## NH2MIL125
R [J/mol/K] | parameter from virial fit in origin
8.314 | a0 | -6511.60683
| a1 | 831.25491
| a2 | -402.37321
| a3 | 177.12422
| a4 | -38.63336
| a5 | 4.33821
| a6 | -0.23772
| a7 | 0.00499
n
| mmol/g | – Hads[J/mol] | – Hads[kJ/mol]
| 0.16 | 53111.55 | 53.11155
| 0.18 | 52993.64 | 52.99364
| 0.2 | 52877.82 | 52.87782
| 0.22 | 52764.04 | 52.76404
| 0.24 | 52652.22 | 52.65222
| 0.26 | 52542.31 | 52.54231
| 0.28 | 52434.26 | 52.43426
| 0.3 | 52328.02 | 52.32802
| 0.32 | 52223.52 | 52.22352
| 0.34 | 52120.71 | 52.12071
| 0.36 | 52019.55 | 52.01955
| 0.38 | 51919.98 | 51.91998
| 0.4 | 51821.95 | 51.82195
| 0.42 | 51725.4 | 51.7254
| 0.44 | 51630.31 | 51.63031
| 0.46 | 51536.61 | 51.53661
| 0.48 | 51444.25 | 51.44425
| 0.5 | 51353.21 | 51.35321
| 0.52 | 51263.42 | 51.26342
| 0.54 | 51174.85 | 51.17485
| 0.56 | 51087.45 | 51.08745
| 0.58 | 51001.19 | 51.00119
| 0.6 | 50916.02 | 50.91602
| 0.62 | 50831.89 | 50.83189
| 0.64 | 50748.79 | 50.74879
| 0.66 | 50666.65 | 50.66665
| 0.68 | 50585.45 | 50.58545
| 0.7 | 50505.16 | 50.50516
| 0.72 | 50425.72 | 50.42572
| 0.74 | 50347.12 | 50.34712
| 0.76 | 50269.31 | 50.26931
| 0.78 | 50192.26 | 50.19226
| 0.8 | 50115.94 | 50.11594
| 0.82 | 50040.32 | 50.04032
| 0.84 | 49965.37 | 49.96537
| 0.86 | 49891.05 | 49.89105
| 0.88 | 49817.34 | 49.81734
| 0.9 | 49744.21 | 49.74421
| 0.92 | 49671.62 | 49.67162
| 0.94 | 49599.56 | 49.59956
| 0.96 | 49527.99 | 49.52799
| 0.98 | 49456.89 | 49.45689
| 1 | 49386.23 | 49.38623
| 1.02 | 49315.99 | 49.31599
| 1.04 | 49246.15 | 49.24615
| 1.06 | 49176.67 | 49.17667
| 1.08 | 49107.55 | 49.10755
| 1.1 | 49038.74 | 49.03874
| 1.12 | 48970.25 | 48.97025
| 1.14 | 48902.03 | 48.90203
| 1.16 | 48834.08 | 48.83408
| 1.18 | 48766.37 | 48.76637
| 1.2 | 48698.88 | 48.69888
| 1.22 | 48631.6 | 48.6316
| 1.24 | 48564.5 | 48.5645
| 1.26 | 48497.57 | 48.49757
| 1.28 | 48430.79 | 48.43079
| 1.3 | 48364.15 | 48.36415
| 1.32 | 48297.62 | 48.29762
| 1.34 | 48231.2 | 48.2312
| 1.36 | 48164.87 | 48.16487
| 1.38 | 48098.61 | 48.09861
| 1.4 | 48032.4 | 48.0324
| 1.42 | 47966.25 | 47.96625
| 1.44 | 47900.13 | 47.90013
| 1.46 | 47834.02 | 47.83402
| 1.48 | 47767.93 | 47.76793
| 1.5 | 47701.83 | 47.70183
| 1.52 | 47635.71 | 47.63571
| 1.54 | 47569.57 | 47.56957
| 1.56 | 47503.4 | 47.5034
| 1.58 | 47437.17 | 47.43717
| 1.6 | 47370.89 | 47.37089
| 1.62 | 47304.55 | 47.30455
| 1.64 | 47238.13 | 47.23813
| 1.66 | 47171.63 | 47.17163
| 1.68 | 47105.04 | 47.10504
| 1.7 | 47038.34 | 47.03834
| 1.72 | 46971.55 | 46.97155
| 1.74 | 46904.64 | 46.90464
| 1.76 | 46837.61 | 46.83761
| 1.78 | 46770.46 | 46.77046
| 1.8 | 46703.17 | 46.70317
| 1.82 | 46635.75 | 46.63575
| 1.84 | 46568.18 | 46.56818
| 1.86 | 46500.47 | 46.50047
| 1.88 | 46432.6 | 46.4326
| 1.9 | 46364.58 | 46.36458
| 1.92 | 46296.4 | 46.2964
| 1.94 | 46228.06 | 46.22806
| 1.96 | 46159.54 | 46.15954
| 1.98 | 46090.86 | 46.09086
| 2 | 46022 | 46.022
| 2.02 | 45952.97 | 45.95297
| 2.04 | 45883.75 | 45.88375
| 2.06 | 45814.36 | 45.81436
| 2.08 | 45744.78 | 45.74478
| 2.1 | 45675.02 | 45.67502
| 2.12 | 45605.07 | 45.60507
| 2.14 | 45534.94 | 45.53494
| 2.16 | 45464.62 | 45.46462
| 2.18 | 45394.11 | 45.39411
| 2.2 | 45323.4 | 45.3234
| 2.22 | 45252.51 | 45.25251
| 2.24 | 45181.43 | 45.18143
| 2.26 | 45110.16 | 45.11016
| 2.28 | 45038.7 | 45.0387
| 2.3 | 44967.05 | 44.96705
| 2.32 | 44895.21 | 44.89521
| 2.34 | 44823.19 | 44.82319
| 2.36 | 44750.98 | 44.75098
| 2.38 | 44678.58 | 44.67858
| 2.4 | 44606 | 44.606
| 2.42 | 44533.23 | 44.53323
| 2.44 | 44460.28 | 44.46028
| 2.46 | 44387.16 | 44.38716
| 2.48 | 44313.85 | 44.31385
| 2.5 | 44240.37 | 44.24037
| 2.52 | 44166.72 | 44.16672
| 2.54 | 44092.9 | 44.0929
| 2.56 | 44018.9 | 44.0189
| 2.58 | 43944.74 | 43.94474
| 2.6 | 43870.42 | 43.87042
| 2.62 | 43795.93 | 43.79593
| 2.64 | 43721.29 | 43.72129
| 2.66 | 43646.49 | 43.64649
| 2.68 | 43571.54 | 43.57154
| 2.7 | 43496.44 | 43.49644
| 2.72 | 43421.2 | 43.4212
| 2.74 | 43345.81 | 43.34581
| 2.76 | 43270.28 | 43.27028
| 2.78 | 43194.62 | 43.19462
| 2.8 | 43118.82 | 43.11882
| 2.82 | 43042.9 | 43.0429
| 2.84 | 42966.85 | 42.96685
| 2.86 | 42890.68 | 42.89068
| 2.88 | 42814.39 | 42.81439
| 2.9 | 42737.99 | 42.73799
| 2.92 | 42661.48 | 42.66148
| 2.94 | 42584.86 | 42.58486
| 2.96 | 42508.14 | 42.50814
| 2.98 | 42431.33 | 42.43133
| 3 | 42354.42 | 42.35442
| 3.02 | 42277.42 | 42.27742
| 3.04 | 42200.33 | 42.20033
| 3.06 | 42123.16 | 42.12316
| 3.08 | 42045.92 | 42.04592
| 3.1 | 41968.6 | 41.9686
| 3.12 | 41891.21 | 41.89121
| 3.14 | 41813.76 | 41.81376
| 3.16 | 41736.25 | 41.73625
| 3.18 | 41658.68 | 41.65868
| 3.2 | 41581.06 | 41.58106
| 3.22 | 41503.39 | 41.50339
| 3.24 | 41425.68 | 41.42568
| 3.26 | 41347.93 | 41.34793
| 3.28 | 41270.14 | 41.27014
| 3.3 | 41192.33 | 41.19233
| 3.32 | 41114.48 | 41.11448
| 3.34 | 41036.62 | 41.03662
| 3.36 | 40958.73 | 40.95873
| 3.38 | 40880.83 | 40.88083
| 3.4 | 40802.92 | 40.80292
| 3.42 | 40725.01 | 40.72501
| 3.44 | 40647.09 | 40.64709
| 3.46 | 40569.18 | 40.56918
| 3.48 | 40491.27 | 40.49127
| 3.5 | 40413.37 | 40.41337
| 3.52 | 40335.49 | 40.33549
| 3.54 | 40257.63 | 40.25763
| 3.56 | 40179.78 | 40.17978
| 3.58 | 40101.97 | 40.10197
| 3.6 | 40024.18 | 40.02418
| 3.62 | 39946.43 | 39.94643
| 3.64 | 39868.72 | 39.86872
| 3.66 | 39791.04 | 39.79104
| 3.68 | 39713.41 | 39.71341
| 3.7 | 39635.83 | 39.63583
| 3.72 | 39558.31 | 39.55831
| 3.74 | 39480.83 | 39.48083
| 3.76 | 39403.42 | 39.40342
| 3.78 | 39326.07 | 39.32607
| 3.8 | 39248.79 | 39.24879
| 3.82 | 39171.57 | 39.17157
| 3.84 | 39094.43 | 39.09443
| 3.86 | 39017.36 | 39.01736
| 3.88 | 38940.37 | 38.94037
| 3.9 | 38863.46 | 38.86346
| 3.92 | 38786.63 | 38.78663
| 3.94 | 38709.9 | 38.7099
| 3.96 | 38633.25 | 38.63325
| 3.98 | 38556.7 | 38.5567
| 4 | 38480.24 | 38.48024
| 4.02 | 38403.88 | 38.40388
| 4.04 | 38327.62 | 38.32762
| 4.06 | 38251.46 | 38.25146
| 4.08 | 38175.41 | 38.17541
| 4.1 | 38099.47 | 38.09947
| 4.12 | 38023.64 | 38.02364
| 4.14 | 37947.92 | 37.94792
| 4.16 | 37872.32 | 37.87232
| 4.18 | 37796.83 | 37.79683
| 4.2 | 37721.46 | 37.72146
| 4.22 | 37646.21 | 37.64621
| 4.24 | 37571.08 | 37.57108
| 4.26 | 37496.08 | 37.49608
| 4.28 | 37421.2 | 37.4212
| 4.3 | 37346.45 | 37.34645
| 4.32 | 37271.82 | 37.27182
| 4.34 | 37197.33 | 37.19733
| 4.36 | 37122.97 | 37.12297
| 4.38 | 37048.74 | 37.04874
| 4.4 | 36974.64 | 36.97464
| 4.42 | 36900.68 | 36.90068
| 4.44 | 36826.85 | 36.82685
| 4.46 | 36753.16 | 36.75316
| 4.48 | 36679.6 | 36.6796
| 4.5 | 36606.19 | 36.60619
| 4.52 | 36532.91 | 36.53291
| 4.54 | 36459.77 | 36.45977
| 4.56 | 36386.77 | 36.38677
| 4.58 | 36313.91 | 36.31391
| 4.6 | 36241.19 | 36.24119
| 4.62 | 36168.61 | 36.16861
| 4.64 | 36096.17 | 36.09617
| 4.66 | 36023.87 | 36.02387
| 4.68 | 35951.71 | 35.95171
| 4.7 | 35879.69 | 35.87969
| 4.72 | 35807.8 | 35.8078
| 4.74 | 35736.06 | 35.73606
| 4.76 | 35664.46 | 35.66446
| 4.78 | 35593 | 35.593
| 4.8 | 35521.67 | 35.52167
| 4.82 | 35450.48 | 35.45048
| 4.84 | 35379.43 | 35.37943
| 4.86 | 35308.51 | 35.30851
| 4.88 | 35237.73 | 35.23773
| 4.9 | 35167.08 | 35.16708
| 4.92 | 35096.56 | 35.09656
| 4.94 | 35026.17 | 35.02617
| 4.96 | 34955.92 | 34.95592
| 4.98 | 34885.79 | 34.88579
| 5 | 34815.79 | 34.81579
| 5.02 | 34745.92 | 34.74592
| 5.04 | 34676.17 | 34.67617
| 5.06 | 34606.54 | 34.60654
| 5.08 | 34537.03 | 34.53703
| 5.1 | 34467.64 | 34.46764
| 5.12 | 34398.37 | 34.39837
| 5.14 | 34329.22 | 34.32922
| 5.16 | 34260.17 | 34.26017
| 5.18 | 34191.24 | 34.19124
| 5.2 | 34122.42 | 34.12242
| 5.22 | 34053.7 | 34.0537
| 5.24 | 33985.09 | 33.98509
| 5.26 | 33916.58 | 33.91658
| 5.28 | 33848.17 | 33.84817
| 5.3 | 33779.85 | 33.77985
| 5.32 | 33711.63 | 33.71163
| 5.34 | 33643.5 | 33.6435
| 5.36 | 33575.46 | 33.57546
| 5.38 | 33507.5 | 33.5075
| 5.4 | 33439.63 | 33.43963
| 5.42 | 33371.84 | 33.37184
| 5.44 | 33304.12 | 33.30412
| 5.46 | 33236.48 | 33.23648
| 5.48 | 33168.91 | 33.16891
| 5.5 | 33101.4 | 33.1014
| 5.52 | 33033.96 | 33.03396
| 5.54 | 32966.58 | 32.96658
| 5.56 | 32899.26 | 32.89926
| 5.58 | 32831.99 | 32.83199
| 5.6 | 32764.77 | 32.76477
| 5.62 | 32697.59 | 32.69759
| 5.64 | 32630.46 | 32.63046
| 5.66 | 32563.37 | 32.56337
| 5.68 | 32496.32 | 32.49632
| 5.7 | 32429.3 | 32.4293
| 5.72 | 32362.3 | 32.3623
| 5.74 | 32295.33 | 32.29533
| 5.76 | 32228.38 | 32.22838
| 5.78 | 32161.45 | 32.16145
| 5.8 | 32094.53 | 32.09453
| 5.82 | 32027.61 | 32.02761
| 5.84 | 31960.71 | 31.96071
| 5.86 | 31893.8 | 31.8938
| 5.88 | 31826.88 | 31.82688
| 5.9 | 31759.96 | 31.75996
| 5.92 | 31693.03 | 31.69303
| 5.94 | 31626.08 | 31.62608
| 5.96 | 31559.11 | 31.55911
| 5.98 | 31492.11 | 31.49211
| 6 | 31425.08 | 31.42508
| 6.02 | 31358.02 | 31.35802
| 6.04 | 31290.92 | 31.29092
| 6.06 | 31223.77 | 31.22377
| 6.08 | 31156.58 | 31.15658
| 6.1 | 31089.34 | 31.08934
| 6.12 | 31022.04 | 31.02204
| 6.14 | 30954.68 | 30.95468
| 6.16 | 30887.25 | 30.88725
| 6.18 | 30819.75 | 30.81975
| 6.2 | 30752.18 | 30.75218
| 6.22 | 30684.52 | 30.68452
| 6.24 | 30616.79 | 30.61679
| 6.26 | 30548.96 | 30.54896
| 6.28 | 30481.04 | 30.48104
| 6.3 | 30413.02 | 30.41302
| 6.32 | 30344.9 | 30.3449
| 6.34 | 30276.67 | 30.27667
| 6.36 | 30208.33 | 30.20833
| 6.38 | 30139.87 | 30.13987
| 6.4 | 30071.3 | 30.0713
| 6.42 | 30002.59 | 30.00259
| 6.44 | 29933.75 | 29.93375
| 6.46 | 29864.78 | 29.86478
| 6.48 | 29795.67 | 29.79567
| 6.5 | 29726.41 | 29.72641
| 6.52 | 29657 | 29.657
| 6.54 | 29587.44 | 29.58744
| 6.56 | 29517.72 | 29.51772
| 6.58 | 29447.84 | 29.44784
| 6.6 | 29377.79 | 29.37779
| 6.62 | 29307.56 | 29.30756
| 6.64 | 29237.16 | 29.23716
| 6.66 | 29166.58 | 29.16658
| 6.68 | 29095.81 | 29.09581
| 6.7 | 29024.85 | 29.02485
| 6.72 | 28953.69 | 28.95369
| 6.74 | 28882.34 | 28.88234
| 6.76 | 28810.78 | 28.81078
| 6.78 | 28739.01 | 28.73901
| 6.8 | 28667.03 | 28.66703
| 6.82 | 28594.83 | 28.59483
| 6.84 | 28522.41 | 28.52241
| 6.86 | 28449.76 | 28.44976
| 6.88 | 28376.89 | 28.37689
| 6.9 | 28303.78 | 28.30378
| 6.92 | 28230.43 | 28.23043
| 6.94 | 28156.84 | 28.15684
| 6.96 | 28083.01 | 28.08301
| 6.98 | 28008.92 | 28.00892
| 7 | 27934.58 | 27.93458
| 7.02 | 27859.98 | 27.85998
| 7.04 | 27785.12 | 27.78512
| 7.06 | 27710 | 27.71
| 7.08 | 27634.6 | 27.6346
| 7.1 | 27558.93 | 27.55893
| 7.12 | 27482.99 | 27.48299
| 7.14 | 27406.76 | 27.40676
| 7.16 | 27330.25 | 27.33025
| 7.18 | 27253.46 | 27.25346
| 7.2 | 27176.37 | 27.17637
| 7.22 | 27098.99 | 27.09899
| 7.24 | 27021.31 | 27.02131
| 7.26 | 26943.33 | 26.94333
| 7.28 | 26865.05 | 26.86505
| 7.3 | 26786.46 | 26.78646
| 7.32 | 26707.56 | 26.70756
| 7.34 | 26628.35 | 26.62835
| 7.36 | 26548.82 | 26.54882
| 7.38 | 26468.98 | 26.46898
| 7.4 | 26388.82 | 26.38882
| 7.42 | 26308.33 | 26.30833
| 7.44 | 26227.52 | 26.22752
| 7.46 | 26146.38 | 26.14638
| 7.48 | 26064.91 | 26.06491
| 7.5 | 25983.11 | 25.98311
| 7.52 | 25900.97 | 25.90097
| 7.54 | 25818.5 | 25.8185
| 7.56 | 25735.68 | 25.73568
| 7.58 | 25652.53 | 25.65253
| 7.6 | 25569.04 | 25.56904
| 7.62 | 25485.2 | 25.4852
| 7.64 | 25401.02 | 25.40102
| 7.66 | 25316.49 | 25.31649
| 7.68 | 25231.61 | 25.23161
| 7.7 | 25146.38 | 25.14638
| 7.72 | 25060.81 | 25.06081
| 7.74 | 24974.88 | 24.97488
| 7.76 | 24888.6 | 24.8886
| 7.78 | 24801.96 | 24.80196
| 7.8 | 24714.97 | 24.71497
| 7.82 | 24627.63 | 24.62763
| 7.84 | 24539.93 | 24.53993
| 7.86 | 24451.88 | 24.45188
| 7.88 | 24363.47 | 24.36347
| 7.9 | 24274.7 | 24.2747
| 7.92 | 24185.58 | 24.18558
| 7.94 | 24096.1 | 24.0961
| 7.96 | 24006.27 | 24.00627
| 7.98 | 23916.08 | 23.91608
| 8 | 23825.54 | 23.82554
| 8.02 | 23734.64 | 23.73464
| 8.04 | 23643.39 | 23.64339
| 8.06 | 23551.78 | 23.55178
| 8.08 | 23459.83 | 23.45983
| 8.1 | 23367.52 | 23.36752
| 8.12 | 23274.86 | 23.27486
| 8.14 | 23181.86 | 23.18186
| 8.16 | 23088.51 | 23.08851
| 8.18 | 22994.81 | 22.99481
| 8.2 | 22900.77 | 22.90077
| 8.22 | 22806.39 | 22.80639
| 8.24 | 22711.67 | 22.71167
| 8.26 | 22616.61 | 22.61661
| 8.28 | 22521.21 | 22.52121
| 8.3 | 22425.49 | 22.42549
| 8.32 | 22329.43 | 22.32943
| 8.34 | 22233.04 | 22.23304
| 8.36 | 22136.33 | 22.13633
| 8.38 | 22039.3 | 22.0393
| 8.4 | 21941.95 | 21.94195
| 8.42 | 21844.29 | 21.84429
| 8.44 | 21746.31 | 21.74631
| 8.46 | 21648.02 | 21.64802
| 8.48 | 21549.43 | 21.54943
| 8.5 | 21450.54 | 21.45054
| 8.52 | 21351.35 | 21.35135
| 8.54 | 21251.87 | 21.25187
| 8.56 | 21152.1 | 21.1521
| 8.58 | 21052.04 | 21.05204
| 8.6 | 20951.71 | 20.95171
| 8.62 | 20851.1 | 20.8511
| 8.64 | 20750.22 | 20.75022
| 8.66 | 20649.08 | 20.64908
| 8.68 | 20547.67 | 20.54767
| 8.7 | 20446.02 | 20.44602
| 8.72 | 20344.11 | 20.34411
| 8.74 | 20241.96 | 20.24196
| 8.76 | 20139.57 | 20.13957
| 8.78 | 20036.95 | 20.03695
| 8.8 | 19934.11 | 19.93411
| 8.82 | 19831.04 | 19.83104
| 8.84 | 19727.77 | 19.72777
| 8.86 | 19624.28 | 19.62428
| 8.88 | 19520.6 | 19.5206
| 8.9 | 19416.72 | 19.41672
| 8.92 | 19312.66 | 19.31266
| 8.94 | 19208.43 | 19.20843
| 8.96 | 19104.02 | 19.10402
| 8.98 | 18999.44 | 18.99944
| 9 | 18894.71 | 18.89471
| 9.02 | 18789.84 | 18.78984
| 9.04 | 18684.82 | 18.68482
| 9.06 | 18579.67 | 18.57967
| 9.08 | 18474.4 | 18.4744
| 9.1 | 18369.01 | 18.36901
| 9.12 | 18263.52 | 18.26352
| 9.14 | 18157.93 | 18.15793
| 9.16 | 18052.24 | 18.05224
| 9.18 | 17946.48 | 17.94648
| 9.2 | 17840.65 | 17.84065
| 9.22 | 17734.76 | 17.73476
| 9.24 | 17628.82 | 17.62882
| 9.26 | 17522.83 | 17.52283
| 9.28 | 17416.82 | 17.41682
| 9.3 | 17310.78 | 17.31078
| 9.32 | 17204.73 | 17.20473
| 9.34 | 17098.67 | 17.09867
| 9.36 | 16992.63 | 16.99263
| 9.38 | 16886.61 | 16.88661
| 9.4 | 16780.61 | 16.78061
| 9.42 | 16674.66 | 16.67466
| 9.44 | 16568.76 | 16.56876
| 9.46 | 16462.93 | 16.46293
| 9.48 | 16357.17 | 16.35717
| 9.5 | 16251.49 | 16.25149
| 9.52 | 16145.92 | 16.14592
| 9.54 | 16040.45 | 16.04045
| 9.56 | 15935.11 | 15.93511
| 9.58 | 15829.9 | 15.8299
| 9.6 | 15724.84 | 15.72484
| 9.62 | 15619.93 | 15.61993
| 9.64 | 15515.2 | 15.5152
| 9.66 | 15410.66 | 15.41066
| 9.68 | 15306.31 | 15.30631
| 9.7 | 15202.17 | 15.20217
| 9.72 | 15098.25 | 15.09825
| 9.74 | 14994.57 | 14.99457
| 9.76 | 14891.14 | 14.89114
| 9.78 | 14787.97 | 14.78797
| 9.8 | 14685.08 | 14.68508
| 9.82 | 14582.48 | 14.58248
| 9.84 | 14480.19 | 14.48019
| 9.86 | 14378.21 | 14.37821
| 9.88 | 14276.57 | 14.27657
| 9.9 | 14175.27 | 14.17527
| 9.92 | 14074.34 | 14.07434
| 9.94 | 13973.79 | 13.97379
| 9.96 | 13873.62 | 13.87362
| 9.98 | 13773.86 | 13.77386
| 10 | 13674.52 | 13.67452
| 10.02 | 13575.62 | 13.57562
| 10.04 | 13477.17 | 13.47717
| 10.06 | 13379.19 | 13.37919
| 10.08 | 13281.69 | 13.28169
| 10.1 | 13184.68 | 13.18468
| 10.12 | 13088.19 | 13.08819
| 10.14 | 12992.23 | 12.99223
| 10.16 | 12896.81 | 12.89681