{"text_format":"2","workbook":"xls","n_sheets":11,"sheets":["PTB7-Th","PBDB-T","PBDB-T-2F","PBDB-T-2Cl","PCDTBT","ITIC","ITIC-M","ITIC-4F","ITIC-C8","ITIC-C2C6","PC70BM"],"not_rendered":{"charts":0,"images":0,"macros":0,"external_links":0,"defined_names":0,"comments":0,"pivot_tables":0},"unopened":[],"bounds":{"document_bytes":16777216,"sheet_cells":100000,"run_cost":"one","rows_first":2000,"rows_last":500,"rows_between":2000,"halvings":0,"cell_chars":16384,"cell_head_chars":4096},"cells_cut":0,"cells_raw":0,"read":"whole","date_system":"1900","formulas":"cached_only"}

{"sheet":"PTB7-Th","index":0,"n_rows":34,"n_cols":8,"rows_kept":34,"cut":false,"hidden":false,"merged":[],"flags":["formulas_cached_only"]}
["Material","PTB7-Th"]
["Parameter","HOMO (eV)","LUMO (eV)","Egap (eV)","Measurement technique(s)","Mobility (cm2 V-1 s-1)","Measurement technique(s)","Reference DOI"]
[null,-5.24,-3.66,1.58,"UPS for HOMO",null,null,"10.1021/ma500829r"]
[null,-5.3,-3.17,2.13,"CV (both)",0.00283,"SCLC in neat films","10.1039/C4EE00446A"]
[null,-5.3,-3.71,1.5899999999999999,"CV for HOMO",0.000167,"SCLC in blend","10.1039/C5PY01771H"]
[null,-5.15,-3.44,1.7100000000000004,"CV (both)",0.0062,"SCLC in blend","10.1016/j.orgel.2017.02.008"]
[{"$nulls":5},0.0012,"SCLC in blend","10.1016/j.orgel.2017.02.008"]
[{"$nulls":5},0.0051,"SCLC in blend","10.1016/j.orgel.2017.02.008"]
[null,-5.2,-3.59,1.6100000000000003,"CV (both)",0.000141,"SCLC in blend","10.1016/j.dyepig.2016.11.049"]
[{"$nulls":5},0.000159,"SCLC in blend","10.1016/j.dyepig.2016.11.049"]
[null,-5.12,-3.6,1.52,"CV (both)",0.000333,"SCLC in blend","10.1038/ncomms8327"]
[null,-5.33,-3.74,1.5899999999999999,"CV for HOMO",0.000276,"SCLC in blend","10.1039/C7RA06879D"]
[{"$nulls":5},0.000548,"SCLC in blend","10.1039/C7RA06879D"]
[null,-5.18,-3.24,1.9399999999999995,"Not specified",6.2e-05,"SCLC in blend","10.1039/C7RA00585G"]
[{"$nulls":5},0.000141,"SCLC in blend","10.1039/C7RA00585G"]
[{"$nulls":5},0.000119,"SCLC in blend","10.1039/C7RA00585G"]
[{"$nulls":5},3.98e-05,"SCLC in blend","10.1039/C7RA00585G"]
[null,-5.9,-3.7,2.2,"SWV",null,null,"10.1039/C7EE01858D"]
[null,-5.22,-3.64,1.5799999999999996,"CV for HOMO",null,null,"10.1002/adma.201301476"]
[{"$nulls":5},0.00203,"SCLC in blend","10.1039/C8TA07954D"]
[null,-5.2,-3.7,1.5,"Not specified",null,null,"10.1038/S41560-018-0134-z"]
[null,-5.39,-3.12,2.2699999999999996,"Not specified",null,null,"10.1016/j.scib.2018.02.015"]
[null,-5.17,-3.55,1.62,"Not specified",6e-05,"SCLC in blend","10.1098/rsos.172041"]
[{"$nulls":5},0.00019,"Thermal annealed","10.1098/rsos.172041"]
[{"$nulls":5},0.00043,"DIO treated","10.1098/rsos.172041"]
[{"$nulls":5},0.000698,"SCLC in blend","10.1016/j.scib.2017.11.003"]
[{"$nulls":5},0.000293,"SCLC in blend","10.1016/j.scib.2017.11.003"]
[null,-5.3,-3.33,1.9699999999999998,"Not specified",0.000547,"SCLC in blend","10.1039/C6TA05932E"]
[null,-5.25,-3.61,1.6400000000000001,"Not specified",null,null,"10.1039/c5ta05014f"]
[null,-5.85,-3.71,2.1399999999999997,"SWV",0.00024,"SCLC in blend","10.1039/C6TA09379E"]
[null,-5.2,-3.59,1.6100000000000003,"CV (both)",0.00018,"SCLC in blend","10.1002/advs.201901773"]
[null,-5.4,-3.8,1.6000000000000005,"Not specified",null,null,"10.1016/j.solmat.2018.02.010"]
[null,-5.4,-3.3,2.1000000000000005,"Not specified",null,null,"10.1039/C8TC06621C"]
[{"$nulls":5},0.000136,"SCLC in blend","10.1039/C7TA11339K"]

{"sheet":"PBDB-T","index":1,"n_rows":25,"n_cols":8,"rows_kept":25,"cut":false,"hidden":false,"merged":[],"flags":["formulas_cached_only"]}
["Material","PBDB-T"]
["Parameter","HOMO (eV)","LUMO (eV)","Egap (eV)","Measurement technique(s)","Mobility (cm2 V-1 s-1)","Measurement technique(s)","Reference DOI"]
[null,-5.33,-2.92,2.41,"CV (both)",0.00021,"SCLC in blend","10.1002/adma.201600281"]
[null,-5.21,-3.41,1.7999999999999998,"UPS for HOMO",0.000313,"SCLC in blend","10.1002/adma.201604059"]
[{"$nulls":5},0.000108,"SCLC in blend","10.1002/adma.201604059"]
[null,-5.33,-3.53,1.8000000000000003,"CV for HOMO",0.000229,"SCLC in blend","10.1002/adma.201602776"]
[{"$nulls":5},0.000333,"SCLC in blend","10.1002/adma.201602776"]
[null,-5.25,-3.46,1.79,"CV for HOMO",0.0019,"SCLC in neat film","10.1021/acs.jpcc.6b11848"]
[null,-5.34,-3.32,2.02,null,0.000111,"SCLC in neat film","10.1016/j.nanoen.2018.04.002"]
[null,-5.28,-3.48,1.8000000000000003,"UPS",0.000104,"SCLC in neat film","10.1021/jacs.7b02677"]
[{"$nulls":5},0.00021,"SCLC in blend","10.1021/jacs.7b02677"]
[null,-5.33,-3.53,1.8000000000000003,"From literature",null,null,"10.1039/C8TA07954D"]
[null,-5.33,-2.93,2.4,"Not specified"]
[null,-4.9,-3.1,1.8000000000000003,"UPS for HOMO",0.000101,"SCLC in blend","10.1021/acsami.8b18240"]
[{"$nulls":5},0.000239,"SCLC in blend","10.1021/acsami.8b18240"]
[{"$nulls":5},0.000194,"SCLC in blend","10.1021/acsami.8b18240"]
[null,-5.26,-3.63,1.63,"CV (both)",0.000178,"SCLC in blend","10.1002/aenm.201800424"]
[{"$nulls":5},0.000243,"SCLC in blend","10.1002/aenm.201800424"]
[null,-5,-2.89,2.11,"DFT (theoretical)",null,null,"10.1002/adma.201503218"]
[null,-5.24,-3.44,1.8000000000000003,"CV (both)",0.000157,"SCLC in blend","10.1021/acs.jpclett.9b01383"]
[null,-5.33,-3.29,2.04,"Not specified",0.000213,"SCLC in blend","10.1002/adfm.201903269"]
[{"$nulls":5},0.000206,"SCLC in blend","10.1002/adfm.201903269"]
[{"$nulls":5},0.000203,"SCLC in blend","10.1002/adfm.201903269"]
[null,-5.33,-3.29,2.04,"CV (both)",0.0003,"SCLC in blend","10.1002/adma.201705209"]
[{"$nulls":5},0.000218,"SCLC in blend","10.1039/C7TA11339K"]

{"sheet":"PBDB-T-2F","index":2,"n_rows":11,"n_cols":8,"rows_kept":11,"cut":false,"hidden":false,"merged":[],"flags":["formulas_cached_only"]}
["Material","PBDB-T-2F"]
["Parameter","HOMO (eV)","LUMO (eV)","Egap (eV)","Measurement technique(s)","Mobility (cm2 V-1 s-1)","Measurement technique(s)","Reference DOI"]
[null,-5.47,-3.65,1.8199999999999998,"CV for HOMO",0.000297,"SCLC neat film","10.1002/adma.201800868"]
[null,-5.4,-3.6,1.8000000000000003,"UPS",0.000685,"SCLC neat film","10.1021/jacs.7b02677"]
[{"$nulls":5},0.000325,"SCLC in blend","10.1021/jacs.7b02677"]
[{"$nulls":5},0.00036,"SCLC in blend","10.1016/j.isci.2019.06.033"]
[null,-5.5,-3.61,1.8900000000000001,null,null,null,"10.1007/s11426-017-9191-1"]
[null,-5.45,-3.64,1.81,"SWV (both)",null,null,"10.1038/s41467-019-10351-5"]
[null,-5.47,-3.67,1.7999999999999998,"CV for HOMO",0.000244,"SCLC neat film","10.1007/s11426-018-9260-2"]
[null,-5.54,-3.61,1.9300000000000002,"CV (both)",0.0005,"SCLC in blend","10.1039/C9TA06929A"]
[{"$nulls":5},0.0002,"SCLC in blend","10.1039/C9TA06929A"]

{"sheet":"PBDB-T-2Cl","index":3,"n_rows":13,"n_cols":8,"rows_kept":13,"cut":false,"hidden":false,"merged":[],"flags":["formulas_cached_only"]}
["Material","PBDB-T-2Cl"]
["Parameter","HOMO (eV)","LUMO (eV)","Egap (eV)","Measurement technique(s)","Mobility (cm2 V-1 s-1)","Measurement technique(s)","Reference DOI"]
[null,-5.51,-3.57,1.94,"CV for HOMO",0.000213,"SCLC neat film","10.1002/adma.201800868"]
[null,-5.52,-3.57,1.9499999999999997,"CV (both)",0.000667,"SCLC neat film","10.1016/j.nanoen.2018.04.002"]
[null,-5.51,-3.71,1.7999999999999998,"CV (both)",9.32e-06,"SCLC in blend","10.1007/s11426-019-9556-7"]
[{"$nulls":5},2.3e-06,"SCLC in blend","10.1007/s11426-019-9556-7"]
[{"$nulls":5},3.12e-06,"SCLC in blend","10.1007/s11426-019-9556-7"]
[{"$nulls":5},8.5e-06,"SCLC in blend","10.1007/s11426-019-9556-7"]
[{"$nulls":5},9.41e-05,"SCLC in blend","10.1007/s11426-019-9556-7"]
[{"$nulls":5},1.39e-05,"SCLC in blend","10.1007/s11426-019-9556-7"]
[null,-5.51,-3.71,1.7999999999999998,"CV for HOMO",0.000105,"SCLC neat film","10.1007/s11426-018-9260-2"]
[null,-5.52,-3.55,1.9699999999999998,"CV (both)",0.00052,"SCLC in blend","10.1039/C9TA06929A"]
[{"$nulls":5},0.00022,"SCLC in blend","10.1039/C9TA06929A"]

{"sheet":"PCDTBT","index":4,"n_rows":16,"n_cols":8,"rows_kept":16,"cut":false,"hidden":false,"merged":[],"flags":["formulas_cached_only"]}
["Material","PCDTBT"]
["Parameter","HOMO (eV)","LUMO (eV)","Egap (eV)","Measurement technique(s)","Mobility (cm2 V-1 s-1)","Measurement technique(s)","Reference DOI"]
[null,-5.5,-3.6,1.9,"UPS",null,null,"10.1002/adma.201100038"]
[null,-5.4,-3.52,1.8800000000000003,null,null,null,"10.1002/asia.201501271"]
[null,-5.4,-3.6,1.8000000000000003]
[null,-5.35,-3.42,1.9299999999999997,"CV (both)",null,null,"10.1039/C1JM12089A"]
[null,-5.3,-3.5,1.7999999999999998,null,null,null,"10.1364/OE.21.00A146"]
[null,-5.42,-3.2,2.2199999999999998,"CV (both)",9.77e-05,"SCLC in neat film","10.1016/j.nanoen.2016.12.041"]
[{"$nulls":5},2.37e-05,"SCLC in blend","10.1016/j.nanoen.2016.12.041"]
[{"$nulls":5},6.2e-05,"SCLC in blend","10.1016/j.nanoen.2016.12.041"]
[{"$nulls":5},7.09e-05,"SCLC in blend","10.1016/j.nanoen.2016.12.041"]
[null,-5.5,-3.6,1.9,"CV (both)",null,null,"10.1002/adma.200602496"]
[{"$nulls":5},0.00037,null,"10.1016/j.orgel.2015.10.001"]
[{"$nulls":5},0.00032,null,"10.1016/j.orgel.2015.10.001"]
[{"$nulls":5},4e-05,"Photo CELIV","10.1016/j.orgel.2012.07.037"]
[{"$nulls":5},9e-06,"SCLC","10.1016/j.orgel.2012.01.030"]

{"sheet":"ITIC","index":5,"n_rows":11,"n_cols":8,"rows_kept":11,"cut":false,"hidden":false,"merged":[],"flags":["formulas_cached_only"]}
["Material","ITIC"]
["Parameter","HOMO (eV)","LUMO (eV)","Egap (eV)","Measurement technique(s)","Mobility (cm2 V-1 s-1)","Measurement technique(s)","Reference DOI"]
[null,-5.48,-3.83,1.6500000000000004,"CV for HOMO",null,null,"10.1021/acs.jpcc.6b11848"]
[null,-5.51,-3.78,1.73,"CV (both)",0.000313,"SCLC in blend","10.1002/adma.201600281"]
[null,-5.61,-4.02,1.5900000000000007,"CV for HOMO",null,null,"10.1002/adma.201602776"]
[{"$nulls":5},0.00011,"SCLC in blend","10.3389/fchem.2018.00414"]
[null,-5.53,-3.87,1.6600000000000001,"CV (both)",null,null,"10.1021/jacs.7b01493"]
[null,-5.64,-3.92,1.7199999999999998,"CV (both)",0.00011,"SCLC in blend ","10.1002/adma.201705209"]
[null,-5.5,-3.89,1.6099999999999999,"UPS (both)",0.000358,"SCLC neat film","10.1021/jacs.7b02677"]
[{"$nulls":5},0.000313,"SCLC in blend ","10.1021/jacs.7b02677"]
[null,-5.7,-4,1.7000000000000002,"UPS for HOMO",null,null,"10.1021/acsami.8b18240"]

{"sheet":"ITIC-M","index":6,"n_rows":5,"n_cols":8,"rows_kept":5,"cut":false,"hidden":false,"merged":[],"flags":["formulas_cached_only"]}
["Material","ITIC-M"]
["Parameter","HOMO (eV)","LUMO (eV)","Egap (eV)","Measurement technique(s)","Mobility (cm2 V-1 s-1)","Measurement technique(s)","Reference DOI"]
[null,-5.51,-3.91,1.5999999999999996,"UPS for HOMO",0.000102,"SCLC in blend","10.1002/adma.201604059"]
[null,-5.58,-3.98,1.6,"CV for HOMO",0.00011,"SCLC in blend","10.1002/adma.201602776"]
[null,-5.56,-3.98,1.5799999999999996,"Not specified",0.00104,"SCLC in blend","10.3389/fchem.2018.00292"]

{"sheet":"ITIC-4F","index":7,"n_rows":11,"n_cols":8,"rows_kept":11,"cut":false,"hidden":false,"merged":[],"flags":["formulas_cached_only"]}
["Material","ITIC-4F"]
["Parameter","HOMO (eV)","LUMO (eV)","Egap (eV)","Measurement technique(s)","Mobility (cm2 V-1 s-1)","Measurement technique(s)","Reference DOI"]
[null,-5.66,-4.14,1.5200000000000005,"UPS (both)",0.000432,"SCLC in blend","10.1021/jacs.7b02677"]
[null,-5.69,-4.07,1.62,"CV (Both)",0.000139,"SCLC in blend","10.1016/j.nanoen.2018.04.002"]
[{"$nulls":5},0.000348,"SCLC in blend","10.1016/j.nanoen.2018.04.002"]
[{"$nulls":5},0.000505,"SCLC neat film","10.1021/jacs.7b02677"]
[null,-5.69,-4.17,1.5200000000000005,"CV (both)",0.000113,"SCLC in blend","10.1021/acs.jpclett.9b01383"]
[{"$nulls":5},0.000472,"SCLC in blend","10.1021/acs.jpclett.9b01383"]
[null,null,-3.99,null,null,0.000325,"SCLC neat film","10.1007/s11426-018-9260-2"]
[null,-5.71,-4.15,1.5599999999999996,"CV (both)",0.00045,"SCLC in blend","10.1039/C9TA06929A"]
[{"$nulls":5},0.0005,"SCLC in blend","10.1039/C9TA06929A"]

{"sheet":"ITIC-C8","index":8,"n_rows":3,"n_cols":8,"rows_kept":3,"cut":false,"hidden":false,"merged":[],"flags":["formulas_cached_only"]}
["Material","ITIC-C8"]
["Parameter","HOMO (eV)","LUMO (eV)","Egap (eV)","Measurement technique(s)","Mobility (cm2 V-1 s-1)","Measurement technique(s)","Reference DOI"]
[null,-5.63,-3.91,1.7199999999999998,"CV (both)",0.00069,"SCLC in blend ","10.1002/adma.201705209"]

{"sheet":"ITIC-C2C6","index":9,"n_rows":3,"n_cols":9,"rows_kept":3,"cut":false,"hidden":false,"merged":[],"flags":["formulas_cached_only"]}
["Material","ITIC-C2C6"]
["Parameter","HOMO (eV)","LUMO (eV)","Egap (eV)","Measurement technique(s)","Mobility (cm2 V-1 s-1)","Measurement technique(s)","Reference DOI","Comments"]
[null,-5.66,-3.91,1.75,"UPS for HOMO",0.00069,"SCLC in blend","This work","Mobility assumed to be the same as ITIC-C8"]

{"sheet":"PC70BM","index":10,"n_rows":20,"n_cols":8,"rows_kept":20,"cut":false,"hidden":false,"merged":[],"flags":["formulas_cached_only"]}
["Material","PC70BM"]
["Parameter","HOMO (eV)","LUMO (eV)","Egap (eV)","Measurement technique(s)","Mobility (cm2 V-1 s-1)","Measurement technique(s)","Reference DOI"]
[null,-5.96,-3.98,1.98,"Not specified",null,null,"10.1002/adma.201600281"]
[null,-5.87,-3.91,1.96,"CV (both)",null,null,"10.1039/C4EE00446A"]
[{"$nulls":5},0.00012,"SCLC in blend film","10.1016/j.orgel.2017.02.008"]
[null,-6,-3.9,2.1,"CV (both)",null,null,"10.1038/ncomms8327"]
[null,-6.1,-4.3,1.7999999999999998,"Not specified",null,null,"10.1002/adma.201100038"]
[null,-6.1,-4.1,2,"From literature",0.00057,"SCLC in blend film","10.1039/C8TA07954D"]
[null,-5.8,-4,1.7999999999999998,"Not specified",null,null,"10.1002/adma.201301476"]
[null,-5.55,-3.67,1.88,"Not specified",null,null,"10.1016/j.scib.2018.02.015"]
[{"$nulls":5},0.000479,"SCLC in blend film","10.1016/j.scib.2017.11.003"]
[null,-6.48,-4.14,2.3400000000000007,"SWV",null,null,"10.1039/C6TA09379E"]
[null,-6.1,-3.9,2.1999999999999997,"Not specified",null,null,"10.1016/j.solmat.2018.02.010"]
[null,-6,-4,2,"UPS for HOMO",null,null,"10.1021/acsami.8b18240"]
[null,-6.1,-4.2,1.8999999999999995,"Not specified",null,null,"10.1039/C8TA06836D"]
[null,-6.14,-4.04,2.0999999999999996,null,null,null,"10.1039/C6TC01438K"]
[null,-5.83,-3.84,1.9900000000000002,"CV (both)",null,null,"10.1016/j.nanoen.2016.12.041"]
[{"$nulls":5},0.001,"SCLC in blend film","10.1016/j.orgel.2015.10.001"]
[{"$nulls":5},0.00099,"SCLC in blend film","10.1016/j.orgel.2015.10.001"]
[null,-5.96,-3.9,2.06,"CV (both)",null,null,"10.1039/C9TA06929A"]