## Crustaceans
General Environment & Taxa | Species | Endpoint | Exposure Time (h: hour(s), d: day(s)) | Acute/Chronic (Based on USEtox) | Reported LC50/EC50/IC50 | LC50/EC50/IC50 (kg Ag/m3) | Average Size (nm) | Coating | Method | Test Medium | LC50/EC50/IC50 for Ag(+) (kg Ag/m3) (regardless of size) | Reference | DOI
FW Crustacean | Daphnia magna | mortality | 48 h | A | LC50 | 1.1e-06 | 5.94 | citrate | US EPA 600/4-90/027F | mineral (MHRW) | 1.1e-06 | Allen et al. 2010 | 10.1002/etc.329
FW Crustacean | Daphnia magna | mortality | 48 h | A | LC50 | 3.15e-05 | 39.4 | coated (proprietary) | US EPA 600/4-90/027F | mineral (MHRW) | 1.1e-06 | Allen et al. 2010 | 10.1002/etc.329
FW Crustacean | Daphnia magna | mortality | 48 h | A | LC50 | 1.67e-05 | 681.4 | uncoated | US EPA 600/4-90/027F | mineral (MHRW) | 1.1e-06 | Allen et al. 2010 | 10.1002/etc.329
FW Crustacean | Daphnia magna | mortality | 48 h | A | LC50 | 1e-06 | 773.6 | coffee | US EPA 600/4-90/027F | mineral (MHRW) | 1.1e-06 | Allen et al. 2010 | 10.1002/etc.329
FW Crustacean | Daphnia magna | mortality | 48 h | A | LC50 | 4.4e-06 | 39.4 | coated (proprietary) | US EPA 600/4-90/027F | mineral (MHRW) | 7e-07 | Allen et al. 2010 | 10.1002/etc.329
FW Crustacean | Daphnia magna | mortality | 48 h | A | LC50 | 1.4e-06 | 681.4 | uncoated | US EPA 600/4-90/027F | mineral (MHRW) | 7e-07 | Allen et al. 2010 | 10.1002/etc.329
FW Crustacean | Daphnia magna | immobilization | 48 h | A | EC50 | 2e-06 | 6.47 | uncoated | OECD 202 | mineral (M4) | 2.3e-06 | Asghari et al. 2012 | 10.1186/1477-3155-10-14
FW Crustacean | Daphnia magna | immobilization | 48 h | A | EC50 | 4e-06 | 7.32 | citrate | OECD 202 | mineral (M4) | 2.3e-06 | Asghari et al. 2012 | 10.1186/1477-3155-10-14
FW Crustacean | Daphnia magna | immobilization | 48 h | A | EC50 | 0.000187 | 17.97 | uncoated | OECD 202 | mineral (M4) | 2.3e-06 | Asghari et al. 2012 | 10.1186/1477-3155-10-14
FW Crustacean | Ceriodaphnia cornuta | mortality | 24 h | A | LC50 | 0.0386 | 9.4 | Camellia sinensis | N/A | mineral (OECD) | 0.0192 | Banumathi et al. 2017 | 10.1007/s10876-017-1201-5
FW Crustacean | Daphnia magna | immobilization | 48 h | A | EC50 | 5.4e-05 | 8.4 | PVP | OECD 202 | mineral (AFW) | 2.2e-06 | Blinova et al. 2013 | 10.1007/s11356-012-1290-5
FW Crustacean | Thamnocephalus platyurus | mortality | 24 h | A | LC50 | 6.88e-05 | 8.4 | PVP | OECD 202 | mineral (AFW) | 5.7e-06 | Blinova et al. 2013 | 10.1007/s11356-012-1290-5
FW Crustacean | Daphnia magna | immobilization | 48 h | A | EC50 | 0.000137 | 8.4 | PVP | OECD 202 | complex (river) | 1.40414e-05 | Blinova et al. 2013 | 10.1007/s11356-012-1290-5
FW Crustacean | Thamnocephalus platyurus | mortality | 24 h | A | LC50 | 0.000191 | 8.4 | PVP | OECD 202 | complex (river) | 1.07e-05 | Blinova et al. 2013 | 10.1007/s11356-012-1290-5
FW Crustacean | Daphnia magna | immobilization | 48 h | A | EC50 | 0.00018887 | 8.4 | PVP | OECD 202 | complex (lake) | 8.9962e-06 | Blinova et al. 2013 | 10.1007/s11356-012-1290-5
FW Crustacean | Thamnocephalus platyurus | mortality | 24 h | A | LC50 | 0.00039 | 8.4 | PVP | OECD 202 | complex (lake) | 1.68e-05 | Blinova et al. 2013 | 10.1007/s11356-012-1290-5
FW Crustacean | Daphnia magna | reproduction/mortality | 21 d | C | - | 5.8e-05 | 8.4 | PVP | OECD 211 | complex (river) | N/A | Blinova et al. 2013 | 10.1007/s11356-012-1290-5
FW Crustacean | Daphnia magna | immobilization | 48 h | A | EC50 | 4.94e-05 | 12.5 | protein | OECD 202 | mineral (AFW) | 2.2e-06 | Blinova et al. 2013 | 10.1007/s11356-012-1290-5
FW Crustacean | Thamnocephalus platyurus | mortality | 24 h | A | LC50 | 0.000256 | 12.5 | protein | OECD 202 | mineral (AFW) | 5.7e-06 | Blinova et al. 2013 | 10.1007/s11356-012-1290-5
FW Crustacean | Daphnia magna | immobilization | 48 h | A | EC50 | 4.88659e-05 | 12.5 | protein | OECD 202 | complex (river) | 1.40414e-05 | Blinova et al. 2013 | 10.1007/s11356-012-1290-5
FW Crustacean | Thamnocephalus platyurus | mortality | 24 h | A | LC50 | 0.000162 | 12.5 | protein | OECD 202 | complex (river) | 1.07e-05 | Blinova et al. 2013 | 10.1007/s11356-012-1290-5
FW Crustacean | Daphnia magna | immobilization | 48 h | A | EC50 | 6.29946e-05 | 12.5 | protein | OECD 202 | complex (lake) | 8.9962e-06 | Blinova et al. 2013 | 10.1007/s11356-012-1290-5
FW Crustacean | Thamnocephalus platyurus | mortality | 24 h | A | LC50 | 0.00025 | 12.5 | protein | OECD 202 | complex (lake) | 1.68e-05 | Blinova et al. 2013 | 10.1007/s11356-012-1290-5
FW Crustacean | Daphnia magna | reproduction/mortality | 21 d | C | - | 3.7e-05 | 12.5 | protein | OECD 211 | complex (river) | N/A | Blinova et al. 2013 | 10.1007/s11356-012-1290-5
FW Crustacean | Daphnia magna | reproduction/mortality | 21 d | C | - | 7.4e-05 | 12.5 | protein | OECD 211 | complex (lake) | N/A | Blinova et al. 2013 | 10.1007/s11356-012-1290-5
FW Crustacean | Moina macrocopa | mortality | 48 h | A | LC50 | 0.00011 | 20.8 | PVP | OECD 202 | mineral (MHRW) | N/A | Borase et al. 2019 | 10.1016/j.chemosphere.2018.12.031
FW Crustacean | Moina macrocopa | mortality | 48 h | A | LC50 | 0.00116 | 40.04 | L Tyrosine | OECD 202 | mineral (MHRW) | N/A | Borase et al. 2019 | 10.1016/j.chemosphere.2018.12.031
FW Crustacean | Daphnia magna | growth and survival | 48 h | A | LC50 | 1.7e-05 | 10 | CPA | US EPA 821/R-02/012 | mineral (COMBO) | N/A | Conine and Frost 2017 | 10.1007/s10646-016-1747-2
FW Crustacean | Daphnia magna | mortality | 48 h | A | LC50 | 2.75e-06 | 1–10 | CPA | OECD 202 | mineral (COMBO) | N/A | Das et al. 2013 | 10.1007/s00128-013-1015-6
FW Crustacean | Daphnia magna | growth and mortality | 96 h | A | LC50 | 0.0001 | 35 | uncoated | US EPA 821/R-02/012 | mineral (MHRW) | N/A | Gaiser et al. 2011 | 10.1039/C1EM10060B
FW Crustacean | Daphnia magna | moulting | 21 d | C | LC50 | 1e-06 | 35 | uncoated | US EPA 821/R-02/012 | mineral (MHRW) | N/A | Gaiser et al. 2011 | 10.1039/C1EM10060B
FW Crustacean | Daphnia magna | moulting | 21 d | C | LC50 | 5e-06 | 35 | uncoated | US EPA 821/R-02/012 | mineral (MHRW) | N/A | Gaiser et al. 2011 | 10.1039/C1EM10060B
M Crustacean | Artemia salina | mortality | 24 h | A | LC50 | 0.00996 | 1-10 | N/A |  | mineral (FNSW) | N/A | Gambardella et al. 2015 | 10.1016/j.marenvres.2015.06.001
M Crustacean | Amphibaanus amphitrite | mortality | 24 h | A | LC50 | 0.00055 | 1-10 | N/A |  | mineral (FNSW) | N/A | Gambardella et al. 2015 | 10.1016/j.marenvres.2015.06.001
M Crustacean | Artemia salina | mortality | 48 h | A | LC50 | 0.00379 | 1-10 | N/A |  | mineral (FNSW) | N/A | Gambardella et al. 2015 | 10.1016/j.marenvres.2015.06.001
M Crustacean | Amphibaanus amphitrite | mortality | 48 h | A | LC50 | 0.00027 | 1-10 | N/A |  | mineral (FNSW) | N/A | Gambardella et al. 2015 | 10.1016/j.marenvres.2015.06.001
FW Crustacean | Ceriodaphnia dubia | mortality and/or immobilization | 48 h | A | LC50 | 4.6e-07 | 20-30 | N/A | US EPA 3050B | complex (Suwannee River) | N/A | Gao et al. 2009 | 10.1021/es803315v
FW Crustacean | Ceriodaphnia dubia | mortality and/or immobilization | 48 h | A | LC50 | 6.18e-06 | 20-30 | N/A | US EPA 3050B | complex (Suwannee River) | N/A | Gao et al. 2009 | 10.1021/es803315v
FW Crustacean | Ceriodaphnia dubia | mortality and/or immobilization | 48 h | A | LC50 | 7.71e-07 | 20-30 | N/A | US EPA 3050B | complex (Suwannee River) | N/A | Gao et al. 2009 | 10.1021/es803315v
FW Crustacean | Ceriodaphnia dubia | mortality and/or immobilization | 48 h | A | LC50 | 6.96e-07 | 20-30 | N/A | US EPA 3050B | complex (Suwannee River) | N/A | Gao et al. 2009 | 10.1021/es803315v
FW Crustacean | Daphnia magna | immobilization | 48 h | A | EC50 | 0.00012 | 20 | N/A | OECD 202 | mineral (OECD) | 1.4e-06 | Georgantzopoulou et al. 2013 | 10.3109/17435390.2012.715312
FW Crustacean | Daphnia magna | immobilization | 48 h | A | EC50 | 1.2e-06 | 23 | N/A | OECD 202 | mineral (OECD) | 1.4e-06 | Georgantzopoulou et al. 2013 | 10.3109/17435390.2012.715312
FW Crustacean | Daphnia magna | immobilization | 48 h | A | EC50 | 2e-05 | 27 | N/A | OECD 202 | mineral (OECD) | 1.4e-06 | Georgantzopoulou et al. 2013 | 10.3109/17435390.2012.715312
FW Crustacean | Daphnia magna | immobilization | 48 h | A | EC50 | 0.00065 | 200 | N/A | OECD 202 | mineral (OECD) | 1.4e-06 | Georgantzopoulou et al. 2013 | 10.3109/17435390.2012.715312
FW Crustacean | Ceriodaphnia dubia | mortality and/or immobilization | 48 h | A | LC50 | 6.7e-05 | 26.6 | metal oxide | US EPA 821/R-02/013 | mineral (MHFW) | 0.00016 | Griffitt et al. 2008 | 10.1897/08-002.1
FW Crustacean | Daphnia pulex | mortality and/or immobilization | 48 h | A | LC50 | 4e-05 | 26.6 | metal oxide | US EPA 821/R-02/013 | mineral (MHFW) | 8e-06 | Griffitt et al. 2008 | 10.1897/08-002.1
FW Crustacean | Daphnia magna | mortality | 7 d | SC | LC50 | 8.5e-06 | 20 | citrate | US EPA 812/R‐02/012 | mineral (VSRW) | N/A | Harmon et al. 2014 | 10.1002/etc.2616
FW Crustacean | Daphnia magna | mortality | 7 d | SC | LC50 | 9.089e-06 | 20 | citrate | US EPA 812/R‐02/012 | mineral (SRW) | N/A | Harmon et al. 2014 | 10.1002/etc.2616
FW Crustacean | Daphnia magna | mortality | 7 d | SC | LC50 | 7.03e-06 | 54 | citrate | US EPA 812/R‐02/012 | mineral (VSRW) | N/A | Harmon et al. 2014 | 10.1002/etc.2616
FW Crustacean | Daphnia magna | mortality | 7 d | SC | LC50 | 5.975e-06 | 54 | citrate | US EPA 812/R‐02/012 | mineral (SRW) | N/A | Harmon et al. 2014 | 10.1002/etc.2616
FW Crustacean | Daphnia magna | mortality | 7 d | SC | LC50 | 6.999e-06 | 76 | citrate | US EPA 812/R‐02/012 | mineral (VSRW) | N/A | Harmon et al. 2014 | 10.1002/etc.2616
FW Crustacean | Daphnia magna | mortality | 7 d | SC | LC50 | 1.0797e-05 | 76 | citrate | US EPA 812/R‐02/012 | mineral (SRW) | N/A | Harmon et al. 2014 | 10.1002/etc.2616
FW Crustacean | Daphnia magna | immobilization | 48 h | A | EC50 | 1.94e-06 | 21 | PVP | OECD 202 | complex (lake) | 9.3e-07 | Heinlaan et al. 2016 | 10.1016/j.envpol.2016.06.033
FW Crustacean | Daphnia magna | mortality | 48 h | A | LC50 | 7e-06 | 10 | uncoated | US EPA 600/4-90/027F | mineral (Lake Superior) | 5.7e-07 | Hoheisel et al. 2012 | 10.1002/etc.1978
FW Crustacean | Daphnia magna | mortality | 48 h | A | LC50 | 1.1e-05 | 20 | uncoated | US EPA 600/4-90/027F | mineral (Lake Superior) | 5.7e-07 | Hoheisel et al. 2012 | 10.1002/etc.1978
FW Crustacean | Daphnia magna | mortality | 48 h | A | LC50 | 1.8e-05 | 30 | uncoated | US EPA 600/4-90/027F | mineral (Lake Superior) | 5.7e-07 | Hoheisel et al. 2012 | 10.1002/etc.1978
FW Crustacean | Daphnia magna | mortality | 48 h | A | LC50 | 2.74e-05 | 50 | uncoated | US EPA 600/4-90/027F | mineral (Lake Superior) | 5.7e-07 | Hoheisel et al. 2012 | 10.1002/etc.1978
FW Crustacean | Daphnia magna | lethality | 24 h | A | LC50 | 2.497e-05 | 40 | PVP | US EPA 812/R‐02/012 | water | N/A | Hou et al. 2017 | 10.1021/acs.est.7b03918
FW Crustacean | Daphnia magna | lethality | 24 h | A | LC50 | 8.9e-06 | 40 | citrate | US EPA 812/R‐02/012 | water | N/A | Hou et al. 2017 | 10.1021/acs.est.7b03918
FW Crustacean | Daphnia magna | lethality | 24 h | A | LC50 | 3.835e-05 | 110 | PVP | US EPA 812/R‐02/012 | water | N/A | Hou et al. 2017 | 10.1021/acs.est.7b03918
FW Crustacean | Daphnia magna | lethality | 24 h | A | LC50 | 1.743e-05 | 110 | citrate | US EPA 812/R‐02/012 | water | N/A | Hou et al. 2017 | 10.1021/acs.est.7b03918
FW Crustacean | Daphnia magna | mortality | 21 d | C | EC50 | 0.00032 | 8.6 | citrate | OECD 211 | mineral (M4) | 1.2e-06 | Hu et al. 2018 | 10.1016/j.scitotenv.2017.08.222
FW Crustacean | Daphnia magna | immobilization | 24 h | A | EC50 | 0.000105 | 8.6 | citrate | OECD 202 | mineral (M4) | 2.8e-06 | Hu et al. 2018 | 10.1016/j.scitotenv.2017.08.222
FW Crustacean | Daphnia magna | immobilization | 24 h | A | EC50 | 0.00027 | 8.6 | citrate | OECD 202 | complex (lake) | 7.5e-06 | Hu et al. 2018 | 10.1016/j.scitotenv.2017.08.222
FW Crustacean | Daphnia magna | immobilization | 48 h | A | EC50 | 0.00011 | 8.6 | citrate | OECD 202 | mineral (M4) | 1.8e-06 | Hu et al. 2018 | 10.1016/j.scitotenv.2017.08.222
FW Crustacean | Daphnia magna | immobilization | 48 h | A | EC50 | 0.00027 | 8.6 | citrate | OECD 202 | complex (lake) | 8e-06 | Hu et al. 2018 | 10.1016/j.scitotenv.2017.08.222
FW Crustacean | Daphnia magna | immobilization | 48 h | A | EC50 | 3.7e-05 | 15 | uncoated | OECD 202 | mineral (OECD) | N/A | Hund-Rinke et al. 2018 | 10.1016/j.impact.2017.10.003
FW Crustacean | Daphnia magna | immobilization | 48 h | A | EC50 | 1.6e-06 | 44 | uncoated | OECD 202 | mineral (OECD) | N/A | Hund-Rinke et al. 2018 | 10.1016/j.impact.2017.10.003
FW Crustacean | Daphnia magna | immobilization | 48 h | A | EC50 | 8.5e-06 | 241 | uncoated | OECD 202 | mineral (OECD) | N/A | Hund-Rinke et al. 2018 | 10.1016/j.impact.2017.10.003
FW Crustacean | Daphnia magna | immobilization | 48 h | A | EC50 | 1e-05 | 10 | citrate | OECD 202 | mineral (AFW) | 2e-06 | Ivask et al. 2014 | 10.1371/journal.pone.0102108
FW Crustacean | Daphnia magna | immobilization | 48 h | A | EC50 | 3.4e-05 | 20 | citrate | OECD 202 | mineral (AFW) | 2e-06 | Ivask et al. 2014 | 10.1371/journal.pone.0102108
FW Crustacean | Daphnia magna | immobilization | 48 h | A | EC50 | 0.000141 | 40 | citrate | OECD 202 | mineral (AFW) | 2e-06 | Ivask et al. 2014 | 10.1371/journal.pone.0102108
FW Crustacean | Daphnia magna | immobilization | 48 h | A | EC50 | 0.000168 | 60 | citrate | OECD 202 | mineral (AFW) | 2e-06 | Ivask et al. 2014 | 10.1371/journal.pone.0102108
FW Crustacean | Daphnia magna | immobilization | 48 h | A | EC50 | 0.000218 | 80 | citrate | OECD 202 | mineral (AFW) | 2e-06 | Ivask et al. 2014 | 10.1371/journal.pone.0102108
M Crustacean | Artemia franciscana | immobilization | 24 h | A | EC50 | 0.0013 | 20.4 | PVP |  | mineral (AFW) | N/A | Jemec et al. 2016 | 10.1016/j.envint.2015.10.014
M Crustacean | Artemia franciscana | immobilization | 48 h | A | EC50 | 0.0108 | 20.4 | PVP |  | mineral (AFW) | 0.015 | Jemec et al. 2016 | 10.1016/j.envint.2015.10.014
FW Crustacean | Daphnia magna | immobilization | 48 h | A | EC50 | 2.5e-06 | 20.4 | PVP | OECD 202 | mineral (AFW) | 1e-06 | Jemec et al. 2016 | 10.1016/j.envint.2015.10.014
FW Crustacean | Ceriodaphnia cornuta | mortality | 1 h | A | LC50 | 0.0235 | 8.2 | N/A | OECD, US EPA | water (SSF) | 0.0147 | Jenifer et al. 2019 | 10.1007/s10876-019-01704-7
FW Crustacean | Daphnia magna | immobilization | 24 h | A | EC50 | 1e-05 | <100 | N/A | US EPA | mineral (MHRW) | 3.2e-06 | Jo et al. 2012 | 10.1016/j.jhazmat.2012.05.066
FW Crustacean | Daphnia magna | mortality | 48 h | A | LC50 | 5.4e-06 | 10 | N/A | US EPA 812/R‐02/012 | mineral (MHRW) | 1.2e-06 | Kennedy et al. 2010 | 10.1021/es1025382
FW Crustacean | Daphnia magna | mortality | 48 h | A | LC50 | 5.3e-06 | 20 | N/A | US EPA 812/R‐02/012 | mineral (MHRW) | 1.2e-06 | Kennedy et al. 2010 | 10.1021/es1025382
FW Crustacean | Daphnia magna | mortality | 48 h | A | LC50 | 1.11e-05 | 29 | citrate | US EPA 812/R‐02/012 | mineral (MHRW) | 1.2e-06 | Kennedy et al. 2010 | 10.1021/es1025382
FW Crustacean | Daphnia magna | mortality | 48 h | A | LC50 | 1.8e-06 | 31 | N/A | US EPA 812/R‐02/012 | mineral (MHRW) | 1.2e-06 | Kennedy et al. 2010 | 10.1021/es1025382
FW Crustacean | Daphnia magna | mortality | 48 h | A | LC50 | 1.49e-05 | 36 | N/A | US EPA 812/R‐02/012 | mineral (MHRW) | 1.2e-06 | Kennedy et al. 2010 | 10.1021/es1025382
FW Crustacean | Daphnia magna | mortality | 48 h | A | LC50 | 9.7e-05 | 41 | PVP | US EPA 812/R‐02/012 | mineral (MHRW) | 1.2e-06 | Kennedy et al. 2010 | 10.1021/es1025382
FW Crustacean | Daphnia magna | mortality | 48 h | A | LC50 | 5.4e-06 | 50 | N/A | US EPA 812/R‐02/012 | mineral (MHRW) | 1.2e-06 | Kennedy et al. 2010 | 10.1021/es1025382
FW Crustacean | Daphnia magna | mortality | 48 h | A | LC50 | 1.77e-05 | 80 | N/A | US EPA 812/R‐02/012 | mineral (MHRW) | 1.2e-06 | Kennedy et al. 2010 | 10.1021/es1025382
FW Crustacean | Ceriodaphnia dubia | mortality | 48 h | A | LC50 | 4.8e-06 | 20 | citrate | US EPA 812/R‐02/012 | mineral (MHRW) | 7e-07 | Kennedy et al. 2012 | 10.1021/es302322y
FW Crustacean | Ceriodaphnia dubia | mortality | 48 h | A | LC50 | >4.65E-05 | 20 | citrate | US EPA 812/R‐02/012 | complex | 1.9e-06 | Kennedy et al. 2012 | 10.1021/es302322y
FW Crustacean | Ceriodaphnia dubia | mortality | 48 h | A | LC50 | 2.67e-05 | 100 | citrate | US EPA 812/R‐02/012 | mineral (MHRW) | 7e-07 | Kennedy et al. 2012 | 10.1021/es302322y
FW Crustacean | Ceriodaphnia dubia | mortality | 48 h | A | LC50 | >4.14E-05 | 100 | citrate | US EPA 812/R‐02/012 | complex | 1.9e-06 | Kennedy et al. 2012 | 10.1021/es302322y
FW Crustacean | Daphnia magna | immobilization | 48 h | A | EC50 | 1e-06 | 60 | uncoated | OECD 202 | mineral (M4) | 5e-07 | Kim et al. 2011 | 10.3109/17435390.2010.508137
FW Crustacean | Daphnia magna | immobilization | 48 h | A | EC50 | 1.4e-06 | 300 | uncoated | OECD 202 | mineral (M4) | 5e-07 | Kim et al. 2011 | 10.3109/17435390.2010.508137
FW Crustacean | Daphnia magna | immobilization | 24 h | A | EC50 | 4.1e-05 | 20 | uncoated | OECD 202 | mineral (OECD) | 2.3e-06 | Köser et al. 2017 | 10.1039/c7en00026j
FW Crustacean | Daphnia magna | immobilization | 48 h | A | EC50 | 4.5e-05 | 56.6 | PVP | OECD 202 | mineral (MHW) | N/A | Kwak et al. 2016 | 10.3109/17435390.2015.1090028
M Crustacean | Artemia salina | immobilization | 24 h | A | EC50 | 0.0193 | 5 | PVP/PEI |  | mineral (ASW) | N/A | Lacave et al. 2017 | 10.1016/j.cbpc.2017.03.008
M Crustacean | Artemia salina | immobilization | 48 h | A | EC50 | 0.00739 | 5 | PVP/PEI |  | mineral (ASW) | N/A | Lacave et al. 2017 | 10.1016/j.cbpc.2017.03.008
FW Crustacean | Daphnia magna | immobilization | 48 h | A | EC50 | 7.98e-06 | 13.3 | citrate | N/A | mineral (M4) | 5.7e-07 | Lee et al. 2012 | 10.1002/etc.717
FW Crustacean | Daphnia magna | immobilization | 48 h | A | EC50 | 7.5e-07 | 60-100 | uncoated | N/A | mineral (M4) | 5.7e-07 | Lee et al. 2012 | 10.1002/etc.717
FW Crustacean | Daphnia carinata | immobilization | 48 h | A | EC50 | 4.974e-05 | 10.56 | tyrosine | OECD 202 | mineral (MHW) ASTM | 1.21e-06 | Lekamge et al. 2019 | 10.1371/journal.pone.0214398
FW Crustacean | Daphnia carinata | immobilization | 48 h | A | EC50 | 1.937e-05 | 9.27 | epigallocatechin gallate | OECD 202 | mineral (MHW) ASTM | 1.21e-06 | Lekamge et al. 2019 | 10.1371/journal.pone.0214398
FW Crustacean | Daphnia carinata | immobilization | 48 h | A | EC50 | 2.137e-05 | 13.68 | curcumin | OECD 202 | mineral (MHW) ASTM | 1.21e-06 | Lekamge et al. 2019 | 10.1371/journal.pone.0214398
FW Crustacean | Daphnia magna | mortality | 48 h | A | LC50 | 1.2e-05 | 30 | citrate-Au | OECD | water (SSF) | 2e-06 | Li et al. 2010 | 10.1007/s00216-010-3915-1
FW Crustacean | Daphnia magna | mortality | 48 h | A | LC50 | 4.5e-06 | 36 | citrate | OECD | water (SSF) | 2e-06 | Li et al. 2010 | 10.1007/s00216-010-3915-1
FW Crustacean | Daphnia magna | mortality | 48 h | A | LC50 | 6.5e-06 | 52 | citrate | OECD | water (SSF) | 2e-06 | Li et al. 2010 | 10.1007/s00216-010-3915-1
FW Crustacean | Daphnia magna | mortality | 48 h | A | LC50 | 1e-05 | 66 | citrate | OECD | water (SSF) | 2e-06 | Li et al. 2010 | 10.1007/s00216-010-3915-1
FW Crustacean | Daphnia magna | mortality | 48 h | A | LC50 | 1.5e-05 | 72 | citrate-Au | OECD | water (SSF) | 2e-06 | Li et al. 2010 | 10.1007/s00216-010-3915-1
M Crustacean | Artemia salina | immobilization | 48 h | A | EC50 | 0.02135 | 8.8 | citrate |  | mineral (ASW) | N/A | Lish et al. 2019 | 10.1016/j.envpol.2019.113358
M Crustacean | Artemia salina | immobilization | 48 h | A | EC50 | 0.04244 | 8.8 | citrate |  | mineral (ASW) | N/A | Lish et al. 2019 | 10.1016/j.envpol.2019.113358
FW Crustacean | Daphnia magna | immobilization | 48 h | A | EC50 | 4.76e-05 | 30 | citrate | OECD 202 | mineral (M7) | 7.5e-07 | Mackevica et al. 2015 | 10.1016/j.aquatox.2015.01.023
FW Crustacean | Daphnia magna | reproduction | 21 d | C | - | 2e-05 | 30 | citrate | OECD 211 | mineral (M7) | N/A | Mackevica et al. 2015 | 10.1016/j.aquatox.2015.01.023
FW Crustacean | Ceriodaphnia dubia | mortality | 48 h | A | LC50 | 0.000221 | 76.8 | carbon | US EPA | complex (Prairie Creek Preserve) | N/A | McLaughlin and Bonzongo 2012 | 10.1002/etc.720
FW Crustacean | Ceriodaphnia dubia | mortality | 48 h | A | LC50 | 4.33e-07 | 25.4 | uncoated | US EPA | complex (Ichetucknee River) | N/A | McLaughlin and Bonzongo 2012 | 10.1002/etc.720
FW Crustacean | Ceriodaphnia dubia | mortality | 48 h | A | LC50 | 4.82e-07 | 25.4 | uncoated | US EPA | mineral (MHRW) | N/A | McLaughlin and Bonzongo 2012 | 10.1002/etc.720
FW Crustacean | Daphnia magna | reproduction | 21 d | C | - | 0.0001066 | 8.4 | PVP | N/A | complex (E7) | 1.2e-05 | Mertens et al. 2019 | 10.1002/etc.4463
FW Crustacean | Daphnia magna | immobilization | 24 h | A | EC50 | 0.0002896 | 8.4 | PVP | N/A | complex (E7) | 1.39e-05 | Mertens et al. 2019 | 10.1002/etc.4463
FW Crustacean | Daphnia magna | mortality | 24 h | A | LC50 | 1.5e-06 | <100 | N/A | OECD 211 | water | N/A | Park and Choi 2010 | 10.4491/eer.2010.15.1.428
FW Crustacean | Daphnia lumholtzi | mortality | 24 h | A | LC50 | 6.93e-05 | 9.8 | N/A | OECD 202 | mineral (COMBO) | N/A | Pham 2019 | 10.4194/1303-2712-v19_12_03
FW Crustacean | Daphnia lumholtzi | mortality | 48 h | A | LC50 | 5.76e-05 | 9.8 | N/A | OECD 202 | mineral (COMBO) | N/A | Pham 2019 | 10.4194/1303-2712-v19_12_03
FW Crustacean | Daphnia lumholtzi | survival, growth and reproduction | 21 d | C | - | >5.00E-07 | 9.8 | N/A | OECD 202 | mineral (COMBO) | N/A | Pham 2019 | 10.4194/1303-2712-v19_12_03
FW Crustacean | Daphnia magna | mortality | 48 h | A | EC50 | 0.000798 | 56.5 | citrate | US EPA | mineral (MHW) | 4.3e-06 | Pokhrel et al. 2013 | 10.1021/es403462j
FW Crustacean | Daphnia magna | mortality | 24 h | A | LC50 | 6.1e-06 | 35 | uncoated | US EPA | mineral (MHRW) | 4e-07 | Poynton et al. 2012 | 10.1021/es3001618
FW Crustacean | Daphnia magna | mortality | 24 h | A | LC50 | 1.8e-06 | 40 | citrate | US EPA | mineral (MHRW) | 4e-07 | Poynton et al. 2012 | 10.1021/es3001618
FW Crustacean | Daphnia magna | mortality | 24 h | A | LC50 | 1.06e-05 | 35-50 | PVP | US EPA | mineral (MHRW) | 4e-07 | Poynton et al. 2012 | 10.1021/es3001618
FW Crustacean | Daphnia magna | immobilization | 48 h | A | EC50 | 4.72e-05 | 3-11.4 | citrate | OECD | mineral | 4.5e-06 | Rainville et al. 2014 | 10.1039/c3an02160b
FW Crustacean | Daphnia magna | mortality | 24 h | A | LC50 | 0.26495 | 17 | protein | US EPA 821/R-02/012 | water (SSF) | N/A | Rani et al. 2011 | 10.1016/j.colsurfa.2011.08.028
FW Crustacean | Daphnia magna | mortality | 48 h | A | LC50 | 0.11793 | 17 | protein | US EPA 821/R-02/012 | water (SSF) | N/A | Rani et al. 2011 | 10.1016/j.colsurfa.2011.08.028
FW Crustacean | Daphnia magna | mortality | 24 h | A | LC50 | 0.16179 | 18 | protein | US EPA 821/R-02/012 | water (SSF) | N/A | Rani et al. 2011 | 10.1016/j.colsurfa.2011.08.028
FW Crustacean | Daphnia magna | mortality | 48 h | A | LC50 | 0.08057 | 18 | protein | US EPA 821/R-02/012 | water (SSF) | N/A | Rani et al. 2011 | 10.1016/j.colsurfa.2011.08.028
FW Crustacean | Daphnia magna | mortality | 24 h | A | LC50 | 0.14179 | 27 | protein | US EPA 821/R-02/012 | water (SSF) | N/A | Rani et al. 2011 | 10.1016/j.colsurfa.2011.08.028
FW Crustacean | Daphnia magna | mortality | 48 h | A | LC50 | 0.07528 | 27 | protein | US EPA 821/R-02/012 | water (SSF) | N/A | Rani et al. 2011 | 10.1016/j.colsurfa.2011.08.028
FW Crustacean | Daphnia magna | mortality | 24 h | A | LC50 | 0.13297 | 28 | protein | US EPA 821/R-02/012 | water (SSF) | N/A | Rani et al. 2011 | 10.1016/j.colsurfa.2011.08.028
FW Crustacean | Daphnia magna | mortality | 48 h | A | LC50 | 0.06876 | 28 | protein | US EPA 821/R-02/012 | water (SSF) | N/A | Rani et al. 2011 | 10.1016/j.colsurfa.2011.08.028
FW Crustacean | Daphnia magna | mortality | 24 h | A | LC50 | 0.12742 | 120 | protein | US EPA 821/R-02/012 | water (SSF) | N/A | Rani et al. 2011 | 10.1016/j.colsurfa.2011.08.028
FW Crustacean | Daphnia magna | mortality | 48 h | A | LC50 | 0.06195 | 120 | protein | US EPA 821/R-02/012 | water (SSF) | N/A | Rani et al. 2011 | 10.1016/j.colsurfa.2011.08.028
FW Crustacean | Daphnia magna | mortality | 48 h | A | LC50 | 5e-05 | 20-40 | N/A | N/A | mineral (RHFW) | 3.5e-06 | Resano et al. 2013 | 10.1039/C2AY26456K
FW Crustacean | Daphnia magna | feeding inhibition | 24 h | A | EC50 | 1.364e-05 | 7.5 | alkane | N/A | mineral (MHW) ASTM | 2.03e-06 | Ribeiro et al. 2014 | 10.1016/j.scitotenv.2013.06.101
FW Crustacean | Daphnia magna | lethality | 24 h | A | EC50 | 1.141e-05 | 7.5 | alkane | N/A | mineral (MHW) ASTM | 1.36e-06 | Ribeiro et al. 2014 | 10.1016/j.scitotenv.2013.06.101
FW Crustacean | Daphnia magna | lethality | 48 h | A | EC50 | 1.102e-05 | 7.5 | alkane | N/A | mineral (MHW) ASTM | 1.04e-06 | Ribeiro et al. 2014 | 10.1016/j.scitotenv.2013.06.101
FW Crustacean | Daphnia magna | immobilization | 24 h | A | EC50 | 1.02e-05 | 7.5 | alkane | OECD 202 | mineral (MHW) ASTM | 1.05e-06 | Ribeiro et al. 2014 | 10.1016/j.scitotenv.2013.06.101
FW Crustacean | Daphnia magna | reproduction | 21 d | C | EC50 | 1e-06 | 7.5 | alkane | OECD 211 | mineral (MHW) ASTM | 3.8e-07 | Ribeiro et al. 2014 | 10.1016/j.scitotenv.2013.06.101
FW Crustacean | Daphnia magna | immobilization | 24 h | A | EC50 | 7.46e-06 | 7 | citrate | OECD 202 | mineral (OECD and ISO) | N/A | Römer et al. 2013 | 10.1016/j.toxlet.2013.08.026
FW Crustacean | Daphnia magna | immobilization | 48 h | A | EC50 | 2.43e-06 | 79.9 | uncoated | OECD 202 | mineral (OECD) | 2.5e-07 | Sakamoto et al. 2015 | 10.1007/s00244-014-0091-x
FW Crustacean | Daphnia galeata | immobilization | 48 h | A | EC50 | 2.16e-06 | 79.9 | uncoated | OECD 202 | mineral (OECD) | 1.6e-07 | Sakamoto et al. 2015 | 10.1007/s00244-014-0091-x
FWM Crustacean | Bosmina longirostris | immobilization | 48 h | A | EC50 | 2.9e-06 | 79.9 | uncoated | OECD 202 | mineral (OECD) | 2.2e-07 | Sakamoto et al. 2015 | 10.1007/s00244-014-0091-x
FW Crustacean | Daphnia magna | mortality | 24 h | A | LC50 | 0.000421 | 30 | PVP | US EPA | mineral (COMBO) | 8e-07 | Scanlan et al. 2013 | 10.1021/nn4034103
FW Crustacean | Daphnia magna | mortality | 24 h | A | LC50 | 0.000155 | 30 | SiO2 | US EPA | mineral (COMBO) | 8e-07 | Scanlan et al. 2013 | 10.1021/nn4034103
FW Crustacean | Daphnia magna | mortality | 24 h | A | LC50 | 0.0002607 | 30 | PVP | US EPA | mineral (MHW) | 6e-07 | Scanlan et al. 2013 | 10.1021/nn4034103
FW Crustacean | Daphnia magna | mortality | 24 h | A | LC50 | 3.6e-06 | 30 | SiO2 | US EPA | mineral (MHW) | 6e-07 | Scanlan et al. 2013 | 10.1021/nn4034103
FW Crustacean | Daphnia magna | mortality | 24 h | A | LC50 | 0.0002339 | 65 | PVP | US EPA | mineral (COMBO) | 8e-07 | Scanlan et al. 2013 | 10.1021/nn4034103
FW Crustacean | Daphnia magna | mortality | 24 h | A | LC50 | 0.000522 | 65 | SiO2 | US EPA | mineral (COMBO) | 8e-07 | Scanlan et al. 2013 | 10.1021/nn4034103
FW Crustacean | Daphnia magna | mortality | 24 h | A | LC50 | 0.0004154 | 65 | PVP | US EPA | mineral (MHW) | 6e-07 | Scanlan et al. 2013 | 10.1021/nn4034103
FW Crustacean | Daphnia magna | mortality | 24 h | A | LC50 | 0.0002265 | 65 | SiO2 | US EPA | mineral (MHW) | 6e-07 | Scanlan et al. 2013 | 10.1021/nn4034103
FW Crustacean | Daphnia magna | immobilization | 48 h | A | EC50 | 4.12e-06 | 26 | citrate | OECD 202 | mineral (RHFW) | 2.465e-05 | Seitz et al. 2015 | 10.1016/j.ecoenv.2014.09.031
FW Crustacean | Daphnia magna | immobilization | 48 h | A | EC50 | 1.26e-06 | 26 | citrate | OECD 202 | complex | 2.4e-05 | Seitz et al. 2015 | 10.1016/j.ecoenv.2014.09.031
FW Crustacean | Daphnia magna | mortality | 21 d | C | - | 5.024e-05 | 35 | citrate | OECD 211 | mineral (RHFW) | 2.465e-05 | Seitz et al. 2015 | 10.1016/j.ecoenv.2014.09.031
FW Crustacean | Daphnia magna | mortality | 21 d | C | - | 5.994e-05 | 35 | citrate | OECD 211 | complex | 2.4e-05 | Seitz et al. 2015 | 10.1016/j.ecoenv.2014.09.031
FW Crustacean | Daphnia magna | immobilization | 48 h | A | EC50 | 7.35e-07 | 68 | citrate | OECD 202 | mineral (RHFW) | 2.465e-05 | Seitz et al. 2015 | 10.1016/j.ecoenv.2014.09.031
FW Crustacean | Daphnia magna | immobilization | 48 h | A | EC50 | 2.135e-06 | 106 | citrate | OECD 202 | mineral (RHFW) | 2.465e-05 | Seitz et al. 2015 | 10.1016/j.ecoenv.2014.09.031
FW Crustacean | Daphnia magna | immobilization | 48 h | A | EC50 | 5.74e-06 | 144 | uncoated | OECD 202 | mineral (RHFW) | 2.465e-05 | Seitz et al. 2015 | 10.1016/j.ecoenv.2014.09.031
FW Crustacean | Daphnia magna | immobilization | 48 h | A | EC50 | 3.39e-06 | 144 | uncoated | OECD 202 | complex | 2.4e-05 | Seitz et al. 2015 | 10.1016/j.ecoenv.2014.09.031
FW Crustacean | Ceriodaphnia cornuta | immobilization | 24 h | A | EC50 | 5e-05 | 18.7-63.4 | BLCFE | OECD 202 | water (SSF) | 2.2e-05 | Shanthi et al. 2016 | 10.1016/j.micpath.2016.01.014
FW Crustacean | Daphnia magna | mortality | 48 h | A | LC50 | 4.1e-07 | 10 | BPEI | US EPA/600/8-87/011 | mineral (MHW) | N/A | Silva et al. 2014 | 10.1016/j.scitotenv.2013.09.006
FW Crustacean | Daphnia magna | mortality | 48 h | A | LC50 | 2.88e-06 | 56 | citrate | US EPA/600/8-87/011 | mineral (MHW) | N/A | Silva et al. 2014 | 10.1016/j.scitotenv.2013.09.006
FW Crustacean | Daphnia magna | mortality | 48 h | A | LC50 | 4.79e-06 | 72 | PVP | US EPA/600/8-87/011 | mineral (MHW) | N/A | Silva et al. 2014 | 10.1016/j.scitotenv.2013.09.006
FW Crustacean | Daphnia magna | immobilization | 48 h | A | EC50 | 1.2e-05 | 5 | citrate | OECD 202 | mineral (M4) | N/A | Sohn et al. 2015 | 10.1155/2015/893049
FW Crustacean | Daphnia magna | immobilization and mortality | 24 h | A | EC50 | 1.38e-05 | 18.2 | citrate | OECD | water | 5.4e-06 | Ulm et al. 2015 | 10.1007/s11356-015-5201-4
FW Crustacean | Daphnia magna | immobilization and mortality | 48 h | A | EC50 | 1.24e-05 | 18.2 | citrate | OECD | water | 2.6e-06 | Ulm et al. 2015 | 10.1007/s11356-015-5201-4
FW Crustacean | Ceriodaphnia cornuta | mortality | 24 h | A | LC50 | 7.94e-06 | 23 | SA | US EPA 821/R-02/012 | water (SSF) | 3.2e-06 | Vijayakumar et al. 2016 | 10.1016/j.jece.2016.03.036
FW Crustacean | Daphnia magna | immobilization | 48 h | A | EC50 | 4.1e-05 | 15 | coated (proprietary) | OECD 202 | mineral (OECD) | N/A | Voelker et al. 2015 | 10.1016/j.envres.2015.05.011
FW Crustacean | Daphnia magna | immobilization | 4 d | A | EC50 | 3.1e-05 | 15 | coated (proprietary) | OECD 202 | mineral (OECD) | N/A | Voelker et al. 2015 | 10.1016/j.envres.2015.05.011
FW Crustacean | Daphnia magna | immobilization | 48 h | A | EC50 | 0.000121 | 15 | PVP | OECD 202 | mineral (M4) | 1.1e-06 | Völker et al. 2013 | 10.1371/journal.pone.0075026
FW Crustacean | Daphnia magna | mortality | 21 d | C | - | 9.2e-07 | 15 | PVP | OECD 211 | mineral (M4) | N/A | Völker et al. 2013 | 10.1371/journal.pone.0075026
FW Crustacean | Daphnia pulex | immobilization | 48 h | A | EC50 | 8.95e-06 | 15 | PVP | OECD 202 | mineral (M4) | 6.8e-07 | Völker et al. 2013 | 10.1371/journal.pone.0075026
FW Crustacean | Daphnia pulex | mortality | 21 d | C | - | 2.25e-06 | 15 | PVP | OECD 211 | mineral (M4) | N/A | Völker et al. 2013 | 10.1371/journal.pone.0075026
FW Crustacean | Daphnia galeata | immobilization | 48 h | A | EC50 | 1.39e-05 | 15 | PVP | OECD 202 | mineral (M4) | 2.13e-06 | Völker et al. 2013 | 10.1371/journal.pone.0075026
FW Crustacean | Daphnia galeata | mortality | 21 d | C | - | 3.45e-06 | 15 | PVP | OECD 211 | mineral (M4) | N/A | Völker et al. 2013 | 10.1371/journal.pone.0075026
FWM Crustacean | Chydorus sphaericus | immobilization | 48 h | A | EC50 | 3.02036e-05 | 35 | uncoated | OECD 202 | mineral (OECD) | 4.3148e-06 | Wang et al. 2012 | 10.1002/etc.1964
FWM Crustacean | Chydorus sphaericus | immobilization | 48 h | A | EC50 | 8.6296e-06 | 15 | coated (proprietary) | OECD 202 | mineral (OECD) | 4.3148e-06 | Wang et al. 2012 | 10.1002/etc.1964
FWM Crustacean | Chydorus sphaericus | immobilization | 48 h | A | EC50 | 1.29444e-05 | 80 | PVP | OECD 202 | mineral (OECD) | 4.3148e-06 | Wang et al. 2012 | 10.1002/etc.1964
FWM Crustacean | Chydorus sphaericus | immobilization | 48 h | A | EC50 | 0.000798164 | 200 | PVP | OECD 202 | complex | 9.7074e-06 | Wang et al. 2015 | 10.1002/etc.2936
FW Crustacean | Daphnia similis | survival | 21 d | C | - | 2e-08 | 20 | PVP | OECD 211 | water | N/A | Wang et al. 2018 | 10.1016/j.ecoenv.2018.07.080
FW Crustacean | Daphnia similis | mortality | 48 h | A | LC50 | 1.59e-06 | 20 | PVP | OECD 211 | water | N/A | Wang et al. 2018 | 10.1016/j.ecoenv.2018.07.080
FW Crustacean | Daphnia magna | mortality | 48 h | A | LC50 | 0.00022 | 70 | PEG, Si, Ami-Si | N/A | mineral | N/A | Wu et al. 2017 | 10.1039/C6EN00324A
FW Crustacean | Daphnia similis | baseline metabolite change | 48 h | A | LC50 | 1.59e-06 | 20 | N/A | OECD | mineral (RHFW) | N/A | Zhang et al. 2017 | 10.1016/j.watres.2017.02.046
FW Crustacean | Daphnia similis | baseline metabolite change | 21 d | C | - | 2e-08 | 20 | N/A | OECD | mineral (RHFW) | N/A | Zhang et al. 2017 | 10.1016/j.watres.2017.02.046
FW Crustacean | Daphnia magna | mortality | 48 h | A | LC50 | >5.00E-04 | 20 | carbonate | OECD 202 | water (SSF) | 2.51e-06 | Zhao and Wang 2011 | 10.1002/etc.451
FW Crustacean | Daphnia magna | reproduction | 21 d | C | - | 5e-05 | 20 | carbonate | OECD 211 | water (SSF) | 1.6e-06 | Zhao and Wang 2011 | 10.1002/etc.451
FW Crustacean | Daphnia magna | mortality | 48 h | A | LC50 | 2.87e-05 | <100 | lactate | OECD 202 | mineral | 8.8e-07 | Zhao and Wang 2012 | 10.3109/17435390.2011.579632
FW Crustacean | Daphnia magna | mortality | 48 h | A | LC50 | 2e-06 | 10-20 | PVP | OECD 202 | mineral | 8.8e-07 | Zhao and Wang 2012 | 10.3109/17435390.2011.579632
FW Crustacean | Daphnia magna | mortality | 48 h | A | LC50 | 1.1e-06 | 10-20 | SDBS | OECD 202 | mineral | 8.8e-07 | Zhao and Wang 2012 | 10.3109/17435390.2011.579632

## Algae
General Environment & Taxa | Species | Endpoint | Exposure Time (h: hour(s), d: day(s)) | Acute/Chronic (Based on USEtox) | LC50/EC50/IC50 | LC50/EC50/IC50 (kg Ag/m3) | Average Size (nm) | Coating | Method | Test Medium | LC50/EC50/IC50 for Ag(+) (kg Ag/m3) (regardless of size) | Reference | DOI
FW Algae | Pseudokirchneriella subcapitata (=Raphidocelis subcapitata) | growth inhibition | 72 h | C | IC50 | 3.67e-05 | 4.2 | PVP | US EPA 600-4-91-002 | complex | 1.1e-06 | Angel et al. 2013 | 10.1016/j.chemosphere.2013.04.096
FW Algae | Pseudokirchneriella subcapitata (=Raphidocelis subcapitata) | growth inhibition | 72 h | C | IC50 | 1.95e-05 | 5.9 | PVP | US EPA 600-4-91-002 | water (SSF) | 1.1e-06 | Angel et al. 2013 | 10.1016/j.chemosphere.2013.04.096
FW Algae | Pseudokirchneriella subcapitata (=Raphidocelis subcapitata) | growth inhibition | 72 h | C | IC50 | 3e-06 | 13.4 | citrate | US EPA 600-4-91-002 | mineral (SSF) | 1.1e-06 | Angel et al. 2013 | 10.1016/j.chemosphere.2013.04.096
FW Algae | Pseudokirchneriella subcapitata (=Raphidocelis subcapitata) | growth inhibition | 72 h | C | IC50 | 5.2e-06 | 14.7 | citrate | US EPA 600-4-91-002 | complex | 1.1e-06 | Angel et al. 2013 | 10.1016/j.chemosphere.2013.04.096
M Algae | Thalassiosira pseudonana | growth inhibition | 72 h | C | EC50 | 0.0010786 | 21.6 | maltose |  | mineral (ASW) | 0.000129432 | Burchardt et al. 2012 | 10.1021/es300989e
M Algae | Prorocentrum minimum | growth inhibition | 72 h | C | EC50 | 6.71e-05 | 15 | PVP |  | mineral (L1-Si enriched seawater) | 3.03e-05 | Butz et al. 2019 | 10.1016/j.impact.2019.100181
M Algae | Prorocentrum minimum | growth inhibition | 72 h | C | EC50 | 6.05e-05 | 15 | citrate |  | mineral (L1-Si enriched seawater) | 3.03e-05 | Butz et al. 2019 | 10.1016/j.impact.2019.100181
FW Algae | Microcystis aeruginosa | growth inhibition | 10 d | C | EC50 | 7.5e-06 | 10-18 | citrate | N/A | mineral (synthetic culture medium) | N/A | Duong et al. 2016 | 10.1088/2043-6262/7/3/035018
M Algae | Dunaliella tertiolecta | growth inhibition | 72 h | C | IC50 | 0.0009 | 1-10 | N/A |  | mineral (FNSW) | N/A | Gambardella et al. 2015 | 10.1016/j.marenvres.2015.06.001
M Algae | Skeletonema costatum | growth inhibition | 72 h | C | IC50 | 0.0031 | 1-10 | N/A |  | mineral (FNSW) | N/A | Gambardella et al. 2015 | 10.1016/j.marenvres.2015.06.001
FW Algae | Desmodesmus subspicatus | growth inhibition | 72 h | C | EC50 | 0.0022 | 20 | N/A | ISO 8692 | mineral (ISO) | 4.2e-05 | Georgantzopoulou et al. 2013 | 10.3109/17435390.2012.715312
FW Algae | Desmodesmus subspicatus | growth inhibition | 72 h | C | EC50 | 3.4e-05 | 23 | N/A | ISO 8692 | mineral (ISO) | 4.2e-05 | Georgantzopoulou et al. 2013 | 10.3109/17435390.2012.715312
FW Algae | Desmodesmus subspicatus | growth inhibition | 72 h | C | EC50 | 0.00033 | 27 | N/A | ISO 8692 | mineral (ISO) | 4.2e-05 | Georgantzopoulou et al. 2013 | 10.3109/17435390.2012.715312
FW Algae | Desmodesmus subspicatus | growth inhibition | 72 h | C | EC50 | 0.0037 | 200 | N/A | ISO 8692 | mineral (ISO) | 4.2e-05 | Georgantzopoulou et al. 2013 | 10.3109/17435390.2012.715312
M Algae | Dunaliella Salina | mortality | 96 h | C | LC50 | 0.0075 | 20 | uncoated |  | mineral (Ben-Amotz’s medium) | 0.005 | Golubev et al. 2016 | 10.1093/toxsci/kfw023
M Algae | Dunaliella Salina | mortality | 96 h | C | LC50 | 0.12 | 20 | protein |  | mineral (Ben-Amotz’s medium) | 0.005 | Golubev et al. 2016 | 10.1093/toxsci/kfw023
FW Algae | Uronema confervicolum | growth inhibition | 48 h | A | EC50 | 0.0005 | 20 | citrate | N/A | mineral (COMBO) | 4.2e-06 | Gonzalez et al. 2016 | 10.1007/s11356-016-7259-z
FW Algae | Uronema confervicolum | growth inhibition | 5 d | C | EC50 | 0.001 | 20 | citrate | N/A | mineral (COMBO) | 3.36e-05 | Gonzalez et al. 2016 | 10.1007/s11356-016-7259-z
FW Algae | Uronema confervicolum | growth inhibition | 14 d | C | EC50 | 0.001 | 20 | citrate | N/A | mineral (COMBO) | 0.000394 | Gonzalez et al. 2016 | 10.1007/s11356-016-7259-z
FW Algae | Pseudokirchneriella subcapitata (=Raphidocelis subcapitata) | growth inhibition | 96 h | C | - | 0.00019 | 26.6 | metal oxide | US EPA 821/R-02/013 | mineral (MHFW) | N/A | Griffitt et al. 2008 | 10.1897/08-002.1
FW Algae | Microcystis aeruginosa | growth inhibition | 72 h | C | EC50 | 0.000656 | 6.24 | HA | N/A | mineral (OECD) | N/A | Huang et al. 2016 | 10.1016/j.colsurfa.2016.09.009
M Algae | Skeletonema costatum | growth inhibition | 24 h | A | EC50 | 0.02577 | 10 | oleylamine |  | mineral (seawater) | 0.000156 | Huang et al. 2016 | 10.1002/jat.3325
FW Algae | Pseudokirchneriella subcapitata (=Raphidocelis subcapitata) | growth inhibition | 72 h | C | EC50 | 4.8e-05 | 15 | uncoated | OECD 201 | mineral (OECD) | N/A | Hund-Rinke et al. 2018 | 10.1016/j.impact.2017.10.003
FW Algae | Pseudokirchneriella subcapitata (=Raphidocelis subcapitata) | growth inhibition | 72 h | C | EC50 | 2.17e-05 | 44 | uncoated | OECD 201 | mineral (OECD) | N/A | Hund-Rinke et al. 2018 | 10.1016/j.impact.2017.10.003
FW Algae | Pseudokirchneriella subcapitata (=Raphidocelis subcapitata) | growth inhibition | 72 h | C | EC50 | 0.00237 | 241 | uncoated | OECD 201 | mineral (OECD) | N/A | Hund-Rinke et al. 2018 | 10.1016/j.impact.2017.10.003
FW Algae | Pseudokirchneriella subcapitata (=Raphidocelis subcapitata) | growth inhibition | 72 h | C | EC50 | 0.00018 | 10 | citrate | OECD 201 | mineral (synthetic culture medium) | 7e-06 | Ivask et al. 2014 | 10.1371/journal.pone.0102108
FW Algae | Pseudokirchneriella subcapitata (=Raphidocelis subcapitata) | growth inhibition | 72 h | C | EC50 | 0.00052 | 20 | citrate | OECD 201 | mineral (synthetic culture medium) | 7e-06 | Ivask et al. 2014 | 10.1371/journal.pone.0102108
FW Algae | Pseudokirchneriella subcapitata (=Raphidocelis subcapitata) | growth inhibition | 72 h | C | EC50 | 0.00082 | 40 | citrate | OECD 201 | mineral (synthetic culture medium) | 7e-06 | Ivask et al. 2014 | 10.1371/journal.pone.0102108
FW Algae | Pseudokirchneriella subcapitata (=Raphidocelis subcapitata) | growth inhibition | 72 h | C | EC50 | 0.00094 | 60 | citrate | OECD 201 | mineral (synthetic culture medium) | 7e-06 | Ivask et al. 2014 | 10.1371/journal.pone.0102108
FW Algae | Pseudokirchneriella subcapitata (=Raphidocelis subcapitata) | growth inhibition | 72 h | C | EC50 | 0.00114 | 80 | citrate | OECD 201 | mineral (synthetic culture medium) | 7e-06 | Ivask et al. 2014 | 10.1371/journal.pone.0102108
FW Algae | Pseudokirchneriella subcapitata (=Raphidocelis subcapitata) | growth inhibition | 72 h | C | EC50 | 8.6e-06 | 20.4 | PVP | OECD 201 | mineral | 7.1e-06 | Jemec et al. 2016 | 10.1016/j.envint.2015.10.014
M Algae | Dunaliella salina | growth inhibition | 72 h | C | IC50 | 0.00154 | 12.65 | citrate |  | mineral (OECD) | 0.000949 | Johari et al. 2018 | 10.1016/j.chemosphere.2018.06.098
FW Algae | Pseudokirchneriella subcapitata (=Raphidocelis subcapitata) | growth inhibition | 24 h | A | EC50 | 5.77e-06 | 11 | N/A | OECD 201 | mineral (OECD) | 4.19e-06 | Kleiven et al. 2019 | 10.1016/j.chemosphere.2019.01.055
FW Algae | Pseudokirchneriella subcapitata (=Raphidocelis subcapitata) | growth inhibition | 48 h | A | EC50 | 9.67e-06 | 11 | N/A | OECD 201 | mineral (OECD) | 3.36e-06 | Kleiven et al. 2019 | 10.1016/j.chemosphere.2019.01.055
FW Algae | Pseudokirchneriella subcapitata (=Raphidocelis subcapitata) | growth inhibition | 72 h | C | EC50 | 9.74e-06 | 11 | N/A | OECD 201 | mineral (OECD) | 7.09e-06 | Kleiven et al. 2019 | 10.1016/j.chemosphere.2019.01.055
FW Algae | Pseudokirchneriella subcapitata (=Raphidocelis subcapitata) | growth inhibition | 24 h | A | EC50 | 1.283e-05 | 16 | N/A | OECD 201 | mineral (OECD) | 4.19e-06 | Kleiven et al. 2019 | 10.1016/j.chemosphere.2019.01.055
FW Algae | Pseudokirchneriella subcapitata (=Raphidocelis subcapitata) | growth inhibition | 48 h | A | EC50 | 2.951e-05 | 16 | N/A | OECD 201 | mineral (OECD) | 3.36e-06 | Kleiven et al. 2019 | 10.1016/j.chemosphere.2019.01.055
FW Algae | Pseudokirchneriella subcapitata (=Raphidocelis subcapitata) | growth inhibition | 72 h | C | EC50 | 2.418e-05 | 16 | N/A | OECD 201 | mineral (OECD) | 7.09e-06 | Kleiven et al. 2019 | 10.1016/j.chemosphere.2019.01.055
FW Algae | Pseudokirchneriella subcapitata (=Raphidocelis subcapitata) | growth inhibition | 72 h | C | EC50 | 0.000617 | 20 | uncoated | OECD 201 | mineral | 1.61e-05 | Köser et al. 2017 | 10.1039/c7en00026j
FW Algae | Scenedesmus vacuolatus | growth inhibition | 24 h | A | EC50 | 0.001399 | 20 | uncoated | N/A | mineral | 8.4e-06 | Köser et al. 2017 | 10.1039/c7en00026j
FW Algae | Pseudokirchneriella subcapitata (=Raphidocelis subcapitata) | growth inhibition | 72 h | C | EC50 | 0.00163 | 34 | uncoated | OECD | mineral (OECD) | N/A | Ksiazyk et al. 2015 | 10.1007/s00128-015-1505-9
FW Algae | Chlamydomonas reinhardtii | growth inhibition | 72 h | C | EC50 | 0.01353 | 56.6 | PVP | OECD 201 | mineral (TAP) | N/A | Kwak et al. 2016 | 10.3109/17435390.2015.1090028
FWM Algae | Chlorococcum infusionum | growth inhibition | 72 h | C | EC50 | 0.00068 | 56.6 | PVP | OECD 201 | mineral (MHW) | N/A | Kwak et al. 2016 | 10.3109/17435390.2015.1090028
FW Algae | Chlamydomonas reinhardtii | growth inhibition | 72 h | C | - | 0.00215 | 56.6 | PVP | OECD 201 | mineral (TAP) | N/A | Kwak et al. 2016 | 10.3109/17435390.2015.1090028
FWM Algae | Chlorococcum infusionum | growth inhibition | 72 h | C | - | 0.0001 | 56.6 | PVP | OECD 201 | mineral (MHW) | N/A | Kwak et al. 2016 | 10.3109/17435390.2015.1090028
FW Algae | Pseudokirchneriella subcapitata (=Raphidocelis subcapitata) | growth inhibition | 48 h | A | EC50 | 5.4e-06 | 10 | PEG | OECD | mineral (OECD) | 3.15e-06 | Malysheva et al. 2016 | 10.1021/acs.est.6b03470
FW Algae | Pseudokirchneriella subcapitata (=Raphidocelis subcapitata) | growth inhibition | 48 h | A | EC50 | 2.313e-05 | 10 | citrate | OECD | mineral (OECD) | 3.15e-06 | Malysheva et al. 2016 | 10.1021/acs.est.6b03470
M Algae | Ceramium tenuicorne | growth inhibition | 7 d | C | EC50 | 2.66e-05 | 5-10 | PVP |  | mineral (ISO) | 0.0023122 | Macken et al. 2012 | 10.1016/j.ecoenv.2012.08.025
FW Algae | Pseudokirchneriella subcapitata (=Raphidocelis subcapitata) | growth inhibition | 48 h | A | EC50 | 2.292e-05 | 10 | BPEI | OECD | mineral (OECD) | 3.15e-06 | Malysheva et al. 2016 | 10.1021/acs.est.6b03470
FW Algae | Pseudokirchneriella subcapitata (=Raphidocelis subcapitata) | growth inhibition | 48 h | A | EC50 | 1.194e-05 | 30 | PEG | OECD | mineral (OECD) | 3.15e-06 | Malysheva et al. 2016 | 10.1021/acs.est.6b03470
FW Algae | Pseudokirchneriella subcapitata (=Raphidocelis subcapitata) | growth inhibition | 48 h | A | EC50 | 3.828e-05 | 30 | citrate | OECD | mineral (OECD) | 3.15e-06 | Malysheva et al. 2016 | 10.1021/acs.est.6b03470
FW Algae | Pseudokirchneriella subcapitata (=Raphidocelis subcapitata) | growth inhibition | 48 h | A | EC50 | 6.71e-05 | 30 | BPEI | OECD | mineral (OECD) | 3.15e-06 | Malysheva et al. 2016 | 10.1021/acs.est.6b03470
FW Algae | Pseudokirchneriella subcapitata (=Raphidocelis subcapitata) | growth inhibition | 48 h | A | EC50 | 6.652e-05 | 70 | PEG | OECD | mineral (OECD) | 3.15e-06 | Malysheva et al. 2016 | 10.1021/acs.est.6b03470
FW Algae | Pseudokirchneriella subcapitata (=Raphidocelis subcapitata) | growth inhibition | 48 h | A | EC50 | 0.0001181 | 70 | citrate | OECD | mineral (OECD) | 3.15e-06 | Malysheva et al. 2016 | 10.1021/acs.est.6b03470
FW Algae | Pseudokirchneriella subcapitata (=Raphidocelis subcapitata) | growth inhibition | 48 h | A | EC50 | 0.0003074 | 70 | BPEI | OECD | mineral (OECD) | 3.15e-06 | Malysheva et al. 2016 | 10.1021/acs.est.6b03470
FW Algae | Pseudokirchneriella subcapitata (=Raphidocelis subcapitata) | growth inhibition | 96 h | C | IC50 | 0.0016 | 25.4 | uncoated | US EPA 821‐R‐02‐013 | complex (Prairie Creek Preserve) | N/A | McLaughlin and Bonzongo 2012 | 10.1002/etc.720
FW Algae | Pseudokirchneriella subcapitata (=Raphidocelis subcapitata) | growth inhibition | 96 h | C | IC50 | 4.61e-06 | 25.4 | uncoated | US EPA 821‐R‐02‐013 | mineral (synthetic culture medium) | N/A | McLaughlin and Bonzongo 2012 | 10.1002/etc.720
FW Algae | Pseudokirchneriella subcapitata (=Raphidocelis subcapitata) | growth inhibition | 96 h | C | IC50 | 2.26e-05 | 25.4 | uncoated | US EPA 821‐R‐02‐013 | complex (Ichetucknee River) | N/A | McLaughlin and Bonzongo 2012 | 10.1002/etc.720
FW Algae | Pseudokirchneriella subcapitata (=Raphidocelis subcapitata) | growth inhibition | 72 h | C | EC50 | 5.36e-06 | 8.4 | PVP | N/A | mineral (AAP) | 2.52e-06 | Mertens et al. 2019 | 10.1002/etc.4463
FW Algae | Euglena gracilis | photosynthetic yield | 1 h | A | EC50 | 0.00020040388 | 20 | citrate | OECD | complex | 9.1681e-06 | Moreno-Garrido et al. 2015 | 10.1016/j.marenvres.2015.05.008
FW Algae | Euglena gracilis | photosynthetic yield | 2 h | A | EC50 | 0.00016038782 | 20 | citrate | OECD | complex | 9.59954e-06 | Moreno-Garrido et al. 2015 | 10.1016/j.marenvres.2015.05.008
FWM Algae | Chlorococcum infusionum | growth inhibition | 72 h | C | EC50 | 0.0001 | 57 | PVP | OECD 201 | mineral (MHW) | N/A | Nam et al. 2019 | 10.1016/j.ecoenv.2018.10.082
FW Algae | Chlamydomonas reinhardtii | growth inhibition | 1 h | A | EC50 | 0.00036 | 25 | carbonate | N/A | mineral | 2e-05 | Navarro et al. 2008 | 10.1021/es801785m
FW Algae | Chlamydomonas reinhardtii | growth inhibition | 2 h | A | EC50 | 0.00011 | 25 | carbonate | N/A | mineral | 2e-05 | Navarro et al. 2008 | 10.1021/es801785m
FW Algae | Chlamydomonas reinhardtii | growth inhibition | 3 h | A | EC50 | 9.5e-05 | 25 | carbonate | N/A | mineral | N/A | Navarro et al. 2008 | 10.1021/es801785m
FW Algae | Chlamydomonas reinhardtii | growth inhibition | 5 h | A | EC50 | 8.9e-05 | 25 | carbonate | N/A | mineral | N/A | Navarro et al. 2008 | 10.1021/es801785m
FW Algae | Chlamydomonas reinhardtii | growth inhibition | 4 h | A | EC50 | 8.6e-05 | 25 | carbonate | N/A | mineral | N/A | Navarro et al. 2008 | 10.1021/es801785m
FW Algae | Chlamydomonas reinhardtii | photosynthetic yield | 1 h | A | EC50 | 0.000566265 | 17 | citrate | N/A | mineral (synthetic culture medium) | 1.94148e-05 | Navarro et al. 2015 | 10.1021/acs.est.5b01089
FW Algae | Chlamydomonas reinhardtii | photosynthetic yield | 1 h | A | EC50 | 0.000350545 | 25 | CHI | N/A | mineral (synthetic culture medium) | 1.94148e-05 | Navarro et al. 2015 | 10.1021/acs.est.5b01089
FW Algae | Chlamydomonas reinhardtii | photosynthetic yield | 1 h | A | EC50 | 0.0002178772 | 35 | LAC | N/A | mineral (synthetic culture medium) | 1.94148e-05 | Navarro et al. 2015 | 10.1021/acs.est.5b01089
FW Algae | Chlamydomonas reinhardtii | photosynthetic yield | 1 h | A | EC50 | 0.0003149512 | 40 | carbonate | N/A | mineral (synthetic culture medium) | 1.94148e-05 | Navarro et al. 2015 | 10.1021/acs.est.5b01089
FW Algae | Chlamydomonas reinhardtii | photosynthetic yield | 1 h | A | EC50 | 0.0005090992 | 42 | GEL | N/A | mineral (synthetic culture medium) | 1.94148e-05 | Navarro et al. 2015 | 10.1021/acs.est.5b01089
FW Algae | Chlamydomonas reinhardtii | photosynthetic yield | 1 h | A | EC50 | 0.0004055536 | 45 | SDBS | N/A | mineral (synthetic culture medium) | 1.94148e-05 | Navarro et al. 2015 | 10.1021/acs.est.5b01089
FW Algae | Chlamydomonas reinhardtii | photosynthetic yield | 1 h | A | EC50 | 0.0001283534 | 70 | PEG | N/A | mineral (synthetic culture medium) | 1.94148e-05 | Navarro et al. 2015 | 10.1021/acs.est.5b01089
FW Algae | Chlamydomonas reinhardtii | photosynthetic yield | 1 h | A | EC50 | 8.52094e-05 | 84 | PVP | N/A | mineral (synthetic culture medium) | 1.94148e-05 | Navarro et al. 2015 | 10.1021/acs.est.5b01089
FW Algae | Chlamydomonas reinhardtii | photosynthetic yield | 1 h | A | EC50 | 3.02008e-05 | 456 | DEX | N/A | mineral (synthetic culture medium) | 1.94148e-05 | Navarro et al. 2015 | 10.1021/acs.est.5b01089
FW Algae | Scenedesmus acuminatus | growth inhibition | 96 h | C | EC50 | 3.85e-05 | 9.8 | N/A | OECD 202 | mineral (COMBO) | N/A | Pham 2019 | 10.4194/1303-2712-v19_12_03
M Algae | Chaetoceros gracilis | growth inhibition | 96 h | C | EC50 | 2.43e-05 | 9.8 | N/A |  | mineral (COMBO) | N/A | Pham 2019 | 10.4194/1303-2712-v19_12_03
FW Algae | Scenedesmus sp. (Chlorophyceae) | growth inhibition | 72 h | C | EC50 | 8.992e-05 | 6-10 | PVA | OECD 202 | mineral (COMBO) | N/A | Pham 2019 | 10.1155/2019/9658386
M Algae | Thalassiosira sp. (Bacillariophyceae) | growth inhibition | 72 h | C | EC50 | 0.00010721 | 6-10 | PVA |  | mineral (COMBO) | N/A | Pham 2019 | 10.1155/2019/9658386
FW Algae | Pseudokirchneriella subcapitata (=Raphidocelis subcapitata) | growth inhibition | 24 h | A | EC50 | 3.24e-05 | 7.5 | alkane | OECD 201 | mineral (MHW) ASTM | 3.379e-05 | Ribeiro et al. 2014 | 10.1016/j.scitotenv.2013.06.101
FW Algae | Chlamydomonas reinhardtii | photosynthetic yield | 1 h | A | EC50 | 0.0007749203 | 10.67 | protein (Vitelinato) | N/A | nanopure water | 8.398698e-05 | Salas et al. 2019 | 10.1016/j.scitotenv.2019.07.237
FW Algae | Chlamydomonas reinhardtii | photosynthetic yield | 2 h | A | EC50 | 0.00078816892 | 10.67 | protein (Vitelinato) | N/A | nanopure water | 8.02571e-05 | Salas et al. 2019 | 10.1016/j.scitotenv.2019.07.237
FW Algae | Chlamydomonas reinhardtii | photosynthetic yield | 1 h | A | EC50 | 0.01166790548 | 12.93 | protein (Colargol) | N/A | nanopure water | 8.398698e-05 | Salas et al. 2019 | 10.1016/j.scitotenv.2019.07.237
FW Algae | Chlamydomonas reinhardtii | photosynthetic yield | 2 h | A | EC50 | 0.01000603912 | 12.93 | protein (Colargol) | N/A | nanopure water | 8.02571e-05 | Salas et al. 2019 | 10.1016/j.scitotenv.2019.07.237
FW Algae | Chlamydomonas reinhardtii | photosynthetic yield | 1 h | A | EC50 | 0.02520409276 | 17.96 | protein (Proteinato) | N/A | nanopure water | 8.398698e-05 | Salas et al. 2019 | 10.1016/j.scitotenv.2019.07.237
FW Algae | Chlamydomonas reinhardtii | photosynthetic yield | 2 h | A | EC50 | 0.02061136 | 17.96 | protein (Proteinato) | N/A | nanopure water | 8.02571e-05 | Salas et al. 2019 | 10.1016/j.scitotenv.2019.07.237
M Algae | Phaeodactylum tricornutum | growth inhibition | 72 h | C | EC50 | 6e-05 | 5.08 | PVP/PEI |  | mineral (ASW) | N/A | Schiavo et al. 2017 | 10.1016/j.scitotenv.2016.10.051
M Algae | Tetraselmis suecica | growth inhibition | 72 h | C | EC50 | 5.2e-06 | 5.08 | PVP/PEI |  | mineral (ASW) | N/A | Schiavo et al. 2017 | 10.1016/j.scitotenv.2016.10.051
M Algae | Isochrysis galbana | growth inhibition | 72 h | C | EC50 | 3.9e-05 | 5.08 | PVP/PEI |  | mineral (ASW) | N/A | Schiavo et al. 2017 | 10.1016/j.scitotenv.2016.10.051
M Algae | Phaeodactylum tricornutum | growth inhibition | 72 h | C | EC50 | 0.00472 | 47.2 | uncoated |  | mineral (ASW) | N/A | Schiavo et al. 2017 | 10.1016/j.scitotenv.2016.10.051
M Algae | Tetraselmis suecica | growth inhibition | 72 h | C | EC50 | 0.0041 | 47.2 | uncoated |  | mineral (ASW) | N/A | Schiavo et al. 2017 | 10.1016/j.scitotenv.2016.10.051
M Algae | Isochrysis galbana | growth inhibition | 72 h | C | EC50 | 0.0033 | 47.2 | uncoated |  | mineral (ASW) | N/A | Schiavo et al. 2017 | 10.1016/j.scitotenv.2016.10.051
FW Algae | Chlamydomonas reinhardtii | growth inhibition | 72 h | C | EC50 | 1e-05 | 16.7 | N/A | OECD | mineral (AFW) | N/A | Sendra et al. 2017 | 10.1016/j.chemosphere.2017.03.123
M Algae | Phaeodactylum tricornutum | growth inhibition | 72 h | C | EC50 | 0.0001625 | 16.7 | N/A |  | mineral (AFW) | N/A | Sendra et al. 2017 | 10.1016/j.chemosphere.2017.03.123
M Algae | Ulva rigida C. Agardh | growth inhibition | 24 h | A | EC50 | 0.0001 | 35 | citrate |  | mineral (ASW) | 5e-05 | Sfriso et al. 2019 | 10.1016/j.envint.2019.104942
FW Algae | Pseudokirchneriella subcapitata (=Raphidocelis subcapitata) | growth inhibition | 72 h | C | EC50 | 0.00074 | 5 | citrate | OECD 201 | mineral (OECD) | N/A | Sohn et al. 2015 | 10.1155/2015/893049
FW Algae | Pseudokirchneriella subcapitata (=Raphidocelis subcapitata) | growth inhibition | 48 h | A | EC50 | 0.00014 | 15 | uncoated | OECD | mineral (ISO) | 4.9e-06 | Sorensen and Baun 2015 | 10.3109/17435390.2014.913728
FW Algae | Pseudokirchneriella subcapitata (=Raphidocelis subcapitata) | 14C assimilation | 2 h | A | EC50 | 5e-05 | 15 | uncoated | OECD | mineral (ISO) | 6e-06 | Sorensen and Baun 2015 | 10.3109/17435390.2014.913728
FW Algae | Pseudokirchneriella subcapitata (=Raphidocelis subcapitata) | growth inhibition | 48 h | A | EC50 | 0.00031 | 30 | citrate | OECD | mineral (ISO) | 4.9e-06 | Sorensen and Baun 2015 | 10.3109/17435390.2014.913728
FW Algae | Pseudokirchneriella subcapitata (=Raphidocelis subcapitata) | growth inhibition | 48 h | A | EC50 | 7.5e-05 | 30 | citrate | OECD | mineral (ISO) | 4.9e-06 | Sorensen and Baun 2015 | 10.3109/17435390.2014.913728
FW Algae | Pseudokirchneriella subcapitata (=Raphidocelis subcapitata) | 14C assimilation | 2 h | A | EC50 | 0.00071 | 30 | citrate | OECD | mineral (ISO) | 6e-06 | Sorensen and Baun 2015 | 10.3109/17435390.2014.913728
FW Algae | Pseudokirchneriella subcapitata (=Raphidocelis subcapitata) | 14C assimilation | 2 h | A | EC50 | 0.00015 | 30 | citrate | OECD | mineral (ISO) | 6e-06 | Sorensen and Baun 2015 | 10.3109/17435390.2014.913728
FW Algae | Chlamydomonas reinhardtii | growth inhibition | 72 h | C | EC50 | 0.001819 | 50 | PVP | OECD 201 | mineral (MBL Woodshole medium) | 4.3e-05 | Taylor et al. 2016 | 10.1039/c5en00183h
FW Algae | Chlamydomonas reinhardtii | growth inhibition | 72 h | C | EC50 | 0.000993 | 3-8 | alkane | OECD 201 | mineral (MBL Woodshole medium) | 4.3e-05 | Taylor et al. 2016 | 10.1039/c5en00183h
FW Algae | Desmodesmus subspicatus | growth inhibition | 48 h | A | EC50 | 6.8e-05 | 15 | coated (proprietary) | OECD 201 | mineral (OECD) | N/A | Voelker et al. 2015 | 10.1016/j.envres.2015.05.011
FW Algae | Pseudokirchneriella subcapitata (=Raphidocelis subcapitata) | immobilization | 4.5 h | A | EC50 | 0.0008963997 | 15 | coated (proprietary) | OECD 202 | mineral (RHFW) | 3.12823e-05 | Wang et al. 2012 | 10.1002/etc.1964
FW Algae | Pseudokirchneriella subcapitata (=Raphidocelis subcapitata) | immobilization | 4.5 h | A | EC50 | 0.0210939785 | 35 | uncoated | OECD 202 | mineral (RHFW) | 3.12823e-05 | Wang et al. 2012 | 10.1002/etc.1964
FW Algae | Pseudokirchneriella subcapitata (=Raphidocelis subcapitata) | immobilization | 4.5 h | A | EC50 | 0.0040062918 | 80 | PVP | OECD 202 | mineral (RHFW) | 3.12823e-05 | Wang et al. 2012 | 10.1002/etc.1964
FW Algae | Pseudokirchneriella subcapitata (=Raphidocelis subcapitata) | photosynthetic yield | 4.5 h | A | EC50 | 0.0029866434 | 200 | PVP | OECD 202 | complex | 1.6179e-05 | Wang et al. 2015 | 10.1002/etc.2936
FW Algae | Chlamydomonas reinhardtii | mortality | 48 h | A | LC50 | 0.000605 | 70 | PEG, Si, Ami-Si | N/A | mineral | N/A | Wu et al. 2017 | 10.1039/C6EN00324A
FW Algae | Microcystis aeruginosa | growth inhibition | 96 h | C | EC50 | 1.08e-07 | 10 | citrate | OECD | mineral (OECD) | N/A | Xiang et al. 2018 | 10.1007/s10661-018-7022-7
FW Algae | Microcystis aeruginosa | growth inhibition | 10 d | C | EC50 | 0.0001354 | 10 | citrate | OECD | mineral (OECD) | N/A | Xiang et al. 2018 | 10.1007/s10661-018-7022-7
FWM Algae | Chlorella sp. | growth inhibition | 48 h | A | EC50 | 0.00089 | 84 | N/A | OECD 201 | mineral (OECD) | 0.00039 | Yoo-iam et al. 2014 | 10.3184/095422914X14144332205573
FW Algae | Euglena gracilis | photosynthetic yield | 24 h | A | EC50 | 0.000185 | 19.4 | citrate | N/A | mineral | 1e-05 | Yue et al. 2017 | 10.1186/s12951-017-0254-9
FW Algae | Microcystis aeruginosa | growth inhibition | 96 h | C | LC50 | 0.00013 | 23.4 | PVP | N/A | mineral (HGZ-145) | N/A | Zhang et al. 2018 | 10.1039/C8EN00738A
FW Algae | Chlorella vulgaris | growth inhibition | 72 h | C | EC50 | 7e-05 | 22.03 | citrate | OECD 201 | mineral (OECD) | N/A | Zhang et al. 2020 | 10.1016/j.chemosphere.2020.125936
FW Algae | Chlorella vulgaris | growth inhibition | 72 h | C | EC50 | 5e-05 | 28.98 | PEI | OECD 201 | mineral (OECD) | N/A | Zhang et al. 2020 | 10.1016/j.chemosphere.2020.125936
FW Algae | Chlorella pyrenoidosa | growth inhibition | 96 h | C | IC50 | 3.92e-05 | 19 | citrate | OECD | mineral (OECD) | 1.2e-05 | Zhou et al. 2016 | 10.1038/srep32998
FW Algae | Chlorella pyrenoidosa | growth inhibition | 96 h | C | IC50 | 0.00014 | 22 | PVP | OECD | mineral (OECD) | 1.2e-05 | Zhou et al. 2016 | 10.1038/srep32998
FW Algae | Scenedesmus quadricauda | growth inhibition | 96 h | C | EC50 | 0.002 | 5 | N/A | N/A | mineral (Knopp medium) | 0.001 | Zouzelka et al. 2016 | 10.1007/s11356-016-6361-6
FW Algae | Chlorella vulgaris | growth inhibition | 96 h | C | EC50 | 0.001 | 5 | N/A | N/A | mineral (Knopp medium) | 0.0011 | Zouzelka et al. 2016 | 10.1007/s11356-016-6361-6
FW Algae | Scenedesmus quadricauda | growth inhibition | 96 h | C | EC50 | 0.0051 | 20 | N/A | N/A | mineral (Knopp medium) | 0.001 | Zouzelka et al. 2016 | 10.1007/s11356-016-6361-6
FW Algae | Chlorella vulgaris | growth inhibition | 96 h | C | EC50 | 0.002 | 20 | N/A | N/A | mineral (Knopp medium) | 0.0011 | Zouzelka et al. 2016 | 10.1007/s11356-016-6361-6
FW Algae | Scenedesmus quadricauda | growth inhibition | 96 h | C | EC50 | 0.004 | 37 | N/A | N/A | mineral (Knopp medium) | 0.001 | Zouzelka et al. 2016 | 10.1007/s11356-016-6361-6
FW Algae | Chlorella vulgaris | growth inhibition | 96 h | C | EC50 | 0.005 | 37 | N/A | N/A | mineral (Knopp medium) | 0.0011 | Zouzelka et al. 2016 | 10.1007/s11356-016-6361-6
FW Algae | Scenedesmus quadricauda | growth inhibition | 96 h | C | EC50 | 0.008 | 43 | N/A | N/A | mineral (Knopp medium) | 0.001 | Zouzelka et al. 2016 | 10.1007/s11356-016-6361-6
FW Algae | Chlorella vulgaris | growth inhibition | 96 h | C | EC50 | 0.0023 | 43 | N/A | N/A | mineral (Knopp medium) | 0.0011 | Zouzelka et al. 2016 | 10.1007/s11356-016-6361-6
FW Algae | Scenedesmus quadricauda | growth inhibition | 96 h | C | EC50 | 0.0076 | 70 | N/A | N/A | mineral (Knopp medium) | 0.001 | Zouzelka et al. 2016 | 10.1007/s11356-016-6361-6
FW Algae | Chlorella vulgaris | growth inhibition | 96 h | C | EC50 | 0.0045 | 70 | N/A | N/A | mineral (Knopp medium) | 0.0011 | Zouzelka et al. 2016 | 10.1007/s11356-016-6361-6

## Fish
General Environment & Taxa | Species | Endpoint | Exposure Time (h: hour(s), d: day(s)) | Acute/Chronic (Based on USEtox) | LC50/EC50/IC50 | In vivo/in vitro | LC50/EC50/IC50 (kg Ag/m3) | Average Size (nm) | Coating | Method | Test Medium | LC50/EC50/IC50 for Ag(+) (kg Ag/m3) (regardless of size) | Reference | DOI
FW Fish | Oreochromis niloticus | mortality | 96 h | A | LC50 | in vivo | 0.0195 | <100 | PVP | US EPA | water | N/A | Afifi et al. 2016 | 10.1016/j.sjbs.2016.06.008
FW Fish | Tilapia zillii | mortality | 96 h | A | LC50 | in vivo | 0.02 | <100 | PVP | US EPA | water | N/A | Afifi et al. 2016 | 10.1016/j.sjbs.2016.06.008
FW Fish | Oreochromis niloticus | mortality | 24 h | A | LC50 | in vivo | 0.0265 | <100 | PVP | US EPA | water | N/A | Afifi et al. 2016 | 10.1016/j.sjbs.2016.06.008
FW Fish | Tilapia zillii | mortality | 24 h | A | LC50 | in vivo | 0.0269 | <100 | PVP | US EPA | water | N/A | Afifi et al. 2016 | 10.1016/j.sjbs.2016.06.008
FW Fish | Oreochromis niloticus | mortality | 48 h | A | LC50 | in vivo | 0.024 | <100 | PVP | US EPA | water | N/A | Afifi et al. 2016 | 10.1016/j.sjbs.2016.06.008
FW Fish | Tilapia zillii | mortality | 48 h | A | LC50 | in vivo | 0.0246 | <100 | PVP | US EPA | water | N/A | Afifi et al. 2016 | 10.1016/j.sjbs.2016.06.008
FW Fish | Danio rerio (zebrafish) | inhibition of hatchability | 48 h | A | EC50 | in vitro | 7.2e-05 | 21.5 | PEG | OECD 236 | mineral | 3.4e-05 | Asmonaite et al. 2016 | 10.1016/j.aquatox.2016.01.013
FW Fish | Danio rerio (zebrafish) | mortality | 48 h | A | LC50 | in vivo | 0.000306 | 21.5 | PEG | OECD 236 | mineral | 0.000235 | Asmonaite et al. 2016 | 10.1016/j.aquatox.2016.01.013
FWM Fish | Acipenser persicus (Persian sturgeon) | mortality | 96 h | A | LC50 | in vivo | 0.00089 | 16.6 | N/A | OECD 203 | mineral (FW) | N/A | Banan et al. 2020 | 10.1007/s11356-020-07687-7
FWM Fish | Acipenser persicus (Persian sturgeon) | mortality | 96 h | A | LC50 | in vivo | 0.00183 | 16.6 | N/A | OECD 203 | mineral (brackish water) | N/A | Banan et al. 2020 | 10.1007/s11356-020-07687-7
FW Fish | Poecilia reticulata (Guppy fish) | mortality | 24 h | A | LC50 | in vivo | 0.0039 | 9.4 | N/A | N/A | mineral | 0.00039 | Banumathi et al. 2017 | 10.1007/s10876-017-1201-5
FW Fish | Poeciliopsis lucida (topminnow fish) | metabolic activity | 24 h | A | EC50 | in vitro | 0.00876 | 20 | uncoated | OECD | complex (culture) | 0.00137 | Bermejo-Nogales et al. 2016 | 10.1016/j.cbpc.2016.08.004
FW Fish | Poeciliopsis lucida (topminnow fish) | cell membrane integrity | 24 h | A | EC50 | in vitro | 0.03452 | 20 | uncoated | OECD | complex (culture) | 0.00088 | Bermejo-Nogales et al. 2016 | 10.1016/j.cbpc.2016.08.004
FW Fish | Poeciliopsis lucida (topminnow fish) | lysosomal functioning | 24 h | A | EC50 | in vitro | 0.01488 | 20 | uncoated | OECD | complex (culture) | 0.00065 | Bermejo-Nogales et al. 2016 | 10.1016/j.cbpc.2016.08.004
FW Fish | Danio rerio (zebrafish) | mortality | 48 h | A | LC50 | in vivo | 8.4e-05 | 81 | PVP | OECD | mineral (OECD) | 2.5e-05 | Bilberg et al. 2012 | 10.1155/2012/293784
FW Fish | Danio rerio (zebrafish) | mortality | 48 h | A | LC50 | in vivo | 8.9e-05 | 81 | PVP | OECD | mineral (OECD) | 2.8e-05 | Bilberg et al. 2012 | 10.1155/2012/293784
FW Fish | Poecilia reticulata (Guppy fish) | mortality | 24 h | A | LC50 | in vivo | 0.00913 | 76 | N/A | N/A | water | N/A | Borase et al. 2014 | 10.1002/bab.1189
FW Fish | Danio rerio (zebrafish) | mortality | 96 h | A | LC50 | in vivo | 0.00431 | 30.7 | maltose/gelatine | OECD 236 | mineral (OECD) | 5.844e-05 | Caloudova et al. 2018 | ISSN: 0172-780X; ISSN-L: 0172-780X; Electronic/Online ISSN: 2354-4716
FW Fish | Danio rerio (zebrafish) | mortality | 96 h | A | LC50 | in vivo | 0.1 | 58.4 | PVP | OECD 236 | mineral (OECD) | 5.844e-05 | Caloudova et al. 2018 | ISSN: 0172-780X; ISSN-L: 0172-780X; Electronic/Online ISSN: 2354-4716
FW Fish | Oryzias latipes (Japanese medaka) | mortality | 96 h | A | LC50 | in vivo | 3.46e-05 | 49.6 | N/A | US EPA 712/C-96/118 | water | 3.65e-05 | Chae et al. 2009 | 10.1016/j.aquatox.2009.07.019
FW Fish | Oryzias latipes (Japanese medaka) | lethality | 96 h | A | LC50 | in vivo | 0.00084 | 8.3 | citrate | OECD 203 | mineral (OECD) | N/A | Cho et al. 2013 | 10.1155/2013/494671
FW Fish | Oryzias latipes (Japanese medaka) | lethality | 96 h | A | LC50 | in vivo | 0.0008 | 8.3 | citrate | OECD 203 | mineral (OECD) | N/A | Cho et al. 2013 | 10.1155/2013/494671
FW Fish | Danio rerio (zebrafish) | mortality and delayed hatching | 24 h | A | LC50 | in vitro | 0.25 | 5-20 | N/A | N/A | water | N/A | Choi et al. 2010 | 10.1016/j.aquatox.2009.12.012
FWM Fish | Oncorhynchus mykiss (Rainbow trout) | liver cell line | 24 h | A | IC50 | in vitro | 0.0759 | 20 | uncoated | N/A | complex | 0.011 | Connolly et al. 2015 | 10.3390/ijerph120505386
FWM Fish | Oncorhynchus mykiss (Rainbow trout) | hepatoma cell line | 24 h | A | IC50 | in vitro | 0.0198 | 20 | uncoated | N/A | complex | 0.0011 | Connolly et al. 2015 | 10.3390/ijerph120505386
FWM Fish | Oncorhynchus mykiss (Rainbow trout) | fibroblast-like gonadal cell line | 24 h | A | IC50 | in vitro | 0.0417 | 20 | uncoated | N/A | complex | 0.0028 | Connolly et al. 2015 | 10.3390/ijerph120505386
FW Fish | Danio rerio (zebrafish) | mortality and sublethal toxicity | 24 h | A | LC50 | in vivo | 0.00528 | 42 | N/A | OECD 203, 210, 212 | mineral (FSEW) | N/A | Cunningham et al. 2013 | 10.1021/es303695f
FW Fish | Danio rerio (zebrafish) | mortality and sublethal toxicity | 48 h | A | LC50 | in vivo | 0.006615 | 42 | N/A | OECD 203, 210, 212 | mineral (FSEW) | N/A | Cunningham et al. 2013 | 10.1021/es303695f
FW Fish | Danio rerio (zebrafish) | mortality and sublethal toxicity | 24 h | A | LC50 | in vivo | 0.015146 | 46 | citrate | OECD 203, 210, 212 | mineral (FSEW) | N/A | Cunningham et al. 2013 | 10.1021/es303695f
FW Fish | Danio rerio (zebrafish) | mortality and sublethal toxicity | 48 h | A | LC50 | in vivo | 0.018395 | 46 | citrate | OECD 203, 210, 212 | mineral (FSEW) | N/A | Cunningham et al. 2013 | 10.1021/es303695f
FW Fish | Danio rerio (zebrafish) | mortality and sublethal toxicity | 24 h | A | LC50 | in vivo | 0.05741 | 48 | gelatin | OECD 203, 210, 212 | mineral (FSEW) | N/A | Cunningham et al. 2013 | 10.1021/es303695f
FW Fish | Danio rerio (zebrafish) | mortality and sublethal toxicity | 48 h | A | LC50 | in vivo | 0.043497 | 48 | gelatin | OECD 203, 210, 212 | mineral (FSEW) | N/A | Cunningham et al. 2013 | 10.1021/es303695f
FW Fish | Danio rerio (zebrafish) | mortality and sublethal toxicity | 24 h | A | LC50 | in vivo | 0.000464 | 52 | PVP | OECD 203, 210, 212 | mineral (FSEW) | N/A | Cunningham et al. 2013 | 10.1021/es303695f
FW Fish | Danio rerio (zebrafish) | mortality and sublethal toxicity | 48 h | A | LC50 | in vivo | 0.000406 | 52 | PVP | OECD 203, 210, 212 | mineral (FSEW) | N/A | Cunningham et al. 2013 | 10.1021/es303695f
FW Fish | Danio rerio (zebrafish) | mortality and sublethal toxicity | 24 h | A | LC50 | in vivo | 0.006162 | 53 | thiol | OECD 203, 210, 212 | mineral (FSEW) | N/A | Cunningham et al. 2013 | 10.1021/es303695f
FW Fish | Danio rerio (zebrafish) | mortality and sublethal toxicity | 48 h | A | LC50 | in vivo | 0.010527 | 53 | thiol | OECD 203, 210, 212 | mineral (FSEW) | N/A | Cunningham et al. 2013 | 10.1021/es303695f
FW Fish | Danio rerio (zebrafish) | mortality and sublethal toxicity | 24 h | A | LC50 | in vivo | 0.003455 | 77 | N/A | OECD 203, 210, 212 | mineral (FSEW) | N/A | Cunningham et al. 2013 | 10.1021/es303695f
FW Fish | Danio rerio (zebrafish) | mortality and sublethal toxicity | 48 h | A | LC50 | in vivo | 0.003091 | 77 | N/A | OECD 203, 210, 212 | mineral (FSEW) | N/A | Cunningham et al. 2013 | 10.1021/es303695f
FW Fish | Danio rerio (zebrafish) | mortality and sublethal toxicity | 24 h | A | LC50 | in vivo | 8.45e-05 | 108 | thiol | OECD 203, 210, 212 | mineral (FSEW) | N/A | Cunningham et al. 2013 | 10.1021/es303695f
FW Fish | Danio rerio (zebrafish) | mortality and sublethal toxicity | 48 h | A | LC50 | in vivo | 3.45e-05 | 108 | thiol | OECD 203, 210, 212 | mineral (FSEW) | N/A | Cunningham et al. 2013 | 10.1021/es303695f
FW Fish | Danio rerio (zebrafish) | mortality and sublethal toxicity | 24 h | A | LC50 | in vivo | 0.006922 | 110 | citrate | OECD 203, 210, 212 | mineral (FSEW) | N/A | Cunningham et al. 2013 | 10.1021/es303695f
FW Fish | Danio rerio (zebrafish) | mortality and sublethal toxicity | 48 h | A | LC50 | in vivo | 0.002427 | 110 | citrate | OECD 203, 210, 212 | mineral (FSEW) | N/A | Cunningham et al. 2013 | 10.1021/es303695f
FW Fish | Danio rerio (zebrafish) | mortality and sublethal toxicity | 24 h | A | LC50 | in vivo | 6.1e-05 | 140 | PVP | OECD 203, 210, 212 | mineral (FSEW) | N/A | Cunningham et al. 2013 | 10.1021/es303695f
FW Fish | Danio rerio (zebrafish) | mortality and sublethal toxicity | 48 h | A | LC50 | in vivo | 0.000228 | 140 | PVP | OECD 203, 210, 212 | mineral (FSEW) | N/A | Cunningham et al. 2013 | 10.1021/es303695f
FW Fish | Danio rerio (zebrafish) | mortality and sublethal toxicity | 24 h | A | LC50 | in vivo | 0.005891 | 155 | gelatin | OECD 203, 210, 212 | mineral (FSEW) | N/A | Cunningham et al. 2013 | 10.1021/es303695f
FW Fish | Danio rerio (zebrafish) | mortality and sublethal toxicity | 48 h | A | LC50 | in vivo | 0.003043 | 155 | gelatin | OECD 203, 210, 212 | mineral (FSEW) | N/A | Cunningham et al. 2013 | 10.1021/es303695f
FW Fish | Oryzias melastigma | cell viability | 48 h | A | EC50 | in vitro | 7.25e-06 | 46.6 | PVP | N/A | complex (culture) | 4.2e-05 | Degger et al. 2015 | 10.1016/j.aquatox.2015.10.015
FW Fish | Oryzias melastigma | cell viability | 48 h | A | EC50 | in vitro | 0.0009244 | 74.2 | oleic acid | N/A | complex (culture) | 4.2e-05 | Degger et al. 2015 | 10.1016/j.aquatox.2015.10.015
FWM Fish | Oncorhynchus mykiss (Rainbow trout) | inhibition of metabolic activity | 48 h | A | EC50 | in vitro | 0.0026 | 1-10 | citrate | N/A | complex (culture) | 0.0011 | Farkas et al. 2010 | 10.1016/j.aquatox.2009.09.016
FWM Fish | Oncorhynchus mykiss (Rainbow trout) | membrane stability | 48 h | A | EC50 | in vitro | 0.0035 | 1-10 | citrate | N/A | complex (culture) | 0.0139 | Farkas et al. 2010 | 10.1016/j.aquatox.2009.09.016
FWM Fish | Oncorhynchus mykiss (Rainbow trout) | inhibition of metabolic activity | 48 h | A | EC50 | in vitro | 0.0025 | 1-10 | citrate | N/A | mineral (culture) | 0.0011 | Farkas et al. 2010 | 10.1016/j.aquatox.2009.09.016
FWM Fish | Oncorhynchus mykiss (Rainbow trout) | membrane stability | 48 h | A | EC50 | in vitro | 0.0049 | 1-10 | citrate | N/A | mineral (culture) | 0.0139 | Farkas et al. 2010 | 10.1016/j.aquatox.2009.09.016
FW Fish | Oreochromis mossambicus | mortality | 8 d | SC | LC50 | in vitro | 0.0126 | 60-80 | citrate | N/A | water | N/A | Govindasamy and Rahuman 2012 | 10.1016/S1001-0742(11)60845-0
FW Fish | Danio rerio (zebrafish) | mortality and/or immobilization | 48 h | A | LC50 | in vivo | 0.00707 | 26.6 | metal oxide | US EPA 821/R-02/013 | mineral (MHFW) | 2.22e-05 | Griffitt et al. 2008 | 10.1897/08-002.1
FW Fish | Danio rerio (zebrafish) | mortality and/or immobilization | 48 h | A | LC50 | in vivo | 0.0072 | 26.6 | metal oxide | US EPA 821/R-02/013 | mineral (MHFW) | >1.00E-02 | Griffitt et al. 2008 | 10.1897/08-002.1
FW Fish | Danio rerio (zebrafish) | immobilization | 96 h | A | EC50 | in vivo | 2.445e-05 | 21 | PVP | OECD 236 | complex (lake) | 1.549e-05 | Heinlaan et al. 2016 | 10.1016/j.envpol.2016.06.033
FW Fish | Pimephales promelas | mortality and growh inhibition | 96 h | A | LC50 | in vivo | 8.94e-05 | 10 | uncoated | US EPA 600/4-90/027F, US EPA 821/R-02/013 | water | 4.7e-06 | Hoheisel et al. 2012 | 10.1002/etc.1978
FW Fish | Danio rerio (zebrafish) | not specified | 72 h | A | EC50 | in vivo | 0.000536 | 15 | uncoated | OECD 236 | mineral (OECD) | N/A | Hund-Rinke et al. 2018 | 10.1016/j.impact.2017.10.003
FW Fish | Danio rerio (zebrafish) | not specified | 72 h | A | EC50 | in vivo | 0.000203 | 44 | uncoated | OECD 236 | mineral (OECD) | N/A | Hund-Rinke et al. 2018 | 10.1016/j.impact.2017.10.003
FW Fish | Danio rerio (zebrafish) | not specified | 72 h | A | EC50 | in vivo | 0.0204 | 241 | uncoated | OECD 236 | mineral (OECD) | N/A | Hund-Rinke et al. 2018 | 10.1016/j.impact.2017.10.003
FW Fish | Hypophthalmichthys molitrix | mortality | 96 h | A | LC50 | in vivo | 0.0664 | <100 | N/A | N/A | water | N/A | Jahanbakhshi et al. 2012 | 10.5829/idosi.wjfms.2012.04.04.63107
FW Fish | Carassius auratus (Goldfish) | mortality | 96 h | A | LC50 | in vivo | 0.0839 | <100 | N/A | N/A | water | N/A | Jahanbakhshi et al. 2012 | 10.5829/idosi.wjfms.2012.04.04.63107
FW Fish | Hypophthalmichthys molitrix | mortality | 24 h | A | LC50 | in vivo | 0.113 | <100 | N/A | N/A | water | N/A | Jahanbakhshi et al. 2012 | 10.5829/idosi.wjfms.2012.04.04.63107
FW Fish | Carassius auratus (Goldfish) | mortality | 24 h | A | LC50 | in vivo | 0.144 | <100 | N/A | N/A | water | N/A | Jahanbakhshi et al. 2012 | 10.5829/idosi.wjfms.2012.04.04.63107
FW Fish | Hypophthalmichthys molitrix | mortality | 48 h | A | LC50 | in vivo | 0.101 | <100 | N/A | N/A | water | N/A | Jahanbakhshi et al. 2012 | 10.5829/idosi.wjfms.2012.04.04.63107
FW Fish | Carassius auratus (Goldfish) | mortality | 48 h | A | LC50 | in vivo | 0.144 | <100 | N/A | N/A | water | N/A | Jahanbakhshi et al. 2012 | 10.5829/idosi.wjfms.2012.04.04.63107
FW Fish | Hypophthalmichthys molitrix | mortality | 72 h | A | LC50 | in vivo | 0.087 | <100 | N/A | N/A | water | N/A | Jahanbakhshi et al. 2012 | 10.5829/idosi.wjfms.2012.04.04.63107
FW Fish | Carassius auratus (Goldfish) | mortality | 72 h | A | LC50 | in vivo | 0.101 | <100 | N/A | N/A | water | N/A | Jahanbakhshi et al. 2012 | 10.5829/idosi.wjfms.2012.04.04.63107
FW Fish | Danio rerio (zebrafish) | mortality | 24 h | A | LC50 | in vivo | 8.4e-05 | 20.4 | PVP | OECD 236 | mineral | 4.5e-05 | Jemec et al. 2016 | 10.1016/j.envint.2015.10.014
FW Fish | Danio rerio (zebrafish) | mortality | 48 h | A | LC50 | in vivo | 6.6e-05 | 20.4 | PVP | OECD 236 | mineral | 3.2e-05 | Jemec et al. 2016 | 10.1016/j.envint.2015.10.014
FW Fish | Poecilia reticulata (Guppy fish) | mortality | 48 h | A | LC50 | in vivo | 0.0383 | 8.2 | N/A | OECD, US EPA | water (SSF) | 0.0182 | Jenifer et al. 2019 | 10.1007/s10876-019-01704-7
FW Fish | Poecilia reticulata (Guppy fish) | mortality | 96 h | A | LC50 | in vivo | 0.0345 | 8.2 | N/A | OECD, US EPA | water (SSF) | 0.0141 | Jenifer et al. 2019 | 10.1007/s10876-019-01704-7
FWM Fish | Oncorhynchus mykiss (Rainbow trout) | mortality | 96 h | A | LC50 | in vivo | 0.00025 | 16.6 | N/A | OECD 215 | dechlorinated tap water | N/A | Johari et al. 2013 | Iranian Journal of Fisheries Sciences 12(1)76 -95
FWM Fish | Oncorhynchus mykiss (Rainbow trout) | mortality | 96 h | A | LC50 | in vivo | 0.00071 | 16.6 | N/A | OECD 215 | dechlorinated tap water | N/A | Johari et al. 2013 | Iranian Journal of Fisheries Sciences 12(1)76 -95
FWM Fish | Oncorhynchus mykiss (Rainbow trout) | mortality | 96 h | A | LC50 | in vivo | 0.00216 | 16.6 | N/A | OECD 215 | dechlorinated tap water | N/A | Johari et al. 2013 | Iranian Journal of Fisheries Sciences 12(1)76 -95
FWM Fish | Oncorhynchus mykiss (Rainbow trout) | mortality | 24 h | A | LC50 | in vivo | 0.00275 | 16.6 | N/A | OECD 215 | dechlorinated tap water | N/A | Johari et al. 2013 | Iranian Journal of Fisheries Sciences 12(1)76 -95
FWM Fish | Oncorhynchus mykiss (Rainbow trout) | mortality | 24 h | A | LC50 | in vivo | 0.00109 | 16.6 | N/A | OECD 215 | dechlorinated tap water | N/A | Johari et al. 2013 | Iranian Journal of Fisheries Sciences 12(1)76 -95
FWM Fish | Oncorhynchus mykiss (Rainbow trout) | mortality | 24 h | A | LC50 | in vivo | 0.00376 | 16.6 | N/A | OECD 215 | dechlorinated tap water | N/A | Johari et al. 2013 | Iranian Journal of Fisheries Sciences 12(1)76 -95
FWM Fish | Oncorhynchus mykiss (Rainbow trout) | mortality | 48 h | A | LC50 | in vivo | 0.00044 | 16.6 | N/A | OECD 215 | dechlorinated tap water | N/A | Johari et al. 2013 | Iranian Journal of Fisheries Sciences 12(1)76 -95
FWM Fish | Oncorhynchus mykiss (Rainbow trout) | mortality | 48 h | A | LC50 | in vivo | 0.00102 | 16.6 | N/A | OECD 215 | dechlorinated tap water | N/A | Johari et al. 2013 | Iranian Journal of Fisheries Sciences 12(1)76 -95
FWM Fish | Oncorhynchus mykiss (Rainbow trout) | mortality | 48 h | A | LC50 | in vivo | 0.00313 | 16.6 | N/A | OECD 215 | dechlorinated tap water | N/A | Johari et al. 2013 | Iranian Journal of Fisheries Sciences 12(1)76 -95
FWM Fish | Oncorhynchus mykiss (Rainbow trout) | mortality | 72 h | A | LC50 | in vivo | 0.00035 | 16.6 | N/A | OECD 215 | dechlorinated tap water | N/A | Johari et al. 2013 | Iranian Journal of Fisheries Sciences 12(1)76 -95
FWM Fish | Oncorhynchus mykiss (Rainbow trout) | mortality | 72 h | A | LC50 | in vivo | 0.00096 | 16.6 | N/A | OECD 215 | dechlorinated tap water | N/A | Johari et al. 2013 | Iranian Journal of Fisheries Sciences 12(1)76 -95
FWM Fish | Oncorhynchus mykiss (Rainbow trout) | mortality | 72 h | A | LC50 | in vivo | 0.00239 | 16.6 | N/A | OECD 215 | dechlorinated tap water | N/A | Johari et al. 2013 | Iranian Journal of Fisheries Sciences 12(1)76 -95
FWM Fish | Oncorhynchus mykiss (Rainbow trout) | mortality | 24 h | A | LC50 | in vivo | 0.00376 | 196.1 | N/A | OECD 215 | dechlorinated tap water | N/A | Kalbassi et al. 2013 | journals.modares.ac.ir/files/ecopersia/user_files_749497/archive_global-A-24-1000-5650-da48918.pdf
FWM Fish | Oncorhynchus mykiss (Rainbow trout) | mortality | 48 h | A | LC50 | in vivo | 0.00313 | 196.1 | N/A | OECD 215 | dechlorinated tap water | N/A | Kalbassi et al. 2013 | journals.modares.ac.ir/files/ecopersia/user_files_749497/archive_global-A-24-1000-5650-da48918.pdf
FWM Fish | Oncorhynchus mykiss (Rainbow trout) | mortality | 72 h | A | LC50 | in vivo | 0.00239 | 196.1 | N/A | OECD 215 | dechlorinated tap water | N/A | Kalbassi et al. 2013 | journals.modares.ac.ir/files/ecopersia/user_files_749497/archive_global-A-24-1000-5650-da48918.pdf
FWM Fish | Oncorhynchus mykiss (Rainbow trout) | mortality | 96 h | A | LC50 | in vivo | 0.00216 | 196.1 | N/A | OECD 215 | dechlorinated tap water | N/A | Kalbassi et al. 2013 | journals.modares.ac.ir/files/ecopersia/user_files_749497/archive_global-A-24-1000-5650-da48918.pdf
FW Fish | Oryzias latipes (Japanese medaka) | mortality | 96 h | A | LC50 | in vivo | 0.00139 | 3.6 | N/A | N/A | water | N/A | Kashiwada et al. 2012 | 10.1021/es2045647
FW Fish | Danio rerio (zebrafish) | mortality | 24 h | A | LC50 | in vivo | 0.02973 | 83.58 | uncoated | OECD | mineral (OECD) | N/A | Katuli et al. 2015 | 10.1016/j.ecoenv.2014.04.001
FW Fish | Danio rerio (zebrafish) | mortality | 48 h | A | LC50 | in vivo | 0.02743 | 83.58 | uncoated | OECD | mineral (OECD) | N/A | Katuli et al. 2015 | 10.1016/j.ecoenv.2014.04.001
FW Fish | Danio rerio (zebrafish) | mortality | 72 h | A | LC50 | in vivo | 0.02425 | 83.58 | uncoated | OECD | mineral (OECD) | N/A | Katuli et al. 2015 | 10.1016/j.ecoenv.2014.04.001
FW Fish | Danio rerio (zebrafish) | mortality | 96 h | A | LC50 | in vivo | 0.01676 | 83.58 | uncoated | OECD | mineral (OECD) | N/A | Katuli et al. 2015 | 10.1016/j.ecoenv.2014.04.001
FW Fish | Pimephales promelas | mortality | 48 h | A | LC50 | in vivo | 4.1e-05 | 10 | N/A | US EPA 812/R-02/013 | mineral (MHRW) | 6.26e-06 | Kennedy et al. 2010 | 10.1021/es1025382
FW Fish | Pimephales promelas | mortality | 48 h | A | LC50 | in vivo | 6.41e-05 | 20 | N/A | US EPA 812/R-02/013 | mineral (MHRW) | 6.26e-06 | Kennedy et al. 2010 | 10.1021/es1025382
FW Fish | Pimephales promelas | mortality | 48 h | A | LC50 | in vivo | 1.92e-05 | 29 | citrate | US EPA 812/R-02/013 | mineral (MHRW) | 6.26e-06 | Kennedy et al. 2010 | 10.1021/es1025382
FW Fish | Pimephales promelas | mortality | 48 h | A | LC50 | in vivo | 9e-06 | 31 | N/A | US EPA 812/R-02/013 | mineral (MHRW) | 6.26e-06 | Kennedy et al. 2010 | 10.1021/es1025382
FW Fish | Pimephales promelas | mortality | 48 h | A | LC50 | in vivo | 5.52e-05 | 36 | N/A | US EPA 812/R-02/013 | mineral (MHRW) | 6.26e-06 | Kennedy et al. 2010 | 10.1021/es1025382
FW Fish | Pimephales promelas | mortality | 48 h | A | LC50 | in vivo | >6.99E-05 | 41 | PVP | US EPA 812/R-02/013 | mineral (MHRW) | 6.26e-06 | Kennedy et al. 2010 | 10.1021/es1025382
FW Fish | Pimephales promelas | mortality | 48 h | A | LC50 | in vivo | 6.07e-05 | 50 | N/A | US EPA 812/R-02/013 | mineral (MHRW) | 6.26e-06 | Kennedy et al. 2010 | 10.1021/es1025382
FW Fish | Pimephales promelas | mortality | 48 h | A | LC50 | in vivo | 0.000125 | 80 | N/A | US EPA 812/R-02/013 | mineral (MHRW) | 6.26e-06 | Kennedy et al. 2010 | 10.1021/es1025382
FW Fish | Cyprinus carpio (common carp) | mortality | 96 h | A | LC50 | in vivo | 0.00029 | 25 | N/A | OECD 203 | mineral (OECD) | 0.00015 | Khosravi-Katuli et al. 2018 | 10.1016/j.jhazmat.2018.07.064
FW Fish | Cyprinus carpio (common carp) | mortality | 24 h | A | LC50 | in vivo | 0.00043 | 25 | N/A | OECD 203 | mineral (OECD) | 0.00038 | Khosravi-Katuli et al. 2018 | 10.1016/j.jhazmat.2018.07.064
FW Fish | Cyprinus carpio (common carp) | mortality | 48 h | A | LC50 | in vivo | 0.00031 | 25 | N/A | OECD 203 | mineral (OECD) | 0.00021 | Khosravi-Katuli et al. 2018 | 10.1016/j.jhazmat.2018.07.064
FW Fish | Cyprinus carpio (common carp) | mortality | 72 h | A | LC50 | in vivo | 0.00029 | 25 | N/A | OECD 203 | mineral (OECD) | 0.00016 | Khosravi-Katuli et al. 2018 | 10.1016/j.jhazmat.2018.07.064
FW Fish | Oryzias latipes (Japanese medaka) | mortality | 96 h | A | LC50 | in vivo | 2.8e-05 | 60 | uncoated | OECD 203 | mineral (M4) | 5e-07 | Kim et al. 2011 | 10.3109/17435390.2010.508137
FW Fish | Oryzias latipes (Japanese medaka) | mortality | 96 h | A | LC50 | in vivo | 6.7e-05 | 300 | uncoated | OECD 203 | mineral (M4) | 5e-07 | Kim et al. 2011 | 10.3109/17435390.2010.508137
FW Fish | Danio rerio (zebrafish) | abnormality | 48 h | A | EC50 | in vivo | 1.11 | 56.6 | PVP | OECD 212 | mineral (ERS without methylene blue) | N/A | Kwak et al. 2016 | 10.3109/17435390.2015.1090028
FW Fish | Oryzias latipes (Japanese medaka) | abnormality | 7 d | SC | EC50 | in vivo | 0.00289 | 56.6 | PVP | OECD 236 | mineral (ERS with methylene blue) | N/A | Kwak et al. 2016 | 10.3109/17435390.2015.1090028
FW Fish | Danio rerio (zebrafish) | abnormality | 7 d | SC | - | in vivo | 0.000398 | 56.6 | PVP | OECD 236 | mineral (ERS without methylene blue) | N/A | Kwak et al. 2016 | 10.3109/17435390.2015.1090028
FW Fish | Oryzias latipes (Japanese medaka) | abnormality | 16 d | SC | - | in vivo | 0.000608 | 56.6 | PVP | OECD 236 | mineral (ERS with methylene blue) | N/A | Kwak et al. 2016 | 10.3109/17435390.2015.1090028
FW Fish | Pimephales promelas | mortality | 96 h | A | LC50 | in vivo | 0.0094 | 35 | N/A | N/A | mineral | 1.5e-05 | Laban et al. 2010 | 10.1007/s10646-009-0404-4
FW Fish | Pimephales promelas | mortality | 96 h | A | LC50 | in vivo | 0.0106 | 51-60 | N/A | N/A | mineral | 1.5e-05 | Laban et al. 2010 | 10.1007/s10646-009-0404-4
FW Fish | Rutilus kutum | mortality | 96 h | A | LC50 | in vivo | 2.8e-05 | 16.6 | N/A | OECD 215 | mineral (OECD) | N/A | Masouleh et al. 2017 | 10.1007/s10661-017-6156-3
FWM Fish | Oncorhynchus mykiss (Rainbow trout) | metabolic activity | 24 h | A | EC50 | in vitro | 0.001251176 | 19 | citrate | N/A | complex (Leibovitz) | 0.000140218 | Minghetti and Schirmer 2016 | 10.1080/17435390.2016.1241908
FWM Fish | Oncorhynchus mykiss (Rainbow trout) | cell membrane integrity | 24 h | A | EC50 | in vitro | 0.002114056 | 19 | citrate | N/A | complex (Leibovitz) | 0.000226506 | Minghetti and Schirmer 2016 | 10.1080/17435390.2016.1241908
FWM Fish | Oncorhynchus mykiss (Rainbow trout) | lysosome membrane integrity | 24 h | A | EC50 | in vitro | 0.00048537 | 19 | citrate | N/A | complex (Leibovitz) | 0.000302008 | Minghetti and Schirmer 2016 | 10.1080/17435390.2016.1241908
FW Fish | Danio rerio (zebrafish) | growth inhibition | 48 h | A | EC50 | in vivo | 0.00109 | 20 | N/A | OECD 203 | mineral (OECD) | 7.3e-05 | Muth-Kohne et al. 2013 | 10.1007/s10646-013-1114-5
FW Fish | Danio rerio (zebrafish) | growth inhibition | 24 h | A | EC50 | in vivo | 0.00113 | 20 | N/A | OECD 203 | mineral (OECD) | 9e-05 | Muth-Kohne et al. 2013 | 10.1007/s10646-013-1114-5
FW Fish | Danio rerio (zebrafish) | mortality | 24 h | A | LC50 | in vivo | 0.00179 | 20 | N/A | OECD 203 | mineral (OECD) | 0.00012 | Muth-Kohne et al. 2013 | 10.1007/s10646-013-1114-5
FW Fish | Danio rerio (zebrafish) | mortality | 48 h | A | LC50 | in vivo | 0.00126 | 20 | N/A | OECD 203 | mineral (OECD) | 0.0001 | Muth-Kohne et al. 2013 | 10.1007/s10646-013-1114-5
FW Fish | Danio rerio (zebrafish) | mortality | 48 h | A | LC50 | in vivo | 0.00624 | 18 | coated (proprietary) | N/A | mineral | N/A | Olasagasti et al. 2014 | 10.1002/jat.2975
FW Fish | Danio rerio (zebrafish) | mortality | 48 h | A | LC50 | in vivo | 0.00094 | 18 | coated (proprietary) | N/A | water | 0.000163 | Olasagasti et al. 2014 | 10.1002/jat.2975
FW Fish | Danio rerio (zebrafish) | mortality | 5 d | A | LC50 | in vivo | 5e-05 | 5 | PVP/PEI | OECD 236 | mineral (OECD) | N/A | Orbea et al. 2017 | 10.1016/j.cbpc.2017.03.004
FW Fish | Danio rerio (zebrafish) | mortality | 48 h | A | LC50 | in vivo | 5.7e-05 | 5 | PVP/PEI | OECD 236 | mineral (OECD) | N/A | Orbea et al. 2017 | 10.1016/j.cbpc.2017.03.004
FW Fish | Acipenser baerii (Siberian sturgeon) | mortality | 96 h | A | LC50 | in vivo | 0.01503 | 8.02 | PVP | N/A | water | N/A | Ostaszewska et al. 2016 | 10.1007/s11356-015-5391-9
FW Fish | Labeo rohita | mortality | 96 h | A | LC50 | in vivo | 0.003474 | 27 | PVP | OECD 203 | mineral (OECD) | N/A | Paul et al. 2016 | Indian Journal of Animal Sciences 86 (8): 964–971
FW Fish | Labeo rohita | mortality | 96 h | A | LC50 | in vivo | 0.002334 | 103 | PVP | OECD 203 | mineral (OECD) | N/A | Paul et al. 2016 | Indian Journal of Animal Sciences 86 (8): 964–971
FW Fish | Labeo rohita | mortality | 7 d | SC | LC50 | in vivo | 0.0001 | 96 | citrate | N/A | water | N/A | Rajkumar et al. 2016 | 10.1007/s13204-015-0417-7
FW Fish | Danio rerio (zebrafish) | mortality | 96 h | A | LC50 | in vivo | 0.02522 | <100 | lamarin | OECD 203 | mineral (OECD) | N/A | Renuka et al. 2020 | 10.1007/s10876-019-01632-6
FW Fish | Danio rerio (zebrafish) | mortality | 96 h | A | LC50 | in vivo | 0.01993 | <100 | PVP | OECD 203 | mineral (OECD) | N/A | Renuka et al. 2020 | 10.1007/s10876-019-01632-6
FW Fish | Danio rerio (zebrafish) | mortality | 24 h | A | LC50 | in vivo | 0.0001284 | 7.5 | alkane | OECD | mineral (MHW) ASTM | 7.832e-05 | Ribeiro et al. 2014 | 10.1016/j.scitotenv.2013.06.101
FWM Fish | Oncorhynchus mykiss (Rainbow trout) | mortality | 48 h | A | LC50 |  | 0.0035 | N/A | N/A |  | water | N/A | Shahbazzadeh et al. 2009 | 10.3923/pjn.2009.1178.1179
FWM Fish | Oncorhynchus mykiss (Rainbow trout) | mortality | 72 h | A | LC50 |  | 0.003 | N/A | N/A |  | water | N/A | Shahbazzadeh et al. 2009 | 10.3923/pjn.2009.1178.1179
FWM Fish | Oncorhynchus mykiss (Rainbow trout) | mortality | 96 h | A | LC50 |  | 0.0023 | N/A | N/A |  | water | N/A | Shahbazzadeh et al. 2009 | 10.3923/pjn.2009.1178.1179
FW Fish | Hypophthalmichthys molitrix | mortality | 24 h | A | LC50 | in vivo | 0.00081 | 61 | N/A | OECD | dechlorinated tap water | N/A | Shaluei et al. 2013 | 10.1177/0960327113485258
FW Fish | Hypophthalmichthys molitrix | mortality | 48 h | A | LC50 | in vivo | 0.000648 | 61 | N/A | OECD | dechlorinated tap water | N/A | Shaluei et al. 2013 | 10.1177/0960327113485258
FW Fish | Hypophthalmichthys molitrix | mortality | 72 h | A | LC50 | in vivo | 0.000383 | 61 | N/A | OECD | dechlorinated tap water | N/A | Shaluei et al. 2013 | 10.1177/0960327113485258
FW Fish | Hypophthalmichthys molitrix | mortality | 96 h | A | LC50 | in vivo | 0.000202 | 61 | N/A | OECD | dechlorinated tap water | N/A | Shaluei et al. 2013 | 10.1177/0960327113485258
FW Fish | Danio rerio (zebrafish) | mortality | 6 d | A | LC50 | in vivo | 5.86e-05 | 15 | uncoated | OECD 210 | mineral (OECD) | 5e-06 | Shaw et al. 2016 | 10.1007/s00204-016-1734-7
FW Fish | Danio rerio (zebrafish) | mortality | 96 h | A | LC50 | in vivo | 0.0001372 | 15 | uncoated | OECD 210 | mineral (OECD) | 6.05e-06 | Shaw et al. 2016 | 10.1007/s00204-016-1734-7
FW Fish | Labeo rohita | mortality | 96 h | A | LC50 | in vivo | 2.5e-05 | 50 | N/A | N/A | water | N/A | Shobana et al. 2018 | 10.1007/s11356-018-1454-z
FW Fish | Oryzias latipes (Japanese medaka) | mortality | 96 h | A | LC50 | in vivo | 0.0018 | 5 | citrate | OECD 203 | mineral | N/A | Sohn et al. 2015 | 10.1155/2015/893049
FW Fish | Oreochromis niloticus | mortality | 24 h | A | LC50 | in vivo | 0.053 | 10-20 | N/A | N/A | water | N/A | Srinonate et al. 2015 | Thai J Vet Med. 2015. 45(1): 81-89
FW Fish | Gibelion catla (Catla) | mortality | 96 h | A | LC50 | in vivo | 0.0127 | 50 | N/A | OECD 203 | mineral (OECD) | 0.0036 | Taju et al. 2014 | 10.1016/j.cbpc.2014.01.007
FW Fish | Labeo rohita | mortality | 96 h | A | LC50 | in vivo | 0.01228 | 50 | N/A | OECD 203 | mineral (OECD) | 0.00401 | Taju et al. 2014 | 10.1016/j.cbpc.2014.01.007
FW Fish | Gibelion catla (Catla) | heart cell line | 24 h | A | EC50 | in vitro | 0.02077 | 50 | N/A | OECD 203 | complex (Leibovitz) | 0.00398 | Taju et al. 2014 | 10.1016/j.cbpc.2014.01.007
FW Fish | Gibelion catla (Catla) | gill cell line | 24 h | A | EC50 | in vitro | 0.01864 | 50 | N/A | OECD 203 | complex (Leibovitz) | 0.00371 | Taju et al. 2014 | 10.1016/j.cbpc.2014.01.007
FW Fish | Labeo rohita | gill cell line | 24 h | A | EC50 | in vitro | 0.02154 | 50 | N/A | OECD 203 | complex (Leibovitz) | 0.00401 | Taju et al. 2014 | 10.1016/j.cbpc.2014.01.007
FW Fish | Chapalichthys pardalis | mortality | 96 h | A | LC50 | in vivo | 0.01032 | 11.95 | PVP | OECD 203 | mineral (OECD) | N/A | Valerio-Garcia et al. 2017 | 10.1016/j.scitotenv.2017.01.070
FW Fish | Danio rerio (zebrafish) | mortality | 48 h | A | EC50 | in vivo | 0.00078 | 15 | coated (proprietary) | OECD | mineral (OECD) | N/A | Voelker et al. 2015 | 10.1016/j.envres.2015.05.011
FW Fish | Danio rerio (zebrafish) | teratogenic effect | 96 h | A | EC50 | in vitro | 8.41386e-05 | 15 | coated (proprietary) | N/A | mineral (RHFW) | 7.87451e-05 | Wang et al. 2012 | 10.1002/etc.1964
FW Fish | Danio rerio (zebrafish) | teratogenic effect | 96 h | A | EC50 | in vitro | 0.0001736707 | 35 | uncoated | N/A | mineral (RHFW) | 7.87451e-05 | Wang et al. 2012 | 10.1002/etc.1964
FW Fish | Danio rerio (zebrafish) | teratogenic effect | 96 h | A | EC50 | in vitro | 0.0001467032 | 80 | PVP | N/A | mineral (RHFW) | 7.87451e-05 | Wang et al. 2012 | 10.1002/etc.1964
FW Fish | Danio rerio (zebrafish) | teratogenic effect | 96 h | A | EC50 | in vitro | 0.0018789212 | 200 | PVP | N/A | complex | 4.3144e-05 | Wang et al. 2015 | 10.1002/etc.2936
FW Fish | Oryzias latipes (Japanese medaka) | mortality | 72 h | A | LC50 | in vivo | 0.00112 | 29.9 | PVP | N/A | dechlorinated tap water | N/A | Wu and Zhou 2013 | 10.1002/etc.2038
FW Fish | Oryzias latipes (Japanese medaka) | mortality | 96 h | A | LC50 | in vivo | 0.00087 | 29.9 | PVP | N/A | dechlorinated tap water | N/A | Wu and Zhou 2013 | 10.1002/etc.2038
FW Fish | Oryzias latipes (Japanese medaka) | mortality | 48 h | A | LC50 | in vivo | 0.00103 | 25 | PVP | N/A | water | N/A | Wu et al. 2010 | 10.1016/j.aquatox.2009.11.014
FW Fish | Oryzias latipes (Japanese medaka) | mortality | 48 h | A | LC50 | in vivo | 0.00138 | 29.9 | PVP | N/A | dechlorinated tap water | N/A | Wu et al. 2013 | 10.1002/etc.2038
FW Fish | Danio rerio (zebrafish) | mortality | 48 h | A | LC50 | in vivo | 0.000434 | 70 | PEG, Si, Ami-Si | N/A | mineral | N/A | Wu et al. 2017 | 10.1039/C6EN00324A
FW Fish | Cyprinus carpio (common carp) | mortality | 24 h | A | LC50 | in vivo | 0.00159 | 11.5 | PVP | OECD 203 | mineral (OECD) | 0.00013 | Xiang et al. 2020 | 10.1016/j.envpol.2019.113504
FW Fish | Cyprinus carpio (common carp) | mortality | 48 h | A | LC50 | in vivo | 0.00155 | 11.5 | PVP | OECD 203 | mineral (OECD) | 0.00011 | Xiang et al. 2020 | 10.1016/j.envpol.2019.113504
FW Fish | Cyprinus carpio (common carp) | mortality | 72 h | A | LC50 | in vivo | 0.00153 | 11.5 | PVP | OECD 203 | mineral (OECD) | 0.0001 | Xiang et al. 2020 | 10.1016/j.envpol.2019.113504
FW Fish | Cyprinus carpio (common carp) | mortality | 96 h | A | LC50 | in vivo | 0.00153 | 11.5 | PVP | OECD 203 | mineral (OECD) | 0.0001 | Xiang et al. 2020 | 10.1016/j.envpol.2019.113504
FW Fish | Danio rerio (zebrafish) | mortality | 96 h | A | LC50 | in vivo | 0.0061 | 10 | citrate | N/A | mineral (AFW) | N/A | Yen et al. 2019 | 10.1016/j.aquatox.2019.105273
FW Fish | Barbonymus gonionotus (Silver barb) | mortality | 48 h | A | LC50 | in vivo | 0.00176 | 84 | N/A | OECD 203 | mineral (OECD) | 5.7e-05 | Yoo-iam et al. 2014 | 10.3184/095422914X14144332205573
FWM Fish | Oncorhynchus mykiss (Rainbow trout) | metabolic activity | 24 h | A | EC50 | in vitro | 0.001369822 | 19.4 | citrate | N/A | complex (Leibovitz) | 8.6288e-05 | Yue et al. 2015 | 10.3109/17435390.2014.889236
FWM Fish | Oncorhynchus mykiss (Rainbow trout) | cell membrane integrity | 24 h | A | EC50 | in vitro | 0.001553184 | 19.4 | citrate | N/A | complex (Leibovitz) | 9.7074e-05 | Yue et al. 2015 | 10.3109/17435390.2014.889236
FWM Fish | Oncorhynchus mykiss (Rainbow trout) | lysosome membrane integrity | 24 h | A | EC50 | in vitro | 0.001057028 | 19.4 | citrate | N/A | complex (Leibovitz) | 6.4716e-05 | Yue et al. 2015 | 10.3109/17435390.2014.889236
FWM Fish | Oncorhynchus mykiss (Rainbow trout) | metabolic activity | 24 h | A | EC50 | in vitro | 0.0415 | 19.4 | citrate | N/A | mineral | 0.00525 | Yue et al. 2017 | 10.1186/s12951-017-0254-9

## Protozoa
General Environment & Taxa | Species | Endpoint | Exposure Time (h: hour(s), d: day(s)) | Acute/Chronic (Based on USEtox) | LC50/EC50/IC50 | LC50/EC50/IC50 (kg Ag/m3) | Average Size (nm) | Coating | Test Medium | LC50/EC50/IC50 for Ag(+) (kg Ag/m3) (regardless of size) | Reference | DOI
FW Protozoa | Paramecium tetraurelia | mortality | 20 h | A | LC50 | 0.00234 | 20 | N/A | complex (axenic broth culture) | 0.00073 | Burkart et al. 2015 | 10.1007/s11356-014-4057-3
FW Protozoa | Paramecium tetraurelia | inhibition | 20 h | A | EC50 | 0.00259 | 20 | N/A | complex (axenic broth culture) | 0.00076 | Burkart et al. 2015 | 10.1007/s11356-014-4057-3
FW Protozoa | Tetrahymena sp. | mortality | 1 h | A | LC50 | 7.96e-07 | 35 | PVP | deionized water | N/A | Fuentes-Valencia et al. 2020 | 10.1016/j.exppara.2019.107825
FW Protozoa | Tetrahymena sp. | mortality | 1 h | A | LC50 | 1e-09 | 1-3 | N/A | deionized water | N/A | Fuentes-Valencia et al. 2020 | 10.1016/j.exppara.2019.107825
FW Protozoa | Tetrahymena thermophila | ATP concentration | 2 h | A | EC50 | 0.0032 | 20.4 | PVP | mineral | 0.0029 | Jemec et al. 2016 | 10.1016/j.envint.2015.10.014
FW Protozoa | Tetrahymena thermophila | ATP concentration | 24 h | A | EC50 | 0.0039 | 20.4 | PVP | mineral | 0.0029 | Jemec et al. 2016 | 10.1016/j.envint.2015.10.014
FWM Protozoa | Paramecium | mortality | 1 h | A | LC50 | 0.0155 | 8.2 | N/A | water (SSF) | 0.0112 | Jenifer et al. 2019 | 10.1007/s10876-019-01704-7
FW Protozoa | Tetrahymena thermophila | viability (ATP content) | 2 h | A | EC50 | 0.286 | <100 | uncoated | MilliQ water | 0.0018 | Juganson et al. 2013 | 10.1039/C2EM30731F
FW Protozoa | Tetrahymena thermophila | viability (ATP content) | 24 h | A | EC50 | 0.205 | <100 | uncoated | MilliQ water | 0.0015 | Juganson et al. 2013 | 10.1039/C2EM30731F
FW Protozoa | Tetrahymena thermophila | ATP concentration | 2 h | A | EC50 | 0.085 | 14.6 | casein | MilliQ water | 0.002 | Juganson et al. 2017 | 10.1016/j.envpol.2017.03.013
FW Protozoa | Tetrahymena thermophila | ATP concentration | 24 h | A | EC50 | 0.0895 | 14.6 | casein | MilliQ water | 0.0027 | Juganson et al. 2017 | 10.1016/j.envpol.2017.03.013
FW Protozoa | Paramecium caudatum | mortality | 1 h | A | LC50 | 0.03 | 40 | uncoated | water | N/A | Kvitek et al. 2009 | 10.1021/jp808645e
FW Protozoa | Paramecium caudatum | mortality | 1 h | A | LC50 | 0.016 | 40 | N/A | water | N/A | Kvitek et al. 2009 | 10.1021/jp808645e
FW Protozoa | Paramecium caudatum | mortality | 1 h | A | LC50 | 0.038 | 40 | PEG | water | N/A | Kvitek et al. 2009 | 10.1021/jp808645e
FW Protozoa | Paramecium caudatum | mortality | 1 h | A | LC50 | 0.036 | 40 | PVP | water | N/A | Kvitek et al. 2009 | 10.1021/jp808645e
M Protozoa | Euplotes vannus | mortality | 12 h | A | LC50 | 0.03001 | 73.82 | uncoated | mineral (ASW) | 0.00218 | Pan et al. 2018 | 10.1039/C8EN00924D
FW Protozoa | Tetrahymena pyriformis | growth inhibition | 24 h | A | EC50 | 0.001463 | 9 | ATP | complex (axenic broth culture) | N/A | Shi et al. 2012 | 10.1002/etc.1864

## Abbreviations
AAP | algal assay procedure
AFW | artificial freshwater
Ami-Si | aminated silica
ASW | artificial saltwater
BBM | Bold’s basal medium
BLCFE | Bacillus licheniformis cell free extract
BPEI | branched polyethyleneimine
CHI | chitosan
CPA | carboxy-functionalized polyacrylate
DEX | dexpanthenol
ERS | embryonic rearing solution
FNSW | filtered natural seawater
FSEW | filter sterilized egg water
FW | freshwater
FWM | freshwater/marine
GEL | gelatin
HA | humic acid
LAC | lactate
M | marine
M4 | Elendt’s M4 medium
M7 | Elendt M7 medium
MHFW | moderately hard freshwater
MHRW | moderately hard reconstituted water
MHW | moderately hard water
MOPS | 3-(N-morpholino)propanesulfonic acid
PEG | polyethylene glycol
PEI | polyethylenimine
PVA | polyvinyl alcohol
PVP | poly-N-vynil-2-pirrolidone
PVP/PEI | poly-N-vynil-2-pirrolidone and polyethylenimine
RHFW | reconstituted hard freshwater
SA | sodium alginate
SDBS | sodium dodecylbenzene sulfonate
Si | silica
SM7 | simplified M7 medium
SSF | standard synthetic freshwater by EPA
TAP | tris-acetate-phosphate
VSRW | very soft reconstituted water