## Particle data
Sensitivity (counts/fg)* | Al | Ti | V | Cr | Fe | Mn | Ni | Cu | Zn | Y | Zr | Nb | Mo | Rh | Pd | Ag | Sn | Sb | Ba | La | Ce | Nd | Er | Hf | Ta | W | Pt | Au | Tl | Pb | Bi | Th | U
I5 | 0.42 | 0.54 | 22.35 | 17.06 | 0.81 | 24.73 | 7.13 | 27.25 | 13.74 | 64.09 | 33.44 | 67.63 | 17.75 | 75.28 | 17.11 | 80.84 | 53.27 | 86.36 | 11.49 | 101.12 | 102.87 | 28.88 | 29.96 | 23.28 | 84.41 | 71.46 | 79.86 | 47.01 | 54.91 | 68.58 | 76.96 | 72.19 | 62.84
I4 | 0.34 | 0.68 | 17.5 | 12.73 | 0.57 | 19.27 | 5.53 | 22 | 12.33 | 70.1 | 36.67 | 74.66 | 19.69 | 84.5 | 19.26 | 93.91 | 60.51 | 98.74 | 12.72 | 113.85 | 116.35 | 34.06 | 40.68 | 33.84 | 124.63 | 107.15 | 94.11 | 53.31 | 90.77 | 98.31 | 129.38 | 132.42 | 132.35
I3 | 0.54 | 0.78 | 23.54 | 17.39 | 0.73 | 26.11 | 7.54 | 32.22 | 17.08 | 87.72 | 45.85 | 93.15 | 24.53 | 104.9 | 23.89 | 113.46 | 74.08 | 121.9 | 15.03 | 133.32 | 125.52 | 38.92 | 43.29 | 34.85 | 127.41 | 108.76 | 101.1 | 59.2 | 88.17 | 106.38 | 124.76 | 123.05 | 113.34
I2 | 0.49 | 0.82 | 22.24 | 15.87 | 0.73 | 24.55 | 7.07 | 28.71 | 15.95 | 82.82 | 43.29 | 87.93 | 23.15 | 98.99 | 22.54 | 109.67 | 70.27 | 115 | 14.53 | 129.58 | 126.72 | 38.36 | 44.47 | 36.5 | 134.04 | 114.91 | 105.96 | 61.44 | 95.67 | 111.8 | 135.99 | 137.23 | 130.29
I1 | 0.55 | 0.62 | 20.45 | 16.6 | 0.66 | 22.59 | 6.5 | 26.27 | 13.74 | 61.5 | 32.09 | 64.87 | 17.02 | 72.15 | 16.4 | 77.32 | 51.34 | 82.7 | 10.77 | 94.9 | 93.97 | 27.19 | 28.54 | 22.31 | 81 | 68.68 | 76.98 | 45.06 | 53.28 | 68.52 | 74.82 | 70.85 | 60.53
E5 | 0.45 | 0.6 | 19.49 | 16.14 | 0.6 | 21.54 | 6.21 | 25.47 | 13.46 | 59.51 | 31.05 | 62.77 | 16.47 | 69.82 | 15.87 | 74.55 | 49.84 | 80.03 | 10.7 | 94.21 | 96.51 | 26.91 | 27.93 | 21.71 | 78.7 | 66.63 | 74.4 | 43.82 | 51.22 | 64.03 | 71.8 | 67.37 | 58.58
E4 | 0.53 | 0.82 | 23.46 | 17.2 | 0.73 | 25.98 | 7.5 | 31.74 | 17.15 | 87.03 | 45.49 | 92.44 | 24.35 | 104.14 | 23.72 | 112.51 | 73.75 | 121.08 | 15.26 | 135.46 | 130.29 | 39.58 | 44.15 | 35.6 | 130.18 | 111.16 | 103.02 | 60.15 | 90.29 | 108.33 | 127.81 | 126.28 | 116.76
E3 | 0.39 | 0.77 | 19.78 | 14.5 | 0.64 | 21.8 | 6.26 | 25.17 | 14.03 | 77.18 | 40.38 | 82.2 | 21.68 | 93.04 | 21.2 | 102.51 | 65.96 | 108.74 | 13.82 | 123.36 | 122.62 | 36.66 | 42.97 | 35.44 | 130.3 | 111.82 | 100.42 | 56.75 | 93.71 | 104.06 | 133.34 | 135.28 | 132.95
E2 | 0.4 | 0.79 | 20.36 | 14.86 | 0.66 | 22.44 | 6.45 | 26.05 | 14.24 | 77.81 | 40.7 | 82.85 | 21.84 | 93.73 | 21.36 | 102.77 | 66.15 | 109.49 | 13.93 | 124.13 | 122.56 | 36.73 | 42.54 | 34.9 | 128.14 | 109.84 | 99.17 | 56.28 | 91.39 | 102.73 | 129.88 | 130.99 | 127.52
E1 | 0.31 | 0.57 | 18.78 | 15.62 | 0.57 | 20.78 | 6 | 25.01 | 13.19 | 59.13 | 30.86 | 62.41 | 16.39 | 69.52 | 15.81 | 73.93 | 49.8 | 79.81 | 10.28 | 90.56 | 89.63 | 25.91 | 27.05 | 21.09 | 76.53 | 64.84 | 73.95 | 43.89 | 50.09 | 63.32 | 70.28 | 66.27 | 57.36
* Sensitivities are quite different for W1,W5 samples compared to W2, W3, W4 samples because these were measured on two different days with slightly different instrument conditions.
Lamda (counts) | Al | Ti | V | Cr | Fe | Mn | Ni | Cu | Zn | Y | Zr | Nb | Mo | Rh | Pd | Ag | Sn | Sb | Ba | La | Ce | Nd | Er | Hf | Ta | W | Pt | Au | Tl | Pb | Bi | Th | U
I5 | 9.99 | 1.87 | 2.45 | 1.54 | 257.01 | 143.63 | 3.95 | 77.02 | 87.68 | 0.44 | 1.05 | 0.99 | 2.98 | 0.01 | 0.08 | 0.58 | 6.08 | 1.42 | 22.81 | 1.39 | 1.13 | 0.25 | 0.02 | 0.03 | 0.13 | 11.14 | 0.1 | 0.14 | 0.15 | 9.86 | 3.75 | 0.23 | 1.78
I4 | 1.27 | 0.25 | 1.06 | 0.7 | 43.28 | 49.7 | 0.84 | 36.18 | 78.16 | 0.3 | 0.72 | 0.03 | 5.8 | 0.02 | 0.16 | 0.15 | 4.95 | 1.7 | 6.77 | 0.23 | 0.3 | 0.04 | 0 | 0.03 | 0 | 4.15 | 0.15 | 0.16 | 0.01 | 4.2 | 3.46 | 0.02 | 2.98
I3 | 4.56 | 0.71 | 1.23 | 1.76 | 24.48 | 74.46 | 1.34 | 68.43 | 152.53 | 0.5 | 0.82 | 0.15 | 2.83 | 0.03 | 0.2 | 0.39 | 7.95 | 3.5 | 24.75 | 1.72 | 0.71 | 0.12 | 0.01 | 0.03 | 0.03 | 1.39 | 0.17 | 0.17 | 0.05 | 19.45 | 3.69 | 0.07 | 4.5
I2 | 0.6 | 0.12 | 1.18 | 0.59 | 231.67 | 33.42 | 0.31 | 5.29 | 23.68 | 0.07 | 0.11 | 0.02 | 0.19 | 0 | 0.02 | 0.04 | 3.31 | 0.26 | 4.44 | 0.13 | 0.38 | 0.03 | 0 | 0 | 0 | 0.43 | 0.16 | 0.22 | 0.01 | 0.83 | 0.37 | 0.02 | 0.54
I1 | 0.75 | 0.05 | 0.42 | 0.21 | 8.87 | 5.67 | 0.17 | 5.36 | 8.22 | 0.06 | 0.12 | 0.02 | 0.15 | 0 | 0.02 | 0.05 | 2.74 | 0.25 | 2.03 | 0.59 | 0.53 | 0.02 | 0 | 0 | 0.01 | 0.18 | 0.06 | 0.16 | 0 | 0.64 | 0.22 | 0.02 | 0.47
E5 | 0.1 | 0.02 | 0.45 | 0.22 | 7.31 | 103.48 | 0.71 | 13.31 | 33.2 | 0.14 | 0.07 | 0.02 | 2.46 | 0.01 | 0.06 | 0.04 | 2.63 | 1.02 | 7.73 | 0.13 | 0.05 | 0.01 | 0 | 0 | 0 | 5.53 | 0.07 | 0.27 | 0.05 | 0.82 | 0.07 | 0.04 | 0.36
E4 | 0.17 | 0.01 | 0.29 | 0.4 | 2.33 | 41.93 | 1.16 | 25.01 | 49.51 | 0.21 | 0.1 | 0.02 | 4.88 | 0.01 | 0.11 | 0.2 | 3.27 | 2.16 | 4.11 | 0.07 | 0.56 | 0.01 | 0 | 0 | 0 | 2.91 | 0.18 | 1.63 | 0.01 | 4.33 | 0.14 | 0 | 2.25
E3 | 0.17 | 0.02 | 0.23 | 0.64 | 1.51 | 160.66 | 0.99 | 17.65 | 52.97 | 0.22 | 0.09 | 0.02 | 1.22 | 0.02 | 0.12 | 0.17 | 3.23 | 0.95 | 12.14 | 0.15 | 0.31 | 0.02 | 0 | 0 | 0 | 0.76 | 0.2 | 0.5 | 0.01 | 10.51 | 1.56 | 0.01 | 1.13
E2 | 0.34 | 0.02 | 0.26 | 0.3 | 1.26 | 37.12 | 0.68 | 26.9 | 91.2 | 0.27 | 0.11 | 0.03 | 50.36 | 0.02 | 0.15 | 0.04 | 3.03 | 0.98 | 18.51 | 0.17 | 0.24 | 0.01 | 0 | 0 | 0 | 2.11 | 0.15 | 0.31 | 0.01 | 1.06 | 0.05 | 0 | 2.66
E1 | 1.63 | 0.18 | 3.63 | 0.7 | 63.67 | 29.77 | 1.21 | 17.66 | 34.06 | 0.42 | 0.25 | 0.05 | 1.24 | 0.02 | 0.13 | 0.07 | 2.77 | 1.19 | 12.28 | 1.08 | 1.11 | 0.08 | 0.01 | 0 | 0.01 | 0.53 | 0.1 | 0.51 | 0.01 | 1.2 | 0.42 | 0.09 | 1.36
Alpha for setting L_C | Al | Ti | V | Cr | Fe | Mn | Ni | Cu | Zn | Y | Zr | Nb | Mo | Rh | Pd | Ag | Sn | Sb | Ba | La | Ce | Nd | Er | Hf | Ta | W | Pt | Au | Tl | Pb | Bi | Th | U
I5 | 0.002 | 0.002 | 0.0001 | 0.0002 | 0.001 | 0.0005 | 2e-05 | 0.001 | 0.002 | 2e-05 | 0.0005 | 5e-05 | 1e-05 | 1e-05 | 1e-05 | 0.0001 | 0.0005 | 5e-05 | 0.0002 | 0.0002 | 0.0005 | 5e-05 | 1e-05 | 1e-05 | 1e-05 | 0.0002 | 1e-05 | 1e-05 | 2e-05 | 0.0005 | 0.0005 | 5e-05 | 1e-05
I4 | 0.0002 | 0.001 | 1e-05 | 1e-05 | 0.0001 | 5e-05 | 1e-05 | 0.0001 | 0.0001 | 1e-05 | 0.0005 | 2e-05 | 1e-05 | 1e-05 | 1e-05 | 2e-05 | 0.0002 | 5e-05 | 1e-05 | 2e-05 | 2e-05 | 1e-05 | 1e-05 | 1e-05 | 1e-05 | 1e-05 | 1e-05 | 1e-05 | 1e-05 | 5e-05 | 5e-05 | 1e-05 | 1e-05
I3 | 0.001 | 0.002 | 5e-05 | 0.0001 | 0.0005 | 0.0002 | 2e-05 | 0.0005 | 0.0002 | 2e-05 | 0.0005 | 0.0001 | 1e-05 | 1e-05 | 1e-05 | 0.0001 | 0.0002 | 1e-05 | 2e-05 | 0.0002 | 0.0005 | 2e-05 | 1e-05 | 1e-05 | 1e-05 | 2e-05 | 1e-05 | 1e-05 | 1e-05 | 0.0002 | 0.0001 | 2e-05 | 1e-05
I2 | 0.0001 | 0.0001 | 1e-05 | 1e-05 | 5e-05 | 1e-05 | 1e-05 | 5e-05 | 5e-05 | 1e-05 | 5e-05 | 1e-05 | 1e-05 | 1e-05 | 1e-05 | 1e-05 | 2e-05 | 1e-05 | 1e-05 | 1e-05 | 2e-05 | 1e-05 | 1e-05 | 1e-05 | 1e-05 | 1e-05 | 1e-05 | 1e-05 | 1e-05 | 2e-05 | 2e-05 | 1e-05 | 1e-05
I1 | 0.0005 | 0.0002 | 1e-05 | 2e-05 | 0.0002 | 2e-05 | 1e-05 | 0.0002 | 0.0001 | 1e-05 | 5e-05 | 1e-05 | 1e-05 | 1e-05 | 1e-05 | 1e-05 | 2e-05 | 1e-05 | 1e-05 | 0.0005 | 0.0005 | 1e-05 | 1e-05 | 1e-05 | 1e-05 | 1e-05 | 1e-05 | 1e-05 | 1e-05 | 5e-05 | 1e-05 | 1e-05 | 1e-05
E5 | 2e-05 | 2e-05 | 1e-05 | 1e-05 | 0.0005 | 0.0002 | 1e-05 | 2e-05 | 0.0001 | 1e-05 | 1e-05 | 1e-05 | 1e-05 | 1e-05 | 1e-05 | 1e-05 | 1e-05 | 1e-05 | 1e-05 | 1e-05 | 1e-05 | 1e-05 | 1e-05 | 1e-05 | 1e-05 | 1e-05 | 1e-05 | 1e-05 | 1e-05 | 5e-05 | 1e-05 | 1e-05 | 1e-05
E4 | 1e-05 | 1e-05 | 1e-05 | 1e-05 | 0.0001 | 2e-05 | 1e-05 | 1e-05 | 1e-05 | 1e-05 | 1e-05 | 1e-05 | 1e-05 | 1e-05 | 1e-05 | 1e-05 | 1e-05 | 1e-05 | 1e-05 | 1e-05 | 1e-05 | 1e-05 | 1e-05 | 1e-05 | 1e-05 | 1e-05 | 1e-05 | 1e-05 | 1e-05 | 2e-05 | 1e-05 | 1e-05 | 1e-05
E3 | 1e-05 | 1e-05 | 1e-05 | 1e-05 | 0.0001 | 1e-05 | 1e-05 | 1e-05 | 1e-05 | 1e-05 | 1e-05 | 1e-05 | 1e-05 | 1e-05 | 1e-05 | 1e-05 | 1e-05 | 1e-05 | 1e-05 | 1e-05 | 1e-05 | 1e-05 | 1e-05 | 1e-05 | 1e-05 | 1e-05 | 1e-05 | 1e-05 | 1e-05 | 1e-05 | 1e-05 | 1e-05 | 1e-05
E2 | 1e-05 | 1e-05 | 1e-05 | 1e-05 | 5e-05 | 1e-05 | 1e-05 | 1e-05 | 1e-05 | 1e-05 | 1e-05 | 1e-05 | 1e-05 | 1e-05 | 1e-05 | 1e-05 | 1e-05 | 1e-05 | 1e-05 | 1e-05 | 1e-05 | 1e-05 | 1e-05 | 1e-05 | 1e-05 | 1e-05 | 1e-05 | 1e-05 | 1e-05 | 1e-05 | 1e-05 | 1e-05 | 1e-05
E1 | 0.001 | 0.0002 | 2e-05 | 5e-05 | 0.002 | 0.001 | 1e-05 | 0.0002 | 0.0002 | 1e-05 | 0.0001 | 2e-05 | 1e-05 | 1e-05 | 1e-05 | 1e-05 | 2e-05 | 1e-05 | 1e-05 | 0.0005 | 0.0005 | 2e-05 | 1e-05 | 1e-05 | 1e-05 | 1e-05 | 1e-05 | 1e-05 | 1e-05 | 5e-05 | 2e-05 | 1e-05 | 1e-05
L_C,sp (counts) | Al | Ti | V | Cr | Fe | Mn | Ni | Cu | Zn | Y | Zr | Nb | Mo | Rh | Pd | Ag | Sn | Sb | Ba | La | Ce | Nd | Er | Hf | Ta | W | Pt | Au | Tl | Pb | Bi | Th | U
I5 | 11.79 | 5.98 | 9.23 | 7.36 | 57.14 | 47.05 | 12.59 | 32.16 | 31.89 | 6.34 | 5.88 | 7.24 | 11.8 | 3.83 | 4.69 | 5.86 | 11.28 | 8.11 | 21.55 | 7.13 | 6.03 | 5.02 | 3.99 | 4.22 | 5.12 | 15.77 | 4.84 | 5.17 | 5.08 | 13.82 | 9.3 | 4.95 | 9.88
I4 | 6.91 | 3.68 | 8.36 | 7.42 | 30.37 | 34.23 | 7.81 | 27.99 | 39.91 | 6 | 5.2 | 4.11 | 15.16 | 4.05 | 5.24 | 5.06 | 11.32 | 8.62 | 16.11 | 5.51 | 5.81 | 4.27 | 3.63 | 4.16 | 3.61 | 13.33 | 5.19 | 5.28 | 3.84 | 11.94 | 11.1 | 3.95 | 11.79
I3 | 9.3 | 4.29 | 7.76 | 8.23 | 20.61 | 37 | 8.67 | 33.1 | 51.93 | 6.54 | 5.42 | 4.29 | 11.58 | 4.12 | 5.52 | 5.25 | 13.7 | 12.5 | 26.64 | 7.64 | 5.18 | 4.88 | 3.88 | 4.17 | 4.22 | 8.79 | 5.37 | 5.34 | 4.45 | 20.09 | 10.72 | 4.52 | 13.73
I2 | 5.92 | 4.09 | 8.64 | 7.08 | 70.64 | 31.75 | 6.06 | 13.05 | 24.49 | 4.63 | 4.29 | 3.94 | 5.47 | 3.58 | 4.05 | 4.35 | 11.79 | 5.81 | 13.67 | 5.09 | 6.14 | 4.19 | 3.58 | 3.58 | 3.5 | 6.56 | 5.27 | 5.58 | 3.69 | 7.51 | 6.1 | 3.97 | 6.92
I1 | 5.28 | 3.45 | 6.51 | 5.38 | 14.34 | 14.44 | 5.36 | 11.68 | 14.73 | 4.48 | 4.33 | 3.97 | 5.2 | 3.54 | 3.92 | 4.35 | 11.02 | 5.76 | 10.31 | 4.91 | 4.75 | 3.95 | 3.5 | 3.56 | 3.84 | 5.38 | 4.53 | 5.26 | 3.59 | 6.38 | 5.6 | 4.02 | 6.67
E5 | 4.76 | 3.96 | 6.62 | 5.6 | 12.18 | 43.19 | 7.47 | 20.39 | 26.92 | 5.15 | 4.56 | 3.99 | 11.03 | 3.76 | 4.53 | 4.28 | 11.28 | 8.29 | 16.99 | 5.11 | 4.44 | 3.71 | 3.5 | 3.5 | 3.5 | 14.87 | 4.57 | 5.86 | 4.42 | 6.83 | 4.56 | 4.23 | 6.25
E4 | 5.36 | 3.79 | 5.97 | 6.41 | 9.08 | 33.7 | 8.6 | 27.91 | 37.92 | 5.57 | 4.85 | 3.93 | 14.18 | 3.89 | 4.9 | 5.52 | 12.2 | 10.53 | 13.27 | 4.6 | 6.98 | 3.77 | 3.5 | 3.5 | 3.5 | 11.7 | 5.38 | 9.6 | 3.85 | 13.03 | 5.15 | 3.59 | 10.68
E3 | 5.33 | 3.95 | 5.64 | 7.25 | 7.82 | 65.65 | 8.2 | 23.98 | 39.11 | 5.63 | 4.75 | 4 | 8.73 | 3.96 | 5.05 | 5.31 | 12.14 | 8.09 | 20.45 | 5.18 | 6.06 | 3.96 | 3.5 | 3.5 | 3.5 | 7.59 | 5.52 | 6.78 | 3.78 | 19.25 | 9.46 | 3.7 | 8.54
E2 | 6.17 | 3.92 | 5.83 | 5.98 | 7.82 | 33.28 | 7.34 | 28.83 | 50.28 | 5.85 | 4.91 | 4.15 | 38.22 | 4.03 | 5.23 | 4.29 | 11.86 | 8.17 | 24.46 | 5.34 | 5.74 | 3.81 | 3.5 | 3.5 | 3.5 | 10.46 | 5.24 | 6.04 | 3.91 | 8.35 | 4.35 | 3.54 | 11.34
E1 | 6.35 | 4.09 | 12.2 | 6.54 | 27.41 | 20.73 | 8.71 | 19.24 | 25.8 | 6.52 | 4.73 | 4.32 | 8.77 | 4 | 5.08 | 4.61 | 11.06 | 8.69 | 20.54 | 5.93 | 5.97 | 4.61 | 3.77 | 3.66 | 3.78 | 6.87 | 4.88 | 6.84 | 3.79 | 7.69 | 6.28 | 4.79 | 9.05
L_C,sp mass (fg) | Al | Ti | V | Cr | Fe | Mn | Ni | Cu | Zn | Y | Zr | Nb | Mo | Rh | Pd | Ag | Sn | Sb | Ba | La | Ce | Nd | Er | Hf | Ta | W | Pt | Au | Tl | Pb | Bi | Th | U
I5 | 28.07 | 11.07 | 0.41 | 0.43 | 70.54 | 1.9 | 1.77 | 1.18 | 2.32 | 0.1 | 0.18 | 0.11 | 0.66 | 0.05 | 0.27 | 0.07 | 0.21 | 0.09 | 1.88 | 0.07 | 0.06 | 0.17 | 0.13 | 0.18 | 0.06 | 0.22 | 0.06 | 0.11 | 0.09 | 0.2 | 0.12 | 0.07 | 0.16
I4 | 20.32 | 5.41 | 0.48 | 0.58 | 53.28 | 1.78 | 1.41 | 1.27 | 3.24 | 0.09 | 0.14 | 0.06 | 0.77 | 0.05 | 0.27 | 0.05 | 0.19 | 0.09 | 1.27 | 0.05 | 0.05 | 0.13 | 0.09 | 0.12 | 0.03 | 0.12 | 0.06 | 0.1 | 0.04 | 0.12 | 0.09 | 0.03 | 0.09
I3 | 17.22 | 5.5 | 0.33 | 0.47 | 28.23 | 1.42 | 1.15 | 1.03 | 3.04 | 0.07 | 0.12 | 0.05 | 0.47 | 0.04 | 0.23 | 0.05 | 0.18 | 0.1 | 1.77 | 0.06 | 0.04 | 0.13 | 0.09 | 0.12 | 0.03 | 0.08 | 0.05 | 0.09 | 0.05 | 0.19 | 0.09 | 0.04 | 0.12
I2 | 12.08 | 4.99 | 0.39 | 0.45 | 96.77 | 1.29 | 0.86 | 0.45 | 1.54 | 0.06 | 0.1 | 0.04 | 0.24 | 0.04 | 0.18 | 0.04 | 0.17 | 0.05 | 0.94 | 0.04 | 0.05 | 0.11 | 0.08 | 0.1 | 0.03 | 0.06 | 0.05 | 0.09 | 0.04 | 0.07 | 0.04 | 0.03 | 0.05
I1 | 9.6 | 5.56 | 0.32 | 0.32 | 21.73 | 0.64 | 0.82 | 0.44 | 1.07 | 0.07 | 0.13 | 0.06 | 0.31 | 0.05 | 0.24 | 0.06 | 0.21 | 0.07 | 0.96 | 0.05 | 0.05 | 0.15 | 0.12 | 0.16 | 0.05 | 0.08 | 0.06 | 0.12 | 0.07 | 0.09 | 0.07 | 0.06 | 0.11
E5 | 10.58 | 6.6 | 0.34 | 0.35 | 20.3 | 2.01 | 1.2 | 0.8 | 2 | 0.09 | 0.15 | 0.06 | 0.67 | 0.05 | 0.29 | 0.06 | 0.23 | 0.1 | 1.59 | 0.05 | 0.05 | 0.14 | 0.13 | 0.16 | 0.04 | 0.22 | 0.06 | 0.13 | 0.09 | 0.11 | 0.06 | 0.06 | 0.11
E4 | 10.11 | 4.62 | 0.25 | 0.37 | 12.44 | 1.3 | 1.15 | 0.88 | 2.21 | 0.06 | 0.11 | 0.04 | 0.58 | 0.04 | 0.21 | 0.05 | 0.17 | 0.09 | 0.87 | 0.03 | 0.05 | 0.1 | 0.08 | 0.1 | 0.03 | 0.11 | 0.05 | 0.16 | 0.04 | 0.12 | 0.04 | 0.03 | 0.09
E3 | 13.67 | 5.13 | 0.29 | 0.5 | 12.22 | 3.01 | 1.31 | 0.95 | 2.79 | 0.07 | 0.12 | 0.05 | 0.4 | 0.04 | 0.24 | 0.05 | 0.18 | 0.07 | 1.48 | 0.04 | 0.05 | 0.11 | 0.08 | 0.1 | 0.03 | 0.07 | 0.05 | 0.12 | 0.04 | 0.18 | 0.07 | 0.03 | 0.06
E2 | 15.43 | 4.96 | 0.29 | 0.4 | 11.85 | 1.48 | 1.14 | 1.11 | 3.53 | 0.08 | 0.12 | 0.05 | 1.75 | 0.04 | 0.24 | 0.04 | 0.18 | 0.07 | 1.76 | 0.04 | 0.05 | 0.1 | 0.08 | 0.1 | 0.03 | 0.1 | 0.05 | 0.11 | 0.04 | 0.08 | 0.03 | 0.03 | 0.09
E1 | 20.48 | 7.18 | 0.65 | 0.42 | 48.09 | 1 | 1.45 | 0.77 | 1.96 | 0.11 | 0.15 | 0.07 | 0.54 | 0.06 | 0.32 | 0.06 | 0.22 | 0.11 | 2 | 0.07 | 0.07 | 0.18 | 0.14 | 0.17 | 0.05 | 0.11 | 0.07 | 0.16 | 0.08 | 0.12 | 0.09 | 0.07 | 0.16
Estimated formula | Al2O3 | TiO2 | V2O3 | Cr2O3 | Fe2O3 | MnO2 | NiO | CuO | ZnO | Y2O3 | ZrO2 | Nb2O5 | MoO2 | Rh | Pd | Ag | SnO2 | Sb2O3 | BaO | La2O3 | CeO2 | Nd2o3 | Er2O3 | HfO2 | TaO2 | WO2 | Pt | Au | Tl2O | PbO2 | Bi2O3 | ThO2 | UO2
mol Element | 2 | 1 | 2 | 2 | 2 | 1 | 1 | 1 | 1 | 2 | 1 | 2 | 1 | 1 | 1 | 1 | 2 | 2 | 1 | 2 | 1 | 2 | 2 | 1 | 1 | 1 | 1 | 1 | 2 | 1 | 2 | 1 | 1
AW (g/mole) | 26.982 | 47.867 | 50.942 | 51.996 | 55.845 | 54.938 | 58.693 | 63.546 | 65.39 | 88.906 | 91.224 | 92.906 | 95.94 | 102.91 | 106.42 | 107.868 | 118.71 | 121.76 | 137.327 | 138.91 | 140.116 | 144.24 | 167.26 | 178.49 | 180.948 | 183.84 | 195.08 | 196.967 | 204.383 | 207.2 | 208.98 | 232.038 | 238.029
MW (gr/mole) | 101.961 | 79.866 | 149.881 | 151.99 | 159.688 | 86.9368 | 74.692 | 79.545 | 81.39 | 225.81 | 123.223 | 265.81 | 127.94 | 102.91 | 106.42 | 107.868 | 150.709 | 291.518 | 153.33 | 325.809 | 172.115 | 336.48 | 382.56 | 210.49 | 212.947 | 215.84 | 195.08 | 196.967 | 424.766 | 239.2 | 465.959 | 264.037 | 270.028
Density (g/mL) | 3.97 | 4.23 | 4.87 | 5.22 | 5.25 | 5.03 | 6.72 | 6.31 | 5.6 | 5.03 | 6.52 | 4.6 | 6.9 | 12.41 | 12 | 10.5 | 6.85 | 5.58 | 4.49 | 6.51 | 7.65 | 7.24 | 8.64 | 9.68 | 10 | 10.8 | 21.5 | 19.3 | 9.52 | 9.64 | 8.9 | 10 | 10.97
L_C,sp estimated Size (nm) | Al2O3 | TiO2 | V2O3 | Cr2O3 | Fe2O3 | MnO2 | NiO | CuO | ZnO | Y2O3 | ZrO2 | Nb2O5 | MoO2 | Rh | Pd | Ag | SnO2 | Sb2O3 | BaO | La2O3 | CeO2 | Nd2o3 | Er2O3 | HfO2 | TaO2 | WO2 | Pt | Au | Tl2O | PbO2 | Bi2O3 | ThO2 | UO2
I5 | 294.3932 | 202.7892 | 61.8442 | 61.26392 | 332.2858 | 104.5136 | 86.18487 | 76.46445 | 99.49174 | 36.39752 | 41.45112 | 40.27584 | 62.45506 | 19.7424 | 35.02633 | 23.35089 | 33.37214 | 33.28487 | 96.293 | 28.87837 | 26.40021 | 37.39829 | 32.03093 | 34.72738 | 23.80255 | 35.74627 | 17.46779 | 22.16217 | 26.57219 | 35.76366 | 30.61977 | 24.77812 | 31.61534
I4 | 264.3351 | 159.733 | 65.18056 | 67.69002 | 302.6134 | 102.2652 | 79.89379 | 78.36103 | 111.2089 | 35.14142 | 38.12017 | 32.90769 | 65.7481 | 19.7424 | 35.02633 | 20.87344 | 32.27717 | 33.28487 | 84.49091 | 25.81448 | 24.84355 | 34.19925 | 28.33583 | 30.33716 | 18.8921 | 29.20677 | 17.46779 | 21.46914 | 20.27837 | 30.16424 | 27.8199 | 18.6814 | 26.09789
I3 | 250.1447 | 160.6139 | 57.52752 | 63.10754 | 244.8708 | 94.84567 | 74.64589 | 73.07654 | 108.8718 | 32.31751 | 36.21089 | 30.96733 | 55.77235 | 18.32722 | 33.20341 | 20.87344 | 31.70067 | 34.47461 | 94.37707 | 27.43197 | 23.06271 | 34.19925 | 28.33583 | 30.33716 | 18.8921 | 25.51447 | 16.43782 | 20.72823 | 21.84422 | 35.15738 | 27.8199 | 20.56154 | 28.72444
I2 | 222.2641 | 155.4876 | 60.82179 | 62.19939 | 369.2158 | 91.85821 | 67.7547 | 55.45019 | 86.78898 | 30.69886 | 34.07575 | 28.74752 | 44.57829 | 18.32722 | 30.59832 | 19.37719 | 31.1024 | 27.36251 | 76.4278 | 23.96404 | 24.84355 | 32.34693 | 27.24489 | 28.54836 | 18.8921 | 23.18143 | 16.43782 | 20.72823 | 20.27837 | 25.20372 | 21.23056 | 18.6814 | 21.45431
I1 | 205.8752 | 161.1958 | 56.94046 | 55.51777 | 224.4157 | 72.71903 | 66.68752 | 55.03637 | 76.86919 | 32.31751 | 37.19004 | 32.90769 | 48.54825 | 19.7424 | 33.67781 | 22.18134 | 33.37214 | 30.61014 | 76.96604 | 25.81448 | 24.84355 | 35.8701 | 31.18761 | 33.39037 | 22.39906 | 25.51447 | 17.46779 | 22.81437 | 24.43688 | 27.40603 | 25.58433 | 23.53709 | 27.90329
E5 | 212.655 | 170.6777 | 58.10283 | 57.20114 | 219.3808 | 106.4928 | 75.71241 | 67.17313 | 94.68932 | 35.14142 | 39.007 | 32.90769 | 62.76891 | 19.7424 | 35.87066 | 22.18134 | 34.39961 | 34.47461 | 91.06283 | 25.81448 | 24.84355 | 35.05458 | 32.03093 | 33.39037 | 20.79344 | 35.74627 | 17.46779 | 23.43127 | 26.57219 | 29.30192 | 24.30292 | 23.53709 | 27.90329
E4 | 209.4582 | 151.5455 | 52.44262 | 58.27056 | 186.3403 | 92.09496 | 74.64589 | 69.34148 | 97.89378 | 30.69886 | 35.17572 | 28.74752 | 59.82219 | 18.32722 | 32.21166 | 20.87344 | 31.1024 | 33.28487 | 74.48151 | 21.77277 | 24.84355 | 31.33542 | 27.24489 | 28.54836 | 18.8921 | 28.37183 | 16.43782 | 25.11046 | 20.27837 | 30.16424 | 21.23056 | 18.6814 | 26.09789
E3 | 231.6167 | 156.9283 | 55.10238 | 64.42266 | 185.2353 | 121.8364 | 77.95855 | 71.13338 | 105.8016 | 32.31751 | 36.21089 | 30.96733 | 52.8534 | 18.32722 | 33.67781 | 20.87344 | 31.70067 | 30.61014 | 88.91247 | 23.96404 | 24.84355 | 32.34693 | 27.24489 | 28.54836 | 18.8921 | 24.40371 | 16.43782 | 22.81437 | 20.27837 | 34.52943 | 25.58433 | 18.6814 | 22.79861
E2 | 241.1583 | 155.1754 | 55.10238 | 59.8047 | 183.3466 | 96.16314 | 74.4289 | 74.92152 | 114.4325 | 33.78847 | 36.21089 | 30.96733 | 86.4435 | 18.32722 | 33.67781 | 19.37719 | 31.70067 | 30.61014 | 94.199 | 23.96404 | 24.84355 | 31.33542 | 27.24489 | 28.54836 | 18.8921 | 27.48463 | 16.43782 | 22.16217 | 20.27837 | 26.35089 | 19.28924 | 18.6814 | 26.09789
E1 | 265.0271 | 175.5377 | 72.11221 | 60.78528 | 292.45 | 84.38296 | 80.64225 | 66.32274 | 94.05381 | 37.57244 | 39.007 | 34.6428 | 58.41408 | 20.97943 | 37.06722 | 22.18134 | 33.89366 | 35.58745 | 98.29967 | 28.87837 | 27.7922 | 38.11766 | 32.83203 | 34.07199 | 22.39906 | 28.37183 | 18.38881 | 25.11046 | 25.54915 | 30.16424 | 27.8199 | 24.77812 | 31.61534
Average diameter L_C,sp | 239.6927 | 164.9684 | 59.51769 | 61.0263 | 254.0155 | 96.71719 | 75.85548 | 68.72808 | 99.01016 | 33.63915 | 37.26595 | 32.40387 | 59.74041 | 19.15851 | 34.00373 | 21.2143 | 32.46215 | 32.35842 | 87.55103 | 25.6297 | 25.116 | 34.22038 | 29.37327 | 31.04479 | 20.27467 | 28.35417 | 17.04491 | 22.65309 | 22.63665 | 30.42057 | 25.13014 | 21.0599 | 27.03083
| Sample dilution (W/W) | Plasma uptake (mL/s)
I5 | 10 | 0.0002477173
I4 | 10 | 0.0002339434
I3 | 10 | 0.000174775
I2 | 100 | 0.0002124697
I1 | 100 | 0.0002171328
E5 | 10 | 0.0003388095
E4 | 10 | 0.0002220428
E3 | 10 | 0.0002337318
E2 | 10 | 0.000136246
E1 | 10 | 0.0003230265

## Dissolved bkgd concentrations
Sensitivity cps/ppb
I5 | 104.0413 | 133.7673 | 5536.481 | 4226.057 | 200.651 | 6126.048 | 1766.224 | 6750.295 | 3403.635 | 15876.2 | 8283.665 | 16753.12 | 4396.981 | 18648.16 | 4238.442 | 20025.46 | 13195.9 | 21392.86 | 2846.271 | 25049.17 | 25482.67 | 7154.075 | 7421.609 | 5766.858 | 20909.81 | 17701.88 | 19782.7 | 11645.19 | 13602.15 | 16988.45 | 19064.32 | 17882.71 | 15566.55
I4 | 79.54076 | 159.0815 | 4094.01 | 2978.1 | 133.3477 | 4508.089 | 1293.707 | 5146.755 | 2884.522 | 16399.43 | 8578.705 | 17466.21 | 4606.346 | 19768.22 | 4505.75 | 21969.63 | 14155.92 | 23099.57 | 2975.76 | 26634.46 | 27219.32 | 7968.112 | 9516.818 | 7916.645 | 29156.37 | 25067.04 | 22016.41 | 12471.52 | 21235.04 | 22998.98 | 30267.6 | 30978.79 | 30962.41
I3 | 94.37852 | 136.3245 | 4114.204 | 3039.338 | 127.5858 | 4563.376 | 1317.804 | 5631.252 | 2985.158 | 15331.27 | 8013.436 | 16280.29 | 4287.232 | 18333.9 | 4175.376 | 19829.98 | 12947.33 | 21305.08 | 2626.869 | 23301.01 | 21937.76 | 6802.245 | 7566.011 | 6090.91 | 22268.09 | 19008.53 | 17669.76 | 10346.68 | 15409.92 | 18592.57 | 21804.93 | 21506.07 | 19809
I2 | 104.1102 | 174.2252 | 4725.327 | 3371.895 | 155.1029 | 5216.132 | 1502.161 | 6100.006 | 3388.892 | 17596.74 | 9197.815 | 18682.46 | 4918.675 | 21032.38 | 4789.068 | 23301.56 | 14930.25 | 24434.02 | 3087.185 | 27531.83 | 26924.17 | 8150.339 | 9448.529 | 7755.146 | 28479.44 | 24414.9 | 22513.29 | 13054.14 | 20326.98 | 23754.12 | 28893.76 | 29157.22 | 27682.68
I1 | 119.423 | 134.6223 | 4440.365 | 3604.404 | 143.3076 | 4905.029 | 1411.363 | 5704.078 | 2983.404 | 13353.66 | 6967.79 | 14085.4 | 3695.6 | 15666.13 | 3560.977 | 16788.7 | 11147.6 | 17956.88 | 2338.52 | 20605.9 | 20403.97 | 5903.84 | 6196.969 | 4844.232 | 17587.75 | 14912.68 | 16714.88 | 9784.002 | 11568.83 | 14877.94 | 16245.87 | 15383.86 | 13143.05
E5 | 152.4643 | 203.2857 | 6603.396 | 5468.385 | 203.2857 | 7297.956 | 2104.007 | 8629.477 | 4560.375 | 20162.55 | 10520.03 | 21267.07 | 5580.192 | 23655.68 | 5376.906 | 25258.25 | 16886.26 | 27114.92 | 3625.261 | 31919.24 | 32698.5 | 9117.363 | 9462.948 | 7355.553 | 26664.3 | 22574.87 | 25207.42 | 14846.63 | 17353.82 | 21693.97 | 24326.52 | 22825.59 | 19847.46
E4 | 117.6827 | 182.0751 | 5209.124 | 3819.136 | 162.0912 | 5768.672 | 1665.321 | 7047.638 | 3808.034 | 19324.38 | 10100.73 | 20525.63 | 5406.742 | 23123.54 | 5266.855 | 24982.03 | 16375.66 | 26884.94 | 3388.373 | 30077.92 | 28929.95 | 8788.453 | 9803.189 | 7904.723 | 28905.53 | 24682.28 | 22874.85 | 13355.87 | 20048.24 | 24053.89 | 28379.29 | 28039.56 | 25925.72
E3 | 91.15541 | 179.9735 | 4623.215 | 3389.111 | 149.5884 | 5095.354 | 1463.161 | 5883.03 | 3279.257 | 18039.42 | 9438.091 | 19212.76 | 5067.306 | 21746.41 | 4955.115 | 23959.85 | 15416.95 | 25416 | 3230.174 | 28833.16 | 28660.2 | 8568.609 | 10043.46 | 8283.456 | 30455.26 | 26135.89 | 23471.35 | 13264.28 | 21903.01 | 24322.13 | 31165.8 | 31619.24 | 31074.65
E2 | 54.49842 | 107.6344 | 2773.969 | 2024.616 | 89.92239 | 3057.361 | 878.787 | 3549.209 | 1940.144 | 10601.3 | 5545.214 | 11287.98 | 2975.614 | 12770.34 | 2910.215 | 14002.01 | 9012.676 | 14917.58 | 1897.907 | 16912.22 | 16698.31 | 5004.317 | 5795.907 | 4754.987 | 17458.57 | 14965.27 | 13511.52 | 7667.927 | 12451.53 | 13996.56 | 17695.64 | 17846.87 | 17374.1
E1 | 100.1382 | 184.1251 | 6066.437 | 5045.673 | 184.1251 | 6712.49 | 1938.159 | 8078.892 | 4260.719 | 19100.56 | 9968.597 | 20160.08 | 5294.404 | 22456.8 | 5107.048 | 23881.35 | 16086.72 | 25780.74 | 3320.712 | 29253.28 | 28952.86 | 8369.616 | 8737.866 | 6812.628 | 24721.22 | 20945.04 | 23887.81 | 14177.63 | 16180.4 | 20454.04 | 22702.3 | 21406.96 | 18528.8
Lamda (dissolved background singal) cps
I5 | 4935.771 | 923.913 | 1210.474 | 760.8696 | 126981.2 | 70963.44 | 1951.581 | 38053.36 | 43320.16 | 217.3913 | 518.7747 | 489.1304 | 1472.332 | 4.940711 | 39.52569 | 286.5613 | 3003.953 | 701.581 | 11269.76 | 686.7589 | 558.3004 | 123.5178 | 9.881423 | 14.82213 | 64.22925 | 5503.953 | 49.40711 | 69.16996 | 74.11067 | 4871.542 | 1852.767 | 113.6364 | 879.4466
I4 | 627.4704 | 123.5178 | 523.7154 | 345.8498 | 21383.4 | 24555.34 | 415.0198 | 17875.49 | 38616.6 | 148.2213 | 355.7312 | 14.82213 | 2865.613 | 9.881423 | 79.05138 | 74.11067 | 2445.652 | 839.9209 | 3344.862 | 113.6364 | 148.2213 | 19.76285 | 0 | 14.82213 | 0 | 2050.395 | 74.11067 | 79.05138 | 4.940711 | 2075.099 | 1709.486 | 9.881423 | 1472.332
I3 | 2252.964 | 350.7905 | 607.7075 | 869.5652 | 12094.86 | 36788.54 | 662.0553 | 33809.29 | 75360.67 | 247.0356 | 405.1383 | 74.11067 | 1398.221 | 14.82213 | 98.81423 | 192.6877 | 3927.866 | 1729.249 | 12228.26 | 849.8024 | 350.7905 | 59.28854 | 4.940711 | 14.82213 | 14.82213 | 686.7589 | 83.99209 | 83.99209 | 24.70356 | 9609.684 | 1823.123 | 34.58498 | 2223.32
I2 | 296.4427 | 59.28854 | 583.004 | 291.502 | 114461.5 | 16511.86 | 153.1621 | 2613.636 | 11699.6 | 34.58498 | 54.34783 | 9.881423 | 93.87352 | 0 | 9.881423 | 19.76285 | 1635.375 | 128.4585 | 2193.676 | 64.22925 | 187.747 | 14.82213 | 0 | 0 | 0 | 212.4506 | 79.05138 | 108.6957 | 4.940711 | 410.0791 | 182.8063 | 9.881423 | 266.7984
I1 | 370.5534 | 24.70356 | 207.5099 | 103.7549 | 4382.411 | 2801.383 | 83.99209 | 2648.221 | 4061.265 | 29.64427 | 59.28854 | 9.881423 | 74.11067 | 0 | 9.881423 | 24.70356 | 1353.755 | 123.5178 | 1002.964 | 291.502 | 261.8577 | 9.881423 | 0 | 0 | 4.940711 | 88.93281 | 29.64427 | 79.05138 | 0 | 316.2055 | 108.6957 | 9.881423 | 232.2134
E5 | 49.40711 | 9.881423 | 222.332 | 108.6957 | 3611.66 | 51126.48 | 350.7905 | 6576.087 | 16403.16 | 69.16996 | 34.58498 | 9.881423 | 1215.415 | 4.940711 | 29.64427 | 19.76285 | 1299.407 | 503.9526 | 3819.17 | 64.22925 | 24.70356 | 4.940711 | 0 | 0 | 0 | 2732.213 | 34.58498 | 133.3992 | 24.70356 | 405.1383 | 34.58498 | 19.76285 | 177.8656
E4 | 83.99209 | 4.940711 | 143.2806 | 197.6285 | 1151.186 | 20716.4 | 573.1225 | 12356.72 | 24461.46 | 103.7549 | 49.40711 | 9.881423 | 2411.067 | 4.940711 | 54.34783 | 98.81423 | 1615.613 | 1067.194 | 2030.632 | 34.58498 | 276.6798 | 4.940711 | 0 | 0 | 0 | 1437.747 | 88.93281 | 805.336 | 4.940711 | 2139.328 | 69.16996 | 0 | 1111.66
E3 | 83.99209 | 9.881423 | 113.6364 | 316.2055 | 746.0474 | 79377.47 | 489.1304 | 8720.356 | 26170.95 | 108.6957 | 44.4664 | 9.881423 | 602.7668 | 9.881423 | 59.28854 | 83.99209 | 1595.85 | 469.3676 | 5998.024 | 74.11067 | 153.1621 | 9.881423 | 0 | 0 | 0 | 375.4941 | 98.81423 | 247.0356 | 4.940711 | 5192.688 | 770.751 | 4.940711 | 558.3004
E2 | 167.9842 | 9.881423 | 128.4585 | 148.2213 | 622.5296 | 18339.92 | 335.9684 | 13290.51 | 45059.29 | 133.3992 | 54.34783 | 14.82213 | 24881.42 | 9.881423 | 74.11067 | 19.76285 | 1497.036 | 484.1897 | 9145.257 | 83.99209 | 118.5771 | 4.940711 | 0 | 0 | 0 | 1042.49 | 74.11067 | 153.1621 | 4.940711 | 523.7154 | 24.70356 | 0 | 1314.229
E1 | 805.336 | 88.93281 | 1793.478 | 345.8498 | 31457.51 | 14708.5 | 597.8261 | 8725.296 | 16828.06 | 207.5099 | 123.5178 | 24.70356 | 612.6482 | 9.881423 | 64.22925 | 34.58498 | 1368.577 | 587.9447 | 6067.194 | 533.5968 | 548.419 | 39.52569 | 4.940711 | 0 | 4.940711 | 261.8577 | 49.40711 | 251.9763 | 4.940711 | 592.8854 | 207.5099 | 44.4664 | 671.9368
Concentration Dissolved Bkgd in Measured Samples (ng/mL)
I5 | 47.44052 | 6.906867 | 0.2186361 | 0.1800424 | 632.8463 | 11.58389 | 1.104945 | 5.637288 | 12.72761 | 0.01369291 | 0.06262623 | 0.02919638 | 0.3348506 | 0.0002649437 | 0.009325523 | 0.01430984 | 0.2276429 | 0.0327951 | 3.959483 | 0.02741643 | 0.02190902 | 0.01726538 | 0.001331439 | 0.002570227 | 0.003071727 | 0.3109248 | 0.002497491 | 0.005939789 | 0.005448451 | 0.2867561 | 0.09718504 | 0.006354538 | 0.05649591
I4 | 7.888664 | 0.7764434 | 0.1279224 | 0.116131 | 160.3582 | 5.44695 | 0.3207989 | 3.473158 | 13.38752 | 0.009038199 | 0.04146678 | 0.0008486174 | 0.6221011 | 0.0004998641 | 0.01754456 | 0.003373324 | 0.1727654 | 0.03636089 | 1.124036 | 0.004266517 | 0.005445447 | 0.002480242 | 0 | 0.001872275 | 0 | 0.08179648 | 0.003366155 | 0.006338551 | 0.0002326678 | 0.0902257 | 0.05647908 | 0.0003189739 | 0.04755224
I3 | 23.87158 | 2.573202 | 0.1477096 | 0.2861035 | 94.79788 | 8.061693 | 0.5023929 | 6.003867 | 25.24512 | 0.01611319 | 0.05055738 | 0.00455217 | 0.3261362 | 0.000808455 | 0.02366595 | 0.009716993 | 0.3033725 | 0.08116605 | 4.655071 | 0.03647063 | 0.01599026 | 0.008716026 | 0.000653014 | 0.002433484 | 0.0006656222 | 0.03612898 | 0.004753438 | 0.00811778 | 0.001603095 | 0.5168562 | 0.08361055 | 0.00160815 | 0.1122379
I2 | 2.847394 | 0.3402983 | 0.1233785 | 0.0864505 | 737.9711 | 3.165537 | 0.1019611 | 0.4284645 | 3.452339 | 0.001965419 | 0.005908776 | 0.0005289143 | 0.01908512 | 0 | 0.002063329 | 0.0008481341 | 0.1095344 | 0.005257362 | 0.7105747 | 0.002332909 | 0.006973179 | 0.001818591 | 0 | 0 | 0 | 0.008701678 | 0.00351132 | 0.008326527 | 0.0002430618 | 0.01726349 | 0.006326844 | 0.0003389014 | 0.009637737
I1 | 3.102864 | 0.1835027 | 0.04673262 | 0.0287856 | 30.58045 | 0.5711247 | 0.05951134 | 0.4642681 | 1.361286 | 0.002219935 | 0.008508944 | 0.0007015365 | 0.02005376 | 0 | 0.002774919 | 0.001471439 | 0.1214392 | 0.006878578 | 0.4288886 | 0.01414653 | 0.01283367 | 0.001673728 | 0 | 0 | 0.0002809177 | 0.005963571 | 0.001773526 | 0.008079657 | 0 | 0.02125332 | 0.006690662 | 0.0006423242 | 0.01766816
E5 | 0.324057 | 0.04860855 | 0.03366934 | 0.0198771 | 17.76643 | 7.005589 | 0.166725 | 0.7620493 | 3.596889 | 0.003430616 | 0.003287535 | 0.0004646349 | 0.2178088 | 0.0002088594 | 0.005513258 | 0.0007824315 | 0.07695054 | 0.0185858 | 1.053488 | 0.002012242 | 0.0007554951 | 0.0005419014 | 0 | 0 | 0 | 0.121029 | 0.001372016 | 0.00898515 | 0.001423523 | 0.01867516 | 0.001421699 | 0.0008658196 | 0.008961632
E4 | 0.7137167 | 0.02713557 | 0.02750571 | 0.0517469 | 7.102085 | 3.591191 | 0.3441514 | 1.753314 | 6.423646 | 0.00536912 | 0.004891442 | 0.0004814186 | 0.4459372 | 0.0002136659 | 0.01031884 | 0.003955412 | 0.09865942 | 0.03969485 | 0.5992943 | 0.001149846 | 0.009563784 | 0.0005621821 | 0 | 0 | 0 | 0.05825018 | 0.003887799 | 0.06029826 | 0.0002464411 | 0.08893895 | 0.00243734 | 0 | 0.04287867
E3 | 0.9214165 | 0.05490488 | 0.02457951 | 0.09330042 | 4.987336 | 15.5784 | 0.334297 | 1.48229 | 7.980754 | 0.006025451 | 0.004711377 | 0.0005143158 | 0.1189521 | 0.0004543933 | 0.01196512 | 0.003505535 | 0.1035127 | 0.01846741 | 1.856873 | 0.002570328 | 0.005344069 | 0.001153212 | 0 | 0 | 0 | 0.01436699 | 0.004209994 | 0.01862412 | 0.0002255723 | 0.2134964 | 0.02473067 | 0.0001562565 | 0.01796643
E2 | 3.082368 | 0.09180546 | 0.04630855 | 0.0732096 | 6.922966 | 5.998611 | 0.3823092 | 3.744641 | 23.22472 | 0.01258328 | 0.009800853 | 0.00131309 | 8.361779 | 0.0007737791 | 0.0254657 | 0.00141143 | 0.1661033 | 0.03245766 | 4.8186 | 0.004966355 | 0.00710114 | 0.0009872898 | 0 | 0 | 0 | 0.06966065 | 0.005484999 | 0.01997438 | 0.0003967957 | 0.03741745 | 0.001396025 | 0 | 0.07564303
E1 | 8.042245 | 0.4830021 | 0.2956395 | 0.06854383 | 170.8486 | 2.191213 | 0.3084505 | 1.080012 | 3.949583 | 0.01086408 | 0.01239069 | 0.00122537 | 0.1157162 | 0.0004400192 | 0.01257659 | 0.001448201 | 0.08507497 | 0.02280558 | 1.827076 | 0.01824058 | 0.01894179 | 0.004722522 | 0.0005654369 | 0 | 0.0001998571 | 0.01250214 | 0.002068298 | 0.01777281 | 0.0003053517 | 0.02898623 | 0.009140478 | 0.002077193 | 0.03626445
Dillution Factor
I5 | 10 | 10 | 10 | 10 | 10 | 10 | 10 | 10 | 10 | 10 | 10 | 10 | 10 | 10 | 10 | 10 | 10 | 10 | 10 | 10 | 10 | 10 | 10 | 10 | 10 | 10 | 10 | 10 | 10 | 10 | 10 | 10 | 10
I4 | 10 | 10 | 10 | 10 | 10 | 10 | 10 | 10 | 10 | 10 | 10 | 10 | 10 | 10 | 10 | 10 | 10 | 10 | 10 | 10 | 10 | 10 | 10 | 10 | 10 | 10 | 10 | 10 | 10 | 10 | 10 | 10 | 10
I3 | 10 | 10 | 10 | 10 | 10 | 10 | 10 | 10 | 10 | 10 | 10 | 10 | 10 | 10 | 10 | 10 | 10 | 10 | 10 | 10 | 10 | 10 | 10 | 10 | 10 | 10 | 10 | 10 | 10 | 10 | 10 | 10 | 10
I2 | 100 | 100 | 100 | 100 | 100 | 100 | 100 | 100 | 100 | 100 | 100 | 100 | 100 | 100 | 100 | 100 | 100 | 100 | 100 | 100 | 100 | 100 | 100 | 100 | 100 | 100 | 100 | 100 | 100 | 100 | 100 | 100 | 100
I1 | 100 | 100 | 100 | 100 | 100 | 100 | 100 | 100 | 100 | 100 | 100 | 100 | 100 | 100 | 100 | 100 | 100 | 100 | 100 | 100 | 100 | 100 | 100 | 100 | 100 | 100 | 100 | 100 | 100 | 100 | 100 | 100 | 100
E5 | 10 | 10 | 10 | 10 | 10 | 10 | 10 | 10 | 10 | 10 | 10 | 10 | 10 | 10 | 10 | 10 | 10 | 10 | 10 | 10 | 10 | 10 | 10 | 10 | 10 | 10 | 10 | 10 | 10 | 10 | 10 | 10 | 10
E4 | 10 | 10 | 10 | 10 | 10 | 10 | 10 | 10 | 10 | 10 | 10 | 10 | 10 | 10 | 10 | 10 | 10 | 10 | 10 | 10 | 10 | 10 | 10 | 10 | 10 | 10 | 10 | 10 | 10 | 10 | 10 | 10 | 10
E3 | 10 | 10 | 10 | 10 | 10 | 10 | 10 | 10 | 10 | 10 | 10 | 10 | 10 | 10 | 10 | 10 | 10 | 10 | 10 | 10 | 10 | 10 | 10 | 10 | 10 | 10 | 10 | 10 | 10 | 10 | 10 | 10 | 10
E2 | 10 | 10 | 10 | 10 | 10 | 10 | 10 | 10 | 10 | 10 | 10 | 10 | 10 | 10 | 10 | 10 | 10 | 10 | 10 | 10 | 10 | 10 | 10 | 10 | 10 | 10 | 10 | 10 | 10 | 10 | 10 | 10 | 10
E1 | 10 | 10 | 10 | 10 | 10 | 10 | 10 | 10 | 10 | 10 | 10 | 10 | 10 | 10 | 10 | 10 | 10 | 10 | 10 | 10 | 10 | 10 | 10 | 10 | 10 | 10 | 10 | 10 | 10 | 10 | 10 | 10 | 10
Concentration Dissolved Bkgd in WWTP Samples (ng/mL)
I5 | 474.4052 | 69.06867 | 2.186361 | 1.800424 | 6328.463 | 115.8389 | 11.04945 | 56.37288 | 127.2761 | 0.1369291 | 0.6262623 | 0.2919638 | 3.348506 | 0.002649437 | 0.09325523 | 0.1430984 | 2.276429 | 0.327951 | 39.59483 | 0.2741643 | 0.2190902 | 0.1726538 | 0.01331439 | 0.02570227 | 0.03071727 | 3.109248 | 0.02497491 | 0.05939789 | 0.05448451 | 2.867561 | 0.9718504 | 0.06354538 | 0.5649591
I4 | 78.88664 | 7.764434 | 1.279224 | 1.16131 | 1603.582 | 54.4695 | 3.207989 | 34.73158 | 133.8752 | 0.09038199 | 0.4146678 | 0.008486174 | 6.221011 | 0.004998641 | 0.1754456 | 0.03373324 | 1.727654 | 0.3636089 | 11.24036 | 0.04266517 | 0.05445447 | 0.02480242 | 0 | 0.01872275 | 0 | 0.8179648 | 0.03366155 | 0.06338551 | 0.002326678 | 0.902257 | 0.5647908 | 0.003189739 | 0.4755224
I3 | 238.7158 | 25.73202 | 1.477096 | 2.861035 | 947.9788 | 80.61693 | 5.023929 | 60.03867 | 252.4512 | 0.1611319 | 0.5055738 | 0.0455217 | 3.261362 | 0.00808455 | 0.2366595 | 0.09716993 | 3.033725 | 0.8116605 | 46.55071 | 0.3647063 | 0.1599026 | 0.08716026 | 0.00653014 | 0.02433484 | 0.006656222 | 0.3612898 | 0.04753438 | 0.0811778 | 0.01603095 | 5.168562 | 0.8361055 | 0.0160815 | 1.122379
I2 | 284.7394 | 34.02983 | 12.33785 | 8.64505 | 73797.11 | 316.5537 | 10.19611 | 42.84645 | 345.2339 | 0.1965419 | 0.5908776 | 0.05289143 | 1.908512 | 0 | 0.2063329 | 0.08481341 | 10.95344 | 0.5257362 | 71.05747 | 0.2332909 | 0.6973179 | 0.1818591 | 0 | 0 | 0 | 0.8701678 | 0.351132 | 0.8326527 | 0.02430618 | 1.726349 | 0.6326844 | 0.03389014 | 0.9637737
I1 | 310.2864 | 18.35027 | 4.673262 | 2.87856 | 3058.045 | 57.11247 | 5.951134 | 46.42681 | 136.1286 | 0.2219935 | 0.8508944 | 0.07015365 | 2.005376 | 0 | 0.2774919 | 0.1471439 | 12.14392 | 0.6878578 | 42.88886 | 1.414653 | 1.283367 | 0.1673728 | 0 | 0 | 0.02809177 | 0.5963571 | 0.1773526 | 0.8079657 | 0 | 2.125332 | 0.6690662 | 0.06423242 | 1.766816
E5 | 3.24057 | 0.4860855 | 0.3366934 | 0.198771 | 177.6643 | 70.05589 | 1.66725 | 7.620493 | 35.96889 | 0.03430616 | 0.03287535 | 0.004646349 | 2.178088 | 0.002088594 | 0.05513258 | 0.007824315 | 0.7695054 | 0.185858 | 10.53488 | 0.02012242 | 0.007554951 | 0.005419014 | 0 | 0 | 0 | 1.21029 | 0.01372016 | 0.0898515 | 0.01423523 | 0.1867516 | 0.01421699 | 0.008658196 | 0.08961632
E4 | 7.137167 | 0.2713557 | 0.2750571 | 0.517469 | 71.02085 | 35.91191 | 3.441514 | 17.53314 | 64.23646 | 0.0536912 | 0.04891442 | 0.004814186 | 4.459372 | 0.002136659 | 0.1031884 | 0.03955412 | 0.9865942 | 0.3969485 | 5.992943 | 0.01149846 | 0.09563784 | 0.005621821 | 0 | 0 | 0 | 0.5825018 | 0.03887799 | 0.6029826 | 0.002464411 | 0.8893895 | 0.0243734 | 0 | 0.4287867
E3 | 9.214165 | 0.5490488 | 0.2457951 | 0.9330042 | 49.87336 | 155.784 | 3.34297 | 14.8229 | 79.80754 | 0.06025451 | 0.04711377 | 0.005143158 | 1.189521 | 0.004543933 | 0.1196512 | 0.03505535 | 1.035127 | 0.1846741 | 18.56873 | 0.02570328 | 0.05344069 | 0.01153212 | 0 | 0 | 0 | 0.1436699 | 0.04209994 | 0.1862412 | 0.002255723 | 2.134964 | 0.2473067 | 0.001562565 | 0.1796643
E2 | 30.82368 | 0.9180546 | 0.4630855 | 0.732096 | 69.22966 | 59.98611 | 3.823092 | 37.44641 | 232.2472 | 0.1258328 | 0.09800853 | 0.0131309 | 83.61779 | 0.007737791 | 0.254657 | 0.0141143 | 1.661033 | 0.3245766 | 48.186 | 0.04966355 | 0.0710114 | 0.009872898 | 0 | 0 | 0 | 0.6966065 | 0.05484999 | 0.1997438 | 0.003967957 | 0.3741745 | 0.01396025 | 0 | 0.7564303
E1 | 80.42245 | 4.830021 | 2.956395 | 0.6854383 | 1708.486 | 21.91213 | 3.084505 | 10.80012 | 39.49583 | 0.1086408 | 0.1239069 | 0.0122537 | 1.157162 | 0.004400192 | 0.1257659 | 0.01448201 | 0.8507497 | 0.2280558 | 18.27076 | 0.1824058 | 0.1894179 | 0.04722522 | 0.005654369 | 0 | 0.001998571 | 0.1250214 | 0.02068298 | 0.1777281 | 0.003053517 | 0.2898623 | 0.09140478 | 0.02077193 | 0.3626445