## Meta
Supplemental Information for
Curing time: A temporally explicit life cycle CO₂ accounting of mineralization, bioenergy, and CCS in the concrete sector
S.E. Tanzer, K. Blok, A. Ramírez
Faraday Discussions
Corresponding Author
S.E. Tanzer
s.e.tanzer@tudelft.nl
Abstract
The decarbonization of concrete production is likely to require a multi-pronged approach including abatement of CO₂ emissions from cement production as well as the storage of CO₂ within concrete itself. This study explores the potential decarbonization impact of combinations of bioenergy and carbon capture and storage (CCS) during cement production, accelerated carbonation of fresh concrete, and the natural carbonation of demolished concrete on the life cycle net CO₂ of 30MPa ordinary Portland concrete. As both biomass and concrete reuptake CO₂ over time, the timing of CO₂ emissions and removals is explicitly accounted for. At current technology levels, the combination of bioenergy and CCS in cement production combined with the carbonation of demolished concrete was seen in our model to allow for net CO₂-negative concrete. However, the concrete is CO₂-positive until after the reuptake of CO₂ by biomass and the carbonation of demolished concrete at end-of-life. In our model, accelerated carbonation was, by itself, an inefficient CO₂ storage mechanism, due to the penalty of energy use and injection losses. However, if it led to a gain in concrete strength, accelerated carbonation could result in lower CO₂ via reduced resource demand and cement production.

## Model Parameters
Parameter | Qty | Unit | Notes | Source
The process model parameters below are provided for the benchmark scenario unless otherwise specified.
Please refer to the methods section of the paper for information on differences in other scenarios.
Meal Grinding - Ball Mill
CaCO3 | 774 | kg/t meal |  | Schakel 2018
Sand | 135 | kg/t meal |  | Schakel 2018
Iron Ore | 23 | kg/t meal |  | Schakel 2018
Bauxite | 33 | kg/t meal |  | Schakel 2018
Clay | 3 | kg/t meal | The quantities in Schakel 2018 do not add up to 100% | Assumed
Electricity | 12 | kWh/t meal |  | Worrell 2007
Clinker Production - Short Dry Kiln with Precalciner and Preheater
Raw meal | 1.57 | t/t clinker
Calcination Efficiency | 100 | % |  | Assumed
Thermal Energy Demand | 3.3 | GJ/t clinker |  | European Commission 2013
Electricity demand | 23 | kWh/t clinker |  | Worrel 2007
Cement Mixing - Roller Mill
Clinker | 950 | kg/t cement
gypsum IN | 50 | kg/t cement
electricity demand | 16 | kWh/t clinker |  | Worrel 2007
Concrete Mixing
cement in concrete | 344 | kg / m³ concrete |  | ecoinvent 3.6
sand use in concrete | 859 | kg / m³ concrete |  | ecoinvent 3.6
aggregate use in concrete | 960 | kg / m³ concrete |  | ecoinvent 3.6
water use in concrete | 207 | kg / m³ concrete |  | ecoinvent 3.6
admixture in concrete | 1 | kg / m³ concrete |  | ecoinvent 3.6
electricity demand | 5 | kWh / m³ concrete |  | ecoinvent 3.6
density of concrete | 2371 | kg / m³ concrete |  | ecoinvent 3.6
transport of raw material | 200 | km |  | ecoinvent 3.6
water use (not in concrete) | 40 | kg / m³ concrete |  | ecoinvent 3.6
CO₂ Injection, curing - 2 hour, 150kPa
electricity demand | 3 | kWh/t CO₂/ hr |  | Monkman & Shao 2010
CO₂ uptake | 10 | % of cement calcination CO₂ |  | assumed, based of literature review
CO₂ uptake efficiency | 60 | % of CO₂ injected |  | assumed
CO₂ Injection, into mixer
electricity demand | 37.5 | kWh / t CO₂ |  | Monkman & MacDonald 2017
CO₂ uptake | 0.3 | % of cement calcination CO₂ |  | Monkman & MacDonald 2017
CO₂ uptake efficiency | 60 | % of CO₂ injected |  | Monkman & MacDonald 2017
CO₂ Capture, monoethanolamine solvent absorption
Capture Efficiency | 90 | % of CO₂ in
electricity demand | 15 | kWh / t CO₂ captured |  | Jakobsen 2017
Heat Demand | 3.2 | GJ / t CO₂ captured |  | Jakobsen 2017
Solvent makeup demand | 1 | kg / t CO₂ captured
H2O demand | 611 | kg / t CO₂ captured |  | IEAGHG 2008
NH3 demand | 10 | kg / t CO₂ captured |  | IEAGHG 2008
CO₂ Compression - 110 bar
Compression Losses | 0 | % |  | assumed
electricity demand | 96 | kWh / t CO₂ compressed |  | Schakel 2018
CO₂ Storage, geologic
Losses | 1 | % of CO₂ stored |  | assumed, based on Schakel 2008 and IPCC 2005
transport Distance | 200 | km |  | assumed
electricity demand | 7 | kWh / t CO₂ stored
Steam Boiler
efficiency | 90 | %
electricity demand | 5 | kWh / GJ steam |  | Tanzer 2020
Electricity Generation - IGCCC
efficiency | 56.6 | % |  | Tanzer 2020
Charcoal Production - Missouri-style kiln
timber in | 2.7 | t timber (dry mass) / t charcoal |  | Penisse 2001
CO₂ emissions | 540 | kg CO₂ / t charcoal |  | Penisse 2001
Carbon efficiency | 69 | % of C in wood in charcoal |  | Penisse 2001
Natural Carbonation
Service Life | 50 | years |  | assumption
Exposure Conditions | Outdoors, Exposed to rain; Indoors, Covered |  |  | assumption
Ks | 1.6, 4.4 | mm/sqrt(year) | for each exposure condition | CEN 2017, Annex BB.1
Surface Area | 5, 5 | m² | for each exposure condition | assumption
Degree of Carbonation | 0.85, 0.4 | % | for each exposure condition | CEN 2017, Annex BB.1
Maximum CO₂ uptake | 0.49 | t CO₂/t concrete |  | CEN 2017, Annex BB.1
Fuels, Energy Content
bituminous coal39 | 25.8 | GJ/t fuel
natural gas39 | 48 | GJ/t fuel
charcoal37 | 31.5 | GJ/t fuel
wood chips39 | 20 | GJ/t fuel
mixed waste, 50% Ca | 15 | GJ/t fuel
Fuels, Emission Factors |  | kg CO₂/GJ
bituminous coal39 | 96 | kg CO₂/GJ |  | IPCC, Emission Factor Database
natural gas39 | 56 | kg CO₂/GJ |  | IPCC, Emission Factor Database
charcoal37 | 112 | kg CO₂/GJ |  | Penisse 2001
wood chips39 | 112 | kg CO₂/GJ |  | IPCC, Emission Factor Database
mixed waste, 50% Ca | 122 | kg CO₂/GJ |  | assumption based on European Commission 2013 and the ECN Phyllis 2 Database
Upstream CO₂
aggregate | 5 | kg CO₂/t aggregate |  | ecoinvent 3.6: market for gravel, round CH
ammonia | 1913 | kg CO₂/t NH₃ |  | ecoinvent 3.6: market for ammonia, liquid RER
bauxite | 26 | kg CO₂/t bauxite |  | ecoinvent 3.6: market for bauxite GLO
clay | 10 | kg CO₂/t clay |  | ecoinvent 3.6: market for clay CH
coal | 169 | kg CO₂/t coal |  | ecoinvent 3.6: market for hard coal Europe, without Russia and Turkey
concrete admixture | 1620 | kg CO₂/t admixture |  | ecoinvent 3.6: market for chemical, organic GLO
demolition | 9 | kg CO₂/t concrete demolished |  | ecoinvent 3.6: treatment of waste concrete, not reinforced, sorting plant Europe without Switze
electricity, current average | 25 | kg CO₂/GJ electricity |  | ecoinvent 3.6: market group for electricity, medium voltage RER (minus direct CO₂ intensity of generation for data year (2016, 295g CO₂/kWh)
gypsum | 7 | kg CO₂/t gypsum |  | ecoinvent 3.6: market for gypsum, mineral RER
iron ore | 8 | kg CO₂/t iron ore |  | ecoinvent 3.6: market for iron ore, crude ore, 46% Fe GLO
limestone | 5 | kg CO₂/t limestone |  | ecoinvent 3.6: market for limestone, crushed, washed CH
monoethanolamine | 2557 | kg CO₂/t MEA |  | ecoinvent 3.6: market for monoethanolamine GLO
natural gas | 286 | kg CO₂/t natural gas |  | ecoinvent 3.6: market group for natural gas, high pressure Europe without Switzerland
sand | 11 | kg CO₂/t sand |  | ecoinvent 3.6: market for sand RoW
timber, for charcoal | 32 | kg CO₂/t timber (dry) |  | ecoinvent 3.6: market for cleft timber, measured as dry mass Europe without Switzerland
transport, lorry | 84 | g CO₂/tkm |  | ecoinvent 3.6: market for transport, freight, lorry >32 metric ton, EURO6 RER
transport, pipeline | 53 | g CO₂/tkm |  | ecoinvent 3.6: market for transport, pipeline, long distance, natural gas RER
transport, rail | 47 | g CO₂/tkm |  | ecoinvent 3.6: market for transport, freight, lorry >32 metric ton, EURO6 RER
water | 0.3 | kg CO₂/m³ water |  | ecoinvent 3.6: market for tap water Europe without Switzerland
wood chips | 58 | kg CO₂/t wood chips (dry) |  | ecoinvent 3.6: market for wood chips, wet, measured as dry mass Europe without Switzerland

## Main Results
Technology Scenario | Current, Average | Current, Average | Current, Benchmark | Current, Benchmark | Current, Benchmark | Current, Benchmark | Current, Benchmark | Current, Benchmark | Current, Benchmark | Future, Conservative | Future, Conservative | Future, Conservative | Future, Conservative | Future, Optimistic | Future, Optimistic | Future, Optimistic | Future, Optimistic
Case | No intervention | With CCS | No intervention | Bioenergy Use Only | With CCS | with BECCS | with 0.3% CO₂ injection | with 10% CO₂ curing | with 10% CO₂ curing, and 10% strength gain | No intervention | Bioenergy Use Only | With CCS | with BECCS | No intervention | Bioenergy Use Only | With CCS | with BECCS
in kg/m³ concrete, unless otherwise noted
Summary Results
net CO₂ (rounded to nearest 10kg/m³) | 380 | 190 | 280 | 170 | 110 | -70 | 270 | 320 | 290 | 220 | 180 | 20 | -70 | 150 | 140 | -50 | -100
CO₂ emitted, total | 405 | 220 | 379 | 411 | 212 | 284 | 365 | 405 | 372 | 350 | 362 | 153 | 198 | 331 | 334 | 131 | 170
CO₂ removed, total | 30 | 30 | 104 | 244 | 104 | 349 | 99 | 87 | 79 | 133 | 184 | 133 | 265 | 181 | 192 | 181 | 272
CO₂ removed, biomass growth | 11 | 11 | 0 | 139 | 0 | 245 | 0 | 0 | 0 | 29 | 79 | 29 | 161 | 50 | 62 | 50 | 142
CO₂ removed, concrete weathering, demolition | 0 | 0 | 85 | 85 | 85 | 85 | 81 | 79 | 71 | 85 | 85 | 85 | 85 | 111 | 111 | 111 | 111
CO₂ removed, concrete weathering, service life | 19 | 19 | 19 | 19 | 19 | 19 | 18 | 9 | 8 | 19 | 19 | 19 | 19 | 19 | 19 | 19 | 19
CO₂ in concrete, accelerated carbonation | 0 | 0 | 0 | 0 | 0 | 0 | 0 | 17 | 15 | 0 | 0 | 0 | 0 | 0 | 0 | 0 | 0
stored CO₂ | 0 | 271 | 0 | 0 | 247 | 262 | 0 | 17 | 15 | 0 | 0 | 252 | 258 | 0 | 0 | 252 | 254
calcinated CO₂ | 174 | 174 | 174 | 174 | 174 | 174 | 165 | 174 | 156 | 174 | 174 | 174 | 174 | 174 | 174 | 174 | 174
electricity use (kWh) | 31 | 78 | 24 | 24 | 67 | 69 | 23 | 34 | 31 | 24 | 24 | 61 | 62 | 24 | 24 | 61 | 61
timber | 0 | 0 | 0 | 94 | 0 | 141 | 0 | 0 | 0 | 0 | 34 | 0 | 70 | 0 | 8 | 0 | 44
Contribution Results
CO₂ emitted, biogenic (total) | 11 | 1 | 0 | 139 | 0 | 137 | 0 | 0 | 0 | 29 | 79 | 3 | 96 | 50 | 62 | 5 | 88
CO₂ emitted, biogenic, annual | 7 | 7 | 0 | 0 | 0 | 0 | 0 | 0 | 0 | 14 | 14 | 14 | 14 | 25 | 25 | 25 | 25
CO₂ emitted, biogenic, of which cement kiln fuel | 11 | 0 | 0 | 121 | 0 | 0 | 0 | 0 | 0 | 29 | 73 | 0 | 0 | 50 | 61 | 0 | 0
CO₂ emitted, biogenic, of which CCS loss | 0 | 1 | 0 | 0 | 0 | 13 | 0 | 0 | 0 | 0 | 0 | 3 | 8 | 0 | 0 | 5 | 7
CO₂ emitted, biogenic, of which charcoal | 0 | 0 | 0 | 19 | 0 | 19 | 0 | 0 | 0 | 0 | 7 | 0 | 7 | 0 | 2 | 0 | 2
CO₂ emitted, biogenic, of which heat for CCS | 0 | 0 | 0 | 0 | 0 | 106 | 0 | 0 | 0 | 0 | 0 | 0 | 81 | 0 | 0 | 0 | 80
CO₂ emitted, calcination | 174 | 19 | 174 | 174 | 19 | 19 | 165 | 174 | 156 | 174 | 174 | 19 | 19 | 174 | 174 | 19 | 19
CO₂ emitted, calcination, of which CCS loss | 0 | 19 | 0 | 0 | 19 | 19 | 0 | 0 | 0 | 0 | 0 | 19 | 19 | 0 | 0 | 19 | 19
CO₂ emitted, fossil (total) | 128 | 89 | 112 | 9 | 85 | 25 | 107 | 136 | 122 | 82 | 44 | 52 | 8 | 59 | 50 | 46 | 5
CO₂ emitted, fossil, of which AC CO₂ capture | 0 | 0 | 0 | 0 | 0 | 0 | 0 | 9 | 8 | 0 | 0 | 0 | 0 | 0 | 0 | 0 | 0
CO₂ emitted, fossil, of which AC losses | 0 | 0 | 0 | 0 | 0 | 0 | 0 | 11 | 10 | 0 | 0 | 0 | 0 | 0 | 0 | 0 | 0
CO₂ emitted, fossil, of which CCS loss | 0 | 13 | 0 | 0 | 11 | 0 | 0 | 0 | 0 | 0 | 0 | 9 | 5 | 0 | 0 | 6 | 5
CO₂ emitted, fossil, of which cement kiln fuel | 120 | 0 | 104 | 0 | 0 | 0 | 98 | 104 | 93 | 81 | 43 | 0 | 0 | 59 | 50 | 0 | 0
CO₂ emitted, fossil, of which electricity | 8 | 8 | 9 | 9 | 9 | 9 | 8 | 12 | 11 | 1 | 1 | 1 | 1 | 0 | 0 | 0 | 0
CO₂ emitted, fossil, of which electricity for CCS | 0 | 13 | 0 | 0 | 15 | 16 | 0 | 0 | 0 | 0 | 0 | 2 | 2 | 0 | 0 | 0 | 0
CO₂ emitted, fossil, of which heat for CCS | 0 | 55 | 0 | 0 | 50 | 0 | 0 | 0 | 0 | 0 | 0 | 40 | 0 | 0 | 0 | 40 | 0
CO₂ emitted, infrastructure | 3 | 3 | 3 | 3 | 3 | 4 | 3 | 3 | 3 | 3 | 3 | 3 | 3 | 3 | 3 | 3 | 3
CO₂ emitted, upstream | 68 | 87 | 69 | 65 | 84 | 78 | 68 | 71 | 69 | 40 | 39 | 53 | 50 | 21 | 21 | 34 | 31
CO₂ emitted, upstream, of which transport | 41 | 44 | 41 | 41 | 44 | 44 | 41 | 42 | 41 | 17 | 17 | 20 | 20 | 0 | 0 | 3 | 3
CO₂, demolition | 21 | 21 | 21 | 21 | 21 | 21 | 21 | 21 | 21 | 22 | 22 | 22 | 22 | 23 | 23 | 23 | 23
CO₂ stored, biogenic | 0 | 9 | 0 | 0 | 0 | 108 | 0 | 0 | 0 | 0 | 0 | 26 | 65 | 0 | 0 | 45 | 54
CO₂ stored, calcination | 0 | 155 | 0 | 0 | 155 | 155 | 0 | 0 | 0 | 0 | 0 | 155 | 155 | 0 | 0 | 155 | 155
CO₂ stored, fossil | 0 | 107 | 0 | 0 | 92 | 0 | 0 | 0 | 0 | 0 | 0 | 72 | 38 | 0 | 0 | 53 | 45
CO₂ Balance Results
biogenic CO₂, IN | 11 | 11 | 0 | 139 | 0 | 245 | 0 | 0 | 0 | 29 | 79 | 29 | 161 | 50 | 62 | 50 | 142
biogenic CO₂, OUT | 11 | 11 | 0 | 139 | 0 | 245 | 0 | 0 | 0 | 29 | 79 | 29 | 161 | 50 | 62 | 50 | 142
fossil CO₂, IN | 128 | 195 | 112 | 9 | 177 | 25 | 107 | 136 | 122 | 82 | 44 | 124 | 46 | 59 | 50 | 99 | 50
fossil CO₂, OUT | 128 | 195 | 112 | 9 | 177 | 25 | 107 | 136 | 122 | 82 | 44 | 124 | 46 | 59 | 50 | 99 | 50
calcination CO₂, IN | 174 | 174 | 174 | 174 | 174 | 174 | 165 | 174 | 156 | 174 | 174 | 174 | 174 | 174 | 174 | 174 | 174
calcination CO₂, OUT | 174 | 174 | 174 | 174 | 174 | 174 | 165 | 174 | 156 | 174 | 174 | 174 | 174 | 174 | 174 | 174 | 174
carbonation CO₂, % of calcination | 11% | 11% | 60% | 60% | 60% | 60% | 60% | 60% | 60% | 60% | 60% | 60% | 60% | 75% | 75% | 75% | 75%

## Sensitivity Analyses
| No Bioenergy or CCS | CCS Only | Bioenergy Only | BECCS
Benchmark (net CO₂, kg CO₂/m³ concrete) | 280 | 110 | 170 | -70
as change from benchmark in ±kg CO₂/m³ concrete
Electricity
800 g CO₂/kWh | +10 | +27 | +10 | 28
0 g CO₂/kWh | -10 | -26 | -10 | +-27
Transport
+100% CO₂ intensity | +41 | +41 | +41 | +41
full decarbonization | -41 | -41 | -41 | -41
Clinker Kiln Efficiency
4.0 GJ/t clinker | +23 | +10 | +1 | -20
2.5 GJ/t clinker | -27 | -12 | -1 | +22
CO₂ reboiler efficiency
4.5 GJ/t CO₂ | n.a | +23 | n.a | +10
2.5 GJ/t CO₂ | n.a | -12 | n.a | -1
Capture of CO₂ from CO₂ capture boiler | n.a | -43 | n.a | -90
Carbonation after demolition
No further carbonation | +85 | +85 | +86 | +86
Carbonation to 80% of calcination CO₂ | -35 | -35 | -34 | -34

## CMUs
Recipe for Concrete masonry units (CMUs), with a 28-day compressive strength of approximate 18MPa. 1 m³ represents 1270 190x390mm CMUs
ingredient | kg per m³ CMUs
cement | 203
sand | 1053
gravel | 698
water | 1142
admixtures | 0
Accelerated Carbonation Case Considered
This case uses the same parameters as the OPC CO₂ curing case. However, the CO₂ uptake was assumed to be 15%, based on accelerated carbonation experiments on CMUs [Shao 2014 and El-Hassan 2014] and the higher carbonation rate of lower-strength concrete.
Exposure Conditions. Increased surface area compared to OPC is due to the hollow nature of the CMUs. Otherwise the same as OPC.
Surface Area | 9.4, 9.4 | m2
Ks | 2.7, 6.6
Main Results
[6 empty] | Current, Average | Current, Average | Current, Benchmark | Current, Benchmark | Current, Benchmark | Current, Benchmark | Current, Benchmark | Current, Benchmark | Future, Conservative | Future, Conservative | Future, Conservative | Future, Conservative | Future, Optimistic | Future, Optimistic | Future, Optimistic | Future, Optimistic
[6 empty] | No intervention | With CCS | No intervention | Bioenergy Use Only | With CCS | with BECCS | with 15% CO₂ curing | with 15% CO₂ curing, and 10% strength gain | No intervention | Bioenergy Use Only | With CCS | with BECCS | No intervention | Bioenergy Use Only | With CCS | with BECCS
[5 empty] | net CO₂, (rounded to nearest 10kg/m³) | 230 | 120 | 190 | 130 | 90 | -10 | 220 | 210 | 150 | 120 | 30 | -20 | 100 | 100 | -20 | -50
[5 empty] | CO₂ emitted, total | 267 | 158 | 250 | 269 | 151 | 194 | 271 | 251 | 225 | 231 | 108 | 135 | 209 | 210 | 91 | 114
[5 empty] | CO₂ removed, total | 40 | 40 | 62 | 144 | 62 | 206 | 47 | 42 | 78 | 108 | 78 | 156 | 107 | 114 | 107 | 161
[5 empty] | CO₂ removed, biomass growth | 6 | 6 | 0 | 82 | 0 | 145 | 0 | 0 | 17 | 47 | 17 | 95 | 30 | 37 | 30 | 84
[5 empty] | CO₂ removed, concrete weathering, demolition | 0 | 0 | 28 | 28 | 28 | 28 | 25 | 22 | 28 | 28 | 28 | 28 | 43 | 43 | 43 | 43
[5 empty] | CO₂ removed, concrete weathering, service life | 34 | 34 | 34 | 34 | 34 | 34 | 22 | 20 | 34 | 34 | 34 | 34 | 34 | 34 | 34 | 34
[5 empty] | calcinated CO₂ | 103 | 103 | 103 | 103 | 103 | 103 | 103 | 92 | 103 | 103 | 103 | 103 | 103 | 103 | 103 | 103
[5 empty] | stored CO₂ | 0 | 160 | 0 | 0 | 146 | 155 | 15 | 13 | 0 | 0 | 149 | 152 | 0 | 0 | 149 | 150
[5 empty] | CO₂ in concrete, accelerated carbonation | 0 | 0 | 0 | 0 | 0 | 0 | 15 | 13 | 0 | 0 | 0 | 0 | 0 | 0 | 0 | 0
[5 empty] | concrete, mass | 2069 | 2069 | 2069 | 2069 | 2069 | 2069 | 2083 | 2079 | 2169 | 2169 | 2169 | 2169 | 2319 | 2319 | 2319 | 2319
[5 empty] | electricity use (kWh) | 29 | 57 | 20 | 20 | 46 | 47 | 24 | 23 | 21 | 21 | 42 | 43 | 21 | 21 | 43 | 43
[5 empty] | timber | 0 | 0 | 0 | 56 | 0 | 83 | 0 | 0 | 0 | 20 | 0 | 42 | 0 | 5 | 0 | 26
Overall, the production of CMUs is less CO₂ intensive an OPC. The benchmark production of 1 m³ of CMUs, without bioenergy or CCS, was estimated to emit 250kg CO₂/m³, including 105kg from calcination. Approximately 35kg CO₂/m³, is recarbonated during the concrete service life, triple the fraction of calcination CO₂ as OPC. This is due both to the higher surface area of construction made from hollow concrete blocks and the higher coefficient of diffusion inherent to lower strength concrete (CEN2017). A further 30kg CO₂/m³ are removed via demolition carbonation, for a life cycle net CO₂ of 190kg/m³ at end of life. The same patterns in net CO₂ across cases and their contributing factors can be seen in CMUs as for OPC in !!FIG. The impacts of bioenergy use and CCS use in cement production were less significant than with OPC, due to their lower cement content. At the benchmark technology level, the use of BECCS in cement production with post-demolition carbonation of concrete, resulted in slightly CO₂~negative CMUs, with a net CO₂ of -10kg/m³. CO₂ curing of CMUs to 15% of calcination increased net CO₂ by 32kg CO₂/m³, relative to the base case. If strength gain leading to reduced cement use is assumed, and the avoided CO₂ emissions can be accounted for, CO₂ curing still results in an increase in net CO₂ of 13kg CO₂/m³ concrete. With regard to CO₂ uptake of CMUs under different exposure conditions, in the most favourable conditions, CMUs can reabsorb over 65% of the CO₂ emitted by calcination (or 24% of CO₂ emitted by the benchmark case without bioenergy or CCS), versus 12% if buried in the ground.
With Accelerated Carbonation
| No AC | 15% CO₂ curing | 15% CO₂ curing, 10% strength gain
| kg CO₂/m³ concrete | as change from the benchmark cake
Net CO₂ | 190 | +36 | +20
CO₂ stored in concrete | 0 | +15 | +13
CO₂ emitted, AC CO₂ capture and transport | 0 | +10 | +9
CO₂ lost during carbonation | 0 | +10 | +9
CO₂ from cement production and its upstream supply chains | 174 | +0 | -17
CO₂ removed by natural weathering, service life | 34 | -12 | -14
CO₂ removed by natural weathering, demolition | 28 | -3 | -6
total electricity use | 20 | +4 | +2
Note: Avoided emissions from stored CO₂ are not included in the net CO₂
Sensitivity Analysis
| No Bioenergy or CCS | CCS Only | Bioenergy Only | BECCS
Benchmark, net CO₂, kg/m³ CMU | 190 | 90 | 120 | -10
change from benchmark, ±kg CO₂/m³ CMU
Electricity
800 g CO₂/kWh | +8 | +18 | +8 | +19
0 g CO₂/kWh | -8 | -18 | -8 | -19
Transport
+100% CO₂ intensity | +36 | +36 | +36 | +36
full decarbonization | -36 | -36 | -36 | -36
Clinker Kiln Efficiency
4.0 GJ/t clinker | +14 | +6 | 0 | -12
2.5 GJ/t clinker | -16 | -7 | 0 | 13
CO₂ reboiler efficiency
4.0 GJ/t CO₂ | n.a | -7 | n.a | -1
2.5 GJ/t CO₂ | n.a | 8 | n.a | +1
Capture of CO₂ from CO₂ capture boiler | n.a | -25 | n.a | -53
End-of-life carbonation
No further carbonation | +26 | +28 | +33 | +25
Carbonation to 80% of calcination CO₂ | -22 | -21 | -16 | -23
Impact of Biomass Rotation Period (Current, benchmark technology scenario)
Impact of Concrete Exposure Conditions (Current, benchmark technology scenario)
|  |  | solid line | No bioenergy or CCS
|  |  | dashed line | Bioenergy only
|  |  | dotted line | CCS only
|  |  | dashdot line | BECCS

## Acc Carb Literature
|  |  |  | Source | Product Type | CO₂ Uptake | 28 day Strength Change
|  |  |  | Monkman & MacDonald 2017 | Ready Mix, 27.5 mpa, 0.3% CO₂ injection | 0.03% | 5%
|  |  |  | He et al 2017 | Cement paste, 2hr cure | 7.3% | 7.556%
|  |  |  | He et al 2017 | Cement paste, injection to mix | 3.4% | -83.99%
|  |  |  | Rostami et al 2011 | 2 hr cure | 9% | -10.97%
|  |  |  | Shao 2014 | CMUs | 22% | 11.86%
|  |  |  | Shao 2014 | CMUs | 15% | 11.22%
|  |  |  | Shao 2014 | CMUs | 17% | 5.854%
|  |  |  | Shao 2014 | CMUs | 19% | 68.29%
|  |  |  | Shao 2014 | CMUs | 18% | -4.39%
|  |  |  | Qian et al 2018 | mortar | 0.3889% | 16%
|  |  |  | Qian et al 2018 | mortar | 1.167% | 13%
|  |  |  | Monkman & Shao | "river sand concrete" | 12.7% | 16.76%
Source | Scope | Scale | Concrete Composition (kg/m³) [w/o CO₂ inject] | CO₂ injection rate | CO₂ injection conditions | CO₂ uptake | Concrete Properties | Electricity Use | Notes
Monkman & MacDonald 2017 (CarbonCure) | 27.6 MPa Concrete w AC | Commercial | Cement: 321 [338] Sand: 792 [778] Agg: 930 Slag: 15 Fly Ash: 65 Water: 179 Admix: 0.735 | 0.482kg CO₂/m³ concrete | Into ready-mix truck | 0.289 kg absorbed -60% absorb. Eff | 5% cement reduction (-16.9 kg) 1.8% sand increase (+14 kg) | 4.88 kWh/m³ - plant 0.018 kWh/m³ - CO₂ injection (0.038 kWh/kg CO₂) 200 kWh/t CO₂ - CO₂ from flue gas | Assumes cement emissions are 1040 kg/t cement
Qian et al 2018 | Mortar w AC | Lab | Cement: 358 /355 [360] Sand: 180 Sand: 908 Slaked Lime: 1.8/5.4 [0] | 2L/min CO₂ in beaker of 500 mL water + slaked lime for 3 min. Stirred. | bubbled into mix of water + slaked lime for 10 min (1% mix) or 15 mix (3% mix) | 1.4 and 4.2 kg CO₂/m³ concrete | 28 day com str: +16/13% 56 day com str: +12/10% 28 day flex str: +105% | not provided | slaked lime has had it's CO₂ removed, so must be counted in cementious materials
He et al 2017 | Cement paste with AC | Lab | W/C: 0.15 | 5 L/min during mixing | 99.5% CO₂ injected during cement mixing 99.5 % CO₂ curing for 2 hr at 1 bar | CO₂ mix only: 3.4% Cure only: 7.3% mix and cure: 10.8% (% of mortar mass? Or cement mass?) | Com Str @ 28 day: Control: 62.2 MPa CO₂ mix only: 10.6 MPa CO₂ cure only: 66.9 MPa mix and cure: 18.9 Mpa | not provided
Rostami et al 2011 | Concrete w AC | Lab | cement: 286 Sand: 1050 agg: 730 water: 100 | 99.5 % CO₂ @ 1.5 bar | 2 hr steam cure followed by 2 hr CO₂ cure | 8-9% mass of cement | Com Str @ 28 day, air cure: 4 hr steam: 29.9 2 hr steam + 2 hr CO₂: 26.2 Com Str @ 90 day, air cure: 4 hr steam: 30.1 2 hr steam + 2 hr CO₂: 28.2 | not provided
El-Hassan & Shao | CMUs w AC | Lab | cement: 241 water: 787 slag: 1502 | 0.7 bar, pure CO | 2-4 hr CO₂ cure (c),after diff length of air cure (a)air cure is at 25C and 50% humid | 0a+4c: 7.5% m cement 4-18a + 4c: 21-24% 18a + 2 c: 20% (15kg block --> 0.47 kg CO₂ uptake) | not provided | 4a+4c: 155 kWh/m³ (steam cure ref: 164 kWh/m³)
Shao 2014 | CMUs w AC | lab | per 16kg block: cement: 1.6 water: 0.9 sand: 8.3 agg: 5.5 | 1.5 bar pure CO₂ | 18 hr hydration pre-set 20% RH 2, 4, 24, 48 hr | 1bar-2hr: 15% 2bar-2hr: 17% 2bar-24hr: 19% 2bar-48hr: 28% 5bar-2h: 18% 5bar-4hr: 22% 5bar-24hr: 24% | Com Str @ 28 day - samples control: 20.5MPa 1bar-2hr: 22.8 2bar-2hr: 21.7 5bar-2hr: 19.6 2 bar-24hr: 34.5 2 bar-48hr 33.6 Com Str @ 28 day - blocks control: 11.8 5bar-4hr: 13.2 | not provided | CO₂ is recovered vi absorption recovery 50% concentration
Carbicrate | CMUs w AC | commercial | steel slag replaces 100% of cement, 6.0% water (v 5.5%) same density as normal block (2250kg/m³) | not provided | not provided | 1 kg/block | 26 Mpa (v 20 control) | not provided
Yoshioka et al 2013 | boundary blocks, foundations blocks, paving blocks w AC | commercial | coal ash replacing cement, "special admixture" | not provided | coal plant flue gas (15-20% CO₂) | 100-200 kg CO₂/m³ | "required performance is satisfied" | not provided
Monkman & Shao 2010 | CMUs w AC | lab | not provided | 2hr, 150kpa, 99% CO₂ 5hr, 500kPA (not constant; 7 injections), flue gas 14% CO₂ | not provided | 99% CO₂: 9.8% 14% CO₂: 6.3% | not provided | 99% CO₂: 2.76 kWh/ t CO₂[/hr] (CO₂ is compressed to 2 MPa, so is decompressed to desired pressure) Flue Gas (which needs to be pressurized): 150kPA: 11.3 kWh/t flue gas 300: 34.7 kWh/t flue gas 54.5 kWh/t flue gas (14% CO₂; 85% compression eff)
Monkman & Shao 2010 | river sand concrete w AC | lab | per 822.3g sample (dry): 274.1 g cement 548.2 sand | 2hr carbonation 99% CO₂ | not provided | 12.7% cement mass | Com Str @ 28 days: 20.9 (17.9 control) | not provided

## References
References in this Supplemental Information
ECN.TNO. Phyllis2, database for (treated) biomass, algae, feedstocks for biogas production and biochar [Internet]. Available from: https://phyllis.nl/?nr=ECN-M--07-024
El-Hassan H, Shao Y. Carbon Storage through Concrete Block Carbonation. Journal of Clean Energy Technologies. 2014;2(3):287–91.
European Commission. Best Available Techniques (BAT) Reference Document for the Production of Cement, Lime and Magnesium Oxide. 2013 pp. 1–501.
European Committee for Standardization. European Standard EN-16757: Sustainability of construction works - Environmental product declarations - Product Category Rules for concrete and concrete elements. 2017.
He Z, Li Z, Shao Y. Effect of carbonation mixing on CO₂ uptake and strength gain in concrete. Journal of Materials in Civil Engineering. 2017;29(10):1–8.
IEAGHG. Carbon Dioxide Capture in the Cement Industry [Internet]. 2008 pp. 1–180. Report No.: July. Available from: http://hub.globalccsinstitute.com/sites/default/files/publications/95751/CO₂-capture-cement-industrypdf.pdf
IPCC. Carbon Dioxide Capture and Storage. 2005.
IPCC. Emission Factor Database [Internet]. 2019 [cited 2019 Nov 28]. Available from: https://www.ipcc-nggip.iges.or.jp/EFDB/main.php
Jakobsen J, Roussanaly S, Anantharaman R. A techno-economic case study of CO₂ capture, transport and storage chain from a cement plant in Norway. Journal of Cleaner Production [Internet]. 2017;144:523–39. Available from: http://dx.doi.org/10.1016/j.jclepro.2016.12.120
Monkman S, MacDonald M. On carbon dioxide utilization as a means to improve the sustainability of ready-mixed concrete. Journal of Cleaner Production [Internet]. 2017;167:365–75. Available from: http://dx.doi.org/10.1016/j.jclepro.2017.08.194
Monkman S, Shao Y. Integration of carbon sequestration into curing process of precast concrete. Canadian Journal of Civil Engineering. 2010;37(2):302–10.
Pennise DM, Smith KR, Kithinji JP, Rezende ME, Raad TJ, Zhang J, et al. Emissions of greenhouse gases and other airborne pollutants from charcoal making in Kenya and Brazil. Journal of Geophysical Research Atmospheres. 2001;106(D20):24143–55.
Qian X, Wang J, Fang Y, Wang L. Carbon dioxide as an admixture for better performance of OPC-based concrete. Journal of CO₂ Utilization [Internet]. 2018;25(March):31–8. Available from: https://doi.org/10.1016/j.jcou.2018.03.007
Rostami V, Shao Y, Boyd AJ. Durability of concrete pipes subjected to combined steam and carbonation curing. Construction and Building Materials [Internet]. 2011;25(8):3345–55. Available from: http://dx.doi.org/10.1016/j.conbuildmat.2011.03.025
Schakel W, Roxanne C, Tokheim L-a, Hammer A, Worrell E, Ramírez A. Impact of fuel selection on the environmental performance of post- combustion calcium looping applied to a cement plant. Applied Energy [Internet]. 2018;210(September 2017):75–87. Available from: https://doi.org/10.1016/j.apenergy.2017.10.123
Shao Y. Beneficial Use of Carbon Dioxide in Precast Concrete Production. National Energy Technology Laboratory; 2014 pp. 1–30.
Tanzer SE, Blok K, Ramírez A. Can bioenergy with carbon capture and storage result in carbon negative steel. International Journal of Greenhouse Gas Control [Internet]. 2020;100. Available from: https://doi.org/10.1016/j.ijggc.2020.103104
Wernet G, Bauer C, Steubing B, Reinhard J, Moreno-Ruiz E, Weidema B. The ecoinvent database version 3 (part I): overview and methodology. The International Journal of Life Cycle Assessment [Internet]. 2016;21(9):1218–30. Available from: http://link.springer.com/10.1007/s11367-016-1087-8
Worrell E, Price L, Neelis M, Galitsky C, Nan Z. World Best Practice Energy Intensity Values for Selected Industrial Sectors. Lawrence Berkeley National Laboratory. 2007;(February):51.
Yoshioka I, Obata D, Nanjo H, Yokozeki K, Torichigai T, Morioka M, et al. New ecological concrete that reduces CO₂ emissions below zero level ∼ New method for CO₂ capture and storage ∼. Energy Procedia [Internet]. 2013;37:6018–25. Available from: http://carbicrete.com/wp-content/uploads/2020/04/carbicrete-datasheet-2-en.pdf