## Table 1
|  | With bound solvent (CO2 uptake, mol/kg) |  |  | Without bound solvent (CO2 uptake, mol/kg) |  |  | Ratio=Without/With |  |  | Optimized bound solvent (CO2 uptake, mol/kg)
MOF | Solvent | @0.1 bar | @1 bar | @10 bar | @0.1 bar | @1 bar | @10 bar | @0.1 bar | @1 bar | @10 bar | @0.1 bar | @1 bar | @10 bar | With (PLD, Å) | Without (PLD, Å) | Optimized (PLD, Å) | With (LCD, Å) | Without (LCD, Å) | Optimized (LCD, Å) | Comments on thermal stability if available
ACUFEK | H2O | 0.1663817755 | 1.703166 | 18.11357 | 0.2607429633 | 2.624279 | 21.87881 | 1.567137 | 1.540824 | 1.207868 | 0.1793503959 | 1.861467 | 19.61576 | 7.6142 | 9.00897 | 8.66895 | 13.1683 | 15.55627 | 15.00852 | "Prior to gas sorption experiments, guest solvent molecules are removed by solvent exchange and thermal activation at an optimized temperature of 150°C."
ECOLEP | H2O | 0.0462921928 | 0.4727292303 | 5.895470463 | 0.0872608744 | 0.9057729915 | 15.15068 | 1.885002 | 1.91605 | 2.569885 | 0.0922379907 | 0.9681293959 | 17.52085 | 9.86806 | 10.91793 | 10.72285 | 10.15135 | 11.63969 | 11.4084 | "TGA shows a gradual weight loss of about 57.32% below 275°C corresponding to the loss of all guest methanol and DMA. And then the compound begins to decompose, with loss of coordination water molecules."
EXOTOB | H2O | 0.1053580172 | 1.17574 | 10.38602 | 0.2932491014 | 3.485301 | 16.30236 | 2.783358 | 2.964346 | 1.569644 | 0.1892303106 | 2.278612 | 14.44235 | 6.21681 | 7.77482 | 6.85621 | 13.2821 | 13.28113 | 12.75408 | "TG traces of activated samples keeps steady till the decomposition temperature. The stability of frameworks was also indicated by thermodiffractometry as there was no significant exothermic peak before 250°C."
LEJRIC | H2O | 0.0526500787 | 0.5608312202 | 5.420304 | 1.332542 | 6.573514 | 10.72959 | 25.3094 | 11.72102 | 1.979518 | 6.472427 | 7.408984 | 9.112728 | 8.41595 | 10.84699 | 9.64072 | 9.94365 | 11.60038 | 10.4486 | "The amount of weight loss in the TG and the thermodiffraction experiment indicate that the framework of the Ni-coordination polymer is stable in an inert atmosphere even after complete dehydration which includes the removal of the water molecules coordinating the metal."
NEVPUA | H2O | 0.3380179043 | 1.519987 | 2.544612 | 0.5804700312 | 2.571634128 | 3.860149 | 1.717276 | 1.691879 | 1.516989 | 0.4537173995 | 1.901698 | 2.950797 | 5.2051 | 5.20513 | 5.1275 | 6.3588 | 6.3588 | 6.36774 | Not reported. No TGA diagram.
NEVQAH | H2O | 0.331504629 | 1.401007 | 2.297088 | 0.5557484895 | 2.378984 | 3.498267534 | 1.676443 | 1.698052 | 1.522914 | 0.4556488077 | 1.82955 | 2.749405 | 5.1717 | 5.1717 | 5.12306 | 6.31298 | 6.31298 | 6.33122 | Not reported. No TGA diagram.
NIKDAM | H2O | 1.988789 | 4.380829 | 8.782255 | 3.93795 | 7.631554 | 10.87505 | 1.980074 | 1.742034 | 1.238298 | 1.024676 | 3.380814 | 5.358139 | 7.14347 | 7.14344 | 5.60418 | 7.96983 | 7.96988 | 6.09254 | "Crystals of sample-1 were more stable, and the X-ray data were collected at room temperature, without a capillary."
OCIYUW | H2O | 0.3592600474 | 2.359706 | 3.549369 | 3.3957542 | 4.717926 | 5.692551 | 9.452079 | 1.99937 | 1.603821 | 2.026885 | 3.054909 | 3.120927 | 6.58466 | 6.58286 | 4.4709 | 9.32304 | 8.80231 | 7.35846 | "Immediately after dehydration, an exothermic effect appears at 177°C, which probably indicates a structural change invoked by the loss of the water molecules embedded in the structure. At 297°C, an intense and well-defined endothermic effect appears, which is followed by the pyrolysis of the compound. This endothermic effect could be due to a melting process. Decomposition takes place in two steps and finishes at 950°C."
OFAWAV | H2O | 0.0670505 | 0.6948948063 | 9.147219 | 0.1148806106 | 1.211406 | 12.34374 | 1.713345 | 1.743294 | 1.349452 | 0.0929965046 | 0.9754243693 | 10.65723 | 7.93976 | 8.90439 | 9.02041 | 9.70664 | 11.42925 | 10.67515 | "Smooth mass loss in the temperature region between 30 and 400°C can be assigned to the loss 6-8 water molecules, coordinated to the cluster. Further heating leads to the framework decomposition, accompanied by mass loss of 42%."
OQIQUB | H2O | 0.933556285 | 2.962488872 | 3.939383 | 1.170941 | 3.577795 | 4.904659 | 1.25428 | 1.207699 | 1.245032 | 0.5146754898 | 2.09933 | 3.157279 | 4.88882 | 4.90173 | 4.49993 | 6.32359 | 7.62027 | 7.30486 | "The coordinated water molecules in sample-1 are easy leaving groups and can be readily replaced by the substrates, thus it is easier for the substrates to enter the Cu2+, further enhancing the catalytic activity."
OQIQUB01 | H2O | 0.7274777083 | 2.943498 | 4.248649 | 1.109606 | 3.530939 | 4.800904833 | 1.525278 | 1.199573 | 1.129984 | 0.4148061959 | 1.722677 | 3.098437 | 4.59837 | 4.59669 | 3.76527 | 6.21314 | 7.44171 | 7.05915 | Not reported. No TGA diagram. But OQUQUB01 is the version of OQUQUB whose ions were replaced twice in order to return its original form.
PACZUQ | H2O | 0.1002650055 | 0.941944399 | 3.377075683 | 5.780564 | 7.097278 | 7.763389 | 57.65286 | 7.53471 | 2.298849 | 2.696052 | 2.794951 | 3.023168 | 4.23947 | 4.23947 | 3.21254 | 6.93068 | 6.93068 | 5.01982 | "The first weight loss of 5.35% between 61 and 154°C corresponds to there-lease of four lattice water molecules. In the second stage it experiences a 16.33% weight loss in the temperature range of 157-346°C, which is attributed to the release of six lattice water molecules and six coordinated water molecules. The last weight loss of 20.23% was observed in the temperature range of 355-686°C, which is attributed to the release of six CO2 molecules and after 686°C, the remaining residues begin to decompose."
POZHUI | H2O | 0.3907869471 | 0.9883784901 | 3.104676 | 0.2900084953 | 1.498061 | 5.850264 | 0.7421141 | 1.515675 | 1.88434 | 0.4203460087 | 1.847803 | 7.206958 | 3.7857 | 5.6418 | 6.25619 | 9.39252 | 11.15993 | 17.15649 | "Since water molecules coordinated to extra-framework cations in ion-exchanged zeolite-like MOFs, it requires temperatures well above 300°C for removal."
RUWXAJ | H2O | 1.707613 | 3.053919 | 3.679455 | 3.885099 | 4.953852 | 5.762893 | 2.275164 | 1.62213 | 1.566236 | 1.543380809 | 3.092394 | 3.456855205 | 4.0299 | 4.0299 | 3.11603 | 5.17293 | 5.27417 | 3.75817 | "TGA reveals a weight loss of 20.3% in the temperature range of 80-300°C, corresponding to two coordinated H2O and four H2O molecules residing in the open channels, and no decomposition takes place up to 400°C. Structure was heated at 110°C under a vacuum for 2 h, but the crystal became opaque although the framework remains intact as confirmed by the power X-ray diffraction analysis."
WEMBUN | protonated H2O | 1.269753 | 3.215972 | 4.174767 | 1.520305 | 3.353318 | 5.596938 | 1.197323 | 1.042707 | 1.340659 | 0.6630207154 | 2.769716 | 4.575992 | 4.21093 | 4.30379 | 3.56684 | 4.73528 | 4.83761 | 4.2544 | No TGA diagram. "The channels are occupied by uncoordinated water and ethanol molecules and the coordinated water molecules and lattice water molecules are connected by hydrogen bonds, which can stabilize coordination polymers."
WEMCAU | protonated H2O | 2.329705 | 3.743883 | 4.562016 | 1.502968 | 3.791184 | 5.667255982 | 0.6451324 | 1.012634 | 1.24227 | 1.100933 | 3.338415 | 4.762427 | 4.27369 | 4.293 | 3.54408 | 4.57083 | 4.83981 | 4.2928 | No TGA diagram. "The channels are occupied by uncoordinated water and ethanol molecules and the coordinated water molecules and lattice water molecules are connected by hydrogen bonds, which can stabilize coordination polymers."
WEMDOJ | protonatedH2O | 1.115019 | 3.348595 | 4.571949 | 1.788938 | 3.657812 | 6.188322565 | 1.604401 | 1.092342 | 1.353541 | 1.036857 | 4.658381 | 5.941703 | 4.31953 | 4.39275 | 4.05933 | 4.66108 | 4.95352 | 4.69366 | No TGA diagram. "The channels are occupied by uncoordinated water and ethanol molecules and the coordinated water molecules and lattice water molecules are connected by hydrogen bonds, which can stabilize coordination polymers."
WEMDUP | protonated H2O | 2.003908 | 3.900568 | 5.048902 | 2.282816 | 5.805254 | 7.851298 | 1.139182 | 1.48831 | 1.555051 | 3.333545356 | 4.586419 | 5.46035 | 4.33659 | 4.37132 | 3.74478 | 4.58595 | 4.9238 | 4.79277 | No TGA diagram. "The channels are occupied by uncoordinated water and ethanol molecules and the coordinated water molecules and lattice water molecules are connected by hydrogen bonds, which can stabilize coordination polymers."
WEMFAX | protonated H2O | 1.012823 | 3.133153 | 4.354725575 | 1.384282 | 3.21294 | 5.776699 | 1.366757 | 1.025465 | 1.326536 | 0.4144655844 | 2.347451 | 3.793595 | 4.21554 | 4.37647 | 3.74834 | 4.74315 | 4.90097 | 4.79295 | No TGA diagram. "The channels are occupied by uncoordinated water and ethanol molecules and the coordinated water molecules and lattice water molecules are connected by hydrogen bonds, which can stabilize coordination polymers."
WEMFEB | protonated H2O | 2.155328 | 3.864668 | 4.949339657 | 2.640434 | 6.240247 | 7.763183 | 1.225073 | 1.614691 | 1.568529 | 4.117512 | 4.785827 | 5.604761 | 4.21593 | 4.37038 | 3.67985 | 4.74642 | 4.87971 | 4.74582 | No TGA diagram. "The channels are occupied by uncoordinated water and ethanol molecules and the coordinated water molecules and lattice water molecules are connected by hydrogen bonds, which can stabilize coordination polymers."
WEMFIF | protonated H2O | 1.224624 | 3.262449125 | 4.27598 | 1.660414 | 3.454105 | 5.732635 | 1.355856 | 1.058746 | 1.34066 | 0.7141089882 | 3.092299 | 4.83398 | 4.21645 | 4.34946 | 3.63312 | 4.73949 | 4.85948 | 4.25389 | No TGA diagram. "The channels are occupied by uncoordinated water and ethanol molecules and the coordinated water molecules and lattice water molecules are connected by hydrogen bonds, which can stabilize coordination polymers."
WENKEH | H2O | 1.232944424 | 2.235084 | 3.184204 | 2.21637 | 3.303743 | 3.875129 | 1.797624 | 1.478129 | 1.216985 | 0.8571291982 | 1.645905 | 2.162258 | 5.7859 | 5.7859 | 4.95331 | 7.34891 | 7.53337 | 5.65897 | "Sample-1 loses weight gradually without step from RT to about 400°C, which corresponds to the release of five lattice water molecules and three coordinated water molecules. Above 400°C, the mass sharply lost, which is attributed to the thermal decomposition of the organic components, and the framework starts to decompose."
WENKOR | H2O | 0.9706469564 | 2.018928 | 3.032358 | 1.368766 | 2.688309 | 3.523841 | 1.410158 | 1.331553 | 1.16208 | 0.1566191445 | 1.119328 | 2.17918131 | 5.77431 | 5.77431 | 5.61642 | 7.34523 | 7.45267 | 6.86927 | "The TGA curve exhibits two main steps of weight loss between RT and about 400°C. The first step corresponds to the removal of four solvent water molecules. The second mass loss occurs in the temperature range from 230 to 400°C, corresponding to loss of the coordinated water molecules. Structural collapse of the framework occurs at about 400 °C."
WIKXUJ | H2O | 1.2183303 | 2.420035 | 3.265603 | 1.316374 | 3.005924 | 4.413577 | 1.080473 | 1.242099 | 1.351535 | 1.946876 | 3.043052 | 3.80589 | 4.87855 | 4.88331 | 5.29433 | 5.88353 | 5.90123 | 6.38705 | "The high crystallinity of these compounds was principally ascribed to h-bonding interactions, which decrease the conformational disorder of the flexible side chains and favor the ordering of the water molecules."
KIYMIQ | C3H7NO | 0.2142277976 | 0.7636182711 | 1.099742 | 0.2129319953 | 0.7679439157 | 1.098382 | 0.9939513 | 1.005665 | 0.9987632 | 1.095641 | 3.815582 | 4.694807577 | 5.36447 | 5.47434 | 4.9269 | 6.95 | 7.09037 | 6.77765 | "The first weight loss of 18.9% observed at 30-260°C may be due to the release of a DMF molecule; and then, the sodium based framework appears stable up to 460°C; the final weight loss of 58.9% at 800°C corresponds to the loss of a ligand."
LENKIA | C3H7NO | 0.0461830124 | 0.2465984746 | 0.5147142236 | 0.0459334806 | 0.2460546863 | 0.5153692786 | 0.9945969 | 0.9977948 | 1.001273 | 0.4482124326 | 3.683320671 | 6.457641689 | 3.46694 | 4.41 | 3.969 | 10.73 | 11.49386 | 9.86173 | "The first weigth loss is centered at around 85°C which is attributed to the methanol solvent used for the storage of the sample. The other one takes place in the range of 350-490°C with two DTG maximum peaks centered at 370 and 475°C. These weight losses are due to the decomposition of the organic linker and this is clear evidence of the thermal stability of the Cu-based MOF framework."
XIGFOJ | C3H7NO | 0.1304610377 | 1.226933 | 8.667887 | 0.130719954 | 1.226889687 | 8.675402881 | 1.001985 | 0.9999645 | 1.000867 | 0.1149656761 | 1.020732 | 6.767846 | 16.58516 | 17.01076 | 15.57979 | 18.72951 | 18.91 | 18.3427 | "The TG analysis curve shows that the weight loss of 17.75% during the first step between 20 and 70°C corresponds to the loss of eighteen guest H2O, and the weight loss of 24.16% during the second step between 70 and 200°C corresponds to the loss of five guest DMF and one coordination DMF. Decomposition began above 380°C."

## Table 2
| With bound solvent (CO2 uptake, mol/kg) Mixture (CO2/CH4) |  |  | With bound solvent (CH4 uptake, mol/kg) Mixture (CO2/CH4) |  |  | Without bound solvent (CO2 uptake, mol/kg) Mixture (CO2/CH4) |  |  | Without bound solvent (CH4 uptake, mol/kg) Mixture (CO2/CH4) |  |  | Optimized (CO2 uptake, mol/kg) Mixture (CO2/CH4) |  |  | Optimized (CH4 uptake, mol/kg) Mixture (CO2/CH4) |  |  | With bound solvent (CO2/CH4 Selectivities) |  |  | Without bound solvent (CO2/CH4 Selectivities) |  |  | Optimized (CO2/CH4 Selectivities) |  |  | Working Capacity (CO2, mol/kg) @ VSA |  | Working Capacity (CO2, mol/kg) @ PSA |  | APS (CO2, mol/kg) @ VSA |  | APS (CO2, mol/kg) @ PSA |  | Regenerability (CO2, %) @ VSA |  | Regenerability (CO2, %) @ PSA
MOF | @0.1 bar | @1 bar | @10 bar | @0.1 bar | @1 bar | @10 bar | @0.1 bar | @1 bar | @10 bar | @0.1 bar | @1 bar | @10 bar | @0.1 bar | @1 bar | @10 bar | @0.1 bar | @1 bar | @10 bar | @0.1 bar | @1 bar | @10 bar | @0.1 bar | @1 bar | @10 bar | @0.1 bar | @1 bar | @10 bar | With | Without | With | Without | With | Without | With | Without | With | Without | With | Without
ACUFEK | 0.0840196447 | 0.8330690344 | 9.255106 | 0.0400866561 | 0.3860436828 | 2.820426 | 0.134325379 | 1.30984 | 12.41384 | 0.047375185 | 0.4607364676 | 3.229221 | 0.0901031966 | 0.9063577643 | 9.864127695 | 0.0430334722 | 0.4203164921 | 3.247493 | 2.09595 | 2.157966 | 3.281457 | 2.835353 | 2.842927 | 3.844222 | 2.093793 | 2.15637 | 3.03746 | 0.7490493897 | 1.175515 | 8.422037 | 11.104 | 1.616423 | 3.341902 | 27.63655 | 42.68625 | 89.91444 | 89.7449 | 90.99882 | 89.44855
ECOLEP | 0.023223419 | 0.2344980967 | 2.537925 | 0.0139716353 | 0.1414703734 | 1.421314 | 0.044478058 | 0.4494330507 | 5.499056 | 0.0171979673 | 0.174937689 | 1.937959 | 0.0469894398 | 0.4797297902 | 6.054951 | 0.0175434692 | 0.1781569954 | 2.003303 | 1.662183 | 1.657577 | 1.785619 | 2.586239 | 2.569104 | 2.83755 | 2.678458 | 2.692736 | 3.022484 | 0.2112746777 | 0.4049549927 | 2.303427 | 5.049623 | 0.3502041 | 1.040371 | 4.113042 | 14.32856 | 90.09654 | 90.10352 | 90.76024 | 91.82709
EXOTOB | 0.0535178357 | 0.5442650549 | 5.589087 | 0.0234648275 | 0.2291714797 | 1.553322 | 0.149764352 | 1.627485 | 11.51365 | 0.0290959604 | 0.3058118937 | 1.666375518 | 0.0956148488 | 1.014523 | 10.08083 | 0.028313962 | 0.2837793279 | 1.59953 | 2.280768 | 2.374925 | 3.59815 | 5.147256 | 5.321851 | 6.909397 | 3.376951 | 3.575041 | 6.302373 | 0.4907472192 | 1.477721 | 5.044822 | 9.886165 | 1.165488 | 7.864212 | 18.15203 | 68.30744 | 90.16695 | 90.79781 | 90.262 | 85.86473
LEJRIC | 0.0263747749 | 0.273669374 | 2.940825 | 0.0102912045 | 0.1030317336 | 0.7642247403 | 0.668355474 | 4.932002 | 9.261631 | 0.027226663 | 0.2116813857 | 0.5600623705 | 6.351072 | 6.953872 | 8.489073 | 0.0103273242 | 0.0606106603 | 0.1728347552 | 2.562846 | 2.656166 | 3.848116 | 24.54783 | 23.29918 | 16.53678 | 614.9775 | 114.7302 | 49.1167 | 0.2472945991 | 4.263647 | 2.667156 | 4.32962889 | 0.6568555 | 99.33946 | 10.26352 | 71.59814 | 90.36254 | 86.4486 | 90.69413 | 46.74802
NEVPUA | 0.1788285822 | 1.014467051 | 2.080443 | 0.0318197631 | 0.152696066 | 0.2338927685 | 0.3066552905 | 1.817232 | 3.293859 | 0.0450929376 | 0.2041897631 | 0.2568928045 | 0.2389513342 | 1.226668 | 2.202061592 | 0.0697192971 | 0.3328393942 | 0.5354631601 | 5.620048 | 6.643701 | 8.894858 | 6.800517 | 8.899723 | 12.82192 | 3.427334 | 3.685467 | 4.112443 | 0.8356384688 | 1.510577 | 1.065976 | 1.476627 | 5.551732 | 13.44372 | 9.481705 | 18.93319 | 82.37216 | 83.12515 | 51.23793 | 44.82969
NEVQAH | 0.1760036859 | 0.9423404617 | 1.867229 | 0.0315027505 | 0.1444332613 | 0.2252564399 | 0.2942711701 | 1.694659 | 2.979484 | 0.0446510939 | 0.1921533529 | 0.2381965833 | 0.2396440952 | 1.189009 | 2.052166 | 0.070330245 | 0.3269691006 | 0.5130919932 | 5.586931 | 6.524401 | 8.289349 | 6.590458 | 8.819303 | 12.50851 | 3.407412 | 3.636456 | 3.999607 | 0.7663367758 | 1.400387 | 0.9248887255 | 1.284825 | 4.999888 | 12.35044 | 7.666725 | 16.07124 | 81.32271 | 82.63537 | 49.53268 | 43.12241
NIKDAM | 1.74383 | 3.270649 | 7.28987442 | 0.0165474366 | 0.163346988 | 0.6736483377 | 3.267715 | 6.16866 | 9.758494 | 0.0319639666 | 0.2058042087 | 0.4475929376 | 0.5877471323 | 2.42998 | 4.454723 | 0.0538218935 | 0.2756815485 | 0.5152851116 | 105.3837 | 20.02271 | 10.82148 | 102.2312 | 29.97344 | 21.80216 | 10.92022 | 8.814447 | 8.645161 | 1.526819 | 2.900945 | 4.019225 | 3.589834 | 30.57106 | 86.95129 | 43.49398 | 78.26614 | 46.68245 | 47.02715 | 55.13435 | 36.78676
OCIYUW | 0.1741886519 | 1.626689 | 3.216524 | 0.0115450308 | 0.0728958616 | 0.0846222953 | 3.031754 | 4.315078 | 5.391032 | 0.0156733144 | 0.0422404129 | 0.0480986955 | 1.303246 | 2.945782 | 3.104408 | 0.0092904279 | 0.0060740331 | 0.0063585556 | 15.08776 | 22.31524 | 38.01037 | 193.4341 | 102.1552 | 112.0827 | 140.2783 | 484.9796 | 488.2254 | 1.452500142 | 1.283324 | 1.589836 | 1.075954 | 32.41289 | 131.0982 | 60.43024 | 120.5959 | 89.29183 | 29.74046 | 49.42713 | 19.95822
OFAWAV | 0.0336320119 | 0.3430368187 | 4.246624 | 0.0172278838 | 0.1707080348 | 1.517974 | 0.0585693848 | 0.5782402816 | 6.986509 | 0.0186595327 | 0.1853649997 | 1.617776 | 0.0469908089 | 0.4735116571 | 5.679285 | 0.0193790605 | 0.1922653523 | 1.644757 | 1.952185 | 2.009494 | 2.79756 | 3.138845 | 3.119469 | 4.318589 | 2.424824 | 2.462803 | 3.452963 | 0.3094048068 | 0.5196708968 | 3.903586727 | 6.408269 | 0.6217472 | 1.621097 | 10.92052 | 27.67468 | 90.1958 | 89.8711 | 91.92213 | 91.72347
OQIQUB | 0.5052740002 | 2.225352 | 3.298114 | 0.0743963109 | 0.3122555534 | 0.4077454532 | 0.6463861369 | 2.629163 | 3.99745 | 0.1185385204 | 0.4402274278 | 0.5272539452 | 0.2788661992 | 1.40245 | 2.4512 | 0.0717452882 | 0.3364075879 | 0.5799532885 | 6.791654 | 7.1267 | 8.088658 | 5.452963 | 5.972284 | 7.58164 | 3.886892 | 4.1689 | 4.226548 | 1.720078 | 1.982777 | 1.072762 | 1.368287 | 12.25848 | 11.84171 | 8.677206 | 10.37386 | 77.29464 | 75.41476 | 32.52653 | 34.22899
OQIQUB01 | 0.3850841136 | 2.022887 | 3.498389 | 0.0718373006 | 0.3347960044 | 0.4641527577 | 0.5834501649 | 2.584782 | 3.907612 | 0.1248016011 | 0.4507277516 | 0.5577802129 | 0.2266735147 | 1.125557 | 2.353774 | 0.0542251219 | 0.2444668152 | 0.4272087532 | 5.360504 | 6.042149 | 7.53715 | 4.675021 | 5.734686 | 7.005647 | 4.180231 | 4.604131 | 5.509657 | 1.637803 | 2.001332129 | 1.475502 | 1.322829 | 9.89585 | 11.47701 | 11.12108 | 9.267275 | 80.96364 | 77.42749 | 42.1766 | 33.85263
PACZUQ | 0.0522309171 | 0.4918308656 | 2.343715 | 0.0131211968 | 0.1092394275 | 0.2977801152 | 5.554453 | 6.611275 | 7.458156 | 0.0250183441 | 0.1160907681 | 0.160038995 | 2.684998 | 2.740284 | 2.810104 | 0.0141030518 | 0.1018947127 | 0.2523245827 | 3.980652 | 4.50232 | 7.870624 | 222.0152 | 56.94919 | 46.60212 | 190.3842 | 26.89329 | 11.13686 | 0.4395999485 | 1.056822 | 1.851884357 | 0.8468809136 | 1.97922 | 60.18515 | 14.57548 | 39.46644 | 89.38031 | 15.98514 | 79.01491 | 11.3551
POZHUI | 0.3350469917 | 0.6603421318 | 2.099348 | 0.0208257741 | 0.1410042416 | 0.580745667 | 0.1637727995 | 0.8630034528 | 3.928208 | 0.0317664199 | 0.1451685127 | 0.5127156734 | 0.2657771062 | 1.070476 | 4.90767 | 0.0392675394 | 0.1721753329 | 0.6633203272 | 16.08809 | 4.683137 | 3.614918 | 5.155532 | 5.944839 | 7.661572 | 6.768367 | 6.21736 | 7.398643 | 0.3252951401 | 0.6992306533 | 1.439006 | 3.065205 | 1.523402 | 4.156814 | 5.20189 | 23.48429 | 49.26161 | 81.02293 | 68.54537 | 78.03061
RUWXAJ | 1.107725 | 2.639887 | 3.292529 | 0.0935640846 | 0.189256568 | 0.2105184291 | 3.46022526 | 4.605702448 | 5.494776 | 0.0288481446 | 0.0398066354 | 0.0310723049 | 0.9599384967 | 2.791752 | 3.365641 | 0.0056416615 | 0.0218742906 | 0.0284846369 | 11.83922 | 13.94872 | 15.6401 | 119.9462 | 115.7019 | 176.8384 | 170.1517 | 127.6271 | 118.1564 | 1.532161 | 1.145477188 | 0.6526425731 | 0.8890731879 | 21.37169 | 132.5339 | 10.2074 | 157.2223 | 58.0389 | 24.87085 | 19.82192 | 16.18034
WEMBUN | 0.7587010035 | 2.670611 | 3.81123 | 0.0189172224 | 0.0857392022 | 0.1488300239 | 1.256114383 | 2.51522 | 4.727895 | 0.0196280737 | 0.1716302905 | 0.4556299928 | 0.353145317 | 2.021196 | 4.048005 | 0.0303812261 | 0.1436400923 | 0.1400268486 | 40.10636 | 31.14807 | 25.60793 | 63.99581 | 14.65487 | 10.37661 | 11.6238 | 14.07126 | 28.90878 | 1.91191 | 1.259105 | 1.140619 | 2.212676 | 59.55229 | 18.45203 | 29.20889 | 22.96008 | 71.59073 | 50.05946 | 29.92785 | 46.80044
WEMCAU | 1.673242 | 3.406365 | 4.175023 | 0.0246610442 | 0.065109843 | 0.0913369284 | 1.110495 | 2.826143 | 4.855814487 | 0.0286605945 | 0.2282520694 | 0.4731100874 | 0.6174246597 | 2.563255 | 4.376225189 | 0.0577789453 | 0.1697386451 | 0.136320847 | 67.84959 | 52.31721 | 45.71014 | 38.7464 | 12.38167 | 10.2636 | 10.68598 | 15.10118 | 32.10239 | 1.733123 | 1.715648 | 0.7686581051 | 2.029672 | 90.67218 | 21.24259 | 35.13547 | 20.83175 | 50.87897 | 60.70634 | 18.41087 | 41.79879
WEMDOJ | 0.6489813713 | 2.693061 | 4.12267099 | 0.0184278361 | 0.0914389616 | 0.1565550853 | 1.632569 | 2.739501 | 5.245637 | 0.0198811748 | 0.1660711897 | 0.4329011675 | 0.5341620591 | 3.635841 | 5.498537 | 0.0289349962 | 0.1656958886 | 0.2192767249 | 35.21745 | 29.45201 | 26.33368 | 82.11633 | 16.49595 | 12.1174 | 18.46076 | 21.94285 | 25.07579 | 2.04408 | 1.106932 | 1.42961 | 2.506135 | 60.20224 | 18.25989 | 37.64689 | 30.36785 | 75.90172 | 40.40633 | 34.67679 | 47.77562
WEMDUP | 1.294143 | 3.446374192 | 4.55819 | 0.0172893815 | 0.055946852 | 0.0791151595 | 1.937827 | 4.518742 | 7.360226 | 0.0201982252 | 0.1159050513 | 0.122941963 | 2.870752 | 4.259815 | 5.238892 | 0.0077832219 | 0.0075264065 | 0.0139777028 | 74.85189 | 61.60086 | 57.61462 | 95.94046 | 38.98658 | 59.86748 | 368.8385 | 565.9826 | 374.8035 | 2.152231 | 2.580915 | 1.111816 | 2.841484 | 132.5793 | 100.621 | 64.05685 | 170.1125 | 62.44915 | 57.11578 | 24.39161 | 38.60594
WEMFAX | 0.5923724584 | 2.484408189 | 3.882203 | 0.0187656399 | 0.0974910907 | 0.1773737731 | 1.047833 | 2.382395 | 4.780302 | 0.0181623445 | 0.1711593857 | 0.5119008701 | 0.2101627537 | 1.560173 | 3.162669 | 0.0267547036 | 0.1678797957 | 0.2179112539 | 31.56687 | 25.48344 | 21.88713 | 57.69262 | 13.91916 | 9.338336 | 7.85517 | 9.293395 | 14.51357 | 1.892036 | 1.334562 | 1.397795 | 2.397907449 | 48.21558 | 18.57598 | 30.59372 | 22.39247 | 76.1564 | 56.01766 | 36.0052 | 50.16225
WEMFEB | 1.47299 | 3.465598 | 4.492888 | 0.0154913987 | 0.0457626583 | 0.0619559822 | 2.023886 | 5.119481 | 7.348566 | 0.0202482657 | 0.0938479034 | 0.0919281256 | 3.787654 | 4.610678 | 5.362601 | 0.0018428623 | 0.0025460898 | 0.0061051423 | 95.08438 | 75.72983 | 72.51742 | 99.95354 | 54.55083 | 79.93817 | 2055.31 | 1810.886 | 878.3744 | 1.992608 | 3.095596 | 1.027289 | 2.229084 | 150.8999 | 168.8673 | 74.49638 | 178.1889 | 57.4968 | 60.46698 | 22.86479 | 30.3336
WEMFIF | 0.7423667894 | 2.682158 | 3.889275 | 0.0187495268 | 0.086361751 | 0.1482445701 | 1.457254 | 2.59546 | 4.85905 | 0.020076546 | 0.1707423341 | 0.4462007829 | 0.3779579217 | 2.210073 | 4.358009 | 0.0304850798 | 0.1368906503 | 0.1381199982 | 39.59389 | 31.05725 | 26.23553 | 72.58492 | 15.20103 | 10.88983 | 12.39813 | 16.1448 | 31.55234 | 1.939791 | 1.138206 | 1.207117 | 2.26359 | 60.24457 | 17.3019 | 31.66935 | 24.6501 | 72.32203 | 43.85371 | 31.03707 | 46.58503
WENKEH | 1.165808 | 1.741524 | 2.777137 | 0.0182128097 | 0.1281970001 | 0.2236342944 | 2.053314 | 2.961695 | 3.641425 | 0.0181541768 | 0.07811253 | 0.1125865978 | 0.7144818236 | 1.294104 | 1.903813 | 0.0293068344 | 0.1228229723 | 0.1592785423 | 64.01031 | 13.58475 | 12.41821 | 113.1042 | 37.91575 | 32.34332 | 24.37936 | 10.53633 | 11.95273 | 0.575716379 | 0.908380556 | 1.035613 | 0.6797298148 | 7.820962 | 34.44193 | 12.86046 | 21.98472 | 33.0582 | 30.67097 | 37.29068 | 18.66659
WENKOR | 0.8323051161 | 1.531494115 | 2.610219 | 0.0170225664 | 0.1240960559 | 0.2304226046 | 1.111615 | 2.208906725 | 3.184983 | 0.0228144957 | 0.1094877606 | 0.1661383545 | 0.0780038023 | 0.6296088582 | 1.676318 | 0.0273252736 | 0.1648445388 | 0.266854302 | 48.89422 | 12.3412 | 11.32796 | 48.72408 | 20.17492 | 19.17067 | 2.854639 | 3.81941 | 6.281772 | 0.6991889989 | 1.097291 | 1.078725 | 0.9760760692 | 8.628831 | 22.13777 | 12.21975 | 18.71203 | 45.65404 | 49.67577 | 41.32698 | 30.6462
WIKXUJ | 0.9612964419 | 1.996749 | 2.880729 | 0.039916965 | 0.1188899724 | 0.1386415502 | 1.138094 | 2.45221 | 3.793821 | 0.0409578716 | 0.1589535345 | 0.2009494899 | 1.705403 | 2.658071 | 3.437545 | 0.0315077638 | 0.1055940268 | 0.1452148265 | 24.0824 | 16.79493 | 20.77825 | 27.78694 | 15.42722 | 18.87948 | 54.12643 | 25.17255 | 23.67213 | 1.035452 | 1.314117 | 0.8839803065 | 1.341611 | 17.39035 | 20.27316 | 18.36757 | 25.32891 | 51.85692 | 53.58906 | 30.68599 | 35.36305
KIYMIQ | 0.1095589813 | 0.4581694935 | 0.7420372474 | 0.0597203718 | 0.2158650941 | 0.2943354483 | 0.1104842194 | 0.4567005216 | 0.7405898436 | 0.0604444644 | 0.2179873591 | 0.2949657668 | 0.5913947366 | 3.145526 | 4.455801 | 0.0086024889 | 0.0545092569 | 0.0840308751 | 1.834533 | 2.122481 | 2.52106 | 1.827863 | 2.095078 | 2.510765 | 68.74693 | 57.70626 | 53.02575 | 0.1561447223 | 0.1575428947 | 0.0784703542 | 0.0769784077 | 0.3271354 | 9.091212 | 0.1970207 | 4.081838 | 72.3344 | 72.27157 | 26.66018 | 26.0974
LENKIA | 0.024374754 | 0.1548894137 | 0.3435670652 | 0.0079092026 | 0.0576118401 | 0.1811884258 | 0.024499929 | 0.1541427274 | 0.3450997084 | 0.0077894819 | 0.0565629886 | 0.1817289417 | 0.2144469141 | 2.199121 | 5.108594 | 0.0680010227 | 0.4837663361 | 0.4056042629 | 3.081822 | 2.6885 | 1.896187 | 3.145258 | 2.725152 | 1.89898 | 3.153584 | 4.545833 | 12.59502 | 0.0497026375 | 0.0487735067 | 0.1235765857 | 0.1251659531 | 0.1354472 | 0.2217162 | 0.2346695 | 1.576468 | 86.27157 | 86.22866 | 68.20336 | 68.87508
XIGFOJ | 0.0662209206 | 0.610347554 | 4.393879 | 0.0323478302 | 0.2950439082 | 1.777285 | 0.0661501183 | 0.6099508742 | 4.40281 | 0.0323331922 | 0.2942360144 | 1.774562257 | 0.0589208115 | 0.5185957564 | 3.3819 | 0.0283132883 | 0.2551418225 | 1.556247 | 2.047152 | 2.068667 | 2.472243 | 2.045889 | 2.072999 | 2.481068 | 2.08103 | 2.032578 | 2.173113 | 0.262696078 | 0.2619028222 | 1.482241 | 1.480326 | 0.5445686 | 0.532338 | 3.677541 | 3.216917 | 89.03627 | 89.01114 | 83.39917 | 83.41923
| With bound solvent (CO2 uptake, mol/kg) Mixture (CO2/H2) |  |  | With bound solvent (H2 uptake, mol/kg) Mixture (CO2/H2) |  |  | Without bound solvent (CO2 uptake, mol/kg) Mixture (CO2/H2) |  |  | Without bound solvent (H2 uptake, mol/kg) Mixture (CO2/H2) |  |  | Optimized (CO2 uptake, mol/kg) Mixture (CO2/H2) |  |  | Optimized (H2 uptake, mol/kg) Mixture (CO2/H2) |  |  | With bound solvent (CO2/H2 Selectivities) |  |  | Without bound solvent (CO2/H2 Selectivities) |  |  | Optimized (CO2/H2 Selectivities) |  |  | Working Capacity (CO2, mol/kg) @ VSA |  | Working Capacity (CO2, mol/kg) @ PSA |  | APS (CO2, mol/kg) @ VSA |  | APS (CO2, mol/kg) @ PSA |  | Regenerability (CO2, %) @ VSA |  | Regenerability (CO2, %) @ PSA
MOF | @0.1 bar | @1 bar | @10 bar | @0.1 bar | @1 bar | @10 bar | @0.1 bar | @1 bar | @10 bar | @0.1 bar | @1 bar | @10 bar | @0.1 bar | @1 bar | @10 bar | @0.1 bar | @1 bar | @10 bar | @0.1 bar | @1 bar | @10 bar | @0.1 bar | @1 bar | @10 bar | @0.1 bar | @1 bar | @10 bar | With | Without | With | Without | With | Without | With | Without | With | Without | With | Without
ACUFEK | 0.0254153053 | 0.2456676113 | 2.483199 | 0.0071913387 | 0.0693939794 | 0.6381189939 | 0.0416402351 | 0.3941520337 | 3.772662 | 0.0080545963 | 0.0778946042 | 0.6895203354 | 0.0275725782 | 0.2650288051 | 2.732943 | 0.0077206879 | 0.0746945139 | 0.6881399155 | 20.02688 | 20.06106 | 22.05147 | 29.29524 | 28.67372 | 31.00477 | 20.23714 | 20.10629 | 22.50513 | 0.220252306 | 0.3525117986 | 2.237532 | 3.37851 | 4.418494 | 10.10783 | 49.34087 | 104.7499 | 89.6546 | 89.43549 | 90.10681 | 89.55242
ECOLEP | 0.0069115055 | 0.0697694456 | 0.6757154885 | 0.0067983736 | 0.0672162132 | 0.6391399662 | 0.0132589308 | 0.1338296518 | 1.302861323 | 0.0093592453 | 0.0936971263 | 0.8877026122 | 0.0140361133 | 0.1426903197 | 1.398692 | 0.0088890006 | 0.0893677277 | 0.8425272542 | 5.760966 | 5.881917 | 5.990948 | 8.027778 | 8.093824 | 8.31684 | 8.94791 | 9.047768 | 9.407315 | 0.0628579401 | 0.120570721 | 0.6059460429 | 1.169032 | 0.3697252 | 0.9758782 | 3.630191 | 9.72265 | 90.09379 | 90.09268 | 89.67473 | 89.72802
EXOTOB | 0.0159507543 | 0.160758575 | 1.786335 | 0.0040449985 | 0.0397873575 | 0.3455489683 | 0.0455608231 | 0.4463220001 | 5.110482 | 0.0052572652 | 0.0513325453 | 0.3957227278 | 0.0289216847 | 0.2888144889 | 3.546621919 | 0.0045329601 | 0.0449353141 | 0.3651639581 | 22.34552 | 22.89585 | 29.29415 | 49.1088 | 49.27007 | 73.18104 | 36.15508 | 36.42159 | 55.03699 | 0.1448078207 | 0.400761177 | 1.625576 | 4.66416 | 3.315498 | 19.74553 | 47.61986 | 341.3281 | 90.07782 | 89.79194 | 91.00065 | 91.26654
LEJRIC | 0.0077656117 | 0.0796803109 | 0.844996806 | 0.0021006172 | 0.0205860482 | 0.188345095 | 0.2031898024 | 1.942878 | 7.371839 | 0.0034035001 | 0.0292429905 | 0.1238957859 | 5.964821 | 6.564834 | 7.637575 | 0.0009898821 | 0.0070018553 | 0.0416753748 | 20.94867 | 21.93339 | 25.42309 | 338.3014 | 376.4882 | 337.1685 | 34146.14 | 5312.981 | 1038.493 | 0.0719146992 | 1.739688 | 0.7653164951 | 5.428961 | 1.577333 | 654.972 | 19.45671 | 1830.475 | 90.25404 | 89.54181 | 90.57034 | 73.6446
NEVPUA | 0.0570513448 | 0.4757901852 | 1.731948 | 0.0012538397 | 0.0102165771 | 0.0378919845 | 0.0969889585 | 0.8285396957 | 2.848775 | 0.0016420422 | 0.012574253 | 0.0336477176 | 0.0785667538 | 0.6233527995 | 2.114439 | 0.00167977 | 0.0128429159 | 0.0416809325 | 257.8407 | 263.899 | 259.0092 | 334.7077 | 373.3867 | 479.7669 | 265.0432 | 275.0413 | 287.4652 | 0.4187388404 | 0.7315507372 | 1.256158 | 2.020236 | 110.5048 | 273.1513 | 325.3565 | 969.2421 | 88.00914 | 88.29399 | 72.52861 | 70.91593
NEVQAH | 0.0567496712 | 0.4587011809 | 1.575484 | 0.0011587704 | 0.0092089529 | 0.0340638125 | 0.0949576746 | 0.7958902817 | 2.598596 | 0.0015352687 | 0.0114256699 | 0.0297335177 | 0.0790572217 | 0.6192938374 | 2.013214 | 0.0015877867 | 0.0119860892 | 0.0374403379 | 277.5196 | 282.2587 | 262.0888 | 350.4882 | 394.7291 | 495.2451 | 282.1481 | 292.7837 | 304.7038 | 0.4019515097 | 0.7009326071 | 1.116783 | 1.802705991 | 113.4543 | 276.6785 | 292.6962 | 892.7813 | 87.62818 | 88.069 | 70.88506 | 69.3723
NIKDAM | 1.508941 | 2.177468 | 5.11009 | 0.002282994 | 0.0214148507 | 0.1336228361 | 2.208394 | 4.416822 | 8.343644 | 0.0027735637 | 0.0210688447 | 0.0879621605 | 0.1982489862 | 1.344383943 | 3.812272 | 0.0021297689 | 0.0165042971 | 0.0597576185 | 3745.375 | 576.1882 | 216.7083 | 4511.969 | 1187.946 | 537.5112 | 527.4802 | 461.5874 | 361.5083 | 0.6685263087 | 2.208428 | 2.932622 | 3.926822 | 385.1969 | 2623.494 | 635.5234 | 2110.711 | 30.70201 | 50.00039 | 57.38885 | 47.06363
OCIYUW | 0.0510037255 | 0.560878146 | 2.653967 | 0.0010912739 | 0.0095972116 | 0.024353216 | 2.491795 | 3.624699 | 4.916261 | 0.0009374841 | 0.0051402731 | 0.0153366543 | 0.469690222 | 2.383551 | 3.073152 | 0.0007540093 | 0.00127762 | 0.0008925465 | 264.8475 | 331.1701 | 617.5425 | 15061.77 | 3995.89 | 1816.486 | 3529.901 | 10571.84 | 19511.06 | 0.5098744205 | 1.132905 | 2.093089 | 1.291561649 | 168.8552 | 4526.963 | 1292.571 | 2346.103 | 90.90645 | 31.25514 | 78.86642 | 26.27122
OFAWAV | 0.0100598076 | 0.1012370729 | 1.051161 | 0.0036975979 | 0.0372866761 | 0.3405443713 | 0.017606769 | 0.1758212601 | 1.837338 | 0.0043332816 | 0.0430350019 | 0.3824387075 | 0.0141307487 | 0.1415593899 | 1.48269 | 0.0040432205 | 0.0402145075 | 0.3597625584 | 15.41692 | 15.38557 | 17.49134 | 23.02451 | 23.1514 | 27.22419 | 19.80457 | 19.94728 | 23.35404 | 0.0911772653 | 0.1582144911 | 0.9499238724 | 1.661517 | 1.402814 | 3.662887 | 16.61545 | 45.23345 | 90.06312 | 89.98598 | 90.36902 | 90.43065
OQIQUB | 0.1700522516 | 1.276986 | 3.148749 | 0.0020211537 | 0.014247894 | 0.0457972479 | 0.2271346927 | 1.569713 | 3.826633 | 0.002593411 | 0.017967228 | 0.0537463715 | 0.0961836033 | 0.7265623734 | 2.334063 | 0.0017503249 | 0.0132658848 | 0.0459663576 | 476.772 | 507.8824 | 389.6066 | 496.2949 | 495.0701 | 403.4552 | 311.3939 | 310.359 | 287.7399 | 1.106934 | 1.342578 | 1.871763 | 2.25692 | 562.1922 | 664.6701 | 729.2514 | 910.5661 | 86.68331 | 85.53017 | 59.44466 | 58.97927
OQIQUB01 | 0.1319227687 | 1.004267 | 3.229273 | 0.0020521982 | 0.0159137863 | 0.0546235889 | 0.1962499303 | 1.520156 | 3.764365 | 0.0026767088 | 0.0186383434 | 0.059088379 | 0.0770954257 | 0.5667031376 | 1.964415 | 0.0015535651 | 0.012280106 | 0.055589085 | 364.274 | 357.6049 | 335.0057 | 415.4665 | 462.1772 | 361.0084 | 281.2074 | 261.5057 | 200.2495 | 0.872344486 | 1.323906 | 2.225005 | 2.244209 | 311.9547 | 611.8793 | 745.3894 | 810.1784 | 86.86378 | 87.09015 | 68.90113 | 59.6172
PACZUQ | 0.0156520133 | 0.1548021814 | 1.287692 | 0.0011731853 | 0.0112047427 | 0.0730883833 | 5.339092 | 5.923002 | 7.245729 | 0.0007636775 | 0.0059211672 | 0.0167217489 | 2.657616 | 2.711823 | 2.824079 | 0.000195738 | 0.0018404235 | 0.0130075928 | 75.60165 | 78.28938 | 99.83696 | 39617.32 | 5668.423 | 2455.433 | 76938.67 | 8349.707 | 1230.29 | 0.1391501681 | 0.5839099443 | 1.13289 | 1.322727218 | 10.89398 | 3309.848 | 113.1043 | 3247.868 | 89.88902 | 9.858345 | 87.97832 | 18.25527
POZHUI | 0.2595689826 | 0.4324917374 | 1.240311 | 0.0015510762 | 0.0139774328 | 0.1061745205 | 0.0590298592 | 0.3956999885 | 1.957508 | 0.0023386735 | 0.0212375792 | 0.1575554973 | 0.1215191464 | 0.5341721124 | 2.448237 | 0.0025301157 | 0.0234511899 | 0.1754784326 | 948.3034 | 175.3388 | 66.19697 | 143.0309 | 105.5817 | 70.40405 | 272.1648 | 129.0756 | 79.06011 | 0.1729227548 | 0.3366701293 | 0.8078196681 | 1.561808 | 30.32007 | 35.54621 | 53.47521 | 109.9576 | 39.9829 | 85.08217 | 65.13039 | 79.78552
RUWXAJ | 0.4670766506 | 2.039007 | 3.18754763 | 0.001665165 | 0.0067808328 | 0.0165546185 | 2.837669 | 4.10162 | 5.090874 | 0.0008876352 | 0.003167167 | 0.010643169 | 0.3515150648 | 1.913995 | 3.195909 | 0.0012105654 | 0.0062464158 | 0.0128026586 | 1589.493 | 1703.976 | 1091.102 | 18115.69 | 7338.582 | 2710.498 | 1645.445 | 1736.351 | 1414.562 | 1.57193 | 1.263951 | 1.148541 | 0.9892538122 | 2678.531 | 9275.609 | 1253.174 | 2681.37 | 77.09294 | 30.8159 | 36.03211 | 19.43191
WEMBUN | 0.2715480748 | 1.617727 | 3.429066 | 0.0014031853 | 0.0090640672 | 0.0264395299 | 0.7681575713 | 1.694726 | 3.814756804 | 0.0017052763 | 0.0152123589 | 0.0762422341 | 0.1105905033 | 0.9396721538 | 3.139558 | 0.0015586185 | 0.0118246647 | 0.0343624292 | 1096.628 | 1011.369 | 734.9365 | 2552.603 | 631.2924 | 283.5299 | 402.0737 | 450.3137 | 517.7407 | 1.346179 | 0.9265682284 | 1.81134 | 2.120031 | 1361.484 | 584.9355 | 1331.22 | 601.0922 | 83.21422 | 54.67364 | 52.82311 | 55.57447
WEMCAU | 0.7267645715 | 2.675102 | 3.86709 | 0.0014070033 | 0.0058361019 | 0.0152738531 | 0.5744821098 | 1.74563 | 4.211758 | 0.0019462101 | 0.0160646384 | 0.0642396547 | 0.2037622093 | 1.498542 | 3.698885 | 0.0018686243 | 0.0110521975 | 0.0258525852 | 2927.024 | 2597.437 | 1434.707 | 1672.686 | 615.7563 | 371.5249 | 617.9158 | 768.3304 | 810.7642 | 1.948337 | 1.171147792 | 1.191988 | 2.466128 | 5060.683 | 721.1417 | 1710.154 | 916.2279 | 72.83226 | 67.09027 | 30.82391 | 58.55341
WEMDOJ | 0.2218792843 | 1.482596 | 3.599545 | 0.0015333243 | 0.0106331527 | 0.0332168666 | 1.459363 | 1.918644 | 4.161264 | 0.0017326829 | 0.0160030628 | 0.0824837064 | 0.1651625099 | 1.542515009 | 4.997787 | 0.0018094877 | 0.0141703847 | 0.0289722285 | 819.9935 | 790.1115 | 614.0682 | 4772.787 | 679.3897 | 285.8807 | 517.2298 | 616.8441 | 977.5151 | 1.260716 | 0.4592805416 | 2.11695 | 2.24262 | 996.1065 | 312.0305 | 1299.951 | 641.1217 | 85.0344 | 23.93777 | 58.81158 | 53.89276
WEMDUP | 0.5075941723 | 2.419401 | 4.079561 | 0.0014464183 | 0.0074197978 | 0.0200889654 | 1.639848 | 2.685248 | 6.376969 | 0.0017121733 | 0.0136861655 | 0.0357394745 | 1.777801 | 3.564415 | 4.749743 | 0.0008712246 | 0.002574294 | 0.0087097052 | 1988.614 | 1847.751 | 1150.757 | 5427.297 | 1111.809 | 1011.099 | 11563.27 | 7846.17 | 3090.255 | 1.911806 | 1.0454 | 1.660161 | 3.691721 | 3532.542 | 1162.286 | 1910.441 | 3732.696 | 79.01984 | 38.93123 | 40.69459 | 57.89146
WEMFAX | 0.1998105828 | 1.339354 | 3.394997 | 0.0014797032 | 0.0106614711 | 0.0340384945 | 0.5412657023 | 1.577565 | 3.697521 | 0.0018429462 | 0.0161518766 | 0.0898659753 | 0.0645685431 | 0.6082080935 | 2.645439 | 0.0014626888 | 0.012756855 | 0.0424600643 | 765.194 | 711.8784 | 565.193 | 1664.277 | 553.4673 | 233.1541 | 250.1478 | 270.1695 | 353.057 | 1.139543 | 1.036299395 | 2.055644 | 2.119956 | 811.2161 | 573.5578 | 1161.835 | 494.2765 | 85.08157 | 65.6898 | 60.5492 | 57.33452
WEMFEB | 0.606491419 | 2.549015 | 4.034934 | 0.0013240059 | 0.0062590618 | 0.0169346809 | 1.641509 | 3.005981 | 6.671018 | 0.001663531 | 0.012361213 | 0.0272900771 | 3.022641 | 4.284738 | 4.947065 | 0.0003903825 | 0.0010971344 | 0.0049779466 | 2595.747 | 2307.761 | 1350.166 | 5591.652 | 1378.011 | 1385.208 | 43875.69 | 22130.55 | 5631.512 | 1.942524 | 1.364472 | 1.485918 | 3.665037 | 4482.881 | 1880.258 | 2006.236 | 5076.839 | 76.20683 | 45.39189 | 36.82634 | 54.9397
WEMFIF | 0.2597230621 | 1.604216 | 3.473833 | 0.0014236115 | 0.0093348518 | 0.0279472613 | 1.109951 | 1.802669 | 3.924359 | 0.0017553029 | 0.0152645914 | 0.0771116844 | 0.1176239601 | 1.013087 | 3.472772 | 0.0015503774 | 0.0118056786 | 0.0321642792 | 1033.824 | 973.8299 | 704.3643 | 3583.27 | 669.2039 | 288.3874 | 429.9184 | 486.2765 | 611.8291 | 1.344493 | 0.6927175548 | 1.869617 | 2.121690412 | 1309.308 | 463.5693 | 1316.892 | 611.8687 | 83.80997 | 38.42733 | 53.82 | 54.06463
WENKEH | 1.106219 | 1.316917 | 2.445127 | 0.0009036767 | 0.0081812121 | 0.030888961 | 1.920738 | 2.393632 | 3.430903 | 0.0008155334 | 0.0060865648 | 0.0161216743 | 0.4968733765 | 0.9651612678 | 1.759102 | 0.0007410458 | 0.005490586 | 0.016189439 | 6936.746 | 912.1544 | 448.5654 | 13346.09 | 2228.5 | 1205.941 | 3799.517 | 996.1136 | 615.7252 | 0.210697482 | 0.4728938495 | 1.12821 | 1.037272 | 192.1886 | 1053.844 | 506.0761 | 1250.888 | 15.9993 | 19.75633 | 46.14117 | 30.2332
WENKOR | 0.6522803736 | 1.061283 | 2.24162 | 0.000904009 | 0.0080162091 | 0.0327940073 | 0.7622217365 | 1.55746 | 2.881033 | 0.0011142903 | 0.0078793738 | 0.0243901874 | 0.0239028475 | 0.2297040179 | 1.323534 | 0.0009543562 | 0.0084209406 | 0.0334213996 | 4088.737 | 750.2218 | 387.3425 | 3876.24 | 1120.09 | 669.3616 | 141.9276 | 154.5737 | 224.4079 | 0.4090022579 | 0.7952380234 | 1.180337 | 1.323574 | 306.8424 | 890.7379 | 457.1948 | 885.9493 | 38.53849 | 51.05994 | 52.65555 | 45.94093
WIKXUJ | 0.7563482725 | 1.415401 | 2.566449 | 0.0012213898 | 0.0084472493 | 0.028340218 | 0.9305952011 | 1.773849 | 3.112302 | 0.0012652731 | 0.0097370258 | 0.0362396248 | 1.49348 | 2.131296 | 3.183997 | 0.0010102366 | 0.0069811348 | 0.0248476209 | 3509.096 | 949.4934 | 513.1651 | 4167.774 | 1032.329 | 486.66 | 8377.297 | 1729.997 | 726.132 | 0.659053069 | 0.8432537127 | 1.151048 | 1.338453 | 625.7666 | 870.515 | 590.6775 | 651.3713 | 46.56298 | 47.53808 | 44.84982 | 43.00524
KIYMIQ | 0.0374116609 | 0.2963537803 | 0.8330000359 | 0.0007365958 | 0.0055459588 | 0.0157192023 | 0.0374794908 | 0.2950598535 | 0.835339388 | 0.0007498805 | 0.0054714083 | 0.0157907832 | 0.1852110719 | 1.547887 | 4.035917 | 0.0014832982 | 0.010614321 | 0.0218778977 | 50.78995 | 53.43599 | 52.99251 | 49.98062 | 53.92759 | 52.90044 | 707.5647 | 826.3701 | 1045.356 | 0.2589421194 | 0.2575803627 | 0.5366462556 | 0.5402795345 | 13.83683 | 13.89069 | 28.43823 | 28.58103 | 87.37601 | 87.29767 | 64.42332 | 64.67785
LENKIA | 0.0077133951 | 0.0667010689 | 0.2917029098 | 0.0003013471 | 0.0026515818 | 0.015698139 | 0.0076763062 | 0.0678461879 | 0.2941098687 | 0.0002950747 | 0.002710215 | 0.0157049568 | 0.0649410072 | 0.7038669101 | 4.142031 | 0.0025468418 | 0.0225892081 | 0.054943526 | 25.59638 | 25.1552 | 18.58201 | 26.01479 | 25.03351 | 18.7272 | 144.4923 | 176.5701 | 427.1934 | 0.0589876738 | 0.0601698817 | 0.2250018409 | 0.2262636808 | 1.483847 | 1.506263 | 4.180986 | 4.237285 | 88.43587 | 88.68572 | 77.1339 | 76.93169
XIGFOJ | 0.020044943 | 0.1947371787 | 1.733306 | 0.0045168135 | 0.0448462023 | 0.3931711308 | 0.02000269 | 0.1958207032 | 1.732658 | 0.0045251187 | 0.0449125405 | 0.3934579735 | 0.0179543733 | 0.1728571777 | 1.407629 | 0.0040131387 | 0.0400126338 | 0.3515838204 | 4.43785 | 4.342334 | 4.408529 | 4.420368 | 4.360045 | 4.403668 | 25.35209 | 24.48037 | 22.68752 | 0.1746922357 | 0.1758180132 | 1.538569 | 1.536838 | 0.758572 | 0.7665745 | 6.782827 | 6.767723 | 89.70667 | 89.7852 | 88.76499 | 88.69825
| With bound solvent (CO2 uptake, mol/kg) Mixture (CO2/N2) |  |  | With bound solvent (N2 uptake, mol/kg) Mixture (CO2/N2) |  |  | Without bound solvent (CO2 uptake, mol/kg) Mixture (CO2/N2) |  |  | Without bound solvent (N2 uptake, mol/kg) Mixture (CO2/N2) |  |  | Optimized (CO2 uptake, mol/kg) Mixture (CO2/N2) |  |  | Optimized (N2 uptake, mol/kg) Mixture (CO2/N2) |  |  | With bound solvent (CO2/N2 Selectivities) |  |  | Without bound solvent (CO2/N2 Selectivities) |  |  | Optimized (CO2/N2 Selectivities) |  |  | Working Capacity (CO2, mol/kg) @ VSA |  | Working Capacity (CO2, mol/kg) @ PSA |  | APS (CO2, mol/kg) @ VSA |  | APS (CO2, mol/kg) @ PSA |  | Regenerability (CO2, %) @ VSA |  | Regenerability (CO2, %) @ PSA
MOF | @0.1 bar | @1 bar | @10 bar | @0.1 bar | @1 bar | @10 bar | @0.1 bar | @1 bar | @10 bar | @0.1 bar | @1 bar | @10 bar | @0.1 bar | @1 bar | @10 bar | @0.1 bar | @1 bar | @10 bar | @0.1 bar | @1 bar | @10 bar | @0.1 bar | @1 bar | @10 bar | @0.1 bar | @1 bar | @10 bar | With | Without | With | Without | With | Without | With | Without | With | Without | With | Without
ACUFEK | 0.0252754981 | 0.2449803551 | 2.355147 | 0.0270151966 | 0.2599445768 | 2.246833 | 0.0413113526 | 0.3956251736 | 3.55405 | 0.0326182167 | 0.3124713769 | 2.591236 | 0.0273976459 | 0.2661096282 | 2.585104 | 0.0292330934 | 0.2827750422 | 2.456538 | 5.30175 | 5.340454 | 5.939843 | 7.1769 | 7.17466 | 7.772203 | 5.310876 | 5.3327 | 5.96324 | 0.219704857 | 0.354313821 | 2.110167 | 3.158425 | 1.173324 | 2.542081 | 12.53406 | 24.54792 | 89.68264 | 89.55796 | 89.59809 | 88.86833
ECOLEP | 0.0069298855 | 0.0700061671 | 0.6712016195 | 0.0140400849 | 0.1413217491 | 1.320568 | 0.0131877054 | 0.1334251234 | 1.325517276 | 0.0191257735 | 0.1929636016 | 1.844526 | 0.0139090095 | 0.1420972999 | 1.427349 | 0.0192036885 | 0.1920431814 | 1.838054 | 2.796945 | 2.807081 | 2.880181 | 3.90731 | 3.91823 | 4.072192 | 4.104301 | 4.192901 | 4.400473 | 0.0630762816 | 0.120237418 | 0.6011954524 | 1.192092 | 0.1770602 | 0.4711178 | 1.731552 | 4.854428 | 90.10104 | 90.11603 | 89.57002 | 89.93411
EXOTOB | 0.0160398228 | 0.1610072575 | 1.654694 | 0.0156482103 | 0.1546812902 | 1.27047 | 0.0454792155 | 0.4384000813 | 4.724761 | 0.0209268272 | 0.2029650543 | 1.64114913 | 0.0288514364 | 0.2873637862 | 3.32438 | 0.0190035177 | 0.1866991289 | 1.525925 | 5.808481 | 5.898415 | 7.380417 | 12.31508 | 12.23988 | 16.31396 | 8.603222 | 8.722027 | 12.34539 | 0.1449674347 | 0.3929208658 | 1.493686 | 4.286361 | 0.8550781 | 4.809303 | 11.02403 | 69.92754 | 90.03783 | 89.62609 | 90.26966 | 90.72122
LEJRIC | 0.0078703392 | 0.0796188491 | 0.7975382236 | 0.0072921135 | 0.0724156934 | 0.6317799186 | 0.2017803351 | 1.918368 | 7.015444 | 0.0195733582 | 0.1734170912 | 0.6334130812 | 5.961476 | 6.557006 | 7.584956 | 0.0093655333 | 0.0384208029 | 0.1768446695 | 6.116003 | 6.230327 | 7.153414 | 58.41726 | 62.68558 | 62.76186 | 3607.024 | 967.0899 | 243.0461 | 0.0717485099 | 1.716588 | 0.7179193745 | 5.097076 | 0.4470167 | 107.6053 | 5.135574 | 319.902 | 90.11498 | 89.48167 | 90.01692 | 72.65508
NEVPUA | 0.0563445366 | 0.4483190237 | 1.541966 | 0.0132422118 | 0.0968683445 | 0.2422937937 | 0.0964806652 | 0.7919198846 | 2.60528 | 0.0183784345 | 0.1329983461 | 0.2711431431 | 0.0769687765 | 0.5772326644 | 1.789324 | 0.0236183206 | 0.1653503506 | 0.4143609987 | 24.11121 | 26.22605 | 36.06285 | 29.74811 | 33.74137 | 54.4482 | 18.46687 | 19.78215 | 24.47021 | 0.3919744871 | 0.6954392194 | 1.093647 | 1.81336 | 10.27994 | 23.46507 | 39.44002 | 98.73421 | 87.43204 | 87.81687 | 70.92549 | 69.60328
NEVQAH | 0.0561565665 | 0.4300977308 | 1.402099 | 0.012864673 | 0.0915826993 | 0.2229553889 | 0.0931068894 | 0.7599022176 | 2.380741 | 0.017908112 | 0.1255593728 | 0.2448477363 | 0.0780731204 | 0.5750094176 | 1.700839 | 0.0233750236 | 0.1598120282 | 0.3881039243 | 24.736 | 26.61224 | 35.63597 | 29.46183 | 34.29543 | 55.09901 | 18.9268 | 20.38887 | 24.83378 | 0.3739411643 | 0.6667953282 | 0.9720017647 | 1.620839 | 9.951411 | 22.86803 | 34.63822 | 89.30663 | 86.9433 | 87.74752 | 69.32474 | 68.08128
NIKDAM | 1.517343 | 2.196122 | 4.896876 | 0.0100296121 | 0.0952620211 | 0.6248758301 | 2.240203 | 4.396872 | 8.006432 | 0.0214381877 | 0.1354990405 | 0.5091166501 | 0.2007650403 | 1.301697 | 3.51973 | 0.0216187749 | 0.154066498 | 0.3449085827 | 857.2891 | 130.6365 | 44.40716 | 592.1436 | 183.8803 | 89.1147 | 52.6241 | 47.87727 | 57.82731 | 0.6787792228 | 2.156669 | 2.700753 | 3.60956 | 88.67331 | 396.5689 | 119.9328 | 321.6648 | 30.90808 | 49.05007 | 55.15258 | 45.08325
OCIYUW | 0.0507218606 | 0.5456431619 | 2.528589 | 0.0074667991 | 0.066453203 | 0.1460857291 | 2.469986 | 3.609261 | 4.85675 | 0.0098212386 | 0.0456874546 | 0.0705285494 | 0.4778276636 | 2.386305 | 3.070643 | 0.0090893257 | 0.0114111878 | 0.0073869081 | 38.49359 | 46.52865 | 98.084 | 1425.135 | 447.6607 | 390.2191 | 297.8978 | 1185.012 | 2355.56 | 0.4949213013 | 1.139275 | 1.982946 | 1.247489 | 23.02802 | 510.0085 | 194.4953 | 486.7941 | 90.70421 | 31.56532 | 78.42104 | 25.68568
OFAWAV | 0.0100576609 | 0.1015048364 | 1.026842 | 0.0127405911 | 0.1263880945 | 1.125958 | 0.0174156753 | 0.1749291854 | 1.792995 | 0.014943619 | 0.1477324615 | 1.317546 | 0.014043031 | 0.1410127129 | 1.44608 | 0.014473714 | 0.1440122912 | 1.27692083 | 4.473373 | 4.551015 | 5.16784 | 6.604078 | 6.709868 | 7.711537 | 5.498048 | 5.548638 | 6.417354 | 0.0914471755 | 0.1575135101 | 0.9253372865 | 1.618066 | 0.4161774 | 1.056895 | 4.781995 | 12.47778 | 90.09145 | 90.04416 | 90.11485 | 90.24374
OQIQUB | 0.1705637365 | 1.220725 | 2.859282 | 0.0259682079 | 0.1711654873 | 0.3487192344 | 0.2236556294 | 1.489549 | 3.421849 | 0.03784889 | 0.2425637632 | 0.4521187138 | 0.093996174 | 0.6814301725 | 2.032853 | 0.0227642798 | 0.1578068295 | 0.3827094461 | 37.21966 | 40.41375 | 46.46317 | 33.48531 | 34.79818 | 42.88803 | 23.39828 | 24.46939 | 30.09986 | 1.050161 | 1.265894 | 1.638558 | 1.9323 | 42.44093 | 44.0508 | 76.13259 | 82.87255 | 86.02766 | 84.98501 | 57.30661 | 56.46947
OQIQUB01 | 0.1301566449 | 0.9551430601 | 2.888525377 | 0.0257360728 | 0.1772227313 | 0.4068324243 | 0.1920360779 | 1.431975 | 3.359754 | 0.0397429336 | 0.2511856161 | 0.4649885873 | 0.0760547447 | 0.540352713 | 1.727592 | 0.0176795038 | 0.1210431576 | 0.3406804479 | 28.65839 | 30.54054 | 40.23354 | 27.38108 | 32.3049 | 40.94424 | 24.3772 | 25.29675 | 28.73569 | 0.8249864152 | 1.239939 | 1.933382 | 1.927779 | 25.19553 | 40.05612 | 77.78682 | 78.93143 | 86.37307 | 86.58943 | 66.93319 | 57.37856
PACZUQ | 0.0154541969 | 0.1515195252 | 1.160219 | 0.0058138156 | 0.0549484079 | 0.2835762418 | 5.317905367 | 5.943858 | 7.155192 | 0.0081115237 | 0.0615627729 | 0.1293070637 | 2.643209 | 2.712503 | 2.80151 | 0.0017607061 | 0.0169726902 | 0.0987331515 | 15.06305 | 15.62576 | 23.1845 | 3715.06 | 547.1141 | 313.5644 | 8506.92 | 905.6225 | 160.7892 | 0.1360653283 | 0.6259522523 | 1.008699 | 1.211334 | 2.126124 | 342.4673 | 23.38619 | 379.8313 | 89.80052 | 10.53108 | 86.94043 | 16.92945
POZHUI | 0.2575323131 | 0.4252929393 | 1.118354 | 0.0114776215 | 0.0742053312 | 0.4419226397 | 0.0573244362 | 0.3738313234 | 1.787571931 | 0.0154490979 | 0.1095782992 | 0.547015576 | 0.1187511711 | 0.5162527847 | 2.262643 | 0.0177884929 | 0.1159132086 | 0.6669283876 | 127.1474 | 32.47736 | 14.34038 | 21.02637 | 19.33209 | 18.51789 | 37.82914 | 25.23813 | 19.22492 | 0.1677606262 | 0.3165068872 | 0.6930607728 | 1.413741 | 5.448422 | 6.11874 | 9.938753 | 26.17949 | 39.4459 | 84.66569 | 61.97152 | 79.0872
RUWXAJ | 0.4627370313 | 1.960626 | 3.043508 | 0.033794141 | 0.121629311 | 0.1547610805 | 2.845427 | 4.069669 | 5.078672 | 0.0147649665 | 0.0360764541 | 0.03995542 | 0.352090654 | 1.909556 | 3.135295 | 0.007097806 | 0.0416505919 | 0.0744373008 | 77.59264 | 91.34486 | 111.4398 | 1092.05 | 639.2385 | 720.2813 | 281.0982 | 259.7998 | 238.6797 | 1.497889 | 1.224241 | 1.082882 | 1.009003273 | 136.8244 | 782.5822 | 120.6762 | 726.7662 | 76.3985 | 30.08209 | 35.58006 | 19.86746
WEMBUN | 0.2771577493 | 1.609707 | 3.29768707 | 0.0120210871 | 0.076308095 | 0.1780460245 | 0.7797554727 | 1.686057 | 3.54757 | 0.0110818683 | 0.1003999099 | 0.4786532452 | 0.1088910933 | 0.9105952718 | 2.953711 | 0.0146131859 | 0.1096154817 | 0.2408311294 | 130.6505 | 119.5374 | 104.9554 | 398.7247 | 95.16269 | 41.99887 | 42.22553 | 47.07401 | 69.49973 | 1.33255 | 0.9063019405 | 1.68798 | 1.861513 | 159.2896 | 86.24613 | 177.1626 | 78.18144 | 82.7821 | 53.75273 | 51.18678 | 52.47289
WEMCAU | 0.7274212863 | 2.652702 | 3.777807 | 0.0159730157 | 0.0649076028 | 0.1057354134 | 0.5771486743 | 1.736977 | 3.884782 | 0.0151722027 | 0.1284653837 | 0.4812971804 | 0.2003102377 | 1.446355 | 3.510902 | 0.0238212296 | 0.1397575003 | 0.2119288116 | 258.0636 | 231.5904 | 202.4636 | 215.5593 | 76.61884 | 45.7384 | 47.65041 | 58.64451 | 93.8764 | 1.92528 | 1.159828 | 1.125104985 | 2.147805 | 445.8764 | 88.8647 | 227.7928 | 98.23715 | 72.5781 | 66.77281 | 29.78196 | 55.28766
WEMDOJ | 0.2219058215 | 1.464297 | 3.453455 | 0.01171233 | 0.0820407913 | 0.2045903341 | 1.467333 | 1.913985 | 3.889657 | 0.0112479716 | 0.1024701954 | 0.4894582442 | 0.1617386314 | 1.529255219 | 4.766674742 | 0.015575211 | 0.1272711344 | 0.2624114661 | 107.3626 | 101.141 | 95.6525 | 739.2343 | 105.8446 | 45.03222 | 58.84472 | 68.08912 | 102.9344 | 1.242391 | 0.4466519979 | 1.989157 | 1.975673 | 125.6566 | 47.27569 | 190.2679 | 88.96892 | 84.84557 | 23.33623 | 57.59906 | 50.79297
WEMDUP | 0.508215924 | 2.408547 | 3.997381 | 0.0125891223 | 0.064789855 | 0.1144657592 | 1.645347 | 2.658868 | 6.153965 | 0.0122517678 | 0.1007588701 | 0.2161153568 | 1.764465 | 3.562956468 | 4.753417 | 0.0120184532 | 0.0158268585 | 0.0225076585 | 228.7602 | 210.6569 | 197.8917 | 761.003 | 149.5344 | 161.3604 | 831.9402 | 1275.685 | 1196.75 | 1.900331 | 1.013521 | 1.588834 | 3.495097706 | 400.3178 | 151.5562 | 314.4172 | 563.9705 | 78.89948 | 38.11851 | 39.74689 | 56.79424
WEMFAX | 0.1990280569 | 1.331157 | 3.243188 | 0.0116172565 | 0.0825957014 | 0.2167977011 | 0.5635673311 | 1.573226 | 3.435367 | 0.0109882934 | 0.1005481875 | 0.5301405162 | 0.0637005144 | 0.5923820923 | 2.387755 | 0.0123811815 | 0.1056796833 | 0.2886076714 | 97.08193 | 91.3271 | 84.77056 | 290.6319 | 88.66341 | 36.72061 | 29.1547 | 31.76421 | 46.88238 | 1.132129 | 1.009658 | 1.91203 | 1.862142 | 103.3941 | 89.51974 | 162.0839 | 68.37897 | 85.0485 | 64.17759 | 58.95527 | 54.20502
WEMFEB | 0.6166104809 | 2.531049 | 3.963815 | 0.0122291533 | 0.056672514 | 0.0963897484 | 1.641097 | 3.002714 | 6.520154 | 0.0123352981 | 0.0947866458 | 0.1609961755 | 3.021429 | 4.279193 | 4.963858 | 0.004682931 | 0.004549832 | 0.011508301 | 285.721 | 253.0788 | 233.0291 | 753.8972 | 179.5124 | 229.4933 | 3656.136 | 5329.595 | 2444.195 | 1.914439 | 1.361617 | 1.432766 | 3.51744 | 484.5039 | 244.4271 | 333.8762 | 807.2288 | 75.63815 | 45.34622 | 36.14613 | 53.9472
WEMFIF | 0.2623739316 | 1.583489 | 3.338591 | 0.0119736798 | 0.0774922435 | 0.1837416336 | 1.102045 | 1.796365 | 3.649251 | 0.0111219782 | 0.1012420221 | 0.4802578025 | 0.1173862137 | 0.986020523 | 3.245409 | 0.0148370992 | 0.1112407049 | 0.23497284 | 124.1712 | 115.7935 | 102.9635 | 561.4937 | 100.5452 | 43.05831 | 44.83279 | 50.22846 | 78.26713 | 1.321114587 | 0.6943202405 | 1.755103 | 1.852886 | 152.9765 | 69.81059 | 180.7116 | 79.78213 | 83.43064 | 38.6514 | 52.57016 | 50.77441
WENKEH | 1.100264 | 1.309843 | 2.271075 | 0.0079740713 | 0.0696093237 | 0.2277963895 | 1.925113 | 2.370704 | 3.341161 | 0.0080848326 | 0.0586969886 | 0.1110007081 | 0.5007138244 | 0.9419373246 | 1.640055 | 0.0101210087 | 0.0670653117 | 0.1375960542 | 781.888 | 106.63 | 56.4953 | 1349.314 | 228.8702 | 170.5687 | 280.3454 | 79.58876 | 67.54295 | 0.2095786443 | 0.4455905979 | 0.9612321865 | 0.9704572325 | 22.34737 | 101.9824 | 54.3051 | 165.5296 | 16.00029 | 18.79571 | 42.32499 | 29.04551
WENKOR | 0.663304073 | 1.047615 | 2.061755 | 0.0080290095 | 0.066187073 | 0.2357383824 | 0.7571438805 | 1.540224 | 2.728482777 | 0.0116859349 | 0.0743811304 | 0.1756832896 | 0.0237032121 | 0.2173099601 | 1.133351201 | 0.0096829587 | 0.078838658 | 0.2322872077 | 468.1428 | 89.69255 | 49.56035 | 367.1492 | 117.3408 | 88.00725 | 13.87161 | 15.61953 | 27.6482 | 0.3843113518 | 0.7830804643 | 1.014139 | 1.188258 | 34.46987 | 91.88725 | 50.26109 | 104.5754 | 36.68439 | 50.84197 | 49.18816 | 43.55015
WIKXUJ | 0.7638262527 | 1.374957 | 2.446679 | 0.0147764119 | 0.0851940242 | 0.1462394734 | 0.8676159149 | 1.466642 | 3.048802 | 0.014176982 | 0.0944662711 | 0.2018799462 | 1.487623 | 2.095856 | 3.063149 | 0.0125401471 | 0.071324678 | 0.1451400242 | 292.9229 | 91.45506 | 94.80692 | 346.7939 | 87.97817 | 85.57831 | 672.23 | 166.5134 | 119.5938 | 0.6111310807 | 0.5990258522 | 1.071722 | 1.58216 | 55.89103 | 52.7012 | 101.6066 | 135.3986 | 44.44728 | 40.84337 | 43.80312 | 51.89449
KIYMIQ | 0.0366650624 | 0.2619467991 | 0.6631914841 | 0.0150577821 | 0.0979473988 | 0.2083011159 | 0.0366861616 | 0.2615062169 | 0.6652906182 | 0.0152051637 | 0.0978745675 | 0.2072738202 | 0.1840623116 | 1.552559 | 3.9058 | 0.0091402321 | 0.0756337937 | 0.171781107 | 2.434958 | 2.674362 | 3.183811 | 2.412744 | 2.671851 | 3.209719 | 114.1131 | 116.3215 | 128.8434 | 0.2252817367 | 0.2248200553 | 0.401244685 | 0.4037844013 | 0.6024849 | 0.6006856 | 1.277487 | 1.296034 | 86.00286 | 85.97121 | 60.50209 | 60.69293
LENKIA | 0.0075688576 | 0.0642352041 | 0.2516679238 | 0.0025078624 | 0.0217583521 | 0.1092818243 | 0.0076618525 | 0.0645226429 | 0.2516417435 | 0.0024410479 | 0.0218919811 | 0.109971241 | 0.0650548956 | 0.6873409779 | 3.574945 | 0.0266312479 | 0.2365194892 | 0.5212754642 | 3.018051 | 2.952209 | 2.302926 | 3.138755 | 2.947319 | 2.28825 | 13.84255 | 16.4677 | 38.86241 | 0.0566663465 | 0.0568607904 | 0.1874327197 | 0.1871191006 | 0.1672909 | 0.1675869 | 0.4316436 | 0.4281754 | 88.21696 | 88.12533 | 74.47621 | 74.35932
XIGFOJ | 0.020153638 | 0.1900793835 | 1.565941 | 0.018312778 | 0.1757816777 | 1.379425 | 0.0199875329 | 0.1906023032 | 1.564161 | 0.0183521242 | 0.1756584485 | 1.378052 | 0.0178359749 | 0.1691513786 | 1.278206 | 0.015426532 | 0.149920973 | 1.169438 | 1.100523 | 1.081338 | 1.135213 | 1.089113 | 1.085073 | 1.135052 | 6.551733 | 6.393532 | 6.193712 | 0.1699257455 | 0.1706147703 | 1.375861 | 1.373558 | 0.1837471 | 0.1851295 | 1.561895 | 1.55906 | 89.39725 | 89.51349 | 87.86165 | 87.8144

## Table 3
| With missing hydrogen atoms (CO2 uptake, mol/kg) |  |  | Without missing hydrogen atoms (CO2 uptake, mol/kg) |  |  | Ratio=With/Without
MOF | @0.1 bar | @1 bar | @10 bar | @0.1 bar | @1 bar | @10 bar | @0.1 bar | @1 bar | @10 bar | With (PLD, Å) | Without (PLD, Å) | With (LCD, Å) | Without (LCD, Å)
CUIMDZ01 | 0.0225576629 | 0.1702191525 | 0.5519994508 | 0.0221691975 | 0.169758792 | 0.5525166316 | 1.017523 | 1.002712 | 0.999064 | 4.11986 | 3.79593 | 4.56464 | 4.5789
EGELUY | 2.811021 | 12.39498 | 14.54726 | 2.786160527 | 12.38593 | 14.51111 | 1.008923 | 1.000731 | 1.002492 | 6.86607 | 6.77944 | 7.32559 | 7.18938
EYUWAW | 1.033859 | 5.854701 | 8.741483 | 1.039555 | 5.857745 | 8.759119 | 0.9945207 | 0.9994802 | 0.9979866 | 4.52997 | 4.50984 | 6.01873 | 5.99158
KEJBOQ | 0.5317424589 | 2.62265084 | 4.69095794 | 0.5356497018 | 2.617873 | 4.689719 | 0.9927056 | 1.001825 | 1.000264 | 3.9347 | 3.92132 | 5.17871 | 5.11283
MAVNUU | 0.3718902795 | 3.002715217 | 7.302515 | 0.3709137407 | 2.999768 | 7.303746842 | 1.002633 | 1.000982 | 0.9998313 | 6.67882 | 6.25675 | 7.49883 | 7.52328
MINVUA | 0.1519244404 | 1.58724 | 7.867387 | 0.1512921212 | 1.590059 | 7.878804 | 1.004179 | 0.9982271 | 0.9985509 | 6.54626 | 6.55075 | 7.00848 | 6.96277
MINVUA01 | 0.1489813817 | 1.575246781 | 7.838475 | 0.14876764 | 1.568239 | 7.823473 | 1.001437 | 1.004469 | 1.001918 | 6.54364 | 6.55075 | 7.01168 | 6.96277
OCUNAC | 0.1390509645 | 1.054093 | 6.672951 | 0.1410273843 | 1.058179 | 6.686883 | 0.9859856 | 0.9961385 | 0.9979166 | 14.04664 | 13.84449 | 36.1506 | 33.55977
OLEKUM | 0.2201252367 | 2.380435 | 8.392223 | 0.1969840807 | 2.133339 | 8.138948 | 1.117477 | 1.115826 | 1.031119 | 5.7276 | 5.70118 | 6.88265 | 6.85169
SABVUN | 1.613986 | 9.043232 | 12.06789 | 1.228088 | 8.398833 | 11.8087 | 1.314226 | 1.076725 | 1.021949 | 6.76477 | 6.68014 | 7.01984 | 6.99027
SAQQOR | 0.5693748376 | 3.512076 | 13.88215 | 0.5639852516 | 3.535239 | 13.8806 | 1.009556 | 0.9934479 | 1.000111 | 9.07282 | 9.05214 | 10.68647 | 10.65762
VACFOV | 0.4139560698 | 3.159974 | 11.28647 | 0.4153775745 | 3.154533 | 11.30732 | 0.9965778 | 1.001725 | 0.9981562 | 7.51001 | 6.80377 | 7.84547 | 7.04016
VACFUB | 0.0784201989 | 0.8945263885 | 4.878849512 | 0.0787584528 | 0.8955505462 | 4.859888 | 0.9957052 | 0.9988564 | 1.003902 | 8.34107 | 8.31325 | 8.50715 | 8.48092
XESKEN | 0.1931617677 | 2.209049 | 8.280059 | 0.1800110005 | 2.046292 | 8.144017 | 1.073055 | 1.079538 | 1.016704 | 9.36375 | 9.36375 | 9.91621 | 9.89763

## Table 4
| With missing hydrogen atoms (CO2 uptake, mol/kg) Mixture (CO2/CH4) |  |  | With missing hydrogen atoms (CH4 uptake, mol/kg) Mixture (CO2/CH4) |  |  | Without missing hydrogen atoms (CO2 uptake, mol/kg) Mixture (CO2/CH4) |  |  | Without missing hydrogen atoms (CH4 uptake, mol/kg) Mixture (CO2/CH4) |  |  | With missing hydrogen atoms (CO2/CH4 Selectivities) |  |  | Without missing hydrogen atoms (CO2/CH4 Selectivities) |  |  | Working Capacity (CO2, mol/kg) @ VSA |  | Working Capacity (CO2, mol/kg) @ PSA |  | APS (CO2, mol/kg) @ VSA |  | APS (CO2, mol/kg) @ PSA |  | Regenerability (CO2, %) @ VSA |  | Regenerability (CO2, %) @ PSA
MOF | @0.1 bar | @1 bar | @10 bar | @0.1 bar | @1 bar | @10 bar | @0.1 bar | @1 bar | @10 bar | @0.1 bar | @1 bar | @10 bar | @0.1 bar | @1 bar | @10 bar | @0.1 bar | @1 bar | @10 bar | With | Without | With | Without | With | Without | Without | With | Without | With | Without | With
CUIMDZ01 | 0.01145625 | 0.0943846221 | 0.3390908519 | 0.0049103184 | 0.0430268895 | 0.184986635 | 0.0115356824 | 0.0939465839 | 0.338640348 | 0.0050726621 | 0.0428744024 | 0.1839983674 | 2.333097 | 2.193619 | 1.833056 | 2.274088 | 2.191205 | 1.840453 | 0.0829283721 | 0.0824109015 | 0.2447062298 | 0.2446937641 | 0.1819133 | 0.1805791 | 0.4485602 | 0.4503474 | 87.86216 | 87.72102 | 72.16539 | 72.25771
EGELUY | 1.161847 | 10.82376 | 13.74401 | 0.0892108236 | 0.2489384369 | 0.27285749 | 1.168047 | 10.81409 | 13.72618 | 0.0889468988 | 0.2495586217 | 0.2759107078 | 13.02362 | 43.47968 | 50.37066 | 13.13195 | 43.33285 | 49.74865 | 9.661917 | 9.64604 | 2.920247 | 2.912097683 | 420.0971 | 417.9904 | 147.0948 | 144.8729 | 89.26577 | 89.19884 | 21.24742 | 21.21564
EYUWAW | 0.5201203417 | 4.062465 | 7.726361 | 0.0458061089 | 0.2920001905 | 0.4335805491 | 0.5200830706 | 4.071624 | 7.719686 | 0.0457101843 | 0.2913793529 | 0.4331748739 | 11.35482 | 13.91254 | 17.8199 | 11.37784 | 13.97362 | 17.82118 | 3.542344 | 3.551541 | 3.663897 | 3.648062 | 49.28301 | 49.62789 | 65.29027 | 65.01276 | 87.19693 | 87.22664 | 47.42073 | 47.25661
KEJBOQ | 0.2842378709 | 1.63222 | 3.294122 | 0.0856831997 | 0.511343597 | 1.110069 | 0.2837692647 | 1.63028 | 3.291423838 | 0.0857840636 | 0.5111342484 | 1.109427 | 3.317312 | 3.192023 | 2.967493 | 3.307949 | 3.189534 | 2.966779 | 1.347982 | 1.346510629 | 1.661902 | 1.661144 | 4.302791 | 4.294741 | 4.931681 | 4.928248 | 82.58582 | 82.59383 | 50.45052 | 50.46886
MAVNUU | 0.1865101921 | 1.557293 | 5.293006 | 0.0690522546 | 0.4984504803 | 1.147386 | 0.1875017385 | 1.564194 | 5.300242 | 0.069407899 | 0.4982637583 | 1.145874 | 2.701001 | 3.124268 | 4.6131 | 2.701447 | 3.13929 | 4.625503 | 1.370783 | 1.376693 | 3.735713 | 3.736047718 | 4.282693 | 4.321837 | 17.23322 | 17.2811 | 88.02344 | 88.01289 | 70.57829 | 70.48825
MINVUA | 0.0759050169 | 0.7746187159 | 5.216032 | 0.0290993551 | 0.2736386854 | 1.168762 | 0.0756111221 | 0.7776768662 | 5.197195 | 0.0291329235 | 0.2737756993 | 1.166819984 | 2.608478 | 2.830808 | 4.46287 | 2.595384 | 2.840562 | 4.454153 | 0.698713699 | 0.7020657441 | 4.441413203 | 4.419518 | 1.977925 | 1.994261 | 19.82145 | 19.68521 | 90.20098 | 90.27731 | 85.14927 | 85.0366
MINVUA01 | 0.0745896834 | 0.7646321151 | 5.154045 | 0.0289863187 | 0.2731875671 | 1.177167 | 0.074418416 | 0.7659429956 | 5.155316 | 0.0289863187 | 0.273107414 | 1.176655 | 2.573272 | 2.798927 | 4.378348 | 2.567363 | 2.804549 | 4.381331 | 0.6900424317 | 0.6915245796 | 4.389413 | 4.389373 | 1.931379 | 1.939414 | 19.21838 | 19.2313 | 90.24502 | 90.28408 | 85.16443 | 85.14266
OCUNAC | 0.0726699029 | 0.5736438227 | 3.386461 | 0.0262925203 | 0.2109176685 | 1.512094 | 0.072404302 | 0.5738720293 | 3.398675 | 0.0262959987 | 0.2104549551 | 1.41219 | 2.7639 | 2.719752 | 2.239583 | 2.753434 | 2.726816 | 2.406669 | 0.5009739198 | 0.5014677273 | 2.812816888 | 2.82480287 | 1.362525 | 1.36741 | 6.299538 | 6.798366 | 87.33188 | 87.3832 | 83.06067 | 83.11483
OLEKUM | 0.0992981257 | 1.013589 | 5.771781 | 0.0298541365 | 0.2801072788 | 1.046064 | 0.099881971 | 1.013403 | 5.770442 | 0.0298871737 | 0.2808151546 | 1.044659 | 3.326109 | 3.618576 | 5.517619 | 3.341968 | 3.608789 | 5.523756 | 0.914291247 | 0.9135207922 | 4.758191 | 4.75704 | 3.308432 | 3.296704 | 26.25389 | 26.27672 | 90.20332 | 90.1439 | 82.43888 | 82.43804
SABVUN | 0.5989602877 | 5.785456 | 10.36418 | 0.0950685441 | 0.570142877 | 0.7544312475 | 0.6009807875 | 5.773064 | 10.35751 | 0.0946394932 | 0.5694236883 | 0.7584632186 | 6.300299 | 10.14738 | 13.73774 | 6.350211 | 10.13843 | 13.65591 | 5.186495 | 5.172084 | 4.578722 | 4.584440833 | 52.62933 | 52.43683 | 62.90128 | 62.60471 | 89.64714 | 89.58992 | 44.17835 | 44.26202
SAQQOR | 0.3045943576 | 2.152881 | 9.277486 | 0.0364535183 | 0.3454780741 | 1.754724 | 0.3044628171 | 2.143212 | 9.26498 | 0.0363618331 | 0.346587947 | 1.75406 | 8.355692 | 6.231598 | 5.287147 | 8.373143 | 6.183747 | 5.282021 | 1.848286 | 1.838749 | 7.124606 | 7.121768 | 11.51778 | 11.37036 | 37.66884 | 37.61733 | 85.85178 | 85.79409 | 76.79457 | 76.8676
VACFOV | 0.2118935928 | 1.653639 | 7.645698 | 0.0736477973 | 0.5314070917 | 1.786427412 | 0.2129871807 | 1.653086 | 7.647997 | 0.0739172829 | 0.529046219 | 1.781614 | 2.877121 | 3.111813 | 4.279882 | 2.881426 | 3.124654 | 4.292736 | 1.441746 | 1.440099 | 5.992059 | 5.99491 | 4.486443 | 4.499811 | 25.6453 | 25.73457 | 87.18623 | 87.11579 | 78.37164 | 78.38537
VACFUB | 0.0392891359 | 0.4214500515 | 3.131955 | 0.0185531186 | 0.1866540014 | 0.9051764136 | 0.0391023224 | 0.4233698637 | 3.136649 | 0.0185522896 | 0.1868054419 | 0.9066659469 | 2.117657 | 2.257921 | 3.46005 | 2.107682 | 2.266368 | 3.459542 | 0.3821609156 | 0.3842675413 | 2.710505 | 2.713279 | 0.8628893 | 0.8708916 | 9.378482 | 9.386704 | 90.67763 | 90.76403 | 86.54355 | 86.50248
XESKEN | 0.0923242415 | 0.9861328832 | 6.317508 | 0.0101091178 | 0.1074266794 | 0.5921972524 | 0.0939631956 | 0.9923690979 | 6.319898 | 0.0101942724 | 0.1076926516 | 0.5917642322 | 9.132769 | 9.17959 | 10.66791 | 9.217254 | 9.214826 | 10.67976 | 0.8938086417 | 0.8984059023 | 5.331375 | 5.327529 | 8.204797 | 8.278655 | 56.87465 | 56.89671 | 90.63775 | 90.53143 | 84.39048 | 84.2977
| With missing hydrogen atoms (CO2 uptake, mol/kg) Mixture (CO2/H2) |  |  | With missing hydrogen atoms (H2 uptake, mol/kg) Mixture (CO2/H2) |  |  | Without missing hydrogen atoms (CO2 uptake, mol/kg) Mixture (CO2/H2) |  |  | Without missing hydrogen atoms (H2 uptake, mol/kg) Mixture (CO2/H2) |  |  | With missing hydrogen atoms (CO2/H2 Selectivities) |  |  | Without missing hydrogen atoms (CO2/H2 Selectivities) |  |  | Working Capacity (CO2, mol/kg) @ VSA |  | Working Capacity (CO2, mol/kg) @ PSA |  | APS (CO2, mol/kg) @ VSA |  | APS (CO2, mol/kg) @ PSA |  | Regenerability (CO2, %) @ VSA |  | Regenerability (CO2, %) @ PSA
MOF | @0.1 bar | @1 bar | @10 bar | @0.1 bar | @1 bar | @10 bar | @0.1 bar | @1 bar | @10 bar | @0.1 bar | @1 bar | @10 bar | @0.1 bar | @1 bar | @10 bar | @0.1 bar | @1 bar | @10 bar | With | Without | With | Without | With | Without | Without | With | Without | With | Without | With
CUIMDZ01 | 0.0035037258 | 0.0338315661 | 0.2199856265 | 0.0003070036 | 0.0031181594 | 0.0228730736 | 0.0034808238 | 0.0333491732 | 0.2200667983 | 0.0003038147 | 0.0030494532 | 0.0227930613 | 64.6717 | 61.48249 | 54.50012 | 64.92335 | 61.97132 | 54.71161 | 0.0303278403 | 0.0298683494 | 0.1861540604 | 0.1867176251 | 1.864631 | 1.850981 | 10.14542 | 10.21562 | 89.64362 | 89.56249 | 84.62101 | 84.84589
EGELUY | 0.3217855365 | 4.934225 | 12.85644 | 0.0050692034 | 0.0346149338 | 0.046568497 | 0.3192997955 | 4.954984 | 12.85875 | 0.0050849773 | 0.0342263564 | 0.0462803342 | 359.7116 | 807.7615 | 1564.43 | 355.8257 | 820.3691 | 1574.453 | 4.61244 | 4.635685 | 7.92221 | 7.903763 | 3725.751 | 3802.972 | 12393.74 | 12444.11 | 93.4785 | 93.55599 | 61.62058 | 61.46604
EYUWAW | 0.1620700761 | 1.540783 | 6.520099 | 0.0032721301 | 0.0276932741 | 0.0890596713 | 0.1633810961 | 1.538343 | 6.52359 | 0.0032302558 | 0.0276999562 | 0.0890191335 | 280.6725 | 315.2788 | 414.8592 | 286.6108 | 314.7037 | 415.2704 | 1.378713 | 1.374962 | 4.979316 | 4.985247 | 434.6789 | 432.7057 | 2065.715 | 2070.225 | 89.48132 | 89.37941 | 76.36872 | 76.41876
KEJBOQ | 0.0907570268 | 0.7435389895 | 3.004238 | 0.0026662435 | 0.0221258011 | 0.0959671322 | 0.0906990488 | 0.7396042519 | 3.003126 | 0.002674462 | 0.0221377554 | 0.0959356029 | 192.8893 | 190.4287 | 177.3942 | 192.1737 | 189.3187 | 177.3868 | 0.6527819627 | 0.6489052031 | 2.260699 | 2.263521757 | 124.3084 | 122.8499 | 401.0348 | 401.519 | 87.79391 | 87.73681 | 75.25033 | 75.37219
MAVNUU | 0.0572224534 | 0.5507253231 | 3.793557 | 0.0036649872 | 0.0343348681 | 0.1795801867 | 0.0570559741 | 0.5506146859 | 3.792515 | 0.0036712695 | 0.0341970079 | 0.1788828584 | 88.47523 | 90.89235 | 119.706 | 88.06686 | 91.24044 | 120.1396 | 0.4935028697 | 0.4935587118 | 3.242832 | 3.241899872 | 44.85564 | 45.03251 | 388.1864 | 389.4806 | 89.60962 | 89.63777 | 85.48261 | 85.48154
MINVUA | 0.0226864194 | 0.2296863381 | 2.313206 | 0.0034469273 | 0.0335255892 | 0.2507833963 | 0.022657304 | 0.227787668 | 2.308006037 | 0.0034298005 | 0.0332793068 | 0.2510135797 | 37.29594 | 38.82276 | 52.26888 | 37.43407 | 38.78677 | 52.10356 | 0.2069999187 | 0.205130364 | 2.083519719 | 2.080218369 | 8.036308 | 7.956344 | 108.9032 | 108.3868 | 90.12287 | 90.05332 | 90.07065 | 90.13054
MINVUA01 | 0.0219739471 | 0.2252686674 | 2.271724 | 0.003429458 | 0.0334814023 | 0.2515599226 | 0.0222013902 | 0.2251097313 | 2.26457 | 0.0033722547 | 0.0334430384 | 0.251830525 | 36.30866 | 38.12631 | 51.17311 | 37.30675 | 38.14312 | 50.95713 | 0.2032947203 | 0.2029083411 | 2.046455 | 2.03946 | 7.750878 | 7.739557 | 104.7235 | 103.925 | 90.24545 | 90.13753 | 90.0838 | 90.05949
OCUNAC | 0.0230032038 | 0.2067204825 | 1.403448 | 0.0077348338 | 0.075480639 | 0.7191643427 | 0.0231224912 | 0.2073491566 | 1.396948 | 0.0077799866 | 0.0750018092 | 0.7176616084 | 16.85253 | 15.51942 | 11.05849 | 16.8416 | 15.666 | 11.03033 | 0.1837172787 | 0.1842266654 | 1.196728 | 1.189599 | 2.851186 | 2.886095 | 13.234 | 13.12167 | 88.87232 | 88.84852 | 85.27053 | 85.15699
OLEKUM | 0.0329913184 | 0.3279271176 | 3.333678274 | 0.0035488503 | 0.0342876624 | 0.232608679 | 0.0298508666 | 0.2976233142 | 3.007473 | 0.0034742065 | 0.0337880451 | 0.2374350432 | 52.67926 | 54.19599 | 81.21298 | 48.68879 | 49.91505 | 71.77689 | 0.2949357992 | 0.2677724476 | 3.005751 | 2.70985 | 15.98434 | 13.36588 | 244.106 | 194.5046 | 89.93944 | 89.97025 | 90.1632 | 90.10388
SABVUN | 0.2226037919 | 2.525823 | 9.742059 | 0.0053923766 | 0.0422640857 | 0.0837736901 | 0.177584013 | 1.946311 | 9.197197 | 0.0050254981 | 0.0424405485 | 0.0977169233 | 233.9268 | 338.6562 | 658.9778 | 200.2407 | 259.8716 | 533.3513 | 2.303219 | 1.768727 | 7.216236 | 7.250887 | 779.9994 | 459.6419 | 4755.339 | 3867.27 | 91.18688 | 90.87587 | 74.07301 | 78.838
SAQQOR | 0.0950442659 | 0.8000123368 | 4.522647 | 0.005138122 | 0.0488705124 | 0.3826657885 | 0.0953743682 | 0.8142310427 | 4.528956 | 0.0051554582 | 0.0487466571 | 0.3824632948 | 104.8212 | 92.76357 | 66.97316 | 104.8316 | 94.65215 | 67.10209 | 0.7049680709 | 0.7188566745 | 3.722635 | 3.714725 | 65.39536 | 68.04133 | 249.3166 | 249.2658 | 88.11965 | 88.28657 | 82.31097 | 82.02166
VACFOV | 0.0654869175 | 0.6099653382 | 4.146066 | 0.0047983764 | 0.0450206992 | 0.3037795628 | 0.0658633672 | 0.6130548438 | 4.15109 | 0.0047421803 | 0.0451458632 | 0.3044848871 | 77.3371 | 76.77513 | 77.34021 | 78.70341 | 76.95007 | 77.25455 | 0.5444784207 | 0.5471914766 | 3.536101 | 3.538035 | 41.8024 | 42.10642 | 273.4828 | 273.3293 | 89.26383 | 89.25653 | 85.2881 | 85.23147
VACFUB | 0.0117084505 | 0.1195896288 | 1.301609 | 0.0021234831 | 0.0211729286 | 0.1661534354 | 0.0116686559 | 0.1192599417 | 1.313268 | 0.0021530527 | 0.0212690989 | 0.1659826503 | 31.24484 | 32.00665 | 44.39142 | 30.71099 | 31.77409 | 44.83512 | 0.1078811783 | 0.1075912858 | 1.18202 | 1.194008 | 3.452915 | 3.418616 | 52.47154 | 53.53349 | 90.20948 | 90.21578 | 90.81217 | 90.91884
XESKEN | 0.0294315996 | 0.3009229053 | 3.264336 | 0.0023712835 | 0.0230225393 | 0.1682513331 | 0.0280640532 | 0.283041529 | 3.059288 | 0.0023125812 | 0.0227446092 | 0.1696677981 | 70.33282 | 74.06784 | 109.9421 | 68.76716 | 70.5179 | 102.1759 | 0.2714913057 | 0.2549774758 | 2.963413 | 2.776246 | 20.10878 | 17.98048 | 325.8039 | 283.6655 | 90.21955 | 90.08483 | 90.7815 | 90.74812
| With missing hydrogen atoms (CO2 uptake, mol/kg) Mixture (CO2/N2) |  |  | With missing hydrogen atoms (N2 uptake, mol/kg) Mixture (CO2/N2) |  |  | Without missing hydrogen atoms (CO2 uptake, mol/kg) Mixture (CO2/N2) |  |  | Without missing hydrogen atoms (N2 uptake, mol/kg) Mixture (CO2/N2) |  |  | With missing hydrogen atoms (CO2/N2 Selectivities) |  |  | Without missing hydrogen atoms (CO2/N2 Selectivities) |  |  | Working Capacity (CO2, mol/kg) @ VSA |  | Working Capacity (CO2, mol/kg) @ PSA |  | APS (CO2, mol/kg) @ VSA |  | APS (CO2, mol/kg) @ PSA |  | Regenerability (CO2, %) @ VSA |  | Regenerability (CO2, %) @ PSA
MOF | @0.1 bar | @1 bar | @10 bar | @0.1 bar | @1 bar | @10 bar | @0.1 bar | @1 bar | @10 bar | @0.1 bar | @1 bar | @10 bar | @0.1 bar | @1 bar | @10 bar | @0.1 bar | @1 bar | @10 bar | With | Without | With | Without | With | Without | Without | With | Without | With | Without | With
CUIMDZ01 | 0.0035040157 | 0.0326006526 | 0.1863451042 | 0.0021452566 | 0.0204066083 | 0.1283182328 | 0.0034376287 | 0.0326876225 | 0.1858946003 | 0.0021177161 | 0.0204060285 | 0.1279541189 | 9.255811 | 9.052804 | 8.229194 | 9.19854 | 9.077213 | 8.23266 | 0.0290966369 | 0.0292499938 | 0.1537444516 | 0.1532069778 | 0.2634062 | 0.2655084 | 1.265193 | 1.261301 | 89.2517 | 89.48339 | 82.50523 | 82.41605
EGELUY | 0.3170691306 | 4.821682 | 12.57662 | 0.0475418641 | 0.355098159 | 0.3184318445 | 0.3184449253 | 4.796918 | 12.57165 | 0.0475526365 | 0.3530621674 | 0.3183337383 | 37.79248 | 76.94453 | 223.8078 | 37.94787 | 76.99078 | 223.7883 | 4.504612 | 4.478473 | 7.75494 | 7.774734 | 346.6053 | 344.8011 | 1735.616 | 1739.895 | 93.4241 | 93.36147 | 61.66155 | 61.84338
EYUWAW | 0.1610650944 | 1.520871 | 6.077851 | 0.02483855 | 0.2078775214 | 0.5437981437 | 0.1607468799 | 1.528463 | 6.083733 | 0.0247942999 | 0.208322992 | 0.5440381039 | 36.74539 | 41.45838 | 63.33445 | 36.73824 | 41.57625 | 63.36778 | 1.359805 | 1.367716 | 4.556981 | 4.555271 | 56.37534 | 56.8645 | 288.6139 | 288.6574 | 89.40968 | 89.4831 | 74.97684 | 74.87624
KEJBOQ | 0.0901286822 | 0.7073709927 | 2.480037 | 0.0307616925 | 0.2411743705 | 0.8432854542 | 0.0900260251 | 0.7060599116 | 2.47627 | 0.03095565 | 0.2419865116 | 0.8436723233 | 16.60277 | 16.62049 | 16.66522 | 16.47995 | 16.534 | 16.63228 | 0.6172423105 | 0.6160338865 | 1.772666 | 1.77021 | 10.25887 | 10.18551 | 29.54187 | 29.44262 | 87.25864 | 87.24952 | 71.4774 | 71.48695
MAVNUU | 0.0565006942 | 0.5314856234 | 3.116473 | 0.0312192276 | 0.2756376839 | 1.157543693 | 0.0568800715 | 0.5292652016 | 3.109262 | 0.0312778618 | 0.2765618708 | 1.158748 | 10.25556 | 10.92649 | 15.25645 | 10.30507 | 10.84448 | 15.20533 | 0.4749849292 | 0.4723851301 | 2.584987 | 2.579997 | 5.189917 | 5.122771 | 39.43774 | 39.2297 | 89.36929 | 89.25301 | 82.94593 | 82.97779
MINVUA | 0.0223606689 | 0.2259530518 | 2.019349 | 0.0176175901 | 0.1704682444 | 1.138437 | 0.0223983477 | 0.2263137409 | 2.013119 | 0.0177248035 | 0.1713715086 | 1.135155 | 7.19227 | 7.51108 | 10.05148 | 7.160811 | 7.483417 | 10.04944 | 0.2035923829 | 0.2039153932 | 1.793396 | 1.786805 | 1.529199 | 1.525984 | 18.02627 | 17.95639 | 90.10384 | 90.10297 | 88.8106 | 88.75805
MINVUA01 | 0.022155148 | 0.2225547645 | 1.985743 | 0.0175165424 | 0.1701901062 | 1.138735 | 0.021918114 | 0.2224636503 | 1.990109 | 0.017606629 | 0.1705949823 | 1.136406323 | 7.167273 | 7.410206 | 9.881619 | 7.054312 | 7.389592 | 9.923636 | 0.2003996165 | 0.2005455363 | 1.763188 | 1.767645 | 1.485002 | 1.48195 | 17.42316 | 17.54147 | 90.04508 | 90.14755 | 88.79237 | 88.82153
OCUNAC | 0.0232774284 | 0.2007124602 | 1.258389 | 0.0198840897 | 0.182805774 | 1.452169 | 0.0229086979 | 0.2005492485 | 1.269731 | 0.0196873075 | 0.1826184903 | 1.44734 | 6.633717 | 6.221743 | 4.910496 | 6.593891 | 6.22306 | 4.971288 | 0.1774350318 | 0.1776405506 | 1.057677 | 1.069182 | 1.103955 | 1.105468 | 5.193717 | 5.31521 | 88.4026 | 88.57702 | 84.05005 | 84.20538
OLEKUM | 0.0327062738 | 0.3212546161 | 2.86947 | 0.0195510373 | 0.1844476436 | 1.161223 | 0.0296105858 | 0.2904573969 | 2.608438 | 0.0182655178 | 0.1728144866 | 1.129994 | 9.479576 | 9.8697 | 14.00276 | 9.186343 | 9.524232 | 13.08074 | 0.2885483423 | 0.2608468111 | 2.548215 | 2.31798 | 2.847885 | 2.484366 | 35.68205 | 30.32089 | 89.81921 | 89.80553 | 88.80439 | 88.8647
SABVUN | 0.2207121511 | 2.442409 | 9.031374 | 0.0552427237 | 0.4413106273 | 0.7798269203 | 0.1764784526 | 1.884519 | 8.440395 | 0.0472374656 | 0.3949565019 | 0.834265712 | 22.64013 | 31.36185 | 65.62711 | 21.17058 | 27.03827 | 57.33054 | 2.221697 | 1.708041 | 6.588965 | 6.555876 | 69.67652 | 46.18247 | 432.4147 | 375.852 | 90.96334 | 90.63536 | 72.9564 | 77.67262
SAQQOR | 0.0964359859 | 0.7910148595 | 4.219326 | 0.0238704899 | 0.2248263045 | 1.630014 | 0.0953279001 | 0.7946813721 | 4.214258 | 0.0239623538 | 0.2240660147 | 1.629762835 | 22.89315 | 19.93725 | 14.66829 | 22.54334 | 20.09762 | 14.65293 | 0.6945788736 | 0.699353472 | 3.428311 | 3.419577 | 13.84799 | 14.05534 | 50.28746 | 50.10681 | 87.80857 | 88.00426 | 81.25258 | 81.14303
VACFOV | 0.0652177512 | 0.5924593107 | 3.593362 | 0.0331789781 | 0.2961592507 | 1.613627 | 0.0652602175 | 0.5884479984 | 3.602965 | 0.0331384276 | 0.2973786411 | 1.61381 | 11.1386 | 11.33603 | 12.61902 | 11.15949 | 11.21311 | 12.6513 | 0.5272415595 | 0.5231877809 | 3.000903 | 3.014517 | 5.976825 | 5.866561 | 37.86844 | 38.13756 | 88.99203 | 88.90977 | 83.5124 | 83.66767
VACFUB | 0.0116114512 | 0.1193856815 | 1.163054 | 0.010941852 | 0.1096224676 | 0.8046591674 | 0.0114622215 | 0.1182628663 | 1.16155 | 0.0110720135 | 0.1084979943 | 0.8028653714 | 6.013445 | 6.171352 | 8.190595 | 5.866375 | 6.176669 | 8.198282 | 0.1077742303 | 0.1068006448 | 1.043668 | 1.043287 | 0.6651127 | 0.6596723 | 8.548261 | 8.553162 | 90.274 | 90.30784 | 89.73515 | 89.81853
XESKEN | 0.0299001311 | 0.296592704 | 3.120362 | 0.0085694504 | 0.0864170497 | 0.6877493963 | 0.0274494907 | 0.2837238528 | 2.911548 | 0.0082342674 | 0.0823937672 | 0.6693088986 | 19.77187 | 19.44862 | 25.71002 | 18.89022 | 19.51323 | 24.65046 | 0.2666925729 | 0.2562743621 | 2.823769 | 2.627824192 | 5.186801 | 5.00074 | 72.59915 | 64.77708 | 89.91879 | 90.32528 | 90.49493 | 90.25522

## Table 5
|  | With Charge Balancing Ions (CO2 uptake, mol/kg) |  |  | Without Charge Balancing Ions (CO2 uptake, mol/kg) |  |  | Ratio=Without/With
MOF | Name of CBIs | @0.1 bar | @1 bar | @10 bar | @0.1 bar | @1 bar | @10 bar | @0.1 bar | @1 bar | @10 bar | With (PLD, Å) | Without (PLD, Å) | With (LCD, Å) | Without (LCD, Å)
BEPLUF | CHOO- | 0.0916634127 | 0.9905867395 | 5.899224 | 0.1317504412 | 1.378567 | 8.777665 | 1.437329 | 1.391667 | 1.487936 | 9.74472 | 10.45745 | 9.83528 | 10.54661
BEPMAM | CHOO- | 0.0853793684 | 0.9283270337 | 5.544626052 | 0.1323074618 | 1.393731 | 8.538087 | 1.549642 | 1.501336 | 1.539885 | 9.56872 | 10.23297 | 9.64411 | 10.35764
BEPNIV | CH3COO- | 0.0977363281 | 0.9189832536 | 3.778561 | 0.1326359748 | 1.372955 | 8.415409 | 1.35708 | 1.493993 | 2.227146 | 8.04133 | 10.19883 | 8.14086 | 10.32219
BEPNOB | CHOO- | 0.0791198707 | 0.8651381764 | 5.41567 | 0.1169771414 | 1.241856 | 8.342440191 | 1.47848 | 1.435442 | 1.540426 | 9.55131 | 10.23127 | 9.65893 | 10.36311
BEPPIX | CH3COO- | 0.1661488389 | 1.391808 | 3.726503 | 0.1932461538 | 2.235839 | 8.061149 | 1.163091 | 1.606428 | 2.163194 | 7.60093 | 9.63706 | 7.71851 | 9.77409
BEPPOD | CHOO- | 0.1479639926 | 1.609328 | 5.410999 | 0.1814982135 | 2.084414 | 8.266151 | 1.226638 | 1.295208 | 1.527657 | 9.49812 | 9.89092 | 9.61883 | 10.03622
BIFKEI | CF3 SO3- | 2.611314 | 3.378317 | 3.848649 | 1.927753 | 6.711882 | 9.337989 | 0.738231 | 1.986753 | 2.426303 | 3.07096 | 4.3432 | 4.43564 | 5.92703
CIJVOH | SO42- | 0.1020817974 | 0.981163456 | 3.747857 | 0.1410844062 | 1.647952 | 7.745162 | 1.382072 | 1.67959 | 2.066557 | 3.14257 | 4.40026 | 4.05055 | 5.67314
CIJVOH01 | SO42- | 0.1262396808 | 1.164026 | 3.944799 | 0.1433343739 | 1.694366 | 7.882556 | 1.135415 | 1.455609 | 1.998215 | 3.25712 | 4.43683 | 4.13064 | 5.72943
CIVTEH | NO3- | 0.7906132073 | 3.416366 | 4.98431 | 2.154034 | 5.098073406 | 6.625919 | 2.72451 | 1.49225 | 1.329355 | 3.53705 | 4.01709 | 5.29777 | 5.3881
FIFNUE | CHOO- | 1.254068 | 5.133106 | 6.411229 | 2.149238 | 7.398605 | 9.162089 | 1.713814 | 1.44135 | 1.429069 | 3.95564 | 3.95118 | 4.78254 | 4.8017
FIFNUE01 | CHOO- | 1.197386 | 5.043891 | 6.39319114 | 2.010543 | 7.304893 | 9.114541 | 1.67911 | 1.448265 | 1.425664 | 3.93198 | 3.93215 | 4.67035 | 4.79076
HEKTAU | CH3COO- | 1.904862481 | 3.739003 | 4.850797 | 2.292666 | 6.026751 | 8.027123175 | 1.203586 | 1.611861 | 1.654805 | 3.91007 | 4.04271 | 4.8738 | 4.87289
IDAGEA | OH- | 0.1884741012 | 0.8754244844 | 1.85272 | 0.3525125263 | 2.438100121 | 5.303179 | 1.87035 | 2.785049 | 2.862375 | 3.38888 | 5.9816 | 4.38787 | 6.40396
IKOSOQ | NO3- | 1.275038 | 2.759789 | 3.813519 | 1.548433 | 4.286229 | 6.20214 | 1.214421 | 1.5531 | 1.626356 | 3.64261 | 4.15785 | 4.90404 | 5.18747
KIPZEQ | NO3- | 1.348999 | 2.814619 | 3.527892 | 1.66126 | 4.008487 | 4.830849 | 1.231476 | 1.424167 | 1.36933 | 4.0897 | 4.0897 | 4.90138 | 4.90958
LIQCUK | NO3- | 0.3852089927 | 2.291912 | 3.652148 | 1.927092 | 4.650606528 | 6.822469 | 5.002717 | 2.029138 | 1.86807 | 5.77643 | 5.77662 | 7.72609 | 7.72615
MOXNUJ | CH3COO- | 1.525104 | 5.677618 | 7.180853 | 0.5777525908 | 6.400839 | 15.94781 | 0.3788282 | 1.127381 | 2.22088 | 3.50499 | 7.13556 | 4.06332 | 7.33692
SENWAL | NO3- | 0.1348189134 | 1.467081 | 11.33614 | 0.0853938098 | 0.914193888 | 14.50293 | 0.6333964 | 0.6231381 | 1.279353 | 5.10228 | 7.37341 | 6.93975 | 8.65122
TEDGUG | C4H12N+ (DMA) | 0.122330436 | 1.275036 | 11.3798 | 0.1457072941 | 1.523681 | 16.22631 | 1.191096 | 1.19501 | 1.425887 | 5.37593 | 5.38482 | 14.40357 | 14.40061
UXUPEJ | CF3 SO3- | 1.592098 | 4.170179 | 5.755644 | 0.5364008884 | 6.066841 | 16.79574 | 0.3369145 | 1.454816 | 2.918134 | 5.79381 | 5.78241 | 6.1194 | 7.33818
UXUPIN | CF3 SO3- | 1.675334 | 4.155503 | 5.677554177 | 0.5321013749 | 6.127877 | 17.35271 | 0.3176092 | 1.474641 | 3.05637 | 5.72951 | 5.72246 | 6.05873 | 7.3374
VEHRIL | SiMo12O404+ | 0.9417022971 | 1.476568 | 2.142936 | 3.34037 | 7.951977 | 12.49008 | 3.547162 | 5.385444 | 5.828488 | 2.55333 | 4.02227 | 4.28303 | 8.79809
VEHXEN | [Fe(1,10-phen)3]2+, [2-MepyH]+ | 0.1795047336 | 1.675319 | 5.480737 | 0.0491477851 | 0.518895232 | 8.301752 | 0.2737966 | 0.3097292 | 1.514715 | 6.48813 | 7.04491 | 8.78035 | 9.30754
VEXYON | [Cu(dmf)6]2+ | 0.0390471438 | 0.4125893264 | 6.367715 | 0.2587174373 | 2.040597 | 10.83315 | 6.625771 | 4.94583 | 1.701262 | 6.04306 | 6.04579 | 15.21502 | 15.41535
XEDPON | CH3COO- | 0.9948687576 | 2.586177 | 3.498527 | 0.8908431898 | 5.786273 | 9.23324 | 0.8954379 | 2.237385 | 2.63918 | 3.39158 | 4.32366 | 6.45468 | 7.48304
XINWUO | CH3COO- | 0.4322481987 | 1.437717 | 2.084899 | 0.1540308151 | 1.640395 | 7.436795 | 0.3563481 | 1.140972 | 3.566981 | 3.10036 | 4.28799 | 3.58402 | 6.28616

## Table 6
| With Charge Balancing Ions (CO2 uptake, mol/kg) Mixture (CO2/CH4) |  |  | With Charge Balancing Ions (CH4 uptake, mol/kg) Mixture (CO2/CH4) |  |  | Without Charge Balancing Ions (CO2 uptake, mol/kg) Mixture (CO2/CH4) |  |  | Without Charge Balancing Ions (CH4 uptake, mol/kg) Mixture (CO2/CH4) |  |  | With Charge Balancing Ions (CO2/CH4 Selectivities) |  |  | Without Charge Balancing Ions (CO2/CH4 Selectivities) |  |  |  | Working Capacity (CO2, mol/kg) @ VSA |  | Working Capacity (CO2, mol/kg) @ PSA |  | APS (CO2, mol/kg) @ VSA |  | APS (CO2, mol/kg) @ PSA |  | Regenerability (CO2, %) @ VSA |  | Regenerability (CO2, %) @ PSA
MOF | @0.1 bar | @1 bar | @10 bar | @0.1 bar | @1 bar | @10 bar | @0.1 bar | @1 bar | @10 bar | @0.1 bar | @1 bar | @10 bar | @0.1 bar | @1 bar | @10 bar | @0.1 bar | @1 bar | @10 bar |  | With | Without | With | Without | With | Without | With | Without | With | Without | With | Without
BEPLUF | 0.0462599459 | 0.4768618037 | 3.69985 | 0.0217874682 | 0.2134352333 | 1.049492 | 0.0664944164 | 0.6706869845 | 5.256952 | 0.036516085 | 0.3501846017 | 1.745037 | 2.123236 | 2.234223 | 3.52537 | 1.820962 | 1.915238 | 3.012515 | 0.8576352 | 0.4306018578 | 0.6041925681 | 3.222988 | 4.586265 | 0.9620604 | 1.157173 | 11.36223 | 13.81619 | 90.29909 | 90.08563 | 87.11132 | 87.2419
BEPMAM | 0.0429982757 | 0.4455921615 | 3.47185 | 0.02024547 | 0.2005762967 | 0.9844307355 | 0.0663919268 | 0.6703025778 | 5.157701322 | 0.0395723173 | 0.3815327725 | 1.805087 | 2.123847 | 2.221559 | 3.526759 | 1.677737 | 1.756868 | 2.857314 | 0.7899518 | 0.4025938858 | 0.603910651 | 3.026258 | 4.487399 | 0.8943862 | 1.060991 | 10.67288 | 12.82191 | 90.35031 | 90.09523 | 87.16557 | 87.00385
BEPNIV | 0.0494312623 | 0.4697549761 | 2.442496552 | 0.019006058 | 0.1747635357 | 0.6526155161 | 0.0666697752 | 0.6622459541 | 5.027723 | 0.0387861731 | 0.3672604788 | 1.744008555 | 2.600816 | 2.687946 | 3.742627 | 1.718906 | 1.803205 | 2.882855 | 0.6609101 | 0.4203237138 | 0.5955761789 | 1.972742 | 4.365477 | 1.129808 | 1.073946 | 7.383236 | 12.58504 | 89.47722 | 89.93278 | 80.76743 | 86.82811
BEPNOB | 0.0399403448 | 0.4159833808 | 3.3526 | 0.0193746548 | 0.1927282728 | 0.9835629326 | 0.0589797622 | 0.6030669215 | 4.922394528 | 0.0355228709 | 0.3448626569 | 1.775436 | 2.061474 | 2.158393 | 3.408628 | 1.660332 | 1.748716 | 2.772499 | 0.8054102 | 0.376043036 | 0.5440871593 | 2.936617 | 4.319328 | 0.8116487 | 0.951454 | 10.00983 | 11.97533 | 90.39857 | 90.22003 | 87.59222 | 87.7485
BEPPIX | 0.0861122007 | 0.739415845 | 2.675759 | 0.0268348509 | 0.213040583 | 0.5335664921 | 0.0984405746 | 1.028142 | 6.002053 | 0.028939117 | 0.2866621215 | 0.9741369857 | 3.208969 | 3.470775 | 5.014856 | 3.401644 | 3.586597 | 6.161405 | 1.060043 | 0.6533036443 | 0.9297010012 | 1.936343 | 4.973911 | 2.26747 | 3.334463 | 9.710481 | 30.64628 | 88.35402 | 90.42539 | 72.36613 | 82.87017
BEPPOD | 0.0754574301 | 0.7564153037 | 3.920395 | 0.0242540878 | 0.2332025312 | 0.7659869831 | 0.0933896041 | 0.9575349989 | 6.018337 | 0.0298082986 | 0.2894648766 | 1.081526 | 3.111122 | 3.243598 | 5.118096 | 3.133007 | 3.307949 | 5.564672 | 1.007034 | 0.6809578736 | 0.8641453948 | 3.16398 | 5.060802 | 2.208754 | 2.858549 | 16.19355 | 28.1617 | 90.02434 | 90.24687 | 80.70564 | 84.08971
BIFKEI | 2.238334 | 3.125438 | 3.581060621 | 0.0528956499 | 0.0999972073 | 0.1329993859 | 0.9756490725 | 5.117257 | 8.045271 | 0.1359439843 | 0.5195971393 | 0.5801873931 | 42.31602 | 31.25526 | 26.92539 | 7.176846 | 9.848509 | 13.86668 | 0.1696012 | 0.8871049191 | 4.141608033 | 0.4556221864 | 2.928014 | 27.72669 | 40.78866 | 12.26781 | 40.60182 | 28.38338 | 80.93414 | 12.72311 | 36.39422
CIJVOH | 0.0524362169 | 0.503509229 | 2.902248816 | 0.0038354425 | 0.0387129335 | 0.2705693867 | 0.0710566754 | 0.7525134662 | 5.652309 | 0.0222734065 | 0.2178363123 | 1.000198473 | 13.67149 | 13.00623 | 10.72645 | 3.190202 | 3.45449 | 5.651187 | 0.2333471 | 0.4510730121 | 0.6814567908 | 2.398739587 | 4.899795 | 5.866758 | 2.354086 | 25.72996 | 27.68966 | 89.58585 | 90.55742 | 82.65107 | 86.68662
CIJVOH01 | 0.0634273715 | 0.6086817305 | 3.096367 | 0.0056665019 | 0.0558557761 | 0.3099163073 | 0.0718327835 | 0.7668946383 | 5.720282 | 0.0229639508 | 0.2278582558 | 1.057131 | 11.19339 | 10.89738 | 9.990978 | 3.128067 | 3.365665 | 5.411141 | 0.2794566 | 0.545254359 | 0.6950618548 | 2.487685 | 4.953388 | 5.941845 | 2.339346 | 24.85441 | 26.80348 | 89.57955 | 90.63329 | 80.34207 | 86.59341
CIVTEH | 0.4006723529 | 2.25909 | 3.99184395 | 0.1204739777 | 0.5136451288 | 0.6900055019 | 1.225729 | 4.107176 | 5.561507 | 0.133212281 | 0.4987842857 | 0.744625912 | 3.3258 | 4.398153 | 5.785235 | 9.20132 | 8.234372 | 7.468861 | 2.766649 | 1.858418 | 2.881447 | 1.732754 | 1.454332 | 8.173606 | 23.72691 | 10.02439 | 10.8622 | 82.26399 | 70.15641 | 43.40736 | 26.14996
FIFNUE | 0.6310728672 | 3.80353931 | 6.073898285 | 0.0678208117 | 0.2255757667 | 0.1745520914 | 1.085308 | 6.022758 | 8.359901 | 0.0660478042 | 0.3198147449 | 0.5005742732 | 9.305003 | 16.86147 | 34.79705 | 16.43216 | 18.83202 | 16.70062 | 1.765949 | 3.172466 | 4.93745 | 2.270358975 | 2.337142 | 53.49245 | 92.98216 | 79.0018 | 39.03173 | 83.40827 | 81.97988 | 37.37894 | 27.95658
FIFNUE01 | 0.6023999048 | 3.630009 | 6.051143266 | 0.0638287499 | 0.2242792836 | 0.1761004978 | 0.995178929 | 5.868367 | 8.344908 | 0.062200042 | 0.3203553296 | 0.5015353127 | 9.437752 | 16.18522 | 34.36187 | 15.99965 | 18.31831 | 16.63873 | 1.695282 | 3.027609 | 4.873188 | 2.421134 | 2.476541 | 49.00252 | 89.26855 | 83.1947 | 41.20649 | 83.405 | 83.04164 | 40.01118 | 29.67727
HEKTAU | 1.177511 | 2.990821 | 4.103063 | 0.1764371828 | 0.3543952387 | 0.5127657486 | 1.252857 | 4.572521 | 6.762621 | 0.2244490553 | 0.6464967197 | 0.9054494073 | 6.673827 | 8.439224 | 8.001827 | 5.581923 | 7.072767 | 7.468801 | 0.8363901 | 1.813309 | 3.319663356 | 1.112242 | 2.1901 | 15.30292 | 23.47921 | 8.899969 | 16.35742 | 60.62916 | 72.60029 | 27.10761 | 32.38538
IDAGEA | 0.1021028623 | 0.5910610195 | 1.462363 | 0.0082954966 | 0.0516085208 | 0.1520861559 | 0.1854570329 | 1.337523 | 3.771416 | 0.0690612439 | 0.4653852235 | 0.9306378896 | 12.30823 | 11.45278 | 9.615358 | 2.6854 | 2.874013 | 4.052506 | 0.2181792 | 0.4889581572 | 1.152066 | 0.871301775 | 2.433892 | 5.59993 | 3.311053 | 8.377878 | 9.863364 | 82.7255 | 86.13429 | 59.58178 | 64.53525
IKOSOQ | 0.8318018309 | 2.012066 | 2.96501 | 0.1663900029 | 0.4344865804 | 0.62981172 | 0.8744634186 | 3.030449 | 4.924373 | 0.2059675853 | 0.6233738284 | 0.7518153058 | 4.999109 | 4.630904 | 4.707772 | 4.245636 | 4.861367 | 6.549978 | 0.8492785 | 1.180264 | 2.155986 | 0.9529443237 | 1.893924 | 5.465688 | 10.48104 | 4.486245 | 12.40516 | 58.65931 | 71.1441 | 32.13967 | 38.46021
KIPZEQ | 0.783766018 | 2.119439 | 2.868705 | 0.1906315485 | 0.4108535971 | 0.441626831 | 0.9071338643 | 3.100212 | 4.079155 | 0.1903355616 | 0.4894878353 | 0.59279104 | 4.111418 | 5.158624 | 6.495766 | 4.765972 | 6.333584 | 6.881269 | 1.159204 | 1.335673 | 2.193078 | 0.7492655783 | 0.9789425887 | 6.890234 | 13.89005 | 4.867054 | 6.736368 | 63.02012 | 70.73962 | 26.1186 | 23.99866
LIQCUK | 0.1986570962 | 1.279541 | 2.590409 | 0.0928400547 | 0.5367632536 | 0.8265506886 | 1.254868 | 3.512954 | 5.715747 | 0.0834330277 | 0.4150593732 | 0.8335583234 | 2.139778 | 2.383809 | 3.133999 | 15.04043 | 8.46374 | 6.857045 | 7.028967 | 1.080884 | 2.258086074 | 1.310868 | 2.202793 | 2.57662 | 19.11185 | 4.108259 | 15.10465 | 84.47435 | 64.27883 | 50.60468 | 38.53902
MOXNUJ | 0.7782781106 | 4.532007 | 6.714535 | 0.0318034495 | 0.170407367 | 0.2541002989 | 0.2953716371 | 3.136411 | 13.05973 | 0.0408036108 | 0.4082315658 | 1.174948 | 24.4715 | 26.59514 | 26.42474 | 7.23886 | 7.682922 | 11.11516 | 0.2958078 | 3.753729 | 2.84104 | 2.182527 | 9.923323 | 99.83094 | 21.82749 | 57.67272 | 110.2993 | 82.82708 | 90.5825 | 32.50452 | 75.98411
SENWAL | 0.0682920126 | 0.7086177792 | 6.913995 | 0.0230781144 | 0.2341519686 | 1.624675 | 0.0426765607 | 0.4440549315 | 6.376428 | 0.0202678986 | 0.2064574566 | 2.081827 | 2.959168 | 3.026316 | 4.255617 | 2.105623 | 2.15083 | 3.0629 | 0.7115593 | 0.6403257666 | 0.4013783708 | 6.205377 | 5.932373 | 1.937828 | 0.8632967 | 26.40771 | 18.17027 | 90.36264 | 90.38935 | 89.75096 | 93.03599
TEDGUG | 0.0609114224 | 0.6092779124 | 6.138481 | 0.0295473446 | 0.2885770867 | 2.007534 | 0.0729009186 | 0.7338886378 | 7.692889 | 0.0369188773 | 0.3630448401 | 2.790361 | 2.061485 | 2.111318 | 3.057721 | 1.974624 | 2.021482 | 2.756952 | 0.9578648 | 0.54836649 | 0.6609877192 | 5.529203 | 6.959 | 1.157776 | 1.336175 | 16.90676 | 19.18563 | 90.00269 | 90.06649 | 90.07445 | 90.46017
UXUPEJ | 1.093763 | 3.106239 | 4.708777 | 0.0920785541 | 0.4765867982 | 0.6033436591 | 0.2671617276 | 2.834522867 | 12.09785 | 0.1063576776 | 0.9818872666 | 2.518074 | 11.87859 | 6.517678 | 7.80447 | 2.511918 | 2.886811 | 4.804405 | 0.211466 | 2.012476 | 2.567361 | 1.602538 | 9.263326 | 13.11667 | 7.411486 | 12.50696 | 44.50477 | 64.78818 | 90.57472 | 34.03299 | 76.57003
UXUPIN | 1.169134 | 3.145551 | 4.650024 | 0.0891591785 | 0.4547851309 | 0.5853985626 | 0.2617640592 | 2.818303 | 12.52491 | 0.1035457858 | 0.9703583024 | 2.527963 | 13.11289 | 6.916564 | 7.943347 | 2.528003 | 2.904394 | 4.954549 | 0.1927877 | 1.976416 | 2.556538785 | 1.504473 | 9.706611 | 13.67001 | 7.425196 | 11.95055 | 48.09188 | 62.83212 | 90.712 | 32.3541 | 77.49843
VEHRIL | 0.8555943709 | 1.280441703 | 1.937465 | 0.0014261935 | 0.0092451049 | 0.0195807985 | 2.126643864 | 6.296104 | 11.0233 | 0.0197347906 | 0.1901190356 | 0.5225577332 | 599.9146 | 138.4994 | 98.94719 | 107.7612 | 33.11664 | 21.0949 | 0.1796275 | 0.4248473321 | 4.16946 | 0.6570233517 | 4.7272 | 58.84111 | 138.0785 | 65.01062 | 99.71982 | 33.17975 | 66.22286 | 33.91149 | 42.88369
VEHXEN | 0.0920778677 | 0.8261424478 | 4.099799 | 0.0230599241 | 0.1968740813 | 0.572973221 | 0.025064713 | 0.2513312738 | 4.139506 | 0.0084684579 | 0.0844716662 | 0.8914259506 | 3.992982 | 4.196299 | 7.155306 | 2.959773 | 2.975332 | 4.643691 | 0.7412437 | 0.7340645801 | 0.2262665608 | 3.273656 | 3.888175153 | 3.080354 | 0.6732182 | 23.42401 | 18.05548 | 88.85448 | 90.02722 | 79.84919 | 93.92847
VEXYON | 0.0197234876 | 0.2025403444 | 2.613929 | 0.0096724794 | 0.0977496073 | 0.95209924 | 0.128315696 | 1.096695 | 5.520288 | 0.0475049604 | 0.3679216109 | 1.604236 | 2.039135 | 2.072032 | 2.745438 | 2.701101 | 2.980783 | 3.441069 | 1.324631 | 0.1828168568 | 0.9683788542 | 2.411389 | 4.423593 | 0.3788024 | 2.886527 | 6.620319 | 15.22189 | 90.26195 | 88.29978 | 92.2515 | 80.13338
XEDPON | 0.5845947925 | 1.925102 | 2.960815 | 0.1135873054 | 0.2735226059 | 0.3597277767 | 0.4499103246 | 3.49716 | 7.331505 | 0.1276936605 | 0.7837143583 | 1.259082 | 5.146656 | 7.038182 | 8.230709 | 3.523357 | 4.462289 | 5.822895 | 0.6845915 | 1.340507 | 3.047249 | 1.035713 | 3.834345 | 9.434734 | 13.59771 | 8.524649 | 22.32699 | 69.63305 | 87.13498 | 34.98066 | 52.29956
XINWUO | 0.2502506162 | 1.122492 | 1.95125 | 0.0006536362 | 0.0045092575 | 0.0169949191 | 0.0773081478 | 0.7704261578 | 4.910481 | 0.0340217859 | 0.3137117997 | 1.293006 | 382.8592 | 248.9305 | 114.8137 | 2.272313 | 2.455841 | 3.797724 | 0.005935115 | 0.8722409272 | 0.69311801 | 0.8287583598 | 4.140055 | 217.1273 | 1.702187 | 95.15283 | 15.72278 | 77.70579 | 89.96553 | 42.4732 | 84.31058
| With Charge Balancing Ions (CO2 uptake, mol/kg) Mixture (CO2/H2) |  |  | With Charge Balancing Ions (H2 uptake, mol/kg) Mixture (CO2/H2) |  |  | Without Charge Balancing Ions (CO2 uptake, mol/kg) Mixture (CO2/H2) |  |  | Without Charge Balancing Ions (H2 uptake, mol/kg) Mixture (CO2/H2) |  |  | With Charge Balancing Ions (CO2/H2 Selectivities) |  |  | Without Charge Balancing Ions (CO2/H2 Selectivities) |  |  |  | Working Capacity (CO2, mol/kg) @ VSA |  | Working Capacity (CO2, mol/kg) @ PSA |  | APS (CO2, mol/kg) @ VSA |  | APS (CO2, mol/kg) @ PSA |  | Regenerability (CO2, %) @ VSA |  | Regenerability (CO2, %) @ PSA
MOF | @0.1 bar | @1 bar | @10 bar | @0.1 bar | @1 bar | @10 bar | @0.1 bar | @1 bar | @10 bar | @0.1 bar | @1 bar | @10 bar | @0.1 bar | @1 bar | @10 bar | @0.1 bar | @1 bar | @10 bar |  | With | Without | With | Without | With | Without | With | Without | With | Without | With | Without
BEPLUF | 0.0137209306 | 0.1387206132 | 1.453988 | 0.0024754454 | 0.0243300509 | 0.1948979261 | 0.020025916 | 0.1993655707 | 2.032948094 | 0.0036772735 | 0.0361857621 | 0.2907977354 | 5.542813 | 5.701616 | 7.460251 | 5.44586 | 5.509503 | 6.990935 |  | 0.1249996826 | 0.1793396547 | 1.315267 | 1.833583 | 0.7127002 | 0.9880724 | 9.812222 | 12.81846 | 90.10895 | 89.95518 | 90.4593 | 90.19328
BEPMAM | 0.0127296975 | 0.1293710352 | 1.367266 | 0.0024054309 | 0.0241650851 | 0.1938911075 | 0.0197608911 | 0.1993154615 | 2.074913 | 0.0035831591 | 0.0354696129 | 0.2880245559 | 5.292065 | 5.353635 | 7.05172 | 5.514935 | 5.61933 | 7.203944 |  | 0.1166413377 | 0.1795545704 | 1.237895 | 1.875597 | 0.6244551 | 1.008976 | 8.729289 | 13.5117 | 90.16032 | 90.08562 | 90.53798 | 90.39403
BEPNIV | 0.0146618948 | 0.1477554705 | 1.258985 | 0.0017613457 | 0.0170212169 | 0.1235681742 | 0.0195718313 | 0.1984550734 | 2.021521 | 0.0034987777 | 0.0348751708 | 0.2826047683 | 8.324257 | 8.680664 | 10.18858 | 5.593905 | 5.69044 | 7.153175 |  | 0.1330935757 | 0.1788832421 | 1.111229 | 1.823066 | 1.155341 | 1.017924 | 11.32185 | 13.04071 | 90.07692 | 90.1379 | 88.26392 | 90.18288
BEPNOB | 0.0118088138 | 0.1207885401 | 1.280169 | 0.002361859 | 0.0236137779 | 0.1922706265 | 0.0175360803 | 0.1782680411 | 1.837469 | 0.0035324171 | 0.0346759004 | 0.2883100594 | 4.999796 | 5.115172 | 6.658164 | 4.964329 | 5.140978 | 6.373238 |  | 0.1089797263 | 0.1607319608 | 1.159381 | 1.659201 | 0.5574501 | 0.8263195 | 7.719349 | 10.57448 | 90.22356 | 90.16308 | 90.56464 | 90.29817
BEPPIX | 0.0260947712 | 0.2519721259 | 1.795773 | 0.0016189636 | 0.0155044084 | 0.0870695938 | 0.029273021 | 0.2974288087 | 3.334121 | 0.0031019204 | 0.0309005169 | 0.1996830398 | 16.1182 | 16.25164 | 20.62457 | 9.437064 | 9.625367 | 16.69706 |  | 0.2258773547 | 0.2681557877 | 1.543801 | 3.036692 | 3.670878 | 2.581098 | 31.84024 | 50.70384 | 89.64379 | 90.15797 | 85.9686 | 91.07924
BEPPOD | 0.0222801907 | 0.2244372089 | 2.298705 | 0.0021519667 | 0.0211181331 | 0.1350388153 | 0.0275395006 | 0.2811701512 | 3.101294 | 0.0032404826 | 0.0319543897 | 0.2211128321 | 10.35341 | 10.6277 | 17.02255 | 8.49858 | 8.799109 | 14.02584 |  | 0.2021570182 | 0.2536306506 | 2.074268 | 2.820124 | 2.148464 | 2.231724 | 35.30934 | 39.55462 | 90.07286 | 90.2054 | 90.23637 | 90.93378
BIFKEI | 1.47532 | 2.784346 | 3.457516 | 0.0014273687 | 0.00554494 | 0.0184836695 | 0.3086917224 | 2.751178 | 7.214636 | 0.0044353764 | 0.0304789797 | 0.0778575993 | 1033.594 | 502.1418 | 187.0579 | 69.59764 | 90.26476 | 92.6645 |  | 1.309026 | 2.442486102 | 0.6731699696 | 4.463458 | 657.3167 | 220.4704 | 125.9217 | 413.6041 | 47.01377 | 88.77965 | 19.46976 | 61.86671
CIJVOH | 0.0158442817 | 0.1552227703 | 1.378768 | 0.0012021367 | 0.0117597491 | 0.0866927817 | 0.0212779835 | 0.2145788539 | 2.518284 | 0.0026984025 | 0.0264616751 | 0.1954962817 | 13.1801 | 13.1995 | 15.90406 | 7.8854 | 8.109043 | 12.88149 |  | 0.1393784886 | 0.1933008704 | 1.223545 | 2.303705 | 1.839726 | 1.567485 | 19.45933 | 29.67516 | 89.79255 | 90.08384 | 88.74192 | 91.47916
CIJVOH01 | 0.0191812107 | 0.1848653025 | 1.619881 | 0.0013264153 | 0.0128417387 | 0.08892713 | 0.0217025342 | 0.2164991369 | 2.576615 | 0.0028163984 | 0.0273888817 | 0.203642023 | 14.46094 | 14.39566 | 18.21583 | 7.705776 | 7.904636 | 12.65267 |  | 0.1656840918 | 0.1947966027 | 1.435015976 | 2.360115 | 2.385132 | 1.539796 | 26.14 | 29.86175 | 89.62422 | 89.97569 | 88.58773 | 91.59754
CIVTEH | 0.1299337938 | 1.127435 | 3.743025 | 0.0024893513 | 0.0192688695 | 0.0568587104 | 0.3906001705 | 2.778159 | 5.355459 | 0.0033036153 | 0.0199124639 | 0.0569363274 | 52.19584 | 58.51069 | 65.83029 | 118.2342 | 139.5186 | 94.06049 |  | 0.9975010598 | 2.387559 | 2.615591 | 2.5773 | 58.36448 | 333.1088 | 172.1851 | 242.4221 | 88.47527 | 85.94032 | 69.87905 | 48.12473
FIFNUE | 0.2033449734 | 1.765004 | 5.562468 | 0.0021558896 | 0.0150480108 | 0.0221524179 | 0.337315035 | 3.084454 | 7.813983 | 0.0036105055 | 0.0251367105 | 0.0552469934 | 94.32068 | 117.2915 | 251.0998 | 93.42599 | 122.7071 | 141.4372 |  | 1.561659 | 2.747139 | 3.797464 | 4.729529 | 183.1694 | 337.0935 | 953.5427 | 668.9316 | 88.47906 | 89.06403 | 68.26941 | 60.52649
FIFNUE01 | 0.1907139921 | 1.685213 | 5.481478 | 0.0021428838 | 0.0151807313 | 0.0242857351 | 0.3051168461 | 2.883249 | 7.735893 | 0.0035586094 | 0.0255220873 | 0.0570181782 | 88.99876 | 111.01 | 225.7077 | 85.74047 | 112.9707 | 135.6741 |  | 1.494499 | 2.578132 | 3.796266 | 4.852644 | 165.9043 | 291.2534 | 856.8465 | 658.3783 | 88.68309 | 89.4176 | 69.25624 | 62.72895
HEKTAU | 0.4605067045 | 2.288733 | 3.937092 | 0.0028092819 | 0.0132046589 | 0.0390067287 | 0.4037901173 | 3.005118 | 6.443111 | 0.0043370016 | 0.0252334482 | 0.0605174053 | 163.9233 | 173.3277 | 100.9337 | 93.10352 | 119.0926 | 106.4671 |  | 1.828226 | 2.601327583 | 1.648359 | 3.437994 | 316.8822 | 309.7989 | 166.3749 | 366.0331 | 79.8794 | 86.56325 | 41.86742 | 53.35922
IDAGEA | 0.03366694 | 0.2581799595 | 1.030754 | 0.0006914763 | 0.0060559801 | 0.0356682974 | 0.0595888819 | 0.5146340192 | 1.030754 | 0.0027012353 | 0.0241179303 | 0.0356682974 | 48.68849 | 42.63223 | 28.89832 | 22.05986 | 21.33823 | 28.89832 |  | 0.2245130195 | 0.4550451373 | 0.7725739992 | 0.5161199395 | 9.571492 | 9.709859 | 22.32609 | 14.915 | 86.95989 | 88.42111 | 74.95232 | 50.07208
IKOSOQ | 0.3957836468 | 1.538849 | 2.947403 | 0.0021167083 | 0.012268383 | 0.0402540314 | 0.3162539388 | 1.538849 | 4.644726 | 0.0034439995 | 0.012268383 | 0.0720103497 | 186.9807 | 125.4321 | 73.22007 | 91.82752 | 125.4321 | 64.50081 |  | 1.143066 | 1.222595 | 1.408554 | 3.105877013 | 143.3771 | 153.3527 | 103.1344 | 200.3316 | 74.28054 | 79.44867 | 47.78966 | 66.86889
KIPZEQ | 0.3132295042 | 1.670537 | 2.945651 | 0.0021845996 | 0.0101806833 | 0.0221133294 | 0.3077122874 | 2.178991751 | 2.945651 | 0.0028431091 | 0.0150467011 | 0.0221133294 | 143.3807 | 164.0889 | 133.207 | 108.2309 | 144.8152 | 133.207 |  | 1.357307318 | 1.871279 | 1.275114 | 0.7666594936 | 222.719 | 270.9898 | 169.8542 | 102.1244 | 81.24977 | 85.87823 | 43.28803 | 26.02682
LIQCUK | 0.0626821415 | 0.5675950713 | 2.627973 | 0.0019311739 | 0.0171207341 | 0.0587866879 | 0.4998259114 | 2.353271 | 5.210174 | 0.0030254171 | 0.0200499819 | 0.069503208 | 32.45805 | 33.1525 | 44.70354 | 165.2089 | 117.3702 | 74.96308 |  | 0.5049129298 | 1.853445204 | 2.060378 | 2.856903 | 16.73912 | 217.5393 | 92.10618 | 214.1622 | 88.95654 | 78.76038 | 78.40179 | 54.83316
MOXNUJ | 0.2406897184 | 2.192839 | 6.087416 | 0.0023849952 | 0.0167768871 | 0.0346087373 | 0.0897416732 | 0.8730860932 | 8.582883 | 0.0053266969 | 0.050548742 | 0.2689672016 | 100.9183 | 130.706 | 175.8925 | 16.84753 | 17.27216 | 31.91052 |  | 1.95215 | 0.78334442 | 3.894577 | 7.709797 | 255.1576 | 13.53005 | 685.0267 | 246.0236 | 89.02383 | 89.72133 | 63.9775 | 89.82759
SENWAL | 0.0201182899 | 0.2055327783 | 2.147166731 | 0.0044205933 | 0.0434132341 | 0.3730968993 | 0.0126651826 | 0.1288758155 | 1.338617 | 0.0055645981 | 0.0555881854 | 0.5147500646 | 4.551038 | 4.734335 | 5.754984 | 2.276028 | 2.318403 | 2.600518 |  | 0.1854144884 | 0.1162106329 | 1.941634 | 1.209741 | 0.8778142 | 0.2694231 | 11.17407 | 3.145953 | 90.21164 | 90.17257 | 90.42772 | 90.37246
TEDGUG | 0.0185067378 | 0.1791418012 | 1.883721 | 0.0044289508 | 0.0429708481 | 0.3856357533 | 0.0220414949 | 0.2130164975 | 2.237895 | 0.0066462743 | 0.0646208461 | 0.595176494 | 4.178583 | 4.168915 | 4.884715 | 3.316369 | 3.296405 | 3.760053 |  | 0.1606350634 | 0.1909750026 | 1.704579 | 2.024879 | 0.6696739 | 0.629531 | 8.326383 | 7.613652 | 89.66922 | 89.65268 | 90.49 | 90.48139
UXUPEJ | 0.5409356881 | 1.941494 | 4.484689 | 0.0023917832 | 0.0178164437 | 0.0482990463 | 0.0794379181 | 0.8135852542 | 8.240634 | 0.0067664134 | 0.0654566018 | 0.3538781435 | 226.1642 | 108.972 | 92.85254 | 11.74003 | 12.42938 | 23.28664 |  | 1.400558525 | 0.7341473361 | 2.543195 | 7.427048 | 152.6217 | 9.124999 | 236.1421 | 172.951 | 72.13818 | 90.23607 | 56.70839 | 90.12715
UXUPIN | 0.5010591124 | 2.043694 | 4.435362 | 0.0024731474 | 0.0177401793 | 0.0502436741 | 0.0779203694 | 0.802183064 | 8.39096 | 0.0068960971 | 0.067411833 | 0.3654665461 | 202.5998 | 115.2014 | 88.27702 | 11.2992 | 11.89974 | 22.95959 |  | 1.542635 | 0.7242626946 | 2.391668 | 7.588777 | 177.7137 | 8.618535 | 211.1293 | 174.2352 | 75.48267 | 90.28646 | 53.92272 | 90.43991
VEHRIL | 0.7367801429 | 1.003573 | 1.579157 | 0.0001434104 | 0.0011118873 | 0.0056265776 | 0.8221887788 | 4.071115 | 8.892606 | 0.0030730087 | 0.0250860644 | 0.1208542591 | 5137.564 | 902.5849 | 280.6603 | 267.5517 | 162.2859 | 73.58123 |  | 0.2667924996 | 3.248926 | 0.5755841756 | 4.82149 | 240.8029 | 527.255 | 161.5436 | 354.7712 | 26.58427 | 79.80433 | 36.44883 | 54.2191
VEHXEN | 0.0285676928 | 0.2600537186 | 2.288771462 | 0.0020328739 | 0.0195186518 | 0.1242955054 | 0.0075315578 | 0.0751925619 | 0.796643984 | 0.0026717466 | 0.0268323472 | 0.2476907525 | 14.05286 | 13.32334 | 18.41395 | 2.818964 | 2.80231 | 3.216285 |  | 0.2314860258 | 0.0676610041 | 2.028718 | 0.7214514221 | 3.084168 | 0.1896071 | 37.35671 | 2.320393 | 89.0147 | 89.98364 | 88.63785 | 90.56133
VEXYON | 0.0058037826 | 0.0592586225 | 0.5966217362 | 0.0028179922 | 0.0286251444 | 0.2630612216 | 0.0391235957 | 0.386096917 | 2.578135 | 0.0046954993 | 0.045355552 | 0.3520376158 | 2.059545 | 2.07016 | 2.267996 | 8.332148 | 8.512672 | 7.323464 |  | 0.0534548399 | 0.3469733213 | 0.5373631137 | 2.192038 | 0.1106601 | 2.95367 | 1.218737 | 16.05331 | 90.20601 | 89.8669 | 90.06764 | 85.02418
XEDPON | 0.2236427567 | 1.26325 | 2.762371 | 0.0020896875 | 0.0121902004 | 0.0351741971 | 0.1378225177 | 1.29159 | 6.594429 | 0.0044209838 | 0.036951148 | 0.1144713567 | 107.0221 | 103.6283 | 78.53403 | 31.17463 | 34.95399 | 57.60767 |  | 1.039607 | 1.153768 | 1.499122 | 5.302838 | 107.7327 | 40.32878 | 117.7321 | 305.4842 | 82.29623 | 89.32924 | 54.26938 | 80.41392
XINWUO | 0.0850803829 | 0.574778966 | 1.589909 | 0.0007412668 | 0.0057114992 | 0.0250425625 | 0.0230399652 | 0.2319401574 | 2.383118 | 0.0031895976 | 0.0313424533 | 0.231970173 | 114.777 | 100.6354 | 63.48828 | 7.223471 | 7.400192 | 10.27338 |  | 0.4896985831 | 0.2089001922 | 1.01513 | 2.151178 | 49.28101 | 1.545901 | 64.44886 | 22.09987 | 85.19772 | 90.06642 | 63.84831 | 90.26736
| With Charge Balancing Ions (CO2 uptake, mol/kg) Mixture (CO2/N2) |  |  | With Charge Balancing Ions (N2 uptake, mol/kg) Mixture (CO2/N2) |  |  | Without Charge Balancing Ions (CO2 uptake, mol/kg) Mixture (CO2/N2) |  |  | Without Charge Balancing Ions (N2 uptake, mol/kg) Mixture (CO2/N2) |  |  | With Charge Balancing Ions (CO2/N2 Selectivities) |  |  | Without Charge Balancing Ions (CO2/N2 Selectivities) |  |  |  | Working Capacity (CO2, mol/kg) @ VSA |  | Working Capacity (CO2, mol/kg) @ PSA |  | APS (CO2, mol/kg) @ VSA |  | APS (CO2, mol/kg) @ PSA |  | Regenerability (CO2, %) @ VSA |  | Regenerability (CO2, %) @ PSA
MOF | @0.1 bar | @1 bar | @10 bar | @0.1 bar | @1 bar | @10 bar | @0.1 bar | @1 bar | @10 bar | @0.1 bar | @1 bar | @10 bar | @0.1 bar | @1 bar | @10 bar | @0.1 bar | @1 bar | @10 bar |  | With | Without | With | Without | With | Without | With | Without | With | Without | With | Without
BEPLUF | 0.0136923973 | 0.1386597101 | 1.308561 | 0.0121067599 | 0.1193735831 | 0.8882427534 | 0.0198065998 | 0.1992246121 | 1.836177 | 0.0180591674 | 0.176929873 | 1.333769 | 1.130971 | 1.161561 | 1.473202 | 1.096762 | 1.126009 | 1.376683 |  | 0.1249673128 | 0.1794180123 | 1.169901 | 1.636952 | 0.1451572 | 0.2020263 | 1.723501 | 2.253564 | 90.12518 | 90.05816 | 89.40365 | 89.15003
BEPMAM | 0.0126850992 | 0.1285900854 | 1.236762 | 0.0114044566 | 0.1124999301 | 0.8398864476 | 0.0197381788 | 0.1976435477 | 1.852002 | 0.0185741702 | 0.1816531927 | 1.360854 | 1.112293 | 1.143024 | 1.472534 | 1.062668 | 1.088027 | 1.360912 |  | 0.1159049862 | 0.1779053689 | 1.108172 | 1.654359 | 0.1324821 | 0.1935658 | 1.631821 | 2.251437 | 90.13524 | 90.01324 | 89.60268 | 89.32811
BEPNIV | 0.0147238494 | 0.1449452568 | 1.083724 | 0.0097908883 | 0.0937186885 | 0.5805598191 | 0.0197380325 | 0.1976933417 | 1.800681741 | 0.0185535282 | 0.1815450272 | 1.344992 | 1.503832 | 1.546599 | 1.866689 | 1.063843 | 1.088949 | 1.338805 |  | 0.1302214074 | 0.1779553092 | 0.9387791176 | 1.602988 | 0.2014003 | 0.1937843 | 1.752408 | 2.146088 | 89.84179 | 90.01583 | 86.62527 | 89.02119
BEPNOB | 0.01181122 | 0.1199644399 | 1.161418 | 0.0110593038 | 0.1086659666 | 0.8255043728 | 0.0174582537 | 0.1767725154 | 1.672719 | 0.0173998124 | 0.170303782 | 1.314060003 | 1.067989 | 1.103974 | 1.406919 | 1.003359 | 1.037983 | 1.272939 |  | 0.1081532199 | 0.1593142617 | 1.041454 | 1.49594627 | 0.1193984 | 0.1653656 | 1.465242 | 1.904249 | 90.1544 | 90.12389 | 89.67087 | 89.43202
BEPPIX | 0.0257953896 | 0.2457872787 | 1.519491 | 0.011993688 | 0.1105048933 | 0.5115600594 | 0.0291278454 | 0.2950986116 | 2.888532 | 0.015991993 | 0.1573256146 | 1.031731 | 2.150747 | 2.224221 | 2.970309 | 1.821402 | 1.875719 | 2.799694 |  | 0.2199918891 | 0.2659707662 | 1.273704 | 2.593433 | 0.4893105 | 0.4988864 | 3.783294 | 7.260818 | 89.50499 | 90.12945 | 83.82437 | 89.78378
BEPPOD | 0.0222894012 | 0.2233328265 | 1.965281 | 0.0128514933 | 0.1248809536 | 0.7683455281 | 0.0277488691 | 0.2788453682 | 2.70826 | 0.0164306988 | 0.160397242 | 1.100739226 | 1.734382 | 1.788366 | 2.557809 | 1.688843 | 1.738467 | 2.460401 |  | 0.2010434253 | 0.2510964991 | 1.741949 | 2.429415 | 0.3595392 | 0.4365231 | 4.455572 | 5.977335 | 90.01965 | 90.04865 | 88.63609 | 89.70389
BIFKEI | 1.478831742 | 2.736215 | 3.364848 | 0.0290804405 | 0.0728783162 | 0.1188735845 | 0.308171578 | 2.597641 | 6.657899937 | 0.0541981035 | 0.3588981219 | 0.6056951197 | 50.85314 | 37.54498 | 28.3061 | 5.686021 | 7.237823 | 10.99216 |  | 1.257383 | 2.289469 | 0.6286332267 | 4.060259 | 47.20842 | 16.57077 | 17.79416 | 44.63103 | 45.95337 | 88.13648 | 18.68237 | 60.98408
CIJVOH | 0.015922314 | 0.1543175694 | 1.333603 | 0.002840681 | 0.0280784217 | 0.2298711284 | 0.0212059121 | 0.2091899264 | 2.276058 | 0.012819067 | 0.1226110886 | 0.9198919397 | 5.605105 | 5.495949 | 5.801525 | 1.654248 | 1.706126 | 2.474267 |  | 0.1383952554 | 0.1879840143 | 1.179285581 | 2.066868 | 0.7606132 | 0.3207244 | 6.841655 | 5.113984 | 89.68211 | 89.86284 | 88.42852 | 90.80911
CIJVOH01 | 0.0192799671 | 0.1856898057 | 1.551751 | 0.0038806226 | 0.0372103959 | 0.2759357543 | 0.0215190036 | 0.2115004844 | 2.327391 | 0.0134233771 | 0.1287633859 | 0.9764822144 | 4.968266 | 4.990267 | 5.623596 | 1.603099 | 1.642551 | 2.383444 |  | 0.1664098386 | 0.1899814808 | 1.366061 | 2.11589 | 0.8304295 | 0.3120544 | 7.682176 | 5.043106 | 89.61711 | 89.82555 | 88.03353 | 90.91255
CIVTEH | 0.1286573021 | 1.061285 | 3.325717 | 0.03256519 | 0.2288653543 | 0.5090425221 | 0.3910424131 | 2.666795 | 4.955271 | 0.0432875463 | 0.264636361 | 0.5116449527 | 3.950762 | 4.637161 | 6.53328 | 9.033601 | 10.07721 | 9.684979 |  | 0.9326281242 | 2.275753 | 2.264431749 | 2.288475518 | 4.324746 | 22.93323 | 14.79417 | 22.16384 | 87.87722 | 85.33662 | 68.08852 | 46.18265
FIFNUE | 0.2007635793 | 1.707738 | 5.348298898 | 0.0236947132 | 0.152683105 | 0.190367188 | 0.332534584 | 3.028603 | 7.465026 | 0.0306094704 | 0.2304965601 | 0.4294116963 | 8.472927 | 11.18485 | 28.09465 | 10.86378 | 13.13947 | 17.38431 |  | 1.506974 | 2.696069 | 3.640561 | 4.436423 | 16.85529 | 35.42492 | 102.2803 | 77.12415 | 88.24389 | 89.0202 | 68.06951 | 59.42943
FIFNUE01 | 0.1935508937 | 1.655184 | 5.256227 | 0.0225657693 | 0.1482252923 | 0.1982740963 | 0.3052724144 | 2.808148 | 7.376129 | 0.0292503202 | 0.2257095109 | 0.4359479666 | 8.57719 | 11.16668 | 26.5099 | 10.43655 | 12.44143 | 16.91975 |  | 1.461633 | 2.502876 | 3.601043 | 4.567981 | 16.32159 | 31.13934 | 95.46332 | 77.28907 | 88.30638 | 89.12905 | 68.51004 | 61.92924
HEKTAU | 0.4509064396 | 2.138718 | 3.661665 | 0.0574539786 | 0.2132888233 | 0.3230270569 | 0.4004555268 | 2.788453 | 5.890167 | 0.0729584973 | 0.3927676903 | 0.6235645891 | 7.848133 | 10.02733 | 11.33548 | 5.488813 | 7.099496 | 9.445961 |  | 1.687812 | 2.387997 | 1.522947 | 3.101714 | 16.92425 | 16.95358 | 17.26333 | 29.29867 | 78.91698 | 85.63879 | 41.59165 | 52.65919
IDAGEA | 0.0331278273 | 0.2550237165 | 0.969077962 | 0.0036591408 | 0.0301101145 | 0.1334389836 | 0.0590725856 | 0.4940837681 | 2.44309204 | 0.0261257243 | 0.2175733224 | 0.851150849 | 9.053444 | 8.469703 | 7.26233 | 2.261089 | 2.270884 | 2.87034 |  | 0.2218958892 | 0.4350111825 | 0.7140542455 | 1.949008 | 1.879392 | 0.9878599 | 5.185698 | 5.594316 | 87.0099 | 88.04401 | 73.68388 | 79.77629
IKOSOQ | 0.3869255305 | 1.434489 | 2.644753 | 0.0425316978 | 0.1988335593 | 0.3656989354 | 0.3088029152 | 1.860944 | 4.146526 | 0.0555840292 | 0.3106846961 | 0.5779927381 | 9.097345 | 7.214521 | 7.23205 | 5.555605 | 5.989814 | 7.174011 |  | 1.047563373 | 1.552140729 | 1.210264 | 2.285582 | 7.557668 | 9.297035 | 8.752689 | 16.39679 | 73.02694 | 83.40611 | 45.76095 | 55.12042
KIPZEQ | 0.3027428879 | 1.525184 | 2.656677 | 0.0539023881 | 0.2173198783 | 0.3039540183 | 0.3034998134 | 2.016237 | 3.827723 | 0.0554755914 | 0.2755640393 | 0.3967002329 | 5.616502 | 7.018154 | 8.740392 | 5.470871 | 7.316763 | 9.648906 |  | 1.222442 | 1.712737 | 1.131493 | 1.811486 | 8.579283 | 12.53169 | 9.889689 | 17.47886 | 80.15041 | 84.94721 | 42.59052 | 47.32543
LIQCUK | 0.0625527277 | 0.5324015595 | 2.111595659 | 0.0261854635 | 0.214272267 | 0.6273074686 | 0.497340349 | 2.289056 | 4.71637 | 0.036541022 | 0.2154876458 | 0.656466075 | 2.388834 | 2.484697 | 3.366125 | 13.61047 | 10.62268 | 7.184484 |  | 0.4698488318 | 1.791715 | 1.579194 | 2.427314 | 1.167432 | 19.03281 | 5.315766 | 17.439 | 88.25084 | 78.27312 | 74.78677 | 51.46573
MOXNUJ | 0.2415225662 | 2.180548 | 5.915892 | 0.0145263315 | 0.1103245301 | 0.207318453 | 0.0895898177 | 0.8742265812 | 7.723546 | 0.0261365029 | 0.2478807808 | 1.406432 | 16.62654 | 19.76485 | 28.53529 | 3.427766 | 3.526803 | 5.491587 |  | 1.939025 | 0.7846367635 | 3.735344 | 6.84932 | 38.32455 | 2.767259 | 106.5891 | 37.61364 | 88.92377 | 89.75211 | 63.14084 | 88.68102
SENWAL | 0.0201014905 | 0.2050635664 | 2.046384 | 0.0168447458 | 0.1670960812 | 1.392183 | 0.0126281931 | 0.1281018116 | 1.328076 | 0.0169887852 | 0.1712657081 | 1.559809 | 1.193339 | 1.227219 | 1.469911 | 0.7433253 | 0.7479712 | 0.8514348 |  | 0.1849620759 | 0.1154736185 | 1.841321 | 1.199973801 | 0.2269891 | 0.08637094 | 2.706577 | 1.021699 | 90.19743 | 90.14207 | 89.97922 | 90.35433
TEDGUG | 0.0183398069 | 0.1776704098 | 1.771539 | 0.0184452892 | 0.1776413853 | 1.527780133 | 0.0219378361 | 0.210902496 | 2.114053 | 0.0249991567 | 0.2394188896 | 2.110086 | 0.9942813 | 1.000163 | 1.159551 | 0.877543 | 0.8808933 | 1.00188 |  | 0.1593306029 | 0.1889646599 | 1.593869 | 1.90315 | 0.1593566 | 0.1664577 | 1.848172 | 1.906728 | 89.67762 | 89.59811 | 89.97084 | 90.02378
UXUPEJ | 0.5469844564 | 1.895667387 | 3.994959 | 0.0332793524 | 0.2352756215 | 0.5263341738 | 0.0794254485 | 0.8024898159 | 6.765708 | 0.0484805064 | 0.4623161639 | 2.40964 | 16.43615 | 8.05722 | 7.590157 | 1.638297 | 1.735803 | 2.807767 |  | 1.348683 | 0.7230643674 | 2.099292 | 5.963218 | 10.86663 | 1.255097 | 15.93396 | 16.74333 | 71.14555 | 90.10262 | 52.54852 | 88.13886
UXUPIN | 0.5078223095 | 1.985726 | 3.973975 | 0.0332895519 | 0.2313954064 | 0.5145440131 | 0.0778700754 | 0.7901324554 | 6.894167 | 0.0483279617 | 0.4595396025 | 2.454337 | 15.25471 | 8.581526 | 7.723294 | 1.611284 | 1.7194 | 2.808973 |  | 1.477903 | 0.71226238 | 1.988249 | 6.104034 | 12.68267 | 1.224664 | 15.35583 | 17.14607 | 74.42636 | 90.14468 | 50.03175 | 88.53912
VEHRIL | 0.733635864 | 1.007787 | 1.594356 | 0.000784092 | 0.0054167359 | 0.0192601027 | 0.8210683246 | 4.068559 | 8.527863 | 0.0159156263 | 0.1357256094 | 0.623155674 | 935.6502 | 186.0505 | 82.78022 | 51.58882 | 29.97636 | 13.68496 |  | 0.2741506518 | 3.247491 | 0.5865690701 | 4.459304 | 51.00587 | 97.34795 | 48.55632 | 61.02542 | 27.20325 | 79.81919 | 36.79035 | 52.29099
VEHXEN | 0.0281750276 | 0.2541867431 | 1.989311 | 0.0123096935 | 0.1121597151 | 0.6506901056 | 0.0075395265 | 0.0755606149 | 0.8032104193 | 0.0077896266 | 0.0777688504 | 0.7251781047 | 2.288849 | 2.266293 | 3.057232 | 0.9678932 | 0.9716051 | 1.107604 |  | 0.2260117155 | 0.0680210884 | 1.735124 | 0.7276498044 | 0.5122087 | 0.06608964 | 5.304677 | 0.8059481 | 88.91562 | 90.02188 | 87.22237 | 90.59267
VEXYON | 0.0057944422 | 0.0589728413 | 0.5972735926 | 0.0079050278 | 0.079509101 | 0.7198124206 | 0.0388469993 | 0.3702641435 | 2.238639 | 0.0244562075 | 0.2246746408 | 1.323474 | 0.7330072 | 0.7417118 | 0.8297628 | 1.588431 | 1.648001 | 1.691487 |  | 0.0531783991 | 0.3314171442 | 0.5383007513 | 1.868375 | 0.03944305 | 0.5461759 | 0.446662 | 3.160333 | 90.17439 | 89.5083 | 90.12633 | 83.4603
XEDPON | 0.217955137 | 1.164147 | 2.526834 | 0.0395770396 | 0.1764447301 | 0.2892061685 | 0.1367363252 | 1.228858 | 5.681435 | 0.048807243 | 0.389960012 | 1.093119 | 5.507111 | 6.597798 | 8.737137 | 2.801558 | 3.151242 | 5.197454 |  | 0.9461915693 | 1.092122 | 1.362687 | 4.452576 | 6.242781 | 3.441542 | 11.90598 | 23.14206 | 81.27769 | 88.8729 | 53.92864 | 78.37063
XINWUO | 0.0858128236 | 0.5705892135 | 1.584657 | 0.0012306113 | 0.0090453716 | 0.0348109183 | 0.0229499184 | 0.2296900477 | 2.077227514 | 0.017195224 | 0.166253339 | 1.117034512 | 69.73187 | 63.08079 | 45.52183 | 1.334668 | 1.381567 | 1.859591 |  | 0.4847763899 | 0.2067401293 | 1.014068 | 1.847537 | 30.58008 | 0.2856252 | 46.16222 | 3.435664 | 84.96066 | 90.00831 | 63.99288 | 88.94247

## Figure S1
Figure S1. Coefficient of determination, R2, calculated for single-component CO2 uptakes of MOFs with and without solvents.

## Figure S2
Figure S2. CO2 adsorption surfaces (dark grey shapes highlighted with black circles) of (a) PACZUQ and (b) ECOLEP.

## Figure S3
Figure S3. Comparisons of single-component CO2 uptakes of MOFs with and without coordinated solvent molecules for separation of (a) CO2/CH4:50/50, (b) CO2/H2:15/85, and (c) CO2/N2:15/85 mixtures at 0.1, 1 and 10 bar