## TEC
Glass ID | INPUT FEATURES | [36 empty] | OUTPUT
| SiO2 | B2O3 | Al2O3 | MgO | CaO | BaO | Li2O | Na2O | K2O | Ag2O | Cs2O | Tl2O | BeO | NiO | CuO | ZnO | CdO | PbO | Ga2O3 | Y2O3 | La2O3 | Gd2O3 | Bi2O3 | TiO2 | ZrO2 | TeO2 | P2O5 | V2O5 | Nb2O5 | Ta2O5 | MoO3 | WO3 | H2O | Sm2O3 | MgF2 | PbF2 | PbCl2 | Thermal expansion coefficient (10^-6 /K)
1 | 26.88 | 0 | 0 | 0 | 0 | 0 | 0 | 0 | 0 | 0 | 0 | 0 | 0 | 0 | 0 | 0 | 0 | 0 | 0 | 0 | 0 | 0 | 0 | 0 | 0 | 0 | 0 | 0 | 0 | 0 | 0 | 0 | 0 | 0 | 0 | 73.12 | 0 | 8.76
2 | 0 | 0 | 0 | 0 | 0 | 0 | 0 | 0 | 0 | 0 | 0 | 0 | 0 | 0 | 0 | 0 | 0 | 0 | 0 | 0 | 0 | 0 | 0 | 0 | 0 | 0 | 0 | 0 | 26.58 | 0 | 0 | 73.42 | 0 | 0 | 0 | 0 | 0 | 7.086
3 | 0 | 0 | 0 | 0 | 0 | 0 | 0 | 0 | 0 | 0 | 0 | 0 | 0 | 0 | 0 | 0 | 0 | 0 | 0 | 0 | 0 | 0 | 0 | 0 | 0 | 0 | 7.98 | 92.02 | 0 | 0 | 0 | 0 | 0 | 0 | 0 | 0 | 0 | 7
4 | 0 | 0 | 0 | 0 | 0 | 0 | 0 | 0 | 0 | 0 | 0 | 0 | 0 | 0 | 0 | 0 | 0 | 0 | 0 | 0 | 0 | 0 | 0 | 0 | 0 | 0 | 9.12 | 86.35 | 0 | 0 | 0 | 4.53 | 0 | 0 | 0 | 0 | 0 | 8.4
5 | 0 | 0 | 0 | 0 | 0 | 0 | 0 | 0 | 0 | 0 | 0 | 0 | 0 | 0 | 0 | 0 | 0 | 0 | 0 | 0 | 0 | 0 | 0 | 0 | 0 | 0 | 10 | 90 | 0 | 0 | 0 | 0 | 0 | 0 | 0 | 0 | 0 | 7.8
6 | 0 | 0 | 0 | 0 | 0 | 0 | 0 | 0 | 0 | 0 | 0 | 0 | 0 | 0 | 0 | 0 | 0 | 0 | 0 | 0 | 0 | 0 | 0 | 0 | 0 | 0 | 10.03 | 89.97 | 0 | 0 | 0 | 0 | 0 | 0 | 0 | 0 | 0 | 10
7 | 0 | 0 | 0 | 0 | 0 | 0 | 0 | 0 | 0 | 0 | 0 | 0 | 0 | 0 | 0 | 0 | 0 | 0 | 0 | 0 | 0 | 0 | 0 | 0 | 0 | 0 | 10.22 | 89.78 | 0 | 0 | 0 | 0 | 0 | 0 | 0 | 0 | 0 | 10
8 | 0 | 0 | 0 | 0 | 0 | 0 | 0 | 0 | 0 | 0 | 0 | 0 | 0 | 0 | 0 | 0 | 0 | 0 | 0 | 0 | 0 | 0 | 0 | 0 | 0 | 0 | 12.1 | 87.9 | 0 | 0 | 0 | 0 | 0 | 0 | 0 | 0 | 0 | 9.6
9 | 0 | 0 | 0 | 0 | 0 | 0 | 0 | 0 | 0 | 0 | 0 | 0 | 0 | 0 | 0 | 0 | 0 | 0 | 0 | 0 | 0 | 0 | 0 | 0 | 0 | 0 | 16.33 | 83.67 | 0 | 0 | 0 | 0 | 0 | 0 | 0 | 0 | 0 | 9.2
10 | 0 | 0 | 0 | 0 | 0 | 0 | 0 | 0 | 0 | 0 | 0 | 0 | 0 | 0 | 0 | 0 | 0 | 0 | 0 | 0 | 0 | 0 | 0 | 0 | 0 | 0 | 18.08 | 72.08 | 0 | 0 | 0 | 9.84 | 0 | 0 | 0 | 0 | 0 | 7.5
11 | 0 | 0 | 0 | 0 | 0 | 0 | 0 | 0 | 0 | 0 | 0 | 0 | 0 | 0 | 0 | 0 | 0 | 0 | 0 | 0 | 0 | 0 | 0 | 0 | 0 | 0 | 18.78 | 74.87 | 0 | 0 | 6.35 | 0 | 0 | 0 | 0 | 0 | 0 | 8
12 | 0 | 0 | 0 | 0 | 0 | 0 | 0 | 0 | 0 | 0 | 0 | 0 | 0 | 0 | 0 | 0 | 0 | 0 | 0 | 0 | 0 | 0 | 0 | 0 | 0 | 0 | 18.98 | 0 | 0 | 0 | 81.02 | 0 | 0 | 0 | 0 | 0 | 0 | 11
13 | 0 | 0 | 0 | 0 | 0 | 0 | 0 | 0 | 0 | 0 | 0 | 0 | 0 | 0 | 0 | 0 | 0 | 0 | 0 | 0 | 0 | 0 | 0 | 0 | 0 | 0 | 20.64 | 79.36 | 0 | 0 | 0 | 0 | 0 | 0 | 0 | 0 | 0 | 8.1
14 | 78.3 | 0 | 0 | 0 | 0 | 0 | 0 | 0 | 0 | 0 | 0 | 0 | 0 | 0 | 0 | 0 | 0 | 0 | 0 | 0 | 0 | 0 | 0 | 0 | 0 | 0 | 21.7 | 0 | 0 | 0 | 0 | 0 | 0 | 0 | 0 | 0 | 0 | 1.5
15 | 0 | 0 | 0 | 0 | 0 | 0 | 0 | 0 | 0 | 0 | 0 | 0 | 0 | 0 | 0 | 0 | 0 | 0 | 0 | 0 | 0 | 0 | 0 | 0 | 0 | 0 | 23.05 | 0 | 0 | 0 | 76.95 | 0 | 0 | 0 | 0 | 0 | 0 | 11.6
16 | 0 | 0 | 0 | 0 | 0 | 0 | 0 | 0 | 0 | 0 | 0 | 0 | 0 | 0 | 0 | 0 | 0 | 0 | 0 | 0 | 0 | 0 | 0 | 0 | 0 | 0 | 23.75 | 0 | 0 | 0 | 76.25 | 0 | 0 | 0 | 0 | 0 | 0 | 11.5
17 | 0 | 0 | 0 | 0 | 0 | 0 | 0 | 0 | 0 | 0 | 0 | 0 | 0 | 0 | 0 | 0 | 0 | 0 | 0 | 0 | 0 | 0 | 0 | 0 | 0 | 0 | 25 | 45 | 0 | 0 | 0 | 30 | 0 | 0 | 0 | 0 | 0 | 7
18 | 0 | 0 | 0 | 0 | 0 | 0 | 0 | 0 | 0 | 0 | 0 | 0 | 0 | 0 | 0 | 0 | 0 | 0 | 0 | 0 | 0 | 0 | 0 | 0 | 0 | 0 | 25.06 | 74.94 | 0 | 0 | 0 | 0 | 0 | 0 | 0 | 0 | 0 | 8.2
19 | 0 | 0 | 0 | 0 | 0 | 0 | 0 | 0 | 0 | 0 | 0 | 0 | 0 | 0 | 0 | 0 | 0 | 0 | 0 | 0 | 0 | 0 | 0 | 0 | 0 | 0 | 26.73 | 0 | 0 | 0 | 73.27 | 0 | 0 | 0 | 0 | 0 | 0 | 11.8
20 | 0 | 0 | 0 | 0 | 0 | 0 | 0 | 0 | 0 | 0 | 0 | 0 | 0 | 0 | 0 | 0 | 0 | 0 | 0 | 0 | 0 | 0 | 0 | 0 | 0 | 0 | 27.77 | 57.56 | 0 | 0 | 0 | 14.67 | 0 | 0 | 0 | 0 | 0 | 7
21 | 0 | 0 | 0 | 0 | 0 | 0 | 0 | 0 | 0 | 0 | 0 | 0 | 0 | 0 | 0 | 0 | 0 | 0 | 0 | 0 | 0 | 0 | 0 | 0 | 0 | 0 | 28.04 | 71.96 | 0 | 0 | 0 | 0 | 0 | 0 | 0 | 0 | 0 | 8.2
22 | 0 | 0 | 0 | 0 | 0 | 0 | 0 | 0 | 0 | 0 | 0 | 0 | 0 | 0 | 0 | 0 | 0 | 0 | 0 | 0 | 0 | 0 | 0 | 0 | 0 | 0 | 28.71 | 0 | 0 | 0 | 71.29 | 0 | 0 | 0 | 0 | 0 | 0 | 13.2
23 | 0 | 0 | 0 | 0 | 0 | 0 | 0 | 0 | 0 | 0 | 0 | 0 | 0 | 0 | 0 | 0 | 0 | 0 | 0 | 0 | 0 | 0 | 0 | 0 | 0 | 0 | 29.11 | 0 | 0 | 0 | 70.89 | 0 | 0 | 0 | 0 | 0 | 0 | 13.2
24 | 0 | 0 | 0 | 0 | 0 | 0 | 0 | 0 | 0 | 0 | 0 | 0 | 0 | 0 | 0 | 0 | 0 | 0 | 0 | 0 | 0 | 0 | 0 | 0 | 0 | 0 | 29.68 | 70.32 | 0 | 0 | 0 | 0 | 0 | 0 | 0 | 0 | 0 | 7.7
25 | 0 | 0 | 0 | 0 | 0 | 0 | 0 | 0 | 0 | 0 | 0 | 0 | 0 | 0 | 0 | 0 | 0 | 0 | 0 | 0 | 0 | 0 | 0 | 0 | 0 | 0 | 32.14 | 0 | 0 | 0 | 0 | 0 | 0 | 0 | 0 | 67.86 | 0 | 13.7
26 | 67.46 | 0 | 0 | 0 | 0 | 0 | 0 | 0 | 0 | 0 | 0 | 0 | 0 | 0 | 0 | 0 | 0 | 0 | 0 | 0 | 0 | 0 | 0 | 0 | 0 | 0 | 32.54 | 0 | 0 | 0 | 0 | 0 | 0 | 0 | 0 | 0 | 0 | 3.2
27 | 0 | 0 | 0 | 0 | 0 | 0 | 0 | 0 | 0 | 0 | 0 | 0 | 0 | 0 | 0 | 0 | 0 | 0 | 0 | 0 | 0 | 0 | 0 | 0 | 0 | 0 | 32.69 | 0 | 0 | 0 | 67.31 | 0 | 0 | 0 | 0 | 0 | 0 | 14.7
28 | 66.62 | 0 | 0 | 0 | 0 | 0 | 0 | 0 | 0 | 0 | 0 | 0 | 0 | 0 | 0 | 0 | 0 | 0 | 0 | 0 | 0 | 0 | 0 | 0 | 0 | 0 | 33.38 | 0 | 0 | 0 | 0 | 0 | 0 | 0 | 0 | 0 | 0 | 2.2
29 | 0 | 0 | 0 | 0 | 0 | 0 | 0 | 0 | 0 | 0 | 0 | 0 | 0 | 0 | 0 | 0 | 0 | 0 | 0 | 0 | 0 | 0 | 0 | 0 | 0 | 0 | 34.22 | 65.78 | 0 | 0 | 0 | 0 | 0 | 0 | 0 | 0 | 0 | 7.6
30 | 0 | 0 | 0 | 0 | 0 | 0 | 0 | 0 | 0 | 0 | 0 | 0 | 0 | 0 | 0 | 0 | 0 | 0 | 0 | 0 | 0 | 0 | 0 | 0 | 0 | 0 | 35 | 65 | 0 | 0 | 0 | 0 | 0 | 0 | 0 | 0 | 0 | 7.2
31 | 0 | 0 | 0 | 0 | 0 | 0 | 0 | 0 | 0 | 0 | 0 | 0 | 0 | 0 | 0 | 0 | 0 | 0 | 0 | 0 | 0 | 0 | 0 | 0 | 0 | 0 | 36.67 | 0 | 0 | 0 | 63.33 | 0 | 0 | 0 | 0 | 0 | 0 | 13.3
32 | 0 | 0 | 0 | 0 | 0 | 0 | 0 | 0 | 0 | 0 | 0 | 0 | 0 | 0 | 0 | 0 | 0 | 0 | 0 | 0 | 0 | 0 | 0 | 0 | 0 | 0 | 36.77 | 63.23 | 0 | 0 | 0 | 0 | 0 | 0 | 0 | 0 | 0 | 7.9
33 | 0 | 0 | 0 | 0 | 0 | 0 | 0 | 0 | 0 | 0 | 0 | 0 | 0 | 0 | 0 | 0 | 0 | 0 | 0 | 0 | 0 | 0 | 0 | 0 | 0 | 0 | 37.47 | 0 | 0 | 0 | 62.53 | 0 | 0 | 0 | 0 | 0 | 0 | 13.7
34 | 0 | 0 | 0 | 0 | 0 | 0 | 0 | 0 | 0 | 0 | 0 | 0 | 0 | 0 | 0 | 0 | 0 | 0 | 0 | 0 | 0 | 0 | 0 | 0 | 0 | 0 | 39.93 | 60.07 | 0 | 0 | 0 | 0 | 0 | 0 | 0 | 0 | 0 | 8.6
35 | 0 | 0 | 0 | 0 | 0 | 0 | 0 | 0 | 0 | 0 | 0 | 0 | 0 | 0 | 0 | 0 | 0 | 0 | 0 | 0 | 0 | 0 | 0 | 0 | 0 | 0 | 39.98 | 60.02 | 0 | 0 | 0 | 0 | 0 | 0 | 0 | 0 | 0 | 7.4
36 | 0 | 0 | 0 | 0 | 0 | 0 | 0 | 0 | 0 | 0 | 0 | 0 | 0 | 0 | 0 | 0 | 0 | 0 | 0 | 0 | 0 | 0 | 0 | 0 | 0 | 0 | 40.66 | 0 | 0 | 0 | 59.34 | 0 | 0 | 0 | 0 | 0 | 0 | 12
37 | 0 | 0 | 0 | 0 | 0 | 0 | 0 | 0 | 0 | 0 | 0 | 0 | 0 | 0 | 0 | 0 | 0 | 0 | 0 | 0 | 0 | 0 | 0 | 0 | 0 | 0 | 40.96 | 0 | 0 | 0 | 59.04 | 0 | 0 | 0 | 0 | 0 | 0 | 12.2
38 | 0 | 0 | 0 | 0 | 0 | 0 | 0 | 0 | 0 | 0 | 0 | 0 | 0 | 0 | 0 | 0 | 0 | 0 | 0 | 0 | 0 | 0 | 0 | 0 | 0 | 0 | 41.58 | 58.42 | 0 | 0 | 0 | 0 | 0 | 0 | 0 | 0 | 0 | 6.5
39 | 0 | 0 | 0 | 0 | 0 | 0 | 0 | 0 | 0 | 0 | 0 | 0 | 0 | 0 | 0 | 0 | 0 | 0 | 0 | 0 | 0 | 0 | 0 | 0 | 0 | 0 | 42.06 | 0 | 0 | 0 | 57.94 | 0 | 0 | 0 | 0 | 0 | 0 | 7.5
40 | 0 | 0 | 0 | 0 | 0 | 0 | 0 | 0 | 0 | 0 | 0 | 0 | 0 | 0 | 0 | 0 | 0 | 0 | 0 | 0 | 0 | 0 | 0 | 0 | 0 | 0 | 43.66 | 0 | 0 | 0 | 56.34 | 0 | 0 | 0 | 0 | 0 | 0 | 9.4
41 | 0 | 0 | 0 | 0 | 0 | 0 | 0 | 0 | 0 | 0 | 0 | 0 | 0 | 0 | 0 | 0 | 0 | 0 | 0 | 0 | 0 | 0 | 0 | 0 | 0 | 0 | 43.83 | 56.17 | 0 | 0 | 0 | 0 | 0 | 0 | 0 | 0 | 0 | 8.42
42 | 0 | 0 | 0 | 0 | 0 | 0 | 0 | 0 | 0 | 0 | 0 | 0 | 0 | 0 | 0 | 0 | 0 | 0 | 0 | 0 | 0 | 0 | 0 | 0 | 0 | 0 | 44.85 | 0 | 0 | 0 | 55.15 | 0 | 0 | 0 | 0 | 0 | 0 | 7.2
43 | 54.52 | 0 | 0 | 0 | 0 | 0 | 0 | 0 | 0 | 0 | 0 | 0 | 0 | 0 | 0 | 0 | 0 | 0 | 0 | 0 | 0 | 0 | 0 | 0 | 0 | 0 | 45.48 | 0 | 0 | 0 | 0 | 0 | 0 | 0 | 0 | 0 | 0 | 3.2
44 | 0 | 0 | 0 | 0 | 0 | 0 | 0 | 0 | 0 | 0 | 0 | 0 | 0 | 0 | 0 | 0 | 0 | 0 | 0 | 0 | 0 | 0 | 0 | 0 | 0 | 0 | 45.65 | 0 | 0 | 0 | 54.35 | 0 | 0 | 0 | 0 | 0 | 0 | 7.8
45 | 0 | 0 | 0 | 0 | 0 | 0 | 0 | 0 | 0 | 0 | 0 | 0 | 0 | 0 | 0 | 0 | 0 | 0 | 0 | 0 | 0 | 0 | 0 | 0 | 0 | 0 | 46.65 | 0 | 0 | 0 | 53.35 | 0 | 0 | 0 | 0 | 0 | 0 | 7.3
46 | 52.88 | 0 | 0 | 0 | 0 | 0 | 0 | 0 | 0 | 0 | 0 | 0 | 0 | 0 | 0 | 0 | 0 | 0 | 0 | 0 | 0 | 0 | 0 | 0 | 0 | 0 | 47.12 | 0 | 0 | 0 | 0 | 0 | 0 | 0 | 0 | 0 | 0 | 4.7
47 | 0 | 0 | 0 | 0 | 0 | 0 | 0 | 0 | 0 | 0 | 0 | 0 | 0 | 0 | 0 | 0 | 0 | 0 | 0 | 0 | 0 | 0 | 0 | 0 | 0 | 0 | 47.91 | 52.09 | 0 | 0 | 0 | 0 | 0 | 0 | 0 | 0 | 0 | 8
48 | 0 | 0 | 0 | 0 | 0 | 0 | 0 | 0 | 0 | 0 | 0 | 0 | 0 | 0 | 0 | 0 | 0 | 0 | 0 | 0 | 0 | 0 | 0 | 0 | 0 | 0 | 48.82 | 51.18 | 0 | 0 | 0 | 0 | 0 | 0 | 0 | 0 | 0 | 6.4
49 | 0 | 0 | 0 | 0 | 0 | 0 | 0 | 0 | 0 | 0 | 0 | 0 | 0 | 0 | 0 | 0 | 0 | 0 | 0 | 0 | 0 | 0 | 0 | 0 | 0 | 0 | 49.45 | 0 | 0 | 0 | 50.55 | 0 | 0 | 0 | 0 | 0 | 0 | 8
50 | 0 | 0 | 0 | 0 | 0 | 0 | 0 | 0 | 0 | 0 | 0 | 0 | 0 | 0 | 0 | 0 | 0 | 0 | 0 | 0 | 0 | 0 | 0 | 0 | 0 | 0 | 49.65 | 0 | 0 | 0 | 50.35 | 0 | 0 | 0 | 0 | 0 | 0 | 8.1
51 | 49.69 | 0 | 0 | 0 | 0 | 0 | 0 | 0 | 0 | 0 | 0 | 0 | 0 | 0 | 0 | 0 | 0 | 0 | 0 | 0 | 0 | 0 | 0 | 0 | 0 | 0 | 50.31 | 0 | 0 | 0 | 0 | 0 | 0 | 0 | 0 | 0 | 0 | 4.91
52 | 0 | 0 | 0 | 0 | 0 | 0 | 0 | 0 | 0 | 0 | 0 | 0 | 0 | 0 | 0 | 0 | 0 | 0 | 0 | 0 | 0 | 0 | 0 | 0 | 0 | 0 | 52.45 | 0 | 0 | 0 | 47.55 | 0 | 0 | 0 | 0 | 0 | 0 | 9.3
53 | 0 | 0 | 0 | 0 | 0 | 0 | 0 | 0 | 0 | 0 | 0 | 0 | 0 | 0 | 0 | 0 | 0 | 0 | 0 | 0 | 0 | 0 | 0 | 0 | 0 | 0 | 53.45 | 0 | 0 | 0 | 46.55 | 0 | 0 | 0 | 0 | 0 | 0 | 7.3
54 | 45.85 | 0 | 0 | 0 | 0 | 0 | 0 | 0 | 0 | 0 | 0 | 0 | 0 | 0 | 0 | 0 | 0 | 0 | 0 | 0 | 0 | 0 | 0 | 0 | 0 | 0 | 54.15 | 0 | 0 | 0 | 0 | 0 | 0 | 0 | 0 | 0 | 0 | 4.9
55 | 44.36 | 0 | 0 | 0 | 0 | 0 | 0 | 0 | 0 | 0 | 0 | 0 | 0 | 0 | 0 | 0 | 0 | 0 | 0 | 0 | 0 | 0 | 0 | 0 | 0 | 0 | 55.64 | 0 | 0 | 0 | 0 | 0 | 0 | 0 | 0 | 0 | 0 | 5.73
56 | 0 | 0 | 0 | 0 | 0 | 0 | 0 | 0 | 0 | 0 | 0 | 0 | 0 | 0 | 0 | 0 | 0 | 0 | 0 | 0 | 0 | 0 | 0 | 0 | 0 | 0 | 59.66 | 0 | 0 | 0 | 40.34 | 0 | 0 | 0 | 0 | 0 | 0 | 11.46666667
57 | 0 | 0 | 0 | 0 | 0 | 0 | 0 | 0 | 0 | 0 | 0 | 0 | 0 | 0 | 0 | 0 | 0 | 0 | 0 | 0 | 0 | 0 | 0 | 0 | 0 | 0 | 62.17 | 0 | 0 | 0 | 37.83 | 0 | 0 | 0 | 0 | 0 | 0 | 12.3
58 | 0 | 0 | 0 | 0 | 0 | 0 | 0 | 0 | 0 | 0 | 0 | 0 | 0 | 0 | 0 | 0 | 0 | 0 | 0 | 0 | 0 | 0 | 0 | 0 | 0 | 0 | 62.67 | 0 | 0 | 0 | 37.33 | 0 | 0 | 0 | 0 | 0 | 0 | 12.4
59 | 37.05 | 0 | 0 | 0 | 0 | 0 | 0 | 0 | 0 | 0 | 0 | 0 | 0 | 0 | 0 | 0 | 0 | 0 | 0 | 0 | 0 | 0 | 0 | 0 | 0 | 0 | 62.95 | 0 | 0 | 0 | 0 | 0 | 0 | 0 | 0 | 0 | 0 | 5.4
60 | 0 | 0 | 0 | 0 | 0 | 0 | 0 | 0 | 0 | 0 | 0 | 0 | 0 | 0 | 0 | 0 | 0 | 0 | 0 | 0 | 0 | 0 | 0 | 0 | 0 | 0 | 64.55 | 35.45 | 0 | 0 | 0 | 0 | 0 | 0 | 0 | 0 | 0 | 9.2
61 | 33.38 | 0 | 0 | 0 | 0 | 0 | 0 | 0 | 0 | 0 | 0 | 0 | 0 | 0 | 0 | 0 | 0 | 0 | 0 | 0 | 0 | 0 | 0 | 0 | 0 | 0 | 66.62 | 0 | 0 | 0 | 0 | 0 | 0 | 0 | 0 | 0 | 0 | 4.6
62 | 0 | 0 | 0 | 0 | 0 | 0 | 0 | 0 | 0 | 0 | 0 | 0 | 0 | 0 | 0 | 0 | 0 | 0 | 0 | 0 | 0 | 0 | 0 | 0 | 0 | 0 | 66.69 | 0 | 0 | 0 | 33.31 | 0 | 0 | 0 | 0 | 0 | 0 | 13.16666667
63 | 0 | 0 | 0 | 0 | 0 | 0 | 0 | 0 | 0 | 0 | 0 | 0 | 0 | 0 | 0 | 0 | 0 | 0 | 0 | 0 | 0 | 0 | 0 | 0 | 0 | 0 | 70.07 | 29.93 | 0 | 0 | 0 | 0 | 0 | 0 | 0 | 0 | 0 | 5.8
64 | 0 | 0 | 0 | 0 | 0 | 0 | 0 | 0 | 0 | 0 | 0 | 0 | 0 | 0 | 0 | 0 | 0 | 0 | 0 | 0 | 0 | 0 | 0 | 0 | 0 | 0 | 76.25 | 0 | 0 | 0 | 23.75 | 0 | 0 | 0 | 0 | 0 | 0 | 13.9
65 | 0 | 0 | 0 | 0 | 0 | 0 | 0 | 0 | 0 | 0 | 0 | 0 | 0 | 0 | 0 | 0 | 0 | 0 | 0 | 0 | 0 | 0 | 0 | 0 | 0 | 10 | 20 | 70 | 0 | 0 | 0 | 0 | 0 | 0 | 0 | 0 | 0 | 9.2
66 | 0 | 0 | 0 | 0 | 0 | 0 | 0 | 0 | 0 | 0 | 0 | 0 | 0 | 0 | 0 | 0 | 0 | 0 | 0 | 0 | 0 | 0 | 0 | 0 | 0 | 10.53 | 27.26 | 62.21 | 0 | 0 | 0 | 0 | 0 | 0 | 0 | 0 | 0 | 8.5
67 | 0 | 0 | 0 | 0 | 0 | 0 | 0 | 0 | 0 | 0 | 0 | 0 | 0 | 0 | 0 | 0 | 0 | 0 | 0 | 0 | 0 | 0 | 0 | 0 | 0 | 15 | 20 | 65 | 0 | 0 | 0 | 0 | 0 | 0 | 0 | 0 | 0 | 9.1
68 | 0 | 0 | 0 | 0 | 0 | 0 | 0 | 0 | 0 | 0 | 0 | 0 | 0 | 0 | 0 | 0 | 0 | 0 | 0 | 0 | 0 | 0 | 0 | 0 | 0 | 18 | 25 | 57 | 0 | 0 | 0 | 0 | 0 | 0 | 0 | 0 | 0 | 9.8
69 | 0 | 0 | 0 | 0 | 0 | 0 | 0 | 0 | 0 | 0 | 0 | 0 | 0 | 0 | 0 | 0 | 0 | 0 | 0 | 0 | 0 | 0 | 0 | 0 | 0 | 21.75 | 16.82 | 61.43 | 0 | 0 | 0 | 0 | 0 | 0 | 0 | 0 | 0 | 10
70 | 0 | 0 | 0 | 0 | 0 | 0 | 0 | 0 | 0 | 0 | 0 | 0 | 0 | 0 | 0 | 0 | 0 | 0 | 0 | 0 | 0 | 0 | 0 | 0 | 0 | 33.59 | 5.81 | 60.6 | 0 | 0 | 0 | 0 | 0 | 0 | 0 | 0 | 0 | 11.7
71 | 0 | 0 | 0 | 0 | 0 | 0 | 0 | 0 | 0 | 0 | 0 | 0 | 0 | 0 | 0 | 0 | 0 | 0 | 0 | 0 | 0 | 0 | 0 | 0 | 0 | 38.74 | 61.26 | 0 | 0 | 0 | 0 | 0 | 0 | 0 | 0 | 0 | 0 | 12.6
72 | 0 | 0 | 0 | 0 | 0 | 0 | 0 | 0 | 0 | 0 | 0 | 0 | 0 | 0 | 0 | 0 | 0 | 0 | 0 | 0 | 0 | 0 | 0 | 0 | 0 | 43.46 | 56.54 | 0 | 0 | 0 | 0 | 0 | 0 | 0 | 0 | 0 | 0 | 12.4
73 | 0 | 0 | 0 | 0 | 0 | 0 | 0 | 0 | 0 | 0 | 0 | 0 | 0 | 0 | 0 | 0 | 0 | 0 | 0 | 0 | 0 | 0 | 0 | 0 | 0 | 48.52 | 51.48 | 0 | 0 | 0 | 0 | 0 | 0 | 0 | 0 | 0 | 0 | 12.4
74 | 0 | 0 | 0 | 0 | 0 | 0 | 0 | 0 | 0 | 0 | 0 | 0 | 0 | 0 | 0 | 0 | 0 | 0 | 0 | 0 | 0 | 0 | 0 | 0 | 0 | 53.43 | 46.57 | 0 | 0 | 0 | 0 | 0 | 0 | 0 | 0 | 0 | 0 | 12.3
75 | 0 | 0 | 0 | 0 | 0 | 0 | 0 | 0 | 0 | 0 | 0 | 0 | 0 | 0 | 0 | 0 | 0 | 0 | 0 | 0 | 0 | 0 | 0 | 0 | 0 | 55.85 | 44.15 | 0 | 0 | 0 | 0 | 0 | 0 | 0 | 0 | 0 | 0 | 12.6
76 | 0 | 0 | 0 | 0 | 0 | 0 | 0 | 0 | 0 | 0 | 0 | 0 | 0 | 0 | 0 | 0 | 0 | 0 | 0 | 0 | 0 | 0 | 0 | 0 | 0 | 56 | 0 | 37 | 7 | 0 | 0 | 0 | 0 | 0 | 0 | 0 | 0 | 14
77 | 0 | 0 | 0 | 0 | 0 | 0 | 0 | 0 | 0 | 0 | 0 | 0 | 0 | 0 | 0 | 0 | 0 | 0 | 0 | 0 | 0 | 0 | 0 | 0 | 0 | 58.57 | 41.43 | 0 | 0 | 0 | 0 | 0 | 0 | 0 | 0 | 0 | 0 | 12.2
78 | 0 | 0 | 0 | 0 | 0 | 0 | 0 | 0 | 0 | 0 | 0 | 0 | 0 | 0 | 0 | 0 | 0 | 0 | 0 | 0 | 0 | 0 | 0 | 0 | 0 | 60.58 | 39.42 | 0 | 0 | 0 | 0 | 0 | 0 | 0 | 0 | 0 | 0 | 12.4
79 | 0 | 0 | 0 | 0 | 0 | 0 | 0 | 0 | 0 | 0 | 0 | 0 | 0 | 0 | 0 | 0 | 0 | 0 | 0 | 0 | 0 | 0 | 0 | 0 | 0 | 61.63 | 0 | 0 | 0 | 0 | 0 | 38.37 | 0 | 0 | 0 | 0 | 0 | 12.9
80 | 0 | 0 | 0 | 0 | 0 | 0 | 0 | 0 | 0 | 0 | 0 | 0 | 0 | 0 | 0 | 0 | 0 | 0 | 0 | 0 | 0 | 0 | 0 | 0 | 0 | 62 | 38 | 0 | 0 | 0 | 0 | 0 | 0 | 0 | 0 | 0 | 0 | 11.9
81 | 0 | 0 | 0 | 0 | 0 | 0 | 0 | 0 | 0 | 0 | 0 | 0 | 0 | 0 | 0 | 0 | 0 | 0 | 0 | 0 | 0 | 0 | 0 | 0 | 0 | 62.45 | 0 | 0 | 0 | 0 | 37.55 | 0 | 0 | 0 | 0 | 0 | 0 | 16.9
82 | 0 | 0 | 0 | 0 | 0 | 0 | 0 | 0 | 0 | 0 | 0 | 0 | 0 | 0 | 0 | 0 | 0 | 0 | 0 | 0 | 0 | 0 | 0 | 0 | 0 | 65.34 | 34.66 | 0 | 0 | 0 | 0 | 0 | 0 | 0 | 0 | 0 | 0 | 12.4
83 | 0 | 0 | 0 | 0 | 0 | 0 | 0 | 0 | 0 | 0 | 0 | 0 | 0 | 0 | 0 | 0 | 0 | 0 | 0 | 0 | 0 | 0 | 0 | 0 | 0 | 65.51 | 0 | 0 | 0 | 0 | 0 | 34.49 | 0 | 0 | 0 | 0 | 0 | 13.8
84 | 0 | 0 | 0 | 0 | 0 | 0 | 0 | 0 | 0 | 0 | 0 | 0 | 0 | 0 | 0 | 0 | 0 | 0 | 0 | 0 | 0 | 0 | 0 | 0 | 0 | 66.21 | 0 | 0 | 0 | 0 | 0 | 33.79 | 0 | 0 | 0 | 0 | 0 | 13.9
85 | 0 | 0 | 0 | 0 | 0 | 0 | 0 | 0 | 0 | 0 | 0 | 0 | 0 | 0 | 0 | 0 | 0 | 0 | 0 | 0 | 0 | 0 | 0 | 0 | 0 | 67.31 | 0 | 0 | 0 | 0 | 32.69 | 0 | 0 | 0 | 0 | 0 | 0 | 17
86 | 0 | 0 | 0 | 0 | 0 | 0 | 0 | 0 | 0 | 0 | 0 | 0 | 0 | 0 | 0 | 0 | 0 | 0 | 0 | 0 | 0 | 0 | 0 | 0 | 0 | 67.37 | 0 | 0 | 0 | 0 | 0 | 32.63 | 0 | 0 | 0 | 0 | 0 | 14.2
87 | 0 | 0 | 0 | 0 | 0 | 0 | 0 | 0 | 0 | 0 | 0 | 0 | 0 | 0 | 0 | 0 | 0 | 0 | 0 | 0 | 0 | 0 | 0 | 0 | 0 | 68.95 | 0 | 0 | 0 | 0 | 31.05 | 0 | 0 | 0 | 0 | 0 | 0 | 16.5
88 | 0 | 0 | 0 | 0 | 0 | 0 | 0 | 0 | 0 | 0 | 0 | 0 | 0 | 0 | 0 | 0 | 0 | 0 | 0 | 0 | 0 | 0 | 0 | 0 | 0 | 69.74 | 0 | 0 | 0 | 0 | 0 | 30.26 | 0 | 0 | 0 | 0 | 0 | 14.1
89 | 0 | 0 | 0 | 0 | 0 | 0 | 0 | 0 | 0 | 0 | 0 | 0 | 0 | 0 | 0 | 0 | 0 | 0 | 0 | 0 | 0 | 0 | 0 | 0 | 0 | 70.6 | 0 | 0 | 29.4 | 0 | 0 | 0 | 0 | 0 | 0 | 0 | 0 | 11
90 | 0 | 0 | 0 | 0 | 0 | 0 | 0 | 0 | 0 | 0 | 0 | 0 | 0 | 0 | 0 | 0 | 0 | 0 | 0 | 0 | 0 | 0 | 0 | 0 | 0 | 71.55 | 28.45 | 0 | 0 | 0 | 0 | 0 | 0 | 0 | 0 | 0 | 0 | 12.8
91 | 0 | 0 | 0 | 0 | 0 | 0 | 0 | 0 | 0 | 0 | 0 | 0 | 0 | 0 | 0 | 0 | 0 | 0 | 0 | 0 | 0 | 0 | 0 | 0 | 0 | 72.12 | 0 | 0 | 0 | 0 | 27.88 | 0 | 0 | 0 | 0 | 0 | 0 | 17
92 | 0 | 0 | 0 | 0 | 0 | 0 | 0 | 0 | 0 | 0 | 0 | 0 | 0 | 0 | 0 | 0 | 0 | 0 | 0 | 0 | 0 | 0 | 0 | 0 | 0 | 72.14 | 0 | 0 | 0 | 0 | 0 | 27.86 | 0 | 0 | 0 | 0 | 0 | 14.7
93 | 0 | 0 | 0 | 0 | 0 | 0 | 0 | 0 | 0 | 0 | 0 | 0 | 0 | 0 | 0 | 0 | 0 | 0 | 0 | 0 | 0 | 0 | 0 | 0 | 0 | 73.36 | 0 | 0 | 0 | 0 | 0 | 26.64 | 0 | 0 | 0 | 0 | 0 | 14.33333333
94 | 0 | 0 | 0 | 0 | 0 | 0 | 0 | 0 | 0 | 0 | 0 | 0 | 0 | 0 | 0 | 0 | 0 | 0 | 0 | 0 | 0 | 0 | 0 | 0 | 0 | 74.29 | 0 | 0 | 0 | 25.71 | 0 | 0 | 0 | 0 | 0 | 0 | 0 | 12.33
95 | 0 | 0 | 0 | 0 | 0 | 0 | 0 | 0 | 0 | 0 | 0 | 0 | 0 | 0 | 0 | 0 | 0 | 0 | 0 | 0 | 0 | 0 | 0 | 0 | 0 | 75.15 | 24.85 | 0 | 0 | 0 | 0 | 0 | 0 | 0 | 0 | 0 | 0 | 13.5
96 | 0 | 0 | 0 | 0 | 0 | 0 | 0 | 0 | 0 | 0 | 0 | 0 | 0 | 0 | 0 | 0 | 0 | 0 | 0 | 0 | 0 | 0 | 0 | 0 | 0 | 75.57 | 0 | 0 | 0 | 0 | 0 | 24.43 | 0 | 0 | 0 | 0 | 0 | 14.8
97 | 0 | 0 | 0 | 0 | 0 | 0 | 0 | 0 | 0 | 0 | 0 | 0 | 0 | 0 | 0 | 0 | 0 | 0 | 0 | 0 | 0 | 0 | 0 | 0 | 0 | 76.19 | 23.81 | 0 | 0 | 0 | 0 | 0 | 0 | 0 | 0 | 0 | 0 | 13.38
98 | 0 | 0 | 0 | 0 | 0 | 0 | 0 | 0 | 0 | 0 | 0 | 0 | 0 | 0 | 0 | 0 | 0 | 0 | 0 | 0 | 0 | 0 | 0 | 0 | 0 | 76.57 | 0 | 0 | 0 | 0 | 0 | 23.43 | 0 | 0 | 0 | 0 | 0 | 14.6
99 | 0 | 0 | 0 | 0 | 0 | 0 | 0 | 0 | 0 | 0 | 0 | 0 | 0 | 0 | 0 | 0 | 0 | 0 | 0 | 0 | 0 | 0 | 0 | 0 | 0 | 76.89 | 0 | 0 | 0 | 0 | 23.11 | 0 | 0 | 0 | 0 | 0 | 0 | 17

## Young's modulus
Glass ID | INPUT FEATURES | [36 empty] | OUTPUT
| SiO2 | B2O3 | Al2O3 | MgO | CaO | BaO | Li2O | Na2O | K2O | Ag2O | Cs2O | Tl2O | BeO | NiO | CuO | ZnO | CdO | PbO | Ga2O3 | Y2O3 | La2O3 | Gd2O3 | Bi2O3 | TiO2 | ZrO2 | TeO2 | P2O5 | V2O5 | Nb2O5 | Ta2O5 | MoO3 | WO3 | H2O | Sm2O3 | MgF2 | PbF2 | PbCl2 | Young's modulus (GPa)
1 | 0 | 0 | 0 | 0 | 0 | 0 | 0 | 0 | 0 | 0 | 0 | 0 | 0 | 0 | 0 | 0 | 0 | 0 | 0 | 0 | 0 | 0 | 0 | 0 | 0 | 0 | 10.03 | 89.97 | 0 | 0 | 0 | 0 | 0 | 0 | 0 | 0 | 0 | 41.5
2 | 0 | 0 | 0 | 0 | 0 | 0 | 0 | 0 | 0 | 0 | 0 | 0 | 0 | 0 | 0 | 0 | 0 | 0 | 0 | 0 | 0 | 0 | 0 | 0 | 0 | 0 | 10.22 | 89.78 | 0 | 0 | 0 | 0 | 0 | 0 | 0 | 0 | 0 | 41.5
3 | 0 | 0 | 0 | 0 | 0 | 0 | 0 | 0 | 0 | 0 | 0 | 0 | 0 | 0 | 0 | 0 | 0 | 0 | 0 | 0 | 0 | 0 | 0 | 0 | 0 | 0 | 13.41 | 0 | 0 | 0 | 1.74 | 84.84 | 0 | 0 | 0 | 0 | 0 | 79.2
4 | 0 | 0 | 0 | 0 | 0 | 0 | 0 | 0 | 0 | 0 | 0 | 0 | 0 | 0 | 0 | 0 | 0 | 0 | 0 | 0 | 0 | 0 | 0 | 0 | 0 | 0 | 14.62 | 0 | 0 | 0 | 85.38 | 0 | 0 | 0 | 0 | 0 | 0 | 51.9
5 | 0 | 0 | 0 | 0 | 0 | 0 | 0 | 0 | 0 | 0 | 0 | 0 | 0 | 0 | 0 | 0 | 0 | 0 | 0 | 0 | 0 | 0 | 0 | 0 | 0 | 0 | 16.32 | 83.67 | 0 | 0 | 0 | 0 | 0 | 0 | 0 | 0 | 0 | 43.43333
6 | 0 | 0 | 0 | 0 | 0 | 0 | 0 | 0 | 0 | 0 | 0 | 0 | 0 | 0 | 0 | 0 | 0 | 0 | 0 | 0 | 0 | 0 | 0 | 0 | 0 | 0 | 18.78 | 0 | 0 | 0 | 81.21 | 0 | 0 | 0 | 0 | 0 | 0 | 50.4
7 | 0 | 0 | 0 | 0 | 0 | 0 | 0 | 0 | 0 | 0 | 0 | 0 | 0 | 0 | 0 | 0 | 0 | 0 | 0 | 0 | 0 | 0 | 0 | 0 | 0 | 0 | 18.79 | 0 | 0 | 0 | 81.21 | 0 | 0 | 0 | 0 | 0 | 0 | 50.4
8 | 0 | 0 | 0 | 0 | 0 | 0 | 0 | 0 | 0 | 0 | 0 | 0 | 0 | 0 | 0 | 0 | 0 | 0 | 0 | 0 | 0 | 0 | 0 | 0 | 0 | 0 | 20.86 | 1.34 | 0 | 0 | 0 | 77.8 | 0 | 0 | 0 | 0 | 0 | 77.2
9 | 0 | 0 | 0 | 0 | 0 | 0 | 0 | 0 | 0 | 0 | 0 | 0 | 0 | 0 | 0 | 0 | 0 | 0 | 0 | 0 | 0 | 0 | 0 | 0 | 0 | 0 | 23.17 | 0 | 0 | 0 | 0 | 76.83 | 0 | 0 | 0 | 0 | 0 | 78.3
10 | 0 | 0 | 0 | 0 | 0 | 0 | 0 | 0 | 0 | 0 | 0 | 0 | 0 | 0 | 0 | 0 | 0 | 0 | 0 | 0 | 0 | 0 | 0 | 0 | 0 | 0 | 23.75 | 0 | 0 | 0 | 76.25 | 0 | 0 | 0 | 0 | 0 | 0 | 48.9
11 | 0 | 0 | 0 | 0 | 0 | 0 | 0 | 0 | 0 | 0 | 0 | 0 | 0 | 0 | 0 | 0 | 0 | 0 | 0 | 0 | 0 | 0 | 0 | 0 | 0 | 0 | 24.74 | 0 | 0 | 0 | 75.26 | 0 | 0 | 0 | 0 | 0 | 0 | 49.2
12 | 0 | 0 | 0 | 0 | 0 | 0 | 0 | 0 | 0 | 0 | 0 | 0 | 0 | 0 | 0 | 0 | 0 | 0 | 0 | 0 | 0 | 0 | 0 | 0 | 0 | 0 | 26.73 | 0 | 0 | 0 | 73.27 | 0 | 0 | 0 | 0 | 0 | 0 | 46.8
13 | 0 | 0 | 0 | 0 | 0 | 0 | 0 | 0 | 0 | 0 | 0 | 0 | 0 | 0 | 0 | 0 | 0 | 0 | 0 | 0 | 0 | 0 | 0 | 0 | 0 | 0 | 29.91 | 0 | 0 | 0 | 70.09 | 0 | 0 | 0 | 0 | 0 | 0 | 53.7
14 | 0 | 0 | 0 | 0 | 0 | 0 | 0 | 0 | 0 | 0 | 0 | 0 | 0 | 0 | 0 | 0 | 0 | 0 | 0 | 0 | 0 | 0 | 0 | 0 | 0 | 0 | 30.2 | 0 | 0 | 0 | 69.8 | 0 | 0 | 0 | 0 | 0 | 0 | 46.5
15 | 0 | 0 | 0 | 0 | 0 | 0 | 0 | 0 | 0 | 0 | 0 | 0 | 0 | 0 | 0 | 0 | 0 | 0 | 0 | 0 | 0 | 0 | 0 | 0 | 0 | 0 | 33.88 | 0 | 0 | 0 | 66.11 | 0 | 0 | 0 | 0 | 0 | 0 | 44.75
16 | 0 | 0 | 0 | 0 | 0 | 0 | 0 | 0 | 0 | 0 | 0 | 0 | 0 | 0 | 0 | 0 | 0 | 0 | 0 | 0 | 0 | 0 | 0 | 0 | 0 | 0 | 33.89 | 0 | 0 | 0 | 66.11 | 0 | 0 | 0 | 0 | 0 | 0 | 44.8
17 | 0 | 0 | 0 | 0 | 0 | 0 | 0 | 0 | 0 | 0 | 0 | 0 | 0 | 0 | 0 | 0 | 0 | 0 | 0 | 0 | 0 | 0 | 0 | 0 | 0 | 0 | 34.08 | 0 | 0 | 0 | 65.91 | 0 | 0 | 0 | 0 | 0 | 0 | 45.2
18 | 0 | 0 | 0 | 0 | 0 | 0 | 0 | 0 | 0 | 0 | 0 | 0 | 0 | 0 | 0 | 0 | 0 | 0 | 0 | 0 | 0 | 0 | 0 | 0 | 0 | 0 | 34.08 | 0 | 0 | 0 | 65.92 | 0 | 0 | 0 | 0 | 0 | 0 | 45.2
19 | 0 | 0 | 0 | 0 | 0 | 0 | 0 | 0 | 0 | 0 | 0 | 0 | 0 | 0 | 0 | 0 | 0 | 0 | 0 | 0 | 0 | 0 | 0 | 0 | 0 | 0 | 34.48 | 0 | 0 | 0 | 65.52 | 0 | 0 | 0 | 0 | 0 | 0 | 57
20 | 0 | 0 | 0 | 0 | 0 | 0 | 0 | 0 | 0 | 0 | 0 | 0 | 0 | 0 | 0 | 0 | 0 | 0 | 0 | 0 | 0 | 0 | 0 | 0 | 0 | 0 | 35.68 | 0 | 0 | 0 | 64.32 | 0 | 0 | 0 | 0 | 0 | 0 | 44.3
21 | 0 | 0 | 0 | 0 | 0 | 0 | 0 | 0 | 0 | 0 | 0 | 0 | 0 | 0 | 0 | 0 | 0 | 0 | 0 | 0 | 0 | 0 | 0 | 0 | 0 | 0 | 36.67 | 0 | 0 | 0 | 63.32 | 0 | 0 | 0 | 0 | 0 | 0 | 45.1
22 | 0 | 0 | 0 | 0 | 0 | 0 | 0 | 0 | 0 | 0 | 0 | 0 | 0 | 0 | 0 | 0 | 0 | 0 | 0 | 0 | 0 | 0 | 0 | 0 | 0 | 0 | 36.67 | 0 | 0 | 0 | 63.33 | 0 | 0 | 0 | 0 | 0 | 0 | 44.7
23 | 0 | 0 | 0 | 0 | 0 | 0 | 0 | 0 | 0 | 0 | 0 | 0 | 0 | 0 | 0 | 0 | 0 | 0 | 0 | 0 | 0 | 0 | 0 | 0 | 0 | 0 | 39.66 | 0 | 0 | 0 | 60.34 | 0 | 0 | 0 | 0 | 0 | 0 | 40.5
24 | 0 | 0 | 0 | 0 | 0 | 0 | 0 | 0 | 0 | 0 | 0 | 0 | 0 | 0 | 0 | 0 | 0 | 0 | 0 | 0 | 0 | 0 | 0 | 0 | 0 | 0 | 42.06 | 0 | 0 | 0 | 57.94 | 0 | 0 | 0 | 0 | 0 | 0 | 56.3
25 | 0 | 0 | 0 | 0 | 0 | 0 | 0 | 0 | 0 | 0 | 0 | 0 | 0 | 0 | 0 | 0 | 0 | 0 | 0 | 0 | 0 | 0 | 0 | 0 | 0 | 0 | 44.05 | 0 | 0 | 0 | 55.94 | 0 | 0 | 0 | 0 | 0 | 0 | 48.2
26 | 0 | 0 | 0 | 0 | 0 | 0 | 0 | 0 | 0 | 0 | 0 | 0 | 0 | 0 | 0 | 0 | 0 | 0 | 0 | 0 | 0 | 0 | 0 | 0 | 0 | 0 | 44.05 | 0 | 0 | 0 | 55.95 | 0 | 0 | 0 | 0 | 0 | 0 | 48.2
27 | 0 | 0 | 0 | 0 | 0 | 0 | 0 | 0 | 0 | 0 | 0 | 0 | 0 | 0 | 0 | 0 | 0 | 0 | 0 | 0 | 0 | 0 | 0 | 0 | 0 | 0 | 44.25 | 0 | 0 | 0 | 55.74 | 0 | 0 | 0 | 0 | 0 | 0 | 48.9
28 | 0 | 0 | 0 | 0 | 0 | 0 | 0 | 0 | 0 | 0 | 0 | 0 | 0 | 0 | 0 | 0 | 0 | 0 | 0 | 0 | 0 | 0 | 0 | 0 | 0 | 0 | 44.25 | 0 | 0 | 0 | 55.75 | 0 | 0 | 0 | 0 | 0 | 0 | 48.9
29 | 0 | 0 | 0 | 0 | 0 | 0 | 0 | 0 | 0 | 0 | 0 | 0 | 0 | 0 | 0 | 0 | 0 | 0 | 0 | 0 | 0 | 0 | 0 | 0 | 0 | 0 | 44.45 | 0 | 0 | 0 | 55.54 | 0 | 0 | 0 | 0 | 0 | 0 | 47.9
30 | 0 | 0 | 0 | 0 | 0 | 0 | 0 | 0 | 0 | 0 | 0 | 0 | 0 | 0 | 0 | 0 | 0 | 0 | 0 | 0 | 0 | 0 | 0 | 0 | 0 | 0 | 44.45 | 0 | 0 | 0 | 55.55 | 0 | 0 | 0 | 0 | 0 | 0 | 47.9
31 | 0 | 0 | 0 | 0 | 0 | 0 | 0 | 0 | 0 | 0 | 0 | 0 | 0 | 0 | 0 | 0 | 0 | 0 | 0 | 0 | 0 | 0 | 0 | 0 | 0 | 0 | 44.85 | 0 | 0 | 0 | 55.15 | 0 | 0 | 0 | 0 | 0 | 0 | 61.5
32 | 0 | 0 | 0 | 0 | 0 | 0 | 0 | 0 | 0 | 0 | 0 | 0 | 0 | 0 | 0 | 0 | 0 | 0 | 0 | 0 | 0 | 0 | 0 | 0 | 0 | 0 | 46.65 | 0 | 0 | 0 | 53.35 | 0 | 0 | 0 | 0 | 0 | 0 | 51.4
33 | 0 | 0 | 0 | 0 | 0 | 0 | 0 | 0 | 0 | 0 | 0 | 0 | 0 | 0 | 0 | 0 | 0 | 0 | 0 | 0 | 0 | 0 | 0 | 0 | 0 | 0 | 50.15 | 0 | 0 | 0 | 49.85 | 0 | 0 | 0 | 0 | 0 | 0 | 57.2
34 | 0 | 0 | 0 | 0 | 0 | 0 | 0 | 0 | 0 | 0 | 0 | 0 | 0 | 0 | 0 | 0 | 0 | 0 | 0 | 0 | 0 | 0 | 0 | 0 | 0 | 0 | 51.65 | 0 | 0 | 0 | 48.35 | 0 | 0 | 0 | 0 | 0 | 0 | 49.3
35 | 0 | 0 | 0 | 0 | 0 | 0 | 0 | 0 | 0 | 0 | 0 | 0 | 0 | 0 | 0 | 0 | 0 | 0 | 0 | 0 | 0 | 0 | 0 | 0 | 0 | 0 | 52.65 | 0 | 0 | 0 | 47.35 | 0 | 0 | 0 | 0 | 0 | 0 | 45.8
36 | 0 | 0 | 0 | 0 | 0 | 0 | 0 | 0 | 0 | 0 | 0 | 0 | 0 | 0 | 0 | 0 | 0 | 0 | 0 | 0 | 0 | 0 | 0 | 0 | 0 | 0 | 55.45 | 0 | 0 | 0 | 44.54 | 0 | 0 | 0 | 0 | 0 | 0 | 47.3
37 | 0 | 0 | 0 | 0 | 0 | 0 | 0 | 0 | 0 | 0 | 0 | 0 | 0 | 0 | 0 | 0 | 0 | 0 | 0 | 0 | 0 | 0 | 0 | 0 | 0 | 0 | 55.45 | 0 | 0 | 0 | 44.55 | 0 | 0 | 0 | 0 | 0 | 0 | 47.3
38 | 0 | 0 | 0 | 0 | 0 | 0 | 0 | 0 | 0 | 0 | 0 | 0 | 0 | 0 | 0 | 0 | 0 | 0 | 0 | 0 | 0 | 0 | 0 | 0 | 0 | 0 | 58.51 | 0 | 0 | 0 | 0 | 0 | 0 | 41.49 | 0 | 0 | 0 | 57.8
39 | 0 | 0 | 0 | 0 | 0 | 0 | 0 | 0 | 0 | 0 | 0 | 0 | 0 | 0 | 0 | 0 | 0 | 0 | 0 | 0 | 0 | 0 | 0 | 0 | 0 | 0 | 59.46 | 0 | 0 | 0 | 40.54 | 0 | 0 | 0 | 0 | 0 | 0 | 51.9
40 | 0 | 0 | 0 | 0 | 0 | 0 | 0 | 0 | 0 | 0 | 0 | 0 | 0 | 0 | 0 | 0 | 0 | 0 | 0 | 0 | 0 | 0 | 0 | 0 | 0 | 0 | 59.66 | 0 | 0 | 0 | 40.34 | 0 | 0 | 0 | 0 | 0 | 0 | 44.9
41 | 0 | 0 | 0 | 0 | 0 | 0 | 0 | 0 | 0 | 0 | 0 | 0 | 0 | 0 | 0 | 0 | 0 | 0 | 0 | 0 | 0 | 0 | 0 | 0 | 0 | 0 | 60.21 | 0 | 0 | 0 | 0 | 0 | 0 | 39.79 | 0 | 0 | 0 | 57.7
42 | 0 | 0 | 0 | 0 | 0 | 0 | 0 | 0 | 0 | 0 | 0 | 0 | 0 | 0 | 0 | 0 | 0 | 0 | 0 | 0 | 0 | 0 | 0 | 0 | 0 | 0 | 62.67 | 0 | 0 | 0 | 37.33 | 0 | 0 | 0 | 0 | 0 | 0 | 41.3
43 | 0 | 0 | 0 | 0 | 0 | 0 | 0 | 0 | 0 | 0 | 0 | 0 | 0 | 0 | 0 | 0 | 0 | 0 | 0 | 0 | 0 | 0 | 0 | 0 | 0 | 0 | 63.68 | 0 | 0 | 0 | 36.32 | 0 | 0 | 0 | 0 | 0 | 0 | 40.7
44 | 0 | 0 | 0 | 0 | 0 | 0 | 0 | 0 | 0 | 0 | 0 | 0 | 0 | 0 | 0 | 0 | 0 | 0 | 0 | 0 | 0 | 0 | 0 | 0 | 0 | 0 | 64.68 | 0 | 0 | 0 | 35.32 | 0 | 0 | 0 | 0 | 0 | 0 | 40.4
45 | 0 | 0 | 0 | 0 | 0 | 0 | 0 | 0 | 0 | 0 | 0 | 0 | 0 | 0 | 0 | 0 | 0 | 0 | 0 | 0 | 0 | 0 | 0 | 0 | 0 | 0 | 70.51 | 0 | 0 | 0 | 29.49 | 0 | 0 | 0 | 0 | 0 | 0 | 39.6
46 | 0 | 0 | 0 | 0 | 0 | 0 | 0 | 0 | 0 | 0 | 0 | 0 | 0 | 0 | 0 | 0 | 0 | 0 | 0 | 0 | 0 | 0 | 0 | 0 | 0 | 0 | 81.59 | 0 | 0 | 0 | 18.41 | 0 | 0 | 0 | 0 | 0 | 0 | 35.7
47 | 0 | 0 | 0 | 0 | 0 | 0 | 0 | 0 | 0 | 0 | 0 | 0 | 0 | 0 | 0 | 0 | 0 | 0 | 0 | 0 | 0 | 0 | 0 | 0 | 0 | 0 | 88.89 | 0 | 0 | 0 | 0 | 0 | 11.11 | 0 | 0 | 0 | 0 | 16.16667
48 | 0 | 0 | 0 | 0 | 0 | 0 | 0 | 0 | 0 | 0 | 0 | 0 | 0 | 0 | 0 | 0 | 0 | 0 | 0 | 0 | 0 | 0 | 0 | 0 | 0 | 0 | 90.93 | 0 | 0 | 0 | 0 | 0 | 9.07 | 0 | 0 | 0 | 0 | 18.03333
49 | 0 | 0 | 0 | 0 | 0 | 0 | 0 | 0 | 0 | 0 | 0 | 0 | 0 | 0 | 0 | 0 | 0 | 0 | 0 | 0 | 0 | 0 | 0 | 0 | 0 | 0 | 92.26 | 0 | 0 | 0 | 0 | 0 | 7.74 | 0 | 0 | 0 | 0 | 19.76667
50 | 0 | 0 | 0 | 0 | 0 | 0 | 0 | 0 | 0 | 0 | 0 | 0 | 0 | 0 | 0 | 0 | 0 | 0 | 0 | 0 | 0 | 0 | 0 | 0 | 0 | 0 | 92.84 | 0 | 0 | 0 | 0 | 0 | 7.16 | 0 | 0 | 0 | 0 | 20.25
51 | 0 | 0 | 0 | 0 | 0 | 0 | 0 | 0 | 0 | 0 | 0 | 0 | 0 | 0 | 0 | 0 | 0 | 0 | 0 | 0 | 0 | 0 | 0 | 0 | 0 | 0 | 94.48 | 0 | 0 | 0 | 0 | 0 | 5.52 | 0 | 0 | 0 | 0 | 22
52 | 0 | 0 | 0 | 0 | 0 | 0 | 0 | 0 | 0 | 0 | 0 | 0 | 0 | 0 | 0 | 0 | 0 | 0 | 0 | 0 | 0 | 0 | 0 | 0 | 0 | 0 | 97.53 | 0 | 0 | 0 | 0 | 0 | 2.46 | 0 | 0 | 0 | 0 | 24.46
53 | 0 | 0 | 0 | 0 | 0 | 0 | 0 | 0 | 0 | 0 | 0 | 0 | 0 | 0 | 0 | 0 | 0 | 0 | 0 | 0 | 0 | 0 | 0 | 0 | 0 | 0 | 98.33 | 0 | 0 | 0 | 0 | 0 | 1.67 | 0 | 0 | 0 | 0 | 25.7
54 | 0 | 0 | 0 | 0 | 0 | 0 | 0 | 0 | 0 | 0 | 0 | 0 | 0 | 0 | 0 | 0 | 0 | 0 | 0 | 0 | 0 | 0 | 0 | 0 | 0 | 0 | 99.5 | 0 | 0 | 0 | 0 | 0 | 0.5 | 0 | 0 | 0 | 0 | 27.7
55 | 0 | 0 | 0 | 0 | 0 | 0 | 0 | 0 | 0 | 0 | 0 | 0 | 0 | 0 | 0 | 0 | 0 | 0 | 0 | 0 | 0 | 0 | 0 | 0 | 0 | 0 | 99.85 | 0 | 0 | 0 | 0 | 0 | 0.15 | 0 | 0 | 0 | 0 | 28.9
56 | 0 | 0 | 0 | 0 | 0 | 0 | 0 | 0 | 0 | 0 | 0 | 0 | 0 | 0 | 0 | 0 | 0 | 0 | 0 | 0 | 0 | 0 | 0 | 0 | 0 | 49.74 | 0 | 50.26 | 0 | 0 | 0 | 0 | 0 | 0 | 0 | 0 | 0 | 43
57 | 0 | 0 | 0 | 0 | 0 | 0 | 0 | 0 | 0 | 0 | 0 | 0 | 0 | 0 | 0 | 0 | 0 | 0 | 0 | 0 | 0 | 0 | 0 | 0 | 0 | 50 | 0 | 50 | 0 | 0 | 0 | 0 | 0 | 0 | 0 | 0 | 0 | 44.2
58 | 0 | 0 | 0 | 0 | 0 | 0 | 0 | 0 | 0 | 0 | 0 | 0 | 0 | 0 | 0 | 0 | 0 | 0 | 0 | 0 | 0 | 0 | 0 | 0 | 0 | 51.75 | 0 | 48.25 | 0 | 0 | 0 | 0 | 0 | 0 | 0 | 0 | 0 | 30
59 | 0 | 0 | 0 | 0 | 0 | 0 | 0 | 0 | 0 | 0 | 0 | 0 | 0 | 0 | 0 | 0 | 0 | 0 | 0 | 0 | 0 | 0 | 0 | 0 | 0 | 52.2 | 0 | 47.8 | 0 | 0 | 0 | 0 | 0 | 0 | 0 | 0 | 0 | 36.7
60 | 0 | 0 | 0 | 0 | 0 | 0 | 0 | 0 | 0 | 0 | 0 | 0 | 0 | 0 | 0 | 0 | 0 | 0 | 0 | 0 | 0 | 0 | 0 | 0 | 0 | 58.09 | 0 | 0 | 0 | 0 | 41.91 | 0 | 0 | 0 | 0 | 0 | 0 | 38.7
61 | 0 | 0 | 0 | 0 | 0 | 0 | 0 | 0 | 0 | 0 | 0 | 0 | 0 | 0 | 0 | 0 | 0 | 0 | 0 | 0 | 0 | 0 | 0 | 0 | 0 | 67.41 | 0 | 0 | 32.59 | 0 | 0 | 0 | 0 | 0 | 0 | 0 | 0 | 39.18
62 | 0 | 0 | 0 | 0 | 0 | 0 | 0 | 0 | 0 | 0 | 0 | 0 | 0 | 0 | 0 | 0 | 0 | 0 | 0 | 0 | 0 | 0 | 0 | 0 | 0 | 68.38 | 0 | 0 | 0 | 0 | 0 | 25.8 | 0 | 5.82 | 0 | 0 | 0 | 63.7
63 | 0 | 0 | 0 | 0 | 0 | 0 | 0 | 0 | 0 | 0 | 0 | 0 | 0 | 0 | 0 | 0 | 0 | 0 | 0 | 0 | 0 | 0 | 0 | 0 | 0 | 70.6 | 0 | 0 | 29.4 | 0 | 0 | 0 | 0 | 0 | 0 | 0 | 0 | 38.04
64 | 0 | 0 | 0 | 0 | 0 | 0 | 0 | 0 | 0 | 0 | 0 | 0 | 0 | 0 | 0 | 0 | 0 | 0 | 0 | 0 | 0 | 0 | 0 | 0 | 0 | 71.91 | 0 | 0 | 0 | 0 | 0 | 26.11 | 0 | 0 | 0 | 0 | 0 | 54
65 | 0 | 0 | 0 | 0 | 0 | 0 | 0 | 0 | 0 | 0 | 0 | 0 | 0 | 0 | 0 | 0 | 0 | 0 | 0 | 0 | 0 | 0 | 0 | 0 | 0 | 73.89 | 0 | 0 | 26.11 | 0 | 0 | 0 | 0 | 0 | 0 | 0 | 0 | 33.71
66 | 0 | 0 | 0 | 0 | 0 | 0 | 0 | 0 | 0 | 0 | 0 | 0 | 0 | 0 | 0 | 0 | 0 | 0 | 0 | 0 | 0 | 0 | 0 | 0 | 0 | 77.28 | 0 | 0 | 22.72 | 0 | 0 | 0 | 0 | 0 | 0 | 0 | 0 | 29.77
67 | 0 | 0 | 0 | 0 | 0 | 0 | 0 | 0 | 0 | 0 | 0 | 0 | 0 | 0 | 0 | 0 | 0 | 0 | 0 | 0 | 0 | 0 | 0 | 0 | 0 | 80.78 | 0 | 0 | 19.22 | 0 | 0 | 0 | 0 | 0 | 0 | 0 | 0 | 26.98
68 | 0 | 0 | 0 | 0 | 0 | 0 | 0 | 0 | 0 | 0 | 0 | 0 | 0 | 0 | 0 | 0 | 0 | 0 | 0 | 0 | 0 | 0 | 0 | 0 | 0 | 88.1 | 0 | 0 | 11.9 | 0 | 0 | 0 | 0 | 0 | 0 | 0 | 0 | 22.27
69 | 0 | 0 | 0 | 0 | 0 | 0 | 0 | 0 | 0 | 0 | 0 | 0 | 0 | 0 | 0 | 0 | 0 | 0 | 0 | 0 | 0 | 0 | 0 | 0 | 0 | 88.76 | 0 | 11.24 | 0 | 0 | 0 | 0 | 0 | 0 | 0 | 0 | 0 | 37.5
70 | 0 | 0 | 0 | 0 | 0 | 0 | 0 | 0 | 0 | 0 | 0 | 0 | 0 | 0 | 0 | 0 | 0 | 0 | 0 | 0 | 0 | 0 | 0 | 0 | 0 | 93.51 | 0 | 0 | 6.49 | 0 | 0 | 0 | 0 | 0 | 0 | 0 | 0 | 20.1
71 | 0 | 0 | 0 | 0 | 0 | 0 | 0 | 0 | 0 | 0 | 0 | 0 | 0 | 0 | 0 | 0 | 0 | 0 | 0 | 0 | 0 | 0 | 0 | 0 | 3.5 | 63.54 | 0 | 0 | 0 | 0 | 0 | 32.96 | 0 | 0 | 0 | 0 | 0 | 46.8
72 | 0 | 0 | 0 | 0 | 0 | 0 | 0 | 0 | 0 | 0 | 0 | 0 | 0 | 0 | 0 | 0 | 0 | 0 | 0 | 0 | 0 | 0 | 0 | 0 | 3.58 | 69.5 | 0 | 0 | 0 | 0 | 0 | 26.92 | 0 | 0 | 0 | 0 | 0 | 39.5
73 | 0 | 0 | 0 | 0 | 0 | 0 | 0 | 0 | 0 | 0 | 0 | 0 | 0 | 0 | 0 | 0 | 0 | 0 | 0 | 0 | 0 | 0 | 0 | 0 | 3.62 | 72.57 | 0 | 0 | 0 | 0 | 0 | 23.81 | 0 | 0 | 0 | 0 | 0 | 38.4
74 | 0 | 0 | 0 | 0 | 0 | 0 | 0 | 0 | 0 | 0 | 0 | 0 | 0 | 0 | 0 | 0 | 0 | 0 | 0 | 0 | 0 | 0 | 0 | 0 | 3.65 | 75.73 | 0 | 0 | 0 | 0 | 0 | 20.62 | 0 | 0 | 0 | 0 | 0 | 37.3
75 | 0 | 0 | 0 | 0 | 0 | 0 | 0 | 0 | 0 | 0 | 0 | 0 | 0 | 0 | 0 | 0 | 0 | 0 | 0 | 0 | 0 | 0 | 0 | 0.95 | 0 | 47.3 | 0 | 51.75 | 0 | 0 | 0 | 0 | 0 | 0 | 0 | 0 | 0 | 47.03
76 | 0 | 0 | 0 | 0 | 0 | 0 | 0 | 0 | 0 | 0 | 0 | 0 | 0 | 0 | 0 | 0 | 0 | 0 | 0 | 0 | 0 | 0 | 0 | 2.41 | 0 | 48.18 | 0 | 49.41 | 0 | 0 | 0 | 0 | 0 | 0 | 0 | 0 | 0 | 48.34
77 | 0 | 0 | 0 | 0 | 0 | 0 | 0 | 0 | 0 | 0 | 0 | 0 | 0 | 0 | 0 | 0 | 0 | 0 | 0 | 0 | 0 | 0 | 0 | 4.79 | 0 | 0 | 24.41 | 70.8 | 0 | 0 | 0 | 0 | 0 | 0 | 0 | 0 | 0 | 55.6
78 | 0 | 0 | 0 | 0 | 0 | 0 | 0 | 0 | 0 | 0 | 0 | 0 | 0 | 0 | 0 | 0 | 0 | 0 | 0 | 0 | 0 | 0 | 0 | 4.97 | 0 | 0 | 24.29 | 70.74 | 0 | 0 | 0 | 0 | 0 | 0 | 0 | 0 | 0 | 55.6
79 | 0 | 0 | 0 | 0 | 0 | 0 | 0 | 0 | 0 | 0 | 0 | 0 | 0 | 0 | 0 | 0 | 0 | 0 | 0 | 0 | 0 | 0 | 0 | 4.98 | 0 | 49.7 | 0 | 45.32 | 0 | 0 | 0 | 0 | 0 | 0 | 0 | 0 | 0 | 50.42
80 | 0 | 0 | 0 | 0 | 0 | 0 | 0 | 0 | 0 | 0 | 0 | 0 | 0 | 0 | 0 | 0 | 0 | 0 | 0 | 0 | 0 | 0 | 0 | 5.27 | 0 | 94.73 | 0 | 0 | 0 | 0 | 0 | 0 | 0 | 0 | 0 | 0 | 0 | 49
81 | 0 | 0 | 0 | 0 | 0 | 0 | 0 | 0 | 0 | 0 | 0 | 0 | 0 | 0 | 0 | 0 | 0 | 0 | 0 | 0 | 0 | 0 | 0 | 6.32 | 0 | 50.51 | 0 | 43.17 | 0 | 0 | 0 | 0 | 0 | 0 | 0 | 0 | 0 | 52.72
82 | 0 | 0 | 0 | 0 | 0 | 0 | 0 | 0 | 0 | 0 | 0 | 0 | 0 | 0 | 0 | 0 | 0 | 0 | 0 | 0 | 0 | 0 | 0 | 7.71 | 0 | 51.34 | 0 | 40.95 | 0 | 0 | 0 | 0 | 0 | 0 | 0 | 0 | 0 | 54.55
83 | 0 | 0 | 0 | 0 | 0 | 0 | 0 | 0 | 0 | 0 | 0 | 0 | 0 | 0 | 0 | 0 | 0 | 0 | 0 | 0 | 0 | 0 | 5 | 0 | 0 | 50 | 0 | 45 | 0 | 0 | 0 | 0 | 0 | 0 | 0 | 0 | 0 | 46.7
84 | 0 | 0 | 0 | 0 | 0 | 0 | 0 | 0 | 0 | 0 | 0 | 0 | 0 | 0 | 0 | 0 | 0 | 0 | 0 | 0 | 0 | 0 | 5.32 | 0 | 0 | 50.07 | 0 | 44.61 | 0 | 0 | 0 | 0 | 0 | 0 | 0 | 0 | 0 | 46.48
85 | 0 | 0 | 0 | 0 | 0 | 0 | 0 | 0 | 0 | 0 | 0 | 0 | 0 | 0 | 0 | 0 | 0 | 0 | 0 | 0 | 0 | 0 | 10 | 0 | 0 | 50 | 0 | 40 | 0 | 0 | 0 | 0 | 0 | 0 | 0 | 0 | 0 | 48.1
86 | 0 | 0 | 0 | 0 | 0 | 0 | 0 | 0 | 0 | 0 | 0 | 0 | 0 | 0 | 0 | 0 | 0 | 0 | 0 | 0 | 0 | 0 | 10.31 | 0 | 0 | 49.44 | 0 | 40.25 | 0 | 0 | 0 | 0 | 0 | 0 | 0 | 0 | 0 | 48.14
87 | 0 | 0 | 0 | 0 | 0 | 0 | 0 | 0 | 0 | 0 | 0 | 0 | 0 | 0 | 0 | 0 | 0 | 0 | 0 | 0 | 0 | 0 | 15 | 0 | 0 | 50 | 0 | 35 | 0 | 0 | 0 | 0 | 0 | 0 | 0 | 0 | 0 | 49.3
88 | 0 | 0 | 0 | 0 | 0 | 0 | 0 | 0 | 0 | 0 | 0 | 0 | 0 | 0 | 0 | 0 | 0 | 0 | 0 | 0 | 0 | 0 | 15.03 | 0 | 0 | 49.77 | 0 | 35.2 | 0 | 0 | 0 | 0 | 0 | 0 | 0 | 0 | 0 | 49.18
89 | 0 | 0 | 0 | 0 | 0 | 0 | 0 | 0 | 0 | 0 | 0 | 0 | 0 | 0 | 0 | 0 | 0 | 0 | 0 | 0 | 0 | 0 | 19.49 | 0 | 0 | 50.08 | 0 | 30.43 | 0 | 0 | 0 | 0 | 0 | 0 | 0 | 0 | 0 | 50.41
90 | 0 | 0 | 0 | 0 | 0 | 0 | 0 | 0 | 0 | 0 | 0 | 0 | 0 | 0 | 0 | 0 | 0 | 0 | 0 | 0 | 0 | 0 | 20 | 0 | 0 | 50 | 0 | 30 | 0 | 0 | 0 | 0 | 0 | 0 | 0 | 0 | 0 | 50.5
91 | 0 | 0 | 0 | 0 | 0 | 0 | 0 | 0 | 0 | 0 | 0 | 0 | 0 | 0 | 0 | 0 | 0 | 0 | 0 | 0 | 0 | 0 | 25 | 0 | 0 | 50 | 0 | 25 | 0 | 0 | 0 | 0 | 0 | 0 | 0 | 0 | 0 | 51.4
92 | 0 | 0 | 0 | 0 | 0 | 0 | 0 | 0 | 0 | 0 | 0 | 0 | 0 | 0 | 0 | 0 | 0 | 0 | 0 | 0 | 0 | 0 | 25.72 | 0 | 0 | 49.64 | 0 | 24.64 | 0 | 0 | 0 | 0 | 0 | 0 | 0 | 0 | 0 | 51.33
93 | 0 | 0 | 0 | 0 | 0 | 0 | 0 | 0 | 0 | 0 | 0 | 0 | 0 | 0 | 0 | 0 | 0 | 0 | 0 | 0 | 0 | 0 | 38.03 | 0 | 0 | 0 | 61.97 | 0 | 0 | 0 | 0 | 0 | 0 | 0 | 0 | 0 | 0 | 51.3
94 | 0 | 0 | 0 | 0 | 0 | 0 | 0 | 0 | 0 | 0 | 0 | 0 | 0 | 0 | 0 | 0 | 0 | 0 | 0 | 0 | 0 | 0 | 45.11 | 0 | 0 | 0 | 54.89 | 0 | 0 | 0 | 0 | 0 | 0 | 0 | 0 | 0 | 0 | 52.2
95 | 0 | 0 | 0 | 0 | 0 | 0 | 0 | 0 | 0 | 0 | 0 | 0 | 0 | 0 | 0 | 0 | 0 | 0 | 0 | 0 | 0 | 0 | 49.35 | 0 | 0 | 0 | 50.65 | 0 | 0 | 0 | 0 | 0 | 0 | 0 | 0 | 0 | 0 | 52.8
96 | 0 | 0 | 0 | 0 | 0 | 0 | 0 | 0 | 0 | 0 | 0 | 0 | 0 | 0 | 0 | 0 | 0 | 0 | 0 | 0 | 0 | 0 | 51.58 | 0 | 0 | 0 | 48.42 | 0 | 0 | 0 | 0 | 0 | 0 | 0 | 0 | 0 | 0 | 52.7
97 | 0 | 0 | 0 | 0 | 0 | 0 | 0 | 0 | 0 | 0 | 0 | 0 | 0 | 0 | 0 | 0 | 0 | 0 | 0 | 0 | 0 | 0 | 56.11 | 0 | 0 | 0 | 43.89 | 0 | 0 | 0 | 0 | 0 | 0 | 0 | 0 | 0 | 0 | 50.6
98 | 0 | 0 | 0 | 0 | 0 | 0 | 0 | 0 | 0 | 0 | 0 | 0 | 0 | 0 | 0 | 0 | 0 | 0 | 0 | 0 | 0 | 0 | 59.03 | 0 | 0 | 0 | 40.97 | 0 | 0 | 0 | 0 | 0 | 0 | 0 | 0 | 0 | 0 | 51.9
99 | 0 | 0 | 0 | 0 | 0 | 0 | 0 | 0 | 0 | 0 | 0 | 0 | 0 | 0 | 0 | 0 | 0 | 0 | 0 | 0 | 0 | 0 | 64.15 | 0 | 0 | 0 | 35.85 | 0 | 0 | 0 | 0 | 0 | 0 | 0 | 0 | 0 | 0 | 53.7

## Shear modulus
Glass ID | INPUT FEATURES | [36 empty] | OUTPUT
| SiO2 | B2O3 | Al2O3 | MgO | CaO | BaO | Li2O | Na2O | K2O | Ag2O | Cs2O | Tl2O | BeO | NiO | CuO | ZnO | CdO | PbO | Ga2O3 | Y2O3 | La2O3 | Gd2O3 | Bi2O3 | TiO2 | ZrO2 | TeO2 | P2O5 | V2O5 | Nb2O5 | Ta2O5 | MoO3 | WO3 | H2O | Sm2O3 | MgF2 | PbF2 | PbCl2 | Shear modulus (GPa)
1 | 0 | 0 | 0 | 0 | 0 | 0 | 0 | 0 | 0 | 0 | 0 | 0 | 0 | 0 | 0 | 0 | 0 | 0 | 0 | 0 | 0 | 0 | 0 | 0 | 0 | 0 | 10.03 | 89.97 | 0 | 0 | 0 | 0 | 0 | 0 | 0 | 0 | 0 | 16.4
2 | 0 | 0 | 0 | 0 | 0 | 0 | 0 | 0 | 0 | 0 | 0 | 0 | 0 | 0 | 0 | 0 | 0 | 0 | 0 | 0 | 0 | 0 | 0 | 0 | 0 | 0 | 13.27 | 0 | 0 | 0 | 0 | 86.73 | 0 | 0 | 0 | 0 | 0 | 35.73471
3 | 0 | 0 | 0 | 0 | 0 | 0 | 0 | 0 | 0 | 0 | 0 | 0 | 0 | 0 | 0 | 0 | 0 | 0 | 0 | 0 | 0 | 0 | 0 | 0 | 0 | 0 | 13.41 | 0 | 0 | 0 | 1.74 | 84.84 | 0 | 0 | 0 | 0 | 0 | 33.00248
4 | 0 | 0 | 0 | 0 | 0 | 0 | 0 | 0 | 0 | 0 | 0 | 0 | 0 | 0 | 0 | 0 | 0 | 0 | 0 | 0 | 0 | 0 | 0 | 0 | 0 | 0 | 14.43 | 0 | 0 | 0 | 85.57 | 0 | 0 | 0 | 0 | 0 | 0 | 21.14635
5 | 0 | 0 | 0 | 0 | 0 | 0 | 0 | 0 | 0 | 0 | 0 | 0 | 0 | 0 | 0 | 0 | 0 | 0 | 0 | 0 | 0 | 0 | 0 | 0 | 0 | 0 | 14.62 | 0 | 0 | 0 | 85.37 | 0 | 0 | 0 | 0 | 0 | 0 | 20.88932
6 | 0 | 0 | 0 | 0 | 0 | 0 | 0 | 0 | 0 | 0 | 0 | 0 | 0 | 0 | 0 | 0 | 0 | 0 | 0 | 0 | 0 | 0 | 0 | 0 | 0 | 0 | 14.62 | 0 | 0 | 0 | 85.38 | 0 | 0 | 0 | 0 | 0 | 0 | 20.88932
7 | 0 | 0 | 0 | 0 | 0 | 0 | 0 | 0 | 0 | 0 | 0 | 0 | 0 | 0 | 0 | 0 | 0 | 0 | 0 | 0 | 0 | 0 | 0 | 0 | 0 | 0 | 18.78 | 0 | 0 | 0 | 81.21 | 0 | 0 | 0 | 0 | 0 | 0 | 20.3417
8 | 0 | 0 | 0 | 0 | 0 | 0 | 0 | 0 | 0 | 0 | 0 | 0 | 0 | 0 | 0 | 0 | 0 | 0 | 0 | 0 | 0 | 0 | 0 | 0 | 0 | 0 | 18.79 | 0 | 0 | 0 | 81.21 | 0 | 0 | 0 | 0 | 0 | 0 | 20.3417
9 | 0 | 0 | 0 | 0 | 0 | 0 | 0 | 0 | 0 | 0 | 0 | 0 | 0 | 0 | 0 | 0 | 0 | 0 | 0 | 0 | 0 | 0 | 0 | 0 | 0 | 0 | 19.78 | 0 | 0 | 0 | 80.22 | 0 | 0 | 0 | 0 | 0 | 0 | 21.20491
10 | 0 | 0 | 0 | 0 | 0 | 0 | 0 | 0 | 0 | 0 | 0 | 0 | 0 | 0 | 0 | 0 | 0 | 0 | 0 | 0 | 0 | 0 | 0 | 0 | 0 | 0 | 20.64 | 79.36 | 0 | 0 | 0 | 0 | 0 | 0 | 0 | 0 | 0 | 27.30222
11 | 0 | 0 | 0 | 0 | 0 | 0 | 0 | 0 | 0 | 0 | 0 | 0 | 0 | 0 | 0 | 0 | 0 | 0 | 0 | 0 | 0 | 0 | 0 | 0 | 0 | 0 | 21.76 | 0 | 0 | 0 | 78.24 | 0 | 0 | 0 | 0 | 0 | 0 | 19.99223
12 | 0 | 0 | 0 | 0 | 0 | 0 | 0 | 0 | 0 | 0 | 0 | 0 | 0 | 0 | 0 | 0 | 0 | 0 | 0 | 0 | 0 | 0 | 0 | 0 | 0 | 0 | 23.05 | 0 | 0 | 0 | 76.95 | 0 | 0 | 0 | 0 | 0 | 0 | 19.98233
13 | 0 | 0 | 0 | 0 | 0 | 0 | 0 | 0 | 0 | 0 | 0 | 0 | 0 | 0 | 0 | 0 | 0 | 0 | 0 | 0 | 0 | 0 | 0 | 0 | 0 | 0 | 23.75 | 0 | 0 | 0 | 76.25 | 0 | 0 | 0 | 0 | 0 | 0 | 20.52928
14 | 0 | 0 | 0 | 0 | 0 | 0 | 0 | 0 | 0 | 0 | 0 | 0 | 0 | 0 | 0 | 0 | 0 | 0 | 0 | 0 | 0 | 0 | 0 | 0 | 0 | 0 | 24.74 | 0 | 0 | 0 | 75.26 | 0 | 0 | 0 | 0 | 0 | 0 | 21.84913
15 | 0 | 0 | 0 | 0 | 0 | 0 | 0 | 0 | 0 | 0 | 0 | 0 | 0 | 0 | 0 | 0 | 0 | 0 | 0 | 0 | 0 | 0 | 0 | 0 | 0 | 0 | 26.72 | 0 | 0 | 0 | 73.27 | 0 | 0 | 0 | 0 | 0 | 0 | 19.09927
16 | 0 | 0 | 0 | 0 | 0 | 0 | 0 | 0 | 0 | 0 | 0 | 0 | 0 | 0 | 0 | 0 | 0 | 0 | 0 | 0 | 0 | 0 | 0 | 0 | 0 | 0 | 26.73 | 0 | 0 | 0 | 73.27 | 0 | 0 | 0 | 0 | 0 | 0 | 19.09927
17 | 0 | 0 | 0 | 0 | 0 | 0 | 0 | 0 | 0 | 0 | 0 | 0 | 0 | 0 | 0 | 0 | 0 | 0 | 0 | 0 | 0 | 0 | 0 | 0 | 0 | 0 | 28.98 | 0 | 0 | 0 | 0 | 71.01 | 0 | 0 | 0 | 0 | 0 | 31.8
18 | 0 | 0 | 0 | 0 | 0 | 0 | 0 | 0 | 0 | 0 | 0 | 0 | 0 | 0 | 0 | 0 | 0 | 0 | 0 | 0 | 0 | 0 | 0 | 0 | 0 | 0 | 29.11 | 0 | 0 | 0 | 70.89 | 0 | 0 | 0 | 0 | 0 | 0 | 18.83942
19 | 0 | 0 | 0 | 0 | 0 | 0 | 0 | 0 | 0 | 0 | 0 | 0 | 0 | 0 | 0 | 0 | 0 | 0 | 0 | 0 | 0 | 0 | 0 | 0 | 0 | 0 | 29.71 | 0 | 0 | 0 | 70.29 | 0 | 0 | 0 | 0 | 0 | 0 | 18.94765
20 | 0 | 0 | 0 | 0 | 0 | 0 | 0 | 0 | 0 | 0 | 0 | 0 | 0 | 0 | 0 | 0 | 0 | 0 | 0 | 0 | 0 | 0 | 0 | 0 | 0 | 0 | 29.9 | 0 | 0 | 0 | 70.09 | 0 | 0 | 0 | 0 | 0 | 0 | 21.82227
21 | 0 | 0 | 0 | 0 | 0 | 0 | 0 | 0 | 0 | 0 | 0 | 0 | 0 | 0 | 0 | 0 | 0 | 0 | 0 | 0 | 0 | 0 | 0 | 0 | 0 | 0 | 29.91 | 0 | 0 | 0 | 70.09 | 0 | 0 | 0 | 0 | 0 | 0 | 21.82227
22 | 0 | 0 | 0 | 0 | 0 | 0 | 0 | 0 | 0 | 0 | 0 | 0 | 0 | 0 | 0 | 0 | 0 | 0 | 0 | 0 | 0 | 0 | 0 | 0 | 0 | 0 | 30.2 | 0 | 0 | 0 | 69.79 | 0 | 0 | 0 | 0 | 0 | 0 | 18.83883
23 | 0 | 0 | 0 | 0 | 0 | 0 | 0 | 0 | 0 | 0 | 0 | 0 | 0 | 0 | 0 | 0 | 0 | 0 | 0 | 0 | 0 | 0 | 0 | 0 | 0 | 0 | 30.9 | 0 | 0 | 0 | 69.1 | 0 | 0 | 0 | 0 | 0 | 0 | 23.3381
24 | 0 | 0 | 0 | 0 | 0 | 0 | 0 | 0 | 0 | 0 | 0 | 0 | 0 | 0 | 0 | 0 | 0 | 0 | 0 | 0 | 0 | 0 | 0 | 0 | 0 | 0 | 33.88 | 0 | 0 | 0 | 66.11 | 0 | 0 | 0 | 0 | 0 | 0 | 18.31971
25 | 0 | 0 | 0 | 0 | 0 | 0 | 0 | 0 | 0 | 0 | 0 | 0 | 0 | 0 | 0 | 0 | 0 | 0 | 0 | 0 | 0 | 0 | 0 | 0 | 0 | 0 | 33.89 | 0 | 0 | 0 | 66.11 | 0 | 0 | 0 | 0 | 0 | 0 | 18.46851
26 | 0 | 0 | 0 | 0 | 0 | 0 | 0 | 0 | 0 | 0 | 0 | 0 | 0 | 0 | 0 | 0 | 0 | 0 | 0 | 0 | 0 | 0 | 0 | 0 | 0 | 0 | 34.08 | 0 | 0 | 0 | 65.91 | 0 | 0 | 0 | 0 | 0 | 0 | 18.2363
27 | 0 | 0 | 0 | 0 | 0 | 0 | 0 | 0 | 0 | 0 | 0 | 0 | 0 | 0 | 0 | 0 | 0 | 0 | 0 | 0 | 0 | 0 | 0 | 0 | 0 | 0 | 34.08 | 0 | 0 | 0 | 65.92 | 0 | 0 | 0 | 0 | 0 | 0 | 18.2363
28 | 0 | 0 | 0 | 0 | 0 | 0 | 0 | 0 | 0 | 0 | 0 | 0 | 0 | 0 | 0 | 0 | 0 | 0 | 0 | 0 | 0 | 0 | 0 | 0 | 0 | 0 | 34.48 | 0 | 0 | 0 | 65.52 | 0 | 0 | 0 | 0 | 0 | 0 | 23.19088
29 | 0 | 0 | 0 | 0 | 0 | 0 | 0 | 0 | 0 | 0 | 0 | 0 | 0 | 0 | 0 | 0 | 0 | 0 | 0 | 0 | 0 | 0 | 0 | 0 | 0 | 0 | 34.58 | 0 | 0 | 0 | 65.42 | 0 | 0 | 0 | 0 | 0 | 0 | 18.25474
30 | 0 | 0 | 0 | 0 | 0 | 0 | 0 | 0 | 0 | 0 | 0 | 0 | 0 | 0 | 0 | 0 | 0 | 0 | 0 | 0 | 0 | 0 | 0 | 0 | 0 | 0 | 34.68 | 0 | 0 | 0 | 65.32 | 0 | 0 | 0 | 0 | 0 | 0 | 18.30097
31 | 0 | 0 | 0 | 0 | 0 | 0 | 0 | 0 | 0 | 0 | 0 | 0 | 0 | 0 | 0 | 0 | 0 | 0 | 0 | 0 | 0 | 0 | 0 | 0 | 0 | 0 | 34.88 | 0 | 0 | 0 | 65.12 | 0 | 0 | 0 | 0 | 0 | 0 | 18.10697
32 | 0 | 0 | 0 | 0 | 0 | 0 | 0 | 0 | 0 | 0 | 0 | 0 | 0 | 0 | 0 | 0 | 0 | 0 | 0 | 0 | 0 | 0 | 0 | 0 | 0 | 0 | 35.68 | 0 | 0 | 0 | 64.32 | 0 | 0 | 0 | 0 | 0 | 0 | 20.28239
33 | 0 | 0 | 0 | 0 | 0 | 0 | 0 | 0 | 0 | 0 | 0 | 0 | 0 | 0 | 0 | 0 | 0 | 0 | 0 | 0 | 0 | 0 | 0 | 0 | 0 | 0 | 36.67 | 0 | 0 | 0 | 63.32 | 0 | 0 | 0 | 0 | 0 | 0 | 18.24146
34 | 0 | 0 | 0 | 0 | 0 | 0 | 0 | 0 | 0 | 0 | 0 | 0 | 0 | 0 | 0 | 0 | 0 | 0 | 0 | 0 | 0 | 0 | 0 | 0 | 0 | 0 | 36.67 | 0 | 0 | 0 | 63.33 | 0 | 0 | 0 | 0 | 0 | 0 | 18.05932
35 | 0 | 0 | 0 | 0 | 0 | 0 | 0 | 0 | 0 | 0 | 0 | 0 | 0 | 0 | 0 | 0 | 0 | 0 | 0 | 0 | 0 | 0 | 0 | 0 | 0 | 0 | 37.37 | 0 | 0 | 0 | 62.63 | 0 | 0 | 0 | 0 | 0 | 0 | 17.81591
36 | 0 | 0 | 0 | 0 | 0 | 0 | 0 | 0 | 0 | 0 | 0 | 0 | 0 | 0 | 0 | 0 | 0 | 0 | 0 | 0 | 0 | 0 | 0 | 0 | 0 | 0 | 37.47 | 0 | 0 | 0 | 62.53 | 0 | 0 | 0 | 0 | 0 | 0 | 16.75025
37 | 0 | 0 | 0 | 0 | 0 | 0 | 0 | 0 | 0 | 0 | 0 | 0 | 0 | 0 | 0 | 0 | 0 | 0 | 0 | 0 | 0 | 0 | 0 | 0 | 0 | 0 | 39.66 | 0 | 0 | 0 | 60.34 | 0 | 0 | 0 | 0 | 0 | 0 | 16.44334
38 | 0 | 0 | 0 | 0 | 0 | 0 | 0 | 0 | 0 | 0 | 0 | 0 | 0 | 0 | 0 | 0 | 0 | 0 | 0 | 0 | 0 | 0 | 0 | 0 | 0 | 0 | 40.96 | 0 | 0 | 0 | 59.04 | 0 | 0 | 0 | 0 | 0 | 0 | 19.46327
39 | 0 | 0 | 0 | 0 | 0 | 0 | 0 | 0 | 0 | 0 | 0 | 0 | 0 | 0 | 0 | 0 | 0 | 0 | 0 | 0 | 0 | 0 | 0 | 0 | 0 | 0 | 42.06 | 0 | 0 | 0 | 57.94 | 0 | 0 | 0 | 0 | 0 | 0 | 23.10221
40 | 0 | 0 | 0 | 0 | 0 | 0 | 0 | 0 | 0 | 0 | 0 | 0 | 0 | 0 | 0 | 0 | 0 | 0 | 0 | 0 | 0 | 0 | 0 | 0 | 0 | 0 | 44.05 | 0 | 0 | 0 | 55.94 | 0 | 0 | 0 | 0 | 0 | 0 | 19.81233
41 | 0 | 0 | 0 | 0 | 0 | 0 | 0 | 0 | 0 | 0 | 0 | 0 | 0 | 0 | 0 | 0 | 0 | 0 | 0 | 0 | 0 | 0 | 0 | 0 | 0 | 0 | 44.05 | 0 | 0 | 0 | 55.95 | 0 | 0 | 0 | 0 | 0 | 0 | 19.81233
42 | 0 | 0 | 0 | 0 | 0 | 0 | 0 | 0 | 0 | 0 | 0 | 0 | 0 | 0 | 0 | 0 | 0 | 0 | 0 | 0 | 0 | 0 | 0 | 0 | 0 | 0 | 44.25 | 0 | 0 | 0 | 55.74 | 0 | 0 | 0 | 0 | 0 | 0 | 19.86039
43 | 0 | 0 | 0 | 0 | 0 | 0 | 0 | 0 | 0 | 0 | 0 | 0 | 0 | 0 | 0 | 0 | 0 | 0 | 0 | 0 | 0 | 0 | 0 | 0 | 0 | 0 | 44.25 | 0 | 0 | 0 | 55.75 | 0 | 0 | 0 | 0 | 0 | 0 | 19.86039
44 | 0 | 0 | 0 | 0 | 0 | 0 | 0 | 0 | 0 | 0 | 0 | 0 | 0 | 0 | 0 | 0 | 0 | 0 | 0 | 0 | 0 | 0 | 0 | 0 | 0 | 0 | 44.45 | 0 | 0 | 0 | 55.54 | 0 | 0 | 0 | 0 | 0 | 0 | 19.6728
45 | 0 | 0 | 0 | 0 | 0 | 0 | 0 | 0 | 0 | 0 | 0 | 0 | 0 | 0 | 0 | 0 | 0 | 0 | 0 | 0 | 0 | 0 | 0 | 0 | 0 | 0 | 44.45 | 0 | 0 | 0 | 55.55 | 0 | 0 | 0 | 0 | 0 | 0 | 19.6728
46 | 0 | 0 | 0 | 0 | 0 | 0 | 0 | 0 | 0 | 0 | 0 | 0 | 0 | 0 | 0 | 0 | 0 | 0 | 0 | 0 | 0 | 0 | 0 | 0 | 0 | 0 | 44.85 | 0 | 0 | 0 | 55.15 | 0 | 0 | 0 | 0 | 0 | 0 | 25.48737
47 | 0 | 0 | 0 | 0 | 0 | 0 | 0 | 0 | 0 | 0 | 0 | 0 | 0 | 0 | 0 | 0 | 0 | 0 | 0 | 0 | 0 | 0 | 0 | 0 | 0 | 0 | 45.65 | 0 | 0 | 0 | 54.35 | 0 | 0 | 0 | 0 | 0 | 0 | 20.78899
48 | 0 | 0 | 0 | 0 | 0 | 0 | 0 | 0 | 0 | 0 | 0 | 0 | 0 | 0 | 0 | 0 | 0 | 0 | 0 | 0 | 0 | 0 | 0 | 0 | 0 | 0 | 49.45 | 0 | 0 | 0 | 50.55 | 0 | 0 | 0 | 0 | 0 | 0 | 21.16543
49 | 0 | 0 | 0 | 0 | 0 | 0 | 0 | 0 | 0 | 0 | 0 | 0 | 0 | 0 | 0 | 0 | 0 | 0 | 0 | 0 | 0 | 0 | 0 | 0 | 0 | 0 | 49.85 | 0 | 0 | 0 | 50.15 | 0 | 0 | 0 | 0 | 0 | 0 | 23.90099
50 | 0 | 0 | 0 | 0 | 0 | 0 | 0 | 0 | 0 | 0 | 0 | 0 | 0 | 0 | 0 | 0 | 0 | 0 | 0 | 0 | 0 | 0 | 0 | 0 | 0 | 0 | 49.95 | 0 | 0 | 0 | 50.05 | 0 | 0 | 0 | 0 | 0 | 0 | 20.99504
51 | 0 | 0 | 0 | 0 | 0 | 0 | 0 | 0 | 0 | 0 | 0 | 0 | 0 | 0 | 0 | 0 | 0 | 0 | 0 | 0 | 0 | 0 | 0 | 0 | 0 | 0 | 50.15 | 0 | 0 | 0 | 49.85 | 0 | 0 | 0 | 0 | 0 | 0 | 23.66733
52 | 0 | 0 | 0 | 0 | 0 | 0 | 0 | 0 | 0 | 0 | 0 | 0 | 0 | 0 | 0 | 0 | 0 | 0 | 0 | 0 | 0 | 0 | 0 | 0 | 0 | 0 | 50.95 | 0 | 0 | 0 | 49.05 | 0 | 0 | 0 | 0 | 0 | 0 | 20.47778
53 | 0 | 0 | 0 | 0 | 0 | 0 | 0 | 0 | 0 | 0 | 0 | 0 | 0 | 0 | 0 | 0 | 0 | 0 | 0 | 0 | 0 | 0 | 0 | 0 | 0 | 0 | 51.65 | 0 | 0 | 0 | 48.35 | 0 | 0 | 0 | 0 | 0 | 0 | 20.28386
54 | 0 | 0 | 0 | 0 | 0 | 0 | 0 | 0 | 0 | 0 | 0 | 0 | 0 | 0 | 0 | 0 | 0 | 0 | 0 | 0 | 0 | 0 | 0 | 0 | 0 | 0 | 52.45 | 0 | 0 | 0 | 47.55 | 0 | 0 | 0 | 0 | 0 | 0 | 20.02161
55 | 0 | 0 | 0 | 0 | 0 | 0 | 0 | 0 | 0 | 0 | 0 | 0 | 0 | 0 | 0 | 0 | 0 | 0 | 0 | 0 | 0 | 0 | 0 | 0 | 0 | 0 | 52.65 | 0 | 0 | 0 | 47.35 | 0 | 0 | 0 | 0 | 0 | 0 | 19.29628
56 | 0 | 0 | 0 | 0 | 0 | 0 | 0 | 0 | 0 | 0 | 0 | 0 | 0 | 0 | 0 | 0 | 0 | 0 | 0 | 0 | 0 | 0 | 0 | 0 | 0 | 0 | 52.85 | 0 | 0 | 0 | 47.15 | 0 | 0 | 0 | 0 | 0 | 0 | 19.84444
57 | 0 | 0 | 0 | 0 | 0 | 0 | 0 | 0 | 0 | 0 | 0 | 0 | 0 | 0 | 0 | 0 | 0 | 0 | 0 | 0 | 0 | 0 | 0 | 0 | 0 | 0 | 53.45 | 0 | 0 | 0 | 46.55 | 0 | 0 | 0 | 0 | 0 | 0 | 23.05164
58 | 0 | 0 | 0 | 0 | 0 | 0 | 0 | 0 | 0 | 0 | 0 | 0 | 0 | 0 | 0 | 0 | 0 | 0 | 0 | 0 | 0 | 0 | 0 | 0 | 0 | 0 | 55.45 | 0 | 0 | 0 | 44.54 | 0 | 0 | 0 | 0 | 0 | 0 | 19.36341
59 | 0 | 0 | 0 | 0 | 0 | 0 | 0 | 0 | 0 | 0 | 0 | 0 | 0 | 0 | 0 | 0 | 0 | 0 | 0 | 0 | 0 | 0 | 0 | 0 | 0 | 0 | 58.51 | 0 | 0 | 0 | 0 | 0 | 0 | 41.49 | 0 | 0 | 0 | 23.60882
60 | 0 | 0 | 0 | 0 | 0 | 0 | 0 | 0 | 0 | 0 | 0 | 0 | 0 | 0 | 0 | 0 | 0 | 0 | 0 | 0 | 0 | 0 | 0 | 0 | 0 | 0 | 59.46 | 0 | 0 | 0 | 40.54 | 0 | 0 | 0 | 0 | 0 | 0 | 21.14694
61 | 0 | 0 | 0 | 0 | 0 | 0 | 0 | 0 | 0 | 0 | 0 | 0 | 0 | 0 | 0 | 0 | 0 | 0 | 0 | 0 | 0 | 0 | 0 | 0 | 0 | 0 | 59.66 | 0 | 0 | 0 | 40.34 | 0 | 0 | 0 | 0 | 0 | 0 | 16.58947
62 | 0 | 0 | 0 | 0 | 0 | 0 | 0 | 0 | 0 | 0 | 0 | 0 | 0 | 0 | 0 | 0 | 0 | 0 | 0 | 0 | 0 | 0 | 0 | 0 | 0 | 0 | 60.21 | 0 | 0 | 0 | 0 | 0 | 0 | 39.79 | 0 | 0 | 0 | 23.64146
63 | 0 | 0 | 0 | 0 | 0 | 0 | 0 | 0 | 0 | 0 | 0 | 0 | 0 | 0 | 0 | 0 | 0 | 0 | 0 | 0 | 0 | 0 | 0 | 0 | 0 | 0 | 61.95 | 0 | 0 | 0 | 0 | 0 | 0 | 38.05 | 0 | 0 | 0 | 23.3176
64 | 0 | 0 | 0 | 0 | 0 | 0 | 0 | 0 | 0 | 0 | 0 | 0 | 0 | 0 | 0 | 0 | 0 | 0 | 0 | 0 | 0 | 0 | 0 | 0 | 0 | 0 | 62.67 | 0 | 0 | 0 | 37.33 | 0 | 0 | 0 | 0 | 0 | 0 | 16.94299
65 | 0 | 0 | 0 | 0 | 0 | 0 | 0 | 0 | 0 | 0 | 0 | 0 | 0 | 0 | 0 | 0 | 0 | 0 | 0 | 0 | 0 | 0 | 0 | 0 | 0 | 0 | 63.68 | 0 | 0 | 0 | 36.32 | 0 | 0 | 0 | 0 | 0 | 0 | 16.89212
66 | 0 | 0 | 0 | 0 | 0 | 0 | 0 | 0 | 0 | 0 | 0 | 0 | 0 | 0 | 0 | 0 | 0 | 0 | 0 | 0 | 0 | 0 | 0 | 0 | 0 | 0 | 64.68 | 0 | 0 | 0 | 35.32 | 0 | 0 | 0 | 0 | 0 | 0 | 16.82967
67 | 0 | 0 | 0 | 0 | 0 | 0 | 0 | 0 | 0 | 0 | 0 | 0 | 0 | 0 | 0 | 0 | 0 | 0 | 0 | 0 | 0 | 0 | 0 | 0 | 0 | 0 | 66.69 | 0 | 0 | 0 | 33.31 | 0 | 0 | 0 | 0 | 0 | 0 | 16.45217
68 | 0 | 0 | 0 | 0 | 0 | 0 | 0 | 0 | 0 | 0 | 0 | 0 | 0 | 0 | 0 | 0 | 0 | 0 | 0 | 0 | 0 | 0 | 0 | 0 | 0 | 0 | 76.25 | 0 | 0 | 0 | 23.75 | 0 | 0 | 0 | 0 | 0 | 0 | 14.8
69 | 0 | 0 | 0 | 0 | 0 | 0 | 0 | 0 | 0 | 0 | 0 | 0 | 0 | 0 | 0 | 0 | 0 | 0 | 0 | 0 | 0 | 0 | 0 | 0 | 0 | 0 | 81.59 | 0 | 0 | 0 | 18.41 | 0 | 0 | 0 | 0 | 0 | 0 | 14.04427
70 | 0 | 0 | 0 | 0 | 0 | 0 | 0 | 0 | 0 | 0 | 0 | 0 | 0 | 0 | 0 | 0 | 0 | 0 | 0 | 0 | 0 | 0 | 0 | 0 | 0 | 0 | 88.89 | 0 | 0 | 0 | 0 | 0 | 11.11 | 0 | 0 | 0 | 0 | 6.256812
71 | 0 | 0 | 0 | 0 | 0 | 0 | 0 | 0 | 0 | 0 | 0 | 0 | 0 | 0 | 0 | 0 | 0 | 0 | 0 | 0 | 0 | 0 | 0 | 0 | 0 | 0 | 89.51 | 0 | 0 | 0 | 0 | 0 | 10.49 | 0 | 0 | 0 | 0 | 6.184615
72 | 0 | 0 | 0 | 0 | 0 | 0 | 0 | 0 | 0 | 0 | 0 | 0 | 0 | 0 | 0 | 0 | 0 | 0 | 0 | 0 | 0 | 0 | 0 | 0 | 0 | 0 | 90.93 | 0 | 0 | 0 | 0 | 0 | 9.07 | 0 | 0 | 0 | 0 | 7.08125
73 | 0 | 0 | 0 | 0 | 0 | 0 | 0 | 0 | 0 | 0 | 0 | 0 | 0 | 0 | 0 | 0 | 0 | 0 | 0 | 0 | 0 | 0 | 0 | 0 | 0 | 0 | 92.26 | 0 | 0 | 0 | 0 | 0 | 7.74 | 0 | 0 | 0 | 0 | 7.7
74 | 0 | 0 | 0 | 0 | 0 | 0 | 0 | 0 | 0 | 0 | 0 | 0 | 0 | 0 | 0 | 0 | 0 | 0 | 0 | 0 | 0 | 0 | 0 | 0 | 0 | 0 | 92.84 | 0 | 0 | 0 | 0 | 0 | 7.16 | 0 | 0 | 0 | 0 | 7.913271
75 | 0 | 0 | 0 | 0 | 0 | 0 | 0 | 0 | 0 | 0 | 0 | 0 | 0 | 0 | 0 | 0 | 0 | 0 | 0 | 0 | 0 | 0 | 0 | 0 | 0 | 0 | 94.48 | 0 | 0 | 0 | 0 | 0 | 5.52 | 0 | 0 | 0 | 0 | 8.525
76 | 0 | 0 | 0 | 0 | 0 | 0 | 0 | 0 | 0 | 0 | 0 | 0 | 0 | 0 | 0 | 0 | 0 | 0 | 0 | 0 | 0 | 0 | 0 | 0 | 0 | 0 | 97.23 | 0 | 0 | 0 | 0 | 0 | 2.76 | 0 | 0 | 0 | 0 | 9.5390625
77 | 0 | 0 | 0 | 0 | 0 | 0 | 0 | 0 | 0 | 0 | 0 | 0 | 0 | 0 | 0 | 0 | 0 | 0 | 0 | 0 | 0 | 0 | 0 | 0 | 0 | 0 | 97.53 | 0 | 0 | 0 | 0 | 0 | 2.46 | 0 | 0 | 0 | 0 | 9.466875
78 | 0 | 0 | 0 | 0 | 0 | 0 | 0 | 0 | 0 | 0 | 0 | 0 | 0 | 0 | 0 | 0 | 0 | 0 | 0 | 0 | 0 | 0 | 0 | 0 | 0 | 0 | 97.77 | 0 | 0 | 0 | 0 | 0 | 2.22 | 0 | 0 | 0 | 0 | 9.779528
79 | 0 | 0 | 0 | 0 | 0 | 0 | 0 | 0 | 0 | 0 | 0 | 0 | 0 | 0 | 0 | 0 | 0 | 0 | 0 | 0 | 0 | 0 | 0 | 0 | 0 | 0 | 99.5 | 0 | 0 | 0 | 0 | 0 | 0.5 | 0 | 0 | 0 | 0 | 11
80 | 0 | 0 | 0 | 0 | 0 | 0 | 0 | 0 | 0 | 0 | 0 | 0 | 0 | 0 | 0 | 0 | 0 | 0 | 0 | 0 | 0 | 0 | 0 | 0 | 0 | 0 | 99.85 | 0 | 0 | 0 | 0 | 0 | 0.15 | 0 | 0 | 0 | 0 | 11.2814
81 | 0 | 0 | 0 | 0 | 0 | 0 | 0 | 0 | 0 | 0 | 0 | 0 | 0 | 0 | 0 | 0 | 0 | 0 | 0 | 0 | 0 | 0 | 0 | 0 | 0 | 0 | 99.91 | 0 | 0 | 0 | 0 | 0 | 0.09 | 0 | 0 | 0 | 0 | 12.35581
82 | 0 | 0 | 0 | 0 | 0 | 0 | 0 | 0 | 0 | 0 | 0 | 0 | 0 | 0 | 0 | 0 | 0 | 0 | 0 | 0 | 0 | 0 | 0 | 0 | 0 | 49.74 | 0 | 50.26 | 0 | 0 | 0 | 0 | 0 | 0 | 0 | 0 | 0 | 17.59315
83 | 0 | 0 | 0 | 0 | 0 | 0 | 0 | 0 | 0 | 0 | 0 | 0 | 0 | 0 | 0 | 0 | 0 | 0 | 0 | 0 | 0 | 0 | 0 | 0 | 0 | 50 | 0 | 50 | 0 | 0 | 0 | 0 | 0 | 0 | 0 | 0 | 0 | 17.25714
84 | 0 | 0 | 0 | 0 | 0 | 0 | 0 | 0 | 0 | 0 | 0 | 0 | 0 | 0 | 0 | 0 | 0 | 0 | 0 | 0 | 0 | 0 | 0 | 0 | 0 | 52.2 | 0 | 47.8 | 0 | 0 | 0 | 0 | 0 | 0 | 0 | 0 | 0 | 20.51803
85 | 0 | 0 | 0 | 0 | 0 | 0 | 0 | 0 | 0 | 0 | 0 | 0 | 0 | 0 | 0 | 0 | 0 | 0 | 0 | 0 | 0 | 0 | 0 | 0 | 0 | 52.58 | 0 | 0 | 0 | 0 | 47.42 | 0 | 0 | 0 | 0 | 0 | 0 | 18.14275
86 | 0 | 0 | 0 | 0 | 0 | 0 | 0 | 0 | 0 | 0 | 0 | 0 | 0 | 0 | 0 | 0 | 0 | 0 | 0 | 0 | 0 | 0 | 0 | 0 | 0 | 56.83 | 0 | 43.17 | 0 | 0 | 0 | 0 | 0 | 0 | 0 | 0 | 0 | 13.49081
87 | 0 | 0 | 0 | 0 | 0 | 0 | 0 | 0 | 0 | 0 | 0 | 0 | 0 | 0 | 0 | 0 | 0 | 0 | 0 | 0 | 0 | 0 | 0 | 0 | 0 | 58.09 | 0 | 0 | 0 | 0 | 41.91 | 0 | 0 | 0 | 0 | 0 | 0 | 15.2
88 | 0 | 0 | 0 | 0 | 0 | 0 | 0 | 0 | 0 | 0 | 0 | 0 | 0 | 0 | 0 | 0 | 0 | 0 | 0 | 0 | 0 | 0 | 0 | 0 | 0 | 61.97 | 0 | 38.03 | 0 | 0 | 0 | 0 | 0 | 0 | 0 | 0 | 0 | 12.28896
89 | 0 | 0 | 0 | 0 | 0 | 0 | 0 | 0 | 0 | 0 | 0 | 0 | 0 | 0 | 0 | 0 | 0 | 0 | 0 | 0 | 0 | 0 | 0 | 0 | 0 | 67.19 | 0 | 32.81 | 0 | 0 | 0 | 0 | 0 | 0 | 0 | 0 | 0 | 11.52508
90 | 0 | 0 | 0 | 0 | 0 | 0 | 0 | 0 | 0 | 0 | 0 | 0 | 0 | 0 | 0 | 0 | 0 | 0 | 0 | 0 | 0 | 0 | 0 | 0 | 0 | 68.38 | 0 | 0 | 0 | 0 | 0 | 25.8 | 0 | 5.82 | 0 | 0 | 0 | 25.9
91 | 0 | 0 | 0 | 0 | 0 | 0 | 0 | 0 | 0 | 0 | 0 | 0 | 0 | 0 | 0 | 0 | 0 | 0 | 0 | 0 | 0 | 0 | 0 | 0 | 0 | 72.12 | 0 | 0 | 0 | 0 | 27.88 | 0 | 0 | 0 | 0 | 0 | 0 | 19.30378
92 | 0 | 0 | 0 | 0 | 0 | 0 | 0 | 0 | 0 | 0 | 0 | 0 | 0 | 0 | 0 | 0 | 0 | 0 | 0 | 0 | 0 | 0 | 0 | 0 | 0 | 72.14 | 0 | 0 | 0 | 0 | 0 | 27.86 | 0 | 0 | 0 | 0 | 0 | 23.19303
93 | 0 | 0 | 0 | 0 | 0 | 0 | 0 | 0 | 0 | 0 | 0 | 0 | 0 | 0 | 0 | 0 | 0 | 0 | 0 | 0 | 0 | 0 | 0 | 0 | 0 | 79.59 | 0 | 0 | 0 | 0 | 0 | 20.4 | 0 | 0 | 0 | 0 | 0 | 21.64453
94 | 0 | 0 | 0 | 0 | 0 | 0 | 0 | 0 | 0 | 0 | 0 | 0 | 0 | 0 | 0 | 0 | 0 | 0 | 0 | 0 | 0 | 0 | 0 | 0 | 0 | 79.6 | 0 | 0 | 0 | 0 | 0 | 20.4 | 0 | 0 | 0 | 0 | 0 | 21.77229
95 | 0 | 0 | 0 | 0 | 0 | 0 | 0 | 0 | 0 | 0 | 0 | 0 | 0 | 0 | 0 | 0 | 0 | 0 | 0 | 0 | 0 | 0 | 0 | 0 | 0 | 80.46 | 0 | 0 | 0 | 0 | 0 | 0 | 0 | 19.53 | 0 | 0 | 0 | 26.71523
96 | 0 | 0 | 0 | 0 | 0 | 0 | 0 | 0 | 0 | 0 | 0 | 0 | 0 | 0 | 0 | 0 | 0 | 0 | 0 | 0 | 0 | 0 | 0 | 0.95 | 0 | 47.3 | 0 | 51.75 | 0 | 0 | 0 | 0 | 0 | 0 | 0 | 0 | 0 | 18.80049
97 | 0 | 0 | 0 | 0 | 0 | 0 | 0 | 0 | 0 | 0 | 0 | 0 | 0 | 0 | 0 | 0 | 0 | 0 | 0 | 0 | 0 | 0 | 0 | 2.41 | 0 | 48.18 | 0 | 49.41 | 0 | 0 | 0 | 0 | 0 | 0 | 0 | 0 | 0 | 19.33907
98 | 0 | 0 | 0 | 0 | 0 | 0 | 0 | 0 | 0 | 0 | 0 | 0 | 0 | 0 | 0 | 0 | 0 | 0 | 0 | 0 | 0 | 0 | 0 | 4.79 | 0 | 0 | 24.41 | 70.8 | 0 | 0 | 0 | 0 | 0 | 0 | 0 | 0 | 0 | 22.28822
99 | 0 | 0 | 0 | 0 | 0 | 0 | 0 | 0 | 0 | 0 | 0 | 0 | 0 | 0 | 0 | 0 | 0 | 0 | 0 | 0 | 0 | 0 | 0 | 4.97 | 0 | 0 | 24.29 | 70.74 | 0 | 0 | 0 | 0 | 0 | 0 | 0 | 0 | 0 | 22.27717

## Refractive index
Glass ID | INPUT FEATURES | [33 empty] | OUTPUT
| SiO2 | B2O3 | Al2O3 | MgO | CaO | BaO | Li2O | Na2O | K2O | Ag2O | Cs2O | Tl2O | BeO | NiO | CuO | ZnO | CdO | PbO | Ga2O3 | Y2O3 | La2O3 | Gd2O3 | Bi2O3 | TiO2 | ZrO2 | TeO2 | P2O5 | V2O5 | Nb2O5 | Ta2O5 | MoO3 | WO3 | H2O | Sm2O3 | Refractive Index
1 | 0 | 0 | 0 | 0 | 0 | 0 | 0 | 0 | 0 | 0 | 0 | 0 | 0 | 0 | 0 | 0 | 0 | 0 | 0 | 0 | 0 | 0 | 0 | 0 | 0 | 0 | 13.27 | 0 | 0 | 0 | 0 | 86.73 | 0 | 0 | 1.95
2 | 0 | 0 | 0 | 0 | 0 | 0 | 0 | 0 | 0 | 0 | 0 | 0 | 0 | 0 | 0 | 0 | 0 | 0 | 0 | 0 | 0 | 0 | 0 | 0 | 0 | 0 | 14.79 | 85.2 | 0 | 0 | 0 | 0 | 0 | 0 | 2
3 | 0 | 0 | 0 | 0 | 0 | 0 | 0 | 0 | 0 | 0 | 0 | 0 | 0 | 0 | 0 | 0 | 0 | 0 | 0 | 0 | 0 | 0 | 0 | 0 | 0 | 0 | 15.47 | 84.53 | 0 | 0 | 0 | 0 | 0 | 0 | 1.97
4 | 0 | 0 | 0 | 0 | 0 | 0 | 0 | 0 | 0 | 0 | 0 | 0 | 0 | 0 | 0 | 0 | 0 | 0 | 0 | 0 | 0 | 0 | 0 | 0 | 0 | 0 | 19.77 | 80.23 | 0 | 0 | 0 | 0 | 0 | 0 | 1.95
5 | 0 | 0 | 0 | 0 | 0 | 0 | 0 | 0 | 0 | 0 | 0 | 0 | 0 | 0 | 0 | 0 | 0 | 0 | 0 | 0 | 0 | 0 | 0 | 0 | 0 | 0 | 28.04 | 71.96 | 0 | 0 | 0 | 0 | 0 | 0 | 1.89
6 | 0 | 0 | 0 | 0 | 0 | 0 | 0 | 0 | 0 | 0 | 0 | 0 | 0 | 0 | 0 | 0 | 0 | 0 | 0 | 0 | 0 | 0 | 0 | 0 | 0 | 0 | 30.51 | 69.49 | 0 | 0 | 0 | 0 | 0 | 0 | 1.95
7 | 0 | 0 | 0 | 0 | 0 | 0 | 0 | 0 | 0 | 0 | 0 | 0 | 0 | 0 | 0 | 0 | 0 | 0 | 0 | 0 | 0 | 0 | 0 | 0 | 0 | 0 | 36.11 | 63.89 | 0 | 0 | 0 | 0 | 0 | 0 | 1.9
8 | 0 | 0 | 0 | 0 | 0 | 0 | 0 | 0 | 0 | 0 | 0 | 0 | 0 | 0 | 0 | 0 | 0 | 0 | 0 | 0 | 0 | 0 | 0 | 0 | 0 | 0 | 40.12 | 59.87 | 0 | 0 | 0 | 0 | 0 | 0 | 1.815
9 | 0 | 0 | 0 | 0 | 0 | 0 | 0 | 0 | 0 | 0 | 0 | 0 | 0 | 0 | 0 | 0 | 0 | 0 | 0 | 0 | 0 | 0 | 0 | 0 | 0 | 0 | 40.13 | 59.87 | 0 | 0 | 0 | 0 | 0 | 0 | 1.8175
10 | 0 | 0 | 0 | 0 | 0 | 0 | 0 | 0 | 0 | 0 | 0 | 0 | 0 | 0 | 0 | 0 | 0 | 0 | 0 | 0 | 0 | 0 | 0 | 0 | 0 | 0 | 44.82 | 55.18 | 0 | 0 | 0 | 0 | 0 | 0 | 1.82
11 | 0 | 0 | 0 | 0 | 0 | 0 | 0 | 0 | 0 | 0 | 0 | 0 | 0 | 0 | 0 | 0 | 0 | 0 | 0 | 0 | 0 | 0 | 0 | 0 | 0 | 0 | 49.65 | 0 | 0 | 0 | 50.35 | 0 | 0 | 0 | 1.82
12 | 0 | 0 | 0 | 0 | 0 | 0 | 0 | 0 | 0 | 0 | 0 | 0 | 0 | 0 | 0 | 0 | 0 | 0 | 0 | 0 | 0 | 0 | 0 | 0 | 0 | 0 | 51.05 | 48.95 | 0 | 0 | 0 | 0 | 0 | 0 | 1.766667
13 | 0 | 0 | 0 | 0 | 0 | 0 | 0 | 0 | 0 | 0 | 0 | 0 | 0 | 0 | 0 | 0 | 0 | 0 | 0 | 0 | 0 | 0 | 0 | 0 | 0 | 0 | 54.98 | 0 | 0 | 0 | 0 | 0 | 0 | 45.02 | 1.58
14 | 0 | 0 | 0 | 0 | 0 | 0 | 0 | 0 | 0 | 0 | 0 | 0 | 0 | 0 | 0 | 0 | 0 | 0 | 0 | 0 | 0 | 0 | 0 | 0 | 0 | 0 | 60.98 | 39.01 | 0 | 0 | 0 | 0 | 0 | 0 | 1.72
15 | 0 | 0 | 0 | 0 | 0 | 0 | 0 | 0 | 0 | 0 | 0 | 0 | 0 | 0 | 0 | 0 | 0 | 0 | 0 | 0 | 0 | 0 | 0 | 0 | 0 | 0 | 60.99 | 39.01 | 0 | 0 | 0 | 0 | 0 | 0 | 1.72
16 | 0 | 0 | 0 | 0 | 0 | 0 | 0 | 0 | 0 | 0 | 0 | 0 | 0 | 0 | 0 | 0 | 0 | 0 | 0 | 0 | 0 | 0 | 0 | 0 | 0 | 0 | 70.07 | 29.93 | 0 | 0 | 0 | 0 | 0 | 0 | 1.681333
17 | 0 | 0 | 0 | 0 | 0 | 0 | 0 | 0 | 0 | 0 | 0 | 0 | 0 | 0 | 0 | 0 | 0 | 0 | 0 | 0 | 0 | 0 | 0 | 0 | 0 | 0 | 100 | 0 | 0 | 0 | 0 | 0 | 0 | 0 | 1.503
18 | 0 | 0 | 0 | 0 | 0 | 0 | 0 | 0 | 0 | 0 | 0 | 0 | 0 | 0 | 0 | 0 | 0 | 0 | 0 | 0 | 0 | 0 | 0 | 0 | 0 | 72.19 | 27.56 | 0 | 0 | 0 | 0 | 0 | 0 | 0 | 2.01
19 | 0 | 0 | 0 | 0 | 0 | 0 | 0 | 0 | 0 | 0 | 0 | 0 | 0 | 0 | 0 | 0 | 0 | 0 | 0 | 0 | 0 | 0 | 0 | 0 | 0 | 76.19 | 23.81 | 0 | 0 | 0 | 0 | 0 | 0 | 0 | 1.928
20 | 0 | 0 | 0 | 0 | 0 | 0 | 0 | 0 | 0 | 0 | 0 | 0 | 0 | 0 | 0 | 0 | 0 | 0 | 0 | 0 | 0 | 0 | 0 | 0 | 0 | 81.81 | 18.19 | 0 | 0 | 0 | 0 | 0 | 0 | 0 | 1.958
21 | 0 | 0 | 0 | 0 | 0 | 0 | 0 | 0 | 0 | 0 | 0 | 0 | 0 | 0 | 0 | 0 | 0 | 0 | 0 | 0 | 0 | 0 | 0 | 0 | 0 | 85.51 | 14.49 | 0 | 0 | 0 | 0 | 0 | 0 | 0 | 2.032
22 | 0 | 0 | 0 | 0 | 0 | 0 | 0 | 0 | 0 | 0 | 0 | 0 | 0 | 0 | 0 | 0 | 0 | 0 | 0 | 0 | 0 | 0 | 0 | 0 | 0 | 85.88 | 14.12 | 0 | 0 | 0 | 0 | 0 | 0 | 0 | 1.993
23 | 0 | 0 | 0 | 0 | 0 | 0 | 0 | 0 | 0 | 0 | 0 | 0 | 0 | 0 | 0 | 0 | 0 | 0 | 0 | 0 | 0 | 0 | 0 | 0 | 0 | 86.43 | 13.56 | 0 | 0 | 0 | 0 | 0 | 0 | 0 | 2.053
24 | 0 | 0 | 0 | 0 | 0 | 0 | 0 | 0 | 0 | 0 | 0 | 0 | 0 | 0 | 0 | 0 | 0 | 0 | 0 | 0 | 0 | 0 | 0 | 0 | 0 | 88.48 | 11.52 | 0 | 0 | 0 | 0 | 0 | 0 | 0 | 2.053
25 | 0 | 0 | 0 | 0 | 0 | 0 | 0 | 0 | 0 | 0 | 0 | 0 | 0 | 0 | 0 | 0 | 0 | 0 | 0 | 0 | 0 | 0 | 0 | 0 | 0 | 89.18 | 10.81 | 0 | 0 | 0 | 0 | 0 | 0 | 0 | 2.066
26 | 0 | 0 | 0 | 0 | 0 | 0 | 0 | 0 | 0 | 0 | 0 | 0 | 0 | 0 | 0 | 0 | 0 | 0 | 0 | 0 | 0 | 0 | 0 | 36.01 | 0 | 0 | 63.99 | 0 | 0 | 0 | 0 | 0 | 0 | 0 | 1.87
27 | 0 | 0 | 0 | 0 | 0 | 0 | 0 | 0 | 0 | 0 | 0 | 0 | 0 | 0 | 0 | 0 | 0 | 0 | 0 | 0 | 0 | 0 | 0 | 45.77 | 0 | 0 | 54.23 | 0 | 0 | 0 | 0 | 0 | 0 | 0 | 1.8195
28 | 0 | 0 | 0 | 0 | 0 | 0 | 0 | 0 | 0 | 0 | 0 | 0 | 0 | 0 | 0 | 0 | 0 | 0 | 0 | 0 | 0 | 0 | 0 | 47.87 | 0 | 0 | 52.13 | 0 | 0 | 0 | 0 | 0 | 0 | 0 | 1.831333
29 | 0 | 0 | 0 | 0 | 0 | 0 | 0 | 0 | 0 | 0 | 0 | 0 | 0 | 0 | 0 | 0 | 0 | 0 | 0 | 0 | 0 | 0 | 0 | 50.01 | 0 | 0 | 49.99 | 0 | 0 | 0 | 0 | 0 | 0 | 0 | 1.860667
30 | 0 | 0 | 0 | 0 | 0 | 0 | 0 | 0 | 0 | 0 | 0 | 0 | 0 | 0 | 0 | 0 | 0 | 0 | 0 | 0 | 0 | 0 | 0 | 52.21 | 0 | 0 | 47.79 | 0 | 0 | 0 | 0 | 0 | 0 | 0 | 1.8895
31 | 0 | 0 | 0 | 0 | 0 | 0 | 0 | 0 | 0 | 0 | 0 | 0 | 0 | 0 | 0 | 0 | 0 | 0 | 0 | 0 | 0 | 0 | 0 | 54.46 | 0 | 0 | 45.54 | 0 | 0 | 0 | 0 | 0 | 0 | 0 | 1.900333
32 | 0 | 0 | 0 | 0 | 0 | 0 | 0 | 0 | 0 | 0 | 0 | 0 | 0 | 0 | 0 | 0 | 0 | 0 | 0 | 0 | 0 | 0 | 0 | 56.77 | 0 | 0 | 43.23 | 0 | 0 | 0 | 0 | 0 | 0 | 0 | 1.93
33 | 0 | 0 | 0 | 0 | 0 | 0 | 0 | 0 | 0 | 0 | 0 | 0 | 0 | 0 | 0 | 0 | 0 | 0 | 0 | 0 | 0 | 0 | 0 | 59.14 | 0 | 0 | 40.86 | 0 | 0 | 0 | 0 | 0 | 0 | 0 | 1.943333
34 | 0 | 0 | 0 | 0 | 0 | 0 | 0 | 0 | 0 | 0 | 0 | 0 | 0 | 0 | 0 | 0 | 0 | 0 | 0 | 0 | 0 | 0 | 0 | 59.47 | 0 | 0 | 40.53 | 0 | 0 | 0 | 0 | 0 | 0 | 0 | 2.099
35 | 0 | 0 | 0 | 0 | 0 | 0 | 0 | 0 | 0 | 0 | 0 | 0 | 0 | 0 | 0 | 0 | 0 | 0 | 0 | 0 | 0 | 0 | 0 | 61.56 | 0 | 0 | 38.44 | 0 | 0 | 0 | 0 | 0 | 0 | 0 | 1.961333
36 | 0 | 0 | 0 | 0 | 0 | 0 | 0 | 0 | 0 | 0 | 0 | 0 | 0 | 0 | 0 | 0 | 0 | 0 | 0 | 0 | 0 | 0 | 0 | 69.24 | 0 | 0 | 30.76 | 0 | 0 | 0 | 0 | 0 | 0 | 0 | 2.12
37 | 0 | 0 | 0 | 0 | 0 | 0 | 0 | 0 | 0 | 0 | 0 | 0 | 0 | 0 | 0 | 0 | 0 | 0 | 0 | 0 | 0 | 0 | 0 | 69.79 | 0 | 0 | 30.21 | 0 | 0 | 0 | 0 | 0 | 0 | 0 | 2.121
38 | 0 | 0 | 0 | 0 | 0 | 0 | 0 | 0 | 0 | 0 | 0 | 0 | 0 | 0 | 0 | 0 | 0 | 0 | 0 | 0 | 0 | 0 | 0 | 78.83 | 0 | 0 | 21.17 | 0 | 0 | 0 | 0 | 0 | 0 | 0 | 2.204
39 | 0 | 0 | 0 | 0 | 0 | 0 | 0 | 0 | 0 | 0 | 0 | 0 | 0 | 0 | 0 | 0 | 0 | 0 | 0 | 0 | 0 | 0 | 0 | 83.51 | 0 | 0 | 16.49 | 0 | 0 | 0 | 0 | 0 | 0 | 0 | 2.2
40 | 0 | 0 | 0 | 0 | 0 | 0 | 0 | 0 | 0 | 0 | 0 | 0 | 0 | 0 | 0 | 0 | 0 | 0 | 0 | 0 | 0 | 0 | 10.91 | 0 | 0 | 73.87 | 0 | 0 | 15.21 | 0 | 0 | 0 | 0 | 0 | 2.215
41 | 0 | 0 | 0 | 0 | 0 | 0 | 0 | 0 | 0 | 0 | 0 | 0 | 0 | 0 | 0 | 0 | 0 | 0 | 0 | 0 | 0 | 0 | 11.32 | 0 | 0 | 65.07 | 0 | 0 | 0 | 0 | 0 | 23.61 | 0 | 0 | 2.215
42 | 0 | 0 | 0 | 0 | 0 | 0 | 0 | 0 | 0 | 0 | 0 | 0 | 0 | 0 | 0 | 0 | 0 | 0 | 0 | 0 | 0 | 0 | 11.8 | 0 | 0 | 64.7 | 0 | 0 | 0 | 0 | 0 | 23.5 | 0 | 0 | 2.23
43 | 0 | 0 | 0 | 0 | 0 | 0 | 0 | 0 | 0 | 0 | 0 | 0 | 0 | 0 | 0 | 0 | 0 | 0 | 0 | 0 | 0 | 0 | 12.84 | 0 | 0 | 61.6 | 0 | 0 | 0 | 0 | 0 | 25.56 | 0 | 0 | 2.098
44 | 0 | 0 | 0 | 0 | 0 | 0 | 0 | 0 | 0 | 0 | 0 | 0 | 0 | 0 | 0 | 0 | 0 | 0 | 0 | 0 | 0 | 0 | 12.96 | 0 | 0 | 55.79 | 0 | 0 | 0 | 0 | 0 | 31.25 | 0 | 0 | 2.224
45 | 0 | 0 | 0 | 0 | 0 | 0 | 0 | 0 | 0 | 0 | 0 | 0 | 0 | 0 | 0 | 0 | 0 | 0 | 0 | 0 | 0 | 0 | 13.96 | 4.78 | 0 | 81.26 | 0 | 0 | 0 | 0 | 0 | 0 | 0 | 0 | 2.1489
46 | 0 | 0 | 0 | 0 | 0 | 0 | 0 | 0 | 0 | 0 | 0 | 0 | 0 | 0 | 0 | 0 | 0 | 0 | 0 | 0 | 0 | 0 | 15.14 | 0 | 0 | 62.25 | 0 | 0 | 0 | 0 | 0 | 22.61 | 0 | 0 | 2.23
47 | 0 | 0 | 0 | 0 | 0 | 0 | 0 | 0 | 0 | 0 | 0 | 0 | 0 | 0 | 0 | 0 | 0 | 0 | 0 | 0 | 0 | 0 | 15.86 | 0 | 0 | 51.14 | 0 | 0 | 0 | 0 | 0 | 33 | 0 | 0 | 2.228
48 | 0 | 0 | 0 | 0 | 0 | 0 | 0 | 0 | 0 | 0 | 0 | 0 | 0 | 0 | 0 | 0 | 0 | 0 | 0 | 0 | 0 | 0 | 18.49 | 0 | 0 | 59.59 | 0 | 0 | 0 | 0 | 0 | 21.91 | 0 | 0 | 2.229
49 | 0 | 0 | 0 | 0 | 0 | 0 | 0 | 0 | 0 | 0 | 0 | 0 | 0 | 0 | 0 | 0 | 0 | 0 | 0 | 0 | 0 | 0 | 18.89 | 0 | 0 | 56.06 | 0 | 0 | 0 | 0 | 0 | 25.05 | 0 | 0 | 2.052
50 | 0 | 0 | 0 | 0 | 0 | 0 | 0 | 0 | 0 | 0 | 0 | 0 | 0 | 0 | 0 | 0 | 0 | 0 | 0 | 0 | 0 | 0 | 24.02 | 0.82 | 0 | 68.31 | 0 | 0 | 6.85 | 0 | 0 | 0 | 0 | 0 | 2.1281
51 | 0 | 0 | 0 | 0 | 0 | 0 | 0 | 0 | 0 | 0 | 0 | 0 | 0 | 0 | 0 | 0 | 0 | 0 | 0 | 0 | 0 | 0 | 24.22 | 1.66 | 0 | 67.21 | 0 | 0 | 6.91 | 0 | 0 | 0 | 0 | 0 | 2.1334
52 | 0 | 0 | 0 | 0 | 0 | 0 | 0 | 0 | 0 | 0 | 0 | 0 | 0 | 0 | 0 | 0 | 0 | 0 | 0 | 0 | 0 | 0 | 24.43 | 2.51 | 0 | 66.09 | 0 | 0 | 6.97 | 0 | 0 | 0 | 0 | 0 | 2.1364
53 | 0 | 0 | 0 | 0 | 0 | 0 | 0 | 0 | 0 | 0 | 0 | 0 | 0 | 0 | 0 | 0 | 0 | 0 | 0 | 0 | 0 | 0 | 25.02 | 2.14 | 0 | 72.84 | 0 | 0 | 0 | 0 | 0 | 0 | 0 | 0 | 2.1152
54 | 0 | 0 | 0 | 0 | 0 | 0 | 0 | 0 | 0 | 0 | 0 | 0 | 0 | 0 | 0 | 0 | 0 | 0 | 0 | 0 | 0 | 0 | 25.57 | 4.38 | 0 | 70.05 | 0 | 0 | 0 | 0 | 0 | 0 | 0 | 0 | 2.1808
55 | 0 | 0 | 0 | 0 | 0 | 0 | 0 | 0 | 0 | 0 | 0 | 0 | 0 | 0 | 0 | 0 | 0 | 0 | 0 | 0 | 0 | 0 | 26.73 | 0 | 0 | 0 | 73.27 | 0 | 0 | 0 | 0 | 0 | 0 | 0 | 1.5905
56 | 0 | 0 | 0 | 0 | 0 | 0 | 0 | 0 | 0 | 0 | 0 | 0 | 0 | 0 | 0 | 0 | 0 | 0 | 0 | 0 | 0 | 0 | 34.68 | 1.98 | 0 | 63.34 | 0 | 0 | 0 | 0 | 0 | 0 | 0 | 0 | 2.187
57 | 0 | 0 | 0 | 0 | 0 | 0 | 0 | 0 | 0 | 0 | 0 | 0 | 0 | 0 | 0 | 0 | 0 | 0 | 0 | 0 | 0 | 0 | 35.76 | 0 | 0 | 0 | 64.24 | 0 | 0 | 0 | 0 | 0 | 0 | 0 | 1.6215
58 | 0 | 0 | 0 | 0 | 0 | 0 | 0 | 0 | 0 | 0 | 0 | 0 | 0 | 0 | 0 | 0 | 0 | 0 | 0 | 0 | 0 | 0 | 43.7 | 0 | 0 | 56.3 | 0 | 0 | 0 | 0 | 0 | 0 | 0 | 0 | 2.007
59 | 0 | 0 | 0 | 0 | 0 | 0 | 0 | 0 | 0 | 0 | 0 | 0 | 0 | 0 | 0 | 0 | 0 | 0 | 0 | 0 | 0 | 0 | 45.84 | 0 | 0 | 0 | 54.16 | 0 | 0 | 0 | 0 | 0 | 0 | 0 | 1.751
60 | 0 | 0 | 0 | 0 | 0 | 0 | 0 | 0 | 0 | 0 | 0 | 0 | 0 | 0 | 0 | 0 | 0 | 0 | 0 | 0 | 0 | 0 | 53.56 | 0 | 0 | 0 | 46.44 | 0 | 0 | 0 | 0 | 0 | 0 | 0 | 1.685
61 | 0 | 0 | 0 | 0 | 0 | 0 | 0 | 0 | 0 | 0 | 0 | 0 | 0 | 0 | 0 | 0 | 0 | 0 | 0 | 0 | 0 | 0 | 55.46 | 0 | 0 | 44.54 | 0 | 0 | 0 | 0 | 0 | 0 | 0 | 0 | 1.971
62 | 0 | 0 | 0 | 0 | 0 | 0 | 0 | 0 | 0 | 0 | 0 | 0 | 0 | 0 | 0 | 0 | 0 | 0 | 0 | 0 | 0 | 0 | 58.45 | 0 | 0 | 0 | 41.55 | 0 | 0 | 0 | 0 | 0 | 0 | 0 | 1.87
63 | 0 | 0 | 0 | 0 | 0 | 0 | 0 | 0 | 0 | 0 | 0 | 0 | 0 | 0 | 0 | 0 | 0 | 0 | 0 | 0 | 0 | 0 | 62.21 | 0 | 0 | 0 | 37.79 | 0 | 0 | 0 | 0 | 0 | 0 | 0 | 1.726
64 | 0 | 0 | 0 | 0 | 0 | 0 | 0 | 0 | 0 | 0 | 0 | 0 | 0 | 0 | 0 | 0 | 0 | 0 | 0 | 0 | 0 | 0 | 63.87 | 0 | 0 | 0 | 36.13 | 0 | 0 | 0 | 0 | 0 | 0 | 0 | 1.95
65 | 0 | 0 | 0 | 0 | 0 | 0 | 0 | 0 | 0 | 0 | 0 | 0 | 0 | 0 | 0 | 0 | 0 | 0 | 0 | 0 | 0 | 0 | 66.06 | 0 | 0 | 33.94 | 0 | 0 | 0 | 0 | 0 | 0 | 0 | 0 | 1.948
66 | 0 | 0 | 0 | 0 | 0 | 0 | 0 | 0 | 0 | 0 | 0 | 0 | 0 | 0 | 0 | 0 | 0 | 0 | 0 | 0 | 0 | 0 | 67.82 | 0 | 0 | 0 | 32.18 | 0 | 0 | 0 | 0 | 0 | 0 | 0 | 1.767
67 | 0 | 0 | 0 | 0 | 0 | 0 | 0 | 0 | 0 | 0 | 0 | 0 | 0 | 0 | 0 | 0 | 0 | 0 | 0 | 0 | 0 | 45.98 | 0 | 0 | 0 | 0 | 54.02 | 0 | 0 | 0 | 0 | 0 | 0 | 0 | 1.561
68 | 0 | 0 | 0 | 0 | 0 | 0 | 0 | 0 | 0 | 0 | 0 | 0 | 0 | 0 | 0 | 0 | 0 | 0 | 0 | 0 | 10.1 | 0 | 0 | 0 | 0 | 65.95 | 0 | 0 | 0 | 0 | 0 | 23.95 | 0 | 0 | 2.151
69 | 0 | 0 | 0 | 0 | 0 | 0 | 0 | 0 | 0 | 0 | 0 | 0 | 0 | 0 | 0 | 0 | 0 | 0 | 0 | 0 | 10.18 | 0 | 0 | 0 | 0 | 89.82 | 0 | 0 | 0 | 0 | 0 | 0 | 0 | 0 | 2.11
70 | 0 | 0 | 0 | 0 | 0 | 0 | 0 | 0 | 0 | 0 | 0 | 0 | 0 | 0 | 0 | 0 | 0 | 0 | 0 | 0 | 14.42 | 0 | 0 | 0 | 0 | 62.77 | 0 | 0 | 0 | 0 | 0 | 22.8 | 0 | 0 | 2.129
71 | 0 | 0 | 0 | 0 | 0 | 0 | 0 | 0 | 0 | 0 | 0 | 0 | 0 | 0 | 0 | 0 | 0 | 0 | 0 | 0 | 15.27 | 0 | 0 | 0 | 0 | 84.73 | 0 | 0 | 0 | 0 | 0 | 0 | 0 | 0 | 2.1
72 | 0 | 0 | 0 | 0 | 0 | 0 | 0 | 0 | 0 | 0 | 0 | 0 | 0 | 0 | 0 | 0 | 0 | 0 | 0 | 0 | 16.77 | 0 | 0 | 0 | 0 | 53.4 | 0 | 0 | 0 | 0 | 0 | 29.83 | 0 | 0 | 2.07
73 | 0 | 0 | 0 | 0 | 0 | 0 | 0 | 0 | 0 | 0 | 0 | 0 | 0 | 0 | 0 | 0 | 0 | 0 | 0 | 0 | 16.89 | 0 | 0 | 41.41 | 0 | 0 | 41.7 | 0 | 0 | 0 | 0 | 0 | 0 | 0 | 1.87
74 | 0 | 0 | 0 | 0 | 0 | 0 | 0 | 0 | 0 | 0 | 0 | 0 | 0 | 0 | 0 | 0 | 0 | 0 | 0 | 0 | 17.42 | 0 | 0 | 0 | 0 | 63.99 | 0 | 0 | 0 | 0 | 0 | 18.59 | 0 | 0 | 2.04
75 | 0 | 0 | 0 | 0 | 0 | 0 | 0 | 0 | 0 | 0 | 0 | 0 | 0 | 0 | 0 | 0 | 0 | 0 | 0 | 0 | 18.34 | 0 | 0 | 0 | 0 | 59.9 | 0 | 0 | 0 | 0 | 0 | 21.76 | 0 | 0 | 2.112
76 | 0 | 0 | 0 | 0 | 0 | 0 | 0 | 0 | 0 | 0 | 0 | 0 | 0 | 0 | 0 | 0 | 0 | 0 | 0 | 0 | 19 | 0 | 0 | 0 | 0 | 32 | 0 | 0 | 0 | 0 | 0 | 49 | 0 | 0 | 2.08
77 | 0 | 0 | 0 | 0 | 0 | 0 | 0 | 0 | 0 | 0 | 0 | 0 | 0 | 0 | 0 | 0 | 0 | 0 | 0 | 0 | 19.96 | 0 | 0 | 0 | 0 | 0 | 80.04 | 0 | 0 | 0 | 0 | 0 | 0 | 0 | 1.569
78 | 0 | 0 | 0 | 0 | 0 | 0 | 0 | 0 | 0 | 0 | 0 | 0 | 0 | 0 | 0 | 0 | 0 | 0 | 0 | 0 | 20.32 | 0 | 0 | 0 | 0 | 0 | 79.68 | 0 | 0 | 0 | 0 | 0 | 0 | 0 | 1.5285
79 | 0 | 0 | 0 | 0 | 0 | 0 | 0 | 0 | 0 | 0 | 0 | 0 | 0 | 0 | 0 | 0 | 0 | 0 | 0 | 0 | 20.33 | 0 | 0 | 0 | 0 | 79.67 | 0 | 0 | 0 | 0 | 0 | 0 | 0 | 0 | 2.09
80 | 0 | 0 | 0 | 0 | 0 | 0 | 0 | 0 | 0 | 0 | 0 | 0 | 0 | 0 | 0 | 0 | 0 | 0 | 0 | 0 | 21.92 | 0 | 0 | 0 | 0 | 57.28 | 0 | 0 | 0 | 0 | 0 | 20.8 | 0 | 0 | 2.099
81 | 0 | 0 | 0 | 0 | 0 | 0 | 0 | 0 | 0 | 0 | 0 | 0 | 0 | 0 | 0 | 0 | 0 | 0 | 0 | 0 | 25 | 0 | 0 | 0 | 0 | 0 | 0 | 0 | 0 | 75 | 0 | 0 | 0 | 0 | 2.16
82 | 0 | 0 | 0 | 0 | 0 | 0 | 0 | 0 | 0 | 0 | 0 | 0 | 0 | 0 | 0 | 0 | 0 | 0 | 0 | 0 | 25 | 0 | 0 | 0 | 0 | 0 | 0 | 0 | 75 | 0 | 0 | 0 | 0 | 0 | 2.18
83 | 0 | 0 | 0 | 0 | 0 | 0 | 0 | 0 | 0 | 0 | 0 | 0 | 0 | 0 | 0 | 0 | 0 | 0 | 0 | 0 | 25.02 | 0 | 0 | 0 | 0 | 0 | 0 | 0 | 74.98 | 0 | 0 | 0 | 0 | 0 | 2.18
84 | 0 | 0 | 0 | 0 | 0 | 0 | 0 | 0 | 0 | 0 | 0 | 0 | 0 | 0 | 0 | 0 | 0 | 0 | 0 | 0 | 28.83 | 0 | 0 | 0 | 0 | 0 | 71.17 | 0 | 0 | 0 | 0 | 0 | 0 | 0 | 1.532
85 | 0 | 0 | 0 | 0 | 0 | 0 | 0 | 0 | 0 | 0 | 0 | 0 | 0 | 0 | 0 | 0 | 0 | 0 | 0 | 0 | 29.39 | 0 | 0 | 0 | 0 | 28.79 | 0 | 0 | 0 | 0 | 0 | 41.82 | 0 | 0 | 2.026
86 | 0 | 0 | 0 | 0 | 0 | 0 | 0 | 0 | 0 | 0 | 0 | 0 | 0 | 0 | 0 | 0 | 0 | 0 | 0 | 0 | 33.35 | 0 | 0 | 0 | 0 | 0 | 66.64 | 0 | 0 | 0 | 0 | 0 | 0 | 0 | 1.57
87 | 0 | 0 | 0 | 0 | 0 | 0 | 0 | 0 | 0 | 0 | 0 | 0 | 0 | 0 | 0 | 0 | 0 | 0 | 0 | 0 | 34.25 | 0 | 0 | 0 | 0 | 0 | 0 | 0 | 0 | 65.75 | 0 | 0 | 0 | 0 | 2.16
88 | 0 | 0 | 0 | 0 | 0 | 0 | 0 | 0 | 0 | 0 | 0 | 0 | 0 | 0 | 0 | 0 | 0 | 0 | 0 | 0 | 36.46 | 0 | 0 | 0 | 0 | 0 | 63.54 | 0 | 0 | 0 | 0 | 0 | 0 | 0 | 1.542
89 | 0 | 0 | 0 | 0 | 0 | 0 | 0 | 0 | 0 | 0 | 0 | 0 | 0 | 0 | 0 | 0 | 0 | 0 | 0 | 0 | 39.99 | 0 | 0 | 0 | 0 | 0 | 60.01 | 0 | 0 | 0 | 0 | 0 | 0 | 0 | 1.584
90 | 0 | 0 | 0 | 0 | 0 | 0 | 0 | 0 | 0 | 0 | 0 | 0 | 0 | 0 | 0 | 0 | 0 | 0 | 0 | 0 | 43.35 | 0 | 0 | 0 | 0 | 0 | 56.65 | 0 | 0 | 0 | 0 | 0 | 0 | 0 | 1.59275
91 | 0 | 0 | 0 | 0 | 0 | 0 | 0 | 0 | 0 | 0 | 0 | 0 | 0 | 0 | 0 | 0 | 0 | 0 | 0 | 0 | 44 | 0 | 0 | 0 | 0 | 0 | 56 | 0 | 0 | 0 | 0 | 0 | 0 | 0 | 1.601
92 | 0 | 0 | 0 | 0 | 0 | 0 | 0 | 0 | 0 | 0 | 0 | 0 | 0 | 0 | 0 | 0 | 0 | 0 | 0 | 0 | 45.03 | 0 | 0 | 0 | 0 | 0 | 54.97 | 0 | 0 | 0 | 0 | 0 | 0 | 0 | 1.57
93 | 0 | 0 | 0 | 0 | 0 | 0 | 0 | 0 | 0 | 0 | 0 | 0 | 0 | 0 | 0 | 0 | 0 | 0 | 0 | 0 | 47.29 | 0 | 0 | 0 | 0 | 0 | 52.71 | 0 | 0 | 0 | 0 | 0 | 0 | 0 | 1.618
94 | 0 | 0 | 0 | 0 | 0 | 0 | 0 | 0 | 0 | 0 | 0 | 0 | 0 | 0 | 0 | 0 | 0 | 0 | 0 | 0 | 47.53 | 0 | 0 | 0 | 0 | 0 | 52.47 | 0 | 0 | 0 | 0 | 0 | 0 | 0 | 1.618
95 | 0 | 0 | 0 | 0 | 0 | 0 | 0 | 0 | 0 | 0 | 0 | 0 | 0 | 0 | 0 | 0 | 0 | 0 | 0 | 0 | 49.59 | 0 | 0 | 0 | 0 | 0 | 50.41 | 0 | 0 | 0 | 0 | 0 | 0 | 0 | 1.611
96 | 0 | 0 | 0 | 0 | 0 | 0 | 0 | 0 | 0 | 0 | 0 | 0 | 0 | 0 | 0 | 0 | 0 | 0 | 0 | 0 | 49.97 | 0 | 0 | 0 | 0 | 0 | 0 | 0 | 50.03 | 0 | 0 | 0 | 0 | 0 | 2.2
97 | 0 | 0 | 0 | 0 | 0 | 0 | 0 | 0 | 0 | 0 | 0 | 0 | 0 | 0 | 0 | 0 | 0 | 0 | 0 | 0 | 50 | 0 | 0 | 0 | 0 | 0 | 0 | 0 | 0 | 50 | 0 | 0 | 0 | 0 | 2.13
98 | 0 | 0 | 0 | 0 | 0 | 0 | 0 | 0 | 0 | 0 | 0 | 0 | 0 | 0 | 0 | 0 | 0 | 0 | 0 | 0 | 50 | 0 | 0 | 0 | 0 | 0 | 0 | 0 | 50 | 0 | 0 | 0 | 0 | 0 | 2.2
99 | 0 | 0 | 0 | 0 | 0 | 0 | 0 | 0 | 0 | 0 | 0 | 0 | 0 | 0 | 0 | 0 | 0 | 0 | 0 | 0 | 50.04 | 0 | 0 | 0 | 0 | 0 | 0 | 0 | 0 | 49.96 | 0 | 0 | 0 | 0 | 2.13

## Liquidus temperature
Glass ID | INPUT FEATURES | [33 empty] | OUTPUT
| SiO2 | B2O3 | Al2O3 | MgO | CaO | BaO | Li2O | Na2O | K2O | Ag2O | Cs2O | Tl2O | BeO | NiO | CuO | ZnO | CdO | PbO | Ga2O3 | Y2O3 | La2O3 | Gd2O3 | Bi2O3 | TiO2 | ZrO2 | TeO2 | P2O5 | V2O5 | Nb2O5 | Ta2O5 | MoO3 | WO3 | H2O | Sm2O3 | Liquidus temperature (K)
1 | 0 | 0 | 0 | 0 | 0 | 0 | 0 | 0 | 0 | 0 | 0 | 0 | 0 | 0 | 0 | 0 | 0 | 0 | 0 | 0 | 0 | 0 | 0 | 0 | 0 | 0 | 100 | 0 | 0 | 0 | 0 | 0 | 0 | 0 | 853
2 | 0 | 0 | 0 | 0 | 0 | 0 | 0 | 0 | 0 | 0 | 0 | 0 | 0 | 0 | 0 | 0 | 0 | 0 | 0 | 0 | 0 | 0 | 62.21 | 0 | 0 | 0 | 37.79 | 0 | 0 | 0 | 0 | 0 | 0 | 0 | 1033
3 | 0 | 0 | 0 | 0 | 0 | 0 | 0 | 0 | 0 | 0 | 0 | 0 | 0 | 0 | 0 | 0 | 0 | 0 | 0 | 0 | 0 | 0 | 63.36 | 0 | 0 | 0 | 36.64 | 0 | 0 | 0 | 0 | 0 | 0 | 0 | 1033
4 | 0 | 0 | 0 | 0 | 0 | 0 | 0 | 0 | 0 | 0 | 0 | 0 | 0 | 0 | 0 | 0 | 0 | 0 | 0 | 0 | 0 | 0 | 67.82 | 0 | 0 | 0 | 32.18 | 0 | 0 | 0 | 0 | 0 | 0 | 0 | 1063
5 | 0 | 0 | 0 | 0 | 0 | 0 | 0 | 0 | 0 | 0 | 0 | 0 | 0 | 0 | 0 | 0 | 0 | 0 | 0 | 0 | 0 | 0 | 68.82 | 0 | 0 | 0 | 31.18 | 0 | 0 | 0 | 0 | 0 | 0 | 0 | 1063
6 | 0 | 0 | 0 | 0 | 0 | 0 | 0 | 0 | 0 | 0 | 0 | 0 | 0 | 0 | 0 | 0 | 0 | 0 | 0 | 0 | 23.84 | 0 | 0 | 0 | 0 | 0 | 76.16 | 0 | 0 | 0 | 0 | 0 | 0 | 0 | 1566
7 | 0 | 0 | 0 | 0 | 0 | 0 | 0 | 0 | 0 | 0 | 0 | 0 | 0 | 0 | 0 | 0 | 0 | 0 | 0 | 0 | 26 | 0 | 0 | 0 | 0 | 0 | 0 | 0 | 0 | 0 | 0 | 74 | 0 | 0 | 1316
8 | 0 | 0 | 0 | 0 | 0 | 0 | 0 | 0 | 0 | 0 | 0 | 0 | 0 | 0 | 0 | 0 | 0 | 0 | 0 | 0 | 28.83 | 0 | 0 | 0 | 0 | 0 | 71.17 | 0 | 0 | 0 | 0 | 0 | 0 | 0 | 1616
9 | 0 | 0 | 0 | 0 | 0 | 0 | 0 | 0 | 0 | 0 | 0 | 0 | 0 | 0 | 0 | 0 | 0 | 0 | 0 | 0 | 29.39 | 0 | 0 | 0 | 0 | 28.79 | 0 | 0 | 0 | 0 | 0 | 41.82 | 0 | 0 | 1273
10 | 0 | 0 | 0 | 0 | 0 | 0 | 0 | 0 | 0 | 0 | 0 | 0 | 0 | 0 | 0 | 0 | 0 | 0 | 0 | 0 | 31.98 | 0 | 0 | 0 | 0 | 0 | 68.02 | 0 | 0 | 0 | 0 | 0 | 0 | 0 | 1641
11 | 0 | 0 | 0 | 0 | 0 | 0 | 0 | 0 | 0 | 0 | 0 | 0 | 0 | 0 | 0 | 0 | 0 | 0 | 0 | 0 | 36.46 | 0 | 0 | 0 | 0 | 0 | 63.54 | 0 | 0 | 0 | 0 | 0 | 0 | 0 | 1596
12 | 0 | 0 | 0 | 0 | 0 | 0 | 0 | 0 | 0 | 0 | 0 | 0 | 0 | 0 | 0 | 0 | 0 | 0 | 0 | 0 | 39.3 | 0 | 0 | 0 | 0 | 0 | 60.7 | 0 | 0 | 0 | 0 | 0 | 0 | 0 | 1696
13 | 0 | 0 | 0 | 0 | 0 | 0 | 0 | 0 | 0 | 0 | 0 | 0 | 0 | 0 | 0 | 0 | 0 | 0 | 0 | 0 | 43.35 | 0 | 0 | 0 | 0 | 0 | 56.65 | 0 | 0 | 0 | 0 | 0 | 0 | 0 | 1781
14 | 0 | 0 | 0 | 0 | 0 | 0 | 0 | 0 | 0 | 0 | 0 | 0 | 0 | 0 | 0 | 0 | 0 | 61.13 | 0 | 0 | 0 | 0 | 0 | 0 | 0 | 0 | 38.87 | 0 | 0 | 0 | 0 | 0 | 0 | 0 | 937
15 | 0 | 0 | 0 | 0 | 0 | 0 | 0 | 0 | 0 | 0 | 0 | 0 | 0 | 0 | 0 | 0 | 0 | 65.78 | 0 | 0 | 0 | 0 | 0 | 0 | 0 | 0 | 34.22 | 0 | 0 | 0 | 0 | 0 | 0 | 0 | 912
16 | 0 | 0 | 0 | 0 | 0 | 0 | 0 | 0 | 0 | 0 | 0 | 0 | 0 | 0 | 0 | 2.24 | 0 | 0 | 0 | 0 | 41.35 | 0 | 0 | 0 | 0 | 0 | 56.4 | 0 | 0 | 0 | 0 | 0 | 0 | 0 | 1710
17 | 0 | 0 | 0 | 0 | 0 | 0 | 0 | 0 | 0 | 0 | 0 | 0 | 0 | 0 | 0 | 4.61 | 0 | 0 | 0 | 0 | 40.65 | 0 | 0 | 0 | 0 | 0 | 54.73 | 0 | 0 | 0 | 0 | 0 | 0 | 0 | 1701
18 | 0 | 0 | 0 | 0 | 0 | 0 | 0 | 0 | 0 | 0 | 0 | 0 | 0 | 0 | 0 | 7.27 | 0 | 0 | 0 | 0 | 36.89 | 0 | 0 | 0 | 0 | 0 | 55.83 | 0 | 0 | 0 | 0 | 0 | 0 | 0 | 1613
19 | 0 | 0 | 0 | 0 | 0 | 0 | 0 | 0 | 0 | 0 | 0 | 0 | 0 | 0 | 0 | 11.71 | 0 | 0 | 0 | 0 | 0 | 0 | 44.68 | 0 | 0 | 0 | 0 | 43.61 | 0 | 0 | 0 | 0 | 0 | 0 | 886.49
20 | 0 | 0 | 0 | 0 | 0 | 0 | 0 | 0 | 0 | 0 | 0 | 0 | 0 | 0 | 0 | 13.18 | 0 | 0 | 0 | 0 | 31.66 | 0 | 0 | 0 | 0 | 0 | 55.16 | 0 | 0 | 0 | 0 | 0 | 0 | 0 | 1583
21 | 0 | 0 | 0 | 0 | 0 | 0 | 0 | 0 | 0 | 0 | 0 | 0 | 0 | 0 | 0 | 15.05 | 0 | 0 | 0 | 0 | 0 | 0 | 36.92 | 0 | 0 | 0 | 0 | 48.03 | 0 | 0 | 0 | 0 | 0 | 0 | 911.26
22 | 0 | 0 | 0 | 0 | 0 | 0 | 0 | 0 | 0 | 0 | 0 | 0 | 0 | 0 | 0 | 19.14 | 0 | 0 | 0 | 0 | 0 | 0 | 27.39 | 0 | 0 | 0 | 0 | 53.47 | 0 | 0 | 0 | 0 | 0 | 0 | 902.08
23 | 0 | 0 | 0 | 0 | 0 | 0 | 0 | 0 | 0 | 0 | 0 | 0 | 0 | 0 | 0 | 23.29 | 0 | 0 | 0 | 0 | 27.97 | 0 | 0 | 0 | 0 | 0 | 48.74 | 0 | 0 | 0 | 0 | 0 | 0 | 0 | 1421
24 | 0 | 0 | 0 | 0 | 0 | 0 | 0 | 0 | 0 | 0 | 0 | 0 | 0 | 0 | 0 | 24.28 | 0 | 0 | 0 | 0 | 0 | 0 | 15.44 | 0 | 0 | 0 | 0 | 60.28 | 0 | 0 | 0 | 0 | 0 | 0 | 907.58
25 | 0 | 0 | 0 | 0 | 0 | 0 | 0 | 0 | 0 | 0 | 0 | 0 | 0 | 0 | 0 | 28.3 | 0 | 0 | 0 | 0 | 20.14 | 0 | 0 | 0 | 0 | 0 | 51.55 | 0 | 0 | 0 | 0 | 0 | 0 | 0 | 1538
26 | 0 | 0 | 0 | 0 | 0 | 0 | 0 | 0 | 0 | 0 | 0 | 0 | 0 | 0 | 0 | 31.97 | 0 | 0 | 0 | 0 | 21.76 | 0 | 0 | 0 | 0 | 0 | 46.27 | 0 | 0 | 0 | 0 | 0 | 0 | 0 | 1501
27 | 0 | 0 | 0 | 0 | 0 | 0 | 0 | 0 | 0 | 0 | 0 | 0 | 0 | 0 | 0 | 36.44 | 0 | 0 | 0 | 0 | 0 | 0 | 0 | 0 | 0 | 0 | 63.56 | 0 | 0 | 0 | 0 | 0 | 0 | 0 | 1406
28 | 0 | 0 | 0 | 0 | 0 | 0 | 0 | 0 | 0 | 0 | 0 | 0 | 0 | 0 | 0 | 37.37 | 0 | 0 | 0 | 0 | 0 | 0 | 0 | 0 | 0 | 0 | 62.62 | 0 | 0 | 0 | 0 | 0 | 0 | 0 | 1406
29 | 0 | 0 | 0 | 0 | 0 | 0 | 0 | 0 | 0 | 0 | 0 | 0 | 0 | 0 | 0 | 40.23 | 0 | 0 | 0 | 0 | 0 | 0 | 0 | 0 | 0 | 0 | 59.77 | 0 | 0 | 0 | 0 | 0 | 0 | 0 | 1376
30 | 0 | 0 | 0 | 0 | 0 | 0 | 0 | 0 | 0 | 0 | 0 | 0 | 0 | 0 | 0 | 40.69 | 0 | 0 | 0 | 0 | 14.04 | 0 | 0 | 0 | 0 | 0 | 45.27 | 0 | 0 | 0 | 0 | 0 | 0 | 0 | 1523
31 | 0 | 0 | 0 | 0 | 0 | 0 | 0 | 0 | 0 | 0 | 0 | 0 | 0 | 0 | 0 | 42.19 | 0 | 0 | 0 | 0 | 0 | 0 | 0 | 0 | 0 | 0 | 57.81 | 0 | 0 | 0 | 0 | 0 | 0 | 0 | 1350
32 | 0 | 0 | 0 | 0 | 0 | 0 | 0 | 0 | 0 | 0 | 0 | 0 | 0 | 0 | 0 | 42.54 | 0 | 0 | 0 | 0 | 14.19 | 0 | 0 | 0 | 0 | 0 | 43.27 | 0 | 0 | 0 | 0 | 0 | 0 | 0 | 1521
33 | 0 | 0 | 0 | 0 | 0 | 0 | 0 | 0 | 0 | 0 | 0 | 0 | 0 | 0 | 0 | 44.19 | 0 | 0 | 0 | 0 | 0 | 0 | 0 | 0 | 0 | 0 | 55.81 | 0 | 0 | 0 | 0 | 0 | 0 | 0 | 1446
34 | 0 | 0 | 0 | 0 | 0 | 0 | 0 | 0 | 0 | 0 | 0 | 0 | 0 | 0 | 0 | 46.24 | 0 | 0 | 0 | 0 | 0 | 0 | 0 | 0 | 0 | 0 | 53.76 | 0 | 0 | 0 | 0 | 0 | 0 | 0 | 1506
35 | 0 | 0 | 0 | 0 | 0 | 0 | 0 | 0 | 0 | 0 | 0 | 0 | 0 | 0 | 0 | 47.71 | 0 | 0 | 0 | 0 | 6.06 | 0 | 0 | 0 | 0 | 0 | 46.22 | 0 | 0 | 0 | 0 | 0 | 0 | 0 | 1531
36 | 0 | 0 | 0 | 0 | 0 | 0 | 0 | 0 | 0 | 0 | 0 | 0 | 0 | 0 | 0 | 53.42 | 0 | 0 | 0 | 0 | 0 | 0 | 0 | 0 | 0 | 0 | 46.58 | 0 | 0 | 0 | 0 | 0 | 0 | 0 | 1516
37 | 0 | 0 | 0 | 0 | 0 | 0 | 0 | 0 | 0 | 0 | 0 | 0 | 0 | 0 | 0 | 63.24 | 0 | 0 | 0 | 0 | 0 | 0 | 0 | 0 | 0 | 0 | 36.76 | 0 | 0 | 0 | 0 | 0 | 0 | 0 | 1583
38 | 0 | 0 | 0 | 0 | 0 | 0 | 0 | 0 | 11.27 | 0 | 0 | 0 | 0 | 0 | 0 | 0 | 0 | 0 | 0 | 0 | 0 | 0 | 0 | 0 | 0 | 70.33 | 0 | 0 | 18.41 | 0 | 0 | 0 | 0 | 0 | 985
39 | 0 | 0 | 0 | 0 | 0 | 0 | 0 | 0 | 16.44 | 0 | 0 | 0 | 0 | 0 | 0 | 0 | 0 | 0 | 0 | 0 | 0 | 0 | 0 | 83.56 | 0 | 0 | 0 | 0 | 0 | 0 | 0 | 0 | 0 | 0 | 1763
40 | 0 | 0 | 0 | 0 | 0 | 0 | 0 | 0 | 19.12 | 0 | 0 | 0 | 0 | 0 | 0 | 0 | 0 | 0 | 0 | 0 | 0 | 0 | 0 | 80.88 | 0 | 0 | 0 | 0 | 0 | 0 | 0 | 0 | 0 | 0 | 1609
41 | 0 | 0 | 0 | 0 | 0 | 0 | 0 | 0 | 28.22 | 0 | 0 | 0 | 0 | 0 | 0 | 0 | 0 | 0 | 0 | 0 | 0 | 0 | 0 | 71.78 | 0 | 0 | 0 | 0 | 0 | 0 | 0 | 0 | 0 | 0 | 1518
42 | 0 | 0 | 0 | 0 | 0 | 0 | 0 | 0 | 37.06 | 0 | 0 | 0 | 0 | 0 | 0 | 0 | 0 | 0 | 0 | 0 | 0 | 0 | 0 | 62.94 | 0 | 0 | 0 | 0 | 0 | 0 | 0 | 0 | 0 | 0 | 1288
43 | 0 | 0 | 0 | 0 | 0 | 0 | 0 | 0 | 54.11 | 0 | 0 | 0 | 0 | 0 | 0 | 0 | 0 | 0 | 0 | 0 | 0 | 0 | 0 | 45.89 | 0 | 0 | 0 | 0 | 0 | 0 | 0 | 0 | 0 | 0 | 1143
44 | 0 | 0 | 0 | 0 | 0 | 0 | 0 | 0.47 | 2.83 | 0 | 0 | 0 | 0 | 0 | 0 | 0 | 0 | 0 | 0 | 0 | 0 | 0 | 43.73 | 5.99 | 0 | 0 | 13.32 | 0 | 24.95 | 0 | 0 | 8.71 | 0 | 0 | 1313
45 | 0 | 0 | 0 | 0 | 0 | 0 | 0 | 2.31 | 0 | 0 | 0 | 0 | 0 | 0 | 0 | 0 | 0 | 0 | 0 | 0 | 0 | 0 | 43.45 | 3.58 | 0 | 0 | 13.24 | 0 | 28.77 | 0 | 0 | 8.65 | 0 | 0 | 1313
46 | 0 | 0 | 0 | 0 | 0 | 0 | 0 | 2.31 | 0 | 0 | 0 | 0 | 0 | 0 | 0 | 0 | 0 | 0 | 0 | 0 | 0 | 0 | 52.13 | 3.57 | 0 | 0 | 13.24 | 0 | 28.75 | 0 | 0 | 0 | 0 | 0 | 1313
47 | 0 | 0 | 0 | 0 | 0 | 0 | 0 | 10 | 2.8 | 0 | 0 | 0 | 0 | 0 | 0 | 0 | 0 | 0 | 0 | 0 | 0 | 0 | 0 | 3 | 0 | 0 | 18.4 | 0 | 16.1 | 4 | 0 | 45.7 | 0 | 0 | 1123
48 | 0 | 0 | 0 | 0 | 0 | 0 | 0 | 16.25 | 0 | 0 | 0 | 0 | 0 | 0 | 0 | 0 | 0 | 0 | 0 | 0 | 0 | 0 | 0 | 83.75 | 0 | 0 | 0 | 0 | 0 | 0 | 0 | 0 | 0 | 0 | 1550
49 | 0 | 0 | 0 | 0 | 0 | 0 | 0 | 24.95 | 0 | 0 | 0 | 0 | 0 | 0 | 0 | 0 | 0 | 0 | 0 | 0 | 0 | 0 | 0 | 75.04 | 0 | 0 | 0 | 0 | 0 | 0 | 0 | 0 | 0 | 0 | 1381
50 | 0 | 0 | 0 | 0 | 0 | 0 | 0 | 30.39 | 0 | 0 | 0 | 0 | 0 | 0 | 0 | 0 | 0 | 0 | 0 | 0 | 0 | 0 | 0 | 0 | 0 | 0 | 69.61 | 0 | 0 | 0 | 0 | 0 | 0 | 0 | 923
51 | 0 | 0 | 0 | 0 | 0 | 0 | 0 | 34.09 | 0 | 0 | 0 | 0 | 0 | 0 | 0 | 0 | 0 | 0 | 0 | 0 | 0 | 0 | 0 | 65.91 | 0 | 0 | 0 | 0 | 0 | 0 | 0 | 0 | 0 | 0 | 1304
52 | 0 | 0 | 0 | 0 | 0 | 0 | 0 | 43.69 | 0 | 0 | 0 | 0 | 0 | 0 | 0 | 0 | 0 | 0 | 0 | 0 | 0 | 0 | 0 | 56.31 | 0 | 0 | 0 | 0 | 0 | 0 | 0 | 0 | 0 | 0 | 1290
53 | 0 | 0 | 0 | 0 | 0 | 0 | 0 | 53.79 | 0 | 0 | 0 | 0 | 0 | 0 | 0 | 0 | 0 | 0 | 0 | 0 | 0 | 0 | 0 | 46.21 | 0 | 0 | 0 | 0 | 0 | 0 | 0 | 0 | 0 | 0 | 1135
54 | 0 | 0 | 0 | 0 | 0 | 0 | 0.23 | 1.89 | 0 | 0 | 0 | 0 | 0 | 0 | 0 | 0 | 0 | 0 | 0 | 0 | 0 | 0 | 44.27 | 6.07 | 0 | 0 | 13.48 | 0 | 25.25 | 0 | 0 | 8.81 | 0 | 0 | 1313
55 | 0 | 0 | 0 | 0 | 0 | 0 | 0.65 | 6.23 | 7.74 | 0 | 0 | 0 | 0 | 0 | 0 | 21.49 | 0 | 0 | 0 | 0 | 0 | 0 | 0 | 4.54 | 0 | 0 | 36.29 | 0 | 23.06 | 0 | 0 | 0 | 0 | 0 | 1083
56 | 0 | 0 | 0 | 0 | 0 | 0 | 2.07 | 6.26 | 0.68 | 0 | 0 | 0 | 0 | 0 | 0 | 27.38 | 0 | 0 | 0 | 0 | 0 | 0 | 0 | 3.68 | 0 | 0 | 35.91 | 0 | 24.02 | 0 | 0 | 0 | 0 | 0 | 1153
57 | 0 | 0 | 0 | 0 | 0 | 0 | 2.1 | 9.2 | 0 | 0 | 0 | 0 | 0 | 0 | 0 | 2.2 | 0 | 0 | 0 | 0 | 0 | 0 | 19.2 | 4.3 | 0 | 0 | 23.1 | 0 | 24.7 | 0 | 0 | 13.2 | 0 | 0 | 1123
58 | 0 | 0 | 0 | 0 | 0 | 0 | 2.34 | 9.08 | 0 | 0 | 0 | 0 | 0 | 0 | 0 | 24.84 | 0 | 0 | 0 | 0 | 0 | 0 | 0 | 4.2 | 0 | 0 | 35.04 | 0 | 24.5 | 0 | 0 | 0 | 0 | 0 | 1123
59 | 0 | 0 | 0 | 0 | 0 | 0 | 2.48 | 4.61 | 0 | 0 | 0 | 0 | 0 | 0 | 0 | 22.69 | 0 | 0 | 0 | 0 | 0 | 0 | 0 | 3.56 | 0 | 0 | 43.43 | 0 | 23.23 | 0 | 0 | 0 | 0 | 0 | 1023
60 | 0 | 0 | 0 | 0 | 0 | 0 | 3.95 | 7.53 | 0 | 0 | 0 | 0 | 0 | 0 | 0 | 20.72 | 0 | 0 | 0 | 0 | 0 | 0 | 0 | 0 | 0 | 0 | 36.08 | 0 | 31.72 | 0 | 0 | 0 | 0 | 0 | 1093
61 | 0 | 0 | 0 | 0 | 0 | 1.51 | 0 | 4.54 | 4.53 | 0 | 0 | 0 | 0 | 0 | 0 | 0 | 0 | 0 | 0 | 0 | 0 | 0 | 0 | 17.13 | 0 | 0 | 24.16 | 0 | 42.36 | 0 | 0 | 5.54 | 0 | 0 | 1338
62 | 0 | 0 | 0 | 0 | 0 | 1.53 | 0 | 4.57 | 3.76 | 0 | 0 | 0 | 0 | 0 | 0 | 0 | 0 | 0 | 0 | 0 | 0 | 0 | 0 | 17.29 | 0 | 0 | 24.3 | 0 | 42.71 | 0 | 0 | 5.59 | 0 | 0 | 1338
63 | 0 | 0 | 0 | 0 | 0 | 1.53 | 0 | 4.58 | 3.77 | 0 | 0 | 0 | 0 | 0 | 0 | 0 | 0 | 0 | 0 | 0 | 0 | 0 | 0 | 17.33 | 0 | 0 | 24.36 | 0 | 42.81 | 0 | 0 | 5.6 | 0 | 0 | 1335.5
64 | 0 | 0 | 0 | 0 | 0 | 8.66 | 0 | 0.44 | 0 | 0 | 0 | 0 | 0 | 0 | 0 | 0 | 0 | 0 | 0 | 0 | 0 | 0 | 41.12 | 5.63 | 0 | 0 | 12.52 | 0 | 23.46 | 0 | 0 | 8.17 | 0 | 0 | 1313
65 | 0 | 0 | 0 | 0 | 0 | 24.87 | 4.37 | 5.19 | 3.01 | 0 | 0 | 0 | 0 | 0 | 0 | 8.28 | 0 | 0 | 0 | 0 | 0 | 0 | 5.98 | 0 | 0 | 0 | 48.3 | 0 | 0 | 0 | 0 | 0 | 0 | 0 | 1023
66 | 0 | 0 | 0 | 0 | 0 | 25.84 | 3.47 | 6.79 | 3.57 | 0 | 0 | 0 | 0 | 0 | 0 | 6.51 | 0 | 0 | 0 | 0 | 0 | 0 | 4.71 | 0 | 0 | 0 | 41.27 | 0 | 7.84 | 0 | 0 | 0 | 0 | 0 | 973
67 | 0 | 0 | 0 | 0 | 0 | 26.05 | 2.64 | 6.01 | 3.48 | 0 | 0 | 0 | 0 | 0 | 0 | 9.6 | 0 | 0 | 0 | 0 | 0 | 0 | 2.75 | 0 | 0 | 0 | 43.2 | 0 | 6.26 | 0 | 0 | 0 | 0 | 0 | 1023
68 | 0 | 0 | 0 | 0 | 0 | 26.1 | 2.64 | 6.01 | 3.48 | 0 | 0 | 0 | 0 | 0 | 0 | 9.6 | 0 | 0 | 0 | 0 | 0 | 0 | 2.75 | 0 | 0 | 0 | 43.16 | 0 | 6.26 | 0 | 0 | 0 | 0 | 0 | 1023
69 | 0 | 0 | 0 | 0 | 0 | 26.31 | 3.02 | 7.18 | 3.52 | 0 | 0 | 0 | 0 | 0 | 0 | 7.27 | 0 | 0 | 0 | 0 | 0 | 0 | 2.78 | 0 | 0 | 0 | 43.61 | 0 | 6.32 | 0 | 0 | 0 | 0 | 0 | 1023
70 | 0 | 0 | 0 | 0 | 0 | 26.35 | 3.02 | 7.17 | 3.52 | 0 | 0 | 0 | 0 | 0 | 0 | 7.27 | 0 | 0 | 0 | 0 | 0 | 0 | 2.78 | 0 | 0 | 0 | 43.57 | 0 | 6.32 | 0 | 0 | 0 | 0 | 0 | 1023
71 | 0 | 0 | 0 | 0 | 0 | 27.5 | 3.71 | 6.76 | 3.68 | 0 | 0 | 0 | 0 | 0 | 0 | 7.6 | 0 | 0 | 0 | 0 | 0 | 0 | 2.91 | 0 | 0 | 0 | 41.23 | 0 | 6.61 | 0 | 0 | 0 | 0 | 0 | 1023
72 | 0 | 0 | 0 | 0 | 0 | 27.55 | 3.72 | 6.75 | 3.67 | 0 | 0 | 0 | 0 | 0 | 0 | 7.6 | 0 | 0 | 0 | 0 | 0 | 0 | 2.91 | 0 | 0 | 0 | 41.19 | 0 | 6.61 | 0 | 0 | 0 | 0 | 0 | 1023
73 | 0 | 0 | 0 | 0 | 0 | 28.36 | 4.21 | 6.46 | 3.78 | 0 | 0 | 0 | 0 | 0 | 0 | 7.84 | 0 | 0 | 0 | 0 | 0 | 0 | 2.99 | 0 | 0 | 0 | 39.52 | 0 | 6.84 | 0 | 0 | 0 | 0 | 0 | 973
74 | 0 | 0 | 0 | 0 | 0 | 28.41 | 4.22 | 6.45 | 3.78 | 0 | 0 | 0 | 0 | 0 | 0 | 7.83 | 0 | 0 | 0 | 0 | 0 | 0 | 2.98 | 0 | 0 | 0 | 39.5 | 0 | 6.83 | 0 | 0 | 0 | 0 | 0 | 973
75 | 0 | 0 | 0 | 0 | 0 | 40 | 0 | 0 | 0 | 0 | 0 | 0 | 0 | 0 | 0 | 0 | 0 | 25 | 0 | 0 | 0 | 0 | 0 | 0 | 0 | 0 | 35 | 0 | 0 | 0 | 0 | 0 | 0 | 0 | 1013
76 | 0 | 0 | 0 | 0 | 0 | 43 | 0 | 0 | 0 | 0 | 0 | 0 | 0 | 0 | 0 | 0 | 0 | 0 | 0 | 0 | 1 | 0 | 0 | 0 | 0 | 0 | 56 | 0 | 0 | 0 | 0 | 0 | 0 | 0 | 1123
77 | 0 | 0 | 0 | 0 | 0 | 45 | 0 | 0 | 0 | 0 | 0 | 0 | 0 | 0 | 0 | 0 | 0 | 0 | 0 | 0 | 0 | 0 | 0 | 0 | 0 | 0 | 53 | 0 | 0 | 0 | 0 | 0 | 0 | 0 | 1123
78 | 0 | 0 | 0 | 0 | 0 | 53 | 0 | 0 | 0 | 0 | 0 | 0 | 0 | 0 | 0 | 0 | 0 | 0 | 0 | 0 | 0 | 0 | 3 | 0 | 0 | 0 | 41 | 0 | 3 | 0 | 0 | 0 | 0 | 0 | 1093
79 | 0 | 0 | 0 | 0 | 0 | 55.5 | 0 | 0 | 0 | 0 | 0 | 0 | 0 | 0 | 0 | 0 | 0 | 0 | 0 | 0 | 0 | 0 | 0 | 0 | 0 | 0 | 43 | 0 | 1.5 | 0 | 0 | 0 | 0 | 0 | 1123
80 | 0 | 0 | 0 | 0 | 0.24 | 0 | 0 | 8.48 | 7.71 | 0 | 0 | 0 | 0 | 0 | 0 | 21.49 | 0 | 0 | 0 | 0 | 0 | 0 | 0 | 1.66 | 0 | 0 | 33.33 | 0 | 26.65 | 0 | 0 | 0 | 0 | 0 | 1063
81 | 0 | 0 | 0 | 0 | 0.68 | 0 | 0 | 7.47 | 7.57 | 0 | 0 | 0 | 0 | 0 | 0 | 19.23 | 0 | 0 | 0 | 0 | 0 | 0 | 0 | 0 | 0 | 0 | 31.91 | 0 | 31.89 | 0 | 0 | 0 | 0 | 0 | 1103
82 | 0 | 0 | 0 | 0 | 2 | 29.1 | 3.3 | 5.5 | 1 | 0 | 0 | 0 | 0 | 0 | 0 | 0 | 0 | 0 | 0 | 0 | 0 | 0 | 0 | 11.1 | 0 | 0 | 27.8 | 0 | 0 | 0 | 0 | 19.3 | 0 | 0 | 1273
83 | 0 | 0 | 0 | 0 | 3 | 53 | 0 | 0 | 0 | 0 | 0 | 0 | 0 | 0 | 0 | 0 | 0 | 0 | 0 | 0 | 0 | 0 | 3 | 0 | 0 | 0 | 41 | 0 | 0 | 0 | 0 | 0 | 0 | 0 | 1033
84 | 0 | 0 | 0 | 0 | 5.53 | 0 | 0 | 24.46 | 0 | 0 | 0 | 0 | 0 | 0 | 0 | 0 | 0 | 0 | 0 | 0 | 0 | 0 | 0 | 0 | 0 | 0 | 70.01 | 0 | 0 | 0 | 0 | 0 | 0 | 0 | 1013
85 | 0 | 0 | 0 | 0 | 11.13 | 0 | 0 | 18.45 | 0 | 0 | 0 | 0 | 0 | 0 | 0 | 0 | 0 | 0 | 0 | 0 | 0 | 0 | 0 | 0 | 0 | 0 | 70.42 | 0 | 0 | 0 | 0 | 0 | 0 | 0 | 1033
86 | 0 | 0 | 0 | 0 | 12.34 | 0 | 0 | 0 | 0 | 0 | 0 | 0 | 0 | 0 | 0 | 0 | 0 | 0 | 87.66 | 0 | 0 | 0 | 0 | 0 | 0 | 0 | 0 | 0 | 0 | 0 | 0 | 0 | 0 | 0 | 1730
87 | 0 | 0 | 0 | 0 | 15.49 | 0 | 0 | 0 | 0 | 0 | 0 | 0 | 0 | 0 | 0 | 0 | 0 | 0 | 84.5 | 0 | 0 | 0 | 0 | 0 | 0 | 0 | 0 | 0 | 0 | 0 | 0 | 0 | 0 | 0 | 1730
88 | 0 | 0 | 0 | 0 | 16.79 | 0 | 0 | 12.37 | 0 | 0 | 0 | 0 | 0 | 0 | 0 | 0 | 0 | 0 | 0 | 0 | 0 | 0 | 0 | 0 | 0 | 0 | 70.84 | 0 | 0 | 0 | 0 | 0 | 0 | 0 | 1048
89 | 0 | 0 | 0 | 0 | 19.03 | 0 | 0 | 0 | 0 | 0 | 0 | 0 | 0 | 0 | 0 | 0 | 0 | 0 | 80.97 | 0 | 0 | 0 | 0 | 0 | 0 | 0 | 0 | 0 | 0 | 0 | 0 | 0 | 0 | 0 | 1596
90 | 0 | 0 | 0 | 0 | 21.64 | 0 | 0 | 0 | 0 | 0 | 0 | 0 | 0 | 0 | 0 | 0 | 0 | 0 | 78.36 | 0 | 0 | 0 | 0 | 0 | 0 | 0 | 0 | 0 | 0 | 0 | 0 | 0 | 0 | 0 | 1643
91 | 0 | 0 | 0 | 0 | 22.52 | 0 | 0 | 6.22 | 0 | 0 | 0 | 0 | 0 | 0 | 0 | 0 | 0 | 0 | 0 | 0 | 0 | 0 | 0 | 0 | 0 | 0 | 71.26 | 0 | 0 | 0 | 0 | 0 | 0 | 0 | 1153
92 | 0 | 0 | 0 | 0 | 26.78 | 0 | 0 | 0 | 0 | 0 | 0 | 0 | 0 | 0 | 0 | 0 | 0 | 0 | 73.22 | 0 | 0 | 0 | 0 | 0 | 0 | 0 | 0 | 0 | 0 | 0 | 0 | 0 | 0 | 0 | 1613
93 | 0 | 0 | 0 | 0 | 27.28 | 0 | 0 | 0 | 0 | 0 | 0 | 0 | 0 | 0 | 0 | 0 | 0 | 0 | 0 | 0 | 0 | 0 | 0 | 0 | 0 | 0 | 72.72 | 0 | 0 | 0 | 0 | 0 | 0 | 0 | 1238
94 | 0 | 0 | 0 | 0 | 28.32 | 0 | 0 | 0 | 0 | 0 | 0 | 0 | 0 | 0 | 0 | 0 | 0 | 0 | 0 | 0 | 0 | 0 | 0 | 0 | 0 | 0 | 71.68 | 0 | 0 | 0 | 0 | 0 | 0 | 0 | 1229.5
95 | 0 | 0 | 0 | 0 | 29.43 | 0 | 2.91 | 0 | 0 | 0 | 0 | 0 | 0 | 0 | 0 | 0 | 0 | 0 | 0 | 0 | 0 | 0 | 0 | 0 | 0 | 0 | 67.66 | 0 | 0 | 0 | 0 | 0 | 0 | 0 | 1023
96 | 0 | 0 | 0 | 0 | 33.27 | 0 | 0 | 0 | 0 | 0 | 0 | 0 | 0 | 0 | 0 | 0 | 0 | 0 | 66.73 | 0 | 0 | 0 | 0 | 0 | 0 | 0 | 0 | 0 | 0 | 0 | 0 | 0 | 0 | 0 | 1518
97 | 0 | 0 | 0 | 2 | 0 | 38 | 0 | 0 | 0 | 0 | 0 | 0 | 0 | 0 | 0 | 0 | 0 | 25 | 0 | 0 | 0 | 0 | 0 | 0 | 0 | 0 | 35 | 0 | 0 | 0 | 0 | 0 | 0 | 0 | 1023
98 | 0 | 0 | 0 | 9.77 | 9.29 | 0 | 0 | 3.51 | 0 | 0 | 0 | 0 | 0 | 0 | 0 | 0 | 0 | 0 | 0 | 0 | 0 | 0 | 0 | 0 | 0 | 0 | 77.43 | 0 | 0 | 0 | 0 | 0 | 0 | 0 | 1247
99 | 0 | 0 | 0 | 9.98 | 9.53 | 0 | 0 | 6.95 | 0 | 0 | 0 | 0 | 0 | 0 | 0 | 0 | 0 | 0 | 0 | 0 | 0 | 0 | 0 | 0 | 0 | 0 | 73.54 | 0 | 0 | 0 | 0 | 0 | 0 | 0 | 1136

## Hardness
Glass ID | INPUT FEATURES | [31 empty] | OUTPUT
| SiO2 | B2O3 | Al2O3 | MgO | CaO | BaO | Li2O | Na2O | K2O | Ag2O | Cs2O | Tl2O | BeO | NiO | CuO | ZnO | PbO | Y2O3 | La2O3 | Gd2O3 | Bi2O3 | TiO2 | ZrO2 | TeO2 | P2O5 | V2O5 | MoO3 | WO3 | Sm2O3 | MgF2 | PbF2 | PbCl2 | Hardness (GPa)
1 | 60.84 | 0 | 0 | 0 | 5.08 | 0 | 0 | 16.39 | 0 | 0 | 0 | 0 | 0 | 0 | 0 | 0 | 0 | 0 | 0 | 0 | 0 | 0 | 17.69 | 0 | 0 | 0 | 0 | 0 | 0 | 0 | 0 | 0 | 6.94
2 | 60.5 | 0 | 1.44 | 0 | 0 | 0 | 0.42 | 9.67 | 0 | 0 | 0 | 0 | 0 | 0 | 0 | 0 | 0 | 0 | 0 | 0 | 0 | 0 | 27.96 | 0 | 0 | 0 | 0 | 0 | 0 | 0 | 0 | 0 | 7.1
3 | 76.54 | 4.92 | 0 | 0 | 0 | 0 | 0 | 18.54 | 0 | 0 | 0 | 0 | 0 | 0 | 0 | 0 | 0 | 0 | 0 | 0 | 0 | 0 | 0 | 0 | 0 | 0 | 0 | 0 | 0 | 0 | 0 | 0 | 4.684
4 | 74.61 | 7.41 | 0 | 0 | 0 | 0 | 0 | 17.97 | 0 | 0 | 0 | 0 | 0 | 0 | 0 | 0 | 0 | 0 | 0 | 0 | 0 | 0 | 0 | 0 | 0 | 0 | 0 | 0 | 0 | 0 | 0 | 0 | 5.027
5 | 72.69 | 10 | 0 | 0 | 0 | 0 | 0 | 17.3 | 0 | 0 | 0 | 0 | 0 | 0 | 0 | 0 | 0 | 0 | 0 | 0 | 0 | 0 | 0 | 0 | 0 | 0 | 0 | 0 | 0 | 0 | 0 | 0 | 5.429
6 | 68.9 | 15.02 | 0 | 0 | 0 | 0 | 0 | 16.08 | 0 | 0 | 0 | 0 | 0 | 0 | 0 | 0 | 0 | 0 | 0 | 0 | 0 | 0 | 0 | 0 | 0 | 0 | 0 | 0 | 0 | 0 | 0 | 0 | 5.762
7 | 65.06 | 19.96 | 0 | 0 | 0 | 0 | 0 | 14.98 | 0 | 0 | 0 | 0 | 0 | 0 | 0 | 0 | 0 | 0 | 0 | 0 | 0 | 0 | 0 | 0 | 0 | 0 | 0 | 0 | 0 | 0 | 0 | 0 | 5.792
8 | 61.26 | 24.96 | 0 | 0 | 0 | 0 | 0 | 13.79 | 0 | 0 | 0 | 0 | 0 | 0 | 0 | 0 | 0 | 0 | 0 | 0 | 0 | 0 | 0 | 0 | 0 | 0 | 0 | 0 | 0 | 0 | 0 | 0 | 5.664
9 | 57.51 | 29.88 | 0 | 0 | 0 | 0 | 0 | 12.61 | 0 | 0 | 0 | 0 | 0 | 0 | 0 | 0 | 0 | 0 | 0 | 0 | 0 | 0 | 0 | 0 | 0 | 0 | 0 | 0 | 0 | 0 | 0 | 0 | 5.233
10 | 4.49 | 67.69 | 0 | 0 | 0 | 0 | 0 | 27.81 | 0 | 0 | 0 | 0 | 0 | 0 | 0 | 0 | 0 | 0 | 0 | 0 | 0 | 0 | 0 | 0 | 0 | 0 | 0 | 0 | 0 | 0 | 0 | 0 | 4.714
11 | 9.05 | 62.93 | 0 | 0 | 0 | 0 | 0 | 28.01 | 0 | 0 | 0 | 0 | 0 | 0 | 0 | 0 | 0 | 0 | 0 | 0 | 0 | 0 | 0 | 0 | 0 | 0 | 0 | 0 | 0 | 0 | 0 | 0 | 5.106
12 | 13.68 | 58.11 | 0 | 0 | 0 | 0 | 0 | 28.22 | 0 | 0 | 0 | 0 | 0 | 0 | 0 | 0 | 0 | 0 | 0 | 0 | 0 | 0 | 0 | 0 | 0 | 0 | 0 | 0 | 0 | 0 | 0 | 0 | 5.811
13 | 18.37 | 53.21 | 0 | 0 | 0 | 0 | 0 | 28.42 | 0 | 0 | 0 | 0 | 0 | 0 | 0 | 0 | 0 | 0 | 0 | 0 | 0 | 0 | 0 | 0 | 0 | 0 | 0 | 0 | 0 | 0 | 0 | 0 | 5.811
14 | 23.13 | 48.24 | 0 | 0 | 0 | 0 | 0 | 28.63 | 0 | 0 | 0 | 0 | 0 | 0 | 0 | 0 | 0 | 0 | 0 | 0 | 0 | 0 | 0 | 0 | 0 | 0 | 0 | 0 | 0 | 0 | 0 | 0 | 5.655
15 | 27.96 | 43.19 | 0 | 0 | 0 | 0 | 0 | 28.84 | 0 | 0 | 0 | 0 | 0 | 0 | 0 | 0 | 0 | 0 | 0 | 0 | 0 | 0 | 0 | 0 | 0 | 0 | 0 | 0 | 0 | 0 | 0 | 0 | 5.606
16 | 32.86 | 38.08 | 0 | 0 | 0 | 0 | 0 | 29.06 | 0 | 0 | 0 | 0 | 0 | 0 | 0 | 0 | 0 | 0 | 0 | 0 | 0 | 0 | 0 | 0 | 0 | 0 | 0 | 0 | 0 | 0 | 0 | 0 | 6.056
17 | 4.47 | 72.48 | 0 | 0 | 0 | 0 | 0 | 23.05 | 0 | 0 | 0 | 0 | 0 | 0 | 0 | 0 | 0 | 0 | 0 | 0 | 0 | 0 | 0 | 0 | 0 | 0 | 0 | 0 | 0 | 0 | 0 | 0 | 4.488
18 | 9 | 67.79 | 0 | 0 | 0 | 0 | 0 | 23.21 | 0 | 0 | 0 | 0 | 0 | 0 | 0 | 0 | 0 | 0 | 0 | 0 | 0 | 0 | 0 | 0 | 0 | 0 | 0 | 0 | 0 | 0 | 0 | 0 | 4.724
19 | 13.6 | 63.02 | 0 | 0 | 0 | 0 | 0 | 23.38 | 0 | 0 | 0 | 0 | 0 | 0 | 0 | 0 | 0 | 0 | 0 | 0 | 0 | 0 | 0 | 0 | 0 | 0 | 0 | 0 | 0 | 0 | 0 | 0 | 4.91
20 | 18.26 | 58.19 | 0 | 0 | 0 | 0 | 0 | 23.55 | 0 | 0 | 0 | 0 | 0 | 0 | 0 | 0 | 0 | 0 | 0 | 0 | 0 | 0 | 0 | 0 | 0 | 0 | 0 | 0 | 0 | 0 | 0 | 0 | 4.988
21 | 22.99 | 53.28 | 0 | 0 | 0 | 0 | 0 | 23.72 | 0 | 0 | 0 | 0 | 0 | 0 | 0 | 0 | 0 | 0 | 0 | 0 | 0 | 0 | 0 | 0 | 0 | 0 | 0 | 0 | 0 | 0 | 0 | 0 | 5.468
22 | 4.44 | 77.22 | 0 | 0 | 0 | 0 | 0 | 18.33 | 0 | 0 | 0 | 0 | 0 | 0 | 0 | 0 | 0 | 0 | 0 | 0 | 0 | 0 | 0 | 0 | 0 | 0 | 0 | 0 | 0 | 0 | 0 | 0 | 3.704
23 | 8.95 | 72.59 | 0 | 0 | 0 | 0 | 0 | 18.46 | 0 | 0 | 0 | 0 | 0 | 0 | 0 | 0 | 0 | 0 | 0 | 0 | 0 | 0 | 0 | 0 | 0 | 0 | 0 | 0 | 0 | 0 | 0 | 0 | 3.763
24 | 13.52 | 67.88 | 0 | 0 | 0 | 0 | 0 | 18.59 | 0 | 0 | 0 | 0 | 0 | 0 | 0 | 0 | 0 | 0 | 0 | 0 | 0 | 0 | 0 | 0 | 0 | 0 | 0 | 0 | 0 | 0 | 0 | 0 | 4.312
25 | 18.16 | 63.11 | 0 | 0 | 0 | 0 | 0 | 18.73 | 0 | 0 | 0 | 0 | 0 | 0 | 0 | 0 | 0 | 0 | 0 | 0 | 0 | 0 | 0 | 0 | 0 | 0 | 0 | 0 | 0 | 0 | 0 | 0 | 4.635
26 | 22.86 | 58.27 | 0 | 0 | 0 | 0 | 0 | 18.86 | 0 | 0 | 0 | 0 | 0 | 0 | 0 | 0 | 0 | 0 | 0 | 0 | 0 | 0 | 0 | 0 | 0 | 0 | 0 | 0 | 0 | 0 | 0 | 0 | 5.096
27 | 27.63 | 53.36 | 0 | 0 | 0 | 0 | 0 | 19 | 0 | 0 | 0 | 0 | 0 | 0 | 0 | 0 | 0 | 0 | 0 | 0 | 0 | 0 | 0 | 0 | 0 | 0 | 0 | 0 | 0 | 0 | 0 | 0 | 5.419
28 | 32.48 | 48.38 | 0 | 0 | 0 | 0 | 0 | 19.14 | 0 | 0 | 0 | 0 | 0 | 0 | 0 | 0 | 0 | 0 | 0 | 0 | 0 | 0 | 0 | 0 | 0 | 0 | 0 | 0 | 0 | 0 | 0 | 0 | 5.645
29 | 42.38 | 38.19 | 0 | 0 | 0 | 0 | 0 | 19.43 | 0 | 0 | 0 | 0 | 0 | 0 | 0 | 0 | 0 | 0 | 0 | 0 | 0 | 0 | 0 | 0 | 0 | 0 | 0 | 0 | 0 | 0 | 0 | 0 | 6.086
30 | 63.1 | 16.87 | 0 | 0 | 0 | 0 | 0 | 20.03 | 0 | 0 | 0 | 0 | 0 | 0 | 0 | 0 | 0 | 0 | 0 | 0 | 0 | 0 | 0 | 0 | 0 | 0 | 0 | 0 | 0 | 0 | 0 | 0 | 6.282
31 | 4.39 | 86.54 | 0 | 0 | 0 | 0 | 0 | 9.06 | 0 | 0 | 0 | 0 | 0 | 0 | 0 | 0 | 0 | 0 | 0 | 0 | 0 | 0 | 0 | 0 | 0 | 0 | 0 | 0 | 0 | 0 | 0 | 0 | 2.685
32 | 8.85 | 82.02 | 0 | 0 | 0 | 0 | 0 | 9.13 | 0 | 0 | 0 | 0 | 0 | 0 | 0 | 0 | 0 | 0 | 0 | 0 | 0 | 0 | 0 | 0 | 0 | 0 | 0 | 0 | 0 | 0 | 0 | 0 | 2.754
33 | 13.37 | 77.44 | 0 | 0 | 0 | 0 | 0 | 9.19 | 0 | 0 | 0 | 0 | 0 | 0 | 0 | 0 | 0 | 0 | 0 | 0 | 0 | 0 | 0 | 0 | 0 | 0 | 0 | 0 | 0 | 0 | 0 | 0 | 3.107
34 | 17.95 | 72.79 | 0 | 0 | 0 | 0 | 0 | 9.26 | 0 | 0 | 0 | 0 | 0 | 0 | 0 | 0 | 0 | 0 | 0 | 0 | 0 | 0 | 0 | 0 | 0 | 0 | 0 | 0 | 0 | 0 | 0 | 0 | 3.508
35 | 22.6 | 68.08 | 0 | 0 | 0 | 0 | 0 | 9.32 | 0 | 0 | 0 | 0 | 0 | 0 | 0 | 0 | 0 | 0 | 0 | 0 | 0 | 0 | 0 | 0 | 0 | 0 | 0 | 0 | 0 | 0 | 0 | 0 | 3.763
36 | 27.31 | 63.29 | 0 | 0 | 0 | 0 | 0 | 9.39 | 0 | 0 | 0 | 0 | 0 | 0 | 0 | 0 | 0 | 0 | 0 | 0 | 0 | 0 | 0 | 0 | 0 | 0 | 0 | 0 | 0 | 0 | 0 | 0 | 3.881
37 | 32.1 | 58.44 | 0 | 0 | 0 | 0 | 0 | 9.46 | 0 | 0 | 0 | 0 | 0 | 0 | 0 | 0 | 0 | 0 | 0 | 0 | 0 | 0 | 0 | 0 | 0 | 0 | 0 | 0 | 0 | 0 | 0 | 0 | 3.92
38 | 36.95 | 53.52 | 0 | 0 | 0 | 0 | 0 | 9.53 | 0 | 0 | 0 | 0 | 0 | 0 | 0 | 0 | 0 | 0 | 0 | 0 | 0 | 0 | 0 | 0 | 0 | 0 | 0 | 0 | 0 | 0 | 0 | 0 | 3.998
39 | 41.88 | 48.52 | 0 | 0 | 0 | 0 | 0 | 9.6 | 0 | 0 | 0 | 0 | 0 | 0 | 0 | 0 | 0 | 0 | 0 | 0 | 0 | 0 | 0 | 0 | 0 | 0 | 0 | 0 | 0 | 0 | 0 | 0 | 4.557
40 | 51.95 | 38.3 | 0 | 0 | 0 | 0 | 0 | 9.74 | 0 | 0 | 0 | 0 | 0 | 0 | 0 | 0 | 0 | 0 | 0 | 0 | 0 | 0 | 0 | 0 | 0 | 0 | 0 | 0 | 0 | 0 | 0 | 0 | 5.41
41 | 52.08 | 0 | 0 | 0 | 0 | 0 | 0 | 0 | 17.36 | 0 | 0 | 0 | 0 | 0 | 0 | 0 | 30.56 | 0 | 0 | 0 | 0 | 0 | 0 | 0 | 0 | 0 | 0 | 0 | 0 | 0 | 0 | 0 | 3.783
42 | 55.76 | 0 | 0 | 0 | 0 | 0 | 0 | 0 | 18.59 | 0 | 0 | 0 | 0 | 0 | 0 | 0 | 25.65 | 0 | 0 | 0 | 0 | 0 | 0 | 0 | 0 | 0 | 0 | 0 | 0 | 0 | 0 | 0 | 4.381
43 | 58.14 | 0 | 0 | 0 | 0 | 0 | 0 | 0 | 19.38 | 0 | 0 | 0 | 0 | 0 | 0 | 0 | 22.48 | 0 | 0 | 0 | 0 | 0 | 0 | 0 | 0 | 0 | 0 | 0 | 0 | 0 | 0 | 0 | 4.528
44 | 60 | 0 | 0 | 0 | 0 | 0 | 0 | 0 | 20 | 0 | 0 | 0 | 0 | 0 | 0 | 0 | 20 | 0 | 0 | 0 | 0 | 0 | 0 | 0 | 0 | 0 | 0 | 0 | 0 | 0 | 0 | 0 | 4.782
45 | 62.5 | 0 | 0 | 0 | 0 | 0 | 0 | 0 | 20.83 | 0 | 0 | 0 | 0 | 0 | 0 | 0 | 16.67 | 0 | 0 | 0 | 0 | 0 | 0 | 0 | 0 | 0 | 0 | 0 | 0 | 0 | 0 | 0 | 4.792
46 | 68.18 | 0 | 0 | 0 | 0 | 0 | 0 | 0 | 22.73 | 0 | 0 | 0 | 0 | 0 | 0 | 0 | 9.09 | 0 | 0 | 0 | 0 | 0 | 0 | 0 | 0 | 0 | 0 | 0 | 0 | 0 | 0 | 0 | 4.469
47 | 71.56 | 0 | 0 | 0 | 0 | 0 | 0 | 0 | 23.85 | 0 | 0 | 0 | 0 | 0 | 0 | 0 | 4.58 | 0 | 0 | 0 | 0 | 0 | 0 | 0 | 0 | 0 | 0 | 0 | 0 | 0 | 0 | 0 | 3.724
48 | 57.55 | 0 | 0 | 0 | 0 | 0 | 0 | 0 | 14.39 | 0 | 0 | 0 | 0 | 0 | 0 | 0 | 28.06 | 0 | 0 | 0 | 0 | 0 | 0 | 0 | 0 | 0 | 0 | 0 | 0 | 0 | 0 | 0 | 4.273
49 | 62.02 | 0 | 0 | 0 | 0 | 0 | 0 | 0 | 15.5 | 0 | 0 | 0 | 0 | 0 | 0 | 0 | 22.48 | 0 | 0 | 0 | 0 | 0 | 0 | 0 | 0 | 0 | 0 | 0 | 0 | 0 | 0 | 0 | 4.449
50 | 66.95 | 0 | 0 | 0 | 0 | 0 | 0 | 0 | 16.74 | 0 | 0 | 0 | 0 | 0 | 0 | 0 | 16.32 | 0 | 0 | 0 | 0 | 0 | 0 | 0 | 0 | 0 | 0 | 0 | 0 | 0 | 0 | 0 | 4.606
51 | 70.18 | 0 | 0 | 0 | 0 | 0 | 0 | 0 | 17.54 | 0 | 0 | 0 | 0 | 0 | 0 | 0 | 12.28 | 0 | 0 | 0 | 0 | 0 | 0 | 0 | 0 | 0 | 0 | 0 | 0 | 0 | 0 | 0 | 4.851
52 | 73.06 | 0 | 0 | 0 | 0 | 0 | 0 | 0 | 18.26 | 0 | 0 | 0 | 0 | 0 | 0 | 0 | 8.68 | 0 | 0 | 0 | 0 | 0 | 0 | 0 | 0 | 0 | 0 | 0 | 0 | 0 | 0 | 0 | 4.792
53 | 76.41 | 0 | 0 | 0 | 0 | 0 | 0 | 0 | 19.1 | 0 | 0 | 0 | 0 | 0 | 0 | 0 | 4.49 | 0 | 0 | 0 | 0 | 0 | 0 | 0 | 0 | 0 | 0 | 0 | 0 | 0 | 0 | 0 | 4.577
54 | 79.05 | 0 | 0 | 0 | 0 | 0 | 0 | 0 | 19.76 | 0 | 0 | 0 | 0 | 0 | 0 | 0 | 1.19 | 0 | 0 | 0 | 0 | 0 | 0 | 0 | 0 | 0 | 0 | 0 | 0 | 0 | 0 | 0 | 4.185
55 | 8.86 | 0 | 0 | 0 | 0 | 0 | 0 | 0 | 5.56 | 0 | 0 | 0 | 0 | 0 | 0 | 0 | 85.58 | 0 | 0 | 0 | 0 | 0 | 0 | 0 | 0 | 0 | 0 | 0 | 0 | 0 | 0 | 0 | 4.302
56 | 8.54 | 0 | 0 | 0 | 0 | 0 | 0 | 0 | 2.68 | 0 | 0 | 0 | 0 | 0 | 0 | 0 | 88.79 | 0 | 0 | 0 | 0 | 0 | 0 | 0 | 0 | 0 | 0 | 0 | 0 | 0 | 0 | 0 | 4.155
57 | 8.35 | 0 | 0 | 0 | 0 | 0 | 0 | 0 | 1.05 | 0 | 0 | 0 | 0 | 0 | 0 | 0 | 90.6 | 0 | 0 | 0 | 0 | 0 | 0 | 0 | 0 | 0 | 0 | 0 | 0 | 0 | 0 | 0 | 4.067
58 | 8.29 | 0 | 0 | 0 | 0 | 0 | 0 | 0 | 0.52 | 0 | 0 | 0 | 0 | 0 | 0 | 0 | 91.19 | 0 | 0 | 0 | 0 | 0 | 0 | 0 | 0 | 0 | 0 | 0 | 0 | 0 | 0 | 0 | 4.028
59 | 56.57 | 0 | 0.29 | 0 | 0 | 0 | 0 | 0 | 22.95 | 0 | 0 | 0 | 0 | 0 | 0 | 20.18 | 0 | 0 | 0 | 0 | 0 | 0 | 0 | 0 | 0 | 0 | 0 | 0 | 0 | 0 | 0 | 0 | 5.38
60 | 51.43 | 0 | 0.89 | 0 | 0 | 28.81 | 0 | 0 | 18.87 | 0 | 0 | 0 | 0 | 0 | 0 | 0 | 0 | 0 | 0 | 0 | 0 | 0 | 0 | 0 | 0 | 0 | 0 | 0 | 0 | 0 | 0 | 0 | 4.547
61 | 59.29 | 0 | 0 | 0 | 0 | 25.21 | 0 | 0 | 15.49 | 0 | 0 | 0 | 0 | 0 | 0 | 0 | 0 | 0 | 0 | 0 | 0 | 0 | 0 | 0 | 0 | 0 | 0 | 0 | 0 | 0 | 0 | 0 | 4.812
62 | 61.58 | 0 | 0.31 | 0 | 14.54 | 0 | 0 | 0 | 23.56 | 0 | 0 | 0 | 0 | 0 | 0 | 0 | 0 | 0 | 0 | 0 | 0 | 0 | 0 | 0 | 0 | 0 | 0 | 0 | 0 | 0 | 0 | 0 | 4.822
63 | 70.58 | 0 | 0 | 0 | 10.98 | 0 | 0 | 0 | 18.44 | 0 | 0 | 0 | 0 | 0 | 0 | 0 | 0 | 0 | 0 | 0 | 0 | 0 | 0 | 0 | 0 | 0 | 0 | 0 | 0 | 0 | 0 | 0 | 5.988
64 | 72.83 | 0 | 0 | 8.14 | 0 | 0 | 0 | 0 | 19.03 | 0 | 0 | 0 | 0 | 0 | 0 | 0 | 0 | 0 | 0 | 0 | 0 | 0 | 0 | 0 | 0 | 0 | 0 | 0 | 0 | 0 | 0 | 0 | 5.361
65 | 67.49 | 0 | 0.51 | 0 | 0 | 0 | 0 | 0 | 24.99 | 0 | 0 | 0 | 7.01 | 0 | 0 | 0 | 0 | 0 | 0 | 0 | 0 | 0 | 0 | 0 | 0 | 0 | 0 | 0 | 0 | 0 | 0 | 0 | 5.223
66 | 8.61 | 0 | 0 | 0 | 0 | 0 | 0 | 1.78 | 0 | 0 | 0 | 0 | 0 | 0 | 0 | 0 | 89.61 | 0 | 0 | 0 | 0 | 0 | 0 | 0 | 0 | 0 | 0 | 0 | 0 | 0 | 0 | 0 | 4.126
67 | 8.38 | 0 | 0 | 0 | 0 | 0 | 0 | 0.69 | 0 | 0 | 0 | 0 | 0 | 0 | 0 | 0 | 90.92 | 0 | 0 | 0 | 0 | 0 | 0 | 0 | 0 | 0 | 0 | 0 | 0 | 0 | 0 | 0 | 4.047
68 | 8.31 | 0 | 0 | 0 | 0 | 0 | 0 | 0.34 | 0 | 0 | 0 | 0 | 0 | 0 | 0 | 0 | 91.35 | 0 | 0 | 0 | 0 | 0 | 0 | 0 | 0 | 0 | 0 | 0 | 0 | 0 | 0 | 0 | 3.998
69 | 9.03 | 0 | 0 | 0 | 0 | 0 | 0 | 3.73 | 0 | 0 | 0 | 0 | 0 | 0 | 0 | 0 | 87.24 | 0 | 0 | 0 | 0 | 0 | 0 | 0 | 0 | 0 | 0 | 0 | 0 | 0 | 0 | 0 | 4.224
70 | 46.91 | 0 | 0 | 0 | 0 | 0 | 0 | 11.99 | 0 | 0 | 0 | 0 | 0 | 0 | 0 | 0 | 41.1 | 0 | 0 | 0 | 0 | 0 | 0 | 0 | 0 | 0 | 0 | 0 | 0 | 0 | 0 | 0 | 4.038
71 | 51.27 | 0 | 0 | 0 | 0 | 0 | 0 | 10.59 | 0 | 0 | 0 | 0 | 0 | 0 | 0 | 0 | 38.14 | 0 | 0 | 0 | 0 | 0 | 0 | 0 | 0 | 0 | 0 | 0 | 0 | 0 | 0 | 0 | 4.292
72 | 55.83 | 0 | 0 | 0 | 0 | 0 | 0 | 9.6 | 0 | 0 | 0 | 0 | 0 | 0 | 0 | 0 | 34.57 | 0 | 0 | 0 | 0 | 0 | 0 | 0 | 0 | 0 | 0 | 0 | 0 | 0 | 0 | 0 | 5.116
73 | 66.57 | 0 | 0 | 0 | 0 | 0 | 0 | 17.16 | 0 | 0 | 0 | 0 | 0 | 0 | 0 | 0 | 16.27 | 0 | 0 | 0 | 0 | 0 | 0 | 0 | 0 | 0 | 0 | 0 | 0 | 0 | 0 | 0 | 4.234
74 | 56.38 | 0 | 0 | 0 | 0 | 0 | 0 | 14.54 | 0 | 0 | 0 | 0 | 0 | 0 | 0 | 0 | 29.08 | 0 | 0 | 0 | 0 | 0 | 0 | 0 | 0 | 0 | 0 | 0 | 0 | 0 | 0 | 0 | 4.361
75 | 48.14 | 0 | 0 | 0 | 0 | 0 | 0 | 12.41 | 0 | 0 | 0 | 0 | 0 | 0 | 0 | 0 | 39.44 | 0 | 0 | 0 | 0 | 0 | 0 | 0 | 0 | 0 | 0 | 0 | 0 | 0 | 0 | 0 | 4.381
76 | 41.34 | 0 | 0 | 0 | 0 | 0 | 0 | 10.66 | 0 | 0 | 0 | 0 | 0 | 0 | 0 | 0 | 47.99 | 0 | 0 | 0 | 0 | 0 | 0 | 0 | 0 | 0 | 0 | 0 | 0 | 0 | 0 | 0 | 4.312
77 | 30.79 | 0 | 0 | 0 | 0 | 0 | 0 | 7.94 | 0 | 0 | 0 | 0 | 0 | 0 | 0 | 0 | 61.27 | 0 | 0 | 0 | 0 | 0 | 0 | 0 | 0 | 0 | 0 | 0 | 0 | 0 | 0 | 0 | 4.008
78 | 16.95 | 0 | 0 | 0 | 0 | 0 | 0 | 4.37 | 0 | 0 | 0 | 0 | 0 | 0 | 0 | 0 | 78.68 | 0 | 0 | 0 | 0 | 0 | 0 | 0 | 0 | 0 | 0 | 0 | 0 | 0 | 0 | 0 | 2.646
79 | 57.2 | 0 | 0 | 0 | 0 | 0 | 0 | 11.8 | 0 | 0 | 0 | 0 | 0 | 0 | 0 | 30.99 | 0 | 0 | 0 | 0 | 0 | 0 | 0 | 0 | 0 | 0 | 0 | 0 | 0 | 0 | 0 | 0 | 5.351
80 | 36.54 | 0 | 0 | 0 | 0 | 55.93 | 0 | 7.53 | 0 | 0 | 0 | 0 | 0 | 0 | 0 | 0 | 0 | 0 | 0 | 0 | 0 | 0 | 0 | 0 | 0 | 0 | 0 | 0 | 0 | 0 | 0 | 0 | 5.047
81 | 56.89 | 0 | 0 | 0 | 28.44 | 0 | 0 | 14.67 | 0 | 0 | 0 | 0 | 0 | 0 | 0 | 0 | 0 | 0 | 0 | 0 | 0 | 0 | 0 | 0 | 0 | 0 | 0 | 0 | 0 | 0 | 0 | 0 | 5.586
82 | 58.81 | 0 | 0 | 0 | 26.02 | 0 | 0 | 15.16 | 0 | 0 | 0 | 0 | 0 | 0 | 0 | 0 | 0 | 0 | 0 | 0 | 0 | 0 | 0 | 0 | 0 | 0 | 0 | 0 | 0 | 0 | 0 | 0 | 5.635
83 | 60.73 | 0 | 0 | 0 | 23.61 | 0 | 0 | 15.66 | 0 | 0 | 0 | 0 | 0 | 0 | 0 | 0 | 0 | 0 | 0 | 0 | 0 | 0 | 0 | 0 | 0 | 0 | 0 | 0 | 0 | 0 | 0 | 0 | 5.762
84 | 68.32 | 0 | 0 | 0 | 14.06 | 0 | 0 | 17.62 | 0 | 0 | 0 | 0 | 0 | 0 | 0 | 0 | 0 | 0 | 0 | 0 | 0 | 0 | 0 | 0 | 0 | 0 | 0 | 0 | 0 | 0 | 0 | 0 | 5.909
85 | 69.68 | 0 | 0 | 0 | 4.64 | 0 | 0 | 25.67 | 0 | 0 | 0 | 0 | 0 | 0 | 0 | 0 | 0 | 0 | 0 | 0 | 0 | 0 | 0 | 0 | 0 | 0 | 0 | 0 | 0 | 0 | 0 | 0 | 4.773
86 | 70.43 | 0 | 0 | 0 | 9.34 | 0 | 0 | 20.23 | 0 | 0 | 0 | 0 | 0 | 0 | 0 | 0 | 0 | 0 | 0 | 0 | 0 | 0 | 0 | 0 | 0 | 0 | 0 | 0 | 0 | 0 | 0 | 0 | 5.429
87 | 70.2 | 0 | 0 | 0 | 11.7 | 0 | 0 | 18.1 | 0 | 0 | 0 | 0 | 0 | 0 | 0 | 0 | 0 | 0 | 0 | 0 | 0 | 0 | 0 | 0 | 0 | 0 | 0 | 0 | 0 | 0 | 0 | 0 | 5.713
88 | 70.37 | 0 | 0 | 0 | 14.07 | 0 | 0 | 15.55 | 0 | 0 | 0 | 0 | 0 | 0 | 0 | 0 | 0 | 0 | 0 | 0 | 0 | 0 | 0 | 0 | 0 | 0 | 0 | 0 | 0 | 0 | 0 | 0 | 5.929
89 | 70.62 | 0 | 0 | 0 | 18.86 | 0 | 0 | 10.52 | 0 | 0 | 0 | 0 | 0 | 0 | 0 | 0 | 0 | 0 | 0 | 0 | 0 | 0 | 0 | 0 | 0 | 0 | 0 | 0 | 0 | 0 | 0 | 0 | 6.076
90 | 72.07 | 0 | 0 | 0 | 9.34 | 0 | 0 | 18.58 | 0 | 0 | 0 | 0 | 0 | 0 | 0 | 0 | 0 | 0 | 0 | 0 | 0 | 0 | 0 | 0 | 0 | 0 | 0 | 0 | 0 | 0 | 0 | 0 | 5.508
91 | 75.8 | 0 | 0 | 0 | 4.65 | 0 | 0 | 19.55 | 0 | 0 | 0 | 0 | 0 | 0 | 0 | 0 | 0 | 0 | 0 | 0 | 0 | 0 | 0 | 0 | 0 | 0 | 0 | 0 | 0 | 0 | 0 | 0 | 4.91
92 | 84.6 | 0 | 0 | 0 | 0 | 0 | 0 | 15.4 | 0 | 0 | 0 | 0 | 0 | 0 | 0 | 0 | 0 | 0 | 0 | 0 | 0 | 0 | 0 | 0 | 0 | 0 | 0 | 0 | 0 | 0 | 0 | 0 | 4.41
93 | 69.68 | 0 | 0 | 0 | 0 | 0 | 9.9 | 0 | 0 | 0 | 0 | 0 | 0 | 0 | 0 | 0 | 0 | 0 | 0 | 0 | 0 | 0 | 20.41 | 0 | 0 | 0 | 0 | 0 | 0 | 0 | 0 | 0 | 6.958
94 | 74.11 | 0 | 0 | 0 | 0 | 0 | 10.17 | 0 | 0 | 0 | 0 | 0 | 0 | 0 | 0 | 0 | 0 | 0 | 0 | 0 | 0 | 0 | 15.72 | 0 | 0 | 0 | 0 | 0 | 0 | 0 | 0 | 0 | 6.635
95 | 78.78 | 0 | 0 | 0 | 0 | 0 | 10.45 | 0 | 0 | 0 | 0 | 0 | 0 | 0 | 0 | 0 | 0 | 0 | 0 | 0 | 0 | 0 | 10.77 | 0 | 0 | 0 | 0 | 0 | 0 | 0 | 0 | 0 | 6.252
96 | 83.72 | 0 | 0 | 0 | 0 | 0 | 10.74 | 0 | 0 | 0 | 0 | 0 | 0 | 0 | 0 | 0 | 0 | 0 | 0 | 0 | 0 | 0 | 5.54 | 0 | 0 | 0 | 0 | 0 | 0 | 0 | 0 | 0 | 6.027
97 | 40.58 | 0 | 0 | 0 | 0 | 0 | 0 | 6.97 | 0 | 0 | 0 | 0 | 0 | 0 | 0 | 0 | 0 | 0 | 0 | 0 | 52.44 | 0 | 0 | 0 | 0 | 0 | 0 | 0 | 0 | 0 | 0 | 0 | 4.25
98 | 41.33 | 0 | 0 | 0 | 0 | 0 | 0 | 21.32 | 0 | 0 | 0 | 0 | 0 | 0 | 0 | 0 | 0 | 0 | 37.35 | 0 | 0 | 0 | 0 | 0 | 0 | 0 | 0 | 0 | 0 | 0 | 0 | 0 | 4.993
99 | 46.68 | 0 | 0 | 0 | 0 | 0 | 0 | 24.08 | 0 | 0 | 0 | 0 | 0 | 0 | 0 | 0 | 0 | 29.24 | 0 | 0 | 0 | 0 | 0 | 0 | 0 | 0 | 0 | 0 | 0 | 0 | 0 | 0 | 5.351

## Glass transition temperature
Glass ID | INPUT FEATURES | [36 empty] | OUTPUT
| SiO2 | B2O3 | Al2O3 | MgO | CaO | BaO | Li2O | Na2O | K2O | Ag2O | Cs2O | Tl2O | BeO | NiO | CuO | ZnO | CdO | PbO | Ga2O3 | Y2O3 | La2O3 | Gd2O3 | Bi2O3 | TiO2 | ZrO2 | TeO2 | P2O5 | V2O5 | Nb2O5 | Ta2O5 | MoO3 | WO3 | H2O | Sm2O3 | MgF2 | PbF2 | PbCl2 | Glass transition temperature (K)
1 | 0 | 0 | 0 | 0 | 0 | 0 | 0 | 0 | 0 | 0 | 0 | 0 | 0 | 0 | 0 | 0 | 0 | 0 | 0 | 0 | 0 | 0 | 0 | 0 | 0 | 0 | 1.57 | 98.43 | 0 | 0 | 0 | 0 | 0 | 0 | 0 | 0 | 0 | 479
2 | 0 | 0 | 0 | 0 | 0 | 0 | 0 | 0 | 0 | 0 | 0 | 0 | 0 | 0 | 0 | 0 | 0 | 0 | 0 | 0 | 0 | 0 | 0 | 0 | 0 | 0 | 3.15 | 96.85 | 0 | 0 | 0 | 0 | 0 | 0 | 0 | 0 | 0 | 493
3 | 0 | 0 | 0 | 0 | 0 | 0 | 0 | 0 | 0 | 0 | 0 | 0 | 0 | 0 | 0 | 0 | 0 | 0 | 0 | 0 | 0 | 0 | 0 | 0 | 0 | 0 | 14.4 | 85.6 | 0 | 0 | 0 | 0 | 0 | 0 | 0 | 0 | 0 | 509
4 | 0 | 0 | 0 | 0 | 0 | 0 | 0 | 0 | 0 | 0 | 0 | 0 | 0 | 0 | 0 | 0 | 0 | 0 | 0 | 0 | 0 | 0 | 0 | 0 | 0 | 0 | 15.64 | 84.36 | 0 | 0 | 0 | 0 | 0 | 0 | 0 | 0 | 0 | 531
5 | 0 | 0 | 0 | 0 | 0 | 0 | 0 | 0 | 0 | 0 | 0 | 0 | 0 | 0 | 0 | 0 | 0 | 0 | 0 | 0 | 0 | 0 | 0 | 0 | 0 | 0 | 18.3 | 81.7 | 0 | 0 | 0 | 0 | 0 | 0 | 0 | 0 | 0 | 976
6 | 0 | 0 | 0 | 0 | 0 | 0 | 0 | 0 | 0 | 0 | 0 | 0 | 0 | 0 | 0 | 0 | 0 | 0 | 0 | 0 | 0 | 0 | 0 | 0 | 0 | 0 | 19.77 | 80.23 | 0 | 0 | 0 | 0 | 0 | 0 | 0 | 0 | 0 | 596
7 | 0 | 0 | 0 | 0 | 0 | 0 | 0 | 0 | 0 | 0 | 0 | 0 | 0 | 0 | 0 | 0 | 0 | 0 | 0 | 0 | 0 | 0 | 0 | 0 | 0 | 0 | 19.78 | 0 | 0 | 0 | 80.22 | 0 | 0 | 0 | 0 | 0 | 0 | 659.25
8 | 0 | 0 | 0 | 0 | 0 | 0 | 0 | 0 | 0 | 0 | 0 | 0 | 0 | 0 | 0 | 0 | 0 | 0 | 0 | 0 | 0 | 0 | 0 | 0 | 0 | 0 | 20 | 80 | 0 | 0 | 0 | 0 | 0 | 0 | 0 | 0 | 0 | 567
9 | 0 | 0 | 0 | 0 | 0 | 0 | 0 | 0 | 0 | 0 | 0 | 0 | 0 | 0 | 0 | 0 | 0 | 0 | 0 | 0 | 0 | 0 | 0 | 0 | 0 | 0 | 20.1 | 17.17 | 62.73 | 0 | 0 | 0 | 0 | 0 | 0 | 0 | 0 | 888
10 | 0 | 0 | 0 | 0 | 0 | 0 | 0 | 0 | 0 | 0 | 0 | 0 | 0 | 0 | 0 | 0 | 0 | 0 | 0 | 0 | 0 | 0 | 0 | 0 | 0 | 0 | 20.76 | 79.24 | 0 | 0 | 0 | 0 | 0 | 0 | 0 | 0 | 0 | 553
11 | 0 | 0 | 0 | 0 | 0 | 0 | 0 | 0 | 0 | 0 | 0 | 0 | 0 | 0 | 0 | 0 | 0 | 0 | 0 | 0 | 0 | 0 | 0 | 0 | 0 | 0 | 20.78 | 0 | 0 | 0 | 0 | 79.22 | 0 | 0 | 0 | 0 | 0 | 930
12 | 0 | 0 | 0 | 0 | 0 | 0 | 0 | 0 | 0 | 0 | 0 | 0 | 0 | 0 | 0 | 0 | 0 | 0 | 0 | 0 | 0 | 0 | 0 | 0 | 0 | 0 | 23.67 | 50.55 | 0 | 0 | 0 | 25.78 | 0 | 0 | 0 | 0 | 0 | 622
13 | 0 | 0 | 0 | 0 | 0 | 0 | 0 | 0 | 0 | 0 | 0 | 0 | 0 | 0 | 0 | 0 | 0 | 0 | 0 | 0 | 0 | 0 | 0 | 0 | 0 | 0 | 26.23 | 56.03 | 0 | 0 | 17.74 | 0 | 0 | 0 | 0 | 0 | 0 | 588
14 | 0 | 0 | 0 | 0 | 0 | 0 | 0 | 0 | 0 | 0 | 0 | 0 | 0 | 0 | 0 | 0 | 0 | 0 | 0 | 0 | 0 | 0 | 0 | 0 | 0 | 0 | 28.06 | 71.94 | 0 | 0 | 0 | 0 | 0 | 0 | 0 | 0 | 0 | 583
15 | 0 | 0 | 0 | 0 | 0 | 0 | 0 | 0 | 0 | 0 | 0 | 0 | 0 | 0 | 0 | 0 | 0 | 0 | 0 | 0 | 0 | 0 | 0 | 0 | 0 | 0 | 28.98 | 0 | 0 | 0 | 0 | 71.02 | 0 | 0 | 0 | 0 | 0 | 783
16 | 0 | 0 | 0 | 0 | 0 | 0 | 0 | 0 | 0 | 0 | 0 | 0 | 0 | 0 | 0 | 0 | 0 | 0 | 0 | 0 | 0 | 0 | 0 | 0 | 0 | 0 | 29.59 | 70.41 | 0 | 0 | 0 | 0 | 0 | 0 | 0 | 0 | 0 | 583
17 | 0 | 0 | 0 | 0 | 0 | 0 | 0 | 0 | 0 | 0 | 0 | 0 | 0 | 0 | 0 | 0 | 0 | 0 | 0 | 0 | 0 | 0 | 0 | 0 | 0 | 0 | 29.68 | 70.32 | 0 | 0 | 0 | 0 | 0 | 0 | 0 | 0 | 0 | 988
18 | 0 | 0 | 0 | 0 | 0 | 0 | 0 | 0 | 0 | 0 | 0 | 0 | 0 | 0 | 0 | 0 | 0 | 0 | 0 | 0 | 0 | 0 | 0 | 0 | 0 | 0 | 29.71 | 0 | 0 | 0 | 70.29 | 0 | 0 | 0 | 0 | 0 | 0 | 697
19 | 0 | 0 | 0 | 0 | 0 | 0 | 0 | 0 | 0 | 0 | 0 | 0 | 0 | 0 | 0 | 0 | 0 | 0 | 0 | 0 | 0 | 0 | 0 | 0 | 0 | 0 | 31.24 | 68.76 | 0 | 0 | 0 | 0 | 0 | 0 | 0 | 0 | 0 | 955
20 | 0 | 0 | 0 | 0 | 0 | 0 | 0 | 0 | 0 | 0 | 0 | 0 | 0 | 0 | 0 | 0 | 0 | 0 | 0 | 0 | 0 | 0 | 0 | 0 | 0 | 0 | 32.14 | 0 | 0 | 0 | 0 | 0 | 0 | 0 | 0 | 67.86 | 0 | 621
21 | 0 | 0 | 0 | 0 | 0 | 0 | 0 | 0 | 0 | 0 | 0 | 0 | 0 | 0 | 0 | 0 | 0 | 0 | 0 | 0 | 0 | 0 | 0 | 0 | 0 | 0 | 35.07 | 64.93 | 0 | 0 | 0 | 0 | 0 | 0 | 0 | 0 | 0 | 616
22 | 0 | 0 | 0 | 0 | 0 | 0 | 0 | 0 | 0 | 0 | 0 | 0 | 0 | 0 | 0 | 0 | 0 | 0 | 0 | 0 | 0 | 0 | 0 | 0 | 0 | 0 | 36.77 | 63.23 | 0 | 0 | 0 | 0 | 0 | 0 | 0 | 0 | 0 | 983
23 | 0 | 0 | 0 | 0 | 0 | 0 | 0 | 0 | 0 | 0 | 0 | 0 | 0 | 0 | 0 | 0 | 0 | 0 | 0 | 0 | 0 | 0 | 0 | 0 | 0 | 0 | 38.97 | 61.03 | 0 | 0 | 0 | 0 | 0 | 0 | 0 | 0 | 0 | 643
24 | 0 | 0 | 0 | 0 | 0 | 0 | 0 | 0 | 0 | 0 | 0 | 0 | 0 | 0 | 0 | 0 | 0 | 0 | 0 | 0 | 0 | 0 | 0 | 0 | 0 | 0 | 39.66 | 0 | 0 | 0 | 60.34 | 0 | 0 | 0 | 0 | 0 | 0 | 760
25 | 0 | 0 | 0 | 0 | 0 | 0 | 0 | 0 | 0 | 0 | 0 | 0 | 0 | 0 | 0 | 0 | 0 | 0 | 0 | 0 | 0 | 0 | 0 | 0 | 0 | 0 | 39.93 | 60.07 | 0 | 0 | 0 | 0 | 0 | 0 | 0 | 0 | 0 | 665
26 | 0 | 0 | 0 | 0 | 0 | 0 | 0 | 0 | 0 | 0 | 0 | 0 | 0 | 0 | 0 | 0 | 0 | 0 | 0 | 0 | 0 | 0 | 0 | 0 | 0 | 0 | 40 | 60 | 0 | 0 | 0 | 0 | 0 | 0 | 0 | 0 | 0 | 617
27 | 0 | 0 | 0 | 0 | 0 | 0 | 0 | 0 | 0 | 0 | 0 | 0 | 0 | 0 | 0 | 0 | 0 | 0 | 0 | 0 | 0 | 0 | 0 | 0 | 0 | 0 | 41.51 | 58.49 | 0 | 0 | 0 | 0 | 0 | 0 | 0 | 0 | 0 | 468
28 | 0 | 0 | 0 | 0 | 0 | 0 | 0 | 0 | 0 | 0 | 0 | 0 | 0 | 0 | 0 | 0 | 0 | 0 | 0 | 0 | 0 | 0 | 0 | 0 | 0 | 0 | 41.58 | 58.42 | 0 | 0 | 0 | 0 | 0 | 0 | 0 | 0 | 0 | 692
29 | 0 | 0 | 0 | 0 | 0 | 0 | 0 | 0 | 0 | 0 | 0 | 0 | 0 | 0 | 0 | 0 | 0 | 0 | 0 | 0 | 0 | 0 | 0 | 0 | 0 | 0 | 46.11 | 53.89 | 0 | 0 | 0 | 0 | 0 | 0 | 0 | 0 | 0 | 692
30 | 0 | 0 | 0 | 0 | 0 | 0 | 0 | 0 | 0 | 0 | 0 | 0 | 0 | 0 | 0 | 0 | 0 | 0 | 0 | 0 | 0 | 0 | 0 | 0 | 0 | 0 | 46.12 | 53.88 | 0 | 0 | 0 | 0 | 0 | 0 | 0 | 0 | 0 | 688
31 | 0 | 0 | 0 | 0 | 0 | 0 | 0 | 0 | 0 | 0 | 0 | 0 | 0 | 0 | 0 | 0 | 0 | 0 | 0 | 0 | 0 | 0 | 0 | 0 | 0 | 0 | 47.81 | 52.19 | 0 | 0 | 0 | 0 | 0 | 0 | 0 | 0 | 0 | 665
32 | 0 | 0 | 0 | 0 | 0 | 0 | 0 | 0 | 0 | 0 | 0 | 0 | 0 | 0 | 0 | 0 | 0 | 0 | 0 | 0 | 0 | 0 | 0 | 0 | 0 | 0 | 47.91 | 52.09 | 0 | 0 | 0 | 0 | 0 | 0 | 0 | 0 | 0 | 671
33 | 0 | 0 | 0 | 0 | 0 | 0 | 0 | 0 | 0 | 0 | 0 | 0 | 0 | 0 | 0 | 0 | 0 | 0 | 0 | 0 | 0 | 0 | 0 | 0 | 0 | 0 | 49.65 | 0 | 0 | 0 | 50.35 | 0 | 0 | 0 | 0 | 0 | 0 | 709
34 | 0 | 0 | 0 | 0 | 0 | 0 | 0 | 0 | 0 | 0 | 0 | 0 | 0 | 0 | 0 | 0 | 0 | 0 | 0 | 0 | 0 | 0 | 0 | 0 | 0 | 0 | 50 | 0 | 0 | 0 | 50 | 0 | 0 | 0 | 0 | 0 | 0 | 803
35 | 0 | 0 | 0 | 0 | 0 | 0 | 0 | 0 | 0 | 0 | 0 | 0 | 0 | 0 | 0 | 0 | 0 | 0 | 0 | 0 | 0 | 0 | 0 | 0 | 0 | 0 | 51.15 | 48.85 | 0 | 0 | 0 | 0 | 0 | 0 | 0 | 0 | 0 | 983
36 | 0 | 0 | 0 | 0 | 0 | 0 | 0 | 0 | 0 | 0 | 0 | 0 | 0 | 0 | 0 | 0 | 0 | 0 | 0 | 0 | 0 | 0 | 0 | 0 | 0 | 0 | 53 | 47 | 0 | 0 | 0 | 0 | 0 | 0 | 0 | 0 | 0 | 616
37 | 0 | 0 | 0 | 0 | 0 | 0 | 0 | 0 | 0 | 0 | 0 | 0 | 0 | 0 | 0 | 0 | 0 | 0 | 0 | 0 | 0 | 0 | 0 | 0 | 0 | 0 | 54.14 | 45.86 | 0 | 0 | 0 | 0 | 0 | 0 | 0 | 0 | 0 | 641
38 | 0 | 0 | 0 | 0 | 0 | 0 | 0 | 0 | 0 | 0 | 0 | 0 | 0 | 0 | 0 | 0 | 0 | 0 | 0 | 0 | 0 | 0 | 0 | 0 | 0 | 0 | 54.98 | 0 | 0 | 0 | 0 | 0 | 0 | 45.02 | 0 | 0 | 0 | 933
39 | 0 | 0 | 0 | 0 | 0 | 0 | 0 | 0 | 0 | 0 | 0 | 0 | 0 | 0 | 0 | 0 | 0 | 0 | 0 | 0 | 0 | 0 | 0 | 0 | 0 | 0 | 57.27 | 42.73 | 0 | 0 | 0 | 0 | 0 | 0 | 0 | 0 | 0 | 955
40 | 0 | 0 | 0 | 0 | 0 | 0 | 0 | 0 | 0 | 0 | 0 | 0 | 0 | 0 | 0 | 0 | 0 | 0 | 0 | 0 | 0 | 0 | 0 | 0 | 0 | 0 | 58.22 | 41.78 | 0 | 0 | 0 | 0 | 0 | 0 | 0 | 0 | 0 | 1001
41 | 0 | 0 | 0 | 0 | 0 | 0 | 0 | 0 | 0 | 0 | 0 | 0 | 0 | 0 | 0 | 0 | 0 | 0 | 0 | 0 | 0 | 0 | 0 | 0 | 0 | 0 | 59.07 | 40.93 | 0 | 0 | 0 | 0 | 0 | 0 | 0 | 0 | 0 | 988
42 | 0 | 0 | 0 | 0 | 0 | 0 | 0 | 0 | 0 | 0 | 0 | 0 | 0 | 0 | 0 | 0 | 0 | 0 | 0 | 0 | 0 | 0 | 0 | 0 | 0 | 0 | 60.24 | 39.76 | 0 | 0 | 0 | 0 | 0 | 0 | 0 | 0 | 0 | 984
43 | 0 | 0 | 0 | 0 | 0 | 0 | 0 | 0 | 0 | 0 | 0 | 0 | 0 | 0 | 0 | 0 | 0 | 0 | 0 | 0 | 0 | 0 | 0 | 0 | 0 | 0 | 61.2 | 0 | 0 | 0 | 0 | 0 | 38.8 | 0 | 0 | 0 | 0 | 170
44 | 0 | 0 | 0 | 0 | 0 | 0 | 0 | 0 | 0 | 0 | 0 | 0 | 0 | 0 | 0 | 0 | 0 | 0 | 0 | 0 | 0 | 0 | 0 | 0 | 0 | 0 | 64.55 | 35.45 | 0 | 0 | 0 | 0 | 0 | 0 | 0 | 0 | 0 | 580
45 | 0 | 0 | 0 | 0 | 0 | 0 | 0 | 0 | 0 | 0 | 0 | 0 | 0 | 0 | 0 | 0 | 0 | 0 | 0 | 0 | 0 | 0 | 0 | 0 | 0 | 0 | 73.11 | 26.89 | 0 | 0 | 0 | 0 | 0 | 0 | 0 | 0 | 0 | 976
46 | 0 | 0 | 0 | 0 | 0 | 0 | 0 | 0 | 0 | 0 | 0 | 0 | 0 | 0 | 0 | 0 | 0 | 0 | 0 | 0 | 0 | 0 | 0 | 0 | 0 | 0 | 75.9 | 0 | 0 | 0 | 0 | 0 | 24.1 | 0 | 0 | 0 | 0 | 200
47 | 0 | 0 | 0 | 0 | 0 | 0 | 0 | 0 | 0 | 0 | 0 | 0 | 0 | 0 | 0 | 0 | 0 | 0 | 0 | 0 | 0 | 0 | 0 | 0 | 0 | 0 | 76.66 | 23.34 | 0 | 0 | 0 | 0 | 0 | 0 | 0 | 0 | 0 | 531
48 | 0 | 0 | 0 | 0 | 0 | 0 | 0 | 0 | 0 | 0 | 0 | 0 | 0 | 0 | 0 | 0 | 0 | 0 | 0 | 0 | 0 | 0 | 0 | 0 | 0 | 0 | 84 | 0 | 0 | 0 | 0 | 0 | 16 | 0 | 0 | 0 | 0 | 230
49 | 0 | 0 | 0 | 0 | 0 | 0 | 0 | 0 | 0 | 0 | 0 | 0 | 0 | 0 | 0 | 0 | 0 | 0 | 0 | 0 | 0 | 0 | 0 | 0 | 0 | 7.11 | 0 | 0 | 0 | 0 | 0 | 92.89 | 0 | 0 | 0 | 0 | 0 | 626
50 | 0 | 0 | 0 | 0 | 0 | 0 | 0 | 0 | 0 | 0 | 0 | 0 | 0 | 0 | 0 | 0 | 0 | 0 | 0 | 0 | 0 | 0 | 0 | 0 | 0 | 10 | 20 | 70 | 0 | 0 | 0 | 0 | 0 | 0 | 0 | 0 | 0 | 533
51 | 0 | 0 | 0 | 0 | 0 | 0 | 0 | 0 | 0 | 0 | 0 | 0 | 0 | 0 | 0 | 0 | 0 | 0 | 0 | 0 | 0 | 0 | 0 | 0 | 0 | 10.53 | 27.26 | 62.21 | 0 | 0 | 0 | 0 | 0 | 0 | 0 | 0 | 0 | 593
52 | 0 | 0 | 0 | 0 | 0 | 0 | 0 | 0 | 0 | 0 | 0 | 0 | 0 | 0 | 0 | 0 | 0 | 0 | 0 | 0 | 0 | 0 | 0 | 0 | 0 | 18 | 25 | 57 | 0 | 0 | 0 | 0 | 0 | 0 | 0 | 0 | 0 | 543
53 | 0 | 0 | 0 | 0 | 0 | 0 | 0 | 0 | 0 | 0 | 0 | 0 | 0 | 0 | 0 | 0 | 0 | 0 | 0 | 0 | 0 | 0 | 0 | 0 | 0 | 18.66 | 0 | 0 | 0 | 0 | 0 | 81.34 | 0 | 0 | 0 | 0 | 0 | 626
54 | 0 | 0 | 0 | 0 | 0 | 0 | 0 | 0 | 0 | 0 | 0 | 0 | 0 | 0 | 0 | 0 | 0 | 0 | 0 | 0 | 0 | 0 | 0 | 0 | 0 | 19.29 | 25.74 | 54.97 | 0 | 0 | 0 | 0 | 0 | 0 | 0 | 0 | 0 | 602
55 | 0 | 0 | 0 | 0 | 0 | 0 | 0 | 0 | 0 | 0 | 0 | 0 | 0 | 0 | 0 | 0 | 0 | 0 | 0 | 0 | 0 | 0 | 0 | 0 | 0 | 21.75 | 16.82 | 61.43 | 0 | 0 | 0 | 0 | 0 | 0 | 0 | 0 | 0 | 548
56 | 0 | 0 | 0 | 0 | 0 | 0 | 0 | 0 | 0 | 0 | 0 | 0 | 0 | 0 | 0 | 0 | 0 | 0 | 0 | 0 | 0 | 0 | 0 | 0 | 0 | 27.33 | 0 | 72.67 | 0 | 0 | 0 | 0 | 0 | 0 | 0 | 0 | 0 | 493
57 | 0 | 0 | 0 | 0 | 0 | 0 | 0 | 0 | 0 | 0 | 0 | 0 | 0 | 0 | 0 | 0 | 0 | 0 | 0 | 0 | 0 | 0 | 0 | 0 | 0 | 27.67 | 0 | 0 | 0 | 0 | 0 | 0 | 0 | 0 | 0 | 0 | 72.33 | 492
58 | 0 | 0 | 0 | 0 | 0 | 0 | 0 | 0 | 0 | 0 | 0 | 0 | 0 | 0 | 0 | 0 | 0 | 0 | 0 | 0 | 0 | 0 | 0 | 0 | 0 | 30.61 | 69.39 | 0 | 0 | 0 | 0 | 0 | 0 | 0 | 0 | 0 | 0 | 585
59 | 0 | 0 | 0 | 0 | 0 | 0 | 0 | 0 | 0 | 0 | 0 | 0 | 0 | 0 | 0 | 0 | 0 | 0 | 0 | 0 | 0 | 0 | 0 | 0 | 0 | 32.09 | 0 | 67.91 | 0 | 0 | 0 | 0 | 0 | 0 | 0 | 0 | 0 | 505
60 | 0 | 0 | 0 | 0 | 0 | 0 | 0 | 0 | 0 | 0 | 0 | 0 | 0 | 0 | 0 | 0 | 0 | 0 | 0 | 0 | 0 | 0 | 0 | 0 | 0 | 33.59 | 5.81 | 60.6 | 0 | 0 | 0 | 0 | 0 | 0 | 0 | 0 | 0 | 523
61 | 0 | 0 | 0 | 0 | 0 | 0 | 0 | 0 | 0 | 0 | 0 | 0 | 0 | 0 | 0 | 0 | 0 | 0 | 0 | 0 | 0 | 0 | 0 | 0 | 0 | 35 | 65 | 0 | 0 | 0 | 0 | 0 | 0 | 0 | 0 | 0 | 0 | 587
62 | 0 | 0 | 0 | 0 | 0 | 0 | 0 | 0 | 0 | 0 | 0 | 0 | 0 | 0 | 0 | 0 | 0 | 0 | 0 | 0 | 0 | 0 | 0 | 0 | 0 | 37.91 | 0 | 51.83 | 0 | 0 | 10.26 | 0 | 0 | 0 | 0 | 0 | 0 | 506
63 | 0 | 0 | 0 | 0 | 0 | 0 | 0 | 0 | 0 | 0 | 0 | 0 | 0 | 0 | 0 | 0 | 0 | 0 | 0 | 0 | 0 | 0 | 0 | 0 | 0 | 38.74 | 61.26 | 0 | 0 | 0 | 0 | 0 | 0 | 0 | 0 | 0 | 0 | 641
64 | 0 | 0 | 0 | 0 | 0 | 0 | 0 | 0 | 0 | 0 | 0 | 0 | 0 | 0 | 0 | 0 | 0 | 0 | 0 | 0 | 0 | 0 | 0 | 0 | 0 | 38.9 | 61.1 | 0 | 0 | 0 | 0 | 0 | 0 | 0 | 0 | 0 | 0 | 590
65 | 0 | 0 | 0 | 0 | 0 | 0 | 0 | 0 | 0 | 0 | 0 | 0 | 0 | 0 | 0 | 0 | 0 | 0 | 0 | 0 | 0 | 0 | 0 | 0 | 0 | 38.96 | 0 | 39.96 | 0 | 0 | 21.08 | 0 | 0 | 0 | 0 | 0 | 0 | 524
66 | 0 | 0 | 0 | 0 | 0 | 0 | 0 | 0 | 0 | 0 | 0 | 0 | 0 | 0 | 0 | 0 | 0 | 0 | 0 | 0 | 0 | 0 | 0 | 0 | 0 | 39.43 | 0 | 0 | 0 | 0 | 0 | 0 | 0 | 0 | 0 | 60.57 | 0 | 462
67 | 0 | 0 | 0 | 0 | 0 | 0 | 0 | 0 | 0 | 0 | 0 | 0 | 0 | 0 | 0 | 0 | 0 | 0 | 0 | 0 | 0 | 0 | 0 | 0 | 0 | 40.07 | 0 | 27.4 | 0 | 0 | 32.53 | 0 | 0 | 0 | 0 | 0 | 0 | 542
68 | 0 | 0 | 0 | 0 | 0 | 0 | 0 | 0 | 0 | 0 | 0 | 0 | 0 | 0 | 0 | 0 | 0 | 0 | 0 | 0 | 0 | 0 | 0 | 0 | 0 | 40.77 | 0 | 0 | 0 | 0 | 0 | 59.23 | 0 | 0 | 0 | 0 | 0 | 630
69 | 0 | 0 | 0 | 0 | 0 | 0 | 0 | 0 | 0 | 0 | 0 | 0 | 0 | 0 | 0 | 0 | 0 | 0 | 0 | 0 | 0 | 0 | 0 | 0 | 0 | 41.25 | 0 | 14.1 | 0 | 0 | 44.65 | 0 | 0 | 0 | 0 | 0 | 0 | 551
70 | 0 | 0 | 0 | 0 | 0 | 0 | 0 | 0 | 0 | 0 | 0 | 0 | 0 | 0 | 0 | 0 | 0 | 0 | 0 | 0 | 0 | 0 | 0 | 0 | 0 | 42.5 | 0 | 0 | 0 | 0 | 57.5 | 0 | 0 | 0 | 0 | 0 | 0 | 577
71 | 0 | 0 | 0 | 0 | 0 | 0 | 0 | 0 | 0 | 0 | 0 | 0 | 0 | 0 | 0 | 0 | 0 | 0 | 0 | 0 | 0 | 0 | 0 | 0 | 0 | 43.01 | 56.99 | 0 | 0 | 0 | 0 | 0 | 0 | 0 | 0 | 0 | 0 | 592
72 | 0 | 0 | 0 | 0 | 0 | 0 | 0 | 0 | 0 | 0 | 0 | 0 | 0 | 0 | 0 | 0 | 0 | 0 | 0 | 0 | 0 | 0 | 0 | 0 | 0 | 43.46 | 56.54 | 0 | 0 | 0 | 0 | 0 | 0 | 0 | 0 | 0 | 0 | 649
73 | 0 | 0 | 0 | 0 | 0 | 0 | 0 | 0 | 0 | 0 | 0 | 0 | 0 | 0 | 0 | 0 | 0 | 0 | 0 | 0 | 0 | 0 | 0 | 0 | 0 | 46.74 | 0 | 53.26 | 0 | 0 | 0 | 0 | 0 | 0 | 0 | 0 | 0 | 504.5
74 | 0 | 0 | 0 | 0 | 0 | 0 | 0 | 0 | 0 | 0 | 0 | 0 | 0 | 0 | 0 | 0 | 0 | 0 | 0 | 0 | 0 | 0 | 0 | 0 | 0 | 47.78 | 0 | 0 | 0 | 0 | 0 | 0 | 0 | 0 | 0 | 24.47 | 27.75 | 553
75 | 0 | 0 | 0 | 0 | 0 | 0 | 0 | 0 | 0 | 0 | 0 | 0 | 0 | 0 | 0 | 0 | 0 | 0 | 0 | 0 | 0 | 0 | 0 | 0 | 0 | 48.52 | 51.48 | 0 | 0 | 0 | 0 | 0 | 0 | 0 | 0 | 0 | 0 | 665
76 | 0 | 0 | 0 | 0 | 0 | 0 | 0 | 0 | 0 | 0 | 0 | 0 | 0 | 0 | 0 | 0 | 0 | 0 | 0 | 0 | 0 | 0 | 0 | 0 | 0 | 48.64 | 51.36 | 0 | 0 | 0 | 0 | 0 | 0 | 0 | 0 | 0 | 0 | 595
77 | 0 | 0 | 0 | 0 | 0 | 0 | 0 | 0 | 0 | 0 | 0 | 0 | 0 | 0 | 0 | 0 | 0 | 0 | 0 | 0 | 0 | 0 | 0 | 0 | 0 | 50 | 0 | 50 | 0 | 0 | 0 | 0 | 0 | 0 | 0 | 0 | 0 | 503.8
78 | 0 | 0 | 0 | 0 | 0 | 0 | 0 | 0 | 0 | 0 | 0 | 0 | 0 | 0 | 0 | 0 | 0 | 0 | 0 | 0 | 0 | 0 | 0 | 0 | 0 | 50.8 | 0 | 0 | 0 | 0 | 0 | 49.2 | 0 | 0 | 0 | 0 | 0 | 663
79 | 0 | 0 | 0 | 0 | 0 | 0 | 0 | 0 | 0 | 0 | 0 | 0 | 0 | 0 | 0 | 0 | 0 | 0 | 0 | 0 | 0 | 0 | 0 | 0 | 0 | 51.75 | 0 | 48.25 | 0 | 0 | 0 | 0 | 0 | 0 | 0 | 0 | 0 | 785
80 | 0 | 0 | 0 | 0 | 0 | 0 | 0 | 0 | 0 | 0 | 0 | 0 | 0 | 0 | 0 | 0 | 0 | 0 | 0 | 0 | 0 | 0 | 0 | 0 | 0 | 53.43 | 46.57 | 0 | 0 | 0 | 0 | 0 | 0 | 0 | 0 | 0 | 0 | 672
81 | 0 | 0 | 0 | 0 | 0 | 0 | 0 | 0 | 0 | 0 | 0 | 0 | 0 | 0 | 0 | 0 | 0 | 0 | 0 | 0 | 0 | 0 | 0 | 0 | 0 | 55.46 | 44.54 | 0 | 0 | 0 | 0 | 0 | 0 | 0 | 0 | 0 | 0 | 600
82 | 0 | 0 | 0 | 0 | 0 | 0 | 0 | 0 | 0 | 0 | 0 | 0 | 0 | 0 | 0 | 0 | 0 | 0 | 0 | 0 | 0 | 0 | 0 | 0 | 0 | 55.85 | 44.15 | 0 | 0 | 0 | 0 | 0 | 0 | 0 | 0 | 0 | 0 | 641
83 | 0 | 0 | 0 | 0 | 0 | 0 | 0 | 0 | 0 | 0 | 0 | 0 | 0 | 0 | 0 | 0 | 0 | 0 | 0 | 0 | 0 | 0 | 0 | 0 | 0 | 56 | 0 | 37 | 7 | 0 | 0 | 0 | 0 | 0 | 0 | 0 | 0 | 553
84 | 0 | 0 | 0 | 0 | 0 | 0 | 0 | 0 | 0 | 0 | 0 | 0 | 0 | 0 | 0 | 0 | 0 | 0 | 0 | 0 | 0 | 0 | 0 | 0 | 0 | 56.11 | 0 | 0 | 0 | 0 | 0 | 43.89 | 0 | 0 | 0 | 0 | 0 | 643
85 | 0 | 0 | 0 | 0 | 0 | 0 | 0 | 0 | 0 | 0 | 0 | 0 | 0 | 0 | 0 | 0 | 0 | 0 | 0 | 0 | 0 | 0 | 0 | 0 | 0 | 57.25 | 0 | 0 | 0 | 0 | 0 | 0 | 0 | 0 | 0 | 0 | 42.75 | 571
86 | 0 | 0 | 0 | 0 | 0 | 0 | 0 | 0 | 0 | 0 | 0 | 0 | 0 | 0 | 0 | 0 | 0 | 0 | 0 | 0 | 0 | 0 | 0 | 0 | 0 | 58.4 | 0 | 41.6 | 0 | 0 | 0 | 0 | 0 | 0 | 0 | 0 | 0 | 524
87 | 0 | 0 | 0 | 0 | 0 | 0 | 0 | 0 | 0 | 0 | 0 | 0 | 0 | 0 | 0 | 0 | 0 | 0 | 0 | 0 | 0 | 0 | 0 | 0 | 0 | 58.57 | 41.43 | 0 | 0 | 0 | 0 | 0 | 0 | 0 | 0 | 0 | 0 | 672
88 | 0 | 0 | 0 | 0 | 0 | 0 | 0 | 0 | 0 | 0 | 0 | 0 | 0 | 0 | 0 | 0 | 0 | 0 | 0 | 0 | 0 | 0 | 0 | 0 | 0 | 60.3 | 0 | 0 | 0 | 0 | 0 | 0 | 0 | 0 | 0 | 39.7 | 0 | 509
89 | 0 | 0 | 0 | 0 | 0 | 0 | 0 | 0 | 0 | 0 | 0 | 0 | 0 | 0 | 0 | 0 | 0 | 0 | 0 | 0 | 0 | 0 | 0 | 0 | 0 | 60.58 | 39.42 | 0 | 0 | 0 | 0 | 0 | 0 | 0 | 0 | 0 | 0 | 649
90 | 0 | 0 | 0 | 0 | 0 | 0 | 0 | 0 | 0 | 0 | 0 | 0 | 0 | 0 | 0 | 0 | 0 | 0 | 0 | 0 | 0 | 0 | 0 | 0 | 0 | 61.63 | 0 | 0 | 0 | 0 | 0 | 38.37 | 0 | 0 | 0 | 0 | 0 | 641.2
91 | 0 | 0 | 0 | 0 | 0 | 0 | 0 | 0 | 0 | 0 | 0 | 0 | 0 | 0 | 0 | 0 | 0 | 0 | 0 | 0 | 0 | 0 | 0 | 0 | 0 | 62 | 38 | 0 | 0 | 0 | 0 | 0 | 0 | 0 | 0 | 0 | 0 | 659
92 | 0 | 0 | 0 | 0 | 0 | 0 | 0 | 0 | 0 | 0 | 0 | 0 | 0 | 0 | 0 | 0 | 0 | 0 | 0 | 0 | 0 | 0 | 0 | 0 | 0 | 62.21 | 37.79 | 0 | 0 | 0 | 0 | 0 | 0 | 0 | 0 | 0 | 0 | 606
93 | 0 | 0 | 0 | 0 | 0 | 0 | 0 | 0 | 0 | 0 | 0 | 0 | 0 | 0 | 0 | 0 | 0 | 0 | 0 | 0 | 0 | 0 | 0 | 0 | 0 | 62.45 | 0 | 0 | 0 | 0 | 37.55 | 0 | 0 | 0 | 0 | 0 | 0 | 583
94 | 0 | 0 | 0 | 0 | 0 | 0 | 0 | 0 | 0 | 0 | 0 | 0 | 0 | 0 | 0 | 0 | 0 | 0 | 0 | 0 | 0 | 0 | 0 | 0 | 0 | 63.7 | 0 | 36.3 | 0 | 0 | 0 | 0 | 0 | 0 | 0 | 0 | 0 | 534
95 | 0 | 0 | 0 | 0 | 0 | 0 | 0 | 0 | 0 | 0 | 0 | 0 | 0 | 0 | 0 | 0 | 0 | 0 | 0 | 0 | 0 | 0 | 0 | 0 | 0 | 63.71 | 0 | 36.29 | 0 | 0 | 0 | 0 | 0 | 0 | 0 | 0 | 0 | 531.6666667
96 | 0 | 0 | 0 | 0 | 0 | 0 | 0 | 0 | 0 | 0 | 0 | 0 | 0 | 0 | 0 | 0 | 0 | 0 | 0 | 0 | 0 | 0 | 0 | 0 | 0 | 65.34 | 34.66 | 0 | 0 | 0 | 0 | 0 | 0 | 0 | 0 | 0 | 0 | 665
97 | 0 | 0 | 0 | 0 | 0 | 0 | 0 | 0 | 0 | 0 | 0 | 0 | 0 | 0 | 0 | 0 | 0 | 0 | 0 | 0 | 0 | 0 | 0 | 0 | 0 | 65.5 | 34.5 | 0 | 0 | 0 | 0 | 0 | 0 | 0 | 0 | 0 | 0 | 609
98 | 0 | 0 | 0 | 0 | 0 | 0 | 0 | 0 | 0 | 0 | 0 | 0 | 0 | 0 | 0 | 0 | 0 | 0 | 0 | 0 | 0 | 0 | 0 | 0 | 0 | 66.2 | 0 | 18.87 | 0 | 0 | 14.93 | 0 | 0 | 0 | 0 | 0 | 0 | 556.5
99 | 0 | 0 | 0 | 0 | 0 | 0 | 0 | 0 | 0 | 0 | 0 | 0 | 0 | 0 | 0 | 0 | 0 | 0 | 0 | 0 | 0 | 0 | 0 | 0 | 0 | 66.21 | 0 | 0 | 0 | 0 | 0 | 33.79 | 0 | 0 | 0 | 0 | 0 | 634

## Density
Glass ID | INPUT FEATURES | [36 empty] | OUTPUT
| SiO2 | B2O3 | Al2O3 | MgO | CaO | BaO | Li2O | Na2O | K2O | Ag2O | Cs2O | Tl2O | BeO | NiO | CuO | ZnO | CdO | PbO | Ga2O3 | Y2O3 | La2O3 | Gd2O3 | Bi2O3 | TiO2 | ZrO2 | TeO2 | P2O5 | V2O5 | Nb2O5 | Ta2O5 | MoO3 | WO3 | H2O | Sm2O3 | MgF2 | PbF2 | PbCl2 | Density (g/cm3)
1 | 0 | 0 | 0 | 0 | 0 | 0 | 0 | 0 | 0 | 0 | 0 | 0 | 0 | 0 | 0 | 0 | 0 | 0 | 0 | 0 | 0 | 0 | 0 | 0 | 0 | 0 | 0 | 0 | 26.58 | 0 | 0 | 73.42 | 0 | 0 | 0 | 0 | 0 | 6.83
2 | 0 | 0 | 0 | 0 | 0 | 0 | 0 | 0 | 0 | 0 | 0 | 0 | 0 | 0 | 0 | 0 | 0 | 0 | 0 | 0 | 0 | 0 | 0 | 0 | 0 | 0 | 0 | 98.32 | 0 | 0 | 0 | 0 | 0 | 0 | 0 | 0 | 0 | 2.97
3 | 0 | 0 | 0 | 0 | 0 | 0 | 0 | 0 | 0 | 0 | 0 | 0 | 0 | 0 | 0 | 0 | 0 | 0 | 0 | 0 | 0 | 0 | 0 | 0 | 0 | 0 | 0 | 100 | 0 | 0 | 0 | 0 | 0 | 0 | 0 | 0 | 0 | 2.956667
4 | 0 | 0 | 0 | 0 | 0 | 0 | 0 | 0 | 0 | 0 | 0 | 0 | 0 | 0 | 0 | 0 | 0 | 0 | 0 | 0 | 0 | 0 | 0 | 0 | 0 | 0 | 3.89 | 94.67 | 0 | 0 | 0 | 0 | 0 | 0 | 0 | 0 | 0 | 3.211
5 | 0 | 0 | 0 | 0 | 0 | 0 | 0 | 0 | 0 | 0 | 0 | 0 | 0 | 0 | 0 | 0 | 0 | 0 | 0 | 0 | 0 | 0 | 0 | 0 | 0 | 0 | 3.94 | 96.05 | 0 | 0 | 0 | 0 | 0 | 0 | 0 | 0 | 0 | 2.928
6 | 0 | 0 | 0 | 0 | 0 | 0 | 0 | 0 | 0 | 0 | 0 | 0 | 0 | 0 | 0 | 0 | 0 | 0 | 0 | 0 | 0 | 0 | 0 | 0 | 0 | 0 | 5.75 | 78.59 | 0 | 0 | 0 | 15.65 | 0 | 0 | 0 | 0 | 0 | 3.15
7 | 0 | 0 | 0 | 0 | 0 | 0 | 0 | 0 | 0 | 0 | 0 | 0 | 0 | 0 | 0 | 0 | 0 | 0 | 0 | 0 | 0 | 0 | 0 | 0 | 0 | 0 | 6.51 | 8.35 | 0 | 0 | 0 | 85.14 | 0 | 0 | 0 | 0 | 0 | 5.25
8 | 0 | 0 | 0 | 0 | 0 | 0 | 0 | 0 | 0 | 0 | 0 | 0 | 0 | 0 | 0 | 0 | 0 | 0 | 0 | 0 | 0 | 0 | 0 | 0 | 0 | 0 | 7.65 | 92.35 | 0 | 0 | 0 | 0 | 0 | 0 | 0 | 0 | 0 | 2.96
9 | 0 | 0 | 0 | 0 | 0 | 0 | 0 | 0 | 0 | 0 | 0 | 0 | 0 | 0 | 0 | 0 | 0 | 0 | 0 | 0 | 0 | 0 | 0 | 0 | 0 | 0 | 7.76 | 79.56 | 0 | 0 | 0 | 12.68 | 0 | 0 | 0 | 0 | 0 | 3.11
10 | 0 | 0 | 0 | 0 | 0 | 0 | 0 | 0 | 0 | 0 | 0 | 0 | 0 | 0 | 0 | 0 | 0 | 0 | 0 | 0 | 0 | 0 | 0 | 0 | 0 | 0 | 8.18 | 6.29 | 0 | 0 | 0 | 85.53 | 0 | 0 | 0 | 0 | 0 | 5.13
11 | 0 | 0 | 0 | 0 | 0 | 0 | 0 | 0 | 0 | 0 | 0 | 0 | 0 | 0 | 0 | 0 | 0 | 0 | 0 | 0 | 0 | 0 | 0 | 0 | 0 | 0 | 8.37 | 91.63 | 0 | 0 | 0 | 0 | 0 | 0 | 0 | 0 | 0 | 3.125
12 | 0 | 0 | 0 | 0 | 0 | 0 | 0 | 0 | 0 | 0 | 0 | 0 | 0 | 0 | 0 | 0 | 0 | 0 | 0 | 0 | 0 | 0 | 0 | 0 | 0 | 0 | 9.74 | 90.26 | 0 | 0 | 0 | 0 | 0 | 0 | 0 | 0 | 0 | 3.087
13 | 0 | 0 | 0 | 0 | 0 | 0 | 0 | 0 | 0 | 0 | 0 | 0 | 0 | 0 | 0 | 0 | 0 | 0 | 0 | 0 | 0 | 0 | 0 | 0 | 0 | 0 | 9.86 | 4.21 | 0 | 0 | 0 | 85.92 | 0 | 0 | 0 | 0 | 0 | 5.04
14 | 0 | 0 | 0 | 0 | 0 | 0 | 0 | 0 | 0 | 0 | 0 | 0 | 0 | 0 | 0 | 0 | 0 | 0 | 0 | 0 | 0 | 0 | 0 | 0 | 0 | 0 | 9.86 | 90.13 | 0 | 0 | 0 | 0 | 0 | 0 | 0 | 0 | 0 | 2.913
15 | 0 | 0 | 0 | 0 | 0 | 0 | 0 | 0 | 0 | 0 | 0 | 0 | 0 | 0 | 0 | 0 | 0 | 0 | 0 | 0 | 0 | 0 | 0 | 0 | 0 | 0 | 10.03 | 89.97 | 0 | 0 | 0 | 0 | 0 | 0 | 0 | 0 | 0 | 2.92
16 | 0 | 0 | 0 | 0 | 0 | 0 | 0 | 0 | 0 | 0 | 0 | 0 | 0 | 0 | 0 | 0 | 0 | 0 | 0 | 0 | 0 | 0 | 0 | 0 | 0 | 0 | 10.22 | 89.78 | 0 | 0 | 0 | 0 | 0 | 0 | 0 | 0 | 0 | 2.921
17 | 0 | 0 | 0 | 0 | 0 | 0 | 0 | 0 | 0 | 0 | 0 | 0 | 0 | 0 | 0 | 0 | 0 | 0 | 0 | 0 | 0 | 0 | 0 | 0 | 0 | 0 | 10.87 | 74.32 | 0 | 0 | 0 | 14.8 | 0 | 0 | 0 | 0 | 0 | 3.15
18 | 0 | 0 | 0 | 0 | 0 | 0 | 0 | 0 | 0 | 0 | 0 | 0 | 0 | 0 | 0 | 0 | 0 | 0 | 0 | 0 | 0 | 0 | 0 | 0 | 0 | 0 | 11.56 | 2.12 | 0 | 0 | 0 | 86.32 | 0 | 0 | 0 | 0 | 0 | 4.94
19 | 0 | 0 | 0 | 0 | 0 | 0 | 0 | 0 | 0 | 0 | 0 | 0 | 0 | 0 | 0 | 0 | 0 | 0 | 0 | 0 | 0 | 0 | 0 | 0 | 0 | 0 | 11.93 | 81.57 | 0 | 0 | 0 | 6.5 | 0 | 0 | 0 | 0 | 0 | 2.95
20 | 0 | 0 | 0 | 0 | 0 | 0 | 0 | 0 | 0 | 0 | 0 | 0 | 0 | 0 | 0 | 0 | 0 | 0 | 0 | 0 | 0 | 0 | 0 | 0 | 0 | 0 | 12.1 | 87.9 | 0 | 0 | 0 | 0 | 0 | 0 | 0 | 0 | 0 | 2.95
21 | 0 | 0 | 0 | 0 | 0 | 0 | 0 | 0 | 0 | 0 | 0 | 0 | 0 | 0 | 0 | 0 | 0 | 0 | 0 | 0 | 0 | 0 | 0 | 0 | 0 | 0 | 12.24 | 1.27 | 0 | 0 | 0 | 86.48 | 0 | 0 | 0 | 0 | 0 | 4.86
22 | 0 | 0 | 0 | 0 | 0 | 0 | 0 | 0 | 0 | 0 | 0 | 0 | 0 | 0 | 0 | 0 | 0 | 0 | 0 | 0 | 0 | 0 | 0 | 0 | 0 | 0 | 12.52 | 87.48 | 0 | 0 | 0 | 0 | 0 | 0 | 0 | 0 | 0 | 3.776
23 | 0 | 0 | 0 | 0 | 0 | 0 | 0 | 0 | 0 | 0 | 0 | 0 | 0 | 0 | 0 | 0 | 0 | 0 | 0 | 0 | 0 | 0 | 0 | 0 | 0 | 0 | 12.59 | 0.85 | 0 | 0 | 0 | 86.56 | 0 | 0 | 0 | 0 | 0 | 4.82
24 | 0 | 0 | 0 | 0 | 0 | 0 | 0 | 0 | 0 | 0 | 0 | 0 | 0 | 0 | 0 | 0 | 0 | 0 | 0 | 0 | 0 | 0 | 0 | 0 | 0 | 0 | 12.91 | 0 | 0 | 0 | 0 | 87.08 | 0 | 0 | 0 | 0 | 0 | 5.58
25 | 0 | 0 | 0 | 0 | 0 | 0 | 0 | 0 | 0 | 0 | 0 | 0 | 0 | 0 | 0 | 0 | 0 | 0 | 0 | 0 | 0 | 0 | 0 | 0 | 0 | 0 | 12.93 | 0.42 | 0 | 0 | 0 | 86.64 | 0 | 0 | 0 | 0 | 0 | 4.74
26 | 0 | 0 | 0 | 0 | 0 | 0 | 0 | 0 | 0 | 0 | 0 | 0 | 0 | 0 | 0 | 0 | 0 | 0 | 0 | 0 | 0 | 0 | 0 | 0 | 0 | 0 | 13.27 | 0 | 0 | 0 | 0 | 86.73 | 0 | 0 | 0 | 0 | 0 | 5.608
27 | 0 | 0 | 0 | 0 | 0 | 0 | 0 | 0 | 0 | 0 | 0 | 0 | 0 | 0 | 0 | 0 | 0 | 0 | 0 | 0 | 0 | 0 | 0 | 0 | 0 | 0 | 13.41 | 0 | 0 | 0 | 1.74 | 84.84 | 0 | 0 | 0 | 0 | 0 | 5.02
28 | 0 | 0 | 0 | 0 | 0 | 0 | 0 | 0 | 0 | 0 | 0 | 0 | 0 | 0 | 0 | 0 | 0 | 0 | 0 | 0 | 0 | 0 | 0 | 0 | 0 | 0 | 13.45 | 6.17 | 0 | 0 | 0 | 80.37 | 0 | 0 | 0 | 0 | 0 | 5.25
29 | 0 | 0 | 0 | 0 | 0 | 0 | 0 | 0 | 0 | 0 | 0 | 0 | 0 | 0 | 0 | 0 | 0 | 0 | 0 | 0 | 0 | 0 | 0 | 0 | 0 | 0 | 13.5 | 86.5 | 0 | 0 | 0 | 0 | 0 | 0 | 0 | 0 | 0 | 3.06
30 | 0 | 0 | 0 | 0 | 0 | 0 | 0 | 0 | 0 | 0 | 0 | 0 | 0 | 0 | 0 | 0 | 0 | 0 | 0 | 0 | 0 | 0 | 0 | 0 | 0 | 0 | 14.03 | 0 | 0 | 0 | 85.97 | 0 | 0 | 0 | 0 | 0 | 0 | 3.67
31 | 0 | 0 | 0 | 0 | 0 | 0 | 0 | 0 | 0 | 0 | 0 | 0 | 0 | 0 | 0 | 0 | 0 | 0 | 0 | 0 | 0 | 0 | 0 | 0 | 0 | 0 | 14.37 | 85.63 | 0 | 0 | 0 | 0 | 0 | 0 | 0 | 0 | 0 | 2.88
32 | 0 | 0 | 0 | 0 | 0 | 0 | 0 | 0 | 0 | 0 | 0 | 0 | 0 | 0 | 0 | 0 | 0 | 0 | 0 | 0 | 0 | 0 | 0 | 0 | 0 | 0 | 14.4 | 73.83 | 0 | 0 | 0 | 11.76 | 0 | 0 | 0 | 0 | 0 | 3.11
33 | 0 | 0 | 0 | 0 | 0 | 0 | 0 | 0 | 0 | 0 | 0 | 0 | 0 | 0 | 0 | 0 | 0 | 0 | 0 | 0 | 0 | 0 | 0 | 0 | 0 | 0 | 14.4 | 85.6 | 0 | 0 | 0 | 0 | 0 | 0 | 0 | 0 | 0 | 2.88
34 | 0 | 0 | 0 | 0 | 0 | 0 | 0 | 0 | 0 | 0 | 0 | 0 | 0 | 0 | 0 | 0 | 0 | 0 | 0 | 0 | 0 | 0 | 0 | 0 | 0 | 0 | 14.54 | 82.82 | 0 | 0 | 0 | 2.64 | 0 | 0 | 0 | 0 | 0 | 2.91
35 | 0 | 0 | 0 | 0 | 0 | 0 | 0 | 0 | 0 | 0 | 0 | 0 | 0 | 0 | 0 | 0 | 0 | 0 | 0 | 0 | 0 | 0 | 0 | 0 | 0 | 0 | 14.62 | 0 | 0 | 0 | 85.38 | 0 | 0 | 0 | 0 | 0 | 0 | 3.695
36 | 0 | 0 | 0 | 0 | 0 | 0 | 0 | 0 | 0 | 0 | 0 | 0 | 0 | 0 | 0 | 0 | 0 | 0 | 0 | 0 | 0 | 0 | 0 | 0 | 0 | 0 | 14.63 | 85.37 | 0 | 0 | 0 | 0 | 0 | 0 | 0 | 0 | 0 | 2.71
37 | 0 | 0 | 0 | 0 | 0 | 0 | 0 | 0 | 0 | 0 | 0 | 0 | 0 | 0 | 0 | 0 | 0 | 0 | 0 | 0 | 0 | 0 | 0 | 0 | 0 | 0 | 14.79 | 85.2 | 0 | 0 | 0 | 0 | 0 | 0 | 0 | 0 | 0 | 2.933
38 | 0 | 0 | 0 | 0 | 0 | 0 | 0 | 0 | 0 | 0 | 0 | 0 | 0 | 0 | 0 | 0 | 0 | 0 | 0 | 0 | 0 | 0 | 0 | 0 | 0 | 0 | 15.12 | 5.82 | 0 | 0 | 0 | 79.06 | 0 | 0 | 0 | 0 | 0 | 5.13
39 | 0 | 0 | 0 | 0 | 0 | 0 | 0 | 0 | 0 | 0 | 0 | 0 | 0 | 0 | 0 | 0 | 0 | 0 | 0 | 0 | 0 | 0 | 0 | 0 | 0 | 0 | 15.24 | 0 | 0 | 0 | 0 | 84.76 | 0 | 0 | 0 | 0 | 0 | 5.39
40 | 0 | 0 | 0 | 0 | 0 | 0 | 0 | 0 | 0 | 0 | 0 | 0 | 0 | 0 | 0 | 0 | 0 | 0 | 0 | 0 | 0 | 0 | 0 | 0 | 0 | 0 | 15.43 | 83.24 | 0 | 0 | 0 | 1.33 | 0 | 0 | 0 | 0 | 0 | 2.87
41 | 0 | 0 | 0 | 0 | 0 | 0 | 0 | 0 | 0 | 0 | 0 | 0 | 0 | 0 | 0 | 0 | 0 | 0 | 0 | 0 | 0 | 0 | 0 | 0 | 0 | 0 | 15.64 | 84.36 | 0 | 0 | 0 | 0 | 0 | 0 | 0 | 0 | 0 | 2.925
42 | 0 | 0 | 0 | 0 | 0 | 0 | 0 | 0 | 0 | 0 | 0 | 0 | 0 | 0 | 0 | 0 | 0 | 0 | 0 | 0 | 0 | 0 | 0 | 0 | 0 | 0 | 16.32 | 83.67 | 0 | 0 | 0 | 0 | 0 | 0 | 0 | 0 | 0 | 2.919667
43 | 0 | 0 | 0 | 0 | 0 | 0 | 0 | 0 | 0 | 0 | 0 | 0 | 0 | 0 | 0 | 0 | 0 | 0 | 0 | 0 | 0 | 0 | 0 | 0 | 0 | 0 | 17.02 | 0 | 0 | 0 | 0 | 82.98 | 0 | 0 | 0 | 0 | 0 | 5.31
44 | 0 | 0 | 0 | 0 | 0 | 0 | 0 | 0 | 0 | 0 | 0 | 0 | 0 | 0 | 0 | 0 | 0 | 0 | 0 | 0 | 0 | 0 | 0 | 0 | 0 | 0 | 17.61 | 82.39 | 0 | 0 | 0 | 0 | 0 | 0 | 0 | 0 | 0 | 3.021
45 | 0 | 0 | 0 | 0 | 0 | 0 | 0 | 0 | 0 | 0 | 0 | 0 | 0 | 0 | 0 | 0 | 0 | 0 | 0 | 0 | 0 | 0 | 0 | 0 | 0 | 0 | 17.77 | 0 | 0 | 0 | 0 | 82.23 | 0 | 0 | 0 | 0 | 0 | 5.16
46 | 0 | 0 | 0 | 0 | 0 | 0 | 0 | 0 | 0 | 0 | 0 | 0 | 0 | 0 | 0 | 0 | 0 | 0 | 0 | 0 | 0 | 0 | 0 | 0 | 0 | 0 | 17.78 | 0 | 0 | 0 | 0 | 82.22 | 0 | 0 | 0 | 0 | 0 | 5.16
47 | 0 | 0 | 0 | 0 | 0 | 0 | 0 | 0 | 0 | 0 | 0 | 0 | 0 | 0 | 0 | 0 | 0 | 0 | 0 | 0 | 0 | 0 | 0 | 0 | 0 | 0 | 17.98 | 82.02 | 0 | 0 | 0 | 0 | 0 | 0 | 0 | 0 | 0 | 3.02
48 | 0 | 0 | 0 | 0 | 0 | 0 | 0 | 0 | 0 | 0 | 0 | 0 | 0 | 0 | 0 | 0 | 0 | 0 | 0 | 0 | 0 | 0 | 0 | 0 | 0 | 0 | 18.18 | 3 | 0 | 0 | 0 | 78.83 | 0 | 0 | 0 | 0 | 0 | 5.04
49 | 0 | 0 | 0 | 0 | 0 | 0 | 0 | 0 | 0 | 0 | 0 | 0 | 0 | 0 | 0 | 0 | 0 | 0 | 0 | 0 | 0 | 0 | 0 | 0 | 0 | 0 | 18.78 | 0 | 0 | 0 | 81.21 | 0 | 0 | 0 | 0 | 0 | 0 | 3.593
50 | 0 | 0 | 0 | 0 | 0 | 0 | 0 | 0 | 0 | 0 | 0 | 0 | 0 | 0 | 0 | 0 | 0 | 0 | 0 | 0 | 0 | 0 | 0 | 0 | 0 | 0 | 18.79 | 0 | 0 | 0 | 81.21 | 0 | 0 | 0 | 0 | 0 | 0 | 3.606
51 | 0 | 0 | 0 | 0 | 0 | 0 | 0 | 0 | 0 | 0 | 0 | 0 | 0 | 0 | 0 | 0 | 0 | 0 | 0 | 0 | 0 | 0 | 0 | 0 | 0 | 0 | 19.42 | 0 | 0 | 0 | 1.62 | 78.96 | 0 | 0 | 0 | 0 | 0 | 5.02
52 | 0 | 0 | 0 | 0 | 0 | 0 | 0 | 0 | 0 | 0 | 0 | 0 | 0 | 0 | 0 | 0 | 0 | 0 | 0 | 0 | 0 | 0 | 0 | 0 | 0 | 0 | 20.62 | 0 | 0 | 0 | 0 | 79.38 | 0 | 0 | 0 | 0 | 0 | 5
53 | 0 | 0 | 0 | 0 | 0 | 0 | 0 | 0 | 0 | 0 | 0 | 0 | 0 | 0 | 0 | 0 | 0 | 0 | 0 | 0 | 0 | 0 | 0 | 0 | 0 | 0 | 20.63 | 0 | 0 | 0 | 0 | 79.37 | 0 | 0 | 0 | 0 | 0 | 5
54 | 0 | 0 | 0 | 0 | 0 | 0 | 0 | 0 | 0 | 0 | 0 | 0 | 0 | 0 | 0 | 0 | 0 | 0 | 0 | 0 | 0 | 0 | 0 | 0 | 0 | 0 | 20.73 | 79.27 | 0 | 0 | 0 | 0 | 0 | 0 | 0 | 0 | 0 | 2.869
55 | 0 | 0 | 0 | 0 | 0 | 0 | 0 | 0 | 0 | 0 | 0 | 0 | 0 | 0 | 0 | 0 | 0 | 0 | 0 | 0 | 0 | 0 | 0 | 0 | 0 | 0 | 20.76 | 79.24 | 0 | 0 | 0 | 0 | 0 | 0 | 0 | 0 | 0 | 2.86
56 | 0 | 0 | 0 | 0 | 0 | 0 | 0 | 0 | 0 | 0 | 0 | 0 | 0 | 0 | 0 | 0 | 0 | 0 | 0 | 0 | 0 | 0 | 0 | 0 | 0 | 0 | 20.86 | 1.34 | 0 | 0 | 0 | 77.8 | 0 | 0 | 0 | 0 | 0 | 4.88
57 | 0 | 0 | 0 | 0 | 0 | 0 | 0 | 0 | 0 | 0 | 0 | 0 | 0 | 0 | 0 | 0 | 0 | 0 | 0 | 0 | 0 | 0 | 0 | 0 | 0 | 0 | 20.99 | 79.01 | 0 | 0 | 0 | 0 | 0 | 0 | 0 | 0 | 0 | 2.745
58 | 0 | 0 | 0 | 0 | 0 | 0 | 0 | 0 | 0 | 0 | 0 | 0 | 0 | 0 | 0 | 0 | 0 | 0 | 0 | 0 | 0 | 0 | 0 | 0 | 0 | 0 | 21.32 | 1.45 | 0 | 0 | 0 | 77.23 | 0 | 0 | 0 | 0 | 0 | 4.94
59 | 0 | 0 | 0 | 0 | 0 | 0 | 0 | 0 | 0 | 0 | 0 | 0 | 0 | 0 | 0 | 0 | 0 | 0 | 0 | 0 | 0 | 0 | 0 | 0 | 0 | 0 | 21.32 | 72.87 | 0 | 0 | 0 | 5.81 | 0 | 0 | 0 | 0 | 0 | 2.95
60 | 0 | 0 | 0 | 0 | 0 | 0 | 0 | 0 | 0 | 0 | 0 | 0 | 0 | 0 | 0 | 0 | 0 | 0 | 0 | 0 | 0 | 0 | 0 | 0 | 0 | 0 | 21.52 | 78.48 | 0 | 0 | 0 | 0 | 0 | 0 | 0 | 0 | 0 | 2.99
61 | 0 | 0 | 0 | 0 | 0 | 0 | 0 | 0 | 0 | 0 | 0 | 0 | 0 | 0 | 0 | 0 | 0 | 0 | 0 | 0 | 0 | 0 | 0 | 0 | 0 | 0 | 21.81 | 1.14 | 0 | 0 | 0 | 77.05 | 0 | 0 | 0 | 0 | 0 | 4.86
62 | 0 | 0 | 0 | 0 | 0 | 0 | 0 | 0 | 0 | 0 | 0 | 0 | 0 | 0 | 0 | 0 | 0 | 0 | 0 | 0 | 0 | 0 | 0 | 0 | 0 | 0 | 22.84 | 77.16 | 0 | 0 | 0 | 0 | 0 | 0 | 0 | 0 | 0 | 2.75
63 | 0 | 0 | 0 | 0 | 0 | 0 | 0 | 0 | 0 | 0 | 0 | 0 | 0 | 0 | 0 | 0 | 0 | 0 | 0 | 0 | 0 | 0 | 0 | 0 | 0 | 0 | 23.01 | 0 | 0 | 0 | 0 | 76.99 | 0 | 0 | 0 | 0 | 0 | 4.76
64 | 0 | 0 | 0 | 0 | 0 | 0 | 0 | 0 | 0 | 0 | 0 | 0 | 0 | 0 | 0 | 0 | 0 | 0 | 0 | 0 | 0 | 0 | 0 | 0 | 0 | 0 | 23.21 | 0.58 | 0 | 0 | 0 | 76.21 | 0 | 0 | 0 | 0 | 0 | 4.82
65 | 0 | 0 | 0 | 0 | 0 | 0 | 0 | 0 | 0 | 0 | 0 | 0 | 0 | 0 | 0 | 0 | 0 | 0 | 0 | 0 | 0 | 0 | 0 | 0 | 0 | 0 | 23.28 | 76.72 | 0 | 0 | 0 | 0 | 0 | 0 | 0 | 0 | 0 | 2.98
66 | 0 | 0 | 0 | 0 | 0 | 0 | 0 | 0 | 0 | 0 | 0 | 0 | 0 | 0 | 0 | 0 | 0 | 0 | 0 | 0 | 0 | 0 | 0 | 0 | 0 | 0 | 23.36 | 0.23 | 0 | 0 | 0 | 76.4 | 0 | 0 | 0 | 0 | 0 | 4.74
67 | 0 | 0 | 0 | 0 | 0 | 0 | 0 | 0 | 0 | 0 | 0 | 0 | 0 | 0 | 0 | 0 | 0 | 0 | 0 | 0 | 0 | 0 | 0 | 0 | 0 | 0 | 23.41 | 0 | 0 | 0 | 0 | 76.59 | 0 | 0 | 0 | 0 | 0 | 4.927
68 | 0 | 0 | 0 | 0 | 0 | 0 | 0 | 0 | 0 | 0 | 0 | 0 | 0 | 0 | 0 | 0 | 0 | 0 | 0 | 0 | 0 | 0 | 0 | 0 | 0 | 0 | 23.43 | 0 | 0 | 0 | 0 | 76.57 | 0 | 0 | 0 | 0 | 0 | 4.78
69 | 0 | 0 | 0 | 0 | 0 | 0 | 0 | 0 | 0 | 0 | 0 | 0 | 0 | 0 | 0 | 0 | 0 | 0 | 0 | 0 | 0 | 0 | 0 | 0 | 0 | 0 | 23.49 | 0 | 0 | 0 | 0 | 76.51 | 0 | 0 | 0 | 0 | 0 | 4.78
70 | 0 | 0 | 0 | 0 | 0 | 0 | 0 | 0 | 0 | 0 | 0 | 0 | 0 | 0 | 0 | 0 | 0 | 0 | 0 | 0 | 0 | 0 | 0 | 0 | 0 | 0 | 23.75 | 0 | 0 | 0 | 76.25 | 0 | 0 | 0 | 0 | 0 | 0 | 3.498
71 | 0 | 0 | 0 | 0 | 0 | 0 | 0 | 0 | 0 | 0 | 0 | 0 | 0 | 0 | 0 | 0 | 0 | 0 | 0 | 0 | 0 | 0 | 0 | 0 | 0 | 0 | 24.14 | 0 | 0 | 0 | 75.86 | 0 | 0 | 0 | 0 | 0 | 0 | 3.47
72 | 0 | 0 | 0 | 0 | 0 | 0 | 0 | 0 | 0 | 0 | 0 | 0 | 0 | 0 | 0 | 0 | 0 | 0 | 0 | 0 | 0 | 0 | 0 | 0 | 0 | 0 | 24.71 | 0 | 0 | 0 | 0 | 75.29 | 0 | 0 | 0 | 0 | 0 | 5.04
73 | 0 | 0 | 0 | 0 | 0 | 0 | 0 | 0 | 0 | 0 | 0 | 0 | 0 | 0 | 0 | 0 | 0 | 0 | 0 | 0 | 0 | 0 | 0 | 0 | 0 | 0 | 25.12 | 0 | 0 | 0 | 0 | 74.88 | 0 | 0 | 0 | 0 | 0 | 5.3
74 | 0 | 0 | 0 | 0 | 0 | 0 | 0 | 0 | 0 | 0 | 0 | 0 | 0 | 0 | 0 | 0 | 0 | 0 | 0 | 0 | 0 | 0 | 0 | 0 | 0 | 0 | 25.39 | 0 | 0 | 0 | 0 | 0 | 0 | 0 | 0 | 0 | 74.61 | 5.67
75 | 0 | 0 | 0 | 0 | 0 | 0 | 0 | 0 | 0 | 0 | 0 | 0 | 0 | 0 | 0 | 0 | 0 | 0 | 0 | 0 | 0 | 0 | 0 | 0 | 0 | 0 | 25.39 | 72.31 | 0 | 0 | 0 | 2.3 | 0 | 0 | 0 | 0 | 0 | 2.91
76 | 0 | 0 | 0 | 0 | 0 | 0 | 0 | 0 | 0 | 0 | 0 | 0 | 0 | 0 | 0 | 0 | 0 | 0 | 0 | 0 | 0 | 0 | 0 | 0 | 0 | 0 | 26.26 | 73.74 | 0 | 0 | 0 | 0 | 0 | 0 | 0 | 0 | 0 | 2.903
77 | 0 | 0 | 0 | 0 | 0 | 0 | 0 | 0 | 0 | 0 | 0 | 0 | 0 | 0 | 0 | 0 | 0 | 0 | 0 | 0 | 0 | 0 | 0 | 0 | 0 | 0 | 26.73 | 0 | 0 | 0 | 73.27 | 0 | 0 | 0 | 0 | 0 | 0 | 3.425
78 | 0 | 0 | 0 | 0 | 0 | 0 | 0 | 0 | 0 | 0 | 0 | 0 | 0 | 0 | 0 | 0 | 0 | 0 | 0 | 0 | 0 | 0 | 0 | 0 | 0 | 0 | 26.73 | 72.12 | 0 | 0 | 0 | 1.15 | 0 | 0 | 0 | 0 | 0 | 2.87
79 | 0 | 0 | 0 | 0 | 0 | 0 | 0 | 0 | 0 | 0 | 0 | 0 | 0 | 0 | 0 | 0 | 0 | 0 | 0 | 0 | 0 | 0 | 0 | 0 | 0 | 0 | 27.16 | 72.84 | 0 | 0 | 0 | 0 | 0 | 0 | 0 | 0 | 0 | 2.92
80 | 0 | 0 | 0 | 0 | 0 | 0 | 0 | 0 | 0 | 0 | 0 | 0 | 0 | 0 | 0 | 0 | 0 | 0 | 0 | 0 | 0 | 0 | 0 | 0 | 0 | 0 | 27.76 | 72.23 | 0 | 0 | 0 | 0 | 0 | 0 | 0 | 0 | 0 | 2.94
81 | 0 | 0 | 0 | 0 | 0 | 0 | 0 | 0 | 0 | 0 | 0 | 0 | 0 | 0 | 0 | 0 | 0 | 0 | 0 | 0 | 0 | 0 | 0 | 0 | 0 | 0 | 28.91 | 0 | 0 | 0 | 71.09 | 0 | 0 | 0 | 0 | 0 | 0 | 3.29
82 | 0 | 0 | 0 | 0 | 0 | 0 | 0 | 0 | 0 | 0 | 0 | 0 | 0 | 0 | 0 | 0 | 0 | 0 | 0 | 0 | 0 | 0 | 0 | 0 | 0 | 0 | 28.98 | 0 | 0 | 0 | 0 | 71.01 | 0 | 0 | 0 | 0 | 0 | 4.86
83 | 0 | 0 | 0 | 0 | 0 | 0 | 0 | 0 | 0 | 0 | 0 | 0 | 0 | 0 | 0 | 0 | 0 | 0 | 0 | 0 | 0 | 0 | 0 | 0 | 0 | 0 | 29.68 | 70.32 | 0 | 0 | 0 | 0 | 0 | 0 | 0 | 0 | 0 | 2.764
84 | 0 | 0 | 0 | 0 | 0 | 0 | 0 | 0 | 0 | 0 | 0 | 0 | 0 | 0 | 0 | 0 | 0 | 0 | 0 | 0 | 0 | 0 | 0 | 0 | 0 | 0 | 29.91 | 0 | 0 | 0 | 70.09 | 0 | 0 | 0 | 0 | 0 | 0 | 3.373
85 | 0 | 0 | 0 | 0 | 0 | 0 | 0 | 0 | 0 | 0 | 0 | 0 | 0 | 0 | 0 | 0 | 0 | 0 | 0 | 0 | 0 | 0 | 0 | 0 | 0 | 0 | 30.01 | 69.99 | 0 | 0 | 0 | 0 | 0 | 0 | 0 | 0 | 0 | 2.892
86 | 0 | 0 | 0 | 0 | 0 | 0 | 0 | 0 | 0 | 0 | 0 | 0 | 0 | 0 | 0 | 0 | 0 | 0 | 0 | 0 | 0 | 0 | 0 | 0 | 0 | 0 | 30.02 | 0 | 0 | 0 | 0 | 69.98 | 0 | 0 | 0 | 0 | 0 | 5.13
87 | 0 | 0 | 0 | 0 | 0 | 0 | 0 | 0 | 0 | 0 | 0 | 0 | 0 | 0 | 0 | 0 | 0 | 0 | 0 | 0 | 0 | 0 | 0 | 0 | 0 | 0 | 30.2 | 0 | 0 | 0 | 69.79 | 0 | 0 | 0 | 0 | 0 | 0 | 3.354667
88 | 0 | 0 | 0 | 0 | 0 | 0 | 0 | 0 | 0 | 0 | 0 | 0 | 0 | 0 | 0 | 0 | 0 | 0 | 0 | 0 | 0 | 0 | 0 | 0 | 0 | 0 | 30.2 | 0 | 0 | 0 | 69.8 | 0 | 0 | 0 | 0 | 0 | 0 | 3.356
89 | 0 | 0 | 0 | 0 | 0 | 0 | 0 | 0 | 0 | 0 | 0 | 0 | 0 | 0 | 0 | 0 | 0 | 0 | 0 | 0 | 0 | 0 | 0 | 0 | 0 | 0 | 30.41 | 69.58 | 0 | 0 | 0 | 0 | 0 | 0 | 0 | 0 | 0 | 2.768
90 | 0 | 0 | 0 | 0 | 0 | 0 | 0 | 0 | 0 | 0 | 0 | 0 | 0 | 0 | 0 | 0 | 0 | 0 | 0 | 0 | 0 | 0 | 0 | 0 | 0 | 0 | 31.24 | 68.76 | 0 | 0 | 0 | 0 | 0 | 0 | 0 | 0 | 0 | 2.792
91 | 0 | 0 | 0 | 0 | 0 | 0 | 0 | 0 | 0 | 0 | 0 | 0 | 0 | 0 | 0 | 0 | 0 | 0 | 0 | 0 | 0 | 0 | 0 | 0 | 0 | 0 | 31.43 | 68.57 | 0 | 0 | 0 | 0 | 0 | 0 | 0 | 0 | 0 | 2.93
92 | 0 | 0 | 0 | 0 | 0 | 0 | 0 | 0 | 0 | 0 | 0 | 0 | 0 | 0 | 0 | 0 | 0 | 0 | 0 | 0 | 0 | 0 | 0 | 0 | 0 | 0 | 31.5 | 0 | 0 | 0 | 0 | 68.49 | 0 | 0 | 0 | 0 | 0 | 4.632
93 | 0 | 0 | 0 | 0 | 0 | 0 | 0 | 0 | 0 | 0 | 0 | 0 | 0 | 0 | 0 | 0 | 0 | 0 | 0 | 0 | 0 | 0 | 0 | 0 | 0 | 0 | 31.83 | 68.16 | 0 | 0 | 0 | 0 | 0 | 0 | 0 | 0 | 0 | 2.882
94 | 0 | 0 | 0 | 0 | 0 | 0 | 0 | 0 | 0 | 0 | 0 | 0 | 0 | 0 | 0 | 0 | 0 | 0 | 0 | 0 | 0 | 0 | 0 | 0 | 0 | 0 | 32.48 | 0 | 0 | 0 | 0 | 67.52 | 0 | 0 | 0 | 0 | 0 | 4.87
95 | 0 | 0 | 0 | 0 | 0 | 0 | 0 | 0 | 0 | 0 | 0 | 0 | 0 | 0 | 0 | 0 | 0 | 0 | 0 | 0 | 0 | 0 | 0 | 0 | 0 | 0 | 33.29 | 66.71 | 0 | 0 | 0 | 0 | 0 | 0 | 0 | 0 | 0 | 2.92
96 | 0 | 0 | 0 | 0 | 0 | 0 | 0 | 0 | 0 | 0 | 0 | 0 | 0 | 0 | 0 | 0 | 0 | 0 | 0 | 0 | 0 | 0 | 0 | 0 | 0 | 0 | 33.71 | 66.29 | 0 | 0 | 0 | 0 | 0 | 0 | 0 | 0 | 0 | 2.862
97 | 0 | 0 | 0 | 0 | 0 | 0 | 0 | 0 | 0 | 0 | 0 | 0 | 0 | 0 | 0 | 0 | 0 | 0 | 0 | 0 | 0 | 0 | 0 | 0 | 0 | 0 | 33.88 | 0 | 0 | 0 | 66.11 | 0 | 0 | 0 | 0 | 0 | 0 | 3.284667
98 | 0 | 0 | 0 | 0 | 0 | 0 | 0 | 0 | 0 | 0 | 0 | 0 | 0 | 0 | 0 | 0 | 0 | 0 | 0 | 0 | 0 | 0 | 0 | 0 | 0 | 0 | 33.89 | 0 | 0 | 0 | 66.11 | 0 | 0 | 0 | 0 | 0 | 0 | 3.282
99 | 0 | 0 | 0 | 0 | 0 | 0 | 0 | 0 | 0 | 0 | 0 | 0 | 0 | 0 | 0 | 0 | 0 | 0 | 0 | 0 | 0 | 0 | 0 | 0 | 0 | 0 | 34.08 | 0 | 0 | 0 | 65.91 | 0 | 0 | 0 | 0 | 0 | 0 | 3.283