{"text_format":"2","workbook":"xls","n_sheets":3,"sheets":["Sheet1","Sheet2","Sheet3"],"not_rendered":{"charts":2,"images":0,"macros":0,"external_links":1,"defined_names":17,"comments":0,"pivot_tables":0},"unopened":[],"bounds":{"document_bytes":16777216,"sheet_cells":100000,"run_cost":"one","rows_first":2000,"rows_last":500,"rows_between":2000,"halvings":0,"cell_chars":16384,"cell_head_chars":4096},"cells_cut":0,"cells_raw":0,"read":"whole","date_system":"1900","formulas":"cached_only"}

{"sheet":"Sheet1","index":0,"n_rows":23,"n_cols":18,"rows_kept":23,"cut":false,"hidden":false,"merged":[],"flags":["formulas_cached_only"]}
["t","L","fit","diff",null,null,null,"a","b","n",{"$nulls":6},"fit","diff"]
[null,null,null,0,null,null,null,8.95095939971479,6.224529814707407,0.6908416841766913]
[3,24.1,25.344395557942654,1.5485203046274063,null,null,null,10.6,null,0.662,{"$nulls":4},0.47712125471966244,1.3820170425748683,1.3411601358891867,0.0016692868239224978]
[6,38.23,37.08829510223375,1.3034900735834343,{"$nulls":10},0.7781512503836436,1.582404298019028,1.5404419930187423,0.0017608350409370063]
[9,44.8,47.06587985490413,5.134211516860384,{"$nulls":10},0.9542425094393249,1.651278013998144,1.6570144065136034,3.290619909141899e-05]
[12,54.32,56.04559134912447,2.9776655041732125,{"$nulls":10},1.0791812460476249,1.7349597612724452,1.739723850148298,2.2696542817023136e-05]
[15,65.46,64.34946122129323,1.2332963790115208,{"$nulls":10},1.1760912590556813,1.8159760009719854,1.8038782787596312,0.0001463548827272874]
[18,73.54,72.15165810075807,1.9274932291907074,{"$nulls":10},1.255272505103306,1.8665236255328437,1.8562962636431588,0.0001045989312225785]
[21,82.91,79.55995117920739,11.222827101693944,{"$nulls":10},1.3222192947339193,1.9186069151449818,1.9006150383786249,0.00032370762957577466]
[24,89.81,86.64693289134476,10.004993533856627,{"$nulls":10},1.380211241711606,1.9533246963891853,1.9390057072778535,0.00020503344917043812]
[27,97.42,93.4644663030707,15.646246827543239,{"$nulls":10},1.4313637641589874,1.988648125235751,1.97286867713802,0.0002489909822689906]
[30,101.63,100.05124723928704,2.49246027945879,{"$nulls":10},1.4771212547196624,2.0070219255786808,2.003160135889187,1.4913419605881475e-05]
[33,105.98,106.43712633658443,0.2089644875990953,{"$nulls":10},1.5185139398778875,2.025223915178311,2.0305620934639315,2.8496147409070796e-05]
[36,110.51,112.6457485003679,4.5614216568237165,{"$nulls":10},1.5563025007672873,2.0434015789108813,2.055578120772714,0.0001482681717129696]
[39,116.12,118.69625065508768,6.637067437839682,{"$nulls":10},1.591064607026499,2.064907027159636,2.0785906351163126,0.00018724112671201896]
[42,120.46,124.60440039808651,17.176054659659684,{"$nulls":10},1.6232492903979006,2.0808428588345618,2.0998968955081807,0.00036305631355961534]
[45,125.36,130.3833864467786,25.234411393678805,{"$nulls":10},1.6532125137753437,2.0981589834605336,2.1197325493840475,0.00046541874665619986]
[48,132.65,136.04438345538327,11.52183904217962,{"$nulls":10},1.6812412373755872,2.122707254318348,2.138287564407409,0.00024274606247129667]
[51,138.18,141.59696566318456,11.67565434338227,{"$nulls":10},1.7075701760979363,2.140445188347875,2.155717321841604,0.00023323806145029004]
[54,146.74,147.04941632983343,0.09573846516758694,{"$nulls":10},1.7323937598229686,2.1665485147387553,2.1721505342675753,3.138262280128067e-05]
[57,157.25,152.40896353185175,23.435634085941246,{"$nulls":10},1.7558748556724915,2.1965906541173066,2.1876950197199596,7.913231133126266e-05]
[60,163.86,157.68196278940576,38.16814377548724,{"$nulls":10},1.7781512503836436,2.214472950523377,2.202441993018742,0.00014474393847833077]
[null,null,null,3.0253385020976085,{"$nulls":13},0.017529631245844755]

{"sheet":"Sheet2","index":1,"n_rows":0,"n_cols":0,"rows_kept":0,"cut":false,"hidden":false,"merged":[],"flags":["formulas_cached_only"]}

{"sheet":"Sheet3","index":2,"n_rows":0,"n_cols":0,"rows_kept":0,"cut":false,"hidden":false,"merged":[],"flags":["formulas_cached_only"]}