## Calcul of density
HEP-ESIONPs | Mw (KDa) | Core Size (nm) | Volume (nm3) | Surface (nm2) | Volume (cm3) | Magnetite weight (sphere) mg | Fe weight (sphere) mg | O weight (sphere) mg | [HEP] mg/mL | [Fe] mg/mL | Ratio | Nbr NP /ml | Nbr Hep /ml | Nr heparin/NP | Nr heparin/nm2
HEP0-ESIONP | 12.7259 | 6.550128 | 147.1459 | 134.7875 | 1.471459e-19 | 6.592134e-16 | 4.770003e-16 | 1.822188e-16 | 12.55 | 0.91414 | 13.72875 | 1916434720962018.2 | 5.9368e+17 | 309.7831 | 2.298308
HEP4-ESIONP | 7.028547 | 4.271408 | 40.80486 | 57.31814 | 4.080486e-20 | 1.828058e-16 | 1.322765e-16 | 5.053089e-17 | 10.25 | 1.003219 | 10.21711 | 7584261200100985 | 8.7792e+17 | 115.7555 | 2.019526
HEP8-ESIONP | 5.532502 | 3.940921 | 32.04732 | 48.79162 | 3.204732e-20 | 1.43572e-16 | 1.038873e-16 | 3.968595e-17 | 9.55 | 1.141603 | 8.365428 | 10988865687383096 | 1.0392e+18 | 94.5639 | 1.938118
HEP12-ESIONP | 4.462518 | 3.375651 | 20.14055 | 35.79852 | 2.014055e-20 | 9.022968e-17 | 6.528931e-17 | 2.494115e-17 | 7.16 | 1.130039 | 6.336062 | 17308184770504440 | 9.6589e+17 | 55.80563 | 1.558881
HEP24-ESIONP | 3.751078 | 2.228696 | 5.796306 | 15.60456 | 5.796306e-21 | 2.596745e-17 | 1.878979e-17 | 7.177883e-18 | 6.21 | 1.168817 | 5.313064 | 62204901943455392 | 9.9663e+17 | 16.02165 | 1.026729
|  |  |  | Magnetite | 1 cm3 pèse 5170 mg
|  |  |  | Maghemite | 1 cm3 pèse 4480 mg

## Theoric heights
Time | DP | Core Size (nm) | Hydrodynamic Size (nm) | Height (nm) | Lit, height (nm) | Lit, HD (nm) | Max Height (nm) | Max HD (nm) | Theoric SDPB | Theoric SDPB H | Rc | Height c | Density
0 | 42.41966 | 6.550128 | 43.434 | 18.44194 | 13.31171 | 33.17355 | 21.20983 | 48.96979 | 5.575579 | 1.265807 | 12.56871 | 9.293647 | 2.298308
4 | 23.42849 | 4.271408 | 22.412 | 9.070296 | 9.070449 | 22.41231 | 11.71425 | 27.6999 | 4.374595 | 0.9576215 | 7.683031 | 5.547327 | 2.019526
8 | 18.44167 | 3.940921 | 20.74 | 8.39954 | 7.770701 | 19.48232 | 9.220837 | 22.3826 | 3.974947 | 0.9242555 | 6.944237 | 4.973777 | 1.938118
12 | 14.87506 | 3.375651 | 17.666 | 7.145174 | 6.763053 | 16.90176 | 7.437529 | 18.25071 | 3.465874 | 0.8540128 | 5.334588 | 3.646762 | 1.558881
24 | 12.50359 | 2.228696 | 16.14 | 6.955652 | 6.045106 | 14.31891 | 6.251797 | 14.73229 | 2.697632 | 0.8423378 | 2.858351 | 1.744003 | 1.026729
DP = 0,5 nm
Nu *
Size of free HO according to their DP, provided by S. Khan and coworkers | [10 empty] | 0.1975164
DP | Size
6 | 3
12 | 6
18 | 7.4
24 | 9.4
30 | 10.3
36 | 12.3
Plot to find the DPn relationship
1.079181 | 0.7781513
1.255273 | 0.8692317
1.380211 | 0.9731279
1.477121 | 1.012837
1.556303 | 1.089905
Scale with the expected n= 1/5 according to MWC-WZ model
Extrapolation of the equation obtained in the [10-45] DP range
10 | 5.232389
12 | 5.886632
14 | 6.503212
16 | 7.089283
18 | 7.649924
20 | 8.1889
22 | 8.709105
24 | 9.212818
26 | 9.701877
28 | 10.17779
30 | 10.64182
32 | 11.09502
34 | 11.5383
36 | 11.97244
38 | 12.39813
40 | 12.81596
42 | 13.22646
44 | 13.6301
42.41966 | 13.31171
23.42849 | 9.070449
18.44167 | 7.770701
14.87506 | 6.763053
12.50359 | 6.045106