{"text_format":"2","workbook":"xls","n_sheets":1,"sheets":["sheet1"],"not_rendered":{"charts":1,"images":0,"macros":0,"external_links":1,"defined_names":0,"comments":0,"pivot_tables":0},"unopened":[],"bounds":{"document_bytes":16777216,"sheet_cells":100000,"run_cost":"one","rows_first":2000,"rows_last":500,"rows_between":2000,"halvings":0,"cell_chars":16384,"cell_head_chars":4096},"cells_cut":0,"cells_raw":0,"read":"whole","date_system":"1900","formulas":"cached_only"}

{"sheet":"sheet1","index":0,"n_rows":99,"n_cols":14,"rows_kept":99,"cut":false,"hidden":false,"merged":[],"flags":["formulas_cached_only"]}
["℃","T(K)","QUE","nicotinamide","cocrystal(1:1)","cocrystal(1:2)","Physical mixture",null,"T(K)","QUE","nicotinamide","cocrystal(1:1)","cocrystal(1:2)","Physical mixture"]
[25,298.1,-0.014,0.1109,0.062,0.1037,0.1688,null,298.1,19.986,40.1109,60.062,80.1037,100.1688]
[28.3333,301.43330000000003,-0.9326,0.6666,-0.3079,-0.1143,0.652,null,301.43330000000003,19.0674,40.6666,59.6921,79.8857,100.652]
[31.6667,304.7667,-1.0392,0.4114,-0.48,-0.2927,0.2778,null,304.7667,18.9608,40.4114,59.52,79.7073,100.2778]
[35,308.1,-1.0445,0.4377,-0.4811,-0.2292,0.2736,null,308.1,18.9555,40.4377,59.5189,79.7708,100.2736]
[38.3333,311.43330000000003,-1.0512,0.4641,-0.4845,-0.1765,0.268,null,311.43330000000003,18.9488,40.4641,59.5155,79.8235,100.268]
[41.6667,314.7667,-1.0593,0.4869,-0.4937,-0.1324,0.2456,null,314.7667,18.9407,40.4869,59.5063,79.8676,100.2456]
[45,318.1,-1.0708,0.5066,-0.503,-0.0933,0.245,null,318.1,18.9292,40.5066,59.497,79.9067,100.245]
[48.3333,321.43330000000003,-1.0622,0.5231,-0.5081,-0.0603,0.2606,null,321.43330000000003,18.9378,40.5231,59.4919,79.9397,100.2606]
[51.6667,324.7667,-1.0917,0.5404,-0.5106,-0.031,0.2592,null,324.7667,18.9083,40.5404,59.4894,79.969,100.2592]
[55,328.1,-1.1068,0.5554,-0.5124,-0.0066,0.2574,null,328.1,18.8932,40.5554,59.4876,79.9934,100.2574]
[58.3333,331.43330000000003,-1.1189,0.5697,-0.5213,0.001,0.249,null,331.43330000000003,18.8811,40.5697,59.4787,80.001,100.249]
[61.6667,334.7667,-1.1341,0.5823,-0.5432,-0.0191,0.2524,null,334.7667,18.8659,40.582300000000004,59.4568,79.9809,100.2524]
[65,338.1,-1.1476,0.596,-0.5808,-0.0455,0.2543,null,338.1,18.8524,40.596,59.419200000000004,79.9545,100.2543]
[68.3333,341.43330000000003,-1.1611,0.6083,-0.6259,-0.0817,0.2526,null,341.43330000000003,18.8389,40.6083,59.3741,79.9183,100.2526]
[71.6667,344.7667,-1.175,0.6205,-0.6791,-0.1116,0.2528,null,344.7667,18.825,40.6205,59.3209,79.8884,100.2528]
[75,348.1,-1.1901,0.6306,-0.7228,-0.0977,0.2518,null,348.1,18.8099,40.6306,59.2772,79.9023,100.2518]
[78.3333,351.43330000000003,-1.205,0.6411,-0.788,0.0316,0.249,null,351.43330000000003,18.795,40.6411,59.212,80.0316,100.249]
[81.6667,354.7667,-1.2203,0.651,-0.5729,0.1384,0.2476,null,354.7667,18.7797,40.651,59.4271,80.1384,100.2476]
[85,358.1,-1.2331,0.6597,-0.5405,0.1474,0.2415,null,358.1,18.7669,40.6597,59.4595,80.1474,100.2415]
[88.3333,361.43330000000003,-1.2436,0.6678,-0.5568,0.1307,0.2408,null,361.43330000000003,18.7564,40.6678,59.4432,80.1307,100.2408]
[91.6667,364.7667,-1.2513,0.6752,-0.572,0.0892,0.2397,null,364.7667,18.7487,40.6752,59.428,80.0892,100.2397]
[95,368.1,-1.2566,0.6823,-0.5852,0.0417,0.2366,null,368.1,18.7434,40.6823,59.4148,80.0417,100.2366]
[98.3333,371.43330000000003,-1.2616,0.6884,-0.6049,0.0538,0.2271,null,371.43330000000003,18.7384,40.6884,59.3951,80.0538,100.2271]
[101.6667,374.7667,-1.2713,0.6944,-0.6285,0.2113,0.2032,null,374.7667,18.7287,40.6944,59.3715,80.2113,100.2032]
[105,378.1,-1.2895,0.7003,-0.6652,0.2242,0.1513,null,378.1,18.7105,40.7003,59.3348,80.2242,100.1513]
[108.3333,381.43330000000003,-1.3368,0.7069,-0.7336,0.2071,0.0083,null,381.43330000000003,18.6632,40.7069,59.2664,80.2071,100.0083]
[111.6667,384.7667,-1.463,0.7124,-0.7953,0.1595,-0.5673,null,384.7667,18.537,40.7124,59.2047,80.1595,99.4327]
[115,388.1,-1.7325,0.7175,-0.7518,0.0528,-3.5929,null,388.1,18.2675,40.7175,59.2482,80.0528,99.4327]
[118.3333,391.43330000000003,-2.0042,0.7008,-0.6536,-0.5315,-12.3163,null,391.43330000000003,17.9958,40.7008,59.3464,79.4685,99.4327]
[121.6667,394.7667,-2.1621,0.6004,-0.6533,0.1623,-0.3648,null,394.7667,17.8379,40.6004,59.3467,80.1623,99.4327]
[125,398.1,-2.2796,0.0687,-0.6588,0.1948,-0.6391,null,398.1,17.7204,40.0687,59.3412,80.1948,96.4071]
[128.3333,401.43330000000003,-2.4199,-5.4178,-0.6642,0.1848,-0.9247,null,401.43330000000003,17.5801,34.5822,59.3358,80.1848,87.6837]
[131.6667,404.7667,-2.593,-37.6878,-0.6676,0.1771,-1.045,null,404.7667,17.407,2.312199999999997,59.3324,80.1771,98.955]
[135,408.1,-2.8059,-0.6071,-0.6715,0.1732,-1.0877,null,408.1,17.1941,39.3929,59.3285,80.1732,98.9123]
[138.3333,411.43330000000003,-3.0594,0.3957,-0.6764,0.1781,-1.151,null,411.43330000000003,19.2263,40.3957,59.3236,80.1781,98.849]
[141.6667,414.7667,-3.3749,0.4217,-0.6808,0.1753,-1.076,null,414.7667,19.2263,40.4217,59.3192,80.1753,98.924]
[145,418.1,-3.6712,0.4312,-0.6861,0.1731,-0.8309,null,418.1,19.2263,40.4312,59.3139,80.1731,99.1691]
[148.3333,421.43330000000003,-3.9961,0.4392,-0.692,0.1598,-0.4831,null,421.43330000000003,19.2263,40.4392,59.308,80.1598,99.5169]
[151.6667,424.7667,-4.5472,0.4479,-0.6985,0.1528,-0.4106,null,424.7667,19.2263,40.4479,59.3015,80.1528,99.5894]
[155,428.1,-8.1715,0.4567,-0.7073,0.1392,-0.3727,null,428.1,19.2263,40.4567,59.292699999999996,80.1392,99.6273]
[158.3333,431.43330000000003,-14.3544,0.4675,-0.7173,0.1175,-0.3923,null,431.43330000000003,19.2263,40.4675,59.2827,80.1175,99.6077]
[161.6667,434.7667,-3.2334,0.4653,-0.7331,0.0641,-0.5024,null,434.7667,19.2263,40.4653,59.2669,80.0641,99.4976]
[165,438.1,-2.433,0.487,-0.7539,-0.0612,-0.4606,null,438.1,19.2263,40.487,59.2461,79.9388,99.5394]
[168.3333,441.43330000000003,-2.7825,0.5018,-0.7824,-0.1656,-0.1991,null,441.43330000000003,19.2263,40.5018,59.2176,79.8344,99.8009]
[171.6667,444.7667,-34.264,0.5188,-0.8305,-0.0738,-0.1646,null,444.7667,19.2263,40.5188,59.1695,79.9262,99.8354]
[175,448.1,-2.6777,0.5354,-0.915,-0.2242,-0.2113,null,448.1,19.2263,40.5354,59.085,79.7758,99.7887]
[178.3333,451.43330000000003,-0.9536,0.5473,-1.0851,-0.4491,-0.2968,null,451.43330000000003,19.0464,40.5473,58.9149,79.5509,99.7032]
[181.6667,454.7667,-0.8814,0.5553,-1.5152,-0.8047,-0.3977,null,454.7667,19.1186,40.5553,58.4848,79.1953,99.6023]
[185,458.1,-0.8664,0.5641,-2.7046,-1.4307,-0.5223,null,458.1,19.1336,40.5641,59.1695,79.1953,99.4777]
[188.3333,461.43330000000003,-0.8573,0.5713,-3.6974,-2.6276,-0.6612,null,461.43330000000003,19.1427,40.5713,59.1695,79.1953,99.3388]
[191.6667,464.7667,-0.846,0.5768,-0.6679,-4.975,-0.8088,null,464.7667,19.154,40.5768,59.3321,79.1953,99.1912]
[195,468.1,-0.8371,0.5825,-0.5279,-10.4974,-0.9912,null,468.1,19.1629,40.5825,59.4721,69.5026,99.0088]
[198.3333,471.43330000000003,-0.8277,0.5876,-0.802,2.6927,-1.2225,null,471.43330000000003,19.1723,40.5876,59.198,82.6927,98.7775]
[201.6667,474.7667,-0.8217,0.5929,-0.9638,2.1059,-1.6468,null,474.7667,19.1783,40.5929,59.0362,82.1059,98.3532]
[205,478.1,-0.8121,0.6009,-1.0825,0.3972,-1.8614,null,478.1,19.1879,40.6009,58.9175,80.3972,98.1386]
[208.3333,481.43330000000003,-0.8023,0.6096,-1.2028,-0.6261,-2.1669,null,481.43330000000003,19.1977,40.6096,58.7972,80.3972,97.8331]
[211.6667,484.7667,-0.7921,0.6206,-1.3581,-1.7214,-1.9281,null,484.7667,19.2079,40.6206,58.6419,80.3972,98.0719]
[215,488.1,-0.7818,0.6397,-1.6019,-2.4071,-1.2581,null,488.1,19.2182,40.6397,58.3981,80.3972,98.7419]
[218.3333,491.43330000000003,-0.7737,0.668,-2.0113,-3.0473,-0.4998,null,491.43330000000003,19.2263,40.668,57.9887,80.3972,99.5002]
[221.6667,494.7667,-0.7666,0.6879,-2.7177,-3.3961,-0.2961,null,494.7667,19.2334,40.6879,57.2823,80.3972,99.7039]
[225,498.1,-0.7621,0.7392,-4.1898,-1.4939,-0.3004,null,498.1,19.2379,40.7392,55.8102,80.3972,99.6996]
[228.3333,501.43330000000003,-0.7574,0.707,-6.6293,0.0996,-0.4015,null,501.43330000000003,19.2426,40.707,53.3707,80.0996,99.5985]
[231.6667,504.7667,-0.7539,0.6814,-13.7641,0.3989,-6.2006,null,504.7667,19.2461,40.6814,46.2359,80.3989,99.6996]
[235,508.1,-0.7463,0.6672,-2.3674,0.4237,-2.3373,null,508.1,19.2537,40.6672,57.6326,80.4237,99.5985]
[238.3333,511.43330000000003,-0.7345,0.6612,-1.0939,0.4591,-1.1836,null,511.43330000000003,19.2655,40.6612,58.9061,80.4591,98.8164]
[241.6667,514.7667,-0.6875,0.6582,-1.0635,0.4967,-0.8164,null,514.7667,19.3125,40.6582,58.9365,80.4967,99.1836]
[245,518.1,-0.6218,0.6429,-1.1044,0.5327,-0.6583,null,518.1,19.3782,40.6429,58.8956,80.5327,99.3417]
[248.3333,521.4333,-0.6102,0.6355,-1.1022,0.5644,-0.5772,null,521.4333,19.3898,40.6355,58.8978,80.5644,99.4228]
[251.6667,524.7667,-0.5921,0.6074,-1.0956,0.5941,-0.5285,null,524.7667,19.4079,40.6074,58.9044,80.5941,99.4715]
[255,528.1,-0.6262,0.5931,-1.0821,0.6125,-0.4917,null,528.1,19.3738,40.5931,58.9179,80.6125,99.5083]
[258.3333,531.4333,-0.6205,0.5418,-0.8622,0.6136,-0.4645,null,531.4333,19.3795,40.5418,59.1378,80.6136,99.5355]
[261.6667,534.7667,-0.6041,0.5147,-0.6853,0.6023,-0.4455,null,534.7667,19.3959,40.5147,59.3147,80.6023,99.5545]
[265,538.1,-0.5881,0.459,-0.5388,0.5886,-0.4313,null,538.1,19.4119,40.459,59.4612,80.5886,99.5687]
[268.3333,541.4333,-0.5915,0.3311,-0.3912,0.5561,-0.425,null,541.4333,19.4085,40.3311,59.6088,80.5561,99.575]
[271.6667,544.7667,-0.6279,0.2288,-0.2112,0.5232,-0.4259,null,544.7667,19.3721,40.2288,59.7888,80.5232,99.5741]
[275,548.1,-0.6729,0.1281,-0.0589,0.4855,-0.4369,null,548.1,19.3271,40.1281,59.9411,80.4855,99.5631]
[278.3333,551.4333,-0.3882,0.0102,0.1397,0.4538,-0.4578,null,551.4333,19.6118,40.0102,60.1397,80.4538,99.5422]
[281.6667,554.7667,-0.2562,-0.1242,0.3397,0.4467,-0.4917,null,554.7667,19.7438,39.8758,60.3397,80.4467,99.5083]
[285,558.1,-0.2328,-0.3321,0.4983,0.4554,-0.5426,null,558.1,19.7672,39.6679,60.4983,80.4554,99.4574]
[288.3333,561.4333,-0.2295,-0.5769,0.5648,0.5321,-0.6093,null,561.4333,19.7705,39.4231,60.5648,80.5321,99.3907]
[291.6667,564.7667,-0.2539,-0.8666,0.6885,0.6313,-0.6951,null,564.7667,19.7461,39.1334,63.6885,80.6313,99.3049]
[295,568.1,-0.3227,-1.1965,-0.148,0.6353,-0.7984,null,568.1,19.0303,38.8035,64.6885,80.6353,99.2016]
[298.3333,571.4333,-0.4516,-1.6585,4.0387,0.3944,-0.9276,null,571.4333,18.502,38.341499999999996,65.0387,80.3944,98.6343]
[301.6667,574.7667,-0.6549,-2.2566,5.092,0.3612,-1.0626,null,574.7667,17.5268,39.1334,65.092,80.3612,98.4592]
[305,578.1,-0.9697,-3.008,5.3832,0.1328,-1.2071,null,578.1,15.6411,39.1334,65.3832,80.1328,98.2658]
[308.3333,581.4333,-1.498,-3.8549,5.48,0.1443,-1.3657,null,581.4333,11.7479,39.1334,65.48,80.1443,93.7994]
[311.6667,584.7667,-2.4732,-4.9893,5.5298,0.1014,-1.5408,null,584.7667,-2.733699999999999,39.1334,65.5298,80.1014,97.6627]
[315,588.1,-4.3589,-6.5306,5.5371,-0.3144,-1.7342,null,588.1,19.0697,39.1334,65.5371,79.6856,97.4787]
[318.3333,591.4333,-8.2521,-8.5132,5.5251,-1.3705,-1.9461,null,591.4333,19.0697,40.1281,65.5251,79.6856,97.1793]
[321.6667,594.7667,-22.7337,-11.1207,5.5417,-1.6723,-2.2423,null,594.7667,19.0697,40.1281,65.5417,79.6856,97.6627]
[325,598.1,-0.9303,-13.693,5.6338,-1.7226,-2.5213,null,598.1,19.0697,40.1281,65.6338,79.6856,97.4787]
[328.3333,601.4333,0.0246,-16.544,5.7217,-5.4472,-2.8207,null,601.4333,20.0246,40.1281,65.7217,79.6856,97.1793]
[331.6667,604.7667,0.1917,-19.6107,5.9091,-5.7004,-3.0114,null,604.7667,20.1917,40.1281,65.9091,79.6856,96.9886]
[335,608.1,0.2896,-21.7044,6.033,-4.1642,-2.849,null,608.1,20.2896,40.1281,66.033,79.6856,97.151]
[338.3333,611.4333,0.3738,-21.8202,6.1126,-2.455,-2.3405,null,611.4333,20.3738,40.1281,66.1126,79.6856,97.6595]
[341.6667,614.7667,0.4917,-3.3369,6.1922,-0.6931,-0.9985,null,614.7667,20.4917,40.1281,66.1922,79.3069,99.0015]
[345,618.1,0.8498,2.7183,6.2607,0.5599,0.0834,null,618.1,20.8498,42.7183,66.2607,80.5599,100.0834]
[348.3333,621.4333,1.6612,2.9229,6.2225,1.2135,0.5034,null,621.4333,21.6612,42.9229,66.2225,81.2135,100.5034]