{"text_format":"2","workbook":"xls","n_sheets":6,"sheets":["Antimicrobial","Alamar blue","ALP","OC","Osteogenic protein secreation ","Monocyte migration"],"not_rendered":{"charts":0,"images":0,"macros":0,"external_links":1,"defined_names":1,"comments":0,"pivot_tables":0},"unopened":[],"bounds":{"document_bytes":16777216,"sheet_cells":100000,"run_cost":"one","rows_first":2000,"rows_last":500,"rows_between":2000,"halvings":0,"cell_chars":16384,"cell_head_chars":4096},"cells_cut":0,"cells_raw":0,"read":"whole","date_system":"1900","formulas":"cached_only"}

{"sheet":"Antimicrobial","index":0,"n_rows":39,"n_cols":5,"rows_kept":39,"cut":false,"hidden":false,"merged":[[31,0,32,0],[31,1,31,4],[1,0,2,0],[1,1,1,4],[11,0,12,0],[11,1,11,4],[21,0,22,0],[21,1,21,4]],"flags":["formulas_cached_only"]}
["S. aureus 811"]
["Compound","CFU/mL (X10^12)"]
[null,"Reading 1","Reading 2","Reading 3","Averange"]
["Control",3,4,2,3]
["BG",2,2,0,1.33]
["HB0S",16,23,16,18.333333333333332]
["HB10S",9,6,11,8.666666666666666]
["HB20S",11,14,9,11.333333333333334]
["HB30S",18,12,14,14.666666666666666]
[]
["S. aureus 1749"]
["Compound","CFU/mL (X10^12)"]
[null,"Reading 1","Reading 2","Reading 3","Averange"]
["Control",1,0,0,0.3333333333333333]
["BG",0,0,0,0]
["HB0S",2,1,0,1]
["HB10S",1,2,0,1]
["HB20S",0,0,0,0]
["HB30S",1,0,0,0.3333333333333333]
[]
["S. epidermidis 35984"]
["Compound","CFU/mL (X10^12)"]
[null,"Reading 1","Reading 2","Reading 3","Averange"]
["Control",20,20,10,16.666666666666668]
["BG",10,0,0,3.3333333333333335]
["HB0S",10,20,10,13.333333333333334]
["HB10S",20,20,10,16.666666666666668]
["HB20S",10,20,10,13.333333333333334]
["HB30S",10,10,20,13.333333333333334]
[]
["S. epidermidis 700593"]
["Compound","CFU/mL (X10^12)"]
[null,"Reading 1","Reading 2","Reading 3","Averange"]
["Control",0.7,0.9,0.8,0.8000000000000002]
["BG",0.2,0.2,0.2,0.20000000000000004]
["HB0S",2.3,2.1,2.3,2.2333333333333334]
["HB10S",0.2,0.2,0.3,0.2333333333333333]
["HB20S",0.5,0.8,1.1,0.8000000000000002]
["HB30S",0.9,1.4,0.6,0.9666666666666667]

{"sheet":"Alamar blue","index":1,"n_rows":41,"n_cols":5,"rows_kept":41,"cut":false,"hidden":false,"merged":[],"flags":["formulas_cached_only"]}
["Percentage (%)","HB0S","HB10S","HB20S","HB30S"]
["Day 1",42.11016570075265,50.12626592574667,46.07452428659358,49.3908813435512]
[null,44.285684016702504,53.761572239054104,46.95270712547644,48.438944416247764]
[null,45.51230604590827,51.40630336000985,48.96170074319471,49.232225189000616]
[null,41.38113562679074,50.94548988367508,48.94967084129221,49.53733317852095]
[null,45.5701655755878,52.00792095411353,50.08048162012767,49.207816549839]
[null,42.36474763134254,53.108753147579904,48.96170074319471,49.46410726103608]
[null,45.37344317467744,50.292670792200866,48.17975711953192,48.28028826169719]
[null,44.66755691258731,50.51027715602561,48.61283358802208,53.61357591851256]
["Day 3",51.485100846697584,55.152799997898015,51.46986293744862,57.95041278053091]
[null,49.36505643640108,54.03397879001073,50.69961637647305,54.93951089910769]
[null,47.60032673174087,55.07651673372389,51.569249590477725,49.96333414947514]
[null,47.58848290821967,55.063802856361555,54.66265916600867,53.27658601062287]
[null,49.578245259782875,55.31808040360865,54.43903919669317,53.755306811853345]
[null,52.08913584627927,56.81831793236657,55.02293578323918,54.523779676986464]
[null,48.63073937808608,54.66967265812851,55.18443909441149,52.293948576518225]
[null,48.7610214368194,55.95377427172642,55.49502238512745,53.35217350555401]
["Day 7",63.805242332162884,71.11808133791558,72.10467068084499,65.77954734322344]
[null,62.41587060987397,69.01211048980275,69.44848508228739,64.90569505853294]
[null,61.714568692909126,70.3976176267191,70.29559292182736,62.816048290794825]
[null,66.47812888361392,69.17837134623271,72.63590780055648,62.284138204461485]
[null,68.05275016887468,70.20364662755081,71.54471804114907,62.461441566572596]
[null,67.19266291221963,69.87112491469088,71.90366204095412,62.056176738890066]
[null,63.91109922528967,70.63315383999488,71.2432050813128,63.09466785982658]
[null,64.36099102107846,78.11489237934309,72.89434748041616,63.10733238569166]
["Day 14",62.18154848476218,76.5610365319368,74.61025874896065,66.4087479883774]
[null,57.8763025886892,73.52312135829968,70.42739727417413,80.13928729848574]
[null,56.44631472767103,73.67641065605203,69.1875262832765,80.01799278161197]
[null,57.854470712948455,72.65912713460473,71.65364330912782,64.44377681502266]
[null,76.487976657666,72.46403166473812,70.46827214200592,81.46139753240959]
[null,59.972162659799785,73.78789378169007,74.11976033497915,65.30496788482627]
[null,55.69311501461566,72.74273947883326,72.4166408419879,67.464010285179]
[null,73.93364719599997,75.94787934092749,70.20939797907124,65.80227540400865]
["Day 21",62.712518984136445,79.65707530244543,78.5772965674813,82.36458145600038]
[null,60.63520188260283,74.61447507731074,72.34124880917193,77.91832432190904]
[null,62.7546267632216,77.28785360936628,75.93123163777685,72.71029586064816]
[null,62.47390823598732,80.50551280064272,75.99312789344243,73.36324271250774]
[null,67.06365615626768,77.1437793172196,74.77067684404682,72.18171983771423]
[null,68.03213507522591,79.36892671815203,76.10144634085722,74.09392133244583]
[null,65.98288982641573,76.79159771419431,75.46700972028484,72.10398806963569]
[null,62.93709380592387,78.84065431361412,75.96217976560963,73.79854061374748]

{"sheet":"ALP","index":2,"n_rows":14,"n_cols":5,"rows_kept":14,"cut":false,"hidden":false,"merged":[],"flags":["formulas_cached_only"]}
[]
[null,"Day 5","Day 10","Day 15","Day 20"]
["HA0S",0.0003056250000000001,0.00021393749999999985,0.0002444999999999999,0.00045843749999999986]
["HA0S",0.00020375000000000002,0.0002546874999999999,0.00019356250000000016,0.00042787500000000003]
["HA0S",0.0002546875000000001,0.00027506249999999997,0.00021903125000000004,0.0004889999999999999]
["HA10S",0.00010187499999999994,0.0002241249999999999,0.000183375,0.0008353749999999997]
["HA10S",7.810416666666659e-05,0.00029543749999999996,0.0005297500000000001,0.0001120625000000001]
["HA10S",0.00020374999999999988,0.000509375,0.0003565625,0.0002750625000000001]
["HA20A",0.0002445000000000001,0.00014262499999999985,0.00045843750000000013,0.0005399374999999999]
["HA20A",0.00017188418914829454,0.0002343125000000001,0.0003565625,0.0004482500000000001]
["HA20A",0.00017188418914829454,6.112499999999976e-05,0.0005399375000000003,0.0005704999999999999]
["HA30S",0.0003636238290630856,0.0002444999999999999,0.00036675,0.0006621874999999999]
["HA30S",0.0005842181645315429,0.00028524999999999997,0.0004686250000000002,0.000876125]
["HA30S",0.00047392099679731425,0.000326,0.0004176875000000001,0.0007691562499999999]

{"sheet":"OC","index":3,"n_rows":18,"n_cols":5,"rows_kept":18,"cut":false,"hidden":false,"merged":[],"flags":["formulas_cached_only"]}
[]
[null,"Day 5","Day 10","Day 15","Day 20"]
["HB0S",2.2108,2.242,2.2108,2.2709]
["HB0S",2.1378,2.2108,2.2108,2.242]
["HB0S",2.242,2.242,2.242,2.2108]
["HB0S",2.2108,2.1776,2.2108,2.2108]
["HA 10 S",2.2108,2.2108,2.2108,2.2108]
["HA 10 S",2.2108,2.242,2.2709,2.242]
["HA 10 S",2.2108,2.1776,2.2108,2.2108]
["HA 10 S",2.2108,2.2108,2.2709,2.242]
["HA 20 S",2.242,2.2108,2.2108,2.242]
["HA 20 S",2.1776,2.2108,2.0365,2.2108]
["HA 20 S",2.242,2.2979,2.242,2.2979]
["HA 20 S",2.1776,2.1776,2.2108,2.242]
["HA 30 S",2.2328,2.3701,2.3922,2.4133]
["HA 30 S",2.2979,2.2328,2.3474,2.3922]
["HA 30 S",2.2709,2.2709,2.3922,2.1776]
["HA 30 S",2.2709,2.2328,2.4336,2.242]

{"sheet":"Osteogenic protein secreation ","index":4,"n_rows":38,"n_cols":5,"rows_kept":38,"cut":false,"hidden":false,"merged":[],"flags":["formulas_cached_only"]}
[]
["BMP2","HB0S","HB10S","HB20S","HB30S"]
["Cell 1",73436.8852,35196,106049,195845]
["Cell 2",89173,35286,76882,196626]
["Cell 3",49667,22949,96025,141860]
["Cell 4",66623,45795,128359,224417]
["Cell 5",62000,41410,115673,163438]
["Cell 6",67160,40006,139053,234782]
["Cell 7",73286,28530,109153,226423]
["Cell 8",64450,47807,105773,179303]
["Cell 9",33207,43490,109542,204732]
["Cell 10",48375,36868,86096,200294]
[]
[]
["Col1","HB0S","HB10S","HB20S","HB30S"]
["Cell 1",56678.5332,138034,77138,109827]
["Cell 2",48305,108243,120027,77148]
["Cell 3",79727,90351,77281,96794]
["Cell 4",51815,58455,101364,96533]
["Cell 5",46083,72686,73236,109774]
["Cell 6",62291,68111,75133,84088]
["Cell 7",40658,66624,89181,93028]
["Cell 8",58164,57192,74055,96728]
["Cell 9",37524,58919,79980,121900]
["Cell 10",33956,81724,77190,82062]
[]
[]
["OSX","HB0S","HB10S","HB20S","HB30S"]
["Cell 1",62624.6072,44856,54660,107782]
["Cell 2",43903,42191,81380,105144]
["Cell 3",33167,57808,66750,94483]
["Cell 4",49110,51014,71267,151838]
["Cell 5",47518,57938,75387,178139]
["Cell 6",54237,38135,74034,123096]
["Cell 7",54649,76724,74952,124272]
["Cell 8",88897,59818,106057,136262]
["Cell 9",49312,44995,55126,141339]
["Cell 10",29879,61361,83148,63930]

{"sheet":"Monocyte migration","index":5,"n_rows":9,"n_cols":6,"rows_kept":9,"cut":false,"hidden":false,"merged":[],"flags":["formulas_cached_only"]}
["Migrated monocytes on insert membarne (basolater chamber site)","MCP-1 ","HB 0 S-CM","HB 10 S-CM","HB 20 S-CM","HB3 0 S-CM"]
["Rep 1",14,14,10,3,10]
["Rep 2",12,6,12,10,7]
["Rep 3",20,6,10,4,7]
[]
["Migrated monocytes in basolater chamber ","MCP-1 ","HB 0 S-CM","HB 10 S-CM","HB 20 S-CM","HB3 0 S-CM"]
["Rep 1",724,176,143,123,124]
["Rep 2",599,182,126,135,103]
["Rep 3",556,208,182,117,119]