## Summary
[Summary]
File Name | 1.DAT
Date of measurement | 2019-07-31
Time of measurement | 6:01
COMMENT1 | 1
COMMENT2 | nasouri
COMMENT3 | 120c 2h
COMMENT4 | Taban Lab
Serial number | 888
Version
Sample weight | 0.031 | [g] |  | Saturated vapor pressure | 84.468 | [kPa]
Standard volume | 9.779 | [cm3] |  | Adsorption cross section area | 0.162 | [nm2]
Dead volume | 16.053 | [cm3] |  | File name of walladsorption
Equilibrium time | 0 | [sec] |  | Wall adsorption correction value 1
Adsorptive | N2 |  |  | Wall adsorption correction value 2
Apparatus temperature | 0 | [C] |  | Number of adsorption data | 23
Adsorption temperature | 77.000 | [K] |  | Number of desorption data | 10
BET plot
Vm |  | 89.025 | [cm3(STP) g-1]
as,BET |  | 387.48 | [m2 g-1]
C |  | 143.56
Total pore volume(p/p0=0.990) |  | 0.3468 | [cm3 g-1]
Mean pore diameter |  | 3.5803 | [nm]
Langmuir plot
Vm |  | 87.062 | [cm3(STP) g-1]
as,Lang |  | 378.94 | [m2 g-1]
B |  | 3.611
t plot
Plot data | Adsorption branch
a1 | 459.58 |  | [m2 g-1]
V1 | 0 |  | [cm3 g-1]
a2 | 22.309 |  | [m2 g-1]
V2 | 0.2303 |  | [cm3 g-1]
2t | 1.047 |  | [nm]
BJH plot
Plot data | Adsorption branch
Vp | 0.2538 |  | [cm3 g-1]
rp,peak(Area) | 1.22 |  | [nm]
ap | 232.53 |  | [m2 g-1]

## AdsDes
[Adsorption / desorption isotherm]
File Name |  | 1.DAT
Date of measurement |  | 2019-07-31
Time of measurement |  | 6:01
COMMENT1 |  | 1
COMMENT2 |  | nasouri
COMMENT3 |  | 120c 2h
COMMENT4 |  | Taban Lab
Serial number |  | 888
Version
Sample weight |  | 0.031 | [g] |  | Saturated vapor pressure |  | 84.468 | [kPa]
Standard volume |  | 9.779 | [cm3] |  | Adsorption cross section area |  | 0.162 | [nm2]
Dead volume |  | 16.053 | [cm3] |  | File name of walladsorption
Equilibrium time |  | 0 | [sec] |  | Wall adsorption correction value 1
Adsorptive |  | N2 |  |  | Wall adsorption correction value 2
Apparatus temperature |  | 0 | [C] |  | Number of adsorption data |  | 23
Adsorption temperature |  | 77.000 | [K] |  | Number of desorption data |  | 10
No | pi/kPa | pe/kPa | pe2/kPa | p0/kPa | p/p0 | Va/cm3(STP) g-1
ADS
1 | 0 | 0.02835 | 0 | 84.666 | 0.00033485 | 23.588
2 | 0 | 0.4222 | 0 | 84.642 | 0.0049882 | 49.587
3 | 0 | 1.5802 | 0 | 84.614 | 0.018675 | 64.061
4 | 0 | 1.9542 | 0 | 84.607 | 0.023097 | 66.666
5 | 0 | 4.7592 | 0 | 84.6 | 0.056255 | 79.036
6 | 0 | 5.9299 | 0 | 84.595 | 0.070098 | 82.985
7 | 0 | 7.1979 | 0 | 84.593 | 0.085089 | 87.012
8 | 0 | 8.8471 | 0 | 84.588 | 0.1046 | 92.256
9 | 0 | 10.728 | 0 | 84.593 | 0.1268 | 98.636
10 | 0 | 12.135 | 0 | 84.578 | 0.1435 | 103.98
11 | 0 | 13.378 | 0 | 84.574 | 0.1582 | 109.03
12 | 0 | 14.949 | 0 | 84.555 | 0.1768 | 115.84
13 | 0 | 18.529 | 0 | 84.537 | 0.2192 | 131.39
14 | 0 | 21.076 | 0 | 84.531 | 0.2493 | 138.47
15 | 0 | 26.048 | 0 | 84.523 | 0.3082 | 145.18
16 | 0 | 30.885 | 0 | 84.512 | 0.3655 | 148.35
17 | 0 | 41.426 | 0 | 84.504 | 0.4902 | 152.16
18 | 0 | 49.058 | 0 | 84.495 | 0.5806 | 154.41
19 | 0 | 57.796 | 0 | 84.509 | 0.6839 | 157.18
20 | 0 | 66.049 | 0 | 84.499 | 0.7817 | 160.28
21 | 0 | 74.355 | 0 | 84.477 | 0.8802 | 164.63
22 | 0 | 81.603 | 0 | 84.477 | 0.966 | 175.51
23 | 0 | 83.752 | 0 | 84.421 | 0.9921 | 228.43
DES
1 | 0 | 81.86 | 0 | 84.402 | 0.9699 | 190.94
2 | 0 | 78.508 | 0 | 84.357 | 0.9307 | 170.83
3 | 0 | 70.565 | 0 | 84.333 | 0.8367 | 164.66
4 | 0 | 66.417 | 0 | 84.313 | 0.7877 | 163.29
5 | 0 | 62.155 | 0 | 84.289 | 0.7374 | 162.09
6 | 0 | 52.927 | 0 | 84.264 | 0.6281 | 159.53
7 | 0 | 44.632 | 0 | 84.237 | 0.5298 | 157.17
8 | 0 | 36.596 | 0 | 84.214 | 0.4346 | 152.58
9 | 0 | 28.099 | 0 | 84.175 | 0.3338 | 147.27
10 | 0 | 24.58 | 0 | 84.154 | 0.2921 | 144.33

## BET
[BET plot]
File Name |  | 1.DAT | [5 empty] | 0 | 7.824352e-05
Date of measurement |  | 2019-07-31 | [5 empty] | 0.5 | 0.005655541
Time of measurement |  | 6:01
COMMENT1 |  | 1
COMMENT2 |  | nasouri
COMMENT3 |  | 120c 2h
COMMENT4 |  | Taban Lab
Serial number |  | 888
Version
Sample weight |  | 0.031 | [g] |  | Saturated vapor pressure | 84.468 | [kPa]
Standard volume |  | 9.779 | [cm3] |  | Adsorption cross section area | 0.162 | [nm2]
Dead volume |  | 16.053 | [cm3] |  | File name of walladsorption
Equilibrium time |  | 0 | [sec] |  | Wall adsorption correction value 1
Adsorptive |  | N2 |  |  | Wall adsorption correction value 2
Apparatus temperature |  | 0 | [C] |  | Number of adsorption data | 23
Adsorption temperature |  | 77.000 | [K] |  | Number of desorption data | 10
Starting point |  |  | 1
End point |  |  | 10
Slope(Linear) |  |  | 0.011155
Intercept(Linear) |  |  | 7.8244e-05
Correlation coefficient |  |  | 0.997
Vm |  |  | 89.025 | [cm3(STP) g-1]
as,BET |  |  | 387.48 | [m2 g-1]
C |  |  | 143.56
Total pore volume(p/p0=0.990) |  |  | 0.3468 | [cm3 g-1]
Mean pore diameter |  |  | 3.5803 | [nm]
No | p/p0 | p/Va(p0-p)
0 | 0 | 0
1 | 0.00033485 | 1.42e-05
2 | 0.0049882 | 0.0001011
3 | 0.018675 | 0.00029707
4 | 0.023097 | 0.00035466
5 | 0.056255 | 0.0007542
6 | 0.070098 | 0.00090838
7 | 0.085089 | 0.0010688
8 | 0.1046 | 0.0012661
9 | 0.1268 | 0.0014725
10 | 0.1435 | 0.001611
11 | 0.1582 | 0.0017234
12 | 0.1768 | 0.001854
13 | 0.2192 | 0.0021365
14 | 0.2493 | 0.0023986
15 | 0.3082 | 0.0030683
16 | 0.3655 | 0.0038822
17 | 0.4902 | 0.00632

## Lang
[Langmuir plot]
File Name |  | 1.DAT |  |  |  |  | 0 | 0.003180834
Date of measurement |  | 2019-07-31 |  |  |  |  | 51.96053 | 0.6
Time of measurement |  | 6:01
COMMENT1 |  | 1
COMMENT2 |  | nasouri
COMMENT3 |  | 120c 2h
COMMENT4 |  | Taban Lab
Serial number |  | 888
Version
Sample weight |  | 0.031 | [g] | Saturated vapor pressure | 84.468 | [kPa]
Standard volume |  | 9.779 | [cm3] | Adsorption cross section area | 0.162 | [nm2]
Dead volume |  | 16.053 | [cm3] | File name of walladsorption
Equilibrium time |  | 0 | [sec] | Wall adsorption correction value 1
Adsorptive |  | N2 |  | Wall adsorption correction value 2
Apparatus temperature |  | 0 | [C] | Number of adsorption data | 23
Adsorption temperature |  | 77.000 | [K] | Number of desorption data | 10
Starting point | 1
End point | 6
Slope(Linear) | 0.011486
Intercept(Linear) | 0.0031808
Correlation coefficient | 0.9974
Vm | 87.062 | [cm3(STP) g-1]
as,Lang | 378.94 | [m2 g-1]
B | 3.611
No | p/kPa | p/Va
1 | 0.02835 | 0.0012019
2 | 0.4222 | 0.0069972
3 | 1.5802 | 0.023423
4 | 1.9542 | 0.028097
5 | 4.7592 | 0.058162
6 | 5.9299 | 0.06975
7 | 7.1979 | 0.080861
8 | 8.8471 | 0.093623
9 | 10.728 | 0.1066
10 | 12.135 | 0.115
11 | 13.378 | 0.1213
12 | 14.949 | 0.1283
13 | 18.529 | 0.1438
14 | 21.076 | 0.1559
15 | 26.048 | 0.1823
16 | 30.885 | 0.2096
17 | 41.426 | 0.2711
18 | 49.058 | 0.3149
19 | 57.796 | 0.3603
20 | 66.049 | 0.3906
21 | 74.355 | 0.398
22 | 81.603 | 0.3804
23 | 83.752 | 0.3666

## t
[t plot]
File Name |  | 1.DAT |  |  |  |  | 0 | 0 | 0 | 148.5449
Date of measurement |  | 2019-07-31 |  |  |  |  | 0.8047286 | 240 | 2 | 177.4982
Time of measurement |  | 6:01
COMMENT1 |  | 1
COMMENT2 |  | nasouri
COMMENT3 |  | 120c 2h
COMMENT4 |  | Taban Lab
Serial number |  | 888
Version
Sample weight |  | 0.031 | [g] | Saturated vapor pressure | 84.468 | [kPa]
Standard volume |  | 9.779 | [cm3] | Adsorption cross section area | 0.162 | [nm2]
Dead volume |  | 16.053 | [cm3] | File name of walladsorption
Equilibrium time |  | 0 | [sec] | Wall adsorption correction value 1
Adsorptive |  | N2 |  | Wall adsorption correction value 2
Apparatus temperature |  | 0 | [C] | Number of adsorption data | 23
Adsorption temperature |  | 77.000 | [K] | Number of desorption data | 10
Plot data |  | Adsorption branch
Starting point |  | 0
End point |  | 11
Slope(Linear) |  | 298.24
Intercept(Linear) |  | 0
a1 |  | 459.58 | [m2 g-1]
V1 |  | 0 | [cm3 g-1]
Starting point |  | 31
End point |  | 33
Slope(Linear) |  | 14.477
Intercept(Linear) |  | 148.54
a2 |  | 22.309 | [m2 g-1]
V2 |  | 0.2303 | [cm3 g-1]
2t |  | 1.047 | [nm]
No | p/p0 | t/nm | Va/cm3(STP) g-1
0 | 0 | 0 | 0
1 | 0.011979 | 0.27 | 56.98
2 | 0.016429 | 0.28 | 61.686
3 | 0.030008 | 0.3 | 69.244
4 | 0.046678 | 0.32 | 75.463
5 | 0.068801 | 0.34 | 82.615
6 | 0.094281 | 0.36 | 89.484
7 | 0.1209 | 0.38 | 96.936
8 | 0.148 | 0.4 | 105.52
9 | 0.185 | 0.42 | 118.84
10 | 0.2202 | 0.44 | 131.63
11 | 0.2439 | 0.46 | 137.19
12 | 0.2802 | 0.48 | 141.99
13 | 0.3066 | 0.5 | 145
14 | 0.3384 | 0.52 | 146.85
15 | 0.3695 | 0.54 | 148.47
16 | 0.4025 | 0.56 | 149.48
17 | 0.4268 | 0.58 | 150.22
18 | 0.4585 | 0.6 | 151.19
19 | 0.4828 | 0.62 | 151.93
20 | 0.5041 | 0.64 | 152.5
21 | 0.5376 | 0.66 | 153.34
22 | 0.5606 | 0.68 | 153.91
23 | 0.5856 | 0.7 | 154.54
24 | 0.6439 | 0.75 | 156.11
25 | 0.691 | 0.8 | 157.4
26 | 0.7305 | 0.85 | 158.66
27 | 0.7614 | 0.9 | 159.64
28 | 0.8269 | 1 | 162.28
29 | 0.8627 | 1.1 | 163.86
30 | 0.8858 | 1.2 | 165.35
31 | 0.9017 | 1.3 | 167.36
32 | 0.9151 | 1.4 | 169.06
33 | 0.9246 | 1.5 | 170.26

## BJH
[BJH plot]
File Name |  | 1.DAT
Date of measurement |  | 2019-07-31
Time of measurement |  | 6:01
COMMENT1 |  | 1
COMMENT2 |  | nasouri
COMMENT3 |  | 120c 2h
COMMENT4 |  | Taban Lab
Serial number |  | 888
Version
Sample weight |  | 0.031 | [g] |  | Saturated vapor pressure | 84.468 | [kPa]
Standard volume |  | 9.779 | [cm3] |  | Adsorption cross section area | 0.162 | [nm2]
Dead volume |  | 16.053 | [cm3] |  | File name of walladsorption
Equilibrium time |  | 0 | [sec] |  | Wall adsorption correction value 1
Adsorptive |  | N2 |  |  | Wall adsorption correction value 2
Apparatus temperature |  | 0 | [C] |  | Number of adsorption data | 23
Adsorption temperature |  | 77.000 | [K] |  | Number of desorption data | 10
Plot data |  | Adsorption branch
Vp |  | 0.2538 |  | [cm3 g-1]
rp,peak(Area) |  | 1.22 |  | [nm]
ap |  | 232.53 |  | [m2 g-1]
No | p/p0 | rp/nm | dVp/drp | SVp/cm3 g-1 | Sap/m2 g-1
1 | 0.99 | 95.04 | 0.00038762 | 0.0034297 | 0.072173
2 | 0.989 | 83.8 | 0.00055688 | 0.010298 | 0.2361
3 | 0.987 | 71.996 | 0.00078222 | 0.017226 | 0.4286
4 | 0.985 | 61.522 | 0.0010738 | 0.027554 | 0.7643
5 | 0.982 | 53.244 | 0.0014388 | 0.034382 | 1.0208
6 | 0.98 | 46.361 | 0.0018158 | 0.048365 | 1.624
7 | 0.976 | 39.311 | 0.0020921 | 0.062351 | 2.3356
8 | 0.972 | 34.113 | 0.0019605 | 0.076306 | 3.1537
9 | 0.968 | 29.761 | 0.0014958 | 0.083742 | 3.6535
10 | 0.963 | 25.752 | 0.00093396 | 0.084348 | 3.7005
11 | 0.957 | 22.211 | 0.00059471 | 0.085259 | 3.7826
12 | 0.95 | 18.999 | 0.00057794 | 0.086411 | 3.9038
13 | 0.941 | 16.293 | 0.00079715 | 0.087975 | 4.0957
14 | 0.932 | 14.114 | 0.0011349 | 0.090019 | 4.3855
15 | 0.921 | 12.218 | 0.0014688 | 0.092386 | 4.7729
16 | 0.909 | 10.617 | 0.0016916 | 0.095344 | 5.3301
17 | 0.895 | 9.1864 | 0.0017464 | 0.098659 | 6.0517
18 | 0.878 | 7.9395 | 0.0018121 | 0.09986 | 6.3543
19 | 0.859 | 6.9062 | 0.0020154 | 0.1013 | 6.7812
20 | 0.838 | 6.0267 | 0.0024354 | 0.1031 | 7.3809
21 | 0.814 | 5.2719 | 0.0029331 | 0.1055 | 8.2677
22 | 0.787 | 4.6169 | 0.0034951 | 0.1074 | 9.1009
23 | 0.756 | 4.04 | 0.0041863 | 0.1093 | 10.063
24 | 0.722 | 3.5389 | 0.005105 | 0.1116 | 11.352
25 | 0.684 | 3.1046 | 0.0063193 | 0.1139 | 12.813
26 | 0.642 | 2.7298 | 0.0079106 | 0.1165 | 14.728
27 | 0.596 | 2.4039 | 0.010058 | 0.1192 | 16.942
28 | 0.547 | 2.1221 | 0.017074 | 0.1221 | 19.712
29 | 0.495 | 1.8743 | 0.036372 | 0.1258 | 23.659
30 | 0.441 | 1.6537 | 0.075218 | 0.1298 | 28.533
31 | 0.385 | 1.2155 | 0.185 | 0.2538 | 232.53