## Summary
[Summary]
File Name | 2.DAT
Date of measurement | 2019-07-31
Time of measurement | 6:44
COMMENT1 | 2
COMMENT2 | nasouri
COMMENT3 | 120c 2h
COMMENT4 | Taban Lab
Serial number | 888
Version
Sample weight | 0.0368 | [g] |  | Saturated vapor pressure | 84.367 | [kPa]
Standard volume | 9.779 | [cm3] |  | Adsorption cross section area | 0.162 | [nm2]
Dead volume | 15.109 | [cm3] |  | File name of walladsorption
Equilibrium time | 0 | [sec] |  | Wall adsorption correction value 1
Adsorptive | N2 |  |  | Wall adsorption correction value 2
Apparatus temperature | 0 | [C] |  | Number of adsorption data | 24
Adsorption temperature | 77.000 | [K] |  | Number of desorption data | 10
BET plot
Vm |  | 82.971 | [cm3(STP) g-1]
as,BET |  | 361.13 | [m2 g-1]
C |  | 211.4
Total pore volume(p/p0=0.990) |  | 0.3686 | [cm3 g-1]
Mean pore diameter |  | 4.0831 | [nm]
Langmuir plot
Vm |  | 79.888 | [cm3(STP) g-1]
as,Lang |  | 347.71 | [m2 g-1]
B |  | 4.4059
t plot
Plot data | Adsorption branch
a1 | 446.15 |  | [m2 g-1]
V1 | 0 |  | [cm3 g-1]
a2 | 24.874 |  | [m2 g-1]
V2 | 0.2187 |  | [cm3 g-1]
2t | 1.0319 |  | [nm]
BJH plot
Plot data | Adsorption branch
Vp | 0.2597 |  | [cm3 g-1]
rp,peak(Area) | 1.22 |  | [nm]
ap | 180.51 |  | [m2 g-1]

## AdsDes
[Adsorption / desorption isotherm]
File Name |  | 2.DAT
Date of measurement |  | 2019-07-31
Time of measurement |  | 6:44
COMMENT1 |  | 2
COMMENT2 |  | nasouri
COMMENT3 |  | 120c 2h
COMMENT4 |  | Taban Lab
Serial number |  | 888
Version
Sample weight |  | 0.0368 | [g] |  | Saturated vapor pressure |  | 84.367 | [kPa]
Standard volume |  | 9.779 | [cm3] |  | Adsorption cross section area |  | 0.162 | [nm2]
Dead volume |  | 15.109 | [cm3] |  | File name of walladsorption
Equilibrium time |  | 0 | [sec] |  | Wall adsorption correction value 1
Adsorptive |  | N2 |  |  | Wall adsorption correction value 2
Apparatus temperature |  | 0 | [C] |  | Number of adsorption data |  | 24
Adsorption temperature |  | 77.000 | [K] |  | Number of desorption data |  | 10
No | pi/kPa | pe/kPa | pe2/kPa | p0/kPa | p/p0 | Va/cm3(STP) g-1
ADS
1 | 0 | 0.032731 | 0 | 84.647 | 0.00038668 | 24.724
2 | 0 | 0.3316 | 0 | 84.612 | 0.0039194 | 46.595
3 | 0 | 1.5506 | 0 | 84.599 | 0.018329 | 62.253
4 | 0 | 4.0925 | 0 | 84.596 | 0.048377 | 75.379
5 | 0 | 4.6469 | 0 | 84.593 | 0.054932 | 77.539
6 | 0 | 5.6444 | 0 | 84.588 | 0.066728 | 81.192
7 | 0 | 6.873 | 0 | 84.58 | 0.08126 | 85.529
8 | 0 | 8.9784 | 0 | 84.561 | 0.1062 | 93.034
9 | 0 | 11.079 | 0 | 84.54 | 0.1311 | 101.13
10 | 0 | 12.128 | 0 | 84.521 | 0.1435 | 105.34
11 | 0 | 13.239 | 0 | 84.512 | 0.1567 | 109.99
12 | 0 | 15.258 | 0 | 84.504 | 0.1806 | 118.23
13 | 0 | 18.773 | 0 | 84.503 | 0.2222 | 127.84
14 | 0 | 21.582 | 0 | 84.498 | 0.2554 | 131.45
15 | 0 | 26.43 | 0 | 84.487 | 0.3128 | 135.14
16 | 0 | 30.933 | 0 | 84.478 | 0.3662 | 137.64
17 | 0 | 41.24 | 0 | 84.479 | 0.4882 | 141.87
18 | 0 | 48.993 | 0 | 84.449 | 0.5801 | 144.73
19 | 0 | 57.633 | 0 | 84.432 | 0.6826 | 148.14
20 | 0 | 65.711 | 0 | 84.443 | 0.7782 | 151.81
21 | 0 | 74.105 | 0 | 84.438 | 0.8776 | 157.24
22 | 0 | 80.687 | 0 | 84.421 | 0.9558 | 170.6
23 | 0 | 81.713 | 0 | 84.432 | 0.9678 | 176.11
24 | 0 | 83.726 | 0 | 84.275 | 0.9935 | 248.09
DES
1 | 0 | 81.698 | 0 | 84.1 | 0.9714 | 194.68
2 | 0 | 77.698 | 0 | 84.063 | 0.9243 | 165.43
3 | 0 | 71.234 | 0 | 84.043 | 0.8476 | 156.9
4 | 0 | 66.339 | 0 | 84.031 | 0.7895 | 153.87
5 | 0 | 62.076 | 0 | 84.026 | 0.7388 | 151.87
6 | 0 | 52.937 | 0 | 84.021 | 0.63 | 148.51
7 | 0 | 44.599 | 0 | 84.011 | 0.5309 | 145.66
8 | 0 | 36.493 | 0 | 83.999 | 0.4344 | 141.61
9 | 0 | 28.187 | 0 | 83.996 | 0.3356 | 136.44
10 | 0 | 24.495 | 0 | 83.985 | 0.2917 | 134

## BET
[BET plot]
File Name |  | 2.DAT | [5 empty] | 0 | 5.701118e-05
Date of measurement |  | 2019-07-31 | [5 empty] | 0.5 | 0.006054682
Time of measurement |  | 6:44
COMMENT1 |  | 2
COMMENT2 |  | nasouri
COMMENT3 |  | 120c 2h
COMMENT4 |  | Taban Lab
Serial number |  | 888
Version
Sample weight |  | 0.0368 | [g] |  | Saturated vapor pressure | 84.367 | [kPa]
Standard volume |  | 9.779 | [cm3] |  | Adsorption cross section area | 0.162 | [nm2]
Dead volume |  | 15.109 | [cm3] |  | File name of walladsorption
Equilibrium time |  | 0 | [sec] |  | Wall adsorption correction value 1
Adsorptive |  | N2 |  |  | Wall adsorption correction value 2
Apparatus temperature |  | 0 | [C] |  | Number of adsorption data | 24
Adsorption temperature |  | 77.000 | [K] |  | Number of desorption data | 10
Starting point |  |  | 1
End point |  |  | 8
Slope(Linear) |  |  | 0.011995
Intercept(Linear) |  |  | 5.7011e-05
Correlation coefficient |  |  | 0.9969
Vm |  |  | 82.971 | [cm3(STP) g-1]
as,BET |  |  | 361.13 | [m2 g-1]
C |  |  | 211.4
Total pore volume(p/p0=0.990) |  |  | 0.3686 | [cm3 g-1]
Mean pore diameter |  |  | 4.0831 | [nm]
No | p/p0 | p/Va(p0-p)
0 | 0 | 0
1 | 0.00038668 | 1.5646e-05
2 | 0.0039194 | 8.4448e-05
3 | 0.018329 | 0.00029992
4 | 0.048377 | 0.00067441
5 | 0.054932 | 0.00074963
6 | 0.066728 | 0.00088062
7 | 0.08126 | 0.0010341
8 | 0.1062 | 0.0012768
9 | 0.1311 | 0.0014913
10 | 0.1435 | 0.0015904
11 | 0.1567 | 0.0016888
12 | 0.1806 | 0.0018637
13 | 0.2222 | 0.0022341
14 | 0.2554 | 0.0026096
15 | 0.3128 | 0.0033687
16 | 0.3662 | 0.0041972
17 | 0.4882 | 0.0067228

## Lang
[Langmuir plot]
File Name |  | 2.DAT |  |  |  |  | 0 | 0.002841086
Date of measurement |  | 2019-07-31 |  |  |  |  | 47.70595 | 0.6
Time of measurement |  | 6:44
COMMENT1 |  | 2
COMMENT2 |  | nasouri
COMMENT3 |  | 120c 2h
COMMENT4 |  | Taban Lab
Serial number |  | 888
Version
Sample weight |  | 0.0368 | [g] | Saturated vapor pressure | 84.367 | [kPa]
Standard volume |  | 9.779 | [cm3] | Adsorption cross section area | 0.162 | [nm2]
Dead volume |  | 15.109 | [cm3] | File name of walladsorption
Equilibrium time |  | 0 | [sec] | Wall adsorption correction value 1
Adsorptive |  | N2 |  | Wall adsorption correction value 2
Apparatus temperature |  | 0 | [C] | Number of adsorption data | 24
Adsorption temperature |  | 77.000 | [K] | Number of desorption data | 10
Starting point | 1
End point | 5
Slope(Linear) | 0.012517
Intercept(Linear) | 0.0028411
Correlation coefficient | 0.9979
Vm | 79.888 | [cm3(STP) g-1]
as,Lang | 347.71 | [m2 g-1]
B | 4.4059
No | p/kPa | p/Va
1 | 0.032731 | 0.0013239
2 | 0.3316 | 0.0071173
3 | 1.5506 | 0.024908
4 | 4.0925 | 0.054292
5 | 4.6469 | 0.05993
6 | 5.6444 | 0.069519
7 | 6.873 | 0.080359
8 | 8.9784 | 0.096507
9 | 11.079 | 0.1096
10 | 12.128 | 0.1151
11 | 13.239 | 0.1204
12 | 15.258 | 0.1291
13 | 18.773 | 0.1468
14 | 21.582 | 0.1642
15 | 26.43 | 0.1956
16 | 30.933 | 0.2247
17 | 41.24 | 0.2907
18 | 48.993 | 0.3385
19 | 57.633 | 0.389
20 | 65.711 | 0.4329
21 | 74.105 | 0.4713
22 | 80.687 | 0.473
23 | 81.713 | 0.464
24 | 83.726 | 0.3375

## t
[t plot]
File Name |  | 2.DAT |  |  |  |  | 0 | 0 | 0 | 141.0549
Date of measurement |  | 2019-07-31 |  |  |  |  | 0.8289567 | 240 | 2 | 173.3379
Time of measurement |  | 6:44
COMMENT1 |  | 2
COMMENT2 |  | nasouri
COMMENT3 |  | 120c 2h
COMMENT4 |  | Taban Lab
Serial number |  | 888
Version
Sample weight |  | 0.0368 | [g] | Saturated vapor pressure | 84.367 | [kPa]
Standard volume |  | 9.779 | [cm3] | Adsorption cross section area | 0.162 | [nm2]
Dead volume |  | 15.109 | [cm3] | File name of walladsorption
Equilibrium time |  | 0 | [sec] | Wall adsorption correction value 1
Adsorptive |  | N2 |  | Wall adsorption correction value 2
Apparatus temperature |  | 0 | [C] | Number of adsorption data | 24
Adsorption temperature |  | 77.000 | [K] | Number of desorption data | 10
Plot data |  | Adsorption branch
Starting point |  | 0
End point |  | 10
Slope(Linear) |  | 289.52
Intercept(Linear) |  | 0
a1 |  | 446.15 | [m2 g-1]
V1 |  | 0 | [cm3 g-1]
Starting point |  | 32
End point |  | 33
Slope(Linear) |  | 16.142
Intercept(Linear) |  | 141.05
a2 |  | 24.874 | [m2 g-1]
V2 |  | 0.2187 | [cm3 g-1]
2t |  | 1.0319 | [nm]
No | p/p0 | t/nm | Va/cm3(STP) g-1
0 | 0 | 0 | 0
1 | 0.011979 | 0.27 | 55.353
2 | 0.016429 | 0.28 | 60.189
3 | 0.030008 | 0.3 | 67.355
4 | 0.046678 | 0.32 | 74.637
5 | 0.068801 | 0.34 | 81.81
6 | 0.094281 | 0.36 | 89.451
7 | 0.1209 | 0.38 | 97.825
8 | 0.148 | 0.4 | 106.92
9 | 0.185 | 0.42 | 119.25
10 | 0.2202 | 0.44 | 127.39
11 | 0.2439 | 0.46 | 130.2
12 | 0.2802 | 0.48 | 133.04
13 | 0.3066 | 0.5 | 134.74
14 | 0.3384 | 0.52 | 136.34
15 | 0.3695 | 0.54 | 137.76
16 | 0.4025 | 0.56 | 138.9
17 | 0.4268 | 0.58 | 139.74
18 | 0.4585 | 0.6 | 140.84
19 | 0.4828 | 0.62 | 141.69
20 | 0.5041 | 0.64 | 142.36
21 | 0.5376 | 0.66 | 143.41
22 | 0.5606 | 0.68 | 144.12
23 | 0.5856 | 0.7 | 144.91
24 | 0.6439 | 0.75 | 146.85
25 | 0.691 | 0.8 | 148.46
26 | 0.7305 | 0.85 | 149.98
27 | 0.7614 | 0.9 | 151.16
28 | 0.8269 | 1 | 154.47
29 | 0.8627 | 1.1 | 156.43
30 | 0.8858 | 1.2 | 158.64
31 | 0.9017 | 1.3 | 161.36
32 | 0.9151 | 1.4 | 163.65
33 | 0.9246 | 1.5 | 165.27

## BJH
[BJH plot]
File Name |  | 2.DAT
Date of measurement |  | 2019-07-31
Time of measurement |  | 6:44
COMMENT1 |  | 2
COMMENT2 |  | nasouri
COMMENT3 |  | 120c 2h
COMMENT4 |  | Taban Lab
Serial number |  | 888
Version
Sample weight |  | 0.0368 | [g] |  | Saturated vapor pressure | 84.367 | [kPa]
Standard volume |  | 9.779 | [cm3] |  | Adsorption cross section area | 0.162 | [nm2]
Dead volume |  | 15.109 | [cm3] |  | File name of walladsorption
Equilibrium time |  | 0 | [sec] |  | Wall adsorption correction value 1
Adsorptive |  | N2 |  |  | Wall adsorption correction value 2
Apparatus temperature |  | 0 | [C] |  | Number of adsorption data | 24
Adsorption temperature |  | 77.000 | [K] |  | Number of desorption data | 10
Plot data |  | Adsorption branch
Vp |  | 0.2597 |  | [cm3 g-1]
rp,peak(Area) |  | 1.22 |  | [nm]
ap |  | 180.51 |  | [m2 g-1]
No | p/p0 | rp/nm | dVp/drp | SVp/cm3 g-1 | Sap/m2 g-1
1 | 0.99 | 95.04 | 0.00053559 | 0.0047389 | 0.099724
2 | 0.989 | 83.8 | 0.00079085 | 0.014229 | 0.3262
3 | 0.987 | 71.996 | 0.0011255 | 0.023802 | 0.5922
4 | 0.985 | 61.522 | 0.0015526 | 0.038072 | 1.0561
5 | 0.982 | 53.244 | 0.0020008 | 0.047507 | 1.4105
6 | 0.98 | 46.361 | 0.0023832 | 0.066829 | 2.244
7 | 0.976 | 39.311 | 0.002548 | 0.086153 | 3.2272
8 | 0.972 | 34.113 | 0.0023412 | 0.1054 | 4.3577
9 | 0.968 | 29.761 | 0.0018535 | 0.1095 | 4.6335
10 | 0.963 | 25.752 | 0.0013251 | 0.1136 | 4.9453
11 | 0.957 | 22.211 | 0.00099172 | 0.1154 | 5.1153
12 | 0.95 | 18.999 | 0.00096198 | 0.117 | 5.2784
13 | 0.941 | 16.293 | 0.0011995 | 0.1191 | 5.5369
14 | 0.932 | 14.114 | 0.0015832 | 0.1219 | 5.9273
15 | 0.921 | 12.218 | 0.0019923 | 0.125 | 6.4493
16 | 0.909 | 10.617 | 0.0022515 | 0.129 | 7.2003
17 | 0.895 | 9.1864 | 0.0023615 | 0.134 | 8.2787
18 | 0.878 | 7.9395 | 0.002426 | 0.1355 | 8.6582
19 | 0.859 | 6.9062 | 0.0026403 | 0.1373 | 9.1686
20 | 0.838 | 6.0267 | 0.0030485 | 0.1394 | 9.891
21 | 0.814 | 5.2719 | 0.0036181 | 0.1423 | 10.973
22 | 0.787 | 4.6169 | 0.0043076 | 0.1447 | 12.018
23 | 0.756 | 4.04 | 0.0051931 | 0.147 | 13.144
24 | 0.722 | 3.5389 | 0.0063721 | 0.1497 | 14.664
25 | 0.684 | 3.1046 | 0.0079156 | 0.1524 | 16.463
26 | 0.642 | 2.7298 | 0.0098659 | 0.1557 | 18.811
27 | 0.596 | 2.4039 | 0.013238 | 0.1589 | 21.543
28 | 0.547 | 2.1221 | 0.020669 | 0.1626 | 24.974
29 | 0.495 | 1.8743 | 0.036326 | 0.1666 | 29.261
30 | 0.441 | 1.6537 | 0.062521 | 0.171 | 34.567
31 | 0.385 | 1.2155 | 0.1324 | 0.2597 | 180.51