## Sheet1
Field(G) | Moment/Mass(emu/g)
18781 | 56.901
18292 | 56.901
17805 | 56.854
17314 | 56.779
16828 | 56.728
16338 | 56.634
15853 | 56.542
15364 | 56.432
14878 | 56.355
14390 | 56.204
13903 | 56.096
13417 | 55.965
12930 | 55.811
12445 | 55.663
11957 | 55.504
11472 | 55.328
10984 | 55.16
10500 | 54.969
10011 | 54.785
9527.1 | 54.573
9038.5 | 54.355
8553.3 | 54.133
8066.9 | 53.887
7579.4 | 53.624
7095 | 53.332
6606.5 | 53.019
6122 | 52.641
5633.9 | 52.28
5149.1 | 51.838
4660.9 | 51.385
4176.1 | 50.82
3688 | 50.136
3203.1 | 49.37
2715.3 | 48.361
2228.6 | 47.13
1743.8 | 45.427
1255.5 | 42.905
962.68 | 40.473
862.78 | 39.528
763.16 | 38.36
662.76 | 36.932
563.17 | 35.225
485.64 | 33.56
435.87 | 32.365
385.98 | 30.981
335.83 | 29.382
286.05 | 27.537
235.83 | 25.339
186.02 | 22.91
135.81 | 19.867
86.035 | 15.123
35.82 | 7.9703
-13.281 | 1.973
-63.336 | -5.5821
-113.28 | -9.4876
-163.22 | -16.335
-213.36 | -20.929
-263.16 | -23.942
-313.34 | -26.532
-363.19 | -28.721
-413.34 | -30.582
-463.15 | -32.154
-532.49 | -33.916
-631.69 | -35.985
-732.07 | -37.649
-831.75 | -38.993
-932 | -40.133
-1163.1 | -42.056
-1654.1 | -44.992
-2156 | -46.933
-2654.2 | -48.277
-3155.9 | -49.328
-3654.1 | -50.163
-4156.1 | -50.863
-4654.2 | -51.453
-5156 | -51.957
-5655.7 | -52.407
-6154.4 | -52.808
-6656 | -53.137
-7154 | -53.457
-7655.9 | -53.763
-8154.1 | -54.034
-8655.7 | -54.282
-9153.7 | -54.527
-9655.6 | -54.746
-10154 | -54.939
-10656 | -55.137
-11155 | -55.324
-11654 | -55.494
-12155 | -55.673
-12653 | -55.824
-13155 | -55.991
-13653 | -56.123
-14155 | -56.252
-14652 | -56.383
-15154 | -56.508
-15651 | -56.605
-16152 | -56.706
-16650 | -56.794
-17149 | -56.878
-17648 | -56.952
-18144 | -57
-18643 | -57.042
-18682 | -57.03
-18177 | -57.021
-17676 | -56.974
-17172 | -56.913
-16672 | -56.825
-16169 | -56.741
-15670 | -56.656
-15167 | -56.547
-14666 | -56.427
-14167 | -56.305
-13665 | -56.168
-13167 | -56.034
-12665 | -55.886
-12167 | -55.718
-11665 | -55.547
-11167 | -55.392
-10665 | -55.192
-10165 | -54.994
-9665.8 | -54.772
-9164.6 | -54.575
-8666.5 | -54.327
-8164.3 | -54.088
-7666.7 | -53.815
-7164.5 | -53.535
-6666.1 | -53.191
-6164.5 | -52.851
-5666.3 | -52.479
-5164.3 | -52.037
-4665.5 | -51.524
-4165 | -50.93
-3664.4 | -50.267
-3166.2 | -49.443
-2664.4 | -48.421
-2166 | -47.092
-1664.3 | -45.238
-1173.5 | -42.424
-957.64 | -40.605
-858.31 | -39.553
-757.94 | -38.316
-658.26 | -36.849
-557.97 | -35.063
-482.51 | -33.402
-432.99 | -32.135
-382.79 | -30.674
-332.98 | -28.989
-282.79 | -27.005
-233 | -24.659
-182.77 | -22.055
-133.02 | -18.368
-82.793 | -11.656
-32.822 | -5.7378
16.333 | 1.6742
66.356 | 6.87
116.16 | 11.59
166.38 | 18.313
216.19 | 21.977
266.36 | 24.88
316.18 | 27.389
366.36 | 29.458
416.18 | 31.221
466.37 | 32.702
532.45 | 34.258
631.47 | 36.241
731.67 | 37.854
831.29 | 39.17
931.68 | 40.287
1198.7 | 42.416
1699.3 | 45.244
2197.4 | 47.084
2699.4 | 48.394
3197.3 | 49.396
3699.3 | 50.241
4197.9 | 50.914
4698.9 | 51.497
5199.4 | 52.001
5697.2 | 52.412
6199.2 | 52.824
6697.3 | 53.153
7199.1 | 53.467
7697.2 | 53.746
8199.2 | 54.017
8697.1 | 54.282
9199 | 54.491
9697.3 | 54.728
10199 | 54.922
10699 | 55.125
11197 | 55.308
11699 | 55.482
12197 | 55.659
12699 | 55.809
13197 | 55.958
13698 | 56.12
14196 | 56.233
14697 | 56.372
15197 | 56.504
15695 | 56.607
16195 | 56.676
16692 | 56.794
17193 | 56.87
17689 | 56.98
18189 | 56.982
18684 | 57.042
Coercivity (Hci) | 15.791 G
Magnetization (Ms) | 57.042 emu/g
Retentivity (Mr) | 2.1919 emu/g