## Sheet1
526.1651 | 5.412371
526.4035 | 5.24055
526.6418 | 5.211913
526.8802 | 5.24055
527.1186 | 5.24055
527.3569 | 5.269187
527.5953 | 5.355097
527.837 | 5.469645
528.0786 | 5.641466
528.3037 | 6.071019
528.4924 | 7.273769
528.7275 | 7.560137
528.9328 | 8.619702
529.33 | 11.88431
529.2473 | 13.80298
529.2142 | 10.30928
529.2936 | 12.25659
529.4889 | 13.40206
529.6081 | 15.063
529.7273 | 16.6953
529.8332 | 18.41352
529.9325 | 20.24628
530.0286 | 22.02176
530.108 | 23.88316
530.1842 | 25.83047
530.2537 | 27.77778
530.2967 | 29.69645
530.3397 | 31.58648
530.4159 | 33.41924
530.5218 | 35.22337
530.6344 | 37.05613
530.7238 | 38.94616
530.7734 | 40.80756
530.7999 | 42.64032
530.8264 | 44.50172
530.8661 | 46.42039
530.9224 | 48.33906
531.0085 | 50.20046
531.131 | 51.89003
531.1641 | 52.31959
531.2965 | 53.35052
531.2104 | 54.35281
531.2998 | 58.21879
531.1177 | 59.53608
531.4322 | 62.39977
531.3296 | 63.63116
531.3925 | 64.43299
531.5978 | 69.07216
531.5647 | 66.98167
531.5018 | 65.03436
531.6574 | 71.04811
531.7633 | 72.88087
531.8825 | 74.65636
531.9917 | 76.51775
532.0844 | 78.46506
532.187 | 80.24055
532.3393 | 81.35739
532.7631 | 80.38373
532.5479 | 81.35739
532.9352 | 78.86598
533.0743 | 77.1764
533.1835 | 75.40092
533.2762 | 73.56816
533.4153 | 71.90722
533.4947 | 69.95991
533.5676 | 68.0126
533.6172 | 66.00802
533.6569 | 63.9748
533.7066 | 61.97022
533.7728 | 60.02291
533.839 | 58.0756
533.8953 | 56.09966
533.945 | 54.09507
533.9913 | 52.09049
534.0476 | 50.08591
534.1039 | 48.08133
534.1568 | 46.07675
534.2197 | 44.1008
534.2926 | 42.15349
534.3588 | 40.20619
534.4118 | 38.23024
534.4515 | 36.22566
534.4945 | 34.19244
534.5607 | 32.21649
534.6501 | 30.29782
534.7461 | 28.43643
534.8256 | 26.48912
534.8951 | 24.54181
534.9845 | 22.68041
535.0937 | 20.87629
535.203 | 19.1008
535.3122 | 17.32532
535.4082 | 15.43528
535.5142 | 13.60252
535.6665 | 12.39977
535.8684 | 11.76976
536.1035 | 11.34021
536.2259 | 9.936999
535.9942 | 10.36655
535.8254 | 11.82703
536.0538 | 11.34021
536.6994 | 8.906071
536.461 | 8.791523
536.9145 | 7.989691
536.4444 | 9.077892