## Table S1
Table S1. Fitting parameters of water adsorption isotherms using universal adsorption isotherm model.
Number | Adsorbent | Literature | Species | Tiso (K) | α1 | ε1 | m1 | α2 | ε2 | m2 | α3 | ε3 | m3 | α4 | ε4 | m4 | chi-square a) | reduced chi-square a)
Carb-1 | 293WVA 1100 oxidized | [85] | Carbon | 293 | 0.5497137 | 5855.923 | 1321.3 | 0.0526879 | 13311.53 | 146.9856 | 0.3975984 | 3608.27 | 226.4544 | n.p. | n.p. | n.p. | 0.01786208 | 0.00061593
Carb-2 | Activated Carbon AT400R1t75 | [23] | Carbon | 298 | 0.9500675 | 1465.547 | 501.225 | 0.00205961 | 28874.17 | 76.9108 | 0.04787293 | 14845.09 | 56.00421 | n.p. | n.p. | n.p. | 0.00876819 | 0.00079711
Carb-3 | Activated Carbon AT467R117t45 | [23] | Carbon | 298 | 0.9196393 | 1159.776 | 416.9425 | 0.009878425 | 34808.78 | 48.92349 | 0.07048228 | 22845.95 | 32.06927 | n.p. | n.p. | n.p. | 0.01277351 | 0.00127735
Carb-4 | Activated Carbon AT600R1t30 | [23] | Carbon | 298 | 0.5369941 | 2501.478 | 820.9813 | 0.06265125 | 57989.92 | 88.96998 | 0.0002723603 | 9545.807 | 29.40383 | 0.4000823 | 1191.108 | 355.5382 | 0.00979698 | 0.00044532
Carb-5 | Activated Carbon AT800R15t120 | [23] | Carbon | 298 | 0.4724396 | 1101.537 | 326.5441 | 0.4681794 | 2751.318 | 760.1984 | 0.05938092 | 12480.16 | 27.31765 | n.p. | n.p. | n.p. | 0.00544336 | 0.00060482
Carb-6 | Activated PVDC Carbon S850 | [20] | Carbon | 293 | 0.9277899 | 1635.226 | 363.211 | 0.001111128 | 35879.63 | 60.47986 | 0.07109898 | 16626.9 | 53.2787 | n.p. | n.p. | n.p. | 0.00563536 | 0.00112707
Carb-7 | BD-Carbon | [119] | Carbon | 298 | 0.5583498 | 1259.119 | 254.0074 | 0.02327511 | 57920.06 | 106.9959 | 0.05083186 | 3994.291 | 373.4024 | 0.3675432 | 979.2103 | 15.36867 | 0.00323474 | 0.00323474
Carb-8 | BPL-Carbon | [119] | Carbon | 298 | 0.5022959 | 1428.576 | 207.663 | 0.4762738 | 1054.568 | 163.1475 | 0.02143032 | 25445.88 | 7109.159 | n.p. | n.p. | n.p. | 0.00308993 | 0.00044142
Carb-9 | Carbon | [42] | Carbon | 298 | 0.8072723 | 1382.06 | 477.9936 | 0.02659449 | 48482.62 | 68.00353 | 0.003884016 | 20978.79 | 451.0606 | 0.1622492 | 297.299 | 13.0528 | 0.01476189 | 0.00067099
Carb-10 | Carbon AG5 | [43] | Carbon | 298 | 0.6206952 | 804.3703 | 248.3496 | 0.180133 | 3025.869 | 548.6324 | 0.1991719 | 1391.728 | 63.82822 | n.p. | n.p. | n.p. | 0.00447917 | 0.00111979
Carb-11 | Carbon AG5-H2O2 | [43] | Carbon | 298 | 0.9361337 | 1252.782 | 441.9091 | 0.0004478829 | 42096.37 | 79.59637 | 0.06341845 | 25965.17 | 45.79452 | n.p. | n.p. | n.p. | 0.01747264 | 0.00218408
Carb-12 | Carbon AG5-HClO4 | [43] | Carbon | 298 | 0.5046163 | 1072.452 | 272.1974 | 0.01520516 | 880.446 | 302.7878 | 0.4801785 | 1946.219 | 675.0156 | n.p. | n.p. | n.p. | 0.00645284 | 0.00107547
Carb-13 | Carbon AG5-HNO3 | [43] | Carbon | 298 | 0.9411313 | 1523.513 | 490.8865 | 0.03131605 | 33740.93 | 90.78089 | 0.02755263 | 22659.98 | 47.2369 | n.p. | n.p. | n.p. | 0.00700206 | 0.00233402
Carb-14 | Carbon AG5-HNO3 (356K) | [43] | Carbon | 298 | 0.2976906 | 3489.914 | 318.3151 | 0.04175653 | 77169.79 | 108.4577 | 0.1705161 | 6739.172 | 63.26572 | 0.4900368 | 721.266 | 306.2391 | 0.01725237 | 0.00345047
Carb-15 | Carbon Molecular Sieve | [79] | Carbon | 293 | 0.9409759 | 2161.667 | 370.5921 | 0.05158624 | 40168.46 | 122.8592 | 0.007437853 | 18489.58 | 41.86092 | n.p. | n.p. | n.p. | 0.01446087 | 0.00065731
Carb-16 | Carbon WD | [43] | Carbon | 298 | 0.4911914 | 524.6336 | 42.12627 | 0.03643972 | 235923.3 | 332.2621 | 0.4723689 | 1035.998 | 324.2256 | n.p. | n.p. | n.p. | 0.00173819 | 0.00034764
Carb-17 | Carbon WD-H2O2 | [43] | Carbon | 298 | 0.613458 | 1237.402 | 471.5841 | 0.0303388 | 23984.34 | 74.55166 | 0.3562032 | 627.8252 | 43.36632 | n.p. | n.p. | n.p. | 0.0071287 | 0.00101839
Carb-18 | Carbon WD-HClO4 | [43] | Carbon | 298 | 0.9467185 | 1023.983 | 386.5775 | 0.001161792 | 44911.35 | 82.07545 | 0.0521197 | 20274.12 | 46.24345 | n.p. | n.p. | n.p. | 0.03310559 | 0.00662112
Carb-19 | Carbon WD-HNO3 (356K) | [43] | Carbon | 298 | 0.4930812 | 891.5122 | 365.6489 | 0.3338555 | 4276.587 | 564.3169 | 0.1730633 | 12114.98 | 16.80497 | n.p. | n.p. | n.p. | 0.01567474 | 0.00195934
Carb-20 | Charcoal | [122] | Carbon | 293 | 0.6700136 | 1189.114 | 279.3639 | 0.1487949 | 2383.761 | 169.1571 | 0.1811915 | 3464.711 | 722.7991 | n.p. | n.p. | n.p. | 0.0069408 | 0.0004338
Carb-21 | Coal based steam activated carbon | [22] | Carbon | 298 | 0.3870376 | 2572.586 | 121.7719 | 0.2307729 | 6387.921 | 1326.252 | 0.3821894 | 3283.97 | 319.2406 | n.p. | n.p. | n.p. | 0.00806501 | 0.00050406
Carb-22 | Coconut based steam activated carbon | [22] | Carbon | 298 | 0.5280887 | 3015.077 | 275.3818 | 0.2315704 | 6187.917 | 1255.206 | 0.2403409 | 2523.593 | 61.06966 | n.p. | n.p. | n.p. | 0.00870132 | 0.00054383
Carb-23 | Eucalyptus Charcoal | [38] | Carbon | 298 | 0.5201052 | 2592.129 | 749.0134 | 0.07250586 | 463.8063 | 42.12755 | 0.05191048 | 29170.01 | 9135.634 | 0.3554785 | 34.58397 | 7.191209 | 0.01717129 | 0.00429282
Carb-24 | Eucalyptus Charcoal heated to 1273K | [38] | Carbon | 298 | 0.8999484 | 1654.222 | 501.2571 | 0.001170577 | 36816.93 | 76.79404 | 0.098881 | 11516 | 41.81538 | n.p. | n.p. | n.p. | 0.00723816 | 0.00241272
Carb-25 | Holm-Oak Charcoal | [38] | Carbon | 298 | 0.3179737 | 103.0128 | 74.55114 | 0.03293968 | 52122.45 | 73.39695 | 0.6490866 | 2694.455 | 1156.399 | n.p. | n.p. | n.p. | 0.03097673 | 0.00774418
Carb-26 | Holm-Oak Charcoal heated to 1023K | [38] | Carbon | 298 | 0.629882 | 33.6528 | 114.7022 | 0.02482635 | 100376.4 | 141.3883 | 0.3452916 | 2315.379 | 961.5893 | n.p. | n.p. | n.p. | 0.17140082 | 0.0428502
Carb-27 | MWCNT | [121] | Carbon | 298 | 0.5007849 | 943.7721 | 514.4191 | 0.299495 | 9769.6 | 29.61416 | 0.1997201 | 3997.518 | 813.2857 | n.p. | n.p. | n.p. | 0.01473235 | 0.00105231
Carb-28 | NPC E0 | [25] | Carbon | 298 | 0.7599025 | 340.7399 | 151.2526 | 0.1654892 | 5419.476 | 1415.783 | 0.07460826 | 1783.009 | 326.9612 | n.p. | n.p. | n.p. | 0.05916856 | 0.00422633
Carb-29 | NPC E1 | [25] | Carbon | 298 | 0.4975857 | 1573.582 | 568.268 | 0.0452429 | 118571.7 | 166.7995 | 0.4571714 | 309.7316 | 49.80913 | n.p. | n.p. | n.p. | 0.01158526 | 0.00289631
Carb-30 | PCB-Carbon | [119] | Carbon | 298 | 0.9562749 | 1696.678 | 377.7187 | 0.0003130247 | 36995.86 | 104.864 | 0.04341207 | 19954.93 | 51.5663 | n.p. | n.p. | n.p. | 0.00825455 | 0.00206364
Carb-31 | Sonicated Fenton MWCNT | [121] | Carbon | 298 | 0.392742 | 983.1937 | 432.7456 | 0.2015648 | 65656.87 | 92.45421 | 0.4056932 | 4205.751 | 1298.145 | n.p. | n.p. | n.p. | 0.00756695 | 0.00050446
Carb-32 | Sorbonorit 4 Activated Carbon | [75] | Carbon | 293 | 0.6379584 | 1656.231 | 388.0484 | 0.06625908 | 5585.578 | 2051.031 | 0.2957826 | 889.2195 | 28.7228 | n.p. | n.p. | n.p. | 0.00095627 | 7.356e-05
Carb-33 | Wood based phosphoric acid activated carbon | [22] | Carbon | 298 | 0.5664165 | 3769.136 | 521.4265 | 0.02881953 | 39157.59 | 82.59533 | 0.2837438 | 9580.236 | 1901.818 | 0.1210202 | 3055.71 | 24.03089 | 0.02619512 | 0.00093554
Carb-34 | WVA 1100 | [85] | Carbon | 293 | 0.5001032 | 3269.735 | 306.5649 | 0.1197728 | 27061.6 | 75.86212 | 0.380124 | 5985.724 | 1002.163 | n.p. | n.p. | n.p. | 0.01775182 | 0.00071007
Carb-35 | Xtrusorb | [85] | Carbon | 298 | 0.4299498 | 3480.44 | 194.014 | 0.05090931 | 25537.77 | 69.55786 | 0.5191409 | 5454.531 | 1069.204 | n.p. | n.p. | n.p. | 0.022366 | 0.00077124
Carb-36 | Xtrusorb oxidized | [85] | Carbon | 298 | 0.562394 | 3310.754 | 316.239 | 0.239555 | 6090.953 | 1337.146 | 0.198051 | 2770.76 | 44.43948 | n.p. | n.p. | n.p. | 0.0156991 | 0.00037379
Comp-1 | GOC16Si-1-823 | [29] | Composite-carbon/silica composite | 298 | 0.8694573 | 1390.562 | 639.7067 | 0.1092441 | 30855.37 | 173.8477 | 0.02129852 | 19157.43 | 81.86066 | n.p. | n.p. | n.p. | 0.0657709 | 0.00548091
Comp-2 | GOC16Si-22-823 | [29] | Composite-carbon/silica composite | 298 | 0.2817772 | 2636.539 | 781.3386 | 0.003829183 | 64500.45 | 90.47554 | 0.06501053 | 7351.106 | 116.1685 | 0.6493831 | 997.8496 | 281.3016 | 0.00864345 | 0.00041159
Comp-3 | GOC16Si-6-823 | [29] | Composite-carbon/silica composite | 298 | 0.6834877 | 1071.897 | 300.7596 | 0.2653403 | 3259.451 | 929.38 | 0.05117204 | 26784.28 | 92.31021 | n.p. | n.p. | n.p. | 0.00765024 | 0.00040264
Comp-4 | C24H39N4O60Ni2PW12 | [34] | Composite-POM/MOF composite | 298 | 0.4339268 | 1473.652 | 404.826 | 0.05710245 | 3987.236 | 135.5022 | 0.01621899 | 10854.53 | 40.09298 | 0.4927518 | 442.5192 | 121.4324 | 0.00415131 | 0.00031933
Comp-5 | Carbonized Fiber PCF | [110] | Composite-RGO/carbon composite | 293 | 0.9724276 | 1915.879 | 362.4711 | 7.1486e-05 | 19760.31 | 140.4881 | 0.02750094 | 6557.361 | 42.044 | n.p. | n.p. | n.p. | 0.03976096 | 0.00198805
Comp-6 | Carbonized Fiber PCGF-H | [110] | Composite-RGO/carbon composite | 293 | 0.9865527 | 1258.075 | 243.9836 | 2.484702e-05 | 25519.07 | 108.5143 | 0.01342241 | 18497.72 | 73.1726 | n.p. | n.p. | n.p. | 0.01454074 | 0.00103862
Comp-7 | Carbonized Fiber PCGF-N | [110] | Composite-RGO/carbon composite | 293 | 0.9536163 | 1859.783 | 338.6196 | 0.01605199 | 38582.53 | 85.90881 | 0.03033175 | 4356.492 | 58.5887 | n.p. | n.p. | n.p. | 0.02653749 | 0.00120625
M-1 | (H2dab)[Zn2(ox)3] | [70] | MOF | 298 | 0.3069566 | 8766.317 | 1603.352 | 0.04992069 | 86008.91 | 232.158 | 0.6431227 | 808.8088 | 92.00176 | n.p. | n.p. | n.p. | 0.01123785 | 0.00028095
M-2 | [{Zn(L)(H2O)2}(NO3)2*2H2O]n | [4] | MOF | 298 | 0.5291483 | 632.7195 | 304.9361 | 0.07113912 | 134040 | 188.7636 | 0.3997126 | 2344.218 | 269.0881 | n.p. | n.p. | n.p. | 0.01583697 | 0.0010558
M-3 | [Cd(mpto)2.CH3CH2OH]n | [24] | MOF | 298 | 0.7245227 | 1262.195 | 415.9046 | 0.06682067 | 12612.57 | 72.44158 | 0.1017276 | 6290.444 | 2389.581 | 0.106929 | 377.6718 | 11.08948 | 0.00814221 | 0.00067852
M-4 | [Co2(BDC)2(BPNO)]*H2BDC*2MeOH | [19] | MOF | 298 | 0.4740715 | 2088.641 | 922.8317 | 0.1946617 | 8090.4 | 282.9691 | 0.3312668 | 40125.26 | 56.12266 | n.p. | n.p. | n.p. | 0.00890499 | 0.0008905
M-5 | [Co3(ndc)-(HCOO)3(mu3-OH)(H2O)]n | [15] | MOF | 298 | 0.7613517 | 3579.999 | 1377.182 | 0.02258926 | 96917.96 | 136.1744 | 0.2160591 | 4368.731 | 137.1496 | n.p. | n.p. | n.p. | 0.01096195 | 0.00219239
M-6 | [Cu(INA)2(NH3)2(H2O)2] | [35] | MOF | 298 | 0.4894395 | 3282.775 | 1241.302 | 0.03229182 | 61855.71 | 245.8363 | 0.4782687 | 568.9849 | 254.1804 | n.p. | n.p. | n.p. | 0.01190359 | 0.00148795
M-7 | [Cu(INA)2] | [35] | MOF | 298 | 0.6030433 | 1268.97 | 462.2729 | 0.03299519 | 43842 | 4588.567 | 0.3639615 | 4623.373 | 1319.478 | n.p. | n.p. | n.p. | 0.00382629 | 0.00047829
M-8 | [Cu(INAIP)]*2H2O | [92] | MOF | 298 | 0.097606 | 1781.127 | 351.6963 | 0.05767729 | 39944.81 | 119.9483 | 0.1393591 | 7482.874 | 64.75086 | 0.7053576 | 6528.917 | 305.7018 | 0.00590947 | 0.00147737
M-9 | [Cu2(H2btp)(H2O)2(12-bis(4-pyridl)ethylene)] | [114] | MOF | 303 | 0.601994 | 5669.691 | 1779.877 | 3.204969e-06 | 41146.54 | 57.82689 | 0.01081291 | 7723.953 | 75.90211 | 0.3871899 | 1698.32 | 613.7263 | 0.00598502 | 0.000285
M-10 | [Cu2(H2btp)(H2O)2(13-bis(4-pyridl)propane)] | [114] | MOF | 303 | 0.31492 | 5481.331 | 596.6743 | 0.07571127 | 63621.26 | 89.36203 | 0.1079912 | 8117.661 | 133.5008 | 0.5013776 | 1985.724 | 766.5332 | 0.00409035 | 0.00102259
M-11 | [Cu2(H2btp)(H2O)2(bipyridine)] | [114] | MOF | 303 | 0.2075901 | 1943.657 | 789.3492 | 0.08353459 | 9956.869 | 437.3214 | 0.7088753 | 4427.69 | 1240.138 | n.p. | n.p. | n.p. | 0.00557488 | 0.0002534
M-12 | [Cu2(pzdc)2(pyz)]*2H2O} | [30] | MOF | 303 | 0.2974858 | 2267.924 | 552.847 | 0.006085325 | 2881.069 | 35.57002 | 0.6964289 | 8817.252 | 1422.701 | n.p. | n.p. | n.p. | 0.00266349 | 0.00066587
M-13 | [Mn(mpto)2.CH3CH2OH]2 | [24] | MOF | 298 | 0.9978014 | 1724.375 | 419.8353 | 0.02884782 | 46396.1 | 83.62171 | 0 | 4068.341 | 64.41044 | n.p. | n.p. | n.p. | 0.00458561 | 0.00035274
M-14 | [Ni(dipn)]2[Ni(dipn)(H2O)][Fe(CN)6]2.2H2O | [66] | MOF | 298 | 0.4745218 | 856.2288 | 391.1594 | 0.05030442 | 63594.47 | 89.47127 | 0.4751738 | 5000.401 | 1631.542 | n.p. | n.p. | n.p. | 0.01737312 | 0.00075535
M-15 | [Ni(pca)(bdc)0.5(H2O)2] | [58] | MOF | 298 | 0.5028485 | 1116.173 | 441.6203 | 0.452202 | 4233.761 | 1669.203 | 0.0449495 | 39945.83 | 362.133 | n.p. | n.p. | n.p. | 0.01740125 | 0.00124295
M-16 | [Ni8(L5)6] | [6] | MOF | 298 | 0.250437 | 516.2611 | 173.9733 | 0.6414648 | 914.891 | 71.34105 | 0.1080981 | 2094.578 | 1596.149 | n.p. | n.p. | n.p. | 0.00403057 | 0.00050382
M-17 | [Ni8(L5-CF3)6] | [6] | MOF | 298 | 0.6034566 | 470.5105 | 95.26473 | 0.03391308 | 20703.39 | 29.02761 | 0.3626303 | 453.0474 | 28.39351 | n.p. | n.p. | n.p. | 0.00556279 | 0.00042791
M-18 | [Ni8(L5-CH3)6] | [106] | MOF | 298 | 0.3683663 | 651.0123 | 476.9066 | 0.04413271 | 225916.1 | 4473.871 | 0.587501 | 897.3465 | 33.83484 | n.p. | n.p. | n.p. | 0.01161933 | 0.00050519
M-19 | [PbL2]*2DMF*6H2O | [98] | MOF | 298 | 0.7289898 | 574.6991 | 268.2948 | 0.2216694 | 4104.18 | 1088.718 | 0.04934072 | 43476.05 | 61.07192 | n.p. | n.p. | n.p. | 0.02150656 | 0.00430131
M-20 | [PbL2]*DMF*2H2O | [98] | MOF | 298 | 0.3808526 | 2474.061 | 1006.92 | 0.2753446 | 8569.644 | 145.352 | 0.2254946 | 9666.737 | 23.97908 | 0.1183083 | 890.8526 | 12.20302 | 0.00317781 | 0.0015889
M-21 | [Zn(NO2-BDC)(dmbpy).5](C2H6O)(H2O) | [47] | MOF | 298 | 0.6489979 | 1439.152 | 564.6656 | 0.007580789 | 564.1438 | 172.8704 | 0.05073533 | 5730.369 | 56.81619 | 0.292686 | 1979.371 | 102.233 | 0.00791035 | 0.00037668
M-22 | [Zn2(ip)2(bpy)2]*DMF}n | [87] | MOF | 298 | 0.5041479 | 2996.081 | 161.3552 | 0.3744651 | 5613.251 | 1623.944 | 0.1213871 | 4307.901 | 94.6146 | n.p. | n.p. | n.p. | 0.01508728 | 0.00377182
M-23 | [Zn3(TCPB)2*2H2O]*2H2O*4DMF | [10] | MOF | 298 | 0.4855155 | 1113.397 | 634.1519 | 0.2982231 | 4824.493 | 741.9481 | 0.2162614 | 5147.343 | 7.163401 | n.p. | n.p. | n.p. | 0.0105642 | 0.0017607
M-24 | [Zn4O(mipcapz)3]n on [Zn4O(dmcapz)3]n | [1] | MOF | 298 | 0.6552338 | 616.4429 | 145.2355 | 0.05086488 | 4022.906 | 130.0951 | 0.2939013 | 1274.645 | 183.2167 | n.p. | n.p. | n.p. | 0.0011229 | 0.00056145
M-25 | {(H2PIP)0.5[VO(CEP)]*H2O} | [56] | MOF | 298 | 0.4575784 | 3528.668 | 61.73142 | 0.4992111 | 2768.26 | 669.6906 | 0.04321049 | 22536.72 | 5037.518 | n.p. | n.p. | n.p. | 0.00144587 | 0.00024098
M-26 | {[Cu(azpy)(glut)](H2O)2} | [50] | MOF | 298 | 1 | 2828.847 | 558.2116 | 2.232103e-13 | 42928.49 | 142.8415 | 5.209333e-12 | 13110.1 | 42.66789 | n.p. | n.p. | n.p. | 0.18450916 | 0.02306365
M-27 | {[Cu2(4-pmpmd)2(CH3OH)4(opd)2]*2H2O} | [52] | MOF | 298 | 0.6117382 | 2453.851 | 356.9769 | 0.02739322 | 38949.6 | 96.35912 | 0.3608686 | 268.3601 | 69.34193 | n.p. | n.p. | n.p. | 0.01244213 | 0.00207369
M-28 | {[Cu2(pzdc)2(bpy)]*4H2O} | [30] | MOF | 303 | 0.8279291 | 7060.992 | 2200.884 | 7.630563e-13 | 51842.05 | 72.65817 | 0.1720709 | 8392.465 | 38.89458 | n.p. | n.p. | n.p. | 0.00660512 | 0.00082564
M-29 | {[Dy(ox)(Bpybc)(H2O)]*OH*13H2O}n | [102] | MOF | 298 | 0.6058214 | 1233.269 | 239.4684 | 0.005788588 | 33526.8 | 186.0256 | 0.38839 | 5029.824 | 1248.466 | n.p. | n.p. | n.p. | 0.00827653 | 0.00165531
M-30 | {[Ni(bpe)2(N(CN)2)](N(CN)2)}n | [86] | MOF | 298 | 0.3746929 | 757.3318 | 222.7735 | 0.05539969 | 47977.71 | 170.7935 | 0.5699074 | 3913.889 | 1467.442 | n.p. | n.p. | n.p. | 0.02989648 | 0.00071182
M-31 | {[Zn-(C10H2O8)0.5(C10S2N2H8)]*5H2O]}n | [60] | MOF | 298 | 0.5363669 | 5433.194 | 2612.983 | 0.02110095 | 23350.09 | 67.99807 | 0.2132414 | 7078.372 | 21.72031 | 0.2292907 | 1377.992 | 19.11066 | 0.02567757 | 0.0042796
M-32 | {[Zn(oxo-pba)2(bpy)]4H2O}n | [116] | MOF | 298 | 0.4102883 | 988.9929 | 342.6155 | 0.0396314 | 35831.02 | 50.16203 | 0.250249 | 5202.268 | 1774.781 | 0.2998313 | 571.1732 | 16.16401 | 0.00593302 | 0.00074163
M-33 | {[Zn2(bpdc)2(azpy)]*2H2O*2DMF}n | [61] | MOF | 298 | 0.6808996 | 1198.041 | 400.0558 | 0.1952482 | 4648.663 | 868.4205 | 0.04916372 | 14900.61 | 23.19595 | 0.07468852 | 414.6262 | 81.32692 | 0.00552073 | 0.00092012
M-34 | {[Zn2(bpdc)2(azpy)]*2H2O*2DMF}n Nanoscale | [61] | MOF | 298 | 0.6419115 | 2471.935 | 1181.27 | 0.04116277 | 45991.19 | 522.0362 | 0.08840077 | 9792.935 | 66.86473 | 0.228525 | 610.7391 | 28.06546 | 0.01572893 | 0.00393223
M-35 | {[Zn3(bpdc)3(azpy)]*4H2O*2DEF}n | [61] | MOF | 298 | 0.4835057 | 1912.586 | 936.9788 | 0.05976692 | 37544.81 | 69.15698 | 0.1117298 | 6479.349 | 54.79062 | 0.3449976 | 393.4186 | 14.4078 | 0.01998049 | 0.00333008
M-36 | {[Zn4O(bfbpdc)3-(bpy)0.5(H2O)]*(3DMF)(H2O)}n | [59] | MOF | 298 | 5.778416e-05 | 9404.588 | 277.9271 | 0.009624099 | 8775.944 | 2382.469 | 0.04601882 | 448.5328 | 74.94943 | 0.9442993 | 275.0179 | 18.42015 | 0.00034131 | 5.6886e-05
M-37 | {[ZnL(HCO2)(H2O)]*DMF} | [108] | MOF | 298 | 0.5052058 | 1572.419 | 621.8853 | 0.3943042 | 1944.839 | 156.0387 | 0.10049 | 6089.272 | 70.88277 | n.p. | n.p. | n.p. | 0.00502223 | 0.00045657
M-38 | 1 C76H116N14O42Zn3 | [117] | MOF | 298 | 0.4388277 | 3687.688 | 1112.92 | 0.03477309 | 30385.54 | 42.80255 | 0.07893484 | 8851.635 | 13.13866 | 0.4474643 | 688.9831 | 375.3161 | 0.01736765 | 0.00056025
M-39 | 1-LiCl | [111] | MOF | 298 | 0.6242785 | 3489.887 | 675.2089 | 0.1872541 | 6880.936 | 19.30405 | 0.1884674 | 4895.335 | 4.138049 | n.p. | n.p. | n.p. | 0.01631689 | 0.00543896
M-40 | 2D [Cu(bpy)2(OTf)2]n | [69] | MOF | 303 | 0.5084492 | 4203.024 | 1075.152 | 0.02626527 | 15752.61 | 46.68106 | 0.1779758 | 5464.637 | 481.5148 | 0.2873098 | 552.7564 | 15.02877 | 0.00210625 | 0.00026328
M-41 | Blucher-101408 | [106] | MOF | 298 | 0.4990875 | 750.5143 | 191.6753 | 0.009597797 | 9746.262 | 65.70959 | 0.4913147 | 563.1836 | 47.00458 | n.p. | n.p. | n.p. | 0.00226678 | 0.00013334
M-42 | Bu-FeCr | [111] | MOF | 298 | 0.5655828 | 2478.038 | 969.9238 | 0.09069416 | 21389.45 | 38.07766 | 0.343723 | 530.473 | 121.2078 | n.p. | n.p. | n.p. | 0.0157284 | 0.00196605
M-43 | C10H4O12Eu2 | [90] | MOF | 298 | 0.8804074 | 4018.957 | 1523.078 | 0.001863268 | 33460.96 | 109.5662 | 0.1177293 | 15445.73 | 48.49302 | n.p. | n.p. | n.p. | 0.03355302 | 0.00139804
M-44 | C115.5H202N14O43Zn4 | [91] | MOF | 298 | 0.4918653 | 970.1644 | 355.5559 | 0.2938237 | 3267.95 | 547.1448 | 0.214311 | 12498.75 | 17.21182 | n.p. | n.p. | n.p. | 0.00627453 | 0.00125491
M-45 | C11H15BrN2O4Zn | [72] | MOF | 298 | 0.5018675 | 1511.161 | 491.198 | 0.01755162 | 40960.77 | 434.0118 | 0.4805809 | 6446.472 | 1545.676 | n.p. | n.p. | n.p. | 0.00726914 | 0.00034615
M-46 | C11H15ClN2O4Zn | [72] | MOF | 298 | 0.5988636 | 2357.983 | 736.6703 | 0.008403303 | 12053.4 | 112.5749 | 0.05297299 | 7731.806 | 36.28216 | 0.3397601 | 2056.68 | 23.97828 | 0.01113219 | 0.0005301
M-47 | C12H17ClN2O3Cd | [51] | MOF | 303 | 0.273736 | 391.0387 | 96.47974 | 0.1209468 | 1543.931 | 525.3683 | 0.6053172 | 393.3542 | 10.5173 | n.p. | n.p. | n.p. | 0.04289651 | 0.00225771
M-48 | C15H27N2O10Dy | [53] | MOF | 298 | 0.6707544 | 4336.08 | 1032.016 | 0.01594155 | 33773.65 | 247.857 | 0.313304 | 11656.12 | 48.23305 | n.p. | n.p. | n.p. | 0.00375814 | 0.00037581
M-49 | C15H27N2O10Er | [53] | MOF | 298 | 0.5331676 | 3165.412 | 798.9436 | 0.04460255 | 24964.66 | 88.29778 | 0.4222299 | 13623.59 | 87.49979 | n.p. | n.p. | n.p. | 0.00221084 | 0.00022108
M-50 | C15H27N2O10Ho | [53] | MOF | 298 | 0.4984267 | 4155.329 | 996.8788 | 0.1042675 | 5114.858 | 94.13461 | 0.3973058 | 8973.669 | 1745.868 | n.p. | n.p. | n.p. | 0.00025036 | 2.276e-05
M-51 | C15H27N2O10Tb | [53] | MOF | 298 | 0.2226702 | 3562.541 | 446.8021 | 0.02271143 | 48056.93 | 245.2119 | 0.7546184 | 7099.072 | 717.2424 | n.p. | n.p. | n.p. | 6.0177e-05 | 2.0059e-05
M-52 | C15H27N2O10Tm | [53] | MOF | 298 | 0.7847056 | 3264.296 | 797.1292 | 0.005304821 | 31298.29 | 124.6966 | 0.2099896 | 13628.85 | 43.2594 | n.p. | n.p. | n.p. | 0.00365906 | 0.00033264
M-53 | C18H21Br2N4O9Cd2 | [51] | MOF | 303 | 0.3950795 | 762.9631 | 306.6688 | 0.08373756 | 44971.87 | 84.50433 | 0.5211829 | 4116.321 | 1422.072 | n.p. | n.p. | n.p. | 0.01814024 | 0.00100779
M-54 | C24H40N2O16Cl2Cd3 | [37] | MOF | 298 | 0.612814 | 5591.883 | 1149.567 | 0.06390216 | 14928.78 | 1476.552 | 0.1030931 | 9991.867 | 515.1706 | 0.2201907 | 217.8495 | 117.5729 | 0.00727016 | 0.00013218
M-55 | C26H24Br2Cu2N8O3 | [101] | MOF | 298 | 0.9990765 | 9467.483 | 1700.204 | 0.0009234926 | 16086.43 | 117.1451 | 1.742174e-08 | 9624.564 | 71.83435 | n.p. | n.p. | n.p. | 0.0032134 | 0.00064268
M-56 | C28H24CoN10 | [93] | MOF | 298 | 0.4292054 | 4811.284 | 2070.321 | 6.367129e-14 | 8611.046 | 183.7017 | 0.5707946 | 531.5592 | 189.7019 | n.p. | n.p. | n.p. | 0.01748158 | 0.00158923
M-57 | C32H24Cu3N6O12 | [13] | MOF | 288 | 0.6845108 | 4424.86 | 1897.226 | 0.08578572 | 10280.85 | 103.5731 | 0.2297035 | 5227.196 | 174.9262 | n.p. | n.p. | n.p. | 0.01813365 | 0.00045334
M-58 | C32H46N4O8Zn | [100] | MOF | 298 | 0.586938 | 1061.055 | 271.3989 | 0.3216654 | 3772.897 | 873.8998 | 0.09139656 | 8111.552 | 47.1989 | n.p. | n.p. | n.p. | 0.02010899 | 0.00223433
M-59 | C4H8HoKO12 Dehydrated | [54] | MOF | 298 | 0.09478491 | 1760.61 | 579.3853 | 0.06985209 | 33628.38 | 74.93767 | 0.2669034 | 9929.58 | 250.2951 | 0.5684596 | 8021.491 | 385.7222 | 0.0211543 | 0.00264429
M-60 | C55H52Fe4N20O18 | [32] | MOF | 298 | 0.7271128 | 6365.88 | 1963.732 | 0.08078113 | 673.6526 | 71.93426 | 0.192106 | 9102.244 | 38.67787 | n.p. | n.p. | n.p. | 0.02629053 | 0.00262905
M-61 | C62H44N2O8Zn2 | [57] | MOF | 298 | 0.6823674 | 155.7626 | 57.33469 | 0.035456 | 164928.4 | 232.2357 | 0.2821766 | 2244.718 | 692.9263 | n.p. | n.p. | n.p. | 0.05357418 | 0.00446451
M-62 | C62H50Cd3K2N2O26 | [105] | MOF | 298 | 0.9872579 | 2621.503 | 1169.347 | 0.1126652 | 11630.5 | 29.52276 | 0.04945337 | 1700.951 | 33.98589 | 0 | 5515.088 | 421.0414 | 0.00528655 | 0.0001958
M-63 | C9H11ClN2O4Cd | [51] | MOF | 303 | 0.6559128 | 4958.145 | 1675.525 | 0.2377059 | 5093.24 | 195.7159 | 0.1063813 | 6333.367 | 45.08516 | n.p. | n.p. | n.p. | 0.03425569 | 0.00114186
M-64 | CALF-25 | [73] | MOF | 298 | 0.6310531 | 716.7961 | 254.1734 | 0.251938 | 2612.025 | 586.1116 | 0.1170089 | 18335.82 | 3382.09 | n.p. | n.p. | n.p. | 0.00732243 | 0.00066568
M-65 | CAU-10-CH3 | [111] | MOF | 298 | 0.6146985 | 1641.146 | 392.1488 | 0.1320168 | 6884.863 | 1583.802 | 0.2532847 | 2013.568 | 29.88579 | n.p. | n.p. | n.p. | 0.00568275 | 0.00035517
M-66 | CAU-10-H | [111] | MOF | 298 | 0.3742742 | 2911.799 | 1262.177 | 0.3506388 | 4243.646 | 5.816306 | 0.275087 | 4499.975 | 6.17744 | n.p. | n.p. | n.p. | 0.36291498 | 0.02791654
M-67 | CAU-10-NH2 | [111] | MOF | 298 | 0.5040118 | 4061.283 | 710.9561 | 0.4490339 | 8091.098 | 2793.625 | 0.04695434 | 6700.535 | 20.3467 | n.p. | n.p. | n.p. | 0.00514242 | 0.00025712
M-68 | CAU-10-NO2 | [111] | MOF | 298 | 0.8823468 | 2692.082 | 255.452 | 0.02090968 | 52578.99 | 138.3668 | 0.09674356 | 4276.169 | 166.5691 | n.p. | n.p. | n.p. | 0.00315529 | 0.00021035
M-69 | CAU-10-OCH3 | [111] | MOF | 298 | 0.175798 | 2486.53 | 446.3312 | 0.03762965 | 30504.6 | 85.33753 | 0.08177657 | 5192.098 | 57.01986 | 0.7047957 | 3336.567 | 33.72841 | 0.01419214 | 0.00283843
M-70 | CAU-10-OH | [111] | MOF | 298 | 0.269931 | 1387.677 | 611.7664 | 0.02941742 | 24465.22 | 54.23208 | 0.03423384 | 11363.8 | 47.26371 | 0.6664178 | 4884.687 | 384.549 | 0.0562208 | 0.00216234
M-71 | CAU-10-pydc | [2] | MOF | 303 | 0.4710672 | 5733.005 | 650.6848 | 0.01764722 | 10624.48 | 55.69884 | 0.5112856 | 5988.54 | 2115.588 | n.p. | n.p. | n.p. | 0.00562562 | 0.00031253
M-72 | CAU-13 | [62] | MOF | 298 | 0.4785784 | 2237.692 | 1378.676 | 0.0411272 | 18128.72 | 50.50041 | 0.4802944 | 3873.226 | 67.99484 | n.p. | n.p. | n.p. | 0.01611299 | 0.00123946
M-73 | CAU-1-NH2 | [97] | MOF | 298 | 0.9705745 | 1924.795 | 289.1553 | 0.001412613 | 37181.56 | 70.75479 | 0.02801289 | 18374.27 | 55.35886 | n.p. | n.p. | n.p. | 0.01329722 | 0.0006332
M-74 | CAU-1-NHCH3 | [97] | MOF | 298 | 0.0626246 | 554.3074 | 69.21303 | 0.1396841 | 4572.78 | 2744.55 | 0.2488254 | 2253.541 | 420.523 | 0.5488659 | 2395.197 | 105.9194 | 0.00398878 | 0.00014773
M-75 | CAU-1-NHCOCH3 | [97] | MOF | 298 | 0.502105 | 2657.41 | 551.2006 | 0.4319191 | 3835.105 | 1681.541 | 0.06597583 | 15900.51 | 28.00914 | n.p. | n.p. | n.p. | 0.00657949 | 0.00029907
M-76 | Cd (II)-MOF [Cd(L)(DMF)] | [112] | MOF | 298 | 0.4967608 | 2211.229 | 1023.48 | 0.05022844 | 11531.99 | 83.40763 | 0.4530108 | 7601.964 | 1393.943 | n.p. | n.p. | n.p. | 0.01040329 | 0.00047288
M-77 | CID-3 | [89] | MOF | 298 | 0.9472503 | 1261.83 | 237.8961 | 0.0387548 | 40400.3 | 88.96191 | 0.01399494 | 15962.52 | 59.93927 | n.p. | n.p. | n.p. | 0.04329899 | 0.00309278
M-78 | Cobalt Triazolyl Phosphonate MOF | [115] | MOF | 298 | 0.2758683 | 2040.811 | 1066.84 | 0.572797 | 6318.682 | 45.29452 | 0.1513347 | 7175.949 | 44.72087 | n.p. | n.p. | n.p. | 0.00663872 | 0.00060352
M-79 | Cobalt Triazolyl Phosphonate MOF (95%RH) | [115] | MOF | 298 | 0.1585397 | 1494.983 | 408.026 | 0.209555 | 7652.263 | 68.60479 | 0.2657982 | 8501.241 | 3607.6 | 0.3661071 | 5708.209 | 8.307311 | 0.0089829 | 0.00089829
M-80 | Cobalt Triazolyl Phosphonate MOF (Activated at 403K) | [115] | MOF | 298 | 0.3729036 | 826.1932 | 258.6161 | 0.4754615 | 3103.486 | 1085.044 | 0.1516349 | 6572.485 | 11.25319 | n.p. | n.p. | n.p. | 0.01405543 | 0.00063888
M-81 | Co-MOF-74(M) | [27] | MOF | 298 | 0.4732726 | 7412.908 | 2465.107 | 0.0001084426 | 81705.78 | 155.1859 | 0.526619 | 9265.161 | 647.6972 | n.p. | n.p. | n.p. | 0.00198775 | 0.00066258
M-82 | Co-MOF-74(S) | [27] | MOF | 298 | 0.647982 | 7602.155 | 2001.111 | 0.08678096 | 10902.27 | 426.8857 | 0.2652371 | 8827.083 | 154.0517 | n.p. | n.p. | n.p. | 0.00237355 | 0.00079118
M-83 | CPO-27-Ni | [99] | MOF | 298 | 0.9136869 | 10093.48 | 3317.483 | 5.118128e-13 | 47040.76 | 265.8714 | 0.08631312 | 11458.89 | 41.89344 | n.p. | n.p. | n.p. | 0.02589886 | 0.00076173
M-84 | Cr-MIL(101) | [111] | MOF | 298 | 0.3415873 | 1982.734 | 68.23827 | 0.5425254 | 1491.399 | 123.1261 | 0.1158873 | 4689.158 | 626.6896 | n.p. | n.p. | n.p. | 0.02517602 | 0.00049365
M-85 | Cr-MIL-101-NO2 | [111] | MOF | 298 | 0.5005027 | 1739.706 | 137.6249 | 0.2143802 | 2984.978 | 1652.26 | 0.285117 | 2055.064 | 26.71973 | n.p. | n.p. | n.p. | 0.03882554 | 0.0008824
M-86 | CuBTC | [42] | MOF | 298 | 0.6526156 | 3263.409 | 1747.298 | 0.01935036 | 9539.992 | 53.65438 | 0.328034 | 9530.605 | 2300.986 | n.p. | n.p. | n.p. | 0.0533628 | 0.00172138
M-87 | Cu-MOF | [84] | MOF | 303 | 0.4719297 | 10605.24 | 2264.053 | 0.5280703 | 15773.37 | 90.22378 | 2.004512e-09 | 12837.05 | 73.31952 | n.p. | n.p. | n.p. | 0.0013389 | 0.00066945
M-88 | DETA-MIL-101 | [96] | MOF | 298 | 0.5072299 | 1020.808 | 335.2187 | 0.3378745 | 9016.778 | 2889.743 | 0.1548957 | 3467.231 | 15.23652 | n.p. | n.p. | n.p. | 0.00894247 | 0.00149041
M-89 | DMOF-Cl2 | [82] | MOF | 298 | 0.7137529 | 2480.075 | 114.966 | 0.208922 | 3748.836 | 1800.115 | 0.07732508 | 904.526 | 7.879003 | n.p. | n.p. | n.p. | 0.00138988 | 0.00069494
M-90 | DMOF-NO2 | [82] | MOF | 298 | 0.6857272 | 1957.613 | 143.7267 | 0.0620925 | 52377.09 | 20920934891530.1 | 0.1219105 | 6061.885 | 204.4192 | 0.1302698 | 7944.038 | 306.0639 | 0.01428131 | 0.00084008
M-91 | DMOF-OH | [82] | MOF | 298 | 0.9438196 | 3030.773 | 1183.737 | 0.04763912 | 74334.31 | 104.4157 | 0.008541261 | 12304.57 | 17.46615 | n.p. | n.p. | n.p. | 0.01172297 | 0.00586148
M-92 | DUT-10(Zn) | [18] | MOF | 298 | 0.3145763 | 384.9323 | 89.42328 | 0.2272713 | 1895.238 | 539.187 | 0.4581524 | 230.1206 | 41.89914 | n.p. | n.p. | n.p. | 0.00511756 | 0.00127939
M-93 | DUT-4 | [40] | MOF | 298 | 0.5346447 | 682.9194 | 422.2199 | 0.4414641 | 1266.711 | 147.8723 | 0.02389115 | 28228.33 | 39.61728 | n.p. | n.p. | n.p. | 0.02452099 | 0.00204342
M-94 | DUT-67 | [74] | MOF | 298 | 0.5032233 | 2572.146 | 359.7785 | 0.2319633 | 6710.328 | 1063.468 | 0.2648135 | 3421.127 | 49.97068 | n.p. | n.p. | n.p. | 0.01158343 | 0.00050363
M-95 | ED-ZIF-8 | [3] | MOF | 298 | 0.4994904 | 3320 | 602.8841 | 0.4541281 | 1844.561 | 190.5444 | 0.04638152 | 14150.47 | 63.21305 | n.p. | n.p. | n.p. | 0.00632676 | 0.00158169
M-96 | Et-MnCr | [111] | MOF | 298 | 0.6888928 | 2459.277 | 943.2675 | 0.04253375 | 39044.3 | 54.09454 | 0.2685735 | 3341.467 | 69.74804 | n.p. | n.p. | n.p. | 0.01827057 | 0.00083048
M-97 | HKUST-1-F | [11] | MOF | 298 | 0.1651029 | 4549.45 | 2283.885 | 0.04151345 | 998.3957 | 89.15689 | 0.1139122 | 7921.833 | 1139.815 | 0.6794715 | 94.75438 | 7.26008 | 0.15039313 | 0.00417759
M-98 | JUC-110 | [95] | MOF | 298 | 0.8804074 | 4018.957 | 1523.078 | 0.001863268 | 33460.96 | 109.5662 | 0.1177293 | 15445.73 | 48.49302 | n.p. | n.p. | n.p. | 0.03355302 | 0.00139804
M-99 | Lanthanum Triazolyl Phosphonate MOF | [115] | MOF | 298 | 0.5039889 | 3046.961 | 1451.505 | 0.04829536 | 20709.84 | 252.4113 | 0.4477158 | 3480.868 | 71.23294 | n.p. | n.p. | n.p. | 0.07904884 | 0.00464993
M-100 | Me-FeCr | [111] | MOF | 298 | 0.4331531 | 2430.675 | 384.5737 | 0.05824834 | 194919.4 | 394.4647 | 0.5085985 | 1547.507 | 86.79634 | n.p. | n.p. | n.p. | 0.01674067 | 0.00050729
M-101 | MFU-4 | [88] | MOF | 298 | 0.9998238 | 3670.432 | 799.3492 | 0.0001761532 | 25807.94 | 1227.6 | 1.048681e-10 | 34667.03 | 53.35589 | n.p. | n.p. | n.p. | 0.01101372 | 0.00550686
M-102 | Mg-CPO-27 | [111] | MOF | 298 | 0.1965223 | 2824.334 | 1038.059 | 0.2592263 | 27890.18 | 94.96563 | 0.5442514 | 8949.797 | 39.48818 | n.p. | n.p. | n.p. | 0.00070688 | 0.00014138
M-103 | Mg-MOF-74© | [94] | MOF | 298 | 0.3550863 | 3334.861 | 1891.623 | 0.2466768 | 82716.54 | 116.1759 | 0.3982368 | 10054.3 | 890.4394 | n.p. | n.p. | n.p. | 0.03086801 | 0.00068596
M-104 | MIL-100 | [36] | MOF | 293 | 0.7349232 | 2699.183 | 812.9213 | 0.2200052 | 3314.721 | 175.9038 | 0.04507163 | 21984.82 | 31.61696 | n.p. | n.p. | n.p. | 0.00573671 | 0.00071709
M-105 | MIL-100(Cr) | [49] | MOF | 298 | 0.8611016 | 1034.434 | 436.4805 | 0.03947381 | 46386.37 | 341.2827 | 0.08655724 | 7497.971 | 41.18507 | 0.01286739 | 1571.006 | 13.9608 | 0.01830993 | 0.00610331
M-106 | MIL-100(Cr)-DEG | [33] | MOF | 293 | 0.9545024 | 2305.518 | 781.7179 | 0.04356229 | 29794.76 | 93.42344 | 0.00193529 | 16308.96 | 32.67426 | n.p. | n.p. | n.p. | 0.01330206 | 0.00166276
M-107 | MIL-100(Cr)-EG | [33] | MOF | 293 | 0.9535107 | 2297.442 | 772.7094 | 0.04587054 | 37854.31 | 62.11782 | 0.0006188038 | 22120.38 | 53.45179 | n.p. | n.p. | n.p. | 0.01273947 | 0.00181992
M-108 | MIL-100(Cr)-EN | [33] | MOF | 293 | 0.9449399 | 2462.354 | 881.8667 | 0.02052461 | 28094.91 | 45.44006 | 0.03453549 | 20225.1 | 51.09657 | n.p. | n.p. | n.p. | 0.00707671 | 0.00101096
M-109 | MIL-100(Cr)-TEG | [33] | MOF | 293 | 0.9594018 | 2222.686 | 766.667 | 0.01443733 | 34068.96 | 77.92908 | 0.02616084 | 8586.189 | 31.69734 | n.p. | n.p. | n.p. | 0.01473059 | 0.00163673
M-110 | MIL-100(Fe) | [40] | MOF | 298 | 0.9027851 | 2411.507 | 516.5439 | 0.00867131 | 18309.21 | 120.6911 | 0.08854359 | 17528.18 | 64.84901 | n.p. | n.p. | n.p. | 0.02102238 | 0.00175187
M-111 | MIL-101-NH2 | [41] | MOF | 298 | 0.4629906 | 2459.565 | 112.3553 | 0.2052885 | 2055.677 | 14.65778 | 0.3317208 | 1384.481 | 950.042 | n.p. | n.p. | n.p. | 0.07051009 | 0.00201457
M-112 | MIL-101-SO3H | [41] | MOF | 298 | 0.5653829 | 2945.146 | 557.4294 | 0.2517491 | 5187.709 | 3339.362 | 0.1828681 | 2457.896 | 16.57479 | n.p. | n.p. | n.p. | 0.02119939 | 0.00054357
M-113 | MIL-125 | [28] | MOF | 298 | 0.7945646 | 2367.481 | 92.39012 | 0.01246224 | 97969.35 | 171881.7 | 0.1929732 | 1780.4 | 1322.66 | n.p. | n.p. | n.p. | 0.01211398 | 0.0010095
M-114 | MIL-125-NH2 | [111] | MOF | 298 | 0.4778138 | 4174.903 | 188.5376 | 0.04604964 | 160082.5 | 264594 | 0.4761366 | 4239.547 | 935.3167 | n.p. | n.p. | n.p. | 0.01185075 | 0.00107734
M-115 | MIL-160 | [2] | MOF | 303 | 0.2246604 | 4994.253 | 2236.328 | 0.02014724 | 39073.97 | 149.1573 | 0.05777918 | 6875.783 | 60.17353 | 0.6974131 | 6145.382 | 660.7589 | 0.00386445 | 0.00021469
M-116 | MIL-163 | [8] | MOF | 298 | 0.692273 | 1356.948 | 236.212 | 0.03000217 | 53049.34 | 74.68206 | 0.05761684 | 9331.58 | 47.48993 | 0.220108 | 1265.644 | 1883.431 | 0.0276566 | 0.00095368
M-117 | MIL-53(Al)ht | [104] | MOF | 298 | 0.1110761 | 4176.146 | 304.195 | 0.0102196 | 48949.71 | 331076.4 | 0.2269306 | 3614.469 | 1064.871 | 0.6517737 | 5691.756 | 36.71628 | 0.00266999 | 0.0002225
M-118 | MIL-53(Al)it | [104] | MOF | 298 | 0.01037106 | 206.1438 | 370.392 | 0.3353661 | 2687.735 | 1438.292 | 0.353735 | 1240.561 | 354.6145 | 0.3005278 | 1024.755 | 9.954967 | 0.00665765 | 0.00051213
M-119 | MIL-53(Cr) | [67] | MOF | 298 | 0.5317915 | 7.625252e-06 | 2623.186 | 0.04736641 | 5114.398 | 7.18374 | 0.4208421 | 84.63295 | 4.661867 | n.p. | n.p. | n.p. | 0.16639334 | 0.05546445
M-120 | NBu4 | [111] | MOF | 298 | 0.6934026 | 903.6893 | 563.4875 | 0.09543896 | 15513.71 | 52.67243 | 0.2111584 | 4702.156 | 758.3341 | n.p. | n.p. | n.p. | 0.03866121 | 0.00483265
M-121 | NENU-11 | [68] | MOF | 298 | 0.9033168 | 5009.193 | 708.95 | 0.09622168 | 24141.44 | 94.55555 | 0.0004615075 | 25085.2 | 87.81972 | n.p. | n.p. | n.p. | 0.02844597 | 0.00055776
M-122 | Ni3C87H118N12O29 | [55] | MOF | 298 | 0.5031417 | 696.702 | 284.0872 | 0.4481982 | 3800.058 | 1079.575 | 0.04866009 | 23221.55 | 32.735 | n.p. | n.p. | n.p. | 0.01875033 | 0.00093752
M-123 | Ni-DOBDC | [80] | MOF | 298 | 0.3853895 | 3962.225 | 3115.103 | 6.926276e-11 | 55931.42 | 90.81282 | 0.6146105 | 9219.246 | 49.54326 | n.p. | n.p. | n.p. | 0.01813902 | 0.0036278
M-124 | Pip-CPO-27-Ni | [99] | MOF | 298 | 0.1791103 | 1802.429 | 680.6556 | 0.1828761 | 47520.35 | 253.731 | 0.02856222 | 20672.68 | 51.23996 | 0.6094513 | 10432.92 | 2517.174 | 0.00307475 | 9.9185e-05
M-125 | PIZOF-2 | [74] | MOF | 298 | 0.414946 | 668.3639 | 14.0049 | 0.5722265 | 713.0665 | 58.23371 | 0.01282752 | 130653.1 | 113829.1 | n.p. | n.p. | n.p. | 0.00922636 | 0.00043935
M-126 | pretreated a-Al | [113] | MOF | 298 | 0.3863162 | 4425.867 | 196.0234 | 0.1718345 | 1589.951 | 594.7741 | 0.3632805 | 4473.417 | 14.88663 | 0.0785688 | 10126.15 | 65.3733 | 0.00579583 | 0.00038639
M-127 | pretreated m-Al | [113] | MOF | 298 | 0.504771 | 3324.861 | 1108.809 | 0.1114479 | 9448.807 | 823.1938 | 0.3837811 | 4015.047 | 32.45811 | n.p. | n.p. | n.p. | 0.00441064 | 0.00029404
M-128 | SIM-1 | [111] | MOF | 298 | 0.2724801 | 637.987 | 285.3299 | 0.02957715 | 56144.9 | 95.2203 | 0.6979428 | 3495.267 | 654.2123 | n.p. | n.p. | n.p. | 0.00587304 | 0.00039154
M-129 | S-MIL-53(Al) | [39] | MOF | 298 | 0.1361066 | 444.9383 | 18.7633 | 0.4595284 | 279.8481 | 11.84267 | 0.404365 | 2035.012 | 251.786 | n.p. | n.p. | n.p. | 0.00792566 | 0.00052838
M-130 | SNU-80 | [14] | MOF | 298 | 0.692057 | 1485.368 | 850.8472 | 0.08742336 | 32646.99 | 98.80906 | 0.2205197 | 28522.62 | 146.1418 | n.p. | n.p. | n.p. | 0.05852765 | 0.00585277
M-131 | TAF-1a | [16] | MOF | 298 | 0.851932 | 2611.959 | 1127.565 | 0.07585854 | 33470.68 | 82.27079 | 0.07220946 | 22475.32 | 56.5387 | n.p. | n.p. | n.p. | 0.0267425 | 0.00222854
M-132 | Ti(pyradine-2-carboxylic acid) | [11] | MOF | 298 | 0.598019 | 1450.171 | 352.1325 | 0.3472008 | 3911.521 | 60.24401 | 0.05478027 | 16838.96 | 4828.637 | n.p. | n.p. | n.p. | 0.052446 | 0.00308506
M-133 | UiO-66 | [74] | MOF | 298 | 0.6183103 | 2543.298 | 80.80743 | 0.3731027 | 3199.329 | 947.1143 | 0.008586907 | 62739.08 | 88.28098 | n.p. | n.p. | n.p. | 0.00445687 | 0.00017827
M-134 | UiO-66(Zr)-(COOH)2 | [5] | MOF | 303 | 0.3146546 | 457.0097 | 179.1253 | 0.05579297 | 19554.97 | 4429.773 | 0.6295524 | 4105.182 | 1535.033 | n.p. | n.p. | n.p. | 0.01150713 | 0.00191785
M-135 | UiO-66(Zr4+) with high concentration stearic acid | [46] | MOF | 298 | 0.4985841 | 2886.273 | 172.7912 | 0.3038616 | 5993.62 | 3255.157 | 0.1975543 | 4231.946 | 153.5198 | n.p. | n.p. | n.p. | 0.02936377 | 0.00046609
M-136 | UiO-66(Zr4+) with metal/ligand ratio 6:3 | [46] | MOF | 298 | 0.5888533 | 3423.872 | 821.975 | 0.1058634 | 22130.41 | 6081.469 | 0.3052833 | 2884.776 | 39.43012 | n.p. | n.p. | n.p. | 0.01939543 | 0.00037299
M-137 | UiO-66-NH2 | [63] | MOF | 298 | 0.6695411 | 4953.221 | 1444.282 | 0.01908879 | 40622.55 | 6062.618 | 0.3113701 | 4348.18 | 222.7199 | n.p. | n.p. | n.p. | 0.00211295 | 0.00023477
M-138 | UMCM-1 | [63] | MOF | 298 | 0.6104669 | 709.6366 | 208.699 | 0.08113383 | 2088.808 | 289.3982 | 0.3083992 | 4554.216 | 1173.573 | n.p. | n.p. | n.p. | 0.01217074 | 0.00608537
M-139 | untreated a-Al | [113] | MOF | 298 | 0.6853142 | 3672.991 | 927.2777 | 0.002691117 | 47012.14 | 155.9154 | 0.1774611 | 8671.512 | 39.20688 | 0.1345336 | 12110.5 | 17.76137 | 0.00333339 | 0.0004762
M-140 | untreated m-Al | [113] | MOF | 298 | 0.3310513 | 2023.786 | 1148.53 | 0.02771679 | 18803.27 | 93.38568 | 0.6412319 | 4515.639 | 39.76369 | n.p. | n.p. | n.p. | 0.02033951 | 0.00065611
M-141 | Y-fum-fcu-MOF | [7] | MOF | 298 | 0.5652199 | 4156.195 | 1258.508 | 0.1729759 | 5729.898 | 304.3069 | 0.2618042 | 6464.649 | 83.5495 | n.p. | n.p. | n.p. | 0.00541576 | 0.00023547
M-142 | ZIF-8 | [57] | MOF | 298 | 0.1992307 | 453.5313 | 329.4761 | 0.009152798 | 219775.5 | 323.4513 | 0.7916165 | 139.9583 | 4.07974 | n.p. | n.p. | n.p. | 0.00497931 | 0.00033195
M-143 | Zn(II)-MOF [Zn(HPylmDC)(DMA)]n | [123] | MOF | 298 | 0.5875524 | 2002.294 | 1096.396 | 0.0001746582 | 40295.75 | 57.18766 | 0.3665993 | 10575.96 | 2143.635 | 0.04567363 | 5511.659 | 8.453994 | 0.0218463 | 0.00121368
M-144 | Zn(L)(tdca)*1.5DMF | [118] | MOF | 298 | 0.7185266 | 4076.427 | 844.6854 | 0.005604755 | 34583.54 | 183.1858 | 0.2758686 | 7599.138 | 35.18971 | n.p. | n.p. | n.p. | 0.0070475 | 0.00041456
M-145 | Zn(NDI-H) | [109] | MOF | 293 | 0.9251349 | 2007.682 | 125.1735 | 0.03002252 | 39859.64 | 55.67999 | 0.04484261 | 662.2112 | 54.31542 | n.p. | n.p. | n.p. | 0.01154151 | 0.00164879
M-146 | Zn(NDI-NHEt) | [109] | MOF | 293 | 0.5780784 | 1767.457 | 396.0605 | 0.3726489 | 1956.287 | 41.14906 | 0.04927265 | 37299.88 | 52.01719 | n.p. | n.p. | n.p. | 0.00644347 | 0.00053696
M-147 | Zn(NDI-SEt) | [111] | MOF | 293 | 0.3138691 | 973.9621 | 284.457 | 0.07689966 | 101281.3 | 17738.13 | 0.6092312 | 3694.031 | 720.4839 | n.p. | n.p. | n.p. | 0.01055525 | 0.00050263
M-148 | Zn(NDI-SO2Et) | [111] | MOF | 293 | 0.6356435 | 2528.466 | 832.0184 | 0.05614989 | 7482.567 | 244.6814 | 0.3082066 | 2581.991 | 127.1181 | n.p. | n.p. | n.p. | 0.00685637 | 0.00048974
M-149 | Zn(NDI-SOEt) | [111] | MOF | 293 | 0.3138691 | 973.9621 | 284.457 | 0.07689966 | 101281.3 | 17738.13 | 0.6092312 | 3694.031 | 720.4839 | n.p. | n.p. | n.p. | 0.01055525 | 0.00050263
M-150 | Zn(NO3)2*6H2O | [12] | MOF | 293 | 0.8680589 | 6161.862 | 1322.907 | 0.1298402 | 8095.501 | 201.056 | 0.002100965 | 14277.36 | 20.21499 | n.p. | n.p. | n.p. | 0.0054043 | 0.00180143
M-151 | Zn2C14N2O8H4 | [65] | MOF | 298 | 0.644464 | 4614.064 | 540.5646 | 0.3430525 | 2338.016 | 312.1533 | 0.01248351 | 13056.81 | 60.46827 | n.p. | n.p. | n.p. | 0.00580891 | 0.00029045
M-152 | Zn3(TCPB)2(H2O)2 | [107] | MOF | 298 | 0.4990056 | 310.7273 | 215.1548 | 0.06706597 | 40223.6 | 56.59391 | 0.4339284 | 3307.066 | 1062.799 | n.p. | n.p. | n.p. | 0.03960523 | 0.00330044
M-153 | Zn4O(dmcapz)3 | [71] | MOF | 298 | 0.7940756 | 436.3701 | 206.3813 | 0.1922671 | 514.1711 | 32.5331 | 0.01365731 | 9692.598 | 15.54516 | n.p. | n.p. | n.p. | 0.02732944 | 0.00075915
M-154 | Zn-BTTB-DMBPY | [83] | MOF | 298 | 0.03803698 | 1869.119 | 388.4531 | 0.9418541 | 496.2341 | 21.89395 | 0.02010895 | 3988.498 | 18.24955 | n.p. | n.p. | n.p. | 0.00015167 | 7.5836e-05
M-155 | Zn-MOF-74(cycle 1) | [48] | MOF | 298 | 0.2480794 | 2335.718 | 778.4186 | 0.09453616 | 14127.16 | 36.30765 | 0.6573845 | 9894.046 | 2235.856 | n.p. | n.p. | n.p. | 0.01754745 | 0.0006749
M-156 | Zr-MOF-801-P | [74] | MOF | 298 | 0.5041656 | 4320.185 | 1337.304 | 0.04822913 | 29880.51 | 417.2643 | 0.4476052 | 6285.428 | 217.9817 | n.p. | n.p. | n.p. | 0.00313079 | 0.00017393
M-157 | Zr-MOF-801-SC | [74] | MOF | 298 | 0.49823 | 6060.168 | 181.5674 | 5.730037e-06 | 19335.71 | 217673.6 | 0.5017643 | 3241.636 | 961.3099 | n.p. | n.p. | n.p. | 0.00585519 | 0.00048793
M-158 | Zr-MOF-802 | [74] | MOF | 298 | 0.6284186 | 5130.671 | 1639.2 | 0.06131192 | 9405.314 | 75.75213 | 0.3102695 | 1730.808 | 619.7492 | n.p. | n.p. | n.p. | 0.00936915 | 0.00062461
M-159 | Zr-MOF-804 | [74] | MOF | 298 | 0.7976636 | 2227.896 | 124.8302 | 0.07698007 | 3411.845 | 61.32557 | 0.1253564 | 10645.13 | 13053.52 | n.p. | n.p. | n.p. | 0.02488736 | 0.00124437
M-160 | Zr-MOF-805 | [74] | MOF | 298 | 0.9558799 | 2683.365 | 534.2858 | 0.04226647 | 26299.94 | 109.5945 | 0.001853586 | 17300.23 | 38.67824 | n.p. | n.p. | n.p. | 0.01286799 | 0.0006434
M-161 | Zr-MOF-806 | [74] | MOF | 298 | 0.9471855 | 5052.416 | 1806.16 | 0.00112335 | 30993.59 | 140.1318 | 0.05169119 | 18801.73 | 51.50265 | n.p. | n.p. | n.p. | 0.04157991 | 0.00198
M-162 | Zr-MOF-808 | [74] | MOF | 298 | 0.4947957 | 2864.039 | 126.8056 | 0.1826651 | 4284.108 | 3294.859 | 0.3225392 | 2692.613 | 29.19263 | n.p. | n.p. | n.p. | 0.01288774 | 0.00049568
M-163 | Zr-MOF-841 | [74] | MOF | 298 | 0.7194105 | 3446.078 | 19.62338 | 0.2548934 | 2604.368 | 700.5355 | 0.02569612 | 7395.712 | 10.2094 | n.p. | n.p. | n.p. | 0.03238467 | 0.00190498
O-1 | HMn8O16 | [21] | Metal oxide | 298 | 0.2742557 | 6614.734 | 839.8405 | 0.1374958 | 53187.84 | 74.54459 | 0.1475457 | 29164.97 | 91.04623 | 0.4407028 | 737.4508 | 308.1287 | 0.01734412 | 0.00289069
O-2 | Na0.21H3.49Mn12O23 | [21] | Metal oxide | 298 | 0.532962 | 625.5392 | 198.5374 | 0.07381522 | 41023.41 | 514.4836 | 0.3932228 | 6372.613 | 2159.03 | n.p. | n.p. | n.p. | 0.01981855 | 0.00247732
O-3 | AOP-CH2 | [81] | MOP | 298 | 0.2678903 | 999.1751 | 238.9215 | 0.06422508 | 2825.194 | 107.9865 | 0.04187161 | 45950.68 | 159.8138 | 0.626013 | 455.5868 | 115.022 | 0.0033565 | 0.00027971
O-4 | H[Ce(H2O)4]2[MnV13O38]*9NMP*17H2O | [103] | POM | 298 | 0.8192086 | 1953.211 | 874.9698 | 0.01454913 | 22101 | 109.4287 | 0.1662422 | 10894.51 | 44.26745 | n.p. | n.p. | n.p. | 0.05400286 | 0.00771469
S-1 | 0.1TPABr-0.05Na20-SiO2-40H2O | [44] | Silicic | 300 | 0.267809 | 4805.947 | 661.7006 | 0.08179018 | 45964.11 | 166.4639 | 0.1804578 | 7145.672 | 27.11408 | 0.469943 | 1907.595 | 469.1348 | 0.00701175 | 0.00100168
S-2 | 0.1TPAOH-SiO2-40H20 | [44] | Silicic | 300 | 0.5505546 | 3132.896 | 1817.964 | 0.147199 | 22705.27 | 155.8849 | 0.0211222 | 14005.42 | 38.21197 | 0.2811242 | 504.0973 | 17.0922 | 0.02548327 | 0.00364047
S-3 | 0.36TPAOH-0.39HF-SIO2-34H20 | [44] | Silicic | 300 | 0.6092711 | 1436.315 | 302.2305 | 0.347307 | 802.9683 | 95.35188 | 0.04342187 | 5207.577 | 125.5657 | n.p. | n.p. | n.p. | 0.01568954 | 0.00112068
S-4 | Grade 03 Silica Gel | [75] | Silicic | 293 | 0.4095926 | 2118.614 | 383.2944 | 0.05930867 | 13354.82 | 1991.055 | 0.04565312 | 8616.21 | 80.15434 | 0.4854456 | 4279.654 | 1073.256 | 0.00247931 | 0.00027548
S-5 | Silica Gel | [36] | Silicic | 301 | 0.4564638 | 2273.37 | 563.2945 | 0.09975424 | 10730.26 | 16.50572 | 0.4437819 | 4682.864 | 865.1805 | n.p. | n.p. | n.p. | 0.00089759 | 8.9759e-05
S-6 | Silicalite MFI | [45] | Silicic | 298 | 0.4804519 | 1820.693 | 566.498 | 0.1816222 | 35429.6 | 220.7484 | 0.2439087 | 5247.353 | 737.8234 | 0.09401714 | 1071.547 | 12.23401 | 0.01318244 | 0.00038772
S-7 | TPABr | [44] | Silicic | 300 | 0.6056025 | 445.1291 | 294.0926 | 0.1894947 | 3689.566 | 860.1963 | 0.2049028 | 10421.14 | 26.79276 | n.p. | n.p. | n.p. | 0.07657996 | 0.0095725
S-8 | TPAOH | [44] | Silicic | 300 | 0.5158629 | 2443.678 | 1498.558 | 0.002368829 | 44014.01 | 158.5619 | 0.2283977 | 14203.3 | 39.86835 | 0.2533706 | 497.9274 | 11.5811 | 0.02126441 | 0.00265805
S-9 | TPAOH/HF | [44] | Silicic | 300 | 0.1134855 | 1285.142 | 463.3858 | 0.04726183 | 80367.99 | 65988.26 | 0.8392527 | 337.0735 | 27.28306 | n.p. | n.p. | n.p. | 0.03614948 | 0.00451869
S-10 | ZSM-5 | [64] | Silicic | 298 | 0.8006918 | 2612.251 | 585.0784 | 0.03037143 | 33047.73 | 115.8888 | 0.1689368 | 13545.52 | 42.83278 | n.p. | n.p. | n.p. | 0.02105767 | 0.00300824
S-11 | HKUST-1 replica | [17] | Silicic | 303 | 0.4890539 | 792.6597 | 280.9615 | 0.1359807 | 9719.465 | 57.23248 | 0.3749654 | 2918.624 | 870.9179 | n.p. | n.p. | n.p. | 0.01491004 | 0.00093188
Z-1 | CBV-901 | [76] | Zeolite | 294 | 0.5012233 | 3304.379 | 418.1024 | 0.2943522 | 11645.91 | 211.2533 | 0.2044245 | 7828.464 | 40.40843 | n.p. | n.p. | n.p. | 0.03014872 | 0.01004957
Z-2 | H0.34Na0.06Al0.4Si47.6O96 | [21] | Zeolite | 298 | 0.5646486 | 1629.419 | 546.1295 | 0.06059802 | 51308.15 | 71.64391 | 0.3747534 | 4856.345 | 777.043 | n.p. | n.p. | n.p. | 0.0067727 | 0.00112878
Z-3 | HiSiv 3000 Zeolite | [75] | Zeolite | 293 | 0.822557 | 3942.359 | 1480.708 | 0.07980924 | 30868.14 | 78.61138 | 0.09763377 | 12976.56 | 45.34543 | n.p. | n.p. | n.p. | 0.01896452 | 0.00172405
Z-4 | K6Na6Al12O48 | [21] | Zeolite | 298 | 0.443258 | 9463.205 | 3452.631 | 0.2928651 | 12023.45 | 16.36426 | 0.2638768 | 12975.5 | 17.70512 | n.p. | n.p. | n.p. | 0.12903243 | 0.0107527
Z-5 | MCM-41 | [49] | Zeolite | 298 | 0.5752042 | 769.4573 | 82.7194 | 0.04113248 | 57559.59 | 204.2801 | 0.06199484 | 3007.013 | 23.37657 | 0.3216685 | 874.085 | 372.9915 | 0.00621887 | 0.00310944
Z-6 | Na-ZSM-5 | [49] | Zeolite | 298 | 0.2480794 | 2335.718 | 778.4186 | 0.09453616 | 14127.16 | 36.30765 | 0.6573845 | 9894.046 | 2235.856 | n.p. | n.p. | n.p. | 0.01754745 | 0.0006749
Z-7 | Zeolite 13X | [42] | Zeolite | 298 | 0.2058723 | 3012.954 | 1155.692 | 0.07315048 | 44041.53 | 950.9959 | 0.3340414 | 6123.99 | 21.57287 | 0.3869358 | 5533.8 | 34.49642 | 0.116788 | 0.00778587
Z-8 | Zeolite 4A | [78] | Zeolite | 298 | 0.2449908 | 5616.581 | 1534.71 | 0.2399356 | 28785.67 | 89.10579 | 0.5150735 | 11728.37 | 2437.567 | n.p. | n.p. | n.p. | 0.0018347 | 0.00020386
Z-9 | Zeolite Na-A | [120] | Zeolite | 298 | 0.282754 | 5591.722 | 1395.231 | 0.4176333 | 9351.723 | 98.04751 | 0.06648308 | 38043.55 | 53.55856 | 0.2331296 | 8530.282 | 17.41343 | 0.01736765 | 0.00578922
Z-10 | Zn2(pbc)2*Hdma*H3O*2H2O | [9] | Zeolite | 298 | 0.7275536 | 3107.02 | 1298.294 | 0.2501512 | 8283.224 | 679.561 | 0.0222952 | 17390.28 | 24.27352 | n.p. | n.p. | n.p. | 0.00841441 | 0.0028048
n.p. represents "no parameters" a) Chi-sqare (χ2) and reduced chi-square (χv2) are statistical indicators that commonly used to judge the goodness of curve fitting. According to the rule of thumb, a "good" fitting has χv2 less than 1, and smaller χ2 usually means smaller fitting error with the reasonable fitting parameters.
We conducted chi-square goodness-of-fit test1 for each fitting, and provided statistical indicators including the chi-square (χ2) and reduced chi-square (χv2) that commonly used to judge the goodness of curve fitting in Table S1. According to the rule of thumb, a "good" fitting has χv2 less than 1, and smaller χ2 usually means smaller fitting error with the reasonable fitting parameters.2-3 All adsorption isotherms fitted in our study (χv2 < 0.06) has decent fitting. Concretely, their formulas are χ2 = ∑iN ri2 and χv2 = χ2/ (N-Nvarys) .Where, r is the residual array returned by the objective function (likely to be (data-model)/uncertainty for data modelling usages), N is the number of data points, and Nvarys is number of variable parameters.4
1 | Cochran, W. G., The χ2 test of goodness of fit. The Annals of Mathematical Statistics 1952, 23 (3), 315-345.
2 | Chi-square: testing for goodness of fit. http://maxwell.ucsc.edu/~drip/133/ch4.pdf.
3 | Chi square distribution (X2) and least squares fitting. https://www.asc.ohio-state.edu/gan.1/teaching/spring04/Chapter6.pdf.
4 | LMFIT: Non-Linear Least-Squares Minimization and Curve-Fitting for Python. https://lmfit.github.io/lmfit-py/.

## Table S2
Table S2. Literatures for 232 adsorbents investigated in this work.
Literature number | Title | DOI | First author | Year
[1] | Liquid Phase Heteroepitaxial Growth of Moisture-Tolerant MOF-5 Isotype Thin Films and Assessment of the Sorption Properties by Quartz Crystal Microbalance | DOI: 10.1002/adfm.201302854 | Suttipong Wannapaiboon | 2013
[2] | Design of Hydrophilic Metal Organic Framework Water Adsorbents for Heat Reallocation | DOI: 10.1002/adma.201502418 | Amandine Cadiau | 2015
[3] | Enhancement of CO 2 Adsorption and CO 2 /N 2 Selectivity on ZIF-8 via Postsynthetic Modification | DOI: 10.1002/Aic.13970 | Zhijuan Zhang | 2013
[4] | Dynamic Structural Behavior and Anion-Responsive Tunable Luminescence of a Flexible Cationic Metal-Organic Framework | DOI: 10.1002/anie.201206724 | Biplab Manna | 2013
[5] | A Water Stable Metal-Organic Framework with Optimal Features for CO 2 Capture | DOI: 10.1002/anie.201302682 | Qingyuan Yang | 2013
[6] | Highly Hydrophobic Isoreticular Porous Metal-Organic Frameworks for the Capture of Harmful Volatile Organic Compounds | DOI: 10.1002/anie.201303484 | Natalia M. Padial | 2013
[7] | Ultra-Tuning of the Rare-Earth fcu-MOF Aperture Size for Selective Molecular Exclusion of Branched Paraffins | DOI: 10.1002/anie.201506345 | Ayalew H. Assen | 2015
[8] | A Robust Infinite Zirconium Phenolate Building Unit to Enhance the Chemical Stability of Zr MOFs | DOI: 10.1002/anie.201507058 | Georges Mouchaham | 2015
[9] | A Zeolite-Like Zinc Phosphonocarboxylate Framework and Its Transformation into Two- and Three-Dimensional Structures | DOI: 10.1002/asia.200700209 | Zhenxia Chen | 2007
[10] | Two Zn II Metal-Organic Frameworks with Coordinatively Unsaturated Metal Sites: Structures, Adsorption, and Catalysis | DOI: 10.1002/asia.201200601 | Xiao-Ming Lin | 2012
[11] | Chemical Property Change in a Metal-Organic Framework by Fluoro Functionality | DOI: 10.1002/bkcs.10087 | Nakeun Ko | 2015
[12] | Microporous Metal–Organic Framework Constructed from Heptanuclear Zinc Carboxylate Secondary Building Units | DOI: 10.1002/chem.200500963 | Qian-Rong Fang | 2006
[13] | A Porous Coordination Polymer with Accessible Metal Sites and its Complementary Coordination Action | DOI: 10.1002/chem.200802730 | Hirotoshi Sakamoto | 2009
[14] | Flexible Metal-Organic Framework with Hydrophobic Pores | DOI: 10.1002/chem.201103078 | Lin-Hua Xie | 2011
[15] | A Robust Porous Metal-Organic Framework with a New Topology That Demonstrates Pronounced Porosity and High-Efficiency Sorption/Selectivity Properties of Small Molecules | DOI: 10.1002/chem.201103687 | Huanhuan Li | 2012
[16] | Decametallic Co II -Cluster-Based Microporous Magnetic Framework with a Semirigid Multicoordinating Ligand | DOI: 10.1002/chem.201204458 | Jumei Tian | 2013
[17] | A New Synthetic Route to Microporous Silica with Well-Defined Pores by Replication of a Metal-Organic Framework | DOI: 10.1002/chem.201501599 | Atsushi Kondo | 2015
[18] | Topological Diversity, Adsorption and Fluorescence Properties of MOFs Based on a Tetracarboxylate Ligand | DOI: 10.1002/ejic.201000415 | Ronny Grünker | 2010
[19] | Two 3D Supramolecular Isomeric Mixed-Ligand Co II Frameworks - Guest-Induced Structural Variation, Magnetism, and Selective Gas Adsorption | DOI: 10.1002/ejic.201200851 | Dan Liu | 2012
[20] | On the Physical Adsorption of Vapors by Microporous Carbons | DOI: 10.1006/jcis.1995.1018 | R. H. Bradley | 1995
[21] | Comparison of Gaseous Molecular Adsorption Properties of Microporous Manganese Oxides and Crystalline Aluminosilicates | DOI: 10.1006/jcis.2000.7399 | Z. M. Wang | 2001
[22] | Activated Carbon Oxygen Content Influence on Water and Surfactant Adsorption | DOI: 10.1006/jcis.2001.8052 | Phillip Pendleton | 2002
[23] | Adsorption of toluene and toluene–water vapor mixture on almond shell based activated carbons | DOI: 10.1007/s10450-013-9540-5 | Alicia Martínez de Yuso | 2013
[24] | Synthesis, structures and properties of three new compounds based on multidentate ligand containing triazole and pyrimidine | DOI: 10.1007/s40242-015-5051-0 | Lei Lü | 2015
[25] | Adsorption of water vapor by non-porous carbons | DOI: 10.1016/0008-6223(92)90080-g | P. J. M. Carrott | 1992
[26] | Evaluation of confinement effects in zeolites under Henry's adsorption regime | DOI: 10.1016/j.apsusc.2009.12.067 | Marc Pera-Titus | 2010
[27] | CO2 adsorption and catalytic application of Co-MOF-74 synthesized by microwave heating | DOI: 10.1016/j.cattod.2011.08.019 | Hye-Young Cho | 2012
[28] | Adsorption/catalytic properties of MIL-125 and NH2-MIL-125 | DOI: 10.1016/j.cattod.2012.08.014 | Se-Na Kim | 2013
[29] | Adsorption characteristics of nanoporous carbon–silica composites synthesized from graphite oxide by a mechanochemical intercalation method | DOI: 10.1016/j.jcis.2007.04.016 | Y. H. Chu | 2007
[30] | Adsorption of water on three-dimensional pillared-layer metal organic frameworks | DOI: 10.1016/j.jcis.2007.05.090 | Atsushi Kondo | 2007
[31] | Simulations of model metal-organic frameworks for the separation of carbon dioxide | DOI: 10.1016/j.egypro.2011.01.090 | Brad A. Wells | 2011
[32] | Water adsorption–desorption property of stable porous supramolecular assembly composed of discrete tetranuclear iron(III) complex using π⋯π interactions | DOI: 10.1016/j.ica.2012.02.002 |  | 2012
[33] | Grafting of hydrophilic ethylene glycols or ethylenediamine on coordinatively unsaturated metal sites in MIL-100(Cr) for improved water adsorption characteristics | DOI: 10.1016/j.ica.2013.07.024 | Martin Wickenheisser | 2013
[34] | A 3D POM–MOF composite based on Ni(ΙΙ) ion and 2,2′-bipyridyl-3,3′-dicarboxylic acid: Crystal structure and proton conductivity | DOI: 10.1016/j.jssc.2013.03.041 | Meilin Wei | 2013
[35] | Reversible flexible structural changes in multidimensional MOFs by guest molecules (I2, NH3) and thermal stimulation | DOI: 10.1016/j.jssc.2015.02.014 | Yang Chen | 2015
[36] | Characterisation of metal organic frameworks for adsorption cooling | DOI: 10.1016/j.ijheatmasstransfer.2012.07.068 | Ahmed Rezk | 2012
[37] | Design, structure and properties of a novel 3D metal-organic framework constructed from N-donor ligand supporting Cd(II)-carboxylate layer | DOI: 10.1016/j.inoche.2006.02.029 | Ming Xue | 2006
[38] | Adsorption–desorption of water vapour on chars prepared from commercial wood charcoals, in relation to their chemical composition, surface chemistry and pore structure | DOI: 10.1016/j.jaap.2010.03.005 | J. Pastor-Villegas | 2010
[39] | Sulfation of metal–organic frameworks: Opportunities for acid catalysis and proton conductivity | DOI: 10.1016/j.jcat.2011.04.015 | Maarten G | 2011
[40] | Characterization of metal-organic frameworks by water adsorption | DOI: 10.1016/j.micromeso.2008.11.020 | Pia Küsgens | 2009
[41] | Effect of functional groups in MIL-101 on water sorption behavior | DOI: 10.1016/j.micromeso.2012.01.015 | George Akiyama | 2012
[42] | Bench-scale preparation of Cu3(BTC)2 by ethanol reflux: Synthesis optimization and adsorption/catalytic applications | DOI: 10.1016/j.micromeso.2012.05.021 | Jun Kim | 2012
[43] | Thermogravimetric and adsorption studies of oxidized active carbons by using different probe molecules | DOI: 10.1016/s0040-6031(99)00375-5 | Zuojiang Li | 2000
[44] | Binary mixture adsorption of water and ethanol on silicalite | DOI: 10.1016/S0167-2991(02)80329-9 | Y. Oumi | 2002
[45] | Single-component gas phase adsorption and desorption studies using a tapered element oscillating microbalance | DOI: 10.1016/S1387-1811(02)00428-6 | Arjan Giaya | 2002
[46] | Defect Control To Enhance Proton Conductivity in a Metal–Organic Framework | DOI: 10.1021/acs.chemmater.5b00665 | Jared M. Taylor | 2015
[47] | Hydrostable and Nitryl/Methyl-Functionalized Metal–Organic Framework for Drug Delivery and Highly Selective CO2Adsorption | DOI: 10.1021/acs.inorgchem.5b00335 | De-Yun Ma | 2015
[48] | H2O Adsorption/Desorption in MOF-74:Ab InitioMolecular Dynamics and Experiments | DOI: 10.1021/acs.jpcc.5b02069 | Yunsong Li | 2015
[49] | Solubility of Gases in Water Confined in Nanoporous Materials: ZSM-5, MCM-41, and MIL-100 | DOI: 10.1021/acs.jpcc.5b06660 | Linh Ngoc Ho | 2015
[50] | Three-Dimensional Robust Porous Coordination Polymer with Schiff Base Site on the Pore Wall: Synthesis, Single-Crystal-to-Single-Crystal Reversibility, and Selective CO2Adsorption | DOI: 10.1021/Cg2004672 | Rajdip Dey | 2011
[51] | Variable Water Adsorption in Amino Acid Derivative Based Homochiral Metal Organic Frameworks | DOI: 10.1021/Cg3008443 | Tanay Kundu | 2012
[52] | A CdSO4-Type 3D Metal–Organic Framework Showing Coordination Dynamics on Cu2+Axial Sites: Vapochromic Response and Guest Sorption Selectivity | DOI: 10.1021/Cg3017563 | Guo-Bi Li | 2013
[53] | A Series of Three-Dimensional Lanthanide Coordination Compounds with the Rutile Topology | DOI: 10.1021/Cg800204q | Xiaojun Zhao | 2009
[54] | Immobilization of Alkali Metal Ions in a 3D Lanthanide-Organic Framework: Selective Sorption and H2Storage Characteristics | DOI: 10.1021/Cm9014749 | Sudip Mohapatra | 2009
[55] | Investigation of Porous Ni-Based Metal–Organic Frameworks Containing Paddle-Wheel Type Inorganic Building Units via High-Throughput Methods | DOI: 10.1021/Ic200381f | Palanikumar Maniam | 2011
[56] | A Vanadium (VO2+) Metal–Organic Framework: Selective Vapor Adsorption, Magnetic Properties, and Use as a Precursor for a Polyoxovanadate | DOI: 10.1021/Ic200463k | Prakash Kanoo | 2011
[57] | Flexible and Hydrophobic Zn-Based Metal–Organic Framework | DOI: 10.1021/ic200937u | Ines Maria Hauptvogel | 2011
[58] | Bistable Dynamic Coordination Polymer Showing Reversible Structural and Functional Transformations | DOI: 10.1021/Ic301481p | Sanjog S | 2012
[59] | Gas Storage in a Partially Fluorinated Highly Stable Three-Dimensional Porous Metal–Organic Framework | DOI: 10.1021/ic302645rb | Atanu Santra | 2013
[60] | Third-Generation Breathing Metal–Organic Framework with Selective, Stepwise, Reversible, and Hysteretic Adsorption Properties | DOI: 10.1021/Ic402095u | Suresh Sanda | 2013
[61] | Stoichiometry-Controlled Two Flexible Interpenetrated Frameworks: Higher CO2Uptake in a Nanoscale Counterpart Supported by Accelerated Adsorption Kinetics | DOI: 10.1021/Ic500234r | Nivedita Sikdar | 2014
[62] | Conformation-Controlled Sorption Properties and Breathing of the Aliphatic Al-MOF [Al(OH)(CDC)] | DOI: 10.1021/Ic500288w | Felicitas Niekiel | 2014
[63] | Effect of Water Adsorption on Retention of Structure and Surface Area of Metal–Organic Frameworks | DOI: 10.1021/Ie202325p | Paul M. Schoenecker | 2012
[64] | Zn(tbip) (H2tbip= 5-tert-Butyl Isophthalic Acid): A Highly Stable Guest-Free Microporous Metal Organic Framework with Unique Gas Separation Capability | DOI: 10.1021/Ja057667b | Long Pan | 2006
[65] | A Porous Framework Polymer Based on a Zinc(II) 4,4‘-Bipyridine-2,6,2‘,6‘-tetracarboxylate: Synthesis, Structure, and “Zeolite-Like” Behaviors | DOI: 10.1021/Ja060946u | Xiang Lin | 2006
[66] | Reversible Water-Induced Magnetic and Structural Conversion of a Flexible Microporous Ni(II)Fe(III) Ferromagnet | DOI: 10.1021/Ja069166b | Nobuhiro Yanai | 2007
[67] | Explanation of the Adsorption of Polar Vapors in the Highly Flexible Metal Organic Framework MIL-53(Cr) | DOI: 10.1021/ja1023282 | Sandrine Bourrelly | 2010
[68] | A Sodalite-Type Porous Metal−Organic Framework with Polyoxometalate Templates: Adsorption and Decomposition of Dimethyl Methylphosphonate | DOI: 10.1021/Ja109659k | Feng-Ji Ma | 2011
[69] | Super Flexibility of a 2D Cu-Based Porous Coordination Framework on Gas Adsorption in Comparison with a 3D Framework of Identical Composition: Framework Dimensionality-Dependent Gas Adsorptivities | DOI: 10.1021/Ja201170c | Atsushi Kondo | 2011
[70] | Hydroxyl Group Recognition by Hydrogen-Bonding Donor and Acceptor Sites Embedded in a Layered Metal–Organic Framework | DOI: 10.1021/Ja203291n | Masaaki Sadakiyo | 2011
[71] | Capture of Nerve Agents and Mustard Gas Analogues by Hydrophobic Robust MOF-5 Type Metal–Organic Frameworks | DOI: 10.1021/Ja2042113 | Carmen Montoro | 2011
[72] | Helical Water Chain Mediated Proton Conductivity in Homochiral Metal–Organic Frameworks with Unprecedented Zeoliticunh-Topology | DOI: 10.1021/Ja2078637 | Subash Chandra Sahoo | 2011
[73] | Enhancing Water Stability of Metal–Organic Frameworks via Phosphonate Monoester Linkers | DOI: 10.1021/Ja306812r | Jared M. Taylor | 2012
[74] | Water Adsorption in Porous Metal–Organic Frameworks and Related Materials | DOI: 10.1021/Ja500330a | Hiroyasu Furukawa | 2014
[75] | Adsorption Isotherms of Water, Propan-2-ol, and Methylbenzene Vapors on Grade 03 Silica Gel, Sorbonorit 4 Activated Carbon, and HiSiv 3000 Zeolite | DOI: 10.1021/je400517c | Józef Nastaj | 2013
[76] | Uncommon Adsorption Isotherm of Methanol on a Hydrophobic Y-zeolite | DOI: 10.1021/Jp0103530 | Istvan Halasz | 2001
[77] | Molecular Understanding for the Adsorption of Water and Alcohols in Hydrophilic and Hydrophobic Zeolitic Metal−Organic Frameworks | DOI: 10.1021/Jp1033273 | Anjaiah Nalaparaju | 2010
[78] | Molecular Simulation of Water/Alcohol Mixtures’ Adsorption and Diffusion in Zeolite 4A Membranes | DOI: 10.1021/Jp805923k | Jian Yang Wu | 2009
[79] | Probing the Mechanism of Water Adsorption in Carbon Micropores with Multitemperature Isotherms and Water Preadsorption Experiments | DOI: 10.1021/la061140a | S. W. Rutherford | 2006
[80] | CO2/H2O Adsorption Equilibrium and Rates on Metal−Organic Frameworks: HKUST-1 and Ni/DOBDC | DOI: 10.1021/La102359q | Jian Liu | 2010
[81] | Electron Microscopic Study on Aerosol-Assisted Synthesis of Aluminum Organophosphonates Using Flexible Colloidal PS-b-PEO Templates | DOI: 10.1021/La302695q | Tatsuo Kimura | 2012
[82] | Adjusting the Stability of Metal–Organic Frameworks under Humid Conditions by Ligand Functionalization | DOI: 10.1021/La304151r | Himanshu Jasuja | 2012
[83] | Synthesis of Cobalt-, Nickel-, Copper-, and Zinc-Based, Water-Stable, Pillared Metal–Organic Frameworks | DOI: 10.1021/La503269f | Himanshu Jasuja | 2014
[84] | Reversible Structural Change of Cu-MOF on Exposure to Water and Its CO2 Adsorptivity | DOI: 10.1021/la803818p | Yan Cheng | 2009
[85] | Experimental Study of Water Adsorption on Activated Carbons | DOI: 10.1021/la980492h | Issa I. Salame | 1999
[86] | A flexible interpenetrating coordination framework with a bimodal porous functionality | DOI: 10.1038/Nmat1827 | Tapas Kumar Maji | 2007
[87] | Selective guest sorption in an interdigitated porous framework with hydrophobic pore surfaces | DOI: 10.1039/B703502k | Satoshi Horike | 2007
[88] | A cubic coordination framework constructed from benzobistriazolate ligands and zinc ions having selective gas sorption properties | DOI: 10.1039/B904280f | Shyam Biswas, | 2009
[89] | Enhanced selectivity of CO2 from a ternary gas mixture in an interdigitated porous framework | DOI: 10.1039/C0cc00027b | Keiji Nakagawa | 2010
[90] | A microporous luminescent metal–organic framework for highly selective and sensitive sensing of Cu2+ in aqueous solution | DOI: 10.1039/C0cc00148a | Yunqing Xiao | 2010
[91] | Construction of a trigonal bipyramidal cage-based metal–organic framework with hydrophilic pore surface via flexible tetrapodal ligands | DOI: 10.1039/C0cc02496a | Tian-Fu Liu | 2010
[92] | Single-crystal-to-single-crystal transformations and selective adsorption of porous copper(ii) frameworks | DOI: 10.1039/C0cc04689b | Man-Sheng Chen | 2011
[93] | Selective carbon dioxide uptake and crystal-to-crystal transformation: porous 3D framework to 1D chain triggered by conformational change of the spacer | DOI: 10.1039/C1ce05847a | Ritesh Haldar | 2012
[94] | CO2capture and conversion using Mg-MOF-74 prepared by a sonochemical method | DOI: 10.1039/C1ee02234b | Da-Ae Yang | 2012
[95] | A microporous metal–organic framework with high stability for GC separation of alcohols from water | DOI: 10.1039/C2cc33023g | Tsolmon Borjigin | 2012
[96] | Post-synthesis functionalization of MIL-101 using diethylenetriamine: a study on adsorption and catalysis | DOI: 10.1039/C2ce06608d | Se-Na Kim | 2012
[97] | Controlled modification of the inorganic and organic bricks in an Al-based MOF by direct and post-synthetic synthesis routes | DOI: 10.1039/C2ce06620c | Tim Ahnfeldt | 2012
[98] | Two ligand-functionalized Pb(ii) metal–organic frameworks: structures and catalytic performances | DOI: 10.1039/C2dt30935a | Xiao-Ming Lin | 2012
[99] | Carbon dioxide adsorption by physisorption and chemisorption interactions in piperazine-grafted Ni2(dobdc) (dobdc = 1,4-dioxido-2,5-benzenedicarboxylate) | DOI: 10.1039/C2dt31112g | Anita Das | 2012
[100] | A robust microporous metal–organic framework constructed from a flexible organic linker for highly selective sorption of methanol over ethanol and water | DOI: 10.1039/C2jm15604k | Qian Huang | 2012
[101] | Reversible solid-state hydration and dehydration process involving anion transfer in a self-assembled Cu2 system | DOI: 10.1039/C2ra21865h | T. Washizaki | 2012
[102] | A charge-polarized porous metal–organic framework for gas chromatographic separation of alcohols from water | DOI: 10.1039/C3cc38260e | Jian-Ke Sun | 2013
[103] | Polyoxometalate-based purely inorganic porous frameworks with selective adsorption and oxidative catalysis functionalities | DOI: 10.1039/C3cc40990b | Ding Liu | 2013
[104] | Environmentally friendly synthesis of highly hydrophobic and stable MIL-53 MOF nanomaterials | DOI: 10.1039/C3cc42287a | Jia Liu | 2013
[105] | An unusual highly connected 3D net with hydrophilic pore surface | DOI: 10.1039/C3ce26788a | Huabin Zhang | 2013
[106] | Toxic gas removal – metal–organic frameworks for the capture and degradation of toxic gases and vapours | DOI: 10.1039/C3cs60475f | Elisa Barea | 2014
[107] | Selective CO2 adsorption and proton conductivity in the two-dimensional Zn(ii) framework with protruded water molecules and flexible ether linkers | DOI: 10.1039/C3dt50896j | Won Ju Phang | 2013
[108] | Zn(ii) coordination polymer of an in situ generated 4-pyridyl (4Py) attached bis(amido)phosphate ligand, [PO2(NH4Py)2]− showing preferential water uptake over aliphatic alcohols | DOI: 10.1039/C3dt51123e | Arvind K. Gupta, | 2013
[109] | Postsynthetic tuning of hydrophilicity in pyrazolate MOFs to modulate water adsorption properties | DOI: 10.1039/C3ee40876k | Casey R. Wade | 2013
[110] | Synthesis of reduced graphene oxide/phenolic resin-based carbon composite ultrafine fibers and their adsorption performance for volatile organic compounds and water | DOI: 10.1039/c3ta10545h | Yu Bai | 2013
[111] | Water adsorption in MOFs: fundamentals and applications | DOI: 10.1039/C4cs00078a | Jérôme Canivet | 2014
[112] | A highly stable multifunctional three-dimensional microporous framework: excellent selective sorption and visible photoluminescence | DOI: 10.1039/C4dt00230j | Yumei Huang | 2014
[113] | Manufacture of dense CAU-10-H coatings for application in adsorption driven heat pumps: optimization and characterization | DOI: 10.1039/c5ce00789e | M. F. de Lange | 2015
[114] | New layered copper 1,3,5-benzenetriphosphonates pillared with N-donor ligands: their synthesis, crystal structures, and adsorption properties | DOI: 10.1039/c5dt01137j | Atsushi Kondo | 2015
[115] | Water stable triazolyl phosphonate MOFs: steep water uptake and facile regeneration | DOI: 10.1039/c5dt02651b | S. Begum | 2015
[116] | Rational design of a pyrene based luminescent porous supramolecular framework: excimer emission and energy transfer | DOI: 10.1039/c5ra14267a | Komal Prasad | 2015
[117] | Synthesis, Structure, and Properties of a Chiral Zinc(II) Metal-Organic Framework Featuring Linear Trinuclear Secondary Building Blocks | DOI: 10.1071/Ch12270 | Zilu Chen | 2012
[118] | A porous Cu(II)-MOF containing [PW12O40]3−and a large protonated water cluster: synthesis, structure, and proton conductivity | DOI: 10.1080/00958972.2014.957689 | Meilin Wei | 2014
[119] | Adsorption of Radon and Water Vapor on Commercial Activated Carbons | DOI: 10.1080/01496399508225610 | Neguib M. Hassan | 1995
[120] | Molecular Simulation Study on Adsorption and Diffusion Behavior of Ethanol/Water Molecules in NaA Zeolite Crystal | DOI: 10.1252/Jcej.37.67 | Shin-ichi Furukawa | 2004
[121] | Dependence of Water Vapour Adsorption on the Polarity of the Graphene Surfaces of Multi-wall Carbon Nanotubes | DOI: 10.1260/0263-6174.28.10.903 | Robert Bradley | 2010
[122] | Enhanced Adsorption of Methanol by Oxidised Nutshell Carbon | DOI: 10.1260/0263617001493422 | Alan Bailey | 2000
[123] | A microporous Zn(ii)–MOF with open metal sites: structure and selective adsorption properties | DOI: 10.1039/C4dt00307a | Xiaofang Zheng | 2014

## Table S3
Table S3. Structural characteristics of adsorbents collected from literatures.
Number | Adsorbent | Literature | Species | Sa (m2/g) | Va (cm3/g) | Dp (Å)
Carb-1 | 293WVA 1100 oxidized | [85] | Carbon | 1330 | 0.521 | 25 c3)
Carb-2 | Activated Carbon AT400R1t75 | [23] | Carbon | 1128 | 0.644 | 12 c3)
Carb-3 | Activated Carbon AT467R117t45 | [23] | Carbon | 1117 | 0.675 | 12 c3)
Carb-4 | Activated Carbon AT600R1t30 | [23] | Carbon | 926 | 0.557 | 12 c3)
Carb-5 | Activated Carbon AT800R15t120 | [23] | Carbon | 990 | 0.656 | 12 c3)
Carb-6 | Activated PVDC Carbon S850 | [20] | Carbon | n.d. | 0.41 | 6.8 c1)
Carb-7 | BD-Carbon | [119] | Carbon | 294 | 0.41 | 24 c1)
Carb-8 | BPL-Carbon | [119] | Carbon | 823 | 0.57 | 26 c1)
Carb-9 | Carbon | [42] | Carbon | n.d. | n.d. | n.d.
Carb-10 | Carbon AG5 | [43] | Carbon | 880 | 0.48 | n.d.
Carb-11 | Carbon AG5-H2O2 | [43] | Carbon | 922 | 0.51 | n.d.
Carb-12 | Carbon AG5-HClO4 | [43] | Carbon | 459 | 0.2 | n.d.
Carb-13 | Carbon AG5-HNO3 | [43] | Carbon | 993 | 0.54 | n.d.
Carb-14 | Carbon AG5-HNO3 (356K) | [43] | Carbon | 497 | 0.28 | n.d.
Carb-15 | Carbon Molecular Sieve | [79] | Carbon | n.d. | 0.32 b1) | 5 c1)
Carb-16 | Carbon WD | [43] | Carbon | 1194 | 0.48 | n.d.
Carb-17 | Carbon WD-H2O2 | [43] | Carbon | 1018 | 0.44 | n.d.
Carb-18 | Carbon WD-HClO4 | [43] | Carbon | 991 | 0.43 | n.d.
Carb-19 | Carbon WD-HNO3 (356K) | [43] | Carbon | 958 | 0.42 | n.d.
Carb-20 | Charcoal | [122] | Carbon | n.d. | 0.31 b1) | n.d.
Carb-21 | Coal based steam activated carbon | [22] | Carbon | 1207 | 0.95 | n.d.
Carb-22 | Coconut based steam activated carbon | [22] | Carbon | 1408 | 0.76 | n.d.
Carb-23 | Eucalyptus Charcoal | [38] | Carbon | 111 | 0.407 b2) | 5.4 c1)
Carb-24 | Eucalyptus Charcoal heated to 1273K | [38] | Carbon | 735 | 0.666 b2) | 5.2 c1)
Carb-25 | Holm-Oak Charcoal | [38] | Carbon | 640 | 0.864 b2) | 5.6 c1)
Carb-26 | Holm-Oak Charcoal heated to 1023K | [38] | Carbon | n.d. | 0.941 b2) | n.d.
Carb-27 | MWCNT | [121] | Carbon | 59.2 | 0.24 | n.d.
Carb-28 | NPC E0 | [25] | Carbon | 37.5 | n.d. | n.d.
Carb-29 | NPC E1 | [25] | Carbon | 35.4 | n.d. | n.d.
Carb-30 | PCB-Carbon | [119] | Carbon | 663 | 0.58 | 41.7 c1)
Carb-31 | Sonicated Fenton MWCNT | [121] | Carbon | 60.4 | 0.24 | n.d.
Carb-32 | Sorbonorit 4 Activated Carbon | [75] | Carbon | 1400 | 0.1686 b1) | 5.9 c1)
Carb-33 | Wood based phosphoric acid activated carbon | [22] | Carbon | 1615 | 1.2 | n.d.
Carb-34 | WVA 1100 | [85] | Carbon | 1710 | 0.645 | 25 c3)
Carb-35 | Xtrusorb | [85] | Carbon | 1040 | 0.467 | 11 c3)
Carb-36 | Xtrusorb oxidized | [85] | Carbon | 980 | 0.437 | 11 c3)
Comp-1 | GOC16Si-1-823 | [29] | Composite-carbon/silica composite | 446 | 0.37 | n.d.
Comp-2 | GOC16Si-22-823 | [29] | Composite-carbon/silica composite | 970 | 0.6 | n.d.
Comp-3 | GOC16Si-6-823 | [29] | Composite-carbon/silica composite | 974 | 0.6 | n.d.
Comp-4 | C24H39N4O60Ni2PW12 | [34] | Composite-POM/MOF composite | n.d. | n.d. | n.d.
Comp-5 | Carbonized Fiber PCF | [110] | Composite-RGO/carbon composite | 617 | 0.262 | 12 c2)
Comp-6 | Carbonized Fiber PCGF-H | [110] | Composite-RGO/carbon composite | 588 | 0.26 | 5 c1)
Comp-7 | Carbonized Fiber PCGF-N | [110] | Composite-RGO/carbon composite | 620 | 0.264 | 12 c2)
M-1 | (H2dab)[Zn2(ox)3] | [70] | MOF | n.d. | n.d. | n.d.
M-2 | [{Zn(L)(H2O)2}(NO3)2*2H2O]n | [4] | MOF | n.d. | n.d. | n.d.
M-3 | [Cd(mpto)2.CH3CH2OH]n | [24] | MOF | 25.8 | n.d. | n.d.
M-4 | [Co2(BDC)2(BPNO)]*H2BDC*2MeOH | [19] | MOF | n.d. | n.d. | 5.8 c2)
M-5 | [Co3(ndc)-(HCOO)3(mu3-OH)(H2O)]n | [15] | MOF | 1386 | 0.58 | 13.6 c2)
M-6 | [Cu(INA)2(NH3)2(H2O)2] | [35] | MOF | n.d. | n.d. | n.d.
M-7 | [Cu(INA)2] | [35] | MOF | 164.4 | n.d. | 4.99 c2)
M-8 | [Cu(INAIP)]*2H2O | [92] | MOF | n.d. | n.d. | n.d.
M-9 | [Cu2(H2btp)(H2O)2(12-bis(4-pyridl)ethylene)] | [114] | MOF | 2.8 | 0.095 | 13.4 c2)
M-10 | [Cu2(H2btp)(H2O)2(13-bis(4-pyridl)propane)] | [114] | MOF | 3 | 0.083 | 14 c2)
M-11 | [Cu2(H2btp)(H2O)2(bipyridine)] | [114] | MOF | 1.1 | 0.047 | 11.2 c2)
M-12 | [Cu2(pzdc)2(pyz)]*2H2O} | [30] | MOF | n.d. | n.d. | 6 c2)
M-13 | [Mn(mpto)2.CH3CH2OH]2 | [24] | MOF | 86.2 | n.d. | n.d.
M-14 | [Ni(dipn)]2[Ni(dipn)(H2O)][Fe(CN)6]2.2H2O | [66] | MOF | n.d. | n.d. | n.d.
M-15 | [Ni(pca)(bdc)0.5(H2O)2] | [58] | MOF | n.d. | n.d. | n.d.
M-16 | [Ni8(L5)6] | [6] | MOF | 2215 | n.d. | n.d.
M-17 | [Ni8(L5-CF3)6] | [6] | MOF | 1985 | n.d. | n.d.
M-18 | [Ni8(L5-CH3)6] | [106] | MOF | n.d. | n.d. | n.d.
M-19 | [PbL2]*2DMF*6H2O | [98] | MOF | n.d. | n.d. | 13 c2)
M-20 | [PbL2]*DMF*2H2O | [98] | MOF | n.d. | n.d. | 13 c2)
M-21 | [Zn(NO2-BDC)(dmbpy).5](C2H6O)(H2O) | [47] | MOF | 925 | n.d. | 9 c3)
M-22 | [Zn2(ip)2(bpy)2]*DMF}n | [87] | MOF | 300 | n.d. | 6 c2)
M-23 | [Zn3(TCPB)2*2H2O]*2H2O*4DMF | [10] | MOF | 573 | n.d. | 4.3 c3)
M-24 | [Zn4O(mipcapz)3]n on [Zn4O(dmcapz)3]n | [1] | MOF | 640 | 0.279 | n.d.
M-25 | {(H2PIP)0.5[VO(CEP)]*H2O} | [56] | MOF | n.d. | n.d. | n.d.
M-26 | {[Cu(azpy)(glut)](H2O)2} | [50] | MOF | 131 a) | n.d. | 7.8 c2)
M-27 | {[Cu2(4-pmpmd)2(CH3OH)4(opd)2]*2H2O} | [52] | MOF | n.d. | n.d. | 6.48 c2)
M-28 | {[Cu2(pzdc)2(bpy)]*4H2O} | [30] | MOF | n.d. | n.d. | 9 c2)
M-29 | {[Dy(ox)(Bpybc)(H2O)]*OH*13H2O}n | [102] | MOF | n.d. | n.d. | 8.4 c2)
M-30 | {[Ni(bpe)2(N(CN)2)](N(CN)2)}n | [86] | MOF | n.d. | n.d. | 6.78 c2)
M-31 | {[Zn-(C10H2O8)0.5(C10S2N2H8)]*5H2O]}n | [60] | MOF | n.d. | n.d. | 12.7 c2)
M-32 | {[Zn(oxo-pba)2(bpy)]4H2O}n | [116] | MOF | n.d. | n.d. | 6.2 c2)
M-33 | {[Zn2(bpdc)2(azpy)]*2H2O*2DMF}n | [61] | MOF | 235 | n.d. | 8.2 c2)
M-34 | {[Zn2(bpdc)2(azpy)]*2H2O*2DMF}n Nanoscale | [61] | MOF | 385 | n.d. | n.d.
M-35 | {[Zn3(bpdc)3(azpy)]*4H2O*2DEF}n | [61] | MOF | 200 | n.d. | 11.9 c2)
M-36 | {[Zn4O(bfbpdc)3-(bpy)0.5(H2O)]*(3DMF)(H2O)}n | [59] | MOF | 1450 | 0.59 | 10.76 c2)
M-37 | {[ZnL(HCO2)(H2O)]*DMF} | [108] | MOF | n.d. | n.d. | n.d.
M-38 | 1 C76H116N14O42Zn3 | [117] | MOF | n.d. | n.d. | n.d.
M-39 | 1-LiCl | [111] | MOF | n.d. | n.d. | n.d.
M-40 | 2D [Cu(bpy)2(OTf)2]n | [69] | MOF | 740 | 0.295 | n.d.
M-41 | Blucher-101408 | [106] | MOF | n.d. | n.d. | n.d.
M-42 | Bu-FeCr | [111] | MOF | n.d. | n.d. | n.d.
M-43 | C10H4O12Eu2 | [90] | MOF | n.d. | n.d. | 5 c2)
M-44 | C115.5H202N14O43Zn4 | [91] | MOF | n.d. | n.d. | 13 c2)
M-45 | C11H15BrN2O4Zn | [72] | MOF | n.d. | n.d. | n.d.
M-46 | C11H15ClN2O4Zn | [72] | MOF | n.d. | n.d. | n.d.
M-47 | C12H17ClN2O3Cd | [51] | MOF | n.d. | n.d. | 9.8 c2)
M-48 | C15H27N2O10Dy | [53] | MOF | n.d. | n.d. | 10.4 c2)
M-49 | C15H27N2O10Er | [53] | MOF | n.d. | n.d. | 10.4 c2)
M-50 | C15H27N2O10Ho | [53] | MOF | n.d. | n.d. | 10.4 c2)
M-51 | C15H27N2O10Tb | [53] | MOF | n.d. | n.d. | 10.4 c2)
M-52 | C15H27N2O10Tm | [53] | MOF | n.d. | n.d. | 10.4 c2)
M-53 | C18H21Br2N4O9Cd2 | [51] | MOF | n.d. | n.d. | 12 c2)
M-54 | C24H40N2O16Cl2Cd3 | [37] | MOF | n.d. | 0.07 | 8.4 c2)
M-55 | C26H24Br2Cu2N8O3 | [101] | MOF | n.d. | n.d. | n.d.
M-56 | C28H24CoN10 | [93] | MOF | 137 | n.d. | 6 c2)
M-57 | C32H24Cu3N6O12 | [13] | MOF | 445 | n.d. | 9.8 c2)
M-58 | C32H46N4O8Zn | [100] | MOF | n.d. | n.d. | 7.21 c2)
M-59 | C4H8HoKO12 Dehydrated | [54] | MOF | 69.1 a) | 0.1042 | 3.6 c2)
M-60 | C55H52Fe4N20O18 | [32] | MOF | n.d. | n.d. | n.d.
M-61 | C62H44N2O8Zn2 | [57] | MOF | 960 | 0.43 | 10.5 c2)
M-62 | C62H50Cd3K2N2O26 | [105] | MOF | 8.27 | n.d. | 12.7 c2)
M-63 | C9H11ClN2O4Cd | [51] | MOF | n.d. | n.d. | n.d.
M-64 | CALF-25 | [73] | MOF | 385 | n.d. | 4.6 c2)
M-65 | CAU-10-CH3 | [111] | MOF | n.d. | n.d. | n.d.
M-66 | CAU-10-H | [111] | MOF | 600 | 0.26 | 7 c2)
M-67 | CAU-10-NH2 | [111] | MOF | n.d. | n.d. | n.d.
M-68 | CAU-10-NO2 | [111] | MOF | 440 | 0.18 | n.d.
M-69 | CAU-10-OCH3 | [111] | MOF | n.d. | n.d. | n.d.
M-70 | CAU-10-OH | [111] | MOF | n.d. | n.d. | n.d.
M-71 | CAU-10-pydc | [2] | MOF | 926 | 0.43 | n.d.
M-72 | CAU-13 | [62] | MOF | 380 | 0.15 | n.d.
M-73 | CAU-1-NH2 | [97] | MOF | 1530 | 0.64 | n.d.
M-74 | CAU-1-NHCH3 | [97] | MOF | 1340 | 0.53 | n.d.
M-75 | CAU-1-NHCOCH3 | [97] | MOF | 680 | 0.3 | n.d.
M-76 | Cd (II)-MOF [Cd(L)(DMF)] | [112] | MOF | 231.31 | n.d. | 6 c2)
M-77 | CID-3 | [89] | MOF | n.d. | n.d. | 8.1 c2)
M-78 | Cobalt Triazolyl Phosphonate MOF | [115] | MOF | n.d. | n.d. | 13 c1)
M-79 | Cobalt Triazolyl Phosphonate MOF (95%RH) | [115] | MOF | n.d. | n.d. | 13 c1)
M-80 | Cobalt Triazolyl Phosphonate MOF (Activated at 403K) | [115] | MOF | n.d. | n.d. | 13 c1)
M-81 | Co-MOF-74(M) | [27] | MOF | 1314 | 0.51 | 12 c1)
M-82 | Co-MOF-74(S) | [27] | MOF | 1327 | 0.52 | 12 c1)
M-83 | CPO-27-Ni | [99] | MOF | n.d. | n.d. | 11 c1)
M-84 | Cr-MIL(101) | [111] | MOF | 3124 | 1.58 | 34 c2)
M-85 | Cr-MIL-101-NO2 | [111] | MOF | 2146 | 1.19 | 34 c2)
M-86 | CuBTC | [42] | MOF | 1507 | n.d. | n.d.
M-87 | Cu-MOF | [84] | MOF | n.d. | n.d. | n.d.
M-88 | DETA-MIL-101 | [96] | MOF | 1560 | 1.1 | n.d.
M-89 | DMOF-Cl2 | [82] | MOF | 1175 | 0.45 | 3.8 c2)
M-90 | DMOF-NO2 | [82] | MOF | 1310 | 0.53 | 6.2 c2)
M-91 | DMOF-OH | [82] | MOF | 1130 | 0.54 | 7.5 c2)
M-92 | DUT-10(Zn) | [18] | MOF | 423 | n.d. | n.d.
M-93 | DUT-4 | [40] | MOF | 1360 | 0.79 | 8.5 c2)
M-94 | DUT-67 | [74] | MOF | 1560 | 0.6 | 16.6 c2)
M-95 | ED-ZIF-8 | [3] | MOF | 1428 | 0.75 | 45.3 c2)
M-96 | Et-MnCr | [111] | MOF | n.d. | n.d. | n.d.
M-97 | HKUST-1-F | [11] | MOF | 1404 | n.d. | n.d.
M-98 | JUC-110 | [95] | MOF | n.d. | n.d. | 4.5 c2)
M-99 | Lanthanum Triazolyl Phosphonate MOF | [115] | MOF | n.d. | n.d. | 19 c1)
M-100 | Me-FeCr | [111] | MOF | n.d. | n.d. | n.d.
M-101 | MFU-4 | [88] | MOF | 1611 | 0.42 b1) | n.d.
M-102 | Mg-CPO-27 | [111] | MOF | 1400 | 0.65 | 11 c1)
M-103 | Mg-MOF-74© | [94] | MOF | 1525 | 0.62 | 11 c1)
M-104 | MIL-100 | [36] | MOF | 1600 | n.d. | n.d.
M-105 | MIL-100(Cr) | [49] | MOF | 1871 | 1.02 | 29 c1)
M-106 | MIL-100(Cr)-DEG | [33] | MOF | 580 | 0.5 | 12 c3)
M-107 | MIL-100(Cr)-EG | [33] | MOF | 710 | 0.47 | 12 c3)
M-108 | MIL-100(Cr)-EN | [33] | MOF | 640 | 0.42 | 15 c3)
M-109 | MIL-100(Cr)-TEG | [33] | MOF | 680 | 0.53 | 12 c3)
M-110 | MIL-100(Fe) | [40] | MOF | 1549 | 0.82 | 29 c2)
M-111 | MIL-101-NH2 | [41] | MOF | 2509 | 1.27 | 34 c2)
M-112 | MIL-101-SO3H | [41] | MOF | 1920 | 0.94 | 34 c2)
M-113 | MIL-125 | [28] | MOF | 1510 | 0.68 | n.d.
M-114 | MIL-125-NH2 | [111] | MOF | 1220 | 0.55 | 12 c2)
M-115 | MIL-160 | [2] | MOF | 1070 | 0.398 | 5 c2)
M-116 | MIL-163 | [8] | MOF | 170 | n.d. | 12 c2)
M-117 | MIL-53(Al)ht | [104] | MOF | 1489 | 0.56 | 8.5 c1)
M-118 | MIL-53(Al)it | [104] | MOF | 1031 | 0.72 | 34 c2)
M-119 | MIL-53(Cr) | [67] | MOF | n.d. | n.d. | n.d.
M-120 | NBu4 | [111] | MOF | n.d. | n.d. | n.d.
M-121 | NENU-11 | [68] | MOF | 572 | 0.39 | n.d.
M-122 | Ni3C87H118N12O29 | [55] | MOF | n.d. | 0.68 | 16 c1)
M-123 | Ni-DOBDC | [80] | MOF | 639 | 0.362 | 11 c1)
M-124 | Pip-CPO-27-Ni | [99] | MOF | 46.7 | n.d. | n.d.
M-125 | PIZOF-2 | [74] | MOF | 2080 | 0.88 | 17.6 c1)
M-126 | pretreated a-Al | [113] | MOF | n.d. | n.d. | n.d.
M-127 | pretreated m-Al | [113] | MOF | n.d. | n.d. | n.d.
M-128 | SIM-1 | [111] | MOF | 470 | 0.23 | 6 c1)
M-129 | S-MIL-53(Al) | [39] | MOF | n.d. | n.d. | n.d.
M-130 | SNU-80 | [14] | MOF | 456 | 0.18 | 7 c2)
M-131 | TAF-1a | [16] | MOF | 268.5 | n.d. | 4.6 c1)
M-132 | Ti(pyradine-2-carboxylic acid) | [11] | MOF | n.d. | n.d. | n.d.
M-133 | UiO-66 | [74] | MOF | 1290 | 0.49 | 8.4 c2)
M-134 | UiO-66(Zr)-(COOH)2 | [5] | MOF | 415 | 0.21 | n.d.
M-135 | UiO-66(Zr4+) with high concentration stearic acid | [46] | MOF | n.d. | 0.574 | 6.5 c3)
M-136 | UiO-66(Zr4+) with metal/ligand ratio 6:3 | [46] | MOF | n.d. | 0.45 | 6 c3)
M-137 | UiO-66-NH2 | [63] | MOF | 1040 | 0.57 | 6 c1)
M-138 | UMCM-1 | [63] | MOF | 6010 | 2.41 | 32 c2)
M-139 | untreated a-Al | [113] | MOF | n.d. | n.d. | n.d.
M-140 | untreated m-Al | [113] | MOF | n.d. | n.d. | n.d.
M-141 | Y-fum-fcu-MOF | [7] | MOF | 691 | 0.28 | 8 c3)
M-142 | ZIF-8 | [57] | MOF | n.d. | n.d. | n.d.
M-143 | Zn(II)-MOF [Zn(HPylmDC)(DMA)]n | [123] | MOF | 185.6 | n.d. | 4.425 c1)
M-144 | Zn(L)(tdca)*1.5DMF | [118] | MOF | n.d. | n.d. | 6.6 c2)
M-145 | Zn(NDI-H) | [109] | MOF | 1460 | n.d. | 16 c2)
M-146 | Zn(NDI-NHEt) | [109] | MOF | 1236 | n.d. | n.d.
M-147 | Zn(NDI-SEt) | [111] | MOF | 888 | n.d. | 16 c1)
M-148 | Zn(NDI-SO2Et) | [111] | MOF | 764 | n.d. | 16 c1)
M-149 | Zn(NDI-SOEt) | [111] | MOF | 927 | n.d. | 16 c1)
M-150 | Zn(NO3)2*6H2O | [12] | MOF | n.d. | 0.17 | 17.3 c2)
M-151 | Zn2C14N2O8H4 | [65] | MOF | 312.7 | 0.146 | 5.2 c1)
M-152 | Zn3(TCPB)2(H2O)2 | [107] | MOF | 284 | n.d. | 4.3 c2)
M-153 | Zn4O(dmcapz)3 | [71] | MOF | 840 | 0.45 | 6 c1)
M-154 | Zn-BTTB-DMBPY | [83] | MOF | 749 | 0.269 | 4.41 c1)
M-155 | Zn-MOF-74(cycle 1) | [48] | MOF | n.d. | n.d. | n.d.
M-156 | Zr-MOF-801-P | [74] | MOF | 990 | 0.45 | 7.4 c2)
M-157 | Zr-MOF-801-SC | [74] | MOF | 690 | 0.27 | 7.4 c2)
M-158 | Zr-MOF-802 | [74] | MOF | 20 | 0.01 | 5.6 c1)
M-159 | Zr-MOF-804 | [74] | MOF | 1145 | 0.46 | 7.2 c2)
M-160 | Zr-MOF-805 | [74] | MOF | 1230 | 0.48 | 9.5 c2)
M-161 | Zr-MOF-806 | [74] | MOF | 2220 | 0.85 | 12.6 c2)
M-162 | Zr-MOF-808 | [74] | MOF | 2060 | 0.84 | 18.4 c1)
M-163 | Zr-MOF-841 | [74] | MOF | 1390 | 0.53 | 9.2 c1)
O-1 | HMn8O16 | [21] | Metal oxide | 95 | 0.07 | 3 c1)
O-2 | Na0.21H3.49Mn12O23 | [21] | Metal oxide | 112 | 0.1 | 2.8 c1)
O-3 | AOP-CH2 | [81] | MOP | 170 | 0.42 | n.d.
O-4 | H[Ce(H2O)4]2[MnV13O38]*9NMP*17H2O | [103] | POM | 1527 | n.d. | n.d.
S-1 | 0.1TPABr-0.05Na20-SiO2-40H2O | [44] | Silicic | n.d. | n.d. | n.d.
S-2 | 0.1TPAOH-SiO2-40H20 | [44] | Silicic | n.d. | n.d. | n.d.
S-3 | 0.36TPAOH-0.39HF-SIO2-34H20 | [44] | Silicic | n.d. | n.d. | n.d.
S-4 | Grade 03 Silica Gel | [75] | Silicic | 780 | 0.514 b1) | 2.2 c1)
S-5 | Silica Gel | [36] | Silicic | 840 | n.d. | n.d.
S-6 | Silicalite MFI | [45] | Silicic | n.d. | 0.21 | 5.6 c2)
S-7 | TPABr | [44] | Silicic | 407 | 0.18 | n.d.
S-8 | TPAOH | [44] | Silicic | 419 | 0.19 | n.d.
S-9 | TPAOH/HF | [44] | Silicic | 391 | 0.17 | n.d.
S-10 | ZSM-5 | [64] | Silicic | n.d. | n.d. | n.d.
S-11 | HKUST-1 replica | [17] | Silicic | 620 | 0.73 | 5.5 c3)
Z-1 | CBV-901 | [76] | Zeolite | n.d. | 0.31 | 7.4 c3)
Z-2 | H0.34Na0.06Al0.4Si47.6O96 | [21] | Zeolite | 340 | 0.24 | 4 c1)
Z-3 | HiSiv 3000 Zeolite | [75] | Zeolite | 282 | 0.1 b1) | 15.2 c1)
Z-4 | K6Na6Al12O48 | [21] | Zeolite | 756 | 0.57 | 4 c1)
Z-5 | MCM-41 | [49] | Zeolite | 882 | 0.63 | 34 c1)
Z-6 | Na-ZSM-5 | [49] | Zeolite | 366 | 0.18 | 6 c1)
Z-7 | Zeolite 13X | [42] | Zeolite | n.d. | n.d. | n.d.
Z-8 | Zeolite 4A | [78] | Zeolite | n.d. | n.d. | 11.4 c1)
Z-9 | Zeolite Na-A | [120] | Zeolite | n.d. | n.d. | n.d.
Z-10 | Zn2(pbc)2*Hdma*H3O*2H2O | [9] | Zeolite | 213 a) | n.d. | n.d.
n.d. represents "no data" . For Sa: a) Langmuir surface area; no superscript represents BET surface area. For Va: b1) pore volume measured basing on H2O adosrption at 298 K and relative pressure of 0.9; b2) pore volume measured using mercury intrusion method; no superscript default is based on N2 adsorption at 77 K. For Dp: c1) average pore diameter; c2) largest cavity diameter; c3) dominant pore size obtained according to pore size distribution.

## Table S5
Table S5. Adsorption characteristics and heat pump performances of adsorbent-water working pairs in adsorption cooling/heating system.
Number | Adsorbent | Literature | Species | COPC | SCE (kJ/kg) | ΔWC (kg/kg) | COPH | SHE (kJ/kg) | ΔWH (kg/kg) | αa
Carb-1 | 293WVA 1100 oxidized | [85] | Carbon | 0.6107846 | 152.4659 | 0.06371593 | 1.375569 | 257.7863 | 0.0319202 | 0.2~0.3
Carb-2 | Activated Carbon AT400R1t75 | [23] | Carbon | 0.4064216 | 54.17506 | 0.02263992 | 1.057702 | 114.9782 | 0.001327085 | 0.5~0.6
Carb-3 | Activated Carbon AT467R117t45 | [23] | Carbon | 0.1421919 | 13.64355 | 0.005701682 | 1.003298 | 118.5599 | 0.0001825003 | 0.9~1.0
Carb-4 | Activated Carbon AT600R1t30 | [23] | Carbon | 0.6850517 | 219.7903 | 0.09185101 | 1.277899 | 212.9264 | 0.0215511 | 0.5~0.6
Carb-5 | Activated Carbon AT800R15t120 | [23] | Carbon | 0.7099927 | 253.2389 | 0.1058293 | 1.39136 | 261.1831 | 0.03202767 | 0.6~0.7
Carb-6 | Activated PVDC Carbon S850 | [20] | Carbon | 0.1166903 | 9.39676 | 0.003926934 | 1.01121 | 102.9792 | 7.60004e-05 | 0.4~0.5
Carb-7 | BD-Carbon | [119] | Carbon | 0.0003237143 | 0.02104957 | 8.796677e-06 | 1.000038 | 95.01001 | 1.693359e-06 | 0.6~0.7
Carb-8 | BPL-Carbon | [119] | Carbon | 1.178918e-05 | 0.0007663235 | 3.202489e-07 | 1.000012 | 95.00437 | 4.960566e-07 | 0.6~0.7
Carb-9 | Carbon | [42] | Carbon | 0.2115879 | 18.8585 | 0.007881023 | 1.008443 | 101.6465 | 0.0003981286 | 0.9~1.0
Carb-10 | Carbon AG5 | [43] | Carbon | 0.5481682 | 89.4543 | 0.03738322 | 1.093141 | 117.4013 | 0.004674902 | 0.5~0.6
Carb-11 | Carbon AG5-H2O2 | [43] | Carbon | 0.159983 | 15.03523 | 0.006283268 | 1.00486 | 108.5041 | 0.0002456476 | 0.5~0.6
Carb-12 | Carbon AG5-HClO4 | [43] | Carbon | 0.5316235 | 82.87228 | 0.03463257 | 1.093875 | 117.5645 | 0.004707924 | 0.6~0.7
Carb-13 | Carbon AG5-HNO3 | [43] | Carbon | 0.3351857 | 38.34429 | 0.01602419 | 1.017481 | 110.2084 | 0.0008857326 | 0.5~0.6
Carb-14 | Carbon AG5-HNO3 (356K) | [43] | Carbon | 0.6517843 | 188.8643 | 0.07892694 | 1.393576 | 277.809 | 0.03595564 | 0.9~1.0
Carb-15 | Carbon Molecular Sieve | [79] | Carbon | 0.2190714 | 19.63487 | 0.008205471 | 1.003927 | 98.9053 | 0.0001812369 | 0.4~0.5
Carb-16 | Carbon WD | [43] | Carbon | 0.0114198 | 0.8037095 | 0.0003358726 | 1.000084 | 101.6451 | 3.980163e-06 | 0.8~0.9
Carb-17 | Carbon WD-H2O2 | [43] | Carbon | 0.1332101 | 10.776 | 0.004503321 | 1.004605 | 101.0861 | 0.0002168234 | 0.7~0.8
Carb-18 | Carbon WD-HClO4 | [43] | Carbon | 0.048765 | 3.627464 | 0.001515928 | 1.000763 | 103.1357 | 3.684273e-05 | 0.6~0.7
Carb-19 | Carbon WD-HNO3 (356K) | [43] | Carbon | 0.5084826 | 113.0843 | 0.04725827 | 1.423854 | 353.1348 | 0.04749946 | 0.0~0.1
Carb-20 | Charcoal | [122] | Carbon | 0.5212295 | 80.47473 | 0.03363063 | 1.17033 | 141.112 | 0.009569094 | 0.6~0.7
Carb-21 | Coal based steam activated carbon | [22] | Carbon | 0.3893096 | 46.45334 | 0.01941299 | 1.157992 | 137.6346 | 0.008562975 | 0.3~0.4
Carb-22 | Coconut based steam activated carbon | [22] | Carbon | 0.3498534 | 38.4074 | 0.01605056 | 1.137929 | 131.043 | 0.007253618 | 0.3~0.4
Carb-23 | Eucalyptus Charcoal | [38] | Carbon | 0.509117 | 79.04434 | 0.03303286 | 1.135084 | 134.0411 | 0.007370795 | 0.9~1.0
Carb-24 | Eucalyptus Charcoal heated to 1273K | [38] | Carbon | 0.1853742 | 16.04363 | 0.006704681 | 1.251994 | 170.1513 | 0.01515518 | 0.4~0.5
Carb-25 | Holm-Oak Charcoal | [38] | Carbon | 0.4706938 | 65.09494 | 0.02720337 | 1.190604 | 149.9978 | 0.01112271 | 0.9~1.0
Carb-26 | Holm-Oak Charcoal heated to 1023K | [38] | Carbon | 0.4304619 | 54.50937 | 0.02277963 | 1.124886 | 129.217 | 0.006666203 | 0.9~1.0
Carb-27 | MWCNT | [121] | Carbon | 0.01240541 | 0.8201668 | 0.0003427501 | 1.018648 | 99.02185 | 0.0008082772 | 0.0~0.1
Carb-28 | NPC E0 | [25] | Carbon | 0.04103814 | 2.79694 | 0.00116885 | 1.021583 | 99.65781 | 0.0009635692 | 0.8~0.9
Carb-29 | NPC E1 | [25] | Carbon | 0.007368182 | 0.4833947 | 0.0002020121 | 1.000383 | 95.20188 | 1.701788e-05 | 0.9~1.0
Carb-30 | PCB-Carbon | [119] | Carbon | 0.0001312202 | 0.008530807 | 3.565049e-06 | 1.000002 | 95.00335 | 8.080482e-08 | 0.4~0.5
Carb-31 | Sonicated Fenton MWCNT | [121] | Carbon | 0.1303681 | 10.66184 | 0.004455616 | 1.057313 | 112.339 | 0.002805727 | 0.0~0.1
Carb-32 | Sorbonorit 4 Activated Carbon | [75] | Carbon | 0.3895869 | 45.48647 | 0.01900893 | 1.22783 | 161.2619 | 0.01357971 | 0.6~0.7
Carb-33 | Wood based phosphoric acid activated carbon | [22] | Carbon | 0.5351439 | 100.1815 | 0.04186614 | 1.318573 | 215.6773 | 0.02346669 | 0.2~0.3
Carb-34 | WVA 1100 | [85] | Carbon | 0.5236391 | 93.2636 | 0.03897513 | 1.270156 | 191.9059 | 0.01873142 | 0.2~0.3
Carb-35 | Xtrusorb | [85] | Carbon | 0.2307291 | 20.60772 | 0.008612026 | 1.07815 | 114.1501 | 0.003805477 | 0.2~0.3
Carb-36 | Xtrusorb oxidized | [85] | Carbon | 0.530912 | 90.02146 | 0.03762024 | 1.215694 | 159.0889 | 0.01290042 | 0.2~0.3
Comp-1 | GOC16Si-1-823 | [29] | Composite-carbon/silica composite | 0.0002094778 | 0.01361996 | 5.691824e-06 | 1.000014 | 95.00856 | 6.358105e-07 | 0.5~0.6
Comp-2 | GOC16Si-22-823 | [29] | Composite-carbon/silica composite | 0.001693512 | 0.1102895 | 4.609031e-05 | 1.000566 | 95.12003 | 2.457147e-05 | 0.8~0.9
Comp-3 | GOC16Si-6-823 | [29] | Composite-carbon/silica composite | 0.001150829 | 0.07490216 | 3.130183e-05 | 1.00026 | 95.05946 | 1.147237e-05 | 0.6~0.7
Comp-4 | C24H39N4O60Ni2PW12 | [34] | Composite-POM/MOF composite | 0.05390601 | 3.729456 | 0.001558551 | 1.009807 | 97.06095 | 0.000417915 | 0.8~0.9
Comp-5 | Carbonized Fiber PCF | [110] | Composite-RGO/carbon composite | 0.2620219 | 24.20186 | 0.01011403 | 1.095322 | 118.0003 | 0.004713371 | 0.4~0.5
Comp-6 | Carbonized Fiber PCGF-H | [110] | Composite-RGO/carbon composite | 0.002329759 | 0.1530181 | 6.394673e-05 | 1.000012 | 95.75119 | 1.759288e-07 | 0.5~0.6
Comp-7 | Carbonized Fiber PCGF-N | [110] | Composite-RGO/carbon composite | 0.2271984 | 20.76129 | 0.008676205 | 1.004022 | 96.99789 | 0.0001826252 | 0.4~0.5
M-1 | (H2dab)[Zn2(ox)3] | [70] | MOF | 0.4956268 | 91.90013 | 0.03840534 | 1.504348 | 405.2698 | 0.06066385 | 0.7~0.8
M-2 | [{Zn(L)(H2O)2}(NO3)2*2H2O]n | [4] | MOF | 0.07650262 | 5.600623 | 0.002340517 | 1.000256 | 98.29203 | 1.181833e-05 | 0.9~1.0
M-3 | [Cd(mpto)2.CH3CH2OH]n | [24] | MOF | 0.007919549 | 0.5200012 | 0.00021731 | 1.005581 | 96.18809 | 0.0002275445 | 0.5~0.6
M-4 | [Co2(BDC)2(BPNO)]*H2BDC*2MeOH | [19] | MOF | 0.3994926 | 62.59072 | 0.02615685 | 1.255063 | 209.3951 | 0.01922584 | 0.0~0.1
M-5 | [Co3(ndc)-(HCOO)3(mu3-OH)(H2O)]n | [15] | MOF | 0.7310149 | 393.723 | 0.164538 | 1.517199 | 467.5735 | 0.07366893 | 0.1~0.2
M-6 | [Cu(INA)2(NH3)2(H2O)2] | [35] | MOF | 0.1793437 | 14.64825 | 0.006121549 | 1.064024 | 110.1595 | 0.00306368 | 0.7~0.8
M-7 | [Cu(INA)2] | [35] | MOF | 0.3890456 | 46.41698 | 0.0193978 | 1.215987 | 160.2832 | 0.01309435 | 0.5~0.6
M-8 | [Cu(INAIP)]*2H2O | [92] | MOF | 0.6740941 | 274.0371 | 0.1145209 | 1.580002 | 678.747 | 0.1141094 | 0.0~0.1
M-9 | [Cu2(H2btp)(H2O)2(12-bis(4-pyridl)ethylene)] | [114] | MOF | 0.5502829 | 104.9168 | 0.04384506 | 1.413233 | 283.5809 | 0.03772603 | 0.9~1.0
M-10 | [Cu2(H2btp)(H2O)2(13-bis(4-pyridl)propane)] | [114] | MOF | 0.4885202 | 87.46069 | 0.03655008 | 1.331357 | 241.2476 | 0.0275837 | 0.0~0.1
M-11 | [Cu2(H2btp)(H2O)2(bipyridine)] | [114] | MOF | 0.4524121 | 64.23973 | 0.02684597 | 1.292333 | 196.8221 | 0.02035541 | 0.0~0.1
M-12 | [Cu2(pzdc)2(pyz)]*2H2O} | [30] | MOF | 0.5241567 | 111.6016 | 0.04663865 | 1.513047 | 442.8956 | 0.0670979 | 0.0~0.1
M-13 | [Mn(mpto)2.CH3CH2OH]2 | [24] | MOF | 0.06122666 | 4.417297 | 0.001846002 | 1.001382 | 95.98875 | 6.202841e-05 | 0.4~0.5
M-14 | [Ni(dipn)]2[Ni(dipn)(H2O)][Fe(CN)6]2.2H2O | [66] | MOF | 0.6206374 | 167.0899 | 0.06982736 | 1.475819 | 381.7616 | 0.05626888 | 0.9~1.0
M-15 | [Ni(pca)(bdc)0.5(H2O)2] | [58] | MOF | 0.5619094 | 115.6121 | 0.04831465 | 1.38426 | 270.9445 | 0.03446096 | 0.0~0.1
M-16 | [Ni8(L5)6] | [6] | MOF | 0.5639922 | 97.09877 | 0.04057786 | 1.305723 | 197.0035 | 0.02124613 | 0.6~0.7
M-17 | [Ni8(L5-CF3)6] | [6] | MOF | 1.269008e-11 | 9.261506e-10 | 3.870411e-13 | 1 | 106.6664 | 0 | 0.8~0.9
M-18 | [Ni8(L5-CH3)6] | [106] | MOF | 0.04402999 | 3.400709 | 0.001421166 | 1.00139 | 107.7207 | 6.996529e-05 | 0.6~0.7
M-19 | [PbL2]*2DMF*6H2O | [98] | MOF | 0.5167767 | 83.27363 | 0.0348003 | 1.279355 | 193.9937 | 0.01958975 | 0.9~1.0
M-20 | [PbL2]*DMF*2H2O | [98] | MOF | 0.3793749 | 48.65171 | 0.02033169 | 1.354191 | 236.1816 | 0.02756213 | 0.0~0.1
M-21 | [Zn(NO2-BDC)(dmbpy).5](C2H6O)(H2O) | [47] | MOF | 0.336779 | 35.0914 | 0.0146648 | 1.171171 | 141.1321 | 0.009568688 | 0.4~0.5
M-22 | [Zn2(ip)2(bpy)2]*DMF}n | [87] | MOF | 0.4259163 | 55.70653 | 0.02327992 | 1.185868 | 147.956 | 0.01058274 | 0.2~0.3
M-23 | [Zn3(TCPB)2*2H2O]*2H2O*4DMF | [10] | MOF | 0.6223444 | 132.4428 | 0.05534823 | 1.440953 | 301.8074 | 0.04302087 | 0.1~0.2
M-24 | [Zn4O(mipcapz)3]n on [Zn4O(dmcapz)3]n | [1] | MOF | 0.1980387 | 16.40363 | 0.006855125 | 1.00226 | 95.48059 | 0.0001011898 | 0.7~0.8
M-25 | {(H2PIP)0.5[VO(CEP)]*H2O} | [56] | MOF | 0.5443604 | 94.27243 | 0.03939673 | 1.046608 | 106.6931 | 0.002189113 | 0.2~0.3
M-26 | {[Cu(azpy)(glut)](H2O)2} | [50] | MOF | 0.6392517 | 147.1636 | 0.0615001 | 1.132672 | 129.3623 | 0.007080861 | 0.2~0.3
M-27 | {[Cu2(4-pmpmd)2(CH3OH)4(opd)2]*2H2O} | [52] | MOF | 0.3745515 | 42.99621 | 0.01796824 | 1.007941 | 99.23641 | 0.0003663636 | 0.3~0.4
M-28 | {[Cu2(pzdc)2(bpy)]*4H2O} | [30] | MOF | 0.6451379 | 267.3502 | 0.1117264 | 1.592859 | 751.5576 | 0.125711 | 0.0~0.1
M-29 | {[Dy(ox)(Bpybc)(H2O)]*OH*13H2O}n | [102] | MOF | 0.6583269 | 179.5812 | 0.07504753 | 1.491135 | 371.196 | 0.05619602 | 0.5~0.6
M-30 | {[Ni(bpe)2(N(CN)2)](N(CN)2)}n | [86] | MOF | 0.4653855 | 67.79161 | 0.02833032 | 1.268308 | 186.9198 | 0.01818729 | 0.0~0.1
M-31 | {[Zn-(C10H2O8)0.5(C10S2N2H8)]*5H2O]}n | [60] | MOF | 0.5369923 | 103.1804 | 0.04311938 | 1.436033 | 314.9359 | 0.0433403 | 0.0~0.1
M-32 | {[Zn(oxo-pba)2(bpy)]4H2O}n | [116] | MOF | 0.3127017 | 32.16821 | 0.01344319 | 1.198164 | 152.4173 | 0.01149296 | 0.9~1.0
M-33 | {[Zn2(bpdc)2(azpy)]*2H2O*2DMF}n | [61] | MOF | 0.3257529 | 34.39951 | 0.01437566 | 1.15873 | 138.798 | 0.008611642 | 0.5~0.6
M-34 | {[Zn2(bpdc)2(azpy)]*2H2O*2DMF}n Nanoscale | [61] | MOF | 0.4326399 | 58.04506 | 0.0242572 | 1.283384 | 190.0844 | 0.01899328 | 0.7~0.8
M-35 | {[Zn3(bpdc)3(azpy)]*4H2O*2DEF}n | [61] | MOF | 0.4455326 | 61.04721 | 0.02551181 | 1.250269 | 178.3509 | 0.01643384 | 0.8~0.9
M-36 | {[Zn4O(bfbpdc)3-(bpy)0.5(H2O)]*(3DMF)(H2O)}n | [59] | MOF | 0.06110678 | 4.290055 | 0.001792827 | 1.059137 | 108.1739 | 0.002685275 | 0.8~0.9
M-37 | {[ZnL(HCO2)(H2O)]*DMF} | [108] | MOF | 0.6540901 | 163.9441 | 0.06851272 | 1.478192 | 345.4443 | 0.05160263 | 0.4~0.5
M-38 | 1 C76H116N14O42Zn3 | [117] | MOF | 0.6139888 | 155.6335 | 0.0650397 | 1.415721 | 299.3018 | 0.04010159 | 0.9~1.0
M-39 | 1-LiCl | [111] | MOF | 0.7328296 | 371.0752 | 0.1550734 | 1.565217 | 579.2475 | 0.0969586 | 0.1~0.2
M-40 | 2D [Cu(bpy)2(OTf)2]n | [69] | MOF | 0.65238 | 177.0819 | 0.07400305 | 1.461271 | 341.2787 | 0.04975875 | 0.1~0.2
M-41 | Blucher-101408 | [106] | MOF | 8.826822e-05 | 0.005911344 | 2.470368e-06 | 1.140978 | 131.7239 | 0.007192049 | 0.7~0.8
M-42 | Bu-FeCr | [111] | MOF | 0.2332969 | 21.16515 | 0.008844977 | 1.056222 | 110.1426 | 0.002723726 | 0.8~0.9
M-43 | C10H4O12Eu2 | [90] | MOF | 0.5613616 | 130.3509 | 0.05447402 | 1.38717 | 287.5534 | 0.0363943 | 0.0~0.1
M-44 | C115.5H202N14O43Zn4 | [91] | MOF | 0.3125668 | 36.8335 | 0.01539283 | 1.090687 | 119.7529 | 0.00337146 | 0.0~0.1
M-45 | C11H15BrN2O4Zn | [72] | MOF | 0.4242732 | 57.2374 | 0.02391968 | 1.31502 | 210.7971 | 0.02294092 | 0.0~0.1
M-46 | C11H15ClN2O4Zn | [72] | MOF | 0.4803263 | 68.95322 | 0.02881576 | 1.211437 | 155.8216 | 0.01238197 | 0.4~0.5
M-47 | C12H17ClN2O3Cd | [51] | MOF | 0.08041302 | 5.708315 | 0.002385522 | 1.003616 | 95.75497 | 0.0001613259 | 0.8~0.9
M-48 | C15H27N2O10Dy | [53] | MOF | 0.5694252 | 136.3855 | 0.05699589 | 1.515554 | 448.153 | 0.0688646 | 0.0~0.1
M-49 | C15H27N2O10Er | [53] | MOF | 0.43341 | 77.25761 | 0.03228618 | 1.194354 | 165.3846 | 0.009308167 | 0.0~0.1
M-50 | C15H27N2O10Ho | [53] | MOF | 0.6104167 | 168.2138 | 0.07029703 | 1.504364 | 432.2947 | 0.06587582 | 0.0~0.1
M-51 | C15H27N2O10Tb | [53] | MOF | 0.6451411 | 219.1517 | 0.09158414 | 1.529959 | 501.4678 | 0.07911763 | 0.0~0.1
M-52 | C15H27N2O10Tm | [53] | MOF | 0.5616655 | 119.6019 | 0.04998198 | 1.247726 | 179.9997 | 0.01503841 | 0.0~0.1
M-53 | C18H21Br2N4O9Cd2 | [51] | MOF | 0.2853961 | 28.59133 | 0.0119484 | 1.143464 | 135.4927 | 0.007819641 | 0.0~0.1
M-54 | C24H40N2O16Cl2Cd3 | [37] | MOF | 0.5579089 | 117.1938 | 0.04897565 | 1.459181 | 345.8667 | 0.04939315 | 0.0~0.1
M-55 | C26H24Br2Cu2N8O3 | [101] | MOF | 0.4425217 | 77.72244 | 0.03248044 | 1.486611 | 414.4794 | 0.06018072 | 0.0~0.1
M-56 | C28H24CoN10 | [93] | MOF | 0.405481 | 49.95074 | 0.02087456 | 1.275347 | 183.8803 | 0.01806118 | 0.7~0.8
M-57 | C32H24Cu3N6O12 | [13] | MOF | 0.6936153 | 291.6954 | 0.1219004 | 1.602128 | 705.3231 | 0.1214054 | 0.1~0.2
M-58 | C32H46N4O8Zn | [100] | MOF | 0.06519325 | 4.580045 | 0.001914014 | 1.025417 | 100.5893 | 0.001139479 | 0.6~0.7
M-59 | C4H8HoKO12 Dehydrated | [54] | MOF | 0.6058715 | 255.3943 | 0.10673 | 1.602649 | 946.3526 | 0.159291 | 0.0~0.1
M-60 | C55H52Fe4N20O18 | [32] | MOF | 0.6052072 | 162.4613 | 0.06789305 | 1.534447 | 470.8598 | 0.07380886 | 0.0~0.1
M-61 | C62H44N2O8Zn2 | [57] | MOF | 0.3770758 | 42.8724 | 0.0179165 | 1.055985 | 112.2525 | 0.002776177 | 0.9~1.0
M-62 | C62H50Cd3K2N2O26 | [105] | MOF | 0.5979212 | 135.4647 | 0.05661108 | 1.424013 | 293.705 | 0.03970427 | 0.2~0.3
M-63 | C9H11ClN2O4Cd | [51] | MOF | 0.6425153 | 185.6368 | 0.07757817 | 1.511007 | 435.4907 | 0.06785788 | 0.1~0.2
M-64 | CALF-25 | [73] | MOF | 0.1753232 | 14.67316 | 0.006131958 | 1.042198 | 107.1851 | 0.001858052 | 0.7~0.8
M-65 | CAU-10-CH3 | [111] | MOF | 0.3944659 | 47.62106 | 0.01990098 | 1.286017 | 188.2712 | 0.01896277 | 0.4~0.5
M-66 | CAU-10-H | [111] | MOF | 0.6682854 | 721.4898 | 0.3015127 | 1.33094 | 261.3605 | 0.03004561 | 0.1~0.2
M-67 | CAU-10-NH2 | [111] | MOF | 0.7069811 | 357.8578 | 0.1495498 | 1.587019 | 669.5646 | 0.1122696 | 0.0~0.1
M-68 | CAU-10-NO2 | [111] | MOF | 0.5472268 | 96.34966 | 0.04026481 | 1.052898 | 109.0397 | 0.002573064 | 0.3~0.4
M-69 | CAU-10-OCH3 | [111] | MOF | 0.6893387 | 174.754 | 0.07303021 | 1.137705 | 131.6535 | 0.007441896 | 0.2~0.3
M-70 | CAU-10-OH | [111] | MOF | 0.7661483 | 512.4043 | 0.2141353 | 1.629436 | 881.0266 | 0.1582494 | 0.1~0.2
M-71 | CAU-10-pydc | [2] | MOF | 0.7529245 | 741.5352 | 0.3098898 | 1.677601 | 1598.482 | 0.295274 | 0.0~0.1
M-72 | CAU-13 | [62] | MOF | 0.6807209 | 230.2549 | 0.0962242 | 1.187063 | 153.1771 | 0.01112837 | 0.2~0.3
M-73 | CAU-1-NH2 | [97] | MOF | 0.1655563 | 13.88002 | 0.005800503 | 1.001012 | 99.81536 | 4.068332e-05 | 0.4~0.5
M-74 | CAU-1-NHCH3 | [97] | MOF | 0.5917638 | 124.4142 | 0.05199306 | 1.405149 | 269.8079 | 0.03518522 | 0.3~0.4
M-75 | CAU-1-NHCOCH3 | [97] | MOF | 0.6759274 | 245.4179 | 0.1025609 | 1.443682 | 341.3294 | 0.04760088 | 0.2~0.3
M-76 | Cd (II)-MOF [Cd(L)(DMF)] | [112] | MOF | 0.6116723 | 167.5492 | 0.07001931 | 1.532086 | 467.3294 | 0.07326035 | 0.0~0.1
M-77 | CID-3 | [89] | MOF | 0.001349231 | 0.08982162 | 3.753672e-05 | 1.001062 | 97.15599 | 8.880083e-08 | 0.5~0.6
M-78 | Cobalt Triazolyl Phosphonate MOF | [115] | MOF | 0.7265519 | 395.1296 | 0.1651258 | 1.628302 | 874.3577 | 0.1549497 | 0.0~0.1
M-79 | Cobalt Triazolyl Phosphonate MOF (95%RH) | [115] | MOF | 0.695557 | 337.6115 | 0.1410888 | 1.616444 | 850.8872 | 0.1480858 | 0.0~0.1
M-80 | Cobalt Triazolyl Phosphonate MOF (Activated at 403K) | [115] | MOF | 0.7587875 | 347.4976 | 0.1452203 | 1.587718 | 552.2412 | 0.09414355 | 0.0~0.1
M-81 | Co-MOF-74(M) | [27] | MOF | 0.6698061 | 676.5755 | 0.2827429 | 1.690767 | 2630.852 | 0.4794166 | 0.0~0.1
M-82 | Co-MOF-74(S) | [27] | MOF | 0.7056058 | 1112.863 | 0.4650688 | 1.69611 | 3381.149 | 0.620547 | 0.0~0.1
M-83 | CPO-27-Ni | [99] | MOF | 0.6058801 | 387.7589 | 0.1620456 | 1.661985 | 1746.282 | 0.3059275 | 0.0~0.1
M-84 | Cr-MIL(101) | [111] | MOF | 0.7588121 | 342.5309 | 0.1431447 | 1.563747 | 506.637 | 0.08497703 | 0.4~0.5
M-85 | Cr-MIL-101-NO2 | [111] | MOF | 0.6734815 | 183.4791 | 0.07667645 | 1.458725 | 319.4084 | 0.04617061 | 0.4~0.5
M-86 | CuBTC | [42] | MOF | 0.7350447 | 584.6429 | 0.244324 | 1.678803 | 1340.249 | 0.2437235 | 0.0~0.1
M-87 | Cu-MOF | [84] | MOF | 0.2146956 | 24.468 | 0.01022525 | 1.285281 | 225.8389 | 0.02070995 | 0.0~0.1
M-88 | DETA-MIL-101 | [96] | MOF | 0.4870034 | 77.59095 | 0.03242549 | 1.315869 | 209.5924 | 0.02228104 | 0.0~0.1
M-89 | DMOF-Cl2 | [82] | MOF | 0.2360385 | 21.07511 | 0.00880735 | 1.119163 | 124.8849 | 0.00608977 | 0.3~0.4
M-90 | DMOF-NO2 | [82] | MOF | 0.4958746 | 79.2773 | 0.03313022 | 1.388137 | 262.0909 | 0.03341209 | 0.4~0.5
M-91 | DMOF-OH | [82] | MOF | 0.461987 | 64.83073 | 0.02709296 | 1.210511 | 158.8427 | 0.01275952 | 0.9~1.0
M-92 | DUT-10(Zn) | [18] | MOF | 0.252522 | 22.55452 | 0.009425601 | 1.015792 | 98.39642 | 0.0007151286 | 0.9~1.0
M-93 | DUT-4 | [40] | MOF | 0.02906938 | 2.053697 | 0.0008582462 | 1.000608 | 100.1895 | 2.849538e-05 | 0.9~1.0
M-94 | DUT-67 | [74] | MOF | 0.792504 | 672.0654 | 0.2808581 | 1.593188 | 612.8016 | 0.1039991 | 0.2~0.3
M-95 | ED-ZIF-8 | [3] | MOF | 0.0329118 | 2.222942 | 0.0009289739 | 1.004219 | 95.93071 | 0.0001794371 | 0.4~0.5
M-96 | Et-MnCr | [111] | MOF | 0.6030897 | 125.3116 | 0.0523681 | 1.133197 | 132.0635 | 0.007214476 | 0.2~0.3
M-97 | HKUST-1-F | [11] | MOF | 0.755103 | 416.3301 | 0.1739856 | 1.692429 | 1004.836 | 0.1858712 | 0.9~1.0
M-98 | JUC-110 | [95] | MOF | 0.5613616 | 130.3509 | 0.05447402 | 1.38717 | 287.5534 | 0.0363943 | 0.0~0.1
M-99 | Lanthanum Triazolyl Phosphonate MOF | [115] | MOF | 0.7515928 | 489.8961 | 0.204729 | 1.398028 | 297.4081 | 0.03902878 | 0.2~0.3
M-100 | Me-FeCr | [111] | MOF | 0.2908728 | 31.16444 | 0.01302371 | 1.007556 | 101.8555 | 0.0003578203 | 0.5~0.6
M-101 | MFU-4 | [88] | MOF | 0.8005789 | 711.7056 | 0.2974239 | 1.590404 | 638.0887 | 0.1101956 | 0.1~0.2
M-102 | Mg-CPO-27 | [111] | MOF | 0.7413223 | 986.7794 | 0.4123781 | 1.684477 | 2094.142 | 0.379422 | 0.0~0.1
M-103 | Mg-MOF-74© | [94] | MOF | 0.623593 | 459.7284 | 0.1921218 | 1.656283 | 1918.853 | 0.3390824 | 0.0~0.1
M-104 | MIL-100 | [36] | MOF | 0.7514225 | 390.3254 | 0.1631182 | 1.314775 | 225.9028 | 0.02518191 | 0.2~0.3
M-105 | MIL-100(Cr) | [49] | MOF | 0.5515402 | 172.4543 | 0.07206917 | 1.454988 | 471.7975 | 0.06687393 | 0.6~0.7
M-106 | MIL-100(Cr)-DEG | [33] | MOF | 0.7045253 | 257.3082 | 0.1075299 | 1.287398 | 210.0271 | 0.02181982 | 0.3~0.4
M-107 | MIL-100(Cr)-EG | [33] | MOF | 0.710925 | 264.5124 | 0.1105405 | 1.287051 | 210.5 | 0.02187555 | 0.3~0.4
M-108 | MIL-100(Cr)-EN | [33] | MOF | 0.7214584 | 281.2619 | 0.1175402 | 1.354009 | 254.7537 | 0.03098403 | 0.2~0.3
M-109 | MIL-100(Cr)-TEG | [33] | MOF | 0.6940621 | 210.9918 | 0.08817408 | 1.325661 | 215.6279 | 0.02429287 | 0.3~0.4
M-110 | MIL-100(Fe) | [40] | MOF | 0.7239146 | 363.3293 | 0.1518364 | 1.168546 | 184.2381 | 0.01152414 | 0.3~0.4
M-111 | MIL-101-NH2 | [41] | MOF | 0.613488 | 125.7893 | 0.05256773 | 1.211013 | 156.1145 | 0.01264678 | 0.3~0.4
M-112 | MIL-101-SO3H | [41] | MOF | 0.7887888 | 637.3574 | 0.2663536 | 1.60117 | 648.1285 | 0.1101453 | 0.3~0.4
M-113 | MIL-125 | [28] | MOF | 0.3403141 | 36.53083 | 0.01526634 | 1.12067 | 126.846 | 0.006314201 | 0.3~0.4
M-114 | MIL-125-NH2 | [111] | MOF | 0.7921087 | 748.3212 | 0.3127256 | 1.554741 | 560.5768 | 0.09295166 | 0.1~0.2
M-115 | MIL-160 | [2] | MOF | 0.7534548 | 790.4003 | 0.3303106 | 1.672833 | 1674.864 | 0.3091216 | 0.0~0.1
M-116 | MIL-163 | [8] | MOF | 0.4954126 | 89.39597 | 0.03735884 | 1.50098 | 383.6383 | 0.0574309 | 0.9~1.0
M-117 | MIL-53(Al)ht | [104] | MOF | 0.6404457 | 178.1946 | 0.07446807 | 1.491069 | 402.771 | 0.06155397 | 0.1~0.2
M-118 | MIL-53(Al)it | [104] | MOF | 0.4586966 | 61.12316 | 0.02554355 | 1.216776 | 157.5627 | 0.01294848 | 0.6~0.7
M-119 | MIL-53(Cr) | [67] | MOF | 0.6502257 | 150.1753 | 0.06275871 | 1.478179 | 331.0129 | 0.04930487 | 0.9~1.0
M-120 | NBu4 | [111] | MOF | 0.08262538 | 5.95254 | 0.002487584 | 1.032283 | 102.4582 | 0.001440403 | 0.0~0.1
M-121 | NENU-11 | [68] | MOF | 0.3953024 | 49.39948 | 0.02064419 | 1.226613 | 168.244 | 0.01441656 | 0.1~0.2
M-122 | Ni3C87H118N12O29 | [55] | MOF | 0.6637124 | 188.0493 | 0.07858636 | 1.41342 | 296.4615 | 0.04014011 | 0.7~0.8
M-123 | Ni-DOBDC | [80] | MOF | 0.6356159 | 403.2537 | 0.1685209 | 1.738166 | 2275.306 | 0.4299065 | 0.0~0.1
M-124 | Pip-CPO-27-Ni | [99] | MOF | 0.5102851 | 159.1554 | 0.0665115 | 1.545913 | 721.5481 | 0.1118461 | 0.0~0.1
M-125 | PIZOF-2 | [74] | MOF | 0.003148041 | 0.2110183 | 8.818515e-05 | 1.002717 | 98.17194 | 0.0001164438 | 0.7~0.8
M-126 | pretreated a-Al | [113] | MOF | 0.1808013 | 14.91778 | 0.006234184 | 1.036853 | 103.3847 | 0.001684674 | 0.1~0.2
M-127 | pretreated m-Al | [113] | MOF | 0.1598685 | 12.80169 | 0.005349866 | 1.038979 | 103.8645 | 0.001770061 | 0.1~0.2
M-128 | SIM-1 | [111] | MOF | 0.6310588 | 153.1019 | 0.06398172 | 1.2465 | 176.9915 | 0.01632546 | 0.2~0.3
M-129 | S-MIL-53(Al) | [39] | MOF | 0.1651867 | 13.09251 | 0.005471398 | 1.00041 | 95.08738 | 1.829375e-05 | 0.8~0.9
M-130 | SNU-80 | [14] | MOF | 0.03128736 | 2.1348 | 0.0008921393 | 1.004075 | 97.14148 | 0.0001835421 | 0.0~0.1
M-131 | TAF-1a | [16] | MOF | 0.1299625 | 10.01287 | 0.004184409 | 1.035104 | 103.7759 | 0.001631006 | 0.0~0.1
M-132 | Ti(pyradine-2-carboxylic acid) | [11] | MOF | 0.6410855 | 155.5069 | 0.0649868 | 1.048542 | 108.4785 | 0.002143363 | 0.2~0.3
M-133 | UiO-66 | [74] | MOF | 0.6819968 | 198.9084 | 0.0831244 | 1.366528 | 245.6631 | 0.0306007 | 0.3~0.4
M-134 | UiO-66(Zr)-(COOH)2 | [5] | MOF | 0.6843983 | 250.1577 | 0.1045416 | 1.521924 | 461.8424 | 0.07254011 | 0.0~0.1
M-135 | UiO-66(Zr4+) with high concentration stearic acid | [46] | MOF | 0.7682062 | 558.2089 | 0.2332771 | 1.569356 | 561.4107 | 0.09176762 | 0.3~0.4
M-136 | UiO-66(Zr4+) with metal/ligand ratio 6:3 | [46] | MOF | 0.7494458 | 370.0993 | 0.1546656 | 1.466795 | 386.1825 | 0.05666196 | 0.3~0.4
M-137 | UiO-66-NH2 | [63] | MOF | 0.77202 | 755.7341 | 0.3158235 | 1.637819 | 1015.136 | 0.1819975 | 0.1~0.2
M-138 | UMCM-1 | [63] | MOF | 0.6236316 | 136.1267 | 0.05688776 | 1.414726 | 274.9984 | 0.03717315 | 0.7~0.8
M-139 | untreated a-Al | [113] | MOF | 0.07892443 | 5.704865 | 0.00238408 | 1.042592 | 105.0787 | 0.001939081 | 0.0~0.1
M-140 | untreated m-Al | [113] | MOF | 0.2090332 | 17.94153 | 0.007497821 | 1.035881 | 103.3525 | 0.001679469 | 0.1~0.2
M-141 | Y-fum-fcu-MOF | [7] | MOF | 0.7727169 | 741.8168 | 0.3100074 | 1.671522 | 1367.802 | 0.2533281 | 0.0~0.1
M-142 | ZIF-8 | [57] | MOF | 0.0002673588 | 0.0174661 | 7.299135e-06 | 1.000002 | 95.45311 | 9.27175e-08 | 0.9~1.0
M-143 | Zn(II)-MOF [Zn(HPylmDC)(DMA)]n | [123] | MOF | 0.3993052 | 52.44801 | 0.02191818 | 1.322649 | 215.5475 | 0.02342724 | 0.0~0.1
M-144 | Zn(L)(tdca)*1.5DMF | [118] | MOF | 0.5426344 | 102.4042 | 0.04279501 | 1.348532 | 236.1261 | 0.02796608 | 0.0~0.1
M-145 | Zn(NDI-H) | [109] | MOF | 0.001764202 | 0.1212303 | 5.066251e-05 | 1 | 100.1785 | 5.170752e-10 | 0.4~0.5
M-146 | Zn(NDI-NHEt) | [109] | MOF | 0.1530239 | 12.778 | 0.005339966 | 1.003072 | 101.572 | 0.0001456784 | 0.4~0.5
M-147 | Zn(NDI-SEt) | [111] | MOF | 0.7121489 | 292.7103 | 0.1223245 | 1.402557 | 305.598 | 0.04085182 | 0.1~0.2
M-148 | Zn(NDI-SO2Et) | [111] | MOF | 0.6269129 | 144.1416 | 0.06023718 | 1.325404 | 212.8427 | 0.0239854 | 0.3~0.4
M-149 | Zn(NDI-SOEt) | [111] | MOF | 0.7121489 | 292.7103 | 0.1223245 | 1.402557 | 305.598 | 0.04085182 | 0.1~0.2
M-150 | Zn(NO3)2*6H2O | [12] | MOF | 0.6906544 | 335.973 | 0.1404041 | 1.603108 | 775.0696 | 0.1327036 | 0.0~0.1
M-151 | Zn2C14N2O8H4 | [65] | MOF | 0.7121699 | 269.9744 | 0.1128231 | 1.492195 | 391.7618 | 0.0600891 | 0.1~0.2
M-152 | Zn3(TCPB)2(H2O)2 | [107] | MOF | 0.4153658 | 52.05318 | 0.02175318 | 1.16583 | 143.3697 | 0.009451902 | 0.9~1.0
M-153 | Zn4O(dmcapz)3 | [71] | MOF | 2.643476e-05 | 0.001761065 | 7.359541e-07 | 1.121368 | 123.8774 | 0.00592454 | 0.8~0.9
M-154 | Zn-BTTB-DMBPY | [83] | MOF | 0.1395468 | 10.97933 | 0.004588297 | 1.000174 | 95.03982 | 7.74983e-06 | 0.8~0.9
M-155 | Zn-MOF-74(cycle 1) | [48] | MOF | 0.5917302 | 230.8499 | 0.09647284 | 1.610781 | 856.1314 | 0.1417675 | 0.0~0.1
M-156 | Zr-MOF-801-P | [74] | MOF | 0.7560076 | 685.7905 | 0.2865939 | 1.657903 | 1337.334 | 0.2443043 | 0.0~0.1
M-157 | Zr-MOF-801-SC | [74] | MOF | 0.755999 | 514.5616 | 0.2150368 | 1.636132 | 939.8475 | 0.168879 | 0.0~0.1
M-158 | Zr-MOF-802 | [74] | MOF | 0.5366797 | 100.068 | 0.0418187 | 1.413352 | 285.8097 | 0.03801603 | 0.0~0.1
M-159 | Zr-MOF-804 | [74] | MOF | 0.4841218 | 75.34545 | 0.03148709 | 1.122827 | 135.034 | 0.006470632 | 0.4~0.5
M-160 | Zr-MOF-805 | [74] | MOF | 0.6989567 | 235.2286 | 0.09830272 | 1.156901 | 146.2815 | 0.00926486 | 0.3~0.4
M-161 | Zr-MOF-806 | [74] | MOF | 0.7079301 | 400.9557 | 0.1675606 | 1.605708 | 824.1454 | 0.1417686 | 0.0~0.1
M-162 | Zr-MOF-808 | [74] | MOF | 0.6524724 | 180.9596 | 0.07562357 | 1.44607 | 313.9741 | 0.04360451 | 0.3~0.4
M-163 | Zr-MOF-841 | [74] | MOF | 0.8392954 | 958.5552 | 0.4005831 | 1.287314 | 190.595 | 0.01949489 | 0.2~0.3
O-1 | HMn8O16 | [21] | Metal oxide | 0.3355927 | 40.20068 | 0.01679998 | 1.239759 | 185.9079 | 0.01643234 | 0.0~0.1
O-2 | Na0.21H3.49Mn12O23 | [21] | Metal oxide | 0.3679717 | 44.02715 | 0.01839908 | 1.286003 | 195.0062 | 0.01958416 | 0.0~0.1
O-3 | AOP-CH2 | [81] | MOP | 0.3806557 | 52.07195 | 0.02176102 | 1.006363 | 116.9054 | 0.000346542 | 0.8~0.9
O-4 | H[Ce(H2O)4]2[MnV13O38]*9NMP*17H2O | [103] | POM | 0.498387 | 85.62231 | 0.03578182 | 1.452332 | 313.102 | 0.04350913 | 0.0~0.1
S-1 | 0.1TPABr-0.05Na20-SiO2-40H2O | [44] | Silicic | 0.2161196 | 19.02638 | 0.007951183 | 1.113835 | 124.8521 | 0.005865346 | 0.0~0.1
S-2 | 0.1TPAOH-SiO2-40H20 | [44] | Silicic | 0.2526301 | 24.42526 | 0.01020739 | 1.126147 | 131.7854 | 0.006718454 | 0.8~0.9
S-3 | 0.36TPAOH-0.39HF-SIO2-34H20 | [44] | Silicic | 0.01560361 | 1.032451 | 0.0004314642 | 1.009095 | 96.97317 | 0.0004080461 | 0.7~0.8
S-4 | Grade 03 Silica Gel | [75] | Silicic | 0.7191123 | 319.9371 | 0.1337027 | 1.556728 | 524.7248 | 0.08555069 | 0.0~0.1
S-5 | Silica Gel | [36] | Silicic | 0.7226748 | 303.9514 | 0.1270222 | 1.584165 | 563.5824 | 0.09496515 | 0.1~0.2
S-6 | Silicalite MFI | [45] | Silicic | 0.2247717 | 20.13471 | 0.008414355 | 1.105688 | 124.0608 | 0.005490561 | 0.0~0.1
S-7 | TPABr | [44] | Silicic | 0.1560065 | 12.74113 | 0.005324556 | 1.196632 | 149.094 | 0.01093129 | 0.0~0.1
S-8 | TPAOH | [44] | Silicic | 0.202757 | 18.43711 | 0.007704925 | 1.088769 | 119.2836 | 0.003966366 | 0.0~0.1
S-9 | TPAOH/HF | [44] | Silicic | 0.004408574 | 0.2897192 | 0.0001210745 | 1.001159 | 95.82 | 4.878235e-05 | 0.8~0.9
S-10 | ZSM-5 | [64] | Silicic | 0.08550254 | 6.231003 | 0.002603955 | 1.009456 | 97.38532 | 0.0003038332 | 0.3~0.4
S-11 | HKUST-1 replica | [17] | Silicic | 0.4688843 | 70.97405 | 0.02966026 | 1.402042 | 259.5688 | 0.03333138 | 0.0~0.1
Z-1 | CBV-901 | [76] | Zeolite | 0.0002288611 | 0.01488035 | 6.218542e-06 | 1.000149 | 95.03277 | 6.332354e-06 | 0.0~0.1
Z-2 | H0.34Na0.06Al0.4Si47.6O96 | [21] | Zeolite | 0.6185966 | 139.3167 | 0.05822086 | 1.391849 | 269.7777 | 0.03521704 | 0.8~0.9
Z-3 | HiSiv 3000 Zeolite | [75] | Zeolite | 0.328774 | 38.04815 | 0.01590043 | 1.178068 | 151.2778 | 0.0103146 | 0.0~0.1
Z-4 | K6Na6Al12O48 | [21] | Zeolite | 0.3892711 | 97.10893 | 0.04058211 | 1.58435 | 883.1984 | 0.1394456 | 0.0~0.1
Z-5 | MCM-41 | [49] | Zeolite | 0.02010674 | 1.470665 | 0.0006145955 | 1.000189 | 104.5302 | 9.256896e-06 | 0.7~0.8
Z-6 | Na-ZSM-5 | [49] | Zeolite | 0.5917302 | 230.8499 | 0.09647284 | 1.610781 | 856.1314 | 0.1417675 | 0.0~0.1
Z-7 | Zeolite 13X | [42] | Zeolite | 0.7575037 | 643.5248 | 0.2689309 | 1.657994 | 1365.77 | 0.2510871 | 0.0~0.1
Z-8 | Zeolite 4A | [78] | Zeolite | 0.5426329 | 209.0612 | 0.0873673 | 1.540465 | 805.2006 | 0.1246919 | 0.0~0.1
Z-9 | Zeolite Na-A | [120] | Zeolite | 0.6197435 | 308.3637 | 0.1288661 | 1.637336 | 1228.536 | 0.2138703 | 0.0~0.1
Z-10 | Zn2(pbc)2*Hdma*H3O*2H2O | [9] | Zeolite | 0.6066179 | 155.6442 | 0.06504418 | 1.46125 | 351.8188 | 0.05042593 | 0.0~0.1
a Calculated according to adsorption isotherms at 298 K.