## binaries
#Composition | #sgp | #mp_id | #formula | #type | #zt_600 | #opt_PF_600 | #kappa@pf_600 | #k_min
[1, 3] | R-3 | mp-23275 | TiCl3 | n | 2.2 | 2361.1495 | 0.35 | 0.29
[1, 3] | Cmcm | mp-23294 | RuBr3 | p | 2.06 | 2757.3127 | 0.62 | 0.18
[1, 3] | Cmcm | mp-570880 | RuCl3 | p | 1.81 | 3400.0559 | 0.83 | 0.3
[2, 3] | C2/c | mp-574498 | Cs3Bi2 | p | 1.84 | 1699.7158 | 0.33 | 0.22
[1, 3] | P6_3/mcm | mp-23282 | ZrI3 | n | 0.41 | 3204.5201 | 4.61 | 0.13
[1, 3] | P6_3/mcm | mp-568002 | HfI3 | n | 2.54 | 3292.8746 | 0.67 | 0.11
[1, 3] | P6_3/mcm | mp-571143 | TiCl3 | n | 0.25 | 2219.6625 | 5 | 0.26
[1, 3] | P6_3/mcm | mp-22892 | RuBr3 | p | 1.99 | 2779.2391 | 0.63 | 0.21
[1, 3] | P6_3/mcm | mp-23223 | TiI3 | n | 2.44 | 3037.6764 | 0.63 | 0.12
[1, 3] | P6_3/mcm | mp-22850 | RuCl3 | p | 1.94 | 3647.3796 | 0.86 | 0.27
[2, 27] | Im-3 | mp-568335 | Cs2Hg27 | n | 1.48 | 1575.1785 | 0.43 | 0.21
[1, 3] | Cccm | mp-540904 | ThI3 | n | 1.46 | 1091.9373 | 0.25 | 0.2
[1, 3] | P6_3/m | mp-569895 | EuCl3 | p | 1.46 | 1454.1279 | 0.23 | 0.37
[4, 23] | Pm-3n | mp-27800 | K4Ge23 | n | 1.45 | 3772.2187 | 0.93 | 0.63
[4, 23] | Pm-3n | mp-186 | Na4Si23 | n | 0.95 | 3098.093 | 0.76 | 1.19
[4, 23] | Pm-3n | mp-531 | K4Si23 | n | 0.83 | 2803.611 | 0.81 | 1.22
[4, 23] | Pm-3n | mp-13909 | K4Sn23 | n | 1.37 | 2617.1284 | 0.81 | 0.34
[4, 23] | Pm-3n | mp-2496 | Cs4Sn23 | n | 1.61 | 2589.3859 | 0.65 | 0.31
[10, 27] | C2/m | mp-676024 | Li27Sb10 | p | 1.2 | 5432.2432 | 2.03 | 0.7
[5, 14] | P2_1/c | mp-561240 | Mo5O14 | n | 1.18 | 4427.6189 | 1.43 | 0.81
[1, 2] | Cmc2_1 | mp-567687 | CrI2 | p | 1.21 | 3139.664 | 1.3 | 0.26
[1, 2] | Cmc2_1 | mp-554074 | NbS2 | n | 1.15 | 5191.4099 | 2.22 | 0.48
[9, 25] | P2/c | mp-565530 | Mo9O25 | n | 1.18 | 4695.6898 | 1.57 | 0.83
[1, 3] | P3_112 | mp-570997 | RuCl3 | p | 1.16 | 1018.6474 | 0.25 | 0.28
[1, 6] | P6_3/m | mp-540855 | Rb6O | n | 1.15 | 1002.2808 | 0.3 | 0.22
[1, 3] | P-31m | mp-567354 | TiCl3 | n | 1.08 | 1537.3214 | 0.59 | 0.26
[3, 5] | P4/n | mp-568380 | Tl5Se3 | p | 1.08 | 2287.9402 | 0.99 | 0.28
[8, 11] | R-3c | mp-640712 | Rb8In11 | n | 1.14 | 1240.0622 | 0.34 | 0.31
[8, 11] | R-3c | mp-542781 | Rb8Tl11 | n | 0.9 | 1272.1294 | 0.59 | 0.26
[4, 11] | Pna2_1 | mp-622101 | Mo4O11 | n | 0.98 | 4519.1135 | 1.9 | 0.87
[3, 5] | I4/mcm | mp-21657 | Tl5Se3 | p | 1.23 | 3226.094 | 1.29 | 0.28
[3, 5] | I4/mcm | mp-174 | Tl5Te3 | p | 0.72 | 4028.4856 | 3.06 | 0.28
[4, 7] | Pnma | mp-624299 | Cu7S4 | p | 0.91 | 2894.7775 | 1.08 | 0.83
[1, 3] | P4_2/mnm | mp-20559 | Ga3Co | n | 0.51 | 4156.6591 | 3.94 | 0.91
[1, 3] | P4_2/mnm | mp-22236 | In3Co | n | 1.03 | 4409.4542 | 1.95 | 0.61
[1, 3] | P4_2/mnm | mp-630976 | In3Ir | n | 1.16 | 3357.3882 | 1.24 | 0.49
[17, 27] | P1 | mp-767208 | Sb17S27 | p | 0.88 | 1317.4635 | 0.46 | 0.44
[6, 13] | R-3 | mp-22437 | Re6P13 | p | 0.87 | 2655.3581 | 0.66 | 1.17
[3, 4] | R-3 | mp-8601 | Te4Mo3 | p | 0.86 | 2565.2008 | 1.46 | 0.34
[4, 5] | Pnma | mp-20101 | Yb5Si4 | p | 0.76 | 1223.1112 | 0.41 | 0.55
[4, 5] | Pnma | mp-21300 | Yb5Ge4 | p | 0.84 | 1196.368 | 0.4 | 0.46
[5, 9] | P-1 | mp-684959 | Sm5Se9 | n | 0.74 | 1792.1602 | 0.97 | 0.49
[5, 9] | Fdd2 | mp-567378 | Ba5P9 | p | 0.73 | 1296.7355 | 0.48 | 0.59
[1, 2] | C222_1 | mp-568347 | NbSe2 | n | 0.72 | 3892.0446 | 2.94 | 0.29
[3, 8] | P2_1/c | mp-32861 | Rh3Se8 | n | 0.7 | 2550.6296 | 1.62 | 0.58
[7, 12] | Im-3 | mp-782692 | Mn7O12 | n | 0.66 | 5583.8217 | 3.33 | 1.71
[4, 15] | I-43d | mp-569849 | Li15Si4 | p | 0.41 | 2839.1958 | 2.83 | 1.36
[4, 15] | I-43d | mp-24202 | Th4H15 | n | 1.08 | 3785.2558 | 1.05 | 1.04
[4, 15] | I-43d | mp-1777 | Li15Ge4 | p | 0.44 | 2796.4989 | 2.84 | 0.95
[2, 3] | I-43d | mp-9546 | Yb2C3 | n | 0.63 | 3406.8448 | 2.29 | 0.96
[3, 5] | Pnma | mp-16826 | Yb5Sb3 | n | 0.55 | 1166.4015 | 0.92 | 0.36
[3, 7] | Im-3m | mp-1521 | Sb7Mo3 | p | 1.19 | 5139.539 | 1.92 | 0.68
[3, 7] | Im-3m | mp-2729 | Sn7Os3 | p | 0.07 | 1349.1104 | 11.52 | 0.57
[3, 7] | Im-3m | mp-2473 | Re3As7 | n | 0.34 | 2686.1163 | 3.86 | 0.93
[1, 1] | C2/m | mp-29973 | SrN | n | 0.43 | 2075.7397 | 2.21 | 0.68
[1, 3] | Pnma | mp-22072 | YbF3 | p | 0.42 | 2165.5924 | 1.67 | 1.41
[3, 4] | Cmcm | mp-28424 | K4P3 | p | 0.41 | 1443.5587 | 1.63 | 0.48
[1, 3] | P6_3/mmc | mp-975170 | RbHg3 | n | 0.23 | 3254.3165 | 8.16 | 0.21
[1, 3] | P6_3/mmc | mp-862689 | Cs3Rb | n | 0.58 | 1008.9145 | 0.95 | 0.1
[3, 4] | P2_1/c | mp-1605 | Ag3O4 | n | 0.4 | 1459.5926 | 1.44 | 0.77
[3, 8] | Cmmm | mp-698 | U3O8 | n | 0.4 | 1821.1842 | 1.8 | 0.96
[1, 8] | Fddd | mp-28930 | KC8 | n | 0.47 | 3652.9732 | 2.66 | 2.05
[1, 8] | Fddd | mp-568643 | RbC8 | n | 0.32 | 2932.8218 | 3.83 | 1.65
[13, 24] | P-1 | mp-684731 | Ti13S24 | n | 0.39 | 1690.1949 | 1.76 | 0.84
[9, 17] | P-1 | mp-27273 | Ti9O17 | n | 0.36 | 1575.6093 | 0.65 | 1.95
[10, 27] | P1 | mp-676620 | Li27As10 | p | 0.36 | 4001.0547 | 5.68 | 0.93
[3, 4] | C2/m | mp-32727 | Y3Se4 | n | 0.5 | 2472.6709 | 2.45 | 0.52
[3, 4] | C2/m | mp-849536 | Ni3O4 | p | 0.22 | 1854.1558 | 3.45 | 1.54
[4, 5] | P1 | mp-684799 | K5As4 | n | 0.36 | 1379.2642 | 1.92 | 0.41
[6, 11] | C2/m | mp-559964 | Ti6O11 | n | 0.34 | 1278.7301 | 0.38 | 1.87
[3, 4] | I-43d | mp-491 | La3Se4 | n | 0.31 | 3288.3599 | 5.94 | 0.5
[3, 4] | I-43d | mp-2365 | Pr4As3 | n | 0.14 | 1810.4526 | 7.5 | 0.49
[3, 4] | I-43d | mp-1098 | Yb4As3 | p | 0.7 | 1685.1277 | 1 | 0.45
[3, 4] | I-43d | mp-1927 | Dy4Sb3 | n | 0.25 | 2726.0629 | 6.09 | 0.45
[3, 4] | I-43d | mp-568098 | Nd3Se4 | n | 0.21 | 3540.6832 | 9.41 | 0.52
[3, 4] | I-43d | mp-2124 | Ho4Sb3 | n | 0.25 | 2801.0355 | 6.22 | 0.45
[3, 4] | I-43d | mp-30893 | Sr4Bi3 | p | 0.74 | 1480.8008 | 0.79 | 0.41
[3, 4] | I-43d | mp-722 | Pr3Se4 | n | 0.23 | 3673.836 | 9.05 | 0.52
[3, 4] | I-43d | mp-2656 | Nd3S4 | n | 0.15 | 3016.2252 | 11.45 | 0.69
[3, 4] | I-43d | mp-1344 | Sm3Se4 | n | 0.19 | 3395.9521 | 9.97 | 0.54
[3, 4] | I-43d | mp-2204 | Nd3Te4 | n | 0.26 | 3845.754 | 8.6 | 0.4
[3, 4] | I-43d | mp-1223 | La4Sb3 | n | 0.31 | 2310.2748 | 4 | 0.46
[3, 4] | I-43d | mp-568959 | La4As3 | n | 0.11 | 1275.4408 | 6.76 | 0.52
[3, 4] | I-43d | mp-20036 | Gd3S4 | n | 0.41 | 1208.0204 | 1.04 | 0.71
[3, 4] | I-43d | mp-879 | La3Te4 | n | 0.33 | 3146.0518 | 5.41 | 0.39
[3, 4] | I-43d | mp-367 | Sm4Sb3 | n | 0.29 | 2712.0673 | 5.16 | 0.44
[3, 4] | I-43d | mp-568320 | Y4Sb3 | n | 0.32 | 3027.5222 | 5.22 | 0.52
[3, 4] | I-43d | mp-12052 | Er4Sb3 | n | 0.23 | 2673.0535 | 6.6 | 0.44
[3, 4] | I-43d | mp-2038 | Sm3S4 | n | 0.13 | 2787.0009 | 12.36 | 0.7
[3, 4] | I-43d | mp-23187 | La4Bi3 | n | 0.37 | 2222.6367 | 3.2 | 0.37
[3, 4] | I-43d | mp-30892 | Ba4Bi3 | p | 0.89 | 1456.5239 | 0.75 | 0.23
[3, 4] | I-43d | mp-2045 | Tb4Sb3 | n | 0.26 | 2753.9187 | 5.83 | 0.44
[3, 4] | I-43d | mp-2622 | Pa3As4 | n | 0.09 | 1055.1606 | 6.38 | 0.63
[3, 4] | I-43d | mp-23310 | Yb4Bi3 | p | 0.71 | 1359.2591 | 0.82 | 0.32
[3, 4] | I-43d | mp-571144 | Sm3Te4 | n | 0.23 | 3530.9769 | 8.98 | 0.42
[3, 4] | I-43d | mp-1449 | Pr3S4 | n | 0.16 | 3132.399 | 10.94 | 0.66
[3, 4] | I-43d | mp-2127 | Pr3Te4 | n | 0.28 | 3921.7798 | 8.15 | 0.4
[3, 4] | I-43d | mp-1295 | Yb4Sb3 | p | 0.71 | 1499.0608 | 0.89 | 0.37
[1, 3] | P2_1/m | mp-8357 | UTe3 | n | 0.29 | 2068.3155 | 3.87 | 0.35
[13, 15] | Cm | mp-684621 | Cu13I15 | p | 0.23 | 1462.9295 | 3.48 | 0.26
[1, 2] | P6_3/mmc | mp-2207 | NbSe2 | p | 0.09 | 1542.8584 | 10.26 | 0.39
[1, 2] | P6_3/mmc | mp-1984 | TaS2 | n | 0.28 | 4262.092 | 8.77 | 0.44
[1, 2] | P6_3/mmc | mp-500 | TaSe2 | n | 0.2 | 3005.4019 | 8.68 | 0.32
[1, 2] | P6_3/mmc | mp-10033 | NbS2 | n | 0.67 | 7529.5187 | 6.19 | 0.51
[1, 2] | P6_3/mmc | mp-27652 | ThI2 | n | 0.07 | 1020.68 | 9.17 | 0.22
[1, 2] | P6_3/mmc | mp-30671 | Ti2Ga | p | 0.07 | 2809.063 | 22.33 | 1.1
[1, 2] | F-43m | mp-569673 | PrI2 | n | 0.21 | 1122.9668 | 2.95 | 0.26
[3, 5] | P6_3/mcm | mp-10045 | Ba5As3 | n | 0.2 | 1007.0561 | 2.65 | 0.39
[1, 2] | P6_3mc | mp-7926 | TaSe2 | n | 0.19 | 2864.8401 | 8.96 | 0.33
[15, 16] | Im-3m | mp-705519 | Ni15O16 | p | 0.18 | 2654.2364 | 7.05 | 1.7
[1, 2] | P-3m1 | mp-2156 | TiS2 | p | 0.44 | 5715.9961 | 7.24 | 0.57
[1, 2] | P-3m1 | mp-32686 | CoO2 | p | 0.05 | 1365.7139 | 15.96 | 1.19
[1, 2] | P-3m1 | mp-2194 | TiSe2 | p | 0.06 | 1684.1386 | 17.51 | 0.39
[1, 2] | Pa-3 | mp-1068 | CuS2 | p | 0.02 | 1388.6244 | 34.48 | 0.95
[1, 2] | Pa-3 | mp-22309 | CoSe2 | n | 0.17 | 4706.8959 | 15.35 | 0.95
[1, 2] | Pa-3 | mp-22555 | RhS2 | n | 0.09 | 2569.423 | 16.93 | 0.98
[1, 2] | Pa-3 | mp-2070 | CoS2 | n | 0.23 | 4974.2249 | 11.78 | 1.39
[1, 2] | Pa-3 | mp-754 | Te2Rh | n | 0.19 | 4648.2947 | 13.95 | 0.62
[1, 2] | Pa-3 | mp-983 | RhSe2 | n | 0.11 | 3360.0325 | 18.19 | 0.64
[1, 1] | P6_3mc | mp-2562 | MnS | n | 0.11 | 3125.6871 | 15.62 | 0.77
[1, 2] | R-3m | mp-27638 | NiI2 | p | 0.14 | 3135.1859 | 12.83 | 0.23
[1, 2] | R-3m | mp-27637 | NiBr2 | p | 0.08 | 1806.2261 | 13.47 | 0.31
[1, 3] | R-3c | mp-13679 | PdF3 | n | 0.11 | 1529.9207 | 7.64 | 0.71
[1, 2] | Pnnm | mp-20862 | CoSe2 | n | 0.14 | 4846.6416 | 20.17 | 0.89
[1, 2] | Pnnm | mp-849086 | CuS2 | p | 0.02 | 1725.1228 | 42.95 | 0.82
[1, 2] | Pnnm | mp-1901 | NaO2 | p | 0.15 | 1335.8107 | 4.1 | 1.08
[1, 1] | P2_13 | mp-7577 | CoSi | n | 0.14 | 2153.156 | 7.43 | 1.79
[1, 1] | P2_13 | mp-1483 | SiRh | n | 0.05 | 2190.9485 | 23.24 | 1.26
[1, 2] | P-6m2 | mp-637232 | TaSe2 | p | 0.06 | 1269.5357 | 11.75 | 0.4
[1, 2] | P-6m2 | mp-571133 | NbSe2 | p | 0.12 | 1778.3452 | 8.77 | 0.37
[1, 2] | P-1 | mp-755137 | BiO2 | p | 0.09 | 2309.4542 | 15.7 | 0.44
[1, 2] | Fm-3m | mp-505569 | CeH2 | n | 0.08 | 2402.965 | 17.35 | 0.89
[1, 1] | Fm-3m | mp-1447 | SmSe | n | 0.01 | 1029.9576 | 71.57 | 0.49
[1, 1] | Fm-3m | mp-1525 | CeTe | n | 0.15 | 5180.1164 | 20.52 | 0.3
[1, 1] | Fm-3m | mp-2563 | CeSe | n | 0.12 | 5315.6477 | 25.5 | 0.58
[1, 1] | Fm-3m | mp-2288 | PuSe | n | 0.05 | 1116.6685 | 13.54 | 0.4
[1, 1] | Fm-3m | mp-574283 | GdTe | n | 0.03 | 2015.7205 | 38.61 | 0.42
[1, 1] | P-1 | mp-11462 | KHg | n | 0.07 | 1229.1256 | 10.77 | 0.14
[1, 3] | I4/mmm | mp-976404 | NaF3 | p | 0.06 | 2699.0766 | 24.23 | 1.2
[1, 2] | P2_1/c | mp-7715 | AgF2 | n | 0.06 | 1128.0201 | 10.28 | 0.62
[1, 2] | I4/mmm | mp-28753 | NdI2 | n | 0.06 | 1063.2841 | 10.28 | 0.21
[4, 5] | I4/m | mp-350 | Zr5Te4 | n | 0.05 | 1057.1403 | 12.59 | 0.55
[1, 1] | Pnma | mp-11840 | BaAg | n | 0.05 | 1107.1228 | 14.29 | 0.3
[8, 9] | P1 | mp-673255 | Cu9Se8 | p | 0.04 | 1391.4676 | 22.91 | 0.54
[1, 2] | P4_2/mnm | mp-2533 | NbO2 | n | 0.02 | 1460.3142 | 42.51 | 1.7
[1, 2] | P4_2/mnm | mp-996 | OsO2 | n | 0.03 | 2675.5693 | 45.68 | 1.37
[1, 2] | P4_2/mnm | mp-825 | RuO2 | n | 0.03 | 2134.3703 | 45.45 | 1.69
[1, 2] | P4_2/mnm | mp-1058 | PdF2 | p | 0.03 | 1206.3171 | 20.94 | 0.77
[1, 1] | P4/nmm | mp-580226 | CuSe | p | 0.03 | 1733.7811 | 36.33 | 0.25
[1, 2] | Fd-3m | mp-2725 | TbIr2 | p | 0.02 | 1179.8231 | 37.85 | 0.72
[1, 2] | Fd-3m | mp-1358 | DyIr2 | p | 0.02 | 1139.3961 | 37.63 | 0.72
[1, 2] | Fd-3m | mp-928 | HoIr2 | p | 0.02 | 1060.5042 | 37.69 | 0.72
[1, 2] | Fd-3m | mp-1768 | LaOs2 | p | 0.04 | 2020.6602 | 28.57 | 0.65
[1, 2] | Fd-3m | mp-1828 | ThOs2 | p | 0.03 | 1208.7429 | 26.08 | 0.49
[1, 2] | I4_1/amd | mp-755690 | NbO2 | n | 0.02 | 1678.8707 | 44.15 | 1.59
[1, 1] | F-43m | mp-448 | CoN | n | 0.01 | 1824.8044 | 138.85 | 1.56
[1, 1] | F-43m | mp-760381 | CuS | p | 0.02 | 2661.427 | 69.54 | 0.71
[1, 3] | Fm-3m | mp-11247 | Li3Au | n | 0.01 | 1009.5013 | 75.94 | 0.44

## ternaries
#Composition | #sgp | #mp_id | #formula | #type | #zt_600 | #opt_PF_600 | #kappa@pf_600 | #k_min
[1, 2, 6] | Fm-3m | mp-29481 | Rb2WBr6 | p | 1.89 | 1854.9303 | 0.38 | 0.21
[1, 2, 6] | Fm-3m | mp-27826 | K2MoCl6 | p | 1.68 | 1979.1676 | 0.38 | 0.32
[1, 2, 6] | Fm-3m | mp-30227 | Rb2WCl6 | p | 1.75 | 1627.8706 | 0.32 | 0.24
[1, 2, 6] | Fm-3m | mp-568914 | K2WCl6 | p | 1.75 | 2086.0431 | 0.44 | 0.28
[1, 2, 6] | Fm-3m | mp-23471 | K2RuCl6 | n | 1.13 | 1686.756 | 0.58 | 0.32
[1, 2, 6] | Fm-3m | mp-29556 | Tl2WCl6 | p | 1.32 | 2234.5753 | 0.78 | 0.24
[1, 2, 6] | Fm-3m | mp-27835 | K2OsBr6 | p | 2.46 | 4633.1604 | 0.93 | 0.2
[1, 2, 6] | Fm-3m | mp-23533 | K2OsCl6 | n | 1.21 | 1692.0006 | 0.56 | 0.28
[1, 2, 6] | Fm-3m | mp-628606 | Rb2PdI6 | p | 1.91 | 3421.4637 | 0.9 | 0.17
[1, 2, 6] | Fm-3m | mp-29562 | Tl2MoCl6 | p | 1.17 | 2101.9746 | 0.73 | 0.35
[1, 2, 6] | Fm-3m | mp-541753 | Cs2WBr6 | p | 2.02 | 1179.8032 | 0.18 | 0.17
[1, 1, 4] | P4/nbm | mp-22395 | KCeSe4 | n | 1.66 | 2235.5349 | 0.4 | 0.41
[1, 2, 6] | P31c | mp-36235 | Na(ScI3)2 | n | 1.61 | 2933.9501 | 0.81 | 0.28
[1, 4, 10] | I4/m | mp-752473 | SmTh4O10 | p | 1.48 | 7329.1023 | 2 | 0.97
[1, 4, 10] | I4/m | mp-772510 | YTh4O10 | p | 1.46 | 6492.0407 | 1.65 | 1.01
[1, 4, 10] | I4/m | mp-756428 | LaTh4O10 | p | 1.56 | 8076.9446 | 2.15 | 0.95
[1, 2, 6] | I4_1/amd | mp-540811 | Rb2SbBr6 | p | 1.49 | 1385.3444 | 0.26 | 0.3
[1, 1, 3] | I4/mmm | mp-28610 | CsAgCl3 | p | 1.47 | 3540.3548 | 1.17 | 0.28
[1, 1, 3] | P-6c2 | mp-28835 | LiScI3 | n | 1.46 | 2306.1101 | 0.63 | 0.32
[1, 1, 3] | P6_3cm | mp-27812 | RbTiI3 | n | 1.44 | 1951.09 | 0.57 | 0.24
[1, 2, 6] | I4/mmm | mp-570558 | Rb2NbCl6 | n | 1.39 | 1171.5202 | 0.23 | 0.27
[2, 3, 13] | Pnma | mp-504665 | P2W3O13 | n | 1.39 | 6117.6787 | 1.6 | 1.04
[1, 2, 6] | I4_1/a | mp-568477 | Rb2SbBr6 | p | 1.35 | 1111.4564 | 0.19 | 0.3
[1, 3, 3] | I-43m | mp-504884 | Cu3AsS3 | p | 1.32 | 3096.5421 | 0.66 | 0.74
[1, 3, 3] | I-43m | mp-647606 | Cu3SbS3 | p | 1.38 | 2960.6697 | 0.59 | 0.7
[1, 3, 4] | P1 | mp-675626 | Cu3AsSe4 | p | 1.35 | 5680.3445 | 1.96 | 0.57
[1, 2, 8] | P2_1/c | mp-8585 | Pd(AuF4)2 | p | 1.3 | 1942.4592 | 0.36 | 0.54
[1, 2, 4] | P4/ncc | mp-505042 | Cu(BiO2)2 | p | 1.25 | 2626.5397 | 0.64 | 0.62
[1, 6, 15] | Im-3m | mp-649213 | Th6FeBr15 | p | 1.4 | 2226.7617 | 0.67 | 0.28
[1, 6, 15] | Im-3m | mp-653981 | Zr6NiCl15 | n | 1.08 | 1919.9709 | 0.6 | 0.46
[2, 3, 9] | P6_3/mmc | mp-29413 | Rb3Nb2Br9 | n | 1.23 | 1116.0835 | 0.23 | 0.32
[1, 2, 6] | P-1 | mp-569824 | Te2WCl6 | n | 1.22 | 1134.5444 | 0.33 | 0.23
[1, 1, 3] | Pbcn | mp-23055 | RbCuCl3 | n | 1.21 | 1251.9261 | 0.27 | 0.35
[1, 1, 5] | P4/n | mp-5160 | AgBF5 | p | 1.18 | 4351.5094 | 1.34 | 0.88
[1, 4, 4] | P2_1/c | mp-779000 | Rb4SbO4 | p | 1.18 | 2229.0455 | 0.66 | 0.48
[1, 1, 4] | Cmc2_1 | mp-12268 | BaCuF4 | p | 1.18 | 3674.1864 | 1.16 | 0.71
[8, 23, 48] | Fm-3m | mp-530905 | Ba23U8O48 | p | 1.17 | 3272.8686 | 0.94 | 0.74
[2, 3, 4] | Cmcm | mp-560563 | K3(PdO2)2 | p | 1.08 | 1782.4556 | 0.29 | 0.7
[2, 3, 4] | Cmcm | mp-27566 | K3(PtO2)2 | p | 1.24 | 2125.0578 | 0.43 | 0.6
[1, 2, 3] | Immm | mp-8790 | Ba2CuO3 | p | 1.16 | 4424.3249 | 1.5 | 0.8
[1, 2, 3] | Immm | mp-5456 | Sr2CuO3 | p | 1.15 | 4548.675 | 1.27 | 1.1
[1, 1, 6] | Cmme | mp-8573 | TbBaF6 | p | 1.15 | 2391.4807 | 0.53 | 0.72
[3, 15, 17] | P6_3/m | mp-581635 | Cs3Te17Mo15 | p | 1.09 | 1098.0406 | 0.2 | 0.4
[2, 3, 12] | Pbcn | mp-31766 | Fe2(MoO4)3 | p | 1.07 | 1559.3019 | 0.3 | 0.58
[1, 2, 6] | C2 | mp-866668 | Rb2SbBr6 | n | 1.06 | 2383.3698 | 1.05 | 0.29
[1, 2, 6] | P4/mnc | mp-568405 | K2NbCl6 | n | 1.05 | 1010.0054 | 0.19 | 0.39
[1, 5, 6] | C2/m | mp-765736 | NaNi5O6 | p | 1.05 | 6489.5437 | 2.03 | 1.68
[2, 5, 7] | Cc | mp-510418 | Si2Cu5S7 | p | 1.05 | 2413.9653 | 0.57 | 0.81
[1, 9, 20] | P-1 | mp-674320 | Ce9DyO20 | p | 1.2 | 4219.2286 | 0.98 | 1.13
[1, 9, 20] | P-1 | mp-676264 | YTh9O20 | p | 1.18 | 3206.554 | 0.69 | 0.94
[1, 9, 20] | P-1 | mp-674484 | YbCe9O20 | p | 0.55 | 1368.6225 | 0.39 | 1.1
[1, 9, 20] | P-1 | mp-676636 | Ce9SmO20 | p | 1.28 | 4827.1443 | 1.13 | 1.14
[1, 9, 20] | P-1 | mp-676564 | NdTh9O20 | p | 1.38 | 4284.2763 | 0.97 | 0.89
[1, 9, 20] | P-1 | mp-675102 | Ce9GdO20 | p | 0.59 | 2545.3948 | 1.46 | 1.14
[1, 9, 20] | P-1 | mp-677131 | Ce9YO20 | p | 1.14 | 4046.9466 | 0.96 | 1.17
[1, 7, 12] | R-3 | mp-505489 | Sc7BCl12 | n | 1.04 | 2576.6023 | 0.68 | 0.8
[1, 6, 7] | R-3 | mp-18193 | CsTe7Mo6 | p | 1.04 | 1378.1066 | 0.37 | 0.42
[1, 2, 7] | P2 | mp-558435 | Yb2KF7 | p | 1.04 | 4162.2681 | 1.73 | 0.68
[1, 1, 6] | Fm-3m | mp-16548 | ZrTiF6 | p | 1.35 | 6307.5827 | 1.73 | 1.07
[1, 1, 6] | Fm-3m | mp-555506 | ZrCrF6 | n | 0.72 | 2114.9508 | 0.93 | 0.84
[1, 4, 6] | I-42m | mp-639910 | Y(Sn3Ru2)2 | p | 1.02 | 3316.5895 | 1.23 | 0.72
[1, 4, 5] | I4/m | mp-690633 | LiNi4O5 | p | 1.02 | 6930.3046 | 2.27 | 1.82
[1, 3, 6] | Pnma | mp-505206 | Ta3SiTe6 | p | 1.29 | 1387.0603 | 0.34 | 0.3
[1, 3, 6] | Pnma | mp-28754 | Nb3GeTe6 | p | 0.76 | 1102.6612 | 0.43 | 0.44
[1, 3, 6] | Pnma | mp-505137 | Nb3SiTe6 | p | 0.95 | 1244.7696 | 0.33 | 0.46
[2, 3, 8] | C2/c | mp-17598 | Cu2Te3O8 | p | 1 | 2352.1076 | 0.61 | 0.8
[2, 9, 10] | P4_2/mnm | mp-569202 | Ca10Mg2Sb9 | n | 0.98 | 2457.6783 | 0.99 | 0.51
[1, 3, 12] | I4/m | mp-29788 | Tb3KF12 | p | 0.97 | 1971.4424 | 0.45 | 0.77
[1, 1, 3] | P6_3/mmc | mp-23319 | RbVCl3 | n | 0.28 | 2101.2817 | 4.22 | 0.25
[1, 1, 3] | P6_3/mmc | mp-27359 | CsScCl3 | n | 0.9 | 1900.765 | 0.82 | 0.45
[1, 1, 3] | P6_3/mmc | mp-569753 | TlCoCl3 | n | 1.35 | 2046.5851 | 0.69 | 0.22
[1, 1, 3] | P6_3/mmc | mp-504708 | CsCoCl3 | n | 1.26 | 1199.0938 | 0.26 | 0.31
[1, 1, 3] | P6_3/mmc | mp-28283 | CsTiCl3 | n | 0.16 | 1174.3534 | 4.06 | 0.37
[1, 1, 3] | P6_3/mmc | mp-569526 | RbCuCl3 | p | 1.85 | 2357.0577 | 0.44 | 0.32
[2, 6, 7] | P2_1/c | mp-776405 | Li6Sb2S7 | p | 0.95 | 2320.1231 | 0.76 | 0.71
[5, 6, 17] | P1 | mp-685968 | Ba6Nb5S17 | n | 0.94 | 1089.8438 | 0.14 | 0.55
[2, 3, 4] | Pnma | mp-541963 | Rb3(FeSe2)2 | p | 0.94 | 1012.8308 | 0.26 | 0.39
[1, 6, 8] | R-3 | mp-8530 | Ca(Mo3S4)2 | p | 0.94 | 2912.6081 | 0.96 | 0.89
[1, 6, 8] | R-3 | mp-3043 | Sr(Mo3S4)2 | p | 0.96 | 2765.1488 | 0.89 | 0.85
[1, 6, 8] | R-3 | mp-555066 | Mo6PbS8 | p | 1 | 3225.2999 | 1.14 | 0.79
[1, 6, 8] | R-3 | mp-2945 | Yb(Mo3S4)2 | p | 0.96 | 2932.5801 | 1.02 | 0.82
[1, 6, 8] | R-3 | mp-676259 | La(Mo3Se4)2 | p | 0.76 | 1814.4983 | 0.79 | 0.65
[1, 2, 4] | C2 | mp-752666 | LiAg2F4 | p | 0.92 | 1999.8824 | 0.59 | 0.72
[1, 3, 4] | I-42m | mp-5702 | Cu3SbS4 | p | 0.58 | 3813.4302 | 3.21 | 0.72
[1, 3, 4] | I-42m | mp-9814 | Cu3SbSe4 | p | 1.24 | 4336.5706 | 1.57 | 0.53
[1, 1, 4] | P-1 | mp-570853 | SrCeI4 | n | 1.2 | 1101.7883 | 0.24 | 0.31
[1, 1, 4] | P-1 | mp-676247 | YbNaF4 | p | 0.84 | 5063.4025 | 2.7 | 0.9
[1, 1, 4] | P-1 | mp-565771 | CuMoO4 | n | 0.39 | 3033.3806 | 3.51 | 1.15
[1, 1, 4] | P-1 | mp-569380 | BaCeI4 | n | 1.2 | 1009.5098 | 0.22 | 0.28
[1, 4, 6] | R-3c | mp-4100 | Ca4IrO6 | p | 0.96 | 2946.5924 | 0.55 | 1.3
[1, 4, 6] | R-3c | mp-9039 | Sr4IrO6 | p | 0.9 | 2202.533 | 0.44 | 1.03
[1, 4, 6] | R-3c | mp-557481 | Sr4RhO6 | p | 0.86 | 2108.7911 | 0.39 | 1.08
[1, 2, 4] | Fd-3m | mp-15613 | Cu(RhS2)2 | p | 1.67 | 6103.9297 | 1.36 | 0.83
[1, 2, 4] | Fd-3m | mp-770097 | Al(NiO2)2 | p | 0.49 | 3844.2487 | 2.87 | 1.87
[1, 2, 4] | Fd-3m | mp-15614 | Cu(RhSe2)2 | p | 2.24 | 5944.6481 | 1 | 0.6
[1, 2, 4] | Fd-3m | mp-504573 | Cr2CuO4 | p | 0.62 | 2456.0571 | 0.73 | 1.65
[1, 2, 4] | Fd-3m | mp-752643 | NaTi2O4 | n | 0.14 | 1628.5368 | 5.25 | 1.74
[1, 2, 4] | Fd-3m | mp-640147 | Fe(NiO2)2 | p | 0.48 | 2712.8034 | 1.75 | 1.63
[1, 2, 4] | Fd-3m | mp-15065 | Cu(IrS2)2 | p | 1.42 | 6729.8215 | 2.12 | 0.73
[1, 2, 4] | Fd-3m | mp-3925 | Co2CuS4 | p | 1.14 | 6359.2011 | 2.27 | 1.06
[1, 2, 4] | Fd-3m | mp-4194 | Zn(CrS2)2 | p | 0.07 | 1015.4047 | 8.09 | 0.97
[1, 2, 4] | Fd-3m | mp-5670 | LiTi2O4 | n | 0.08 | 1261.1074 | 8.12 | 1.84
[1, 2, 4] | Fd-3m | mp-4409 | Cu(RhO2)2 | p | 1.59 | 10065.443 | 2.55 | 1.25
[1, 1, 6] | P4_2/m | mp-22690 | TbCdF6 | p | 0.9 | 2147.3087 | 0.58 | 0.85
[4, 7, 19] | C2/m | mp-30165 | Sr7Re4O19 | n | 0.9 | 2768.4052 | 0.68 | 1.17
[3, 4, 20] | Pm-3n | mp-21839 | Ba4Ge20Au3 | p | 0.89 | 3735.4672 | 1.97 | 0.55
[3, 4, 20] | Pm-3n | mp-30170 | Ba4Ge20Pd3 | p | 1.11 | 3955.9753 | 1.55 | 0.58
[3, 4, 20] | Pm-3n | mp-669542 | Ba4Cu3Ge20 | p | 1.02 | 3453.211 | 1.4 | 0.62
[3, 4, 20] | Pm-3n | mp-30169 | Ba4Ni3Ge20 | p | 0.98 | 2837.6742 | 1.12 | 0.62
[3, 4, 20] | Pm-3n | mp-17815 | Ba4Si20Au3 | p | 0.59 | 2632.1026 | 1.86 | 0.82
[3, 4, 20] | Pm-3n | mp-570662 | Ba4Ag3Ge20 | p | 0.73 | 3273.423 | 2.12 | 0.57
[7, 12, 36] | C2/m | mp-765101 | Na7(WO3)12 | n | 0.88 | 3582.5889 | 1.25 | 1.18
[1, 2, 4] | I4_1/a | mp-15050 | Pr(PdO2)2 | p | 1.15 | 5867.694 | 1.98 | 1.07
[1, 2, 4] | I4_1/a | mp-15051 | Nd(PdO2)2 | p | 1.21 | 6218.9074 | 2.05 | 1.04
[1, 2, 4] | I4_1/a | mp-9210 | La(PdO2)2 | p | 1.02 | 5184.7286 | 2 | 1.04
[1, 2, 4] | I4_1/a | mp-9416 | La(CuO2)2 | n | 0.32 | 1498.3746 | 1.59 | 1.21
[1, 2, 4] | I4_1/a | mp-15053 | Y(PdO2)2 | p | 1.29 | 7592.5692 | 2.32 | 1.2
[1, 2, 4] | I4_1/a | mp-759541 | Ba(PdO2)2 | p | 0.24 | 1824.0551 | 3.71 | 0.77
[1, 2, 6] | Pmn2_1 | mp-640926 | Cu(NO3)2 | p | 0.87 | 1701.0559 | 0.33 | 0.84
[1, 1, 4] | C2/c | mp-555296 | YbTaO4 | p | 0.86 | 3294.544 | 1.43 | 0.87
[1, 12, 20] | I23 | mp-757798 | Bi12PO20 | n | 0.86 | 2310.2392 | 0.96 | 0.66
[1, 12, 20] | I23 | mp-757916 | Bi12AsO20 | n | 0.85 | 2253.514 | 0.94 | 0.65
[4, 12, 13] | I-43m | mp-647164 | Cu12Sb4S13 | p | 1.09 | 1617.7567 | 0.33 | 0.56
[4, 12, 13] | I-43m | mp-504753 | Cu12As4S13 | p | 0.57 | 1331.2649 | 0.66 | 0.73
[2, 4, 11] | P1 | mp-683907 | Yb2Te4O11 | p | 0.83 | 1149.1794 | 0.18 | 0.65
[1, 2, 5] | Cmc2_1 | mp-754692 | Bi2BO5 | p | 0.83 | 3069.5587 | 1.27 | 0.96
[1, 3, 5] | I4/mcm | mp-643912 | Ca5Ge3H | p | 0.82 | 3011.2113 | 1.48 | 0.72
[1, 1, 4] | P2/c | mp-5957 | EuTaO4 | p | 0.37 | 1002.4331 | 0.48 | 1.15
[1, 1, 4] | P2/c | mp-4574 | YbTaO4 | p | 1.26 | 4241.8778 | 1.26 | 0.76
[1, 1, 6] | R-3 | mp-8096 | ZrCuF6 | p | 1.31 | 2967.7964 | 0.64 | 0.72
[1, 1, 6] | R-3 | mp-11172 | LiIrF6 | n | 0.69 | 1139.4877 | 0.23 | 0.77
[1, 1, 6] | R-3 | mp-764314 | LiMnF6 | p | 0.57 | 1257.5583 | 0.26 | 1.05
[1, 1, 6] | R-3 | mp-11171 | LiRhF6 | n | 0.66 | 1357.3033 | 0.34 | 0.89
[2, 3, 6] | P2/m | mp-615789 | Ba2(CuO2)3 | n | 0.81 | 2115.0989 | 0.74 | 0.83
[2, 3, 3] | Pnma | mp-30220 | Ba3P3I2 | n | 0.78 | 1230.0274 | 0.55 | 0.39
[1, 3, 6] | Immm | mp-541994 | MnNb3O6 | n | 0.78 | 3752.5166 | 1.43 | 1.47
[1, 2, 2] | Imma | mp-28235 | Tl(CuO)2 | n | 0.77 | 4339.1026 | 2.65 | 0.72
[1, 2, 8] | P1 | mp-755194 | Er(ReO4)2 | n | 0.76 | 2297.0793 | 1.18 | 0.63
[1, 4, 8] | R3m | mp-2885 | Ga(MoS2)4 | p | 0.76 | 1420.8646 | 0.25 | 0.87
[1, 8, 12] | Cc | mp-34412 | Sr(La2Se3)4 | n | 0.81 | 1080.4785 | 0.34 | 0.46
[1, 8, 12] | Cc | mp-34196 | Ca(Sm2Se3)4 | n | 0.7 | 1195.9793 | 0.5 | 0.52
[1, 2, 4] | I4_1/acd | mp-4998 | Sr2IrO4 | p | 0.72 | 5105.2032 | 3.3 | 0.97
[1, 2, 4] | I4_1/acd | mp-757102 | Sr2RhO4 | p | 0.78 | 2788.9936 | 1 | 1.14
[1, 3, 6] | P2_1/c | mp-9457 | Ca3ReO6 | n | 0.75 | 3250.4042 | 1.27 | 1.33
[1, 2, 6] | Immm | mp-774144 | Li(WO3)2 | n | 0.74 | 3412.2444 | 1.53 | 1.25
[2, 3, 12] | P2_1/c | mp-780456 | Ta2Nb3O12 | n | 1.01 | 1956.7322 | 0.46 | 0.7
[2, 3, 12] | P2_1/c | mp-26390 | Nb2(PO4)3 | n | 0.45 | 1059.2777 | 0.25 | 1.15
[1, 2, 7] | Pa-3 | mp-33528 | NbP2O7 | n | 0.73 | 2123.4218 | 0.54 | 1.21
[3, 3, 8] | F-43m | mp-569313 | Mg3Si8Ir3 | p | 0.73 | 3634.8859 | 1.86 | 1.14
[2, 7, 25] | P2_1/c | mp-505323 | P2W7O25 | n | 0.73 | 5412.6546 | 3.43 | 1.04
[1, 6, 9] | P-1 | mp-654051 | Nb6SI9 | p | 0.73 | 1027.0367 | 0.52 | 0.33
[3, 4, 12] | I-43d | mp-8331 | Li12Mg3Si4 | n | 0.72 | 3964.2667 | 1.85 | 1.46
[1, 1, 4] | P4/mmm | mp-753581 | LaUO4 | n | 0.72 | 3107.9455 | 1.76 | 0.85
[1, 5, 12] | C2/m | mp-758848 | Ti5NbO12 | n | 0.71 | 7354.6764 | 4.27 | 1.92
[1, 2, 5] | P4/ncc | mp-618309 | Bi2AuO5 | p | 0.71 | 1412.6835 | 0.36 | 0.83
[1, 2, 4] | P2 | mp-867534 | LiAg2F4 | p | 0.7 | 1131.9154 | 0.25 | 0.72
[1, 2, 6] | P4_2/mnm | mp-25070 | Mo(RhO3)2 | p | 0.67 | 2355.9483 | 0.61 | 1.49
[1, 2, 6] | P4_2/mnm | mp-759169 | Li2CuF6 | p | 0.36 | 1305.1334 | 0.82 | 1.34
[1, 2, 6] | P4_2/mnm | mp-765413 | Li2AgF6 | n | 1.06 | 2937.2965 | 0.53 | 1.14
[1, 1, 4] | I4_1/amd | mp-753306 | YUO4 | n | 0.39 | 1195.2181 | 0.41 | 1.43
[1, 1, 4] | I4_1/amd | mp-4179 | YbPO4 | p | 0.59 | 2793.1993 | 1.72 | 1.11
[1, 1, 4] | I4_1/amd | mp-675479 | PuPaO4 | p | 0.56 | 1273.1445 | 0.4 | 0.96
[1, 1, 4] | I4_1/amd | mp-18799 | YbVO4 | p | 0.76 | 2600.0683 | 1.07 | 0.99
[1, 1, 4] | I4_1/amd | mp-686050 | CePaO4 | n | 0.96 | 2396.3183 | 0.47 | 1.04
[1, 1, 4] | I4_1/amd | mp-12387 | YbAsO4 | p | 0.9 | 2851.6645 | 0.95 | 0.95
[2, 3, 12] | R-3c | mp-17242 | Nb2(PO4)3 | n | 0.69 | 1806.9281 | 0.4 | 1.17
[1, 2, 5] | Pnma | mp-505390 | Ba2ReO5 | n | 0.99 | 2456.8241 | 0.55 | 0.94
[1, 2, 5] | Pnma | mp-770540 | Mn2PO5 | p | 0.39 | 1228.3721 | 0.4 | 1.47
[3, 10, 30] | P2/m | mp-36529 | Na3(WO3)10 | n | 0.69 | 3125.4339 | 1.55 | 1.16
[1, 8, 12] | I-42d | mp-34713 | Na(Pr2Se3)4 | n | 0.65 | 1114.3522 | 0.54 | 0.49
[1, 8, 12] | I-42d | mp-36711 | Na(Sm2Se3)4 | n | 0.66 | 1151.2294 | 0.55 | 0.5
[1, 8, 12] | I-42d | mp-34472 | Na(Nd2Se3)4 | n | 0.65 | 1127.6685 | 0.56 | 0.49
[1, 8, 12] | I-42d | mp-37312 | Na(La2Se3)4 | n | 0.81 | 1010.7852 | 0.31 | 0.44
[3, 3, 4] | I-43d | mp-22708 | Th3Co3Sb4 | p | 0.79 | 2175.6795 | 1.1 | 0.56
[3, 3, 4] | I-43d | mp-567905 | U3Ni3Sn4 | n | 0.59 | 1319.5057 | 0.77 | 0.57
[1, 7, 11] | Fmm2 | mp-37695 | Ag7NO11 | n | 0.68 | 3860.4085 | 2.51 | 0.87
[1, 6, 8] | P-1 | mp-675711 | Li(Mo3S4)2 | p | 0.49 | 1829.1658 | 1.42 | 0.83
[1, 6, 8] | P-1 | mp-8736 | Sr(Mo3S4)2 | p | 0.78 | 1663.4768 | 0.47 | 0.81
[1, 6, 8] | P-1 | mp-5716 | Ba(Mo3S4)2 | p | 0.78 | 1438.4418 | 0.34 | 0.76
[1, 1, 4] | I4_1/a | mp-12523 | YbPO4 | p | 0.64 | 2438.6178 | 1.12 | 1.15
[1, 1, 4] | I4_1/a | mp-12264 | YbLiF4 | p | 0.72 | 4413.4276 | 2.68 | 1.01
[1, 1, 3] | I4/mcm | mp-8858 | RbCuF3 | p | 0.45 | 3250.6131 | 3.51 | 0.83
[1, 1, 3] | I4/mcm | mp-561920 | CsAgF3 | p | 1.41 | 4430.5897 | 1.35 | 0.53
[1, 1, 3] | I4/mcm | mp-669347 | KCuF3 | p | 0.18 | 2467.3372 | 7.16 | 1.05
[1, 2, 5] | P2_1/c | mp-27548 | CuTe2O5 | p | 0.67 | 1130.9446 | 0.21 | 0.8
[1, 11, 16] | P2_12_12 | mp-531712 | YbPr11Se16 | n | 0.67 | 1014.4984 | 0.43 | 0.48
[1, 1, 4] | P2/m | mp-755455 | CuTeO4 | n | 0.66 | 2249.1647 | 1.01 | 1.02
[1, 3, 8] | P6_3mc | mp-868360 | Co3TeO8 | p | 0.66 | 2807.8654 | 1.04 | 1.5
[6, 10, 15] | R-3c | mp-685609 | Cs10(Mo2N5)3 | n | 0.66 | 1625.1921 | 0.93 | 0.55
[2, 9, 11] | R-3c | mp-29784 | K2Mo9S11 | p | 0.59 | 1511.4464 | 0.83 | 0.71
[2, 9, 11] | R-3c | mp-15905 | Rb2Mo9S11 | p | 0.71 | 1594.1771 | 0.66 | 0.69
[3, 4, 6] | C2/m | mp-25248 | Li4(CuO2)3 | n | 0.65 | 3086.465 | 1.48 | 1.38
[3, 4, 12] | Amm2 | mp-754804 | La3Ti4O12 | n | 0.65 | 5302.4845 | 3.48 | 1.45
[3, 5, 11] | Amm2 | mp-753124 | Ba5Bi3O11 | p | 0.64 | 1058.2808 | 0.34 | 0.64
[1, 2, 7] | P2_1/c | mp-26594 | BiP2O7 | p | 0.87 | 2352.3841 | 1.05 | 0.57
[1, 2, 7] | P2_1/c | mp-25950 | SbP2O7 | p | 0.41 | 2023.7376 | 2.01 | 0.94
[5, 6, 16] | C222_1 | mp-530464 | Ag5(Sn3S8)2 | p | 0.63 | 2014.9298 | 1.44 | 0.47
[1, 1, 1] | P4/nmm | mp-542757 | EuClO | p | 0.26 | 1023.443 | 1.75 | 0.6
[1, 1, 1] | P4/nmm | mp-600622 | EuIO | p | 1 | 1794.9792 | 0.66 | 0.42
[1, 1, 4] | P1 | mp-761873 | KTiF4 | n | 0.63 | 1418.1566 | 0.65 | 0.7
[1, 8, 12] | P1 | mp-674712 | Ca(La2Se3)4 | n | 0.63 | 1021.9141 | 0.52 | 0.46
[1, 2, 3] | Imm2 | mp-12806 | Cu2GeTe3 | p | 0.57 | 5562.0331 | 5.41 | 0.46
[1, 2, 3] | Imm2 | mp-4728 | Cu2GeSe3 | p | 0.14 | 2157.8692 | 8.68 | 0.6
[1, 2, 3] | Imm2 | mp-13089 | Cu2SnTe3 | p | 1.17 | 7436.351 | 3.38 | 0.42
[1, 2, 4] | I4/mcm | mp-560238 | K2CuF4 | p | 0.62 | 3156.6467 | 2.2 | 0.84
[1, 3, 4] | C2/m | mp-765703 | NaMn3O4 | p | 0.62 | 2217.7115 | 0.59 | 1.55
[3, 5, 13] | P-1 | mp-26796 | Cu5P3O13 | n | 0.62 | 2436.719 | 1.19 | 1.17
[1, 2, 3] | Pnna | mp-558712 | Ag2BiO3 | p | 0.62 | 1588.7845 | 0.92 | 0.63
[1, 2, 6] | P321 | mp-766738 | Co(BiO3)2 | p | 0.62 | 2564.3865 | 1.58 | 0.92
[1, 3, 10] | Fddd | mp-541399 | UV3O10 | n | 0.61 | 2541.546 | 1.12 | 1.36
[2, 3, 4] | P2_1/c | mp-559817 | Na3(CuO2)2 | n | 0.61 | 3477.1091 | 2.41 | 1.01
[2, 8, 19] | P1 | mp-677392 | Yb2Ce8O19 | p | 0.61 | 2303.8433 | 1.2 | 1.08
[6, 11, 30] | Pmn2_1 | mp-863370 | K6Nb11O30 | n | 0.61 | 2706.5208 | 1.31 | 1.37
[3, 4, 8] | Cm | mp-755947 | Li3(CrS2)4 | p | 0.6 | 1178.2236 | 0.27 | 0.91
[1, 2, 3] | C2/m | mp-37255 | Na2RuO3 | n | 0.41 | 2164.0047 | 1.68 | 1.45
[1, 2, 3] | C2/m | mp-777964 | Na2BiO3 | p | 0.64 | 1818.0497 | 0.83 | 0.87
[1, 2, 3] | C2/m | mp-753632 | Li2CrS3 | p | 0.6 | 1207.577 | 0.28 | 0.93
[1, 2, 3] | C2/m | mp-764640 | NaNi2O3 | p | 0.72 | 2940.9928 | 0.82 | 1.62
[1, 1, 7] | P2_1/c | mp-17588 | AgRuF7 | p | 0.59 | 1061.4034 | 0.42 | 0.65
[1, 3, 3] | I4_132 | mp-30232 | Tb3SiBr3 | n | 0.68 | 2442.1448 | 1.75 | 0.42
[1, 3, 3] | I4_132 | mp-29998 | La3SbI3 | n | 0.21 | 1370.0265 | 3.67 | 0.32
[1, 3, 3] | I4_132 | mp-31317 | La3PbI3 | n | 0.83 | 2485.789 | 1.53 | 0.27
[1, 10, 30] | C2 | mp-762040 | Na(WO3)10 | n | 0.57 | 4241.0819 | 3.47 | 1.03
[1, 4, 12] | P2_1 | mp-504350 | Sb(PO3)4 | n | 0.56 | 1363.523 | 0.4 | 1.06
[2, 3, 6] | R-3c | mp-18792 | Ca3(CoO3)2 | n | 0.56 | 1833.05 | 0.38 | 1.59
[6, 6, 17] | P1 | mp-766360 | La6Cu6O17 | p | 0.55 | 3766.9175 | 3.06 | 1.03
[1, 4, 12] | C222_1 | mp-26542 | Sb(PO3)4 | p | 0.55 | 1074.7264 | 0.24 | 0.93
[2, 3, 9] | R-3m | mp-38972 | Ba3Re2O9 | n | 0.55 | 3949.5222 | 3.3 | 1.01
[7, 8, 15] | C2/m | mp-767292 | Li8Fe7O15 | p | 0.55 | 2306.6421 | 0.62 | 1.9
[1, 3, 8] | P1 | mp-675367 | Nb3IrS8 | n | 0.73 | 4626.6953 | 3.06 | 0.72
[1, 3, 8] | P1 | mp-758428 | Ti3NbO8 | n | 0.36 | 2869.1523 | 2.91 | 1.85
[3, 5, 13] | P6_3/m | mp-16981 | Sm5Si3O13 | n | 0.54 | 1743.3116 | 0.67 | 1.25
[1, 4, 12] | P3 | mp-761466 | K(WO3)4 | n | 0.53 | 1908.184 | 1.05 | 1.09
[4, 4, 13] | F-43m | mp-753384 | Nb4Tl4O13 | p | 0.53 | 1176.8599 | 0.28 | 1.04
[3, 4, 10] | P2_1/c | mp-17102 | Ba4Ir3O10 | p | 0.53 | 1084.415 | 0.37 | 0.85
[3, 3, 8] | Amm2 | mp-767152 | Ba3Fe3O8 | p | 0.53 | 1190.4734 | 0.32 | 1.03
[1, 1, 3] | P2_1/c | mp-559051 | BaBiO3 | n | 0.53 | 4010.6283 | 3.77 | 0.8
[1, 7, 12] | Im-3 | mp-18999 | NaMn7O12 | n | 0.53 | 4720.3143 | 3.67 | 1.72
[1, 5, 6] | R-3c | mp-16859 | Ba6Ga5N | n | 0.69 | 1353.9783 | 0.76 | 0.42
[1, 5, 6] | R-3c | mp-672306 | Ba6In5N | n | 0.35 | 1258.7387 | 1.77 | 0.37
[3, 4, 4] | Imm2 | mp-753081 | Li3(CuO)4 | p | 0.52 | 1709.9477 | 1.01 | 0.96
[1, 1, 3] | P4/mmm | mp-7767 | RbAgF3 | p | 0.93 | 5826.8938 | 3.21 | 0.56
[1, 1, 3] | P4/mmm | mp-554973 | TlCuF3 | p | 0.09 | 2097.6557 | 12.83 | 0.68
[3, 4, 8] | Imm2 | mp-674310 | Cr4Cu3Se8 | p | 0.51 | 1956.6688 | 1.67 | 0.65
[1, 3, 5] | P2/m | mp-851028 | Mn3OF5 | p | 0.5 | 1270.6561 | 0.38 | 1.14
[1, 1, 4] | Pnma | mp-554040 | CuSeO4 | p | 0.27 | 1420.4888 | 2.2 | 0.97
[1, 1, 4] | Pnma | mp-21639 | KTiF4 | n | 0.73 | 1634.0414 | 0.46 | 0.88
[1, 3, 5] | Pmn2_1 | mp-778569 | Mn3OF5 | p | 0.5 | 1236.638 | 0.32 | 1.16
[7, 11, 24] | C2/m | mp-759333 | Na7Ti11O24 | n | 0.5 | 1741.5979 | 0.46 | 1.63
[1, 1, 2] | P6_3/mmc | mp-568066 | Pr2CBr | n | 0.76 | 3291.2897 | 1.99 | 0.6
[1, 1, 2] | P6_3/mmc | mp-28724 | Gd2CI | n | 0.23 | 1292.2253 | 2.78 | 0.58
[1, 3, 4] | P-43m | mp-20545 | Cu3AsS4 | p | 0.17 | 2624.2411 | 8.35 | 0.78
[1, 3, 4] | P-43m | mp-753982 | Li3CrS4 | n | 0.8 | 1226.1963 | 0.45 | 0.47
[2, 3, 4] | C2/m | mp-754483 | Na3(CuO2)2 | n | 0.49 | 1548.3109 | 1.1 | 0.81
[1, 2, 4] | Pnma | mp-542675 | Na(RhO2)2 | p | 0.42 | 1830.5751 | 1.27 | 1.37
[1, 2, 4] | Pnma | mp-29356 | NaTi2O4 | n | 0.55 | 4159.766 | 2.69 | 1.89
[1, 4, 12] | Im-3 | mp-21053 | U(FeP3)4 | n | 0.45 | 1371.2924 | 0.34 | 1.47
[1, 4, 12] | Im-3 | mp-9976 | Ba(Sb3Ru)4 | p | 0.16 | 1317.3425 | 4.35 | 0.52
[1, 4, 12] | Im-3 | mp-22775 | Sr(Sb3Ru)4 | p | 1.02 | 2015.6511 | 0.65 | 0.53
[1, 4, 12] | Im-3 | mp-13464 | Ca(FeSb3)4 | p | 0.23 | 1732.3899 | 3.83 | 0.6
[1, 2, 8] | Pbca | mp-760060 | Sb(SO4)2 | p | 0.47 | 1151.45 | 0.52 | 0.95
[1, 2, 3] | C2/c | mp-36966 | NaSm2Se3 | n | 0.84 | 2914.0491 | 1.6 | 0.49
[1, 2, 3] | C2/c | mp-767992 | LiNi2O3 | p | 0.32 | 1778.5926 | 1.51 | 1.79
[1, 2, 3] | C2/c | mp-556058 | Na2RuO3 | n | 0.24 | 1239.3964 | 1.64 | 1.45
[1, 2, 8] | P-3 | mp-754632 | Pr(ReO4)2 | n | 0.47 | 2274.5957 | 2.3 | 0.63
[1, 6, 12] | I4/m | mp-761493 | KMn6O12 | n | 0.63 | 2048.9122 | 0.46 | 1.49
[1, 6, 12] | I4/m | mp-757206 | BaTi6O12 | n | 0.36 | 1075.9075 | 0.21 | 1.59
[1, 6, 12] | I4/m | mp-765472 | KTi6O12 | n | 0.4 | 1322.0794 | 0.34 | 1.63
[3, 4, 4] | I-43m | mp-22418 | Sr3(SnIr)4 | p | 0.56 | 3526.9443 | 3.31 | 0.5
[3, 4, 4] | I-43m | mp-11176 | Ca3(SiIr)4 | p | 0.37 | 2717.3785 | 3.59 | 0.79
[1, 2, 5] | I4_1/amd | mp-775542 | Ni2PO5 | p | 0.35 | 1548.5959 | 1.05 | 1.59
[1, 2, 5] | I4_1/amd | mp-770114 | Mn2PO5 | p | 0.39 | 1421.3246 | 0.7 | 1.49
[1, 2, 5] | I4_1/amd | mp-18830 | Fe2PO5 | p | 0.65 | 2176.3934 | 0.41 | 1.6
[1, 1, 4] | Cmcm | mp-756216 | EuSeO4 | n | 0.31 | 1006.6159 | 1.27 | 0.7
[1, 1, 4] | Cmcm | mp-777097 | CrAgO4 | p | 0.82 | 2597.0703 | 0.96 | 0.94
[1, 1, 4] | Cmcm | mp-554109 | CuSeO4 | p | 0.26 | 2033.7357 | 3.73 | 1
[1, 1, 3] | Pmma | mp-561216 | CuGeO3 | p | 0.46 | 2238.4944 | 1.76 | 1.16
[1, 2, 7] | P2_1 | mp-26342 | SbP2O7 | p | 0.29 | 1504.0822 | 2.17 | 0.92
[1, 2, 7] | P2_1 | mp-26210 | BiP2O7 | p | 0.63 | 1789.21 | 1.1 | 0.61
[3, 8, 16] | Pmmn | mp-531914 | Li3Ti8O16 | n | 0.44 | 2007.1088 | 0.93 | 1.81
[3, 8, 16] | Pmmn | mp-760062 | Na3Ti8O16 | n | 0.47 | 1975.0921 | 0.88 | 1.63
[1, 9, 27] | R-3 | mp-761363 | Na(WO3)9 | n | 0.45 | 2993.5678 | 2.87 | 1.08
[1, 3, 3] | Cmcm | mp-8670 | Ca3CrN3 | n | 0.45 | 1335.4614 | 0.44 | 1.32
[3, 10, 20] | Cm | mp-675056 | Na3(TiS2)10 | n | 0.45 | 2615.7686 | 2.66 | 0.81
[1, 14, 36] | Immm | mp-707376 | NaNb14O36 | p | 0.45 | 1374.4486 | 0.55 | 1.28
[1, 1, 3] | C2/m | mp-22942 | BaBiO3 | n | 0.45 | 3976.3395 | 4.61 | 0.7
[1, 2, 4] | Pm | mp-764628 | Na(FeO2)2 | p | 0.45 | 1959.926 | 1.05 | 1.57
[1, 1, 3] | P6_3 | mp-568270 | KTiCl3 | n | 0.45 | 2144.3722 | 2.38 | 0.51
[1, 1, 4] | R-3m | mp-8146 | SrPuO4 | p | 0.44 | 1115.3358 | 0.46 | 1.05
[3, 6, 8] | P1 | mp-675383 | Li3(Mo3S4)2 | p | 0.44 | 1126.1691 | 0.66 | 0.86
[1, 3, 3] | P6_3/m | mp-8306 | Ba3FeN3 | n | 0.47 | 3117.3711 | 3.52 | 0.49
[1, 3, 3] | P6_3/m | mp-12905 | Ba3CrN3 | n | 0.69 | 1126.7427 | 0.4 | 0.59
[1, 3, 3] | P6_3/m | mp-12906 | Sr3CrN3 | n | 0.68 | 1368.2699 | 0.45 | 0.76
[1, 3, 3] | P6_3/m | mp-9325 | Sr3MnN3 | n | 0.22 | 1975.7764 | 4.56 | 0.77
[1, 3, 3] | P6_3/m | mp-625467 | Eu(HO)3 | p | 0.41 | 1343.7652 | 0.58 | 1.38
[1, 3, 3] | P6_3/m | mp-9324 | Ba3MnN3 | n | 0.2 | 2460.633 | 6.95 | 0.51
[1, 2, 2] | P-1 | mp-676273 | Pr2SbO2 | p | 0.44 | 7463.671 | 9.47 | 0.65
[1, 4, 10] | Cmcm | mp-767780 | KV4O10 | p | 0.44 | 1031.7433 | 0.2 | 1.21
[1, 4, 8] | Pnma | mp-505089 | TbLi4F8 | p | 0.44 | 1099.517 | 0.16 | 1.34
[1, 3, 6] | Cm | mp-754937 | LiTi3O6 | n | 0.44 | 1949.2998 | 0.75 | 1.91
[7, 11, 24] | P1 | mp-766393 | Li7Ti11O24 | n | 0.43 | 1876.3206 | 0.76 | 1.85
[7, 11, 24] | P1 | mp-766823 | Li7Ti11O24 | n | 0.44 | 1807.4133 | 0.6 | 1.85
[7, 12, 16] | P1 | mp-677108 | Li7(Mo3S4)4 | p | 0.43 | 1049.7282 | 0.56 | 0.89
[6, 7, 16] | I-43d | mp-721592 | Ca6Al7O16 | p | 0.43 | 3474.4348 | 3.43 | 1.38
[1, 4, 8] | P2_1/c | mp-757433 | NaTi4O8 | n | 0.43 | 1368.603 | 0.32 | 1.58
[1, 8, 16] | P1 | mp-752852 | BaTi8O16 | n | 0.43 | 1453.3408 | 0.5 | 1.52
[1, 2, 3] | P1 | mp-675880 | Cu2SnTe3 | p | 0.85 | 5221.3815 | 3.25 | 0.42
[1, 2, 3] | P1 | mp-674953 | Cu2GeTe3 | p | 0.35 | 3411.8575 | 5.38 | 0.46
[1, 2, 3] | P1 | mp-677105 | Cu2GeSe3 | p | 0.09 | 1157.6127 | 7.25 | 0.6
[2, 3, 8] | R-3m | mp-18833 | Sr3Cr2O8 | p | 0.43 | 1084.8803 | 0.28 | 1.23
[2, 3, 7] | Cmcm | mp-18926 | La3Ni2O7 | p | 0.43 | 1121.6294 | 0.37 | 1.2
[1, 2, 6] | C2/c | mp-25976 | Cu(PO3)2 | p | 0.21 | 1021.7023 | 1.71 | 1.22
[1, 2, 6] | C2/c | mp-17224 | Cu(PO3)2 | n | 0.65 | 1625.0181 | 0.4 | 1.1
[1, 1, 2] | P-1 | mp-850062 | LiNiO2 | p | 0.42 | 1935.7674 | 1.17 | 1.59
[1, 3, 4] | Cmmm | mp-771725 | LiNi3O4 | p | 0.42 | 5410.7394 | 5.96 | 1.8
[1, 6, 8] | P1 | mp-676282 | Mg(Mo3S4)2 | p | 0.41 | 1385.3562 | 1.14 | 0.87
[1, 3, 5] | Cmcm | mp-29156 | NaTa3N5 | n | 0.41 | 2115.641 | 1.78 | 1.3
[1, 3, 4] | P-1 | mp-765614 | NaNi3O4 | p | 0.41 | 2769.1117 | 2.49 | 1.56
[1, 4, 8] | Pmmn | mp-532358 | CaNb4O8 | n | 0.27 | 1164.1154 | 1.11 | 1.49
[1, 4, 8] | Pmmn | mp-531071 | NaTa4O8 | n | 0.55 | 1677.7697 | 0.62 | 1.2
[4, 5, 7] | C2 | mp-764106 | V4O7F5 | n | 0.4 | 1495.7172 | 0.91 | 1.31
[6, 7, 24] | P-1 | mp-770696 | Mn7(PO4)6 | p | 0.4 | 1148.0953 | 0.3 | 1.41
[2, 2, 7] | Fd-3m | mp-33658 | Nb2Tl2O7 | p | 0.49 | 1053.3591 | 0.18 | 1.1
[2, 2, 7] | Fd-3m | mp-20342 | Yb2Sn2O7 | p | 0.87 | 3932.1016 | 1.65 | 1.05
[2, 2, 7] | Fd-3m | mp-558448 | Pr2Ir2O7 | p | 0.43 | 1752.9383 | 1.29 | 1.15
[2, 2, 7] | Fd-3m | mp-22094 | Tl2Ru2O7 | p | 0.21 | 3508.1375 | 8.68 | 1.14
[2, 2, 7] | Fd-3m | mp-22127 | Yb2Ge2O7 | p | 0.36 | 2265.3166 | 2.39 | 1.35
[2, 2, 7] | Fd-3m | mp-18797 | Yb2V2O7 | p | 0.44 | 4316.0678 | 4.52 | 1.33
[2, 2, 7] | Fd-3m | mp-755465 | Hg2Pt2O7 | p | 0.13 | 2246.9549 | 9.31 | 1.06
[2, 2, 7] | Fd-3m | mp-20643 | Y2Ru2O7 | p | 0.1 | 1073.9563 | 5.23 | 1.45
[2, 2, 7] | Fd-3m | mp-770462 | La2Bi2O7 | p | 0.78 | 2958.1716 | 1.41 | 0.86
[2, 2, 7] | Fd-3m | mp-769891 | Mn2Hg2O7 | p | 0.49 | 2511.3436 | 2 | 1.06
[2, 2, 7] | Fd-3m | mp-17113 | Sm2Ru2O7 | p | 0.11 | 1219.6745 | 5.39 | 1.29
[1, 2, 7] | Cmcm | mp-29393 | UNb2O7 | n | 0.4 | 1424.6454 | 0.9 | 1.25
[1, 6, 18] | C2/m | mp-868170 | Ba(WO3)6 | n | 0.39 | 1555.7936 | 1.32 | 1.05
[2, 5, 19] | P2_1/c | mp-565743 | P2W5O19 | n | 0.39 | 5057.1139 | 6.82 | 1.02
[1, 3, 6] | C2/m | mp-763697 | Li(CoO2)3 | n | 0.38 | 1433.6391 | 0.65 | 1.59
[1, 2, 6] | C2/m | mp-9771 | UTi2O6 | n | 0.33 | 1223.3756 | 0.97 | 1.24
[1, 2, 6] | C2/m | mp-753089 | LiCu2F6 | p | 0.43 | 1096.0628 | 0.33 | 1.2
[1, 4, 8] | F-43m | mp-4139 | Nb4GaS8 | n | 0.6 | 1940.3729 | 1.14 | 0.8
[1, 4, 8] | F-43m | mp-4474 | V4GaS8 | p | 0.34 | 1188.8594 | 1.02 | 1.06
[1, 4, 8] | F-43m | mp-8689 | V4GeSe8 | n | 0.29 | 1146.4839 | 1.68 | 0.69
[1, 4, 8] | F-43m | mp-35530 | LiMn4O8 | n | 0.27 | 1027.4722 | 0.64 | 1.61
[1, 3, 7] | Cmcm | mp-11207 | Pr3ReO7 | n | 0.32 | 1877.0563 | 2.38 | 1.1
[1, 3, 7] | Cmcm | mp-17451 | Nd3ReO7 | n | 0.28 | 1728.8068 | 2.68 | 1.09
[1, 3, 7] | Cmcm | mp-15326 | Sm3IrO7 | p | 0.43 | 2163.3659 | 1.96 | 1.08
[1, 3, 7] | Cmcm | mp-5322 | Pr3IrO7 | p | 0.51 | 2186.162 | 1.5 | 1.06
[1, 3, 7] | Cmcm | mp-9559 | Nd3IrO7 | p | 0.48 | 2166.8835 | 1.64 | 1.04
[1, 3, 7] | Cmcm | mp-15281 | Sm3ReO7 | n | 0.21 | 1554.3811 | 3.34 | 1.08
[5, 5, 17] | Pnn2 | mp-505228 | Sr5Nb5O17 | n | 0.37 | 1201.9626 | 0.63 | 1.31
[1, 4, 5] | P-1 | mp-15391 | Na4TeO5 | p | 0.37 | 1007.6684 | 0.57 | 1.06
[1, 6, 12] | C2/m | mp-761813 | Mn6PbO12 | n | 0.37 | 1066.6821 | 0.4 | 1.33
[4, 5, 10] | P-1 | mp-763579 | Li4Cr5O10 | p | 0.37 | 1370.3785 | 0.3 | 1.93
[1, 3, 5] | C2/m | mp-763338 | V3O5F | n | 0.37 | 1386.1417 | 0.56 | 1.72
[1, 1, 4] | P2_1/c | mp-850137 | CrAgO4 | p | 0.49 | 1600.0571 | 1.03 | 0.92
[1, 1, 4] | P2_1/c | mp-22420 | CuTeO4 | p | 0.23 | 1721.7441 | 3.35 | 1.11
[4, 4, 11] | Cmmm | mp-24955 | Sr4Fe4O11 | p | 0.36 | 1511.1836 | 1.13 | 1.41
[6, 9, 20] | P1 | mp-768114 | Li6Ti9O20 | n | 0.35 | 1603.9069 | 0.86 | 1.86
[1, 2, 5] | Pnnm | mp-770547 | Mn2PO5 | n | 0.35 | 1522.4358 | 1.33 | 1.26
[1, 1, 2] | P-3m1 | mp-756690 | EuAgO2 | p | 0.35 | 1884.3765 | 2.53 | 0.69
[1, 2, 3] | P2_1/c | mp-28894 | Ba2P3Pd | p | 0.35 | 1120.414 | 1.35 | 0.57
[1, 4, 8] | R-3m | mp-765047 | Li(CoO2)4 | n | 0.35 | 1538.0001 | 1.02 | 1.63
[1, 7, 18] | Pm | mp-675734 | Li7B18O | p | 0.35 | 3105.5146 | 2.11 | 3.28
[8, 8, 27] | R3m | mp-766286 | Bi8Rh8O27 | p | 0.34 | 1802.0744 | 2.21 | 0.95
[2, 5, 14] | Cmmm | mp-758324 | Ti5Nb2O14 | n | 0.34 | 2048.2521 | 1.81 | 1.84
[1, 2, 4] | Cmce | mp-755924 | Y2CuO4 | p | 0.13 | 1083.2621 | 3.65 | 1.28
[1, 2, 4] | Cmce | mp-753216 | LiAg2F4 | p | 0.81 | 4982.2528 | 2.98 | 0.71
[1, 2, 4] | Cmce | mp-4208 | Ca2RuO4 | p | 0.07 | 1976.2312 | 16.4 | 1.36
[1, 1, 4] | R-3c | mp-773411 | MnPO4 | n | 0.33 | 1635.8406 | 1.57 | 1.37
[3, 5, 12] | Ia-3d | mp-3800 | Yb3Al5O12 | p | 0.33 | 1047.8022 | 0.37 | 1.53
[7, 16, 32] | P1 | mp-760172 | Na7Ti16O32 | n | 0.33 | 1843.0985 | 1.73 | 1.61
[2, 2, 7] | P2_1 | mp-772867 | La2Bi2O7 | p | 0.33 | 1046.6915 | 1.12 | 0.79
[3, 4, 8] | R-3m | mp-853206 | Li3(CoO2)4 | p | 0.33 | 1980.2483 | 1.71 | 1.9
[1, 6, 11] | P6_3mc | mp-18891 | BaV6O11 | n | 0.33 | 1078.8216 | 0.3 | 1.68
[5, 5, 17] | Pmn2_1 | mp-29045 | La5Ti5O17 | n | 0.33 | 1124.4295 | 0.72 | 1.36
[1, 8, 16] | C2 | mp-759489 | BaTi8O16 | n | 0.32 | 1064.9686 | 0.45 | 1.52
[3, 6, 8] | C2/m | mp-616220 | Rb3(Cu4Se3)2 | p | 0.48 | 1894.846 | 1.89 | 0.49
[3, 6, 8] | C2/m | mp-562230 | Rb3(Cu4S3)2 | p | 0.17 | 1023.0367 | 3.04 | 0.56
[1, 1, 2] | P2_1/c | mp-31929 | MnHO2 | p | 0.32 | 2557.2662 | 2.91 | 1.85
[1, 4, 6] | Pbam | mp-30283 | Tb4SiBr6 | n | 0.34 | 1981.6543 | 3.2 | 0.34
[1, 4, 6] | Pbam | mp-29452 | Sc4BCl6 | n | 0.43 | 2514.5096 | 2.79 | 0.76
[1, 4, 6] | Pbam | mp-23414 | Sc4NCl6 | p | 0.2 | 1655.5079 | 4.13 | 0.75
[1, 1, 3] | R-3c | mp-3408 | CeAlO3 | n | 0.45 | 1442.5315 | 0.29 | 1.63
[1, 1, 3] | R-3c | mp-753176 | AgCO3 | p | 0.18 | 2212.4857 | 6.43 | 0.93
[1, 6, 12] | Pc | mp-757527 | LiTi6O12 | n | 0.32 | 1143.5087 | 0.33 | 1.84
[1, 6, 11] | Cm | mp-849526 | V6O11F | n | 0.32 | 1119.0291 | 0.29 | 1.84
[1, 3, 4] | Cmcm | mp-755920 | Ti3NO4 | n | 0.32 | 2247.2432 | 2.38 | 1.9
[1, 2, 2] | C2/m | mp-685137 | Ce2SbO2 | n | 0.31 | 1691.987 | 2.6 | 0.69
[2, 5, 5] | Cmcm | mp-28737 | K2(CuTe)5 | p | 0.31 | 4062.1265 | 7.56 | 0.38
[1, 2, 3] | P6_3/mcm | mp-764584 | Na2FeO3 | p | 0.3 | 1825.9837 | 2.12 | 1.49
[2, 4, 9] | P-1 | mp-5169 | Cu4P2O9 | n | 0.3 | 1147.0193 | 0.97 | 1.3
[1, 3, 6] | C2/c | mp-752891 | LiTi3O6 | n | 0.3 | 1298.789 | 0.8 | 1.84
[1, 4, 8] | C2/m | mp-769768 | RbMn4O8 | n | 0.44 | 1375.9932 | 0.37 | 1.5
[1, 4, 8] | C2/m | mp-773294 | Mn4CrO8 | n | 0.14 | 1224.7954 | 4.06 | 1.35
[3, 4, 6] | P1 | mp-752615 | Li4(CuO2)3 | n | 0.29 | 1242.6687 | 1.21 | 1.4
[1, 1, 2] | C2/c | mp-3827 | KFeS2 | p | 0.29 | 1804.3337 | 3.34 | 0.46
[2, 3, 4] | C2 | mp-778563 | Mn3(OF2)2 | p | 0.28 | 1274.0777 | 1.43 | 1.28
[1, 3, 3] | P2_13 | mp-675554 | Nd(SmSb)3 | n | 0.28 | 2298.5979 | 4.52 | 0.43
[1, 3, 3] | P2_1/m | mp-28748 | Y3IrI3 | n | 0.13 | 1160.0643 | 5.09 | 0.33
[1, 3, 3] | P2_1/m | mp-625477 | Eu(HO)3 | p | 0.43 | 1336.361 | 0.55 | 1.33
[1, 1, 2] | R-3m | mp-20277 | EuRbO2 | p | 0.36 | 2097.3559 | 2.71 | 0.76
[1, 1, 2] | R-3m | mp-754567 | NaCdO2 | p | 0.21 | 2049.1808 | 4.89 | 0.93
[1, 1, 2] | R-3m | mp-772245 | CrPtO2 | p | 0.08 | 3553.6346 | 26.57 | 1.21
[1, 1, 2] | R-3m | mp-20584 | EuRbS2 | p | 0.65 | 1435.6707 | 0.85 | 0.47
[1, 1, 2] | R-3m | mp-754126 | CuAuO2 | p | 0.03 | 1669.1022 | 37.79 | 0.75
[1, 1, 2] | R-3m | mp-780415 | EuNaO2 | p | 0.27 | 2247.4194 | 3.93 | 1.04
[1, 1, 2] | R-3m | mp-13696 | EuCuO2 | p | 0.34 | 2513.9721 | 3.66 | 0.81
[14, 21, 48] | Cm | mp-530600 | Li14Ti21O48 | n | 0.28 | 1336.8492 | 1.05 | 1.86
[5, 15, 16] | Pc | mp-686293 | Yb15Mg5Ge16 | p | 0.27 | 1363.7942 | 2.44 | 0.54
[3, 4, 4] | Pbam | mp-27321 | Na3(CuS)4 | p | 0.27 | 1535.166 | 2.69 | 0.7
[9, 10, 30] | P-1 | mp-33581 | Ba9Nb10O30 | n | 0.27 | 3353.6508 | 6.11 | 1.37
[1, 4, 10] | P-1 | mp-675326 | Nb4IrSe10 | n | 0.27 | 1527.3899 | 2.96 | 0.48
[8, 15, 32] | R3m | mp-759713 | Li8Ti15O32 | n | 0.26 | 1087.2068 | 0.61 | 1.87
[2, 4, 5] | Cmcm | mp-28467 | Cs2Cu5Se4 | p | 0.26 | 1428.0747 | 2.86 | 0.43
[1, 3, 9] | Pnn2 | mp-531197 | Sr(ReO3)3 | n | 0.26 | 1109.5252 | 1.56 | 1.03
[1, 2, 3] | Cmcm | mp-542475 | CsFe2S3 | n | 0.21 | 1247.5027 | 2.95 | 0.59
[1, 2, 3] | Cmcm | mp-3787 | RbFe2S3 | p | 0.3 | 2122.2675 | 3.58 | 0.66
[1, 1, 1] | P6_3mc | mp-22683 | CeCuSn | n | 0.26 | 1132.3647 | 2.02 | 0.64
[9, 20, 40] | I-4 | mp-761078 | Na9Ti20O40 | n | 0.25 | 1624.736 | 2.27 | 1.64
[1, 2, 4] | I4/mmm | mp-28497 | Cs2CrCl4 | p | 0.24 | 1100.3338 | 2.39 | 0.38
[1, 2, 4] | I4/mmm | mp-974690 | Rb2CuCl4 | p | 0.24 | 1345.9339 | 2.95 | 0.36
[1, 1, 2] | Fm-3m | mp-972046 | Yb2HgBi | n | 0.28 | 9148.5748 | 19.47 | 0.31
[1, 1, 2] | Fm-3m | mp-975176 | Rb2HgAu | n | 0.26 | 2213.049 | 4.83 | 0.23
[1, 1, 2] | Fm-3m | mp-982870 | HfAlIr2 | n | 0.18 | 9371.6553 | 29.82 | 0.98
[1, 1, 3] | Cmcm | mp-17097 | SrIrO3 | p | 0.3 | 1750.3446 | 2.38 | 1.1
[1, 1, 3] | Cmcm | mp-4243 | CaIrO3 | p | 0.18 | 3360.1384 | 9.96 | 1.28
[1, 1, 5] | Pnma | mp-776406 | TePO5 | p | 0.23 | 2010.7374 | 4.24 | 0.91
[1, 2, 3] | Cc | mp-759968 | Na2BiO3 | p | 0.21 | 2285.2864 | 5.51 | 0.91
[1, 2, 3] | Cc | mp-11658 | Cu2SnSe3 | p | 0.23 | 2295.2959 | 5.58 | 0.53
[1, 2, 3] | Cc | mp-769002 | Li2BiO3 | p | 0.25 | 2192.2202 | 4.25 | 1.09
[3, 5, 8] | R-3m | mp-771980 | Li3Ni5O8 | p | 0.07 | 1567.2505 | 11.48 | 1.83
[3, 5, 8] | R-3m | mp-756645 | Li5Ti3O8 | n | 0.24 | 2032.8889 | 2.88 | 2.2
[3, 5, 8] | R-3m | mp-759473 | Na5Ti3O8 | n | 0.36 | 1701.8476 | 0.99 | 1.84
[3, 5, 15] | P4/mbm | mp-8846 | Ba3Nb5O15 | n | 0.2 | 2119.6247 | 4.98 | 1.38
[3, 5, 15] | P4/mbm | mp-15021 | Ba3Ta5O15 | n | 0.24 | 2343.8099 | 4.68 | 1.09
[5, 7, 12] | C2 | mp-771607 | Li7Cr5O12 | p | 0.32 | 1274.4709 | 0.28 | 2.08
[5, 7, 12] | C2 | mp-779455 | Li7Ti5O12 | n | 0.1 | 1566.837 | 7.18 | 2.2
[5, 7, 12] | C2 | mp-771626 | Li5Ni7O12 | p | 0.19 | 1112.5414 | 1.6 | 1.85
[1, 20, 54] | P1 | mp-685320 | Li20B54O | p | 0.2 | 2147.6892 | 3.09 | 3.21
[1, 5, 8] | I-4 | mp-36088 | La5SmS8 | n | 0.23 | 3052.1456 | 7.23 | 0.66
[1, 5, 8] | I-4 | mp-676443 | YbLa5S8 | n | 0.17 | 1767.7687 | 5.46 | 0.65
[1, 1, 4] | Pbam | mp-22785 | SmMnB4 | n | 0.26 | 3105.0175 | 5.13 | 1.91
[1, 1, 4] | Pbam | mp-975064 | HoReB4 | n | 0.14 | 3103.4395 | 11.54 | 1.68
[2, 3, 4] | C2/c | mp-31022 | Hf2Si4Ru3 | n | 0.2 | 1142.3315 | 2.26 | 1.12
[1, 1, 2] | Immm | mp-505632 | CsFeS2 | p | 0.2 | 1161.7206 | 2.98 | 0.46
[2, 3, 7] | Ccce | mp-753070 | Sr3Rh2O7 | p | 0.34 | 1796.4199 | 1.95 | 1.18
[2, 3, 7] | Ccce | mp-559909 | Sr3Ru2O7 | p | 0.06 | 1121.1972 | 9.72 | 1.24
[1, 2, 4] | Cm | mp-675692 | LiTi2O4 | p | 0.2 | 4312.3476 | 10.97 | 1.89
[1, 1, 2] | I4_1/amd | mp-38280 | LiTiO2 | n | 0.02 | 1356.0324 | 39.83 | 2.61
[1, 1, 2] | I4_1/amd | mp-31066 | LiUN2 | n | 0.38 | 1725.2983 | 1.65 | 1.07
[3, 8, 24] | C2/m | mp-850556 | La3Nb8O24 | n | 0.19 | 1618.4409 | 3.92 | 1.23
[1, 1, 2] | F-43m | mp-13079 | Mn2AlCo | p | 0.19 | 3382.7855 | 9.29 | 1.53
[1, 5, 8] | C2/m | mp-31025 | Sc5NCl8 | n | 0.19 | 1283.519 | 3.39 | 0.72
[1, 2, 4] | I-42d | mp-676424 | Sm(GdS2)2 | n | 0.19 | 1082.4738 | 2.68 | 0.67
[1, 2, 4] | I-42d | mp-38901 | Nd2SmS4 | n | 0.15 | 3008.4659 | 11.54 | 0.67
[1, 2, 4] | I-42d | mp-37070 | Pr2SmS4 | n | 0.15 | 3011.9137 | 11.18 | 0.67
[1, 2, 4] | I-42d | mp-37386 | La2SmS4 | n | 0.24 | 2915.4296 | 6.7 | 0.66
[2, 3, 7] | I4/mmm | mp-20982 | K3Cu2F7 | p | 0.29 | 2776.352 | 4.8 | 0.93
[2, 3, 7] | I4/mmm | mp-25111 | Sr3V2O7 | n | 0.07 | 2069.6218 | 15.18 | 1.46
[3, 3, 8] | C2/m | mp-33339 | Ba3Ti3O8 | n | 0.18 | 3398.3407 | 10.07 | 1.19
[5, 6, 7] | C2 | mp-780116 | Mn6O5F7 | p | 0.18 | 1178.9561 | 2.53 | 1.38
[1, 1, 3] | Imma | mp-34212 | SrRuO3 | p | 0.03 | 1181.2885 | 20.05 | 1.35
[1, 1, 3] | Imma | mp-19843 | CeAlO3 | n | 0.31 | 1016 | 0.32 | 1.63
[1, 1, 2] | Cmcm | mp-5787 | SrCuO2 | p | 0.17 | 2967.767 | 9.43 | 1.02
[1, 1, 3] | Pnma | mp-555735 | CaIrO3 | p | 0.35 | 3913.3093 | 5.36 | 1.26
[1, 1, 3] | Pnma | mp-22013 | LaTiO3 | n | 0.08 | 2060.2124 | 13.22 | 1.41
[1, 1, 3] | Pnma | mp-25667 | EuMnO3 | n | 0.1 | 1018.678 | 4.83 | 1.3
[1, 1, 3] | Pnma | mp-10339 | SrNbO3 | n | 0.05 | 2192.4283 | 23.94 | 1.38
[1, 1, 3] | Pnma | mp-22416 | SmTiO3 | n | 0.12 | 2157.0401 | 9.23 | 1.4
[1, 1, 3] | Pnma | mp-541177 | GdVO3 | p | 0.23 | 1175.0907 | 1.75 | 1.32
[1, 2, 3] | P-3m1 | mp-764004 | NaNi2O3 | p | 0.15 | 2248.5345 | 7.47 | 1.49
[2, 5, 7] | Cm | mp-767264 | Li2Ni5O7 | p | 0.15 | 2321.136 | 7.67 | 1.77
[1, 1, 3] | Pm-3m | mp-13819 | KAgF3 | p | 0.04 | 1404.2987 | 18.19 | 0.66
[1, 1, 3] | Pm-3m | mp-554601 | RbCuF3 | p | 0.08 | 2004.9602 | 13.55 | 0.91
[1, 1, 3] | Pm-3m | mp-3020 | BaNbO3 | n | 0.02 | 1140.0994 | 40.17 | 1.33
[1, 1, 3] | Pm-3m | mp-754678 | BaTaO3 | n | 0.02 | 1206.4843 | 43.57 | 1.16
[1, 1, 3] | Pm-3m | mp-758371 | YbAlO3 | p | 0.04 | 2834.1917 | 36.56 | 1.47
[1, 1, 3] | Pm-3m | mp-7006 | SrNbO3 | n | 0.02 | 1160.7874 | 41.38 | 1.44
[1, 1, 3] | Pm-3m | mp-975288 | RbNpO3 | n | 0.64 | 3628.4157 | 2.49 | 0.92
[1, 1, 3] | Pm-3m | mp-771930 | EuCrO3 | p | 0.32 | 3509.421 | 5.85 | 0.73
[2, 3, 6] | P6_322 | mp-755664 | Li2(TaS2)3 | p | 0.14 | 2076.7779 | 7.98 | 0.81
[1, 4, 8] | I4_1/acd | mp-28924 | Ga8BIr4 | p | 0.14 | 1454.242 | 5.26 | 0.92
[1, 1, 3] | Amm2 | mp-752699 | LiAgF3 | p | 0.19 | 1184.1108 | 2.79 | 0.85
[1, 1, 3] | Amm2 | mp-775774 | AgBiO3 | p | 0.09 | 1437.5586 | 9.26 | 0.68
[1, 2, 4] | P2_1/c | mp-676060 | Gd2CuO4 | p | 0.14 | 1078.5018 | 3.64 | 1.05
[1, 2, 17] | Fd-3m | mp-4877 | CsNa2Si17 | n | 0.14 | 2042.6133 | 8 | 1.08
[1, 1, 2] | I-4m2 | mp-29744 | RbMnSe2 | n | 0.13 | 2028.6355 | 8.69 | 0.43
[9, 14, 28] | P-1 | mp-767218 | Li9(NbS2)14 | p | 0.13 | 1696.432 | 6.81 | 0.89
[5, 7, 14] | C2/c | mp-767171 | Li5(NbS2)7 | p | 0.13 | 1653.1329 | 6.8 | 0.93
[1, 1, 4] | Cm | mp-756350 | TiNbO4 | n | 0.13 | 1953.4735 | 7.52 | 1.72
[1, 1, 1] | Pmmn | mp-23002 | TiBrO | n | 0.07 | 1237.6375 | 10.27 | 0.52
[1, 1, 1] | Pmmn | mp-22992 | TiClO | n | 0.18 | 2794.3959 | 8.67 | 0.62
[6, 6, 17] | C2/m | mp-772159 | La6Cu6O17 | p | 0.12 | 2320.0617 | 10.2 | 1.04
[6, 7, 21] | R-3 | mp-541049 | Sr7Nb6O21 | n | 0.12 | 1276.0908 | 5.21 | 1.32
[1, 1, 3] | R-3 | mp-23548 | AgBiO3 | p | 0.12 | 1439.9542 | 6.79 | 0.69
[1, 4, 8] | P-1 | mp-677597 | Ta4AgS8 | n | 0.14 | 1939.6329 | 7.44 | 0.59
[1, 4, 8] | P-1 | mp-773271 | Co(CuO2)4 | p | 0.08 | 1002.3835 | 6.52 | 1
[1, 3, 6] | P6_3/mcm | mp-9407 | Nb3SnS6 | p | 0.08 | 1297.8154 | 8.63 | 0.68
[1, 3, 6] | P6_3/mcm | mp-867739 | Nb3GeS6 | p | 0.08 | 1277.6955 | 9.1 | 0.82
[1, 3, 6] | P6_3/mcm | mp-21852 | Nb3PbS6 | p | 0.14 | 1704.6623 | 6.68 | 0.63
[1, 3, 6] | P6_3/mcm | mp-9132 | Ta3SnS6 | p | 0.09 | 1334.2593 | 8.6 | 0.58
[1, 3, 6] | P6_3/mcm | mp-20784 | Ta3PbS6 | p | 0.15 | 1763.1471 | 6.59 | 0.53
[1, 3, 3] | P6_3mc | mp-568155 | U(AlC)3 | n | 0.1 | 1310.9017 | 6.42 | 1.45
[1, 3, 8] | P2_1/c | mp-685605 | FeCu3S8 | n | 0.1 | 2338.3624 | 13.13 | 0.91
[1, 3, 6] | P6_322 | mp-557640 | Nb3SnS6 | p | 0.1 | 1549.677 | 8.66 | 0.68
[1, 2, 2] | P-3m1 | mp-21478 | U(CuP)2 | n | 0.1 | 1125.679 | 6 | 0.86
[1, 2, 2] | Pnma | mp-18162 | Li(CuO)2 | p | 0.09 | 1525.8737 | 8.53 | 1.28
[1, 2, 2] | P4_2/nmc | mp-553966 | Li(CuO)2 | p | 0.09 | 1369.6785 | 7.71 | 1.28
[1, 1, 1] | P2_13 | mp-10847 | NiSbSe | n | 0.07 | 2071.383 | 17.33 | 0.74
[1, 1, 1] | P2_13 | mp-21236 | BaPPt | p | 0.17 | 2591.1171 | 8.55 | 0.51
[1, 1, 1] | P2_13 | mp-10848 | AsPdS | n | 0.04 | 1213.6169 | 17.46 | 0.77
[1, 1, 1] | P2_13 | mp-10846 | NiAsSe | n | 0.04 | 1588.2218 | 23.41 | 0.89
[1, 1, 1] | P2_13 | mp-505820 | NiPS | n | 0.04 | 1093.7657 | 17.12 | 1.3
[1, 1, 1] | P2_13 | mp-3679 | NiSbS | n | 0.05 | 1291.2954 | 14.4 | 0.86
[1, 1, 1] | P2_13 | mp-8458 | BaAsPt | p | 0.19 | 2403.6528 | 6.99 | 0.42
[1, 2, 3] | Ibam | mp-28628 | Li3FeN2 | p | 0.09 | 1005.1444 | 4.93 | 2.12
[1, 11, 33] | P-1 | mp-690513 | La(WO3)11 | n | 0.08 | 1905.748 | 12.43 | 1.09
[2, 5, 6] | C2/m | mp-755813 | Sc6N2O5 | n | 0.07 | 1940.2112 | 14.07 | 1.82
[1, 1, 4] | I4_1md | mp-760439 | TaTiO4 | n | 0.07 | 1166.9757 | 8.13 | 1.56
[5, 8, 16] | P1 | mp-758044 | Li5Ti8O16 | n | 0.07 | 1088.1073 | 7.62 | 1.9
[2, 5, 6] | P1 | mp-773588 | Sc6N2O5 | n | 0.07 | 1602.5653 | 12.83 | 1.8
[1, 3, 9] | Cm | mp-767458 | Tl(WO3)3 | n | 0.06 | 1505.3789 | 12.97 | 1.01
[1, 3, 6] | R-3 | mp-13993 | Ti3NiS6 | p | 0.06 | 1944.9628 | 17.86 | 1.08
[1, 2, 2] | R-3m | mp-543029 | La2TeI2 | p | 0.06 | 1210.4805 | 11.65 | 0.27
[2, 3, 10] | C2/m | mp-29683 | Sr2Ru3O10 | n | 0.06 | 1053.7073 | 9.95 | 1.18
[1, 3, 6] | P-31c | mp-13994 | Ti3NiS6 | p | 0.05 | 1419.2676 | 15.62 | 1.09
[1, 2, 6] | P-31m | mp-6915 | As2PdO6 | p | 0.04 | 1383.2681 | 18.26 | 1.5
[1, 2, 3] | Pmmn | mp-7466 | CaCu2O3 | p | 0.04 | 1629.6353 | 26.1 | 1.02
[1, 2, 3] | Pmmn | mp-753181 | SrCu2O3 | p | 0.04 | 1644.6278 | 24.85 | 1.06
[1, 2, 6] | Fd-3m | mp-555792 | Na(OsO3)2 | n | 0.03 | 1006.4919 | 16.65 | 1.09
[2, 3, 6] | C2/c | mp-758089 | Li2Ti3O6 | n | 0.03 | 1010.2067 | 16.95 | 1.99
[1, 1, 3] | R3c | mp-768308 | LaAgO3 | n | 0.03 | 1262.6285 | 25.01 | 0.99