## Toth1
|  | slope | -79.998 | -0.8009
|  | intercept | 353 | 39.828
initial guess values for N an K can be obtained from slope and intercept given in the above cells.
|  | N | 16.54831 | 259.2803
|  | K | 3.974938 | 0.02641409
ce | #REF! | qe/Ce |  |  | qe,predic
0.0026 | 0.85 | 326.9231 | 0.1692747 | 0.01780527 | 0.18708 | 0.4394629 | 420.9983 | 285.0017
0.0062 | 1.5 | 241.9355 | 0.3980178 | 0.04245469 | 0.4404725 | 1.122598 | 472.997 | 233.003
0.016 | 2 | 125 | 0.9895237 | 0.1095321 | 1.099056 | 0.8117005 | 512.996 | 193.004
0.021 | 2.8 | 133.3333 | 1.274926 | 0.143742 | 1.418668 | 1.908078 | 576.9944 | 129.0056
0.032 | 3 | 93.75 | 1.867385 | 0.2189718 | 2.086357 | 0.8347438 | 592.994 | 113.006
0.041 | 3.5 | 85.36585 | 2.318988 | 0.280491 | 2.599479 | 0.8109377 | 632.993 | 73.007
0.065 | 3.6 | 55.38462 | 3.397729 | 0.4443994 | 3.842129 | 0.05862634 | 640.9928 | 65.0072
0.072 | 4.1 | 56.94444 | 3.682219 | 0.492167 | 4.174386 | 0.005533271 | 680.9918 | 25.0082
0.082 | 4.2 | 51.21951 | 4.067921 | 0.5603757 | 4.628297 | 0.1834379 | 688.9916 | 36.46422
0.25 | 8.6 | 34.4 | 8.248155 | 1.700931 | 9.949086 | 1.820032 | 1040.9828 | 32.94026
0.37 | 11 | 29.72973 | 9.850563 | 2.509476 | 12.36004 | 1.849706 | 1232.978 | 31.0181
0.5 | 16 | 32 | 11.00907 | 3.37969 | 14.38876 | 2.596087 | 1632.968 | 27.0136
0.61 | 16 | 26.22951 | 11.71628 | 4.111432 | 15.82772 | 0.02968201 | 1632.968 | 27.0136
1.5 | 24 | 16 | 14.1715 | 9.881464 | 24.05297 | 0.002805612 | 2272.952 | 20.6064
2.3 | 31 | 13.47826 | 14.91671 | 14.84974 | 29.76645 | 1.52164 | 2832.938 | 15.0001
3.3 | 34 | 10.30303 | 15.37611 | 20.78849 | 36.1646 | 4.685514 | 3072.932 | 12.5974
4.1 | 42 | 10.2439 | 15.59161 | 25.33568 | 40.92729 | 1.15071 | 3712.916 | 6.1902
19.8313