## Summary
Paper title | Year | Material fabricated | Mode of synthesis | Counter electrode used | Electrolyte used | Initial capacity | Capacity after cycling | Maximum energy density | Maximum power density | Voltage range (V) | Mass
Battery type | [13 empty] | Ref no in work
Graphite MCMB
High-Power Na-Ion and K-Ion Hybrid Capacitors Exploiting Co-Intercalation in Graphite Negative Electrodes | 2019 | Graphite | Commercially obtained | activated carbon (cathode- commercially obtained) | 1M NaPF6 in diglyme 1M KPF6 in diglyme | 83 mAh g-1 at 2 A g-1 80 mAh g-1 at 2 A g-1 (wrt mass of graphite) | 65.12 mAh g-1 after 5000 cycles at 15 A g-1 64.6 mAh g-1 after 5000 cycles at 15 A g-1 | 60.5 Wh kg-1 57.8 Wh kg-1 | 17127 W kg-1 15887 W kg-1 | 0.0-3.9 | Mass of anode and cathode active materials | a |  | 52
High energy density sodium-ion capacitors through co-intercalation mechanism in diglyme-based electrolyte system | 2015 | mesocarbon microbead graphite (MCMB graphite) | Commercially obtained | activated carbon (cathode- commercially obtained) | 1M NaPF6 in diglyme | 37.4 mAh -1 at 1 A g-1 | 22.5 mA g-1 after 1500 cycles at 1 A g-1 | 93.5 Wh kg-1 | 2832 W kg-1 | 1.0-4.0 |  | b |  | 50
Hard carbon
A Quasi-Solid-State Sodium-Ion Capacitor with High Energy Density | 2015 | 3D macro graphene | a microwave-assisted electro- chemical exfoliation in aqueous electrolyte combined with hard template method | Nanosized disordered carbon (carbonization-activation of polypyrrole (PPy) with KOH) | Na conducting gel polymer electrolyte | 49 F g-1 at 1 A g-1 | ~42 F g-1 after 1200 cycles at 1 A g-1 | 168 Wh kg-1 | 2632 W kg-1 | 0.5-4.2 | Total mass of posititve and negative electrodes | c |  | 56
Lithium and sodium ion capacitors with high energy and power densities based on carbons from recycled olive pits | 2017 | Activated carbon | Pyrolysis of olive pits followed by activation with KOH | Hard carbon (pyrolysis of olive pits) | 1 M LiPF6 in EC:PC 1 M NaPF6 in EC:PC | not available | 94% of initial capacity at 2A g-1 after 10000 cycles 40% of initial capacity at 2 A g-1 after 10000 cycles | 100 Wh kg-1 NA | 150 Wh kg-1 NA | 1.5-4.2 | Total mass of active materials of cathode and anode |  | 4
MgO-templated carbon as a negative electrode material for Na-ion capacitors | 2016 | MgO- templated carbon (anode) | Annealing MgO and polyvinyl alcohol followed by acid washing | Activated carbon (commercially obtained) | 1 M NaPF6 in PC with 2% FEC | not available | 90% of initial energy density after 1000 cycles | 31 Wh L-1 | 11.8 kW L-1 | 1.7-3.7 | Total weight of the electrodes |  | 5
Molecular cooperative assembly-mediated synthesis of ultra-high-performance hard carbon anodes for dual-carbon sodium hybrid capacitors | 2019 | Hard carbon (MG-1-600) | Mixing glucose and hydrogen bonded melamine and cyanuric acid complex , followed by pyrolysis | Activated carbon fiber (commercially obtained) | 1 M NaClO4 in EC:PC | 4.93 F cm-3 at 10 mA cm-3 | 4.72 F cm-3 at 10 mA cm-3 after 10000 cycles | 2.89 mWh cm-3 | 160 mW cm-3 | 0.5-2.0 |  |  | 6
Na-ion capacitor using sodium pre-doped hard carbon and activated carbon | 2012 | MCMB Hard carbon Hard carbon | Commercially obtained | activated carbon (commercially obtained) | 1 M LiPF6 in EC:DEC " " " 1 M NaPF6 in EC:DEC | not available | ~97% of initial capacity at 2 mA cm-2 after 1000 cycles ~91% on initial capacity at 2 mA cm-2 after 1000 cycles | Not available | Not available | 1.7-3.7 |  |  | 7
Peanut shell hybrid sodium ion capacitor with extreme energy-power rivals lithium ion capacitors | 2015 | Peanut shell ordered carbon | Carbonisation followed by mild air activation | Peanut shell nanosheet carbon (Hydrothermal reaction followed by KOH activation) | 1 M NaClO4 in EC:DMC | not available | ~90% after 1,00,000 cycles at 51.2 A g-1 | 214 Wh kg-1 | 16.5 kW kg-1 | 1.5-4.2 | Total mass of active materials of cathode and anode | d |  | 59
Sodium-ion capacitors with superior energy-power performance by using carbon-based materials in both electrodes | 2020 | polyimide/graphene oxide-derived carbon (PIGC) | Hydrothermal reaction followed by pyrolysis | N, B-codoped expanded reduced graphite oxide (NBEG) (Pristine expanded graphite was heated with boric acid and NH3 to prepare NBEG) | 1 M NaClO4 in EC:DMC | 31.5 mAh g-1 at 4 A g-1 | 33 mAh g-1 after 2000 cycles at 4 A g-1 | 81 Wh kg-1 | 9500 W kg-1 | 0.0-4.2 | Mass of anode material | e |  | 60
Carbon nanosheets
Asymmetric Energy Storage Devices Based on Surface-Driven Sodium-Ion Storage | 2017 | Hierarchially porous carbon nanowebs (HP-CNW) | Incubation of bacteria, freeze drying and pyrolysis | Functionalised microporous carbon nanosheets (FM-CNS) (solvation, freeze drying, followed by pyrolysis | 1 M NaPF6 in EC:PC | 61.3 mAh g-1 at 100 mA g-1 | 83.4% after 3000 cycles at 500 mA g-1 | 131 Wh kg-1 | 15260 W kg-1 | 0.4-4.2 |  | f |  | 61
Tremella-like N,O-codoped hierarchically porous carbon nanosheets as high performance anode materials for high energy and ultrafast Na-ion capacitors | 2017 | Tremella-like hierarchically porous carbon nanosheets (HPCNS) | Pre-carbonization followed by carbonisation coupled with KOH activation | Hierarchially porous carbon (Carbonisation of cattle bones followed by combined KOH activation and pyrolysis) | 1 m NaClO4 in EC:DMC+FEC (5 Vol%) | not available | 85.8% after 4000 cycles at 3.5 A g-1 | 105.2 Wh kg-1 | 60.4 kW kg-1 | 0.0-4.0 | Total mass of active materials of cathode and anode | g |  | 62
High and ultra-stable energy storage from all-carbon sodium-ion capacitor with 3D framework carbon as cathode and carbon nanosheet as anode | 2020 | Bio-waste pine cone shell derived carbon sheets (PSCS) | Pre-carbonization followed by carbonisation coupled with KOH activation | (4,4′-(4-oxophthalazine-1,3(4H)-diyl)dibenzonitrile covalent triazine-based frameworks (OPDN-CTF-A) (ionothermal strategy) | 1 m NaClO4 in EC:DEC+FEC (5 Vol%) | not available | ~90.7% capacitance after 10000 cycles at 10 A g-1 | 111 Wh kg-1 | 14200 W kg-1 | 1.5-4.2 | Total mass of active materials of cathode and anode | h |  | 63
Modulating the defects of graphene blocks by ball-milling for ultrahigh gravimetric and volumetric performance and fast sodium storage | 2020 | Dense graphene blocks | Planetary ball milling | Activated carbon (cathode- commercially obtained) | 1M NaCF3SO3 in diglyme | ~65 F g-1 at 2A g-1 | 85% capacity after 3000 cycles at 2 A g-1 | 97 Wh kg-1 | 14205 W kg-1 | 0-3.2 | Total mass of active materials of cathode and anode | i |  | 64
Carbon nanofiber/sphere
Ultra-Thin Hollow Carbon Nanospheres for Pseudocapacitive Sodium-Ion Storage | 2015 | Ultra-thin hollow carbon nanospheres (UTH-CNs) | Template based method followed by pyrolysis | activated carbon (commercially obtained) | 1 M NaClO4 in PC | not available | 70% initial capacitance after 1000 cycles at 300 mA g-1 | 110 Wh kg-1 | 10 kW kg-1 | 0.5-4.0 | Total mass of anode and cathode | j |  | 65
A high-energy sodium-ion capacitor enabled by a nitrogen/sulfur co-doped hollow carbon nanofiber anode and an activated carbon cathode | 2019 | Nitrogen, sulfur co-doped hierarchal hollow carbon nanofibers (N/S-HCNFs) | Solution based method followed by pyrolysis | activated carbon (commercially obtained) | 1 m NaClO4 in EC:DMC+FEC (5 wt.%) | 60 mAh g-1 at 2 Ag-1 | 81% of initial capacity after 3000 at 2 A g-1 | 116.4 Wh kg-1 | 20 kW kg-1 | 0.0-4.0 | Total mass of active materials of cathode and anode | k |  | 66
Capacitor type
Li-ion vs. Na-ion capacitors: A performance evaluation with coconut shell derived mesoporous carbon and natural plant based hard carbon | 2017 | Coconut shell derived mesoporous carbon (CS-AC) | hydrothermal treatment of coconut shell precursor at 200˚C for 20 min and subsequent physiochemical activation using ZnCl2 and CO2 as chemical and physical activating agents. | commercially available natural plant based HC | 1 M NaClO4 in EC:DMC | not available | 60% retention after 8000 cycles with 97% efficiency at 1.5 A g-1 | 82 Wh kg-1 | 8 kW kg-1 | 1.4-3.9 | Total mass of active materials of cathode and anode(mass loading 1:2.2) | l |  | 67
Symmetric electrodes (without modification) | [6 empty] | .
Excellent energy – power characteristics from a hybrid sodium ion capacitor based on identical carbon nanosheets in both electrodes |  | peanut skin-derived carbon nanosheets (SCN-A) | simultaneous carbonization and activation | Same as anode | 1 M NaClO4 in EC:DEC | not available | 85% retention after 3000 cycles at 5 A g-1 | 112 Wh kg-1 | 12 kW kg-1 | 0.0-4.0 | Total mass of active materials of cathode and anode | m |  | 69
Waste-Driven Bio-Carbon Electrode Material for Na-Ion Storage Applications |  | corn silk derived activated carbon (CSC) | Pre-carbonization followed by carbonisation coupled with KOH activation | Same as anode | 1M NaClO4 in EC: PC | not available | 68% retention after 300 cycles at 1 A g-1 | 109 Wh kg-1 | 12.16 kW kg-1 | 0.01-2.5 |  | n |  | 70
Sodium-Ion Diffusion and Charge Transfer Kinetics of Sodium-Ion Hybrid Capacitors Using Bio-Derived Hierarchical Porous Carbon |  | hierarchical porous carbon (j-HPC) | Pre-carbonisation, low-temperature KOH activation, followed by high-temperature carbonisation | Same as anode | 1M NaPF6 in EC:DEC | ~35 mAh g-1 at 0.5 A g-1 | 90.5% retention after 5000 cycles at 0.5 A g-1 | 116 W h kg-1 | 11.121kW kg-1 | 1.0-3.8 | Total mass of active materials of cathode and anode | o |  | 71
Surface-Functionalized Graphene-Based Quasi-Solid-State Na-Ion Hybrid Capacitors with Excellent Performance |  | surface oxygen -functionalized crumbled graphene (OCG) | Low-temperature calcination of composite material fabricated by in-situ grown Zinc oxide nanosheets (ZnO) on the surface of GO | Same as anode | Na conducting gel polymer electrolyte | not available | 86.7% retention after 2500 cycles at 0.5 A g-1 | 121.3 Wh kg-1 | 8000 W kg-1 | 0.5-3.5 | Total mass of active materials of cathode and anode | p |  | 72
Surface Enriched Graphene Hollow Spheres towards Building Ultra-High Power Sodium-Ion Capacitor with Long Durability |  | Highly interconnected graphene hollow nanospheres (GHNS) with dual heteroatoms - nitrogen (N) and sulfur (S) | sacrificial template method for the self-assembly of N and S doped 2D graphene into 3-D hollow architecture | Same as anode | 1 M NaClO4 in EC:DEC |  | 85% retention after 10000 cycles at 5 A g-1 | 121 Wh kg-1 | 51 kW kg-1 | 1.5-4.2 | Total mass of active materials of cathode and anode | q |  | 73
Symmetric electrodes (with modification)
Porous Carbons with Tailored Heteroatom Doping and Well-Defined Porosity as High-Performance Electrodes for Robust Na-Ion Capacitors |  | N, O co-doped hierarchically porous carbon materials (HPC - 800) | precarbonisation followed by pyrolysis coupled with KOH+hydroxyapatite activation at 800 C | N, O co-doped hierarchically porous carbon materials (HPC - 550 - precarbonisation followed by pyrolysis coupled with KOH+hydroxyapatite activation at 500C) | 1M NaClO4 in EC: PC with 5% FEC | not available | 81.1% retention after 2500 cycles at 3.5 A g-1 | 103.2 Wh kg-1 | 15.9 kW kg-1 | 0.0-4.0 | Total mass of active materials of cathode and anode | r |  | 74
High-Performance Sodium-Ion Capacitor Constructed by Well-Matched Dual-Carbon Electrodes from a Single Biomass |  | garlic-derived porous carbon (GDPC) | Simple carbonization of garlic, followed by the traditional KOH activation method | garlic-derived hard carbon (GDHC - Carbonisation of garlic at high temperatures) | 1 M NaClO4 EC:DEC with 5% FEC | not available | 73% retention after 10000 cycles at 30 A g-1 | 156 Wh kg-1 | 38.910 kW kg-1 | 1.5-4.2 |  | s |  | 75
Gas Expansion-Assisted Preparation of 3D Porous Carbon Nanosheet for High-Performance Sodium Ion Hybrid Capacitor |  | hierarchically porous carbon (HPC) | chemical gas expansion and chemical etching process | 3-D N, S co-doped porous carbon nanosheet (PCNS - chemical gas expansion and chemical etching process ) | 1 M NaClO4 EC:DMC with 5% FEC | not available | 82% retention after 8000 cycles at 5 A g-1 | 119 W h kg-1 | 20 kW kg-1 | 1.5-4.2 | Total mass of active materials of cathode and anode | t |  | 76
All-Cellulose-Based Quasi-Solid-State Sodium-Ion Hybrid Capacitors Enabled by Structural Hierarchy |  | coral-shape N-doped carbons (CHKM800) | Direct thermal pyrolysis of cellulose nanocrystals | nonporous hard carbon (CNC1000 - Direct thermal pyrolysis of cellulose nanocrystals) | Hydroxyethylcellulose based gel polymer electrolyte | 58.2 mAh g-1 at 0.2 Ag-1 | not available | 139 Wh kg-1 | 3240 W kg-1 | 1.5-4.2 | Total mass of active materials of cathode and anode | u |  | 77

## Energy and power
Energy and Power
Paper | Classification | Anode | [8 empty] | Cathode | [8 empty] | Capacitor properties
|  | Name | Synthesis | Morphology | Presence of functional groups | Nano (Y/N) | Surface area | Rate of max energy | Max energy density | Power at max energy | Name | Synthesis | Morphology | Presence of functional groups | Nano (Y/N) | Surface area | Rate of max power | Max power density | Energy at max power | Symmetric (Y/N) | Electrolyte | Double activation | Voltage range | Mass considered | Pre-sodiation (Y/N)
High-Power Na-Ion and K-Ion Hybrid Capacitors Exploiting Co-Intercalation in Graphite Negative Electrodes (graphite MCMB) | Graphite MCMB | Micro-sized graphite | commercial | Graphitic structure | No | No | 7.24 m2 g-1 | NA | 60.5 | 1422 W kg-1 | Activated carbon | Commercial (AC- YP-47, Kuraray) | NA | No | No | NA | NA | 17127 | 21.8 Wh kg-1 | No | 1M NaPF6 in diglyme | No | 0-3.9 V | Mass of anode and cathode active materials | No | 1
High energy density sodium-ion capacitors through co-intercalation mechanism in diglyme-based electrolyte system (Graphite MCMB) | Graphite MCMB | mesocarbon microbead graphite (MCMB graphite) | commercial | Graphitic structure | No | No | NA | 4C | 93.5 | 573 W kg-1 | Activated carbon | Commercial (AC- YP50F, Kuraray) | NA | No | No | 1373 m2 g-1 | 20 C | 2832 | 86.5 Wh kg-1 | No | 1M NaPF6 in diglyme | No | 1-4 V | NA | Yes | 2
A Quasi-Solid-State Sodium-Ion Capacitor with High Energy Density | hard carbon | Nanosized disordered carbon | carbonization-activation of polypyrrole (PPy) with KOH | Nanoporous structure | No | Yes | 583 m 2 g −1 | NA | 168 | ~550 W kg-1 | 3D macro graphene | a microwave-assisted electro- chemical exfoliation in aqueous electrolyte combined with hard template method | Nanosheets | No | yes | 615 m 2 g −1 | NA | 2632 | ~45 Wh kg-1 | No | Na conducting gel polymer electrolyte | No | 0.5-4.2 V | Total mass of posititve and negative electrodes | NA | 3
Peanut shell hybrid sodium ion capacitor with extreme energy-power rivals lithium ion capacitors | hard carbon | Peanut shell ordered carbon | Carbonisation followed by mild air activation | macroscopically open sponge | Yes- N,O | No | 476 m2g-1 | NA | 214 | NA | Peanut shell nanosheet carbon | Hydrothermal reaction followed by KOH activation | Nanosheet structure | Yes- N,O | Yes | 2396 m2g-1 | NA | 16500 | NA | No | 1 M NaClO4 in EC:DMC | Yes | 1.5-4.2 | Total mass of active materials of cathode and anode | Yes - both | 4
Sodium-ion capacitors with superior energy-power performance by using carbon-based materials in both electrodes (hard carbon) | hard carbon | (polyimide/graphene oxide)-derived carbon (PIGC) | Hydrothermal reaction followed by pyrolysis | Plate like morphology with graphitised domains | Yes - N,O | No | 512 m2 g−1, | NA | 81 | 600 W kg-1 | N, B-codoped expanded reduced graphite oxide (NBEG) | Pristine expanded graphite was heated with boric acid and NH3 to prepare NBEG | NA | Yes - N,B | No | NA | NA | 9500 | 55 W h kg-1 | No | 1 M NaClO4 in EC:DMC | No | 0-4.2 V | Mass of anode material | No | 5
Asymmetric Energy Storage Devices Based on Surface-Driven Sodium-Ion Storage | Carbon nanosheets | Hierarchically porous carbon nanowebs (HP- CNWs) | Incubation of bacteria, freeze drying and pyrolysis | highly defective pseudographitic layers | Yes - O | Yes | 123.2 m2 g−1 | 0.1 A g-1 | 131 | 210 W kg-1 | Functionalised microporous carbon nanosheets (FM-CNS) | solvation, freeze drying, followed by pyrolysis | Nanosheets | Yes - N,O | Yes | 1,764.8 m2 g−1 | 8 A g-1 | 15260 | ~44 Wh kg-1 | No | 1 M NaPF6 in EC:PC | No | 0.4-4.2 V | NA | Yes - both | 6
Tremella-like N,O-codoped hierarchically porous carbon nanosheets as high performance anode materials for high energy and ultrafast Na-ion capacitors | Carbon nanosheets | Tremella-like hierarchically porous carbon nanosheets (HPCNS) | Pre-carbonization followed by carbonisation coupled with KOH activation | 3-D tremella-like structure composed of 2-D nanosheets | Yes- N,O | Yes | 890.4 | NA | 105.2 | 700 W kg−1 | Hierarchially porous carbon | Carbonisation of cattle bones followed by combined KOH activation and pyrolysis | a 3D hierarchical honeycomb porous structure with interconnected pores containing open macropores and channel mesopores | Yes- N,O | Yes | 2520 m 2g -1 | NA | 60400 | 32.5 W h kg−1 | No | 1 m NaClO4 in EC:DMC+FEC (5 Vol%) | Yes | 0.0-4.0 V | Total mass of active materials of cathode and anode | Yes-anode | 7
High and ultra-stable energy storage from all-carbon sodium-ion capacitor with 3D framework carbon as cathode and carbon nanosheet as anode | Carbon nanosheets | Bio-waste pine cone shell derived carbon sheets (PSCS) | Pre-carbonization followed by carbonisation coupled with KOH activation | carbon nanosheet structure with long-range disordering | NA | Yes | 63.3 | NA | 111 | 40 W kg-1 | (4,4′-(4-oxophthalazine-1,3(4H)-diyl)dibenzonitrile covalent triazine-based frameworks (OPDN-CTF-A) | ionothermal strategy | abundant and homogeneous pores without pseudo-graphite layered structure | Yes - N,O | No | 687.4 | NA | 14200 | 86 Wh kg-1 | No | 1 m NaClO4 in EC:DEC+FEC (5 Vol%) | No | 1.5-4.2 V | Total mass of active materials of cathode and anode | Yes - both | 8
Modulating the defects of graphene blocks by ball-milling for ultrahigh gravimetric and volumetric performance and fast sodium storage | Carbon nanosheets | Dense graphene blocks | Planetary ball milling | broken and distorted lattice with abundant de- fects | Yes - O | Yes | 65.8 m2 g?1 | NA | 97 | 318 | Activated carbon | commercially obtained (AC- YP-80, Kuraray) | NA | NA | No | NA | NA | 14205 | 45 | No | 1M NaCF3SO3 in diglyme | No | 0-3.2 V | Total mass of active materials of cathode and anode | NA | 9
Ultra-Thin Hollow Carbon Nanospheres for Pseudocapacitive Sodium-Ion Storage | carbon nanofiber/sphere | Ultra-thin hollow carbon nanospheres (UTH-CNs) | Template based method followed by pyrolysis | Hollow morphology | Yes - N,O | Yes | 400 m2 g?1 | NA | 110 | 245 Wkg?1 | activated carbon | commercially obtained | NA | NA | No | NA | NA | 10000 | 43 Whkg?1 | No | 1 M NaClO4 in PC | No | 0.5-4.0 V | Total mass of anode and cathode | Yes - anode | 10
A high-energy sodium-ion capacitor enabled by a nitrogen/sulfur co-doped hollow carbon nanofiber anode and an activated carbon cathode | carbon nanofiber/sphere | Nitrogen, sulfur co-doped hierarchal hollow carbon nanofibers (N/S-HCNFs) | Solution based method followed by pyrolysis | nanofibers with hollow structure | Yes - N, S | Yes | 397.7 m2 g?1 | NA | 116.4 | 200Wkg?1 | activated carbon | commercially obtained | NA | NA | No | NA | NA | 20000 | 48.2 W h kg?1 | No | 1 m NaClO4 in EC:DMC+FEC (5 wt.%) | No | 0.0-4.0 V | Total mass of active materials of cathode and anode | Yes - anode | 11
Li-ion vs. Na-ion capacitors: A performance evaluation with coconut shell derived mesoporous carbon and natural plant based hard carbon (Capacitor type) | Capacitor type | natural plant based HC | commercial | NA | No | No | NA | NA | 82 | NA | Coconut shell derived mesoporous carbon (CS-AC) | hydrothermal treatment of coconut shell precursor at 200˚C for 20 min and subsequent physiochemical activation using ZnCl2 and CO2 as chemical and physical activating agents. | granular shaped particulate | Yes - O | NA | 1795 m2 g?1 | NA | 8000 | NA | No | 1 M NaClO4 in EC:DMC | No | 1.4-3.9 V | Total mass of active materials of cathode and anode(mass loading 1:2.2) | Yes - only HC | 12
Excellent energy – power characteristics from a hybrid sodium ion capacitor based on identical carbon nanosheets in both electrodes | Symmetric electrodes (without modification) | peanut skin-derived carbon nanosheets (SCN-A) | simultaneous carbonization and activation | Nanometer-scale sheet like morphology | Yes - N,O | Yes | 2070 m2 g-1 | NA | 112 | 67 | peanut skin-derived carbon nanosheets (SCN-A) | simultaneous carbonization and activation | Nanometer-scale sheet like morphology | Yes - N,O | Yes | 2070 m2 g-1 | NA | 12000 | 45 | Yes | 1 M NaClO4 in EC:DEC | Yes | 0.0-4.0 V | Total mass of active materials of cathode and anode | Yes- both | 13
Waste-Driven Bio-Carbon Electrode Material for Na-Ion Storage Applications | Symmetric electrodes (without modification) | corn silk derived activated carbon (CSC) | Pre-carbonization followed by carbonisation coupled with KOH activation | sheet like structure with random orientation | Yes - N,O | No | 2550 m2 g-1 | NA | 109 | 1.6 kW kg-1 | corn silk derived activated carbon (CSC) | Pre-carbonization followed by carbonisation coupled with KOH activation | sheet like structure with random orientation | Yes - N,O | No | 2550 m2 g-1 | NA | 12160 | 43.57 Wh kg-1 | Yes | 1M NaClO4 in EC: PC | Yes | 0.01-2.5 V | NA | NA | 14
Sodium-Ion Diffusion and Charge Transfer Kinetics of Sodium-Ion Hybrid Capacitors Using Bio-Derived Hierarchical Porous Carbon | Symmetric electrodes (without modification) | hierarchical porous carbon (j-HPC) | Pre-carbonisation, low-temperature KOH activation, followed by high-temperature carbonisation | a granule-like irregular morphology | Yes - N,O | No | 2377m2 g?1 | NA | 116 | 495.43Wkg?1 | hierarchical porous carbon (HPC) | Pre-carbonisation, low-temperature KOH activation, followed by high-temperature carbonisation | a granule-like irregular morphology | Yes - N,O | No | 2377m2 g?1 | NA | 11121 | 34.78Wh kg?1 | Yes | 1M NaPF6 in EC:DEC | Yes | 1.0-3.8V | Total mass of active materials of cathode and anode | Yes- both | 15
Surface-Functionalized Graphene-Based Quasi-Solid-State Na-Ion Hybrid Capacitors with Excellent Performance | Symmetric electrodes (without modification) | surface oxygen -functionalized crumbled graphene (OCG) | Low-temperature calcination of composite material fabricated by in-situ grown Zinc oxide nanosheets (ZnO) on the surface of GO | compact graphene/ZnO composite with porous ZnO nanosheets strongly an- chored on the surface of graphene | Yes - O | yes | 254 m2 g−1 | NA | 121.3 | 300 W kg−1 | surface oxygen -functionalized crumbled graphene (OCG) | Low-temperature calcination of composite material fabricated by in-situ grown Zinc oxide nanosheets (ZnO) on the surface of GO | compact graphene/ZnO composite with porous ZnO nanosheets strongly an- chored on the surface of graphene | Yes - O | yes | 254 m2 g−1 | NA | 8000 | 51.2 W h kg−1 | Yes | Na conducting gel polymer electrolyte | Yes | 0.5-3.5 V | Total mass of active materials of cathode and anode | NA | 16
Surface Enriched Graphene Hollow Spheres towards Building Ultra-High Power Sodium-Ion Capacitor with Long Durability | Symmetric electrodes (without modification) | Highly interconnected graphene hollow nanospheres (GHNS) with dual heteroatoms - nitrogen (N) and sulfur (S) | sacrificial template method for the self-assembly of N and S doped 2D graphene into 3-D hollow architecture | hollow nanosphere morphology | Yes - N,O, S | Yes | ~320m2 g?1 | NA | 121 | 100Wkg?1 | Highly interconnected graphene hollow nanospheres (GHNS) with dual heteroatoms - nitrogen (N) and sulfur (S) | sacrificial template method for the self-assembly of N and S doped 2D graphene into 3-D hollow architecture | hollow nanosphere morphology of | Yes - N,O, S | Yes | ~320m2 g?1 | NA | 51000 | 69 Wh kg?1 | Yes | 1 M NaClO4 in EC:DEC | Yes | 1.5-4.2 V | Total mass of active materials of cathode and anode | Yes-both | 17
Porous Carbons with Tailored Heteroatom Doping and Well-Defined Porosity as High-Performance Electrodes for Robust Na-Ion Capacitors | Symmetric electrodes (with modification) | N, O co-doped hierarchically porous carbon materials (HPC - 550) | precarbonisation followed by pyrolysis coupled with KOH+hydroxyapatite activation | honeycomb-like structure with rich interconnected macropores | Yes - N,O | yes | 594 | NA | 103.2 | 70Wkg−1 | N, O co-doped hierarchically porous carbon materials (HPC - 800) | precarbonisation followed by pyrolysis coupled with KOH+hydroxyapatite activation | honeycomb-like structure with rich interconnected macropores | Yes - N,O | Yes | 3285 | NA | 15900 | 22.3Wh kg−1 | Yes, with modfication in synthesis | 1M NaClO4 in EC: PC with 5% FEC | Yes | 0.0-4.0 V | Total mass of active materials of cathode and anode | Yes- anode | 18
High-Performance Sodium-Ion Capacitor Constructed by Well-Matched Dual-Carbon Electrodes from a Single Biomass | Symmetric electrodes (with modification) | garlic-derived hard carbon (GDHC) | Carbonisation of garlic at high temperatures | pseudographitic ordering domains in the carbon structure | Yes - N,O, S | No | 50 | NA | 156 | 355 W kg−1 | garlic-derived porous carbon (GDPC) | Simple carbonization of garlic, followed by the traditional KOH activation method | Highly porous structure | Yes - N,O, S | No | 1682 | NA | 38910 | 31 W h kg−1 | Yes, with modfication in synthesis | 1 M NaClO4 EC:DEC with 5% FEC | No | 1.5-4.2 V | NA | NA | 19
Gas Expansion-Assisted Preparation of 3D Porous Carbon Nanosheet for High-Performance Sodium Ion Hybrid Capacitor | Symmetric electrodes (with modification) | 3-D N, S co-doped porous carbon nanosheet (PCNS) | chemical gas expansion and chemical etching process | a regular 3D interconnected framework composed of carbon nanosheets | Yes - N,O, S | Yes | 516.6 m2 g−1 | NA | 119 | 200 W kg−1 | hierarchically porous carbon (HPC) | Pyrolysis of KOH and soy protein | a hierarchical porous structure with abundant micropores and mesopores (Figs. | NA | No | 2717.8 m2 g−1 | NA | 20000 | 53 Wh kg−1 | Yes, with modfication in synthesis | 1 M NaClO4 EC:DMC with 5% FEC | No | 0.0-4.0 V | Total mass of active materials of cathode and anode | Yes-anode | 20
All-Cellulose-Based Quasi-Solid-State Sodium-Ion Hybrid Capacitors Enabled by Structural Hierarchy | Symmetric electrodes (with modification) | nonporous hard carbon (CNC1000) | Direct thermal pyrolysis of cellulose nanocrystals | hierarchically nanostructured | Yes - N,O | Yes | 21 m2 g−1 | NA | 139 | 478 W kg-1 | coral-shape N-doped carbons (CHKM800) | KHCO3 and melamine coactivation of hydro- chars produced from cellulose microfibers at 800 °C. | a hierarchically porous architecture | Yes-N | Yes | 2137 m2 g−1 | NA | 3240 | 12 Wh kg−1 | Yes, with modfication in synthesis | Hydroxyethylcellulose based gel polymer electrolyte | No | 1.3-4.2 V | Total mass of active materials of cathode and anode | Yes-anode | 21
Low
Medium
High
Lithium and sodium ion capacitors with high energy and power densities based on carbons from recycled olive pits | hard carbon
MgO-templated carbon as a negative electrode material for Na-ion capacitors | hard carbon
Molecular cooperative assembly-mediated synthesis of ultra-high-performance hard carbon anodes for dual-carbon sodium hybrid capacitors | hard carbon
Na-ion capacitor using sodium pre-doped hard carbon and activated carbon (Hard carbon) | hard carbon

## Energy
Paper | Classification | Anode | [8 empty] | Cathode | [8 empty] | Capacitor properties
|  | Name | Synthesis | Morphology | Presence of functional groups | Nano (Y/N) | Surface area | Rate of max energy | Max energy density | Power at max energy | Name | Synthesis | Morphology | Presence of functional groups | Nano (Y/N) | Surface area | Rate of max power | Max power density | Energy at max power | Symmetric (Y/N) | Electrolyte | Double activation | Voltage range | Mass considered | Pre-sodiation (Y/N)
Peanut shell hybrid sodium ion capacitor with extreme energy-power rivals lithium ion capacitors | hard carbon | Peanut shell ordered carbon | Carbonisation followed by mild air activation | macroscopically open sponge | Yes- N,O | No | 476 m2g-1 | NA | 214 | NA | Peanut shell nanosheet carbon | Hydrothermal reaction followed by KOH activation | Nanosheet structure | Yes- N,O | Yes | 2396 m2g-1 | NA | 16500 | NA | No | 1 M NaClO4 in EC:DMC | Yes | 1.5-4.2 | Total mass of active materials of cathode and anode | Yes - both | 4
A Quasi-Solid-State Sodium-Ion Capacitor with High Energy Density | hard carbon | Nanosized disordered carbon | carbonization-activation of polypyrrole (PPy) with KOH | Nanoporous structure | No | Yes | 583 m 2 g −1 | NA | 168 | ~550 W kg-1 | 3D macro graphene | a microwave-assisted electro- chemical exfoliation in aqueous electrolyte combined with hard template method | Nanosheets | No | yes | 615 m 2 g −1 | NA | 2632 | ~45 Wh kg-1 | No | Na conducting gel polymer electrolyte | No | 0.5-4.2 V | Total mass of posititve and negative electrodes | NA | 3
High-Performance Sodium-Ion Capacitor Constructed by Well-Matched Dual-Carbon Electrodes from a Single Biomass | Symmetric electrodes (with modification) | garlic-derived hard carbon (GDHC) | Carbonisation of garlic at high temperatures | pseudographitic ordering domains in the carbon structure | Yes - N,O, S | No | 50 | NA | 156 | 355 W kg−1 | garlic-derived porous carbon (GDPC) | Simple carbonization of garlic, followed by the traditional KOH activation method | Highly porous structure | Yes - N,O, S | No | 1682 | NA | 38910 | 31 W h kg−1 | Yes, with modfication in synthesis | 1 M NaClO4 EC:DEC with 5% FEC | No | 1.5-4.2 V | NA | NA | 19
All-Cellulose-Based Quasi-Solid-State Sodium-Ion Hybrid Capacitors Enabled by Structural Hierarchy | Symmetric electrodes (with modification) | nonporous hard carbon (CNC1000) | Direct thermal pyrolysis of cellulose nanocrystals | hierarchically nanostructured | Yes - N,O | Yes | 21 m2 g−1 | NA | 139 | 478 W kg-1 | coral-shape N-doped carbons (CHKM800) | KHCO3 and melamine coactivation of hydro- chars produced from cellulose microfibers at 800 °C. | a hierarchically porous architecture | Yes-N | Yes | 2137 m2 g−1 | NA | 3240 | 12 Wh kg−1 | Yes, with modfication in synthesis | Hydroxyethylcellulose based gel polymer electrolyte | No | 1.3-4.2 V | Total mass of active materials of cathode and anode | Yes-anode | 21
Asymmetric Energy Storage Devices Based on Surface-Driven Sodium-Ion Storage | Carbon nanosheets | Hierarchically porous carbon nanowebs (HP- CNWs) | Incubation of bacteria, freeze drying and pyrolysis | highly defective pseudographitic layers | Yes - O | Yes | 123.2 m2 g−1 | 0.1 A g-1 | 131 | 210 W kg-1 | Functionalised microporous carbon nanosheets (FM-CNS) | solvation, freeze drying, followed by pyrolysis | Nanosheets | Yes - N,O | Yes | 1,764.8 m2 g−1 | 8 A g-1 | 15260 | ~44 Wh kg-1 | No | 1 M NaPF6 in EC:PC | No | 0.4-4.2 V | NA | Yes - both | 6
Surface-Functionalized Graphene-Based Quasi-Solid-State Na-Ion Hybrid Capacitors with Excellent Performance | Symmetric electrodes (without modification) | surface oxygen -functionalized crumbled graphene (OCG) | Low-temperature calcination of composite material fabricated by in-situ grown Zinc oxide nanosheets (ZnO) on the surface of GO | compact graphene/ZnO composite with porous ZnO nanosheets strongly an- chored on the surface of graphene | Yes - O | yes | 254 m2 g−1 | NA | 121.3 | 300 W kg−1 | surface oxygen -functionalized crumbled graphene (OCG) | Low-temperature calcination of composite material fabricated by in-situ grown Zinc oxide nanosheets (ZnO) on the surface of GO | compact graphene/ZnO composite with porous ZnO nanosheets strongly an- chored on the surface of graphene | Yes - O | yes | 254 m2 g−1 | NA | 8000 | 51.2 W h kg−1 | Yes | Na conducting gel polymer electrolyte | Yes | 0.5-3.5 V | Total mass of active materials of cathode and anode | NA | 16
Surface Enriched Graphene Hollow Spheres towards Building Ultra-High Power Sodium-Ion Capacitor with Long Durability | Symmetric electrodes (without modification) | Highly interconnected graphene hollow nanospheres (GHNS) with dual heteroatoms - nitrogen (N) and sulfur (S) | sacrificial template method for the self-assembly of N and S doped 2D graphene into 3-D hollow architecture | hollow nanosphere morphology | Yes - N,O, S | Yes | ~320m2 g?1 | NA | 121 | 100Wkg?1 | Highly interconnected graphene hollow nanospheres (GHNS) with dual heteroatoms - nitrogen (N) and sulfur (S) | sacrificial template method for the self-assembly of N and S doped 2D graphene into 3-D hollow architecture | hollow nanosphere morphology of | Yes - N,O, S | Yes | ~320m2 g?1 | NA | 51000 | 69 Wh kg?1 | Yes | 1 M NaClO4 in EC:DEC | Yes | 1.5-4.2 V | Total mass of active materials of cathode and anode | Yes-both | 17
Gas Expansion-Assisted Preparation of 3D Porous Carbon Nanosheet for High-Performance Sodium Ion Hybrid Capacitor | Symmetric electrodes (with modification) | 3-D N, S co-doped porous carbon nanosheet (PCNS) | chemical gas expansion and chemical etching process | a regular 3D interconnected framework composed of carbon nanosheets | Yes - N,O, S | Yes | 516.6 m2 g−1 | NA | 119 | 200 W kg−1 | hierarchically porous carbon (HPC) | Pyrolysis of KOH and soy protein | a hierarchical porous structure with abundant micropores and mesopores (Figs. | NA | No | 2717.8 m2 g−1 | NA | 20000 | 53 Wh kg−1 | Yes, with modfication in synthesis | 1 M NaClO4 EC:DMC with 5% FEC | No | 0.0-4.0 V | Total mass of active materials of cathode and anode | Yes-anode | 20
A high-energy sodium-ion capacitor enabled by a nitrogen/sulfur co-doped hollow carbon nanofiber anode and an activated carbon cathode | carbon nanofiber/sphere | Nitrogen, sulfur co-doped hierarchal hollow carbon nanofibers (N/S-HCNFs) | Solution based method followed by pyrolysis | nanofibers with hollow structure | Yes - N, S | Yes | 397.7 m2 g?1 | NA | 116.4 | 200Wkg?1 | activated carbon | commercially obtained | NA | NA | No | NA | NA | 20000 | 48.2 W h kg?1 | No | 1 m NaClO4 in EC:DMC+FEC (5 wt.%) | No | 0.0-4.0 V | Total mass of active materials of cathode and anode | Yes - anode | 11
Sodium-Ion Diffusion and Charge Transfer Kinetics of Sodium-Ion Hybrid Capacitors Using Bio-Derived Hierarchical Porous Carbon | Symmetric electrodes (without modification) | hierarchical porous carbon (j-HPC) | Pre-carbonisation, low-temperature KOH activation, followed by high-temperature carbonisation | a granule-like irregular morphology | Yes - N,O | No | 2377m2 g?1 | NA | 116 | 495.43Wkg?1 | hierarchical porous carbon (HPC) | Pre-carbonisation, low-temperature KOH activation, followed by high-temperature carbonisation | a granule-like irregular morphology | Yes - N,O | No | 2377m2 g?1 | NA | 11121 | 34.78Wh kg?1 | Yes | 1M NaPF6 in EC:DEC | Yes | 1.0-3.8V | Total mass of active materials of cathode and anode | Yes- both | 15
Excellent energy – power characteristics from a hybrid sodium ion capacitor based on identical carbon nanosheets in both electrodes | Symmetric electrodes (without modification) | peanut skin-derived carbon nanosheets (SCN-A) | simultaneous carbonization and activation | Nanometer-scale sheet like morphology | Yes - N,O | Yes | 2070 m2 g-1 | NA | 112 | 67 | peanut skin-derived carbon nanosheets (SCN-A) | simultaneous carbonization and activation | Nanometer-scale sheet like morphology | Yes - N,O | Yes | 2070 m2 g-1 | NA | 12000 | 45 | Yes | 1 M NaClO4 in EC:DEC | Yes | 0.0-4.0 V | Total mass of active materials of cathode and anode | Yes- both | 13
High and ultra-stable energy storage from all-carbon sodium-ion capacitor with 3D framework carbon as cathode and carbon nanosheet as anode | Carbon nanosheets | Bio-waste pine cone shell derived carbon sheets (PSCS) | Pre-carbonization followed by carbonisation coupled with KOH activation | carbon nanosheet structure with long-range disordering | NA | Yes | 63.3 | NA | 111 | 40 W kg-1 | (4,4′-(4-oxophthalazine-1,3(4H)-diyl)dibenzonitrile covalent triazine-based frameworks (OPDN-CTF-A) | ionothermal strategy | abundant and homogeneous pores without pseudo-graphite layered structure | Yes - N,O | No | 687.4 | NA | 14200 | 86 Wh kg-1 | No | 1 m NaClO4 in EC:DEC+FEC (5 Vol%) | No | 1.5-4.2 V | Total mass of active materials of cathode and anode | Yes - both | 8
Ultra-Thin Hollow Carbon Nanospheres for Pseudocapacitive Sodium-Ion Storage | carbon nanofiber/sphere | Ultra-thin hollow carbon nanospheres (UTH-CNs) | Template based method followed by pyrolysis | Hollow morphology | Yes - N,O | Yes | 400 m2 g?1 | NA | 110 | 245 Wkg?1 | activated carbon | commercially obtained | NA | NA | No | NA | NA | 10000 | 43 Whkg?1 | No | 1 M NaClO4 in PC | No | 0.5-4.0 V | Total mass of anode and cathode | Yes - anode | 10
Waste-Driven Bio-Carbon Electrode Material for Na-Ion Storage Applications | Symmetric electrodes (without modification) | corn silk derived activated carbon (CSC) | Pre-carbonization followed by carbonisation coupled with KOH activation | sheet like structure with random orientation | Yes - N,O | No | 2550 m2 g-1 | NA | 109 | 1.6 kW kg-1 | corn silk derived activated carbon (CSC) | Pre-carbonization followed by carbonisation coupled with KOH activation | sheet like structure with random orientation | Yes - N,O | No | 2550 m2 g-1 | NA | 12160 | 43.57 Wh kg-1 | Yes | 1M NaClO4 in EC: PC | Yes | 0.01-2.5 V | NA | NA | 14
Tremella-like N,O-codoped hierarchically porous carbon nanosheets as high performance anode materials for high energy and ultrafast Na-ion capacitors | Carbon nanosheets | Tremella-like hierarchically porous carbon nanosheets (HPCNS) | Pre-carbonization followed by carbonisation coupled with KOH activation | 3-D tremella-like structure composed of 2-D nanosheets | Yes- N,O | Yes | 890.4 | NA | 105.2 | 700 W kg−1 | Hierarchially porous carbon | Carbonisation of cattle bones followed by combined KOH activation and pyrolysis | a 3D hierarchical honeycomb porous structure with interconnected pores containing open macropores and channel mesopores | Yes- N,O | Yes | 2520 m 2g -1 | NA | 60400 | 32.5 W h kg−1 | No | 1 m NaClO4 in EC:DMC+FEC (5 Vol%) | Yes | 0.0-4.0 V | Total mass of active materials of cathode and anode | Yes-anode | 7
Porous Carbons with Tailored Heteroatom Doping and Well-Defined Porosity as High-Performance Electrodes for Robust Na-Ion Capacitors | Symmetric electrodes (with modification) | N, O co-doped hierarchically porous carbon materials (HPC - 550) | precarbonisation followed by pyrolysis coupled with KOH+hydroxyapatite activation | honeycomb-like structure with rich interconnected macropores | Yes - N,O | yes | 594 | NA | 103.2 | 70Wkg−1 | N, O co-doped hierarchically porous carbon materials (HPC - 800) | precarbonisation followed by pyrolysis coupled with KOH+hydroxyapatite activation | honeycomb-like structure with rich interconnected macropores | Yes - N,O | Yes | 3285 | NA | 15900 | 22.3Wh kg−1 | Yes, with modfication in synthesis | 1M NaClO4 in EC: PC with 5% FEC | Yes | 0.0-4.0 V | Total mass of active materials of cathode and anode | Yes- anode | 18
Modulating the defects of graphene blocks by ball-milling for ultrahigh gravimetric and volumetric performance and fast sodium storage | Carbon nanosheets | Dense graphene blocks | Planetary ball milling | broken and distorted lattice with abundant de- fects | Yes - O | Yes | 65.8 m2 g?1 | NA | 97 | 318 | Activated carbon | commercially obtained (AC- YP-80, Kuraray) | NA | NA | No | NA | NA | 14205 | 45 | No | 1M NaCF3SO3 in diglyme | No | 0-3.2 V | Total mass of active materials of cathode and anode | NA | 9
High energy density sodium-ion capacitors through co-intercalation mechanism in diglyme-based electrolyte system (Graphite MCMB) | Graphite MCMB | mesocarbon microbead graphite (MCMB graphite) | commercial | Graphitic structure | No | No | NA | 4C | 93.5 | 573 W kg-1 | Activated carbon | Commercial (AC- YP50F, Kuraray) | NA | No | No | 1373 m2 g-1 | 20 C | 2832 | 86.5 Wh kg-1 | No | 1M NaPF6 in diglyme | No | 1-4 V | NA | Yes | 2
Li-ion vs. Na-ion capacitors: A performance evaluation with coconut shell derived mesoporous carbon and natural plant based hard carbon (Capacitor type) | Capacitor type | natural plant based HC | commercial | NA | No | No | NA | NA | 82 | NA | Coconut shell derived mesoporous carbon (CS-AC) | hydrothermal treatment of coconut shell precursor at 200˚C for 20 min and subsequent physiochemical activation using ZnCl2 and CO2 as chemical and physical activating agents. | granular shaped particulate | Yes - O | NA | 1795 m2 g?1 | NA | 8000 | NA | No | 1 M NaClO4 in EC:DMC | No | 1.4-3.9 V | Total mass of active materials of cathode and anode(mass loading 1:2.2) | Yes - only HC | 12
Sodium-ion capacitors with superior energy-power performance by using carbon-based materials in both electrodes (hard carbon) | hard carbon | (polyimide/graphene oxide)-derived carbon (PIGC) | Hydrothermal reaction followed by pyrolysis | Plate like morphology with graphitised domains | Yes - N,O | No | 512 m2 g−1, | NA | 81 | 600 W kg-1 | N, B-codoped expanded reduced graphite oxide (NBEG) | Pristine expanded graphite was heated with boric acid and NH3 to prepare NBEG | NA | Yes - N,B | No | NA | NA | 9500 | 55 W h kg-1 | No | 1 M NaClO4 in EC:DMC | No | 0-4.2 V | Mass of anode material | No | 5
High-Power Na-Ion and K-Ion Hybrid Capacitors Exploiting Co-Intercalation in Graphite Negative Electrodes (graphite MCMB) | Graphite MCMB | Micro-sized graphite | commercial | Graphitic structure | No | No | 7.24 m2 g-1 | NA | 60.5 | 1422 W kg-1 | Activated carbon | Commercial (AC- YP-47, Kuraray) | NA | No | No | NA | NA | 17127 | 21.8 Wh kg-1 | No | 1M NaPF6 in diglyme | No | 0-3.9 V | Mass of anode and cathode active materials | No | 1

## Power
Paper | Classification | Anode | [8 empty] | Cathode | [8 empty] | Capacitor properties
|  | Name | Synthesis | Morphology | Presence of functional groups | Nano (Y/N) | Surface area | Rate of max energy | Max energy density | Power at max energy | Name | Synthesis | Morphology | Presence of functional groups | Nano (Y/N) | Surface area | Rate of max power | Max power density | Energy at max power | Symmetric (Y/N) | Electrolyte | Double activation | Voltage range | Mass considered | Pre-sodiation (Y/N)
Tremella-like N,O-codoped hierarchically porous carbon nanosheets as high performance anode materials for high energy and ultrafast Na-ion capacitors | Carbon nanosheets | Tremella-like hierarchically porous carbon nanosheets (HPCNS) | Pre-carbonization followed by carbonisation coupled with KOH activation | 3-D tremella-like structure composed of 2-D nanosheets | Yes- N,O | Yes | 890.4 | NA | 105.2 | 700 W kg−1 | Hierarchially porous carbon | Carbonisation of cattle bones followed by combined KOH activation and pyrolysis | a 3D hierarchical honeycomb porous structure with interconnected pores containing open macropores and channel mesopores | Yes- N,O | Yes | 2520 m 2g -1 | NA | 60400 | 32.5 W h kg−1 | No | 1 m NaClO4 in EC:DMC+FEC (5 Vol%) | Yes | 0.0-4.0 V | Total mass of active materials of cathode and anode | Yes-anode | 7
Surface Enriched Graphene Hollow Spheres towards Building Ultra-High Power Sodium-Ion Capacitor with Long Durability | Symmetric electrodes (without modification) | Highly interconnected graphene hollow nanospheres (GHNS) with dual heteroatoms - nitrogen (N) and sulfur (S) | sacrificial template method for the self-assembly of N and S doped 2D graphene into 3-D hollow architecture | hollow nanosphere morphology | Yes - N,O, S | Yes | ~320m2 g?1 | NA | 121 | 100Wkg?1 | Highly interconnected graphene hollow nanospheres (GHNS) with dual heteroatoms - nitrogen (N) and sulfur (S) | sacrificial template method for the self-assembly of N and S doped 2D graphene into 3-D hollow architecture | hollow nanosphere morphology of | Yes - N,O, S | Yes | ~320m2 g?1 | NA | 51000 | 69 Wh kg?1 | Yes | 1 M NaClO4 in EC:DEC | Yes | 1.5-4.2 V | Total mass of active materials of cathode and anode | Yes-both | 17
High-Performance Sodium-Ion Capacitor Constructed by Well-Matched Dual-Carbon Electrodes from a Single Biomass | Symmetric electrodes (with modification) | garlic-derived hard carbon (GDHC) | Carbonisation of garlic at high temperatures | pseudographitic ordering domains in the carbon structure | Yes - N,O, S | No | 50 | NA | 156 | 355 W kg−1 | garlic-derived porous carbon (GDPC) | Simple carbonization of garlic, followed by the traditional KOH activation method | Highly porous structure | Yes - N,O, S | No | 1682 | NA | 38910 | 31 W h kg−1 | Yes, with modfication in synthesis | 1 M NaClO4 EC:DEC with 5% FEC | No | 1.5-4.2 V | NA | NA | 19
A high-energy sodium-ion capacitor enabled by a nitrogen/sulfur co-doped hollow carbon nanofiber anode and an activated carbon cathode | carbon nanofiber/sphere | Nitrogen, sulfur co-doped hierarchal hollow carbon nanofibers (N/S-HCNFs) | Solution based method followed by pyrolysis | nanofibers with hollow structure | Yes - N, S | Yes | 397.7 m2 g?1 | NA | 116.4 | 200Wkg?1 | activated carbon | commercially obtained | NA | NA | No | NA | NA | 20000 | 48.2 W h kg?1 | No | 1 m NaClO4 in EC:DMC+FEC (5 wt.%) | No | 0.0-4.0 V | Total mass of active materials of cathode and anode | Yes - anode | 11
Gas Expansion-Assisted Preparation of 3D Porous Carbon Nanosheet for High-Performance Sodium Ion Hybrid Capacitor | Symmetric electrodes (with modification) | 3-D N, S co-doped porous carbon nanosheet (PCNS) | chemical gas expansion and chemical etching process | a regular 3D interconnected framework composed of carbon nanosheets | Yes - N,O, S | Yes | 516.6 m2 g−1 | NA | 119 | 200 W kg−1 | hierarchically porous carbon (HPC) | Pyrolysis of KOH and soy protein | a hierarchical porous structure with abundant micropores and mesopores (Figs. | NA | No | 2717.8 m2 g−1 | NA | 20000 | 53 Wh kg−1 | Yes, with modfication in synthesis | 1 M NaClO4 EC:DMC with 5% FEC | No | 0.0-4.0 V | Total mass of active materials of cathode and anode | Yes-anode | 20
High-Power Na-Ion and K-Ion Hybrid Capacitors Exploiting Co-Intercalation in Graphite Negative Electrodes (graphite MCMB) | Graphite MCMB | Micro-sized graphite | commercial | Graphitic structure | No | No | 7.24 m2 g-1 | NA | 60.5 | 1422 W kg-1 | Activated carbon | Commercial (AC- YP-47, Kuraray) | NA | No | No | NA | NA | 17127 | 21.8 Wh kg-1 | No | 1M NaPF6 in diglyme | No | 0-3.9 V | Mass of anode and cathode active materials | No | 1
Peanut shell hybrid sodium ion capacitor with extreme energy-power rivals lithium ion capacitors | hard carbon | Peanut shell ordered carbon | Carbonisation followed by mild air activation | macroscopically open sponge | Yes- N,O | No | 476 m2g-1 | NA | 214 | NA | Peanut shell nanosheet carbon | Hydrothermal reaction followed by KOH activation | Nanosheet structure | Yes- N,O | Yes | 2396 m2g-1 | NA | 16500 | NA | No | 1 M NaClO4 in EC:DMC | Yes | 1.5-4.2 | Total mass of active materials of cathode and anode | Yes - both | 4
Porous Carbons with Tailored Heteroatom Doping and Well-Defined Porosity as High-Performance Electrodes for Robust Na-Ion Capacitors | Symmetric electrodes (with modification) | N, O co-doped hierarchically porous carbon materials (HPC - 550) | precarbonisation followed by pyrolysis coupled with KOH+hydroxyapatite activation | honeycomb-like structure with rich interconnected macropores | Yes - N,O | yes | 594 | NA | 103.2 | 70Wkg−1 | N, O co-doped hierarchically porous carbon materials (HPC - 800) | precarbonisation followed by pyrolysis coupled with KOH+hydroxyapatite activation | honeycomb-like structure with rich interconnected macropores | Yes - N,O | Yes | 3285 | NA | 15900 | 22.3Wh kg−1 | Yes, with modfication in synthesis | 1M NaClO4 in EC: PC with 5% FEC | Yes | 0.0-4.0 V | Total mass of active materials of cathode and anode | Yes- anode | 18
Asymmetric Energy Storage Devices Based on Surface-Driven Sodium-Ion Storage | Carbon nanosheets | Hierarchically porous carbon nanowebs (HP- CNWs) | Incubation of bacteria, freeze drying and pyrolysis | highly defective pseudographitic layers | Yes - O | Yes | 123.2 m2 g−1 | 0.1 A g-1 | 131 | 210 W kg-1 | Functionalised microporous carbon nanosheets (FM-CNS) | solvation, freeze drying, followed by pyrolysis | Nanosheets | Yes - N,O | Yes | 1,764.8 m2 g−1 | 8 A g-1 | 15260 | ~44 Wh kg-1 | No | 1 M NaPF6 in EC:PC | No | 0.4-4.2 V | NA | Yes - both | 6
Modulating the defects of graphene blocks by ball-milling for ultrahigh gravimetric and volumetric performance and fast sodium storage | Carbon nanosheets | Dense graphene blocks | Planetary ball milling | broken and distorted lattice with abundant de- fects | Yes - O | Yes | 65.8 m2 g?1 | NA | 97 | 318 | Activated carbon | commercially obtained (AC- YP-80, Kuraray) | NA | NA | No | NA | NA | 14205 | 45 | No | 1M NaCF3SO3 in diglyme | No | 0-3.2 V | Total mass of active materials of cathode and anode | NA | 9
High and ultra-stable energy storage from all-carbon sodium-ion capacitor with 3D framework carbon as cathode and carbon nanosheet as anode | Carbon nanosheets | Bio-waste pine cone shell derived carbon sheets (PSCS) | Pre-carbonization followed by carbonisation coupled with KOH activation | carbon nanosheet structure with long-range disordering | NA | Yes | 63.3 | NA | 111 | 40 W kg-1 | (4,4′-(4-oxophthalazine-1,3(4H)-diyl)dibenzonitrile covalent triazine-based frameworks (OPDN-CTF-A) | ionothermal strategy | abundant and homogeneous pores without pseudo-graphite layered structure | Yes - N,O | No | 687.4 | NA | 14200 | 86 Wh kg-1 | No | 1 m NaClO4 in EC:DEC+FEC (5 Vol%) | No | 1.5-4.2 V | Total mass of active materials of cathode and anode | Yes - both | 8
Waste-Driven Bio-Carbon Electrode Material for Na-Ion Storage Applications | Symmetric electrodes (without modification) | corn silk derived activated carbon (CSC) | Pre-carbonization followed by carbonisation coupled with KOH activation | sheet like structure with random orientation | Yes - N,O | No | 2550 m2 g-1 | NA | 109 | 1.6 kW kg-1 | corn silk derived activated carbon (CSC) | Pre-carbonization followed by carbonisation coupled with KOH activation | sheet like structure with random orientation | Yes - N,O | No | 2550 m2 g-1 | NA | 12160 | 43.57 Wh kg-1 | Yes | 1M NaClO4 in EC: PC | Yes | 0.01-2.5 V | NA | NA | 14
Excellent energy – power characteristics from a hybrid sodium ion capacitor based on identical carbon nanosheets in both electrodes | Symmetric electrodes (without modification) | peanut skin-derived carbon nanosheets (SCN-A) | simultaneous carbonization and activation | Nanometer-scale sheet like morphology | Yes - N,O | Yes | 2070 m2 g-1 | NA | 112 | 67 | peanut skin-derived carbon nanosheets (SCN-A) | simultaneous carbonization and activation | Nanometer-scale sheet like morphology | Yes - N,O | Yes | 2070 m2 g-1 | NA | 12000 | 45 | Yes | 1 M NaClO4 in EC:DEC | Yes | 0.0-4.0 V | Total mass of active materials of cathode and anode | Yes- both | 13
Sodium-Ion Diffusion and Charge Transfer Kinetics of Sodium-Ion Hybrid Capacitors Using Bio-Derived Hierarchical Porous Carbon | Symmetric electrodes (without modification) | hierarchical porous carbon (j-HPC) | Pre-carbonisation, low-temperature KOH activation, followed by high-temperature carbonisation | a granule-like irregular morphology | Yes - N,O | No | 2377m2 g?1 | NA | 116 | 495.43Wkg?1 | hierarchical porous carbon (HPC) | Pre-carbonisation, low-temperature KOH activation, followed by high-temperature carbonisation | a granule-like irregular morphology | Yes - N,O | No | 2377m2 g?1 | NA | 11121 | 34.78Wh kg?1 | Yes | 1M NaPF6 in EC:DEC | Yes | 1.0-3.8V | Total mass of active materials of cathode and anode | Yes- both | 15
Ultra-Thin Hollow Carbon Nanospheres for Pseudocapacitive Sodium-Ion Storage | carbon nanofiber/sphere | Ultra-thin hollow carbon nanospheres (UTH-CNs) | Template based method followed by pyrolysis | Hollow morphology | Yes - N,O | Yes | 400 m2 g?1 | NA | 110 | 245 Wkg?1 | activated carbon | commercially obtained | NA | NA | No | NA | NA | 10000 | 43 Whkg?1 | No | 1 M NaClO4 in PC | No | 0.5-4.0 V | Total mass of anode and cathode | Yes - anode | 10
Sodium-ion capacitors with superior energy-power performance by using carbon-based materials in both electrodes (hard carbon) | hard carbon | (polyimide/graphene oxide)-derived carbon (PIGC) | Hydrothermal reaction followed by pyrolysis | Plate like morphology with graphitised domains | Yes - N,O | No | 512 m2 g−1, | NA | 81 | 600 W kg-1 | N, B-codoped expanded reduced graphite oxide (NBEG) | Pristine expanded graphite was heated with boric acid and NH3 to prepare NBEG | NA | Yes - N,B | No | NA | NA | 9500 | 55 W h kg-1 | No | 1 M NaClO4 in EC:DMC | No | 0-4.2 V | Mass of anode material | No | 5
Li-ion vs. Na-ion capacitors: A performance evaluation with coconut shell derived mesoporous carbon and natural plant based hard carbon (Capacitor type) | Capacitor type | natural plant based HC | commercial | NA | No | No | NA | NA | 82 | NA | Coconut shell derived mesoporous carbon (CS-AC) | hydrothermal treatment of coconut shell precursor at 200˚C for 20 min and subsequent physiochemical activation using ZnCl2 and CO2 as chemical and physical activating agents. | granular shaped particulate | Yes - O | NA | 1795 m2 g?1 | NA | 8000 | NA | No | 1 M NaClO4 in EC:DMC | No | 1.4-3.9 V | Total mass of active materials of cathode and anode(mass loading 1:2.2) | Yes - only HC | 12
Surface-Functionalized Graphene-Based Quasi-Solid-State Na-Ion Hybrid Capacitors with Excellent Performance | Symmetric electrodes (without modification) | surface oxygen -functionalized crumbled graphene (OCG) | Low-temperature calcination of composite material fabricated by in-situ grown Zinc oxide nanosheets (ZnO) on the surface of GO | compact graphene/ZnO composite with porous ZnO nanosheets strongly an- chored on the surface of graphene | Yes - O | yes | 254 m2 g−1 | NA | 121.3 | 300 W kg−1 | surface oxygen -functionalized crumbled graphene (OCG) | Low-temperature calcination of composite material fabricated by in-situ grown Zinc oxide nanosheets (ZnO) on the surface of GO | compact graphene/ZnO composite with porous ZnO nanosheets strongly an- chored on the surface of graphene | Yes - O | yes | 254 m2 g−1 | NA | 8000 | 51.2 W h kg−1 | Yes | Na conducting gel polymer electrolyte | Yes | 0.5-3.5 V | Total mass of active materials of cathode and anode | NA | 16
All-Cellulose-Based Quasi-Solid-State Sodium-Ion Hybrid Capacitors Enabled by Structural Hierarchy | Symmetric electrodes (with modification) | nonporous hard carbon (CNC1000) | Direct thermal pyrolysis of cellulose nanocrystals | hierarchically nanostructured | Yes - N,O | Yes | 21 m2 g−1 | NA | 139 | 478 W kg-1 | coral-shape N-doped carbons (CHKM800) | KHCO3 and melamine coactivation of hydro- chars produced from cellulose microfibers at 800 °C. | a hierarchically porous architecture | Yes-N | Yes | 2137 m2 g−1 | NA | 3240 | 12 Wh kg−1 | Yes, with modfication in synthesis | Hydroxyethylcellulose based gel polymer electrolyte | No | 1.3-4.2 V | Total mass of active materials of cathode and anode | Yes-anode | 21
High energy density sodium-ion capacitors through co-intercalation mechanism in diglyme-based electrolyte system (Graphite MCMB) | Graphite MCMB | mesocarbon microbead graphite (MCMB graphite) | commercial | Graphitic structure | No | No | NA | 4C | 93.5 | 573 W kg-1 | Activated carbon | Commercial (AC- YP50F, Kuraray) | NA | No | No | 1373 m2 g-1 | 20 C | 2832 | 86.5 Wh kg-1 | No | 1M NaPF6 in diglyme | No | 1-4 V | NA | Yes | 2
A Quasi-Solid-State Sodium-Ion Capacitor with High Energy Density | hard carbon | Nanosized disordered carbon | carbonization-activation of polypyrrole (PPy) with KOH | Nanoporous structure | No | Yes | 583 m 2 g −1 | NA | 168 | ~550 W kg-1 | 3D macro graphene | a microwave-assisted electro- chemical exfoliation in aqueous electrolyte combined with hard template method | Nanosheets | No | yes | 615 m 2 g −1 | NA | 2632 | ~45 Wh kg-1 | No | Na conducting gel polymer electrolyte | No | 0.5-4.2 V | Total mass of posititve and negative electrodes | NA | 3

## Sheet1
Paper | Classification | Anode | [8 empty] | Cathode | [8 empty] | Capacitor properties
|  | Name | Synthesis | Morphology | Presence of functional groups | Nano (Y/N) | Surface area | Rate of max energy | Max energy density | Power at max energy | Name | Synthesis | Morphology | Presence of functional groups | Nano (Y/N) | Surface area | Rate of max power | Max power density | Energy at max power | Symmetric (Y/N) | Electrolyte | Double activation | Voltage range | Mass considered | Pre-sodiation (Y/N)
High-Performance Sodium-Ion Capacitor Constructed by Well-Matched Dual-Carbon Electrodes from a Single Biomass | Symmetric electrodes (with modification) | garlic-derived hard carbon (GDHC) | Carbonisation of garlic at high temperatures | pseudographitic ordering domains in the carbon structure | Yes - N,O, S | No | 50 | NA | 156 | 355 W kg−1 | garlic-derived porous carbon (GDPC) | Simple carbonization of garlic, followed by the traditional KOH activation method | Highly porous structure | Yes - N,O, S | No | 1682 | NA | 38910 | 31 W h kg−1 | Yes, with modfication in synthesis | 1 M NaClO4 EC:DEC with 5% FEC | No | 1.5-4.2 V | NA | NA | 19
A high-energy sodium-ion capacitor enabled by a nitrogen/sulfur co-doped hollow carbon nanofiber anode and an activated carbon cathode | carbon nanofiber/sphere | Nitrogen, sulfur co-doped hierarchal hollow carbon nanofibers (N/S-HCNFs) | Solution based method followed by pyrolysis | nanofibers with hollow structure | Yes - N, S | Yes | 397.7 m2 g?1 | NA | 116.4 | 200Wkg?1 | activated carbon | commercially obtained | NA | NA | No | NA | NA | 20000 | 48.2 W h kg?1 | No | 1 m NaClO4 in EC:DMC+FEC (5 wt.%) | No | 0.0-4.0 V | Total mass of active materials of cathode and anode | Yes - anode | 11
Porous Carbons with Tailored Heteroatom Doping and Well-Defined Porosity as High-Performance Electrodes for Robust Na-Ion Capacitors | Symmetric electrodes (with modification) | N, O co-doped hierarchically porous carbon materials (HPC - 550) | precarbonisation followed by pyrolysis coupled with KOH+hydroxyapatite activation | honeycomb-like structure with rich interconnected macropores | Yes - N,O | yes | 594 | NA | 103.2 | 70Wkg−1 | N, O co-doped hierarchically porous carbon materials (HPC - 800) | precarbonisation followed by pyrolysis coupled with KOH+hydroxyapatite activation | honeycomb-like structure with rich interconnected macropores | Yes - N,O | Yes | 3285 | NA | 15900 | 22.3Wh kg−1 | Yes, with modfication in synthesis | 1M NaClO4 in EC: PC with 5% FEC | Yes | 0.0-4.0 V | Total mass of active materials of cathode and anode | Yes- anode | 18
Modulating the defects of graphene blocks by ball-milling for ultrahigh gravimetric and volumetric performance and fast sodium storage | Carbon nanosheets | Dense graphene blocks | Planetary ball milling | broken and distorted lattice with abundant de- fects | Yes - O | yes | 65.8 m2 g?1 | NA | 97 | 318 | Activated carbon | commercially obtained (AC- YP-80, Kuraray) | NA | NA | No | NA | NA | 14205 | 45 | No | 1M NaCF3SO3 in diglyme | No | 0-3.2 V | Total mass of active materials of cathode and anode | NA | 9
Sodium-ion capacitors with superior energy-power performance by using carbon-based materials in both electrodes (hard carbon) | hard carbon | (polyimide/graphene oxide)-derived carbon (PIGC) | Hydrothermal reaction followed by pyrolysis | Plate like morphology with graphitised domains | Yes - N,O | No | 512 m2 g−1, | NA | 81 | 600 W kg-1 | N, B-codoped expanded reduced graphite oxide (NBEG) | Pristine expanded graphite was heated with boric acid and NH3 to prepare NBEG | NA | Yes - N,B | No | NA | NA | 9500 | 55 W h kg-1 | No | 1 M NaClO4 in EC:DMC | No | 0-4.2 V | Mass of anode material | No | 5