## Cubic_232
ABO3 Cubic
Eg > 0 eV
EHull < 0.5 eV/atom |  |  | [eV/atom] | [eV/atom] | [eV]
| Index | Structure | EHull | FormE | Bandgap | AddedWhen
| 1 | BaSnO3 | -0.05152949 | -2.442587 | 0.883 | 0
| 2 | BaThO3 | 0.1012067655 | -3.519044 | 3.273 | 0
| 3 | CeFeO3 | 0.0988629295 | -2.570083 | 0.336 | 0
| 4 | CeHoO3 | 0.4909895 | -3.206268 | 1.935 | 0
| 5 | CeTmO3 | 0.4221506 | -3.303962 | 1.929 | 0
| 6 | CuVO3 | 0.3327906 | -1.515431 | 0.238 | 0
| 7 | EuGeO3 | 0.010919232 | -2.692628 | 1.163 | 0
| 8 | EuPaO3 | 0.34098718 | -2.999873 | 0.34 | 0
| 9 | GdScO3 | 0.4352042595 | -3.364804 | 2.589 | 0
| 10 | GeTiO3 | 0.3265320265 | -2.18571 | 1.974 | 0
| 11 | HoGaO3 | 0.3255071 | -2.672542 | 3.186 | 0
| 12 | LaGaO3 | 0.0631392155 | -2.871548 | 3.561 | 0
| 13 | LaInO3 | 0.3228309665 | -2.455463 | 2.2 | 0
| 14 | LiNbO3 | 0.167178654 | -2.570255 | 1.662 | 0
| 15 | LuAlO3 | 0.2341249985 | -3.38766 | 3.181 | 0
| 16 | MnSnO3 | 0.485000836 | -1.541324 | 0.725 | 0
| 17 | NaUO3 | 0.056490545 | -3.051043 | 3.151 | 0
| 18 | PbHfO3 | 0.03197781 | -2.800085 | 2.572 | 0
| 19 | PmCrO3 | 0.176120241 | -2.966537 | 1.664 | 0
| 20 | RbPaO3 | 0.0002641145 | -2.926846 | 3.979 | 0
| 21 | SmGaO3 | 0.1752892 | -2.751978 | 3.064 | 0
| 22 | TbFeO3 | 0.3073879995 | -2.336202 | 0.265 | 0
| 23 | UCrO3 | 0.2605804 | -2.858242 | 1.074 | 0
| 24 | AcScO3 | 0.091029694 | -3.671032 | 3.79 | 1
| 25 | CeAlO3 | 0.009321609 | -3.469701 | 3.141 | 1
| 26 | CsPaO3 | 0.0002602625 | -2.870901 | 3.815 | 1
| 27 | CsUO3 | 0.01001469 | -3.044831 | 2.652 | 1
| 28 | DyAlO3 | 0.128487328 | -3.459161 | 3.099 | 1
| 29 | ErAlO3 | 0.1676881165 | -3.434783 | 3.197 | 1
| 30 | GdAlO3 | 0.090843232 | -3.47861 | 3.036 | 1
| 31 | HoAlO3 | 0.147981358 | -3.4469 | 3.167 | 1
| 32 | LaAlO3 | 0.006871551 | -3.554291 | 3.601 | 1
| 33 | NdAlO3 | 0.02771722 | -3.484872 | 2.932 | 1
| 34 | PmAlO3 | 0.041195962 | -3.48933 | 3.135 | 1
| 35 | PrAlO3 | 0.018653338 | -3.480924 | 3.034 | 1
| 36 | RbUO3 | 0.000460676 | -3.113524 | 3.002 | 1
| 37 | SmAlO3 | 0.053277186 | -3.483621 | 3.026 | 1
| 38 | SrPaO3 | 0.210711704 | -2.969728 | 0.672 | 1
| 39 | SrThO3 | 0.33010097 | -3.390295 | 2.27 | 1
| 40 | TbAlO3 | 0.1094280835 | -3.338532 | 3.057 | 1
| 41 | TmAlO3 | 0.193299441 | -3.422351 | 3.107 | 1
| 42 | BaPaO3 | 0.068917049 | -3.0836 | 1.847 | 2
| 43 | DyGaO3 | 0.2970106 | -2.691916 | 3.133 | 2
| 44 | ErGaO3 | 0.3517804 | -2.654562 | 3.099 | 2
| 45 | GeHfO3 | 0.4552512 | -2.422414 | 1.638 | 2
| 46 | KPaO3 | -0.5671124 | -2.946896 | 4.236 | 2
| 47 | LaScO3 | 0.203778065 | -3.585116 | 2.876 | 2
| 48 | NpAlO3 | 0.000458193 | -3.50197 | 2.27 | 2
| 49 | PbThO3 | 0.445442747 | -2.625279 | 0.969 | 2
| 50 | PbTiO3 | 0.024237652 | -2.492399 | 1.477 | 2
| 51 | PbZrO3 | 0.07310931 | -2.635254 | 2.548 | 2
| 52 | SnHfO3 | 0.2130446 | -2.705276 | 1.946 | 2
| 53 | SnTiO3 | 0.1511706 | -2.414888 | 1.07 | 2
| 54 | TbGaO3 | 0.2689289 | -2.578701 | 3.082 | 2
| 55 | TbScO3 | 0.4733203 | -3.210508 | 2.554 | 2
| 56 | TmGaO3 | 0.3822466 | -2.634101 | 3.153 | 2
| 57 | YScO3 | 0.494737964 | -3.313054 | 2.675 | 2
| 58 | AcGaO3 | 0.009851869 | -2.90382 | 3.356 | 3
| 59 | CeGaO3 | 0.0652797265 | -2.787853 | 3.165 | 3
| 60 | CsNbO3 | 0.245114231 | -2.430666 | 1.409 | 3
| 61 | EuSiO3 | 0.1093867 | -3.282912 | 3.989 | 3
| 62 | GaPaO3 | 0.1334899 | -2.426073 | 3.027 | 3
| 63 | LiPaO3 | 0.244209905 | -2.718688 | 3.3 | 3
| 64 | LiUO3 | 0.221744433 | -2.924603 | 3.241 | 3
| 65 | LuGaO3 | 0.441671255 | -2.589571 | 3.12 | 3
| 66 | NaPaO3 | 0.066510079 | -2.848799 | 3.432 | 3
| 67 | NdCrO3 | 0.144795669 | -2.976925 | 1.632 | 3
| 68 | PrCrO3 | 0.116563406 | -2.987446 | 1.753 | 3
| 69 | RbNbO3 | 0.0741057515 | -2.599658 | 1.599 | 3
| 70 | RbVO3 | 0.359559845 | -2.008954 | 0.265 | 3
| 71 | ThMgO3 | 0.419689192 | -3.300975 | 2.241 | 3
| 72 | YbSiO3 | 0.1035545 | -3.274074 | 4.651 | 3
| 73 | GaUO3 | 0.3754446 | -2.616418 | 2.994 | 4
| 74 | InPaO3 | -0.007587362 | -2.481551 | 2.563 | 4
| 75 | InUO3 | 0.2411848 | -2.665078 | 1.969 | 4
| 76 | NpGaO3 | 0.1266196 | -2.799909 | 2.625 | 4
| 77 | NpInO3 | 0.4877026 | -2.353226 | 2.045 | 4
| 78 | PuGaO3 | 0.3070833195 | -2.588062 | 2.203 | 4
| 79 | TlPaO3 | -0.3583529 | -2.563014 | 3.399 | 4
| 80 | TlUO3 | -0.1083095 | -2.745284 | 2.695 | 4
| 81 | AcAlO3 | -0.109709123 | -3.532124 | 4.307 | 5
| 82 | AcInO3 | 0.178636675 | -2.569708 | 2.569 | 5
| 83 | BaTiO3 | 0.006507944 | -3.28104 | 1.819 | 5
| 84 | BaZrO3 | -0.09563928 | -3.476957 | 3.108 | 5
| 85 | CaSiO3 | 0.2377717 | -3.05433 | 4.021 | 5
| 86 | EuThO3 | 0.496202788 | -3.40454 | 2.113 | 5
| 87 | KTaO3 | 4.7886e-05 | -2.920366 | 2.192 | 5
| 88 | SnZrO3 | 0.2606139 | -2.534007 | 1.912 | 5
| 89 | SrSiO3 | 0.320899 | -2.955792 | 2.993 | 5
| 90 | SrZrO3 | 0.0541863825 | -3.447345 | 3.342 | 5
| 91 | AcSmO3 | 0.4804458 | -3.159952 | 2.345 | 6
| 92 | CaGeO3 | 0.07146713 | -2.427802 | 0.962 | 6
| 93 | CeInO3 | 0.3286689905 | -2.357698 | 1.83 | 6
| 94 | CeScO3 | 0.206335353 | -3.495101 | 2.579 | 6
| 95 | CsTaO3 | 0.2168221 | -2.628117 | 2.093 | 6
| 96 | LuCoO3 | 0.3868399 | -2.220748 | 0.905 | 6
| 97 | NaTaO3 | 0.01315875 | -2.918363 | 2.375 | 6
| 98 | PrGaO3 | 0.091537404 | -2.783312 | 3.152 | 6
| 99 | RbTaO3 | 0.051836479 | -2.820482 | 2.238 | 6
| 100 | SrGeO3 | 0.1432163 | -2.434356 | 0.308 | 6
| 101 | ThBeO3 | 0.381132248 | -3.3475 | 2.753 | 6
| 102 | YbGeO3 | 0.0787012315 | -2.609474 | 1.54 | 6
| 103 | AcDyO3 | 0.3239613 | -3.390937 | 2.721 | 7
| 104 | AcTbO3 | 0.356567 | -3.213449 | 2.559 | 7
| 105 | CaTiO3 | 0.072171345 | -3.295109 | 1.877 | 7
| 106 | CaZrO3 | 0.1960349595 | -3.32101 | 3.46 | 7
| 107 | EuHfO3 | 0.097984745 | -3.746289 | 3.839 | 7
| 108 | EuZrO3 | 0.135031391 | -3.555805 | 3.497 | 7
| 109 | MgSiO3 | 0.4702336 | -2.6069 | 2.722 | 7
| 110 | NaNbO3 | 0.036971504 | -2.668585 | 1.748 | 7
| 111 | ScAlO3 | 0.4300756745 | -3.106152 | 1.612 | 7
| 112 | CeCrO3 | 0.0888171535 | -2.99337 | 1.752 | 8
| 113 | EuTiO3 | 0.022979384 | -3.535135 | 1.947 | 8
| 114 | LiVO3 | 0.2121771 | -2.160589 | 0.425 | 8
| 115 | MgTiO3 | 0.487537027 | -2.700662 | 1.692 | 8
| 116 | NdScO3 | 0.283314742 | -3.45263 | 2.574 | 8
| 117 | PmScO3 | 0.3228301075 | -3.431346 | 2.791 | 8
| 118 | PrScO3 | 0.2464785265 | -3.474589 | 2.583 | 8
| 119 | SmScO3 | 0.3504019255 | -3.40998 | 2.57 | 8
| 120 | YbZrO3 | 0.2552189495 | -3.405418 | 3.729 | 8
| 121 | BaHfO3 | -0.2471479 | -3.62496 | 3.687 | 9
| 122 | CaHfO3 | 0.158591197 | -3.510399 | 3.911 | 9
| 123 | SrHfO3 | 0.032587047 | -3.620399 | 4 | 9
| 124 | TlTaO3 | 0.035770953 | -2.420506 | 0.681 | 9
| 125 | YbHfO3 | 0.210498745 | -3.605041 | 3.696 | 9
| 126 | YbTiO3 | 0.102808565 | -3.425563 | 1.963 | 9
| 127 | AcCrO3 | 0.018947 | -3.118948 | 1.666 | 10
| 128 | AcErO3 | 0.274683323 | -3.473068 | 2.879 | 10
| 129 | AcLuO3 | 0.2071294545 | -3.585823 | 3.213 | 10
| 130 | AcYO3 | 0.3261583805 | -3.367821 | 2.783 | 10
| 131 | BiScO3 | 0.3466088 | -2.2941 | 1.049 | 10
| 132 | LaLuO3 | 0.3719134 | -3.465173 | 2.421 | 10
| 133 | NaVO3 | 0.2541376 | -2.22084 | 0.387 | 10
| 134 | NdLuO3 | 0.4764912 | -3.31454 | 2.148 | 10
| 135 | PrLuO3 | 0.4244412 | -3.34441 | 2.054 | 10
| 136 | SrSnO3 | 0.0472211825 | -2.447929 | 1.56 | 10
| 137 | SrTiO3 | 0.000908594 | -3.352664 | 1.88 | 10
| 138 | YbSnO3 | 0.2331874485 | -2.452555 | 2.257 | 10
| 139 | AcFeO3 | 0.023405107 | -2.707487 | 0.454 | 11
| 140 | CeLuO3 | 0.3658492 | -3.375158 | 2.157 | 11
| 141 | EuSnO3 | 0.1111543995 | -2.590088 | 2.052 | 11
| 142 | LaCrO3 | 0.0854497685 | -3.082642 | 1.8 | 11
| 143 | LiTaO3 | 0.140214917 | -2.825942 | 2.702 | 11
| 144 | NpCrO3 | 0.081438156 | -3.001271 | 1.692 | 11
| 145 | PmCoO3 | 0.1343718905 | -2.344433 | 0.822 | 11
| 146 | SmCoO3 | 0.1579405915 | -2.328797 | 0.847 | 11
| 147 | TmCoO3 | 0.3335011 | -2.259192 | 0.783 | 11
| 148 | YCrO3 | 0.3040492245 | -2.874052 | 1.69 | 11
| 149 | AcGdO3 | 0.392117504 | -3.294078 | 2.4 | 12
| 150 | CdSiO3 | 0.369292221 | -2.010388 | 0.856 | 12
| 151 | GaNbO3 | 0.1833868 | -2.161758 | 0.313 | 12
| 152 | GdCrO3 | 0.261902922 | -2.923362 | 1.758 | 12
| 153 | NpFeO3 | 0.260617732 | -2.573609 | 0.373 | 12
| 154 | SmCrO3 | 0.19926496 | -2.951681 | 1.721 | 12
| 155 | YCoO3 | 0.2505489 | -2.280319 | 0.934 | 12
| 156 | GdGaO3 | 0.2720699 | -2.726448 | 2.897 | 13
| 157 | PuBeO3 | 0.2321741 | -2.910812 | 1.052 | 13
| 158 | YAlO3 | 0.1231651495 | -3.436527 | 2.952 | 13
| 159 | CaSnO3 | 0.199571157 | -2.346295 | 1.814 | 14
| 160 | DyCrO3 | 0.3159649915 | -2.887573 | 1.758 | 14
| 161 | HoCrO3 | 0.3426258605 | -2.867895 | 1.798 | 14
| 162 | LuCrO3 | 0.4512370785 | -2.781597 | 1.752 | 14
| 163 | TbCrO3 | 0.289312724 | -2.774809 | 1.616 | 14
| 164 | NdInO3 | 0.4250989 | -2.30714 | 1.876 | 15
| 165 | PrFeO3 | 0.1293687655 | -2.560832 | 0.36 | 15
| 166 | SnPuO3 | 0.4285317 | -2.281378 | 0.942 | 15
| 167 | BaPuO3 | 0.031355025 | -3.26903 | 2.138 | 16
| 168 | CdGeO3 | 0.2965623 | -1.404734 | 0.271 | 16
| 169 | GaTaO3 | 0.1456706 | -2.395635 | 1.007 | 16
| 170 | KVO3 | 0.2182484 | -2.151571 | 0.29 | 16
| 171 | TmCrO3 | 0.4022981015 | -2.826764 | 1.736 | 16
| 172 | CaPuO3 | 0.336155606 | -3.007302 | 2.071 | 17
| 173 | EuPuO3 | 0.2734059655 | -3.228273 | 2.198 | 17
| 174 | GeSiO3 | 0.4764328855 | -1.934358 | 2.551 | 17
| 175 | MnGeO3 | 0.358453678 | -1.667092 | 1.274 | 17
| 176 | MnSiO3 | 0.3640561 | -2.3502 | 2.301 | 17
| 177 | PbSiO3 | 0.3914451 | -2.011045 | 1.579 | 17
| 178 | SnSiO3 | 0.476637616 | -1.982327 | 1.119 | 17
| 179 | SrPuO3 | 0.15609263 | -3.173486 | 2.128 | 17
| 180 | YbPuO3 | 0.4156422195 | -3.053797 | 1.531 | 17
| 181 | GeGeO3 | 0.3754391345 | -1.324533 | 1.215 | 18
| 182 | PbPuO3 | 0.156834297 | -2.383225 | 1.152 | 18
| 183 | KNbO3 | 0.01049501 | -2.686391 | 1.735 | 19
| 184 | PbSnO3 | 0.09489504 | -1.618612 | 1.502 | 19
| 185 | SbAlO3 | 0.312536724 | -2.109813 | 1.423 | 19
| 186 | BiAlO3 | 0.1224577 | -2.265828 | 1.685 | 20
| 187 | BiGaO3 | 0.2223329 | -1.576114 | 1.464 | 20
| 188 | SbGaO3 | 0.4483786345 | -1.391863 | 1.211 | 20
| 189 | SnSnO3 | 0.2620576 | -1.524865 | 1.401 | 20
| 190 | YGaO3 | 0.2921269 | -2.677372 | 3.013 | 21
| 191 | CeCoO3 | 0.0974833165 | -2.325278 | 0.531 | 22
| 192 | LaCoO3 | 0.085763005 | -2.419637 | 0.524 | 22
| 193 | LaErO3 | 0.4629544 | -3.341637 | 2.001 | 22
| 194 | LaTmO3 | 0.4265469 | -3.395645 | 2.127 | 22
| 195 | PmGaO3 | 0.146320566 | -2.765723 | 2.976 | 22
| 196 | ErCrO3 | 0.3688027675 | -2.848276 | 1.806 | 23
| 197 | NpErO3 | 0.4689221865 | -3.229629 | 2.108 | 24
| 198 | NpHoO3 | 0.4925862 | -3.184889 | 1.921 | 24
| 199 | NpLuO3 | 0.391492274 | -3.357264 | 2.51 | 24
| 200 | NpScO3 | 0.218835759 | -3.494094 | 2.777 | 24
| 201 | NpTmO3 | 0.4377385055 | -3.286136 | 2.321 | 24
| 202 | AcCoO3 | 0.008066697 | -2.418313 | 0.454 | 25
| 203 | PmInO3 | 0.4880567 | -2.272287 | 1.748 | 26
| 204 | PmFeO3 | 0.193034527 | -2.533625 | 0.384 | 27
| 205 | AcTmO3 | 0.2491024495 | -3.522701 | 2.887 | 28
| 206 | CdTiO3 | 0.201913511 | -2.279315 | 0.22 | 28
| 207 | PrInO3 | 0.3718648 | -2.338194 | 1.812 | 28
| 208 | PrTmO3 | 0.4831102 | -3.270847 | 1.833 | 28
| 209 | DyCoO3 | 0.2498079 | -2.30198 | 0.757 | 29
| 210 | ErCoO3 | 0.3016321 | -2.273461 | 0.77 | 29
| 211 | HoCoO3 | 0.2751993 | -2.28864 | 0.785 | 29
| 212 | CuUO3 | 0.3339389 | -2.286242 | 1.051 | 30
| 213 | AcHoO3 | 0.2971483325 | -3.433508 | 2.72 | 31
| 214 | AgNbO3 | 0.0627337 | -1.992255 | 1.437 | 31
| 215 | AgPaO3 | 0.113706636 | -2.212678 | 1.014 | 31
| 216 | AgTaO3 | 0.02694608 | -2.238078 | 1.877 | 33
| 217 | AgUO3 | 0.100927874 | -2.412571 | 1.402 | 33
| 218 | BiCrO3 | 0.1878225 | -1.790055 | 0.36 | 34
| 219 | CeErO3 | 0.4589194 | -3.249592 | 1.898 | 36
| 220 | CuNbO3 | 0.267998049 | -1.922184 | 1.569 | 37
| 221 | CuPaO3 | 0.343798301 | -2.08119 | 0.847 | 38
| 222 | CuTaO3 | 0.219119622 | -2.177372 | 1.678 | 39
| 223 | GdFeO3 | 0.277988917 | -2.487841 | 0.236 | 39
| 224 | LaHoO3 | 0.4949564 | -3.298381 | 1.977 | 39
| 225 | MnHfO3 | 0.42062931 | -2.697866 | 0.576 | Notadded
| 226 | MnTiO3 | 0.333691725 | -2.503788 | 1.204 | Notadded
| 227 | MnZrO3 | 0.496856096 | -2.497939 | 0.411 | Notadded
| 228 | NdGaO3 | 0.1183594 | -2.773721 | 2.879 | Notadded
| 229 | PrCoO3 | 0.0711041355 | -2.344302 | 0.77 | Notadded
| 230 | TbCoO3 | 0.2231695 | -2.183735 | 0.75 | Notadded
| 231 | ThNiO3 | 0.40157723 | -2.637176 | 0.344 | Notadded
| 232 | BiCoO3 | 0.258276 | -1.127205 | 0.405 | Notadded

## T-C-Satisfied
EForm, T < EForm, C
Difference | <100 meV/atom
Eg | >1 eV
|  |  |  | [eV/atom] | [eV/atom] | [eV] | [eV/atom] | [eV/atom] | [eV] | [eV/atom]
|  | Index | Structure | EHull, T | EForm, T | Eg, T | EHull, C | EForm, C | Eg, C | Difference
|  | 1 | GaTaO3 | 0.1455 | -2.3958 | 0.99 | 0.1457 | -2.3956 | 1.01 | 0.134
|  | 2 | TbAlO3 | 0.1084 | -3.3395 | 3.32 | 0.1094 | -3.3385 | 3.06 | 1.016
|  | 3 | MnSiO3 | 0.363 | -2.3513 | 2.02 | 0.3641 | -2.3502 | 2.3 | 1.073
|  | 4 | EuTiO3 | 0.0214 | -3.5367 | 1.91 | 0.023 | -3.5351 | 1.95 | 1.584
|  | 5 | SrZrO3 | 0.052 | -3.4495 | 3.5 | 0.0542 | -3.4473 | 3.34 | 2.145
|  | 6 | PrGaO3 | 0.0888 | -2.7861 | 3.31 | 0.0915 | -2.7833 | 3.15 | 2.741
|  | 7 | PuBeO3 | 0.2294 | -2.9136 | 0.84 | 0.2322 | -2.9108 | 1.05 | 2.742
|  | 8 | NaUO3 | 0.0532 | -3.0543 | 3.33 | 0.0565 | -3.051 | 3.15 | 3.246
|  | 9 | EuSnO3 | 0.1079 | -2.5934 | 2.05 | 0.1112 | -2.5901 | 2.05 | 3.288
|  | 10 | AgNbO3 | 0.0593 | -1.9957 | 1.59 | 0.0627 | -1.9923 | 1.44 | 3.417
|  | 11 | RbTaO3 | 0.0482 | -2.8241 | 2.23 | 0.0518 | -2.8205 | 2.24 | 3.608
|  | 12 | PrCrO3 | 0.1128 | -2.9912 | 1.92 | 0.1166 | -2.9874 | 1.75 | 3.743
|  | 13 | DyAlO3 | 0.1241 | -3.4635 | 3.63 | 0.1285 | -3.4592 | 3.1 | 4.352
|  | 14 | GaUO3 | 0.3691 | -2.6228 | 2.49 | 0.3754 | -2.6164 | 2.99 | 6.377
|  | 15 | NaNbO3 | 0.0306 | -2.675 | 1.76 | 0.037 | -2.6686 | 1.75 | 6.408
|  | 16 | BaTiO3 | -0.0299 | -3.2875 | 1.68 | 0.0065 | -3.281 | 1.82 | 6.508
|  | 17 | AgUO3 | 0.0941 | -2.4194 | 1.4 | 0.1009 | -2.4126 | 1.4 | 6.801
|  | 18 | NdGaO3 | 0.1102 | -2.7818 | 3.77 | 0.1184 | -2.7737 | 2.88 | 8.12
|  | 19 | HoAlO3 | 0.139 | -3.4558 | 4.08 | 0.148 | -3.4469 | 3.17 | 8.936
|  | 20 | CaTiO3 | 0.0625 | -3.3048 | 2.15 | 0.0722 | -3.2951 | 1.88 | 9.707
|  | 21 | KNbO3 | -0.2208 | -2.6969 | 1.71 | 0.0105 | -2.6864 | 1.74 | 10.495
|  | 22 | RbNbO3 | 0.0618 | -2.612 | 1.59 | 0.0741 | -2.5997 | 1.6 | 12.35
|  | 23 | TmAlO3 | 0.1808 | -3.4349 | 3.94 | 0.1933 | -3.4224 | 3.11 | 12.519
|  | 24 | LuAlO3 | 0.2186 | -3.4032 | 0.46 | 0.2341 | -3.3877 | 3.18 | 15.492
|  | 25 | SmGaO3 | 0.1598 | -2.7675 | 4.02 | 0.1753 | -2.752 | 3.06 | 15.497
|  | 26 | EuHfO3 | 0.0805 | -3.7638 | 3.92 | 0.098 | -3.7463 | 3.84 | 17.526
|  | 27 | PbSnO3 | 0.075 | -1.6385 | 1.4 | 0.0949 | -1.6186 | 1.5 | 19.931
|  | 28 | PbHfO3 | 0.0095 | -2.8226 | 2.49 | 0.032 | -2.8001 | 2.57 | 22.511
|  | 29 | BaThO3 | 0.0781 | -3.5421 | 3.22 | 0.1012 | -3.519 | 3.27 | 23.082
|  | 30 | PbTiO3 | -0.0212 | -2.5166 | 1.69 | 0.0242 | -2.4924 | 1.48 | 24.238
|  | 31 | CaSnO3 | 0.1752 | -2.3707 | 1.82 | 0.1996 | -2.3463 | 1.81 | 24.389
|  | 32 | ErAlO3 | 0.1423 | -3.4602 | 4.29 | 0.1677 | -3.4348 | 3.2 | 25.405
|  | 33 | SrPuO3 | 0.124 | -3.2055 | 2.13 | 0.1561 | -3.1735 | 2.13 | 32.046
|  | 34 | SrSiO3 | 0.2872 | -2.9895 | 2.15 | 0.3209 | -2.9558 | 2.99 | 33.686
|  | 35 | GdCrO3 | 0.2264 | -2.9588 | 2.07 | 0.2619 | -2.9234 | 1.76 | 35.459
|  | 36 | AcInO3 | 0.141 | -2.6074 | 2.62 | 0.1786 | -2.5697 | 2.57 | 37.674
|  | 37 | PbZrO3 | 0.0338 | -2.6746 | 2.51 | 0.0731 | -2.6353 | 2.55 | 39.344
|  | 38 | CaHfO3 | 0.1168 | -3.5521 | 3.98 | 0.1586 | -3.5104 | 3.91 | 41.749
|  | 39 | EuZrO3 | 0.0918 | -3.599 | 3.43 | 0.135 | -3.5558 | 3.5 | 43.236
|  | 40 | TbCrO3 | 0.2448 | -2.8193 | 2.04 | 0.2893 | -2.7748 | 1.62 | 44.467
|  | 41 | PmGaO3 | 0.0985 | -2.8136 | 3.54 | 0.1463 | -2.7657 | 2.98 | 47.867
|  | 42 | CeScO3 | 0.1477 | -3.5537 | 3.7 | 0.2063 | -3.4951 | 2.58 | 58.61
|  | 43 | DyCrO3 | 0.2548 | -2.9488 | 1.95 | 0.316 | -2.8876 | 1.76 | 61.184
|  | 44 | LaScO3 | 0.1404 | -3.6485 | 3.68 | 0.2038 | -3.5851 | 2.88 | 63.392
|  | 45 | SnHfO3 | 0.1471 | -2.7713 | 1.6 | 0.213 | -2.7053 | 1.95 | 65.983
|  | 46 | SnSnO3 | 0.1939 | -1.5931 | 0.86 | 0.2621 | -1.5249 | 1.4 | 68.191
|  | 47 | LiTaO3 | 0.0715 | -2.8946 | 2.5 | 0.1402 | -2.8259 | 2.7 | 68.676
|  | 48 | HoCrO3 | 0.2717 | -2.9388 | 2.04 | 0.3426 | -2.8679 | 1.8 | 70.93
|  | 49 | SnTiO3 | 0.0782 | -2.4878 | 0.74 | 0.1512 | -2.4149 | 1.07 | 72.938
|  | 50 | CaZrO3 | 0.123 | -3.3941 | 3.61 | 0.196 | -3.321 | 3.46 | 73.061
|  | 51 | AcLuO3 | 0.1312 | -3.6618 | 3.54 | 0.2071 | -3.5858 | 3.21 | 75.964
|  | 52 | GdGaO3 | 0.1936 | -2.8049 | 3.77 | 0.2721 | -2.7264 | 2.9 | 78.462
|  | 53 | ErCrO3 | 0.2864 | -2.9306 | 2.1 | 0.3688 | -2.8483 | 1.81 | 82.362
|  | 54 | ThMgO3 | 0.3353 | -3.3853 | 3.41 | 0.4197 | -3.301 | 2.24 | 84.35
|  | 55 | PrScO3 | 0.1609 | -3.5601 | 3.82 | 0.2465 | -3.4746 | 2.58 | 85.538
|  | 56 | CuNbO3 | 0.1822 | -2.008 | 0.47 | 0.268 | -1.9222 | 1.57 | 85.779
|  | 57 | PbPuO3 | 0.0663 | -2.4737 | 1.35 | 0.1568 | -2.3832 | 1.15 | 90.51
|  | 58 | SnZrO3 | 0.1673 | -2.6273 | 1.66 | 0.2606 | -2.534 | 1.91 | 93.303
|  | 59 | EuPuO3 | 0.1792 | -3.3225 | 2.2 | 0.2734 | -3.2283 | 2.2 | 94.227
|  | 60 | GeSiO3 | 0.3818 | -2.029 | 2.06 | 0.4764 | -1.9344 | 2.55 | 94.621
|  | 61 | TbGaO3 | 0.1742 | -2.6734 | 3.79 | 0.2689 | -2.5787 | 3.08 | 94.744
|  | 62 | LiNbO3 | 0.0712 | -2.6662 | 2.05 | 0.1672 | -2.5703 | 1.66 | 95.961
|  | 63 | TmCrO3 | 0.3052 | -2.9239 | 2.05 | 0.4023 | -2.8268 | 1.74 | 97.141

## T-C-Unsatisfied
EForm, T < EForm, C | [10 empty] | EForm, T < EForm, C
Difference | <100 meV/atom | [9 empty] | Difference | >100 meV/atom
Eg | >0 eV and <1 eV | [9 empty] | Eg | >0 eV
|  |  |  | [eV/atom] | [eV/atom] | [eV] | [eV/atom] | [eV/atom] | [eV] | [eV/atom] |  |  |  |  | [eV/atom] | [eV/atom] | [eV] | [eV/atom] | [eV/atom] | [eV] | [eV/atom]
|  | Index | Structure | EHull, T | EForm, T | Eg, T | EHull, C | EForm, C | Eg, C | Difference |  |  | Index | Structure | EHull, T | EForm, T | Eg, T | EHull, C | EForm, C | Eg, C | Difference
|  | 1 | CdSiO3 | 0.285780115 | -2.0939 | 0 | 0.369292221 | -2.010388 | 0.856 | 0.08351211 |  |  | 1 | SrThO3 | 0.22755991 | -3.492836 | 2.264 | 0.33010097 | -3.390295 | 2.27 | 0.1025411
|  | 2 | SmCoO3 | 0.1488123955 | -2.337925 | 0.771 | 0.1579405915 | -2.328797 | 0.847 | 0.009128196 |  |  | 2 | GdFeO3 | 0.172017405 | -2.593812 | 0.939 | 0.277988917 | -2.487841 | 0.236 | 0.1059715
|  | 3 | HoCoO3 | 0.2522018 | -2.311637 | 0 | 0.2751993 | -2.28864 | 0.785 | 0.02299755 |  |  | 3 | AcTmO3 | 0.1407458235 | -3.631058 | 3.381 | 0.2491024495 | -3.522701 | 2.887 | 0.1083566
|  | 4 | DyCoO3 | 0.2299008 | -2.321887 | 0.751 | 0.2498079 | -2.30198 | 0.757 | 0.0199071 |  |  | 4 | LiUO3 | 0.107770331 | -3.038577 | 3.158 | 0.221744433 | -2.924603 | 3.241 | 0.1139741
|  | 5 | TbCoO3 | 0.2079072 | -2.198997 | 0.87 | 0.2231695 | -2.183735 | 0.75 | 0.01526223 |  |  | 5 | SnSiO3 | 0.362230162 | -2.096735 | 0.865 | 0.476637616 | -1.982327 | 1.119 | 0.1144075
|  | 6 | TlTaO3 | 0.034342761 | -2.421934 | 0.836 | 0.035770953 | -2.420506 | 0.681 | 0.001428192 |  |  | 6 | PbSiO3 | 0.2760837 | -2.126407 | 1.837 | 0.3914451 | -2.011045 | 1.579 | 0.1153614
|  | 7 | SrPaO3 | 0.141609432 | -3.03883 | 0.844 | 0.210711704 | -2.969728 | 0.672 | 0.06910227 |  |  | 7 | TbFeO3 | 0.1905701295 | -2.45302 | 0.908 | 0.3073879995 | -2.336202 | 0.265 | 0.1168179
|  | 8 | CeCoO3 | 0.0864531145 | -2.336309 | 0.617 | 0.0974833165 | -2.325278 | 0.531 | 0.0110302 |  |  | 8 | LuCrO3 | 0.3334575385 | -2.899376 | 2.209 | 0.4512370785 | -2.781597 | 1.752 | 0.1177795
|  | 9 | BiCoO3 | 0.1888525 | -1.196629 | 0.558 | 0.258276 | -1.127205 | 0.405 | 0.06942352 |  |  | 9 | KVO3 | 0.09894391 | -2.270876 | 0.284 | 0.2182484 | -2.151571 | 0.29 | 0.1193045
|  | 10 | NaVO3 | 0.213817 | -2.261161 | 0.38 | 0.2541376 | -2.22084 | 0.387 | 0.04032054 |  |  | 10 | CaPuO3 | 0.21607563 | -3.127382 | 2.083 | 0.336155606 | -3.007302 | 2.071 | 0.12008
|  | 11 | PrFeO3 | 0.1172573635 | -2.572943 | 0.539 | 0.1293687655 | -2.560832 | 0.36 | 0.0121114 |  |  | 11 | MgSiO3 | 0.3475007 | -2.729633 | 2.561 | 0.4702336 | -2.6069 | 2.722 | 0.1227329
|  | 12 | BiCrO3 | 0.103831 | -1.874047 | 0.585 | 0.1878225 | -1.790055 | 0.36 | 0.08399148 |  |  | 12 | MnTiO3 | 0.208792775 | -2.628687 | 1.491 | 0.333691725 | -2.503788 | 1.204 | 0.124899
|  | 13 | ThNiO3 | 0.368261366 | -2.670492 | 1.206 | 0.40157723 | -2.637176 | 0.344 | 0.03331586 |  |  | 13 | AcErO3 | 0.145125999 | -3.602625 | 3.104 | 0.274683323 | -3.473068 | 2.879 | 0.1295573
|  | 14 | GaNbO3 | 0.1588823 | -2.186263 | 0.296 | 0.1833868 | -2.161758 | 0.313 | 0.02450449 |  |  | 14 | MnGeO3 | 0.2277518 | -1.797794 | 0.926 | 0.358453678 | -1.667092 | 1.274 | 0.1307019
|  | 15 | CuVO3 | 0.2489842 | -1.599238 | 0 | 0.3327906 | -1.515431 | 0.238 | 0.08380647 |  |  | 15 | YbTiO3 | 0.251057974 | -3.556734 | 3.461 | 0.102808565 | -3.425563 | 1.963 | 0.1311716
|  | 16 | CdTiO3 | 0.164224633 | -2.317004 | 0.42 | 0.201913511 | -2.279315 | 0.22 | 0.03768888 |  |  | 16 | LiVO3 | 0.07359924 | -2.299167 | 0.815 | 0.2121771 | -2.160589 | 0.425 | 0.1385779
[13 empty] | 17 | SnPuO3 | 0.2899045 | -2.420005 | 1.332 | 0.4285317 | -2.281378 | 0.942 | 0.1386272
[13 empty] | 18 | DyGaO3 | 0.1539183 | -2.835008 | 3.224 | 0.2970106 | -2.691916 | 3.133 | 0.1430923
[13 empty] | 19 | EuPaO3 | 0.195290722 | -3.14557 | 0.685 | 0.34098718 | -2.999873 | 0.34 | 0.1456965
[13 empty] | 20 | LaInO3 | 0.1762080665 | -2.602086 | 2.651 | 0.3228309665 | -2.455463 | 2.2 | 0.1466229
[13 empty] | 21 | GeGeO3 | 0.2284009 | -1.471572 | 0.237 | 0.3754391345 | -1.324533 | 1.215 | 0.1470382
EForm, T > EForm, C | [12 empty] | 22 | PmScO3 | 0.1715064195 | -3.58267 | 4.013 | 0.3228301075 | -3.431346 | 2.791 | 0.1513237
Difference | <100 meV/atom | [11 empty] | 23 | PbThO3 | 0.292472451 | -2.778249 | 1.13 | 0.445442747 | -2.625279 | 0.969 | 0.1529703
Eg | >0 eV | [11 empty] | 24 | AcHoO3 | 0.1430986665 | -3.587557 | 3.058 | 0.2971483325 | -3.433508 | 2.72 | 0.1540497
|  |  |  | [eV/atom] | [eV/atom] | [eV] | [eV/atom] | [eV/atom] | [eV] | [eV/atom] |  |  | 25 | MnSnO3 | 0.325566968 | -1.700758 | 0.851 | 0.485000836 | -1.541324 | 0.725 | 0.1594339
|  | Index | Structure | EHull, T | EForm, T | Eg, T | EHull, C | EForm, C | Eg, C | Difference |  |  | 26 | HoGaO3 | 0.1631242 | -2.834925 | 3.265 | 0.3255071 | -2.672542 | 3.186 | 0.1623829
|  | 1 | YbSiO3 | 0.5490291 | -1.941926 | 0 | 0.1035545 | -3.274074 | 4.651 | 1.332148 |  |  | 27 | CeInO3 | 0.1662677265 | -2.520099 | 2.499 | 0.3286689905 | -2.357698 | 1.83 | 0.1624013
|  | 2 | AcAlO3 | 0.003947442 | -3.528177 | 4.209 | -0.109709123 | -3.532124 | 4.307 | 0.003947442 |  |  | 28 | GeHfO3 | 0.2878981 | -2.589767 | 1.584 | 0.4552512 | -2.422414 | 1.638 | 0.1673531
|  | 3 | KPaO3 | 0.00337345 | -2.943523 | 4.166 | -0.5671124 | -2.946896 | 4.236 | 0.00337345 |  |  | 29 | CsTaO3 | 0.0487881 | -2.796151 | 2.565 | 0.2168221 | -2.628117 | 2.093 | 0.168034
|  | 4 | CaSiO3 | 0.2395861 | -3.052515 | 4.033 | 0.2377717 | -3.05433 | 4.021 | 0.001814478 |  |  | 30 | CsNbO3 | 0.075273209 | -2.600507 | 1.792 | 0.245114231 | -2.430666 | 1.409 | 0.169841
|  | 5 | SrHfO3 | 0.035195047 | -3.617791 | 4.001 | 0.032587047 | -3.620399 | 4 | 0.002608 |  |  | 31 | NpLuO3 | 0.221212632 | -3.527544 | 1.894 | 0.391492274 | -3.357264 | 2.51 | 0.1702796
|  | 6 | EuSiO3 | 0.1098126 | -3.282486 | 3.864 | 0.1093867 | -3.282912 | 3.989 | 0.000425878 |  |  | 32 | SbAlO3 | 0.140562734 | -2.281787 | 1.287 | 0.312536724 | -2.109813 | 1.423 | 0.171974
|  | 7 | CsPaO3 | 0.0008628865 | -2.870298 | 3.837 | 0.0002602625 | -2.870901 | 3.815 | 0.000602624 |  |  | 33 | MnHfO3 | 0.24748571 | -2.871009 | 1.465 | 0.42062931 | -2.697866 | 0.576 | 0.1731436
|  | 8 | AcScO3 | 0.092711638 | -3.66935 | 3.6 | 0.091029694 | -3.671032 | 3.79 | 0.001681944 |  |  | 34 | GeTiO3 | 0.151106 | -2.361136 | 1.509 | 0.3265320265 | -2.18571 | 1.974 | 0.1754261
|  | 9 | YbZrO3 | 0.356693 | -2.206966 | 0 | 0.2552189495 | -3.405418 | 3.729 | 1.198452 |  |  | 35 | CeLuO3 | 0.1871722 | -3.553835 | 3.402 | 0.3658492 | -3.375158 | 2.157 | 0.178677
|  | 10 | YbHfO3 | 0.2380004 | -3.069065 | 0 | 0.210498745 | -3.605041 | 3.696 | 0.5359764 |  |  | 36 | ErGaO3 | 0.1730694 | -2.833273 | 3.179 | 0.3517804 | -2.654562 | 3.099 | 0.1787109
|  | 11 | LaAlO3 | 0.01507196 | -3.546091 | 3.332 | 0.006871551 | -3.554291 | 3.601 | 0.008200414 |  |  | 37 | ScAlO3 | 0.2501340665 | -3.286094 | 4.015 | 0.4300756745 | -3.106152 | 1.612 | 0.1799416
|  | 12 | LaGaO3 | 0.0667173875 | -2.867969 | 3.544 | 0.0631392155 | -2.871548 | 3.561 | 0.003578172 |  |  | 38 | LaLuO3 | 0.1895857 | -3.647501 | 3.579 | 0.3719134 | -3.465173 | 2.421 | 0.1823276
|  | 13 | NaPaO3 | 322.5452 | 319.6299 | 0 | 0.066510079 | -2.848799 | 3.432 | 322.4787 |  |  | 39 | BiGaO3 | 0.03958664 | -1.758861 | 2.053 | 0.2223329 | -1.576114 | 1.464 | 0.1827462
|  | 14 | AcGaO3 | 0.012424335 | -2.901247 | 3.327 | 0.009851869 | -2.90382 | 3.356 | 0.002572466 |  |  | 40 | AcDyO3 | 0.1359927 | -3.578906 | 3.077 | 0.3239613 | -3.390937 | 2.721 | 0.1879686
|  | 15 | CeAlO3 | 0.01142916 | -3.467594 | 2.971 | 0.009321609 | -3.469701 | 3.141 | 0.002107548 |  |  | 41 | PrInO3 | 0.18335 | -2.526709 | 2.536 | 0.3718648 | -2.338194 | 1.812 | 0.1885149
|  | 16 | PmAlO3 | 0.042791568 | -3.487734 | 2.939 | 0.041195962 | -3.48933 | 3.135 | 0.001595606 |  |  | 42 | EuThO3 | 0.304364576 | -3.596378 | 2.136 | 0.496202788 | -3.40454 | 2.113 | 0.1918382
|  | 17 | BaZrO3 | 0.000344866 | -3.476612 | 3.318 | -0.09563928 | -3.476957 | 3.108 | 0.000344866 |  |  | 43 | TmGaO3 | 0.1802233 | -2.836124 | 3.089 | 0.3822466 | -2.634101 | 3.153 | 0.2020233
|  | 18 | GdAlO3 | 0.093544116 | -3.475909 | 3.16 | 0.090843232 | -3.47861 | 3.036 | 0.002700884 |  |  | 44 | PuGaO3 | 0.0993080875 | -2.795837 | 2.412 | 0.3070833195 | -2.588062 | 2.203 | 0.2077752
|  | 19 | PrAlO3 | 0.01994517 | -3.479632 | 3.032 | 0.018653338 | -3.480924 | 3.034 | 0.001291832 |  |  | 45 | PrLuO3 | 0.2148425 | -3.554009 | 3.085 | 0.4244412 | -3.34441 | 2.054 | 0.2095988
|  | 20 | SmAlO3 | 0.056381524 | -3.480517 | 3.029 | 0.053277186 | -3.483621 | 3.026 | 0.003104338 |  |  | 46 | NpTmO3 | 0.2239228235 | -3.499951 | 1.719 | 0.4377385055 | -3.286136 | 2.321 | 0.2138157
|  | 21 | YGaO3 | 0.197951006 | -2.02264 | 0 | 0.2921269 | -2.677372 | 3.013 | 0.6547317 |  |  | 47 | AcTbO3 | 0.1426886 | -3.427327 | 2.922 | 0.356567 | -3.213449 | 2.559 | 0.2138783
|  | 22 | RbUO3 | 0.005753818 | -3.108231 | 2.986 | 0.000460676 | -3.113524 | 3.002 | 0.005293142 |  |  | 48 | CeTmO3 | 0.2081063 | -3.518006 | 2.993 | 0.4221506 | -3.303962 | 1.929 | 0.2140444
|  | 23 | YAlO3 | 0.1254353675 | -3.434256 | 3.016 | 0.1231651495 | -3.436527 | 2.952 | 0.002270218 |  |  | 49 | CuUO3 | 0.1168307 | -2.50335 | 0.88 | 0.3339389 | -2.286242 | 1.051 | 0.2171082
|  | 24 | NdAlO3 | 0.02879378 | -3.483795 | 3.134 | 0.02771722 | -3.484872 | 2.932 | 0.001076556 |  |  | 50 | GdScO3 | 0.2168623355 | -3.583146 | 3.67 | 0.4352042595 | -3.364804 | 2.589 | 0.2183419
|  | 25 | AcYO3 | 0.2475951 | -2.945657 | 0 | 0.3261583805 | -3.367821 | 2.783 | 0.4221638 |  |  | 51 | MnZrO3 | 0.277205924 | -2.717589 | 1.487 | 0.496856096 | -2.497939 | 0.411 | 0.2196502
|  | 26 | ThBeO3 | 0.382681754 | -3.34595 | 2.574 | 0.381132248 | -3.3475 | 2.753 | 0.001549506 |  |  | 52 | LaTmO3 | 0.2059336 | -3.616258 | 3.353 | 0.4265469 | -3.395645 | 2.127 | 0.2206132
|  | 27 | TlUO3 | 0.003877104 | -2.741406 | 2.695 | -0.1083095 | -2.745284 | 2.695 | 0.003877104 |  |  | 53 | RbVO3 | 0.138849 | -2.229665 | 0.39 | 0.359559845 | -2.008954 | 0.265 | 0.2207108
|  | 28 | YScO3 | 0.0809075175 | -2.607267 | 1.548 | 0.494737964 | -3.313054 | 2.675 | 0.7057869 |  |  | 54 | YCoO3 | 0.5802825545 | -2.505804 | 0 | 0.2505489 | -2.280319 | 0.934 | 0.2254845
|  | 29 | CsUO3 | 0.01040278 | -3.044442 | 2.826 | 0.01001469 | -3.044831 | 2.652 | 0.000388086 |  |  | 55 | MgTiO3 | 0.257639911 | -2.930559 | 2.525 | 0.487537027 | -2.700662 | 1.692 | 0.2298971
|  | 30 | NaTaO3 | 0.0164092 | -2.915112 | 2.546 | 0.01315875 | -2.918363 | 2.375 | 0.003250448 |  |  | 56 | BiScO3 | 0.1165665 | -2.524142 | 1.603 | 0.3466088 | -2.2941 | 1.049 | 0.2300423
|  | 31 | YbSnO3 | 0.5102789 | -2.075618 | 0 | 0.2331874485 | -2.452555 | 2.257 | 0.3769372 |  |  | 57 | LuGaO3 | 0.204447355 | -2.826795 | 2.968 | 0.441671255 | -2.589571 | 3.12 | 0.2372239
|  | 32 | KTaO3 | 0.000510362 | -2.919903 | 2.356 | 4.7886e-05 | -2.920366 | 2.192 | 0.000462476 |  |  | 58 | CeErO3 | 0.2186992 | -3.489813 | 2.974 | 0.4589194 | -3.249592 | 1.898 | 0.2402202
|  | 33 | BaPuO3 | 0.035092319 | -3.265292 | 2.12 | 0.031355025 | -3.26903 | 2.138 | 0.003737294 |  |  | 59 | TbScO3 | 0.2324912 | -3.451337 | 3.529 | 0.4733203 | -3.210508 | 2.554 | 0.2408291
|  | 34 | InUO3 | 0.2452684 | -2.660994 | 1.792 | 0.2411848 | -2.665078 | 1.969 | 0.004083636 |  |  | 60 | NdLuO3 | 0.2355458 | -3.555485 | 3.183 | 0.4764912 | -3.31454 | 2.148 | 0.2409454
|  | 35 | SrTiO3 | 0.002332892 | -3.35124 | 1.879 | 0.000908594 | -3.352664 | 1.88 | 0.001424298 |  |  | 61 | AcGdO3 | 0.14927428 | -3.536922 | 2.726 | 0.392117504 | -3.294078 | 2.4 | 0.2428432
|  | 36 | AgTaO3 | 0.02798754 | -2.237036 | 1.876 | 0.02694608 | -2.238078 | 1.877 | 0.001041464 |  |  | 62 | NpErO3 | 0.2252983445 | -3.473253 | 1.521 | 0.4689221865 | -3.229629 | 2.108 | 0.2436238
|  | 37 | LaCrO3 | 0.0894268685 | -3.078665 | 1.8 | 0.0854497685 | -3.082642 | 1.8 | 0.0039771 |  |  | 63 | LaErO3 | 0.2152405 | -3.58935 | 3.258 | 0.4629544 | -3.341637 | 2.001 | 0.2477138
|  | 38 | CeCrO3 | 0.0890158695 | -2.993171 | 1.747 | 0.0888171535 | -2.99337 | 1.752 | 0.000198716 |  |  | 64 | PrTmO3 | 0.2329907 | -3.520966 | 2.929 | 0.4831102 | -3.270847 | 1.833 | 0.2501195
|  | 39 | SmCrO3 | 0.202287326 | -2.948658 | 1.918 | 0.19926496 | -2.951681 | 1.721 | 0.003022366 |  |  | 65 | PmInO3 | 0.2255386 | -2.534805 | 2.344 | 0.4880567 | -2.272287 | 1.748 | 0.2625181
|  | 40 | YCrO3 | 0.045695808 | -2.256239 | 0 | 0.3040492245 | -2.874052 | 1.69 | 0.6178123 |  |  | 66 | CeHoO3 | 0.2277879 | -3.46947 | 2.8 | 0.4909895 | -3.206268 | 1.935 | 0.2632016
|  | 41 | BiAlO3 | 0.1247166 | -2.263569 | 1.817 | 0.1224577 | -2.265828 | 1.685 | 0.002258928 |  |  | 67 | NpHoO3 | 0.2226395 | -3.454836 | 1.517 | 0.4925862 | -3.184889 | 1.921 | 0.2699467
|  | 42 | AcCrO3 | 0.01932341 | -3.118572 | 1.671 | 0.018947 | -3.118948 | 1.666 | 0.000376414 |  |  | 68 | LaHoO3 | 0.2244339 | -3.568903 | 3.207 | 0.4949564 | -3.298381 | 1.977 | 0.2705225
|  | 43 | PmCrO3 | 0.179402527 | -2.963254 | 1.677 | 0.176120241 | -2.966537 | 1.664 | 0.003282286 |  |  | 69 | AcSmO3 | 0.1825541 | -3.457843 | 2.564 | 0.4804458 | -3.159952 | 2.345 | 0.2978917
|  | 44 | NdCrO3 | 0.148604939 | -2.973116 | 1.816 | 0.144795669 | -2.976925 | 1.632 | 0.00380927 |  |  | 70 | SbGaO3 | 0.1286473785 | -1.711594 | 1.364 | 0.4483786345 | -1.391863 | 1.211 | 0.3197313
|  | 45 | SrSnO3 | 0.0502013965 | -2.444949 | 1.545 | 0.0472211825 | -2.447929 | 1.56 | 0.002980214
|  | 46 | YbGeO3 | 0.1509174985 | -2.252903 | 0 | 0.0787012315 | -2.609474 | 1.54 | 0.35657
|  | 47 | YbPuO3 | 0.2498365805 | -2.928264 | 2.195 | 0.4156422195 | -3.053797 | 1.531 | 0.1255323
|  | 48 | EuGeO3 | 0.012441244 | -2.691106 | 1.195 | 0.010919232 | -2.692628 | 1.163 | 0.001522012
|  | 49 | UCrO3 | 0.2653939 | -2.853428 | 0.897 | 0.2605804 | -2.858242 | 1.074 | 0.004813502
|  | 50 | AgPaO3 | 49.50494 | 47.17856 | 0 | 0.113706636 | -2.212678 | 1.014 | 49.39124
|  | 51 | CaGeO3 | 0.07494813 | -2.424321 | 1.204 | 0.07146713 | -2.427802 | 0.962 | 0.003480994
|  | 52 | LuCoO3 | 0.4718854 | -2.135703 | 0 | 0.3868399 | -2.220748 | 0.905 | 0.0850455
|  | 53 | BaSnO3 | 0.000936682 | -2.44165 | 0.883 | -0.05152949 | -2.442587 | 0.883 | 0.000936682
|  | 54 | PmCoO3 | 0.1394994225 | -2.339305 | 0.753 | 0.1343718905 | -2.344433 | 0.822 | 0.005127532
|  | 55 | TmCoO3 | 0.3979541 | -2.194739 | 0 | 0.3335011 | -2.259192 | 0.783 | 0.06445303
|  | 56 | PrCoO3 | 0.1139227595 | -2.301484 | 1.037 | 0.0711041355 | -2.344302 | 0.77 | 0.04281862
|  | 57 | ErCoO3 | 0.3815183 | -2.193575 | 0 | 0.3016321 | -2.273461 | 0.77 | 0.07988629
|  | 58 | LaCoO3 | 0.113597295 | -2.391803 | 0 | 0.085763005 | -2.419637 | 0.524 | 0.02783429
|  | 59 | AcCoO3 | 0.012359253 | -2.41402 | 0.301 | 0.008066697 | -2.418313 | 0.454 | 0.004292556
|  | 60 | AcFeO3 | 0.025887285 | -2.705005 | 0.61 | 0.023405107 | -2.707487 | 0.454 | 0.002482178
|  | 61 | PmFeO3 | 0.195429477 | -2.53123 | 0 | 0.193034527 | -2.533625 | 0.384 | 0.00239495
|  | 62 | NpFeO3 | 0.263503836 | -2.570723 | 0.373 | 0.260617732 | -2.573609 | 0.373 | 0.002886104
|  | 63 | CeFeO3 | 0.1041529195 | -2.564793 | 0.341 | 0.0988629295 | -2.570083 | 0.336 | 0.00528999
|  | 64 | SrGeO3 | 0.1481878 | -2.429385 | 0.47 | 0.1432163 | -2.434356 | 0.308 | 0.00497155
|  | 65 | CdGeO3 | 0.2990345 | -1.402262 | 0.407 | 0.2965623 | -1.404734 | 0.271 | 0.002472262