## Sheet1
Film | Voltage [V] | Chi-Sq | Rs [Ω] | R1 [Ω] | QCPE1 | PCPE1 | Rw | ωd | γ | Rct [Ω] | QCPE2 | PCPE2
P3BT1 | 0 | 0.0009847 | 4.3105e-06 | 373.2 | 2.5896e-08 | 0.92501 | 54713 | 0.52645 | 0.53636 | 532.5 | 1.9868e-07 | 1.022
| 0.1 | 0.0010975 | 2.986 | 298 | 1.886e-08 | 0.9506 | 24466 | 0.43264 | 0.57243 | 296.3 | 2.1554e-07 | 1.062
| 0.2 | 0.00069998 | 1.455e-06 | 14652 | 0.00020232 | 0.40102 | 798 | 0.53977 | 0.9405 | 235.6 | 1.4566e-08 | 0.98668
| 0.3 | 0.00026211 | 1.9778e-05 | 259.1 | 9.654e-05 | 0.5999 | 6568 | 0.86445 | 0.90908 | 280.8 | 2.6056e-08 | 0.92963
| 0.4 | 0.00014591 | 5.7536e-07 | 58.54 | 1.913e-05 | 0.83088 | 3439 | 0.68387 | 0.84375 | 276.5 | 1.7848e-08 | 0.96006
| 0.5 | 0.00041194 | 1.9076e-06 | 268.6 | 1.8454e-08 | 0.95873 | 1694 | 0.43933 | 0.75004 | 66.69 | 3.9263e-06 | 0.91628
| 0.6 | 0.0010707 | 3.505 | 268.2 | 2.6942e-08 | 0.93188 | 1810 | 0.43119 | 0.65656 | 84.07 | 5.9238e-07 | 1.023
| 0.7 | 0.0011711 | 4.171 | 268.1 | 2.9695e-08 | 0.9263 | 1817 | 0.48552 | 0.62653 | 96.6 | 2.8235e-07 | 1.065
| 0.8 | 0.00048908 | 5.97 | 252 | 2.5952e-08 | 0.94015 | 1783 | 0.4418 | 0.70143 | 145.9 | 7.0693e-07 | 0.94547
| 0.9 | 0.00064888 | 7.851 | 242.7 | 2.4117e-08 | 0.94903 | 1957 | 0.395 | 0.73788 | 298.3 | 4.2408e-06 | 0.79414
| 1 | 0.00062535 | 0.3626 | 264.1 | 3.6099e-08 | 0.91078 | 5242 | 1.001 | 0.48727 | 914.4 | 2.6746e-06 | 0.89604
P3BT2 | 0 | 0.0041013 | 5 | 18742 | 5.3428e-06 | 0.85873 | 2462 | 0.017441 | 0.41186 | 304.5 | 9.6555e-09 | 1
| 0.1 | 0.0013274 | 5 | 5193 | 2.3758e-05 | 0.83165 | 913.7 | 0.010023 | 0.36847 | 247.9 | 9.8444e-09 | 1
| 0.2 | 0.00027033 | 3.289e-06 | 240.5 | 0.0001528 | 0.92396 | 3741 | 0.86969 | 0.557 | 311.9 | 2.6003e-08 | 0.93111
| 0.3 | 0.00042728 | 16.76 | 60.7 | 8.8104e-05 | 0.82105 | 3569 | 0.64569 | 0.85806 | 279.2 | 1.233e-08 | 1
| 0.4 | 0.00038408 | 4.308 | 9.323 | 1.0794e-07 | 1 | 2485 | 0.65014 | 0.84981 | 275.8 | 1.2185e-08 | 1
| 0.5 | 0.00053941 | 5 | 0.028517 | 0.00014017 | 0.87814 | 1708 | 0.62642 | 0.85452 | 277.4 | 1.1573e-08 | 1
| 0.6 | 0.0010582 | 12.49 | 222.4 | 1.4535e-08 | 1 | 1451 | 0.59404 | 0.87017 | 43.83 | 7.3033e-08 | 1
| 0.7 | 0.0011438 | 12.37 | 115.6 | 2.7885e-08 | 1 | 1658 | 0.5953 | 0.86977 | 148.1 | 2.1699e-08 | 1
| 0.8 | 0.001265 | 12.03 | 114.7 | 2.8002e-08 | 1 | 1956 | 0.60057 | 0.8687 | 146.9 | 2.1776e-08 | 1
| 0.9 | 0.001331 | 11.88 | 136 | 2.3592e-08 | 1 | 2251 | 0.60584 | 0.86776 | 124 | 2.5727e-08 | 1
| 1 | 0.0011037 | 17.3 | 36.27 | 2.0003e-07 | 1.008 | 2618 | 0.61654 | 0.86236 | 226.4 | 9.9522e-09 | 1.024
P3BT3 | 0 | 0.00019283 | 3 | 311.3 | 2.5729e-08 | 0.93671 | 59773 | 2.181 | 0.43491 | 1195 | 1.2993e-06 | 0.86145
| 0.1 | 0.001249 | 2.533 | 2587 | 1.0549e-05 | 0.69987 | 9412 | 0.35754 | 0.64113 | 251.9 | 1.1423e-08 | 1
| 0.2 | 0.00090255 | 3.832 | 275.5 | 5.8311e-06 | 0.87976 | 2445 | 0.31733 | 0.42018 | 238.4 | 1.1059e-08 | 1
| 0.3 | 0.00031048 | 1.108 | 181.8 | 6.4748e-09 | 1.075 | 7163 | 0.6665 | 0.85106 | 455.4 | 0.00013696 | 0.38882
| 0.4 | 9.4262e-05 | 0.59539 | 255.2 | 1.7106e-08 | 0.97367 | 3242 | 0.65722 | 0.83292 | 83.13 | 1.9987e-05 | 0.69601
| 0.5 | 0.00012184 | 0.52723 | 259.4 | 1.8346e-08 | 0.96752 | 2308 | 0.67514 | 0.82828 | 38 | 5.7604e-06 | 0.85914
| 0.6 | 0.00075868 | 10.72 | 128 | 2.7817e-06 | 0.8625 | 3042 | 0.6214 | 0.84128 | 234.4 | 1.7358e-08 | 0.97976
| 0.7 | 0.00067913 | 10.84 | 114.3 | 2.3807e-06 | 0.8868 | 2689 | 0.61305 | 0.85038 | 236.2 | 1.865e-08 | 0.97337
| 0.8 | 0.00095412 | 5.528 | 156.7 | 1.9449e-06 | 0.91193 | 2975 | 0.81358 | 0.74997 | 245.7 | 2.3335e-08 | 0.95492
| 0.9 | 0.00041905 | 0.00010348 | 320.5 | 3.9871e-06 | 0.87212 | 2034 | 0.63552 | 0.59213 | 252.7 | 2.5008e-08 | 0.94567
| 1 | 0.00087235 | 20.19 | 796.5 | 3.7547e-06 | 0.93951 | 2826 | 0.53205 | 0.52055 | 217.8 | 8.9638e-09 | 1.037
RR-P3HT1 | 0 | 0.00010503 | 0.062284 | 319.4 | 1.214e-08 | 1 | 213900 | 0.84213 | 0.78609 | 431.2 | 8.1801e-06 | 0.66197
| 0.1 | 0.00045967 | 12 | 295.8 | 2.4971e-08 | 0.94874 | 12771 | 0.57751 | 0.54072 | 49.75 | 5.6078e-06 | 0.81445
| 0.2 | 0.00010873 | 12 | 280.6 | 1.802e-08 | 0.97465 | 4266 | 0.44388 | 0.88393 | 336.7 | 0.00020846 | 0.59542
| 0.3 | 0.00023302 | 12 | 272.5 | 1.5165e-08 | 0.98761 | 3379 | 0.45101 | 0.87255 | 21.84 | 0.00015335 | 0.74139
| 0.4 | 0.00021539 | 12 | 266.5 | 1.3347e-08 | 0.99922 | 11660 | 0.33781 | 0.96242 | 20.7 | 0.00026304 | 0.84277
| 0.5 | 0.00023656 | 12 | 260.2 | 1.071e-08 | 1.016 | 7888 | 0.37438 | 0.91291 | 2.299 | 0.00030353 | 0.81966
| 0.6 | 0.00029913 | 12 | 257.5 | 1.2826e-08 | 1.001 | 4231 | 0.38403 | 0.91235 | 0.70477 | 0.00031363 | 0.80092
| 0.7 | 0.00091889 | 12 | 255.5 | 1.2585e-08 | 1.003 | 6861 | 0.26118 | 0.89705 | 2.205 | 0.00032387 | 0.81373
| 0.8 | 0.00090424 | 12 | 254.6 | 1.2503e-08 | 1.004 | 9114 | 0.2589 | 0.91014 | 2.716 | 0.00028396 | 0.82289
| 0.9 | 0.00088273 | 12 | 254.6 | 1.2506e-08 | 1.004 | 11061 | 0.25732 | 0.92277 | 3.333 | 0.00026032 | 0.82693
| 1 | 0.0011355 | 12 | 269.3 | 2.1682e-08 | 0.96191 | 9522 | 0.26488 | 0.90291 | 29.28 | 0.00023793 | 0.82389
RR-P3HT2 | 0 | 0.00016428 | 3.1 | 370.3 | 1.4265e-08 | 0.977 | 22100 | 0.26924 | 0.64302 | 2590 | 8.0732e-06 | 0.77295
| 0.1 | 6.9563e-05 | 3.1 | 304.7 | 2.1748e-08 | 0.94957 | 6312 | 0.3443 | 0.55654 | 1239 | 2.0824e-05 | 0.74915
| 0.2 | 0.00013152 | 3.1 | 287.9 | 1.7131e-08 | 0.96902 | 2431 | 0.4339 | 0.86265 | 303.1 | 0.00014969 | 0.6457
| 0.3 | 0.00035412 | 3.1 | 283.9 | 1.655e-08 | 0.97126 | 4258 | 0.41514 | 0.89923 | 38.26 | 0.0002478 | 0.70024
| 0.4 | 0.00026107 | 3.1 | 279.5 | 1.3256e-08 | 0.99037 | 7093 | 0.37082 | 0.91939 | 8.291 | 0.00026975 | 0.78862
| 0.5 | 0.00027803 | 3.1 | 275.5 | 1.2634e-08 | 0.99444 | 6668 | 0.36916 | 0.91598 | 1.026 | 0.00029598 | 0.79127
| 0.6 | 0.00047878 | 3.1 | 273.1 | 1.4751e-08 | 0.98115 | 4642 | 0.37413 | 0.92178 | 0.82848 | 0.00031011 | 0.77763
| 0.7 | 0.00062285 | 3.1 | 270.7 | 1.4502e-08 | 0.98275 | 5450 | 0.36822 | 0.92666 | 0.95163 | 0.00028106 | 0.78742
| 0.8 | 0.00074863 | 3.1 | 268.6 | 1.4172e-08 | 0.98487 | 6863 | 0.36574 | 0.92855 | 1.3 | 0.00024783 | 0.78772
| 0.9 | 0.00086864 | 3.1 | 267.1 | 1.3991e-08 | 0.98611 | 8158 | 0.36448 | 0.92862 | 1.687 | 0.00022727 | 0.78101
| 1 | 0.00090344 | 3.1 | 271.4 | 1.6149e-08 | 0.97561 | 8973 | 0.36663 | 0.92697 | 2.806 | 0.00021125 | 0.76343
RR-P3HT3 | 0 | 0.0004545 | 0.6613 | 224.1 | 1.5415e-08 | 1 | 210180 | 0.52688 | 0.87861 | 227.7 | 5.226e-06 | 0.66791
| 0.1 | 0.0006508 | 12 | 286.6 | 3.6135e-08 | 0.93009 | 14441 | 0.39621 | 0.91516 | 6391 | 3.7211e-05 | 0.69602
| 0.2 | 0.00047648 | 12 | 270 | 2.4567e-08 | 0.95977 | 4335 | 0.46475 | 0.87845 | 111.4 | 0.00015954 | 0.63767
| 0.3 | 0.000414 | 12 | 262.7 | 2.1931e-08 | 0.96875 | 8504 | 0.40256 | 0.91179 | 24.26 | 0.00016333 | 0.83636
| 0.4 | 0.00060924 | 12 | 254.7 | 1.5108e-08 | 0.99921 | 19620 | 0.25969 | 0.91122 | 47.4 | 0.00020756 | 0.85211
| 0.5 | 0.00054311 | 12 | 250.6 | 1.3684e-08 | 1.007 | 18831 | 0.25836 | 0.89766 | 27.34 | 0.00023271 | 0.84762
| 0.6 | 0.00085363 | 12 | 248.8 | 1.6054e-08 | 0.99243 | 10208 | 0.26262 | 0.90155 | 9.517 | 0.00023761 | 0.84037
| 0.7 | 0.00025557 | 12 | 249.6 | 1.6966e-08 | 0.98803 | 14176 | 0.33852 | 0.96342 | 8.367 | 0.00020456 | 0.85164
| 0.8 | 0.00027238 | 12 | 252.3 | 1.7365e-08 | 0.98614 | 17362 | 0.33849 | 0.96344 | 10.51 | 0.00018126 | 0.84906
| 0.9 | 0.00055078 | 12 | 265.3 | 2.4935e-08 | 0.95805 | 16123 | 0.35661 | 0.95651 | 36.36 | 0.00017432 | 0.82376
| 1 | 0.00039472 | 12 | 245.3 | 1.8163e-08 | 0.98359 | 2696 | 0.52659 | 0.79478 | 375.5 | 2.5441e-06 | 0.90766
P3OT1 | 0
| 0.1 | 0.00017896 | 13 | 294.1 | 1.05e-08 | 1.008 | 8459 | 0.52608 | 0.026365 | 0.0038259 | 5.169e-06 | 0.91545
| 0.2 | 0.00016347 | 3.402 | 243.8 | 3.0424e-08 | 0.9444 | 6245700 | 0.27622 | 0.99993 | 2457900 | 0.00029746 | 0.40243
| 0.3 | 0.00026216 | 13 | 300.6 | 1.3372e-08 | 0.98953 | 2884 | 0.33647 | 0.72484 | 3500 | 3.4518e-06 | 0.9186
| 0.4 | 0.00076297 | 13 | 318.2 | 1.8983e-08 | 0.96513 | 3131 | 0.38482 | 0.75441 | 3286 | 3.8208e-06 | 0.85162
| 0.5 | 0.00099499 | 13 | 296.7 | 1.8257e-08 | 0.9722 | 2524 | 0.30965 | 0.75542 | 2974 | 3.0669e-06 | 0.78302
| 0.6 | 0.0010946 | 13 | 297.8 | 2.0583e-08 | 0.9597 | 2077 | 0.2839 | 0.77502 | 2744 | 1.2219e-06 | 0.85836
| 0.7 | 0.0009021 | 13 | 299.5 | 1.9709e-08 | 0.96239 | 1956 | 0.28231 | 0.77655 | 2699 | 9.5441e-07 | 0.87678
| 0.8 | 0.00072882 | 13 | 301.7 | 1.8761e-08 | 0.96549 | 2196 | 0.28501 | 0.77454 | 2776 | 8.3071e-07 | 0.88655
| 0.9 | 0.00076007 | 13 | 304.2 | 1.8217e-08 | 0.96707 | 2634 | 0.28844 | 0.77317 | 3023 | 8.0134e-07 | 0.88746
| 1 | 0.00090488 | 13 | 302.7 | 1.6643e-08 | 0.97372 | 4189 | 0.40713 | 0.79003 | 3514 | 9.1182e-07 | 0.87052
P3OT2 | 0 | 0.00056834 | 2.977 | 25340 | 6.9964e-06 | 0.59053 | 330.3 | 0.0075364 | 0.49747 | 213.9 | 1.5876e-08 | 1
| 0.1 | 0.00087357 | 3 | 9616 | 1.3533e-05 | 0.59677 | 190.2 | 0.0065767 | 0.49716 | 235.4 | 1.2024e-08 | 1
| 0.2 | 0.00043945 | 10.82 | 244.1 | 1.3098e-08 | 0.99214 | 2380 | 0.22298 | 0.33294 | 236.9 | 2.2223e-06 | 0.82283
| 0.3 | 0.00035612 | 5.029 | 357.9 | 5.3846e-05 | 0.50786 | 4155 | 0.6348 | 0.83979 | 212.2 | 1.2077e-08 | 1.008
| 0.4 | 0.00014094 | 0.0002963 | 99.2 | 1.9856e-05 | 0.70003 | 3600 | 0.67971 | 0.83648 | 251.6 | 1.7656e-08 | 0.96785
| 0.5 | 8.3584e-05 | 2.5809e-06 | 47.5 | 7.6867e-06 | 0.85399 | 3005 | 0.70461 | 0.82937 | 255.5 | 1.8793e-08 | 0.96264
| 0.6 | 0.0005242 | 13.65 | 67.14 | 7.9307e-06 | 0.77255 | 2793 | 0.67107 | 0.83155 | 224.3 | 1.3354e-08 | 1
| 0.7 | 0.00068487 | 8.307 | 78.62 | 4.4972e-06 | 0.81919 | 3152 | 0.69559 | 0.81634 | 236.3 | 2.0664e-08 | 0.96372
| 0.8 | 0.00093838 | 7.975 | 118.2 | 8.7161e-07 | 0.92366 | 3813 | 0.84848 | 0.75695 | 236.6 | 2.3841e-08 | 0.95455
| 0.9 | 0.00090816 | 2.678 | 239.5 | 2.2533e-06 | 0.83702 | 3898 | 0.94356 | 0.73183 | 243.4 | 3.4822e-08 | 0.92433
| 1 | 0.00047271 | 1.3025e-06 | 263 | 5.1519e-08 | 0.89255 | 2961 | 0.94418 | 0.52914 | 801.6 | 6.3183e-06 | 0.80778
P3OT3 | 0
| 0.1 | 0.00041608 | 15.96 | 247.6 | 6.8909e-09 | 1.051 | 12349 | 0.95062 | 0.27064 | 3344 | 8.1565e-06 | 0.64483
| 0.2 | 0.00058377 | 17.17 | 197.1 | 4.4332e-09 | 1.097 | 3180 | 0.35076 | 0.75335 | 1613 | 4.5193e-05 | 0.49735
| 0.3 | 0.00068529 | 8.133 | 229.2 | 1.1287e-08 | 1.012 | 2540 | 0.36726 | 0.75471 | 366.1 | 3.2702e-05 | 0.54842
| 0.4 | 0.00028384 | 1 | 259.2 | 1.5377e-08 | 0.98112 | 4117 | 0.61786 | 0.83129 | 169.5 | 3.0308e-05 | 0.58156
| 0.5 | 0.00033682 | 1.8809e-05 | 282.7 | 2.0842e-08 | 0.95212 | 3336 | 0.69298 | 0.79082 | 92.47 | 8.9053e-06 | 0.75104
| 0.6 | 0.00087699 | 2.762 | 290.1 | 2.9284e-08 | 0.92618 | 1769 | 0.39913 | 0.70823 | 88.24 | 1.7074e-06 | 0.91776
| 0.7 | 0.00082831 | 6.677 | 274.4 | 2.5223e-08 | 0.94162 | 1901 | 0.41853 | 0.68729 | 124.4 | 1.1563e-06 | 0.89939
| 0.8 | 0.00061067 | 5.523 | 271.9 | 2.591e-08 | 0.93984 | 2267 | 0.51068 | 0.64717 | 184.8 | 5.4617e-07 | 0.94781
| 0.9 | 0.0004477 | 1.6033e-06 | 253 | 2.5426e-08 | 0.94406 | 2372 | 0.55299 | 0.61443 | 473.2 | 9.0724e-06 | 0.67224
| 1 | 0.00042658 | 6.2222e-07 | 272.3 | 3.4722e-08 | 0.91765 | 3874 | 1.392 | 0.44565 | 1247 | 1.7477e-05 | 0.65018
P3DT1 | 0 | 0.0016662 | 1 | 459.7 | 6.0793e-08 | 0.87692 | 1565 | 0.0087916 | 0.39037 | 28494 | 3.1891e-06 | 0.80722
| 0.1 | 0.00034401 | 1.1051e-06 | 187.6 | 5.38e-09 | 0.98 | 1075 | 0.0013003 | 0.43685 | 2.233e-05 | 3.6891e-05 | 0.3801
| 0.2 | 0.00093243 | 1.4778e-06 | 269.1 | 4.9207e-08 | 0.89929 | 1.151 | 0.00014233 | 0.68165 | 3421 | 0.00018135 | 0.48172
| 0.3 | 0.00050067 | 2.6585e-06 | 260.3 | 3.2403e-08 | 0.92949 | 7132 | 0.86157 | 0.92467 | 146.5 | 0.000132 | 0.55104
| 0.4 | 0.00022043 | 2.65e-06 | 265.4 | 2.3395e-08 | 0.95442 | 6747 | 0.88902 | 0.90559 | 61.55 | 7.3946e-05 | 0.70467
| 0.5 | 0.0003296 | 5.0284e-06 | 2.1944 | 3.5793 | 3.2755e-10 | 5436 | 0.92994 | 0.90133 | 57.18 | 0.00013244 | 0.47417
| 0.6 | 0.00027514 | 2.2685e-06 | 223.8 | 1.5731e-08 | 0.99738 | 4862 | 0.88696 | 0.91679 | 52.42 | 0.00023695 | 0.38377
| 0.7 | 0.00031827 | 2.2685e-06 | 228 | 1.8492e-08 | 0.98373 | 5509 | 0.88489 | 0.91368 | 47.7 | 0.00015737 | 0.42568
| 0.8 | 0.00044506 | 2.2685e-06 | 237.8 | 2.5834e-08 | 0.95376 | 7095 | 0.87828 | 0.90981 | 54.49 | 9.2812e-05 | 0.51097
| 0.9 | 0.001279 | 4.274 | 253.6 | 2.7345e-08 | 0.94529 | 7003 | 1.066 | 0.83439 | 59.32 | 1.5564e-06 | 1
| 1 | 0.00068754 | 14.41 | 233.1 | 1.497e-08 | 1 | 12635 | 4.2 | 0.65752 | 391.5 | 5.5665e-06 | 0.86738
P3DT2 | 0
0.1
| 0.2 | 0.0010889
| 0.3 | 0.00033225 | 14.73 | 211.8 | 7.6185e-06 | 0.75785 | 2628 | 0.60914 | 0.86677 | 264.2 | 1.1421e-08 | 1.007
| 0.4 | 0.00028469 | 4.085 | 101.7 | 6.8338e-06 | 0.78243 | 2958 | 0.62878 | 0.85961 | 280.4 | 1.4189e-08 | 0.98565
| 0.5 | 0.0002733 | 1.907 | 59.81 | 9.8055e-06 | 0.74984 | 2601 | 0.64325 | 0.8537 | 284.2 | 1.6518e-08 | 0.97349
| 0.6 | 0.00066508 | 10.92 | 65.49 | 9.1955e-06 | 0.70255 | 2287 | 0.6213 | 0.85659 | 260.9 | 1.4825e-08 | 0.98938
| 0.7 | 0.00078736 | 9.901 | 61.96 | 5.5635e-06 | 0.79961 | 2784 | 0.62208 | 0.8523 | 279.2 | 1.8162e-08 | 0.97047
| 0.8 | 0.0015514 | 4.86 | 93.04 | 1.5553e-06 | 0.95448 | 2154 | 0.37612 | 0.75552 | 299.4 | 2.5653e-08 | 0.93999
| 0.9 | 0.00073748 | 4.852 | 298.5 | 6.6142e-06 | 0.78866 | 3034 | 0.40916 | 0.67716 | 293.5 | 2.5478e-08 | 0.94232
| 1 | 0.00046271 | 3.402 | 311.7 | 3.045e-08 | 0.92697 | 9917 | 10.95 | 0.27833 | 0.085441 | 1.9369e-06 | 0.92595
P3DT3 | 0
0.1
| 0.2 | 0.0010909
| 0.3 | 0.00025769 | 11.48 | 250.7 | 1.431e-08 | 0.99059 | 2517 | 0.60905 | 0.86598 | 233.2 | 5.5551e-06 | 0.80508
| 0.4 | 0.00027603 | 2.16 | 257.1 | 1.5548e-08 | 0.98115 | 2881 | 0.6309 | 0.86076 | 110.6 | 6.586e-06 | 0.78666
| 0.5 | 0.00031275 | 1.028 | 257.9 | 1.7507e-08 | 0.97219 | 2515 | 0.63988 | 0.85763 | 67.04 | 6.1821e-06 | 0.79998
| 0.6 | 0.0004701 | 9.461 | 238.7 | 1.6438e-08 | 0.98363 | 2167 | 0.62212 | 0.86158 | 62.75 | 7.8231e-06 | 0.75056
| 0.7 | 0.00057582 | 8.276 | 248.9 | 1.9422e-08 | 0.96884 | 2523 | 0.6238 | 0.86046 | 50.14 | 3.725e-06 | 0.87162
| 0.8 | 0.0007568 | 7.713 | 249.5 | 2.1356e-08 | 0.96238 | 3567 | 0.63476 | 0.8365 | 98.63 | 3.0259e-06 | 0.8835
| 0.9 | 0.0011119 | 2.985 | 261.1 | 3.0268e-08 | 0.93353 | 5706 | 1.19 | 0.67473 | 243.8 | 3.5824e-06 | 0.8704
| 1 | 0.00045153 | 0.00016896 | 274.1 | 3.7497e-08 | 0.91559 | 7541 | 3.397 | 0.36739 | 90.85 | 1.1567e-06 | 0.98237
P3DDT1 | 0
0.1
| 0.2 | 0.0012061 | 6.822 | 232.6 | 1.9737e-08 | 0.98077 | 0.0853 | 0.46425 | 1 | 20982 | 8.8058e-06 | 0.64681
| 0.3 | 0.00049869 | 6.822 | 230.9 | 2.245e-08 | 0.96962 | 722 | 0.030494 | 0.39031 | 1895 | 4.8613e-06 | 0.73125
| 0.4 | 0.00043132 | 13 | 225 | 1.5898e-08 | 1.003 | 2933 | 0.47369 | 0.7193 | 1040 | 1.6944e-06 | 0.83879
| 0.5 | 0.00065851 | 13 | 200.5 | 1.3298e-08 | 1.024 | 4957 | 0.85589 | 0.75191 | 1370 | 1.0828e-06 | 0.83709
| 0.6 | 0.00028481 | 13 | 184.8 | 2.1151e-08 | 0.99536 | 4480 | 0.76981 | 0.76684 | 1950 | 8.658e-07 | 0.83471
| 0.7 | 0.00022076 | 13 | 164.4 | 1.8976e-08 | 1.011 | 4427 | 0.82255 | 0.75079 | 1819 | 8.0039e-07 | 0.83037
| 0.8 | 0.00039578 | 13 | 155.1 | 1.7078e-08 | 1.024 | 4537 | 0.83952 | 0.55021 | 1743 | 1.2341e-06 | 0.79696
| 0.9 | 0.0003564 | 13 | 160.8 | 2.1162e-08 | 1.009 | 5483 | 0.82592 | 0.53948 | 1497 | 1.1848e-06 | 0.80029
| 1 | 0.00033892 | 13 | 237.1 | 2.1991e-08 | 0.97863 | 5109 | 0.58573 | 0.58353 | 1452 | 8.6867e-07 | 0.82416
P3DDT2 | 0 | 0.0008437 | 8.298 | 317.9 | 2.7684e-08 | 0.95963 | 65916 | 2.713 | 0.28137 | 7.3707e-05 | 4.5181e-07 | 0.80219
| 0.1 | 0.00026633 | 0.00034516 | 321.3 | 2.2096e-08 | 0.95818 | 48645 | 14.46 | 0.31998 | 5716 | 2.5743e-06 | 0.7064
| 0.2 | 0.00060189 | 17.87 | 221.9 | 6.0442e-09 | 1.063 | 25387 | 1.729 | 0.63293 | 2441 | 7.6851e-06 | 0.65742
| 0.3 | 0.00025973 | 12.87 | 227 | 1.0929e-08 | 1.012 | 5065 | 0.63129 | 0.8486 | 505.4 | 1.1603e-05 | 0.66597
| 0.4 | 0.00013843 | 9.3755e-05 | 247.7 | 1.4551e-08 | 0.98201 | 3888 | 0.63844 | 0.85155 | 181 | 1.4589e-05 | 0.66736
| 0.5 | 0.00030191 | 1.511e-05 | 263.4 | 1.7208e-08 | 0.96651 | 3807 | 0.6563 | 0.85774 | 79.12 | 2.2013e-05 | 0.70107
| 0.6 | 0.0006013 | 4.126 | 267.5 | 2.1048e-08 | 0.95003 | 3255 | 0.62875 | 0.86284 | 31.15 | 1.9009e-05 | 0.8554
| 0.7 | 0.00075107 | 4.722 | 264.9 | 1.9966e-08 | 0.95443 | 3314 | 0.62438 | 0.86046 | 11.62 | 1.4243e-05 | 1
| 0.8 | 0.00079952 | 1.7062e-05 | 269 | 2.7811e-08 | 0.92827 | 4543 | 0.62061 | 0.85549 | 10.52 | 2.2535e-05 | 1
| 0.9 | 0.00071786 | 2.5021e-05 | 268.4 | 2.6655e-08 | 0.9312 | 5602 | 0.62011 | 0.85175 | 9.691 | 3.0007e-05 | 1
| 1 | 0.00077389 | 7.466 | 252.8 | 1.8909e-08 | 0.96295 | 4607 | 0.63938 | 0.85929 | 39.14 | 2.1337e-06 | 1.001
P3DDT3 | 0
0.1
| 0.2 | 0.0001058 | 1.1777e-06 | 257.4 | 2.3175e-08 | 0.96339 | 6130 | 0.075704 | 0.25122 | 7193 | 3.2171e-06 | 0.70414
| 0.3 | 0.00025207 | 5.224 | 232.2 | 1.879e-08 | 0.97367 | 1423 | 0.080009 | 0.38678 | 1542 | 3.7574e-06 | 0.75696
| 0.4 | 0.00017733 | 1.116 | 209 | 1.2293e-08 | 1.011 | 8230 | 0.84766 | 0.89722 | 559.6 | 1.3168e-05 | 0.63602
| 0.5 | 0.00014506 | 2.7567e-06 | 193.6 | 1.1094e-08 | 1.026 | 7628 | 0.97283 | 0.87306 | 272.5 | 3.5096e-05 | 0.52701
| 0.6 | 0.00028164 | 3.5208e-06 | 205.9 | 1.9376e-08 | 0.97809 | 6632 | 0.9092 | 0.89513 | 163.4 | 5.692e-05 | 0.50325
| 0.7 | 0.00036165 | 1.014 | 205.6 | 1.8033e-08 | 0.98181 | 6034 | 0.90534 | 0.89266 | 123 | 3.0383e-05 | 0.55967
| 0.8 | 0.0004265 | 6.859 | 212.7 | 1.629e-08 | 0.98676 | 6970 | 0.92093 | 0.88429 | 106.9 | 1.1135e-05 | 0.69189
| 0.9 | 0.00048199 | 6.248 | 225.2 | 1.8876e-08 | 0.97202 | 7719 | 0.94784 | 0.87331 | 103.8 | 7.0392e-06 | 0.78144
| 1 | 0.00027066 | 1.488 | 236.9 | 2.324e-08 | 0.9506 | 3169 | 0.41932 | 0.72505 | 443.2 | 2.9938e-06 | 0.92827
RRa-P3HT1 | 0 | 9.3011e-05 | 7 | 267.7 | 2.0886e-08 | 0.97413 | 2397200 | 0.47132 | 0.87942 | 9978 | 1.8573e-06 | 0.75466
| 0.1 | 0.00077724 | 5 | 242.7 | 1.7949e-08 | 0.99058 | 4301300 | 0.2388 | 0.96919 | 13359 | 2.5058e-06 | 0.7154
| 0.2 | 0.0021703 | 5 | 208.6 | 1.1238e-08 | 1.036 | 5504600 | 0.2215 | 0.99033 | 10430 | 3.5976e-06 | 0.66962
| 0.3 | 0.00016781 | 2.4745e-06 | 211.6 | 1.529e-08 | 1.013 | 135930 | 0.26628 | 0.63445 | 8526 | 6.1864e-06 | 0.62078
| 0.4 | 0.00051038 | 2.4745e-06 | 286.4 | 2.3094e-08 | 0.95285 | 17453 | 0.69043 | 0.83909 | 965.7 | 3.2129e-05 | 0.69684
| 0.5 | 0.00049913 | 2.1 | 277.7 | 1.7203e-08 | 0.97486 | 68835 | 0.74943 | 0.95317 | 184.3 | 0.00019929 | 0.69683
| 0.6 | 0.00020025 | 14.19 | 258 | 1.3087e-08 | 1.002 | 15128 | 0.6825 | 0.95204 | 16.8 | 0.00022191 | 0.71885
| 0.7 | 0.00021979 | 14.11 | 258.1 | 1.32e-08 | 1.001 | 15903 | 0.66838 | 0.95114 | 18.98 | 0.00019104 | 0.78281
| 0.8 | 0.00021265 | 13.97 | 259.3 | 1.3371e-08 | 0.99922 | 25416 | 0.66458 | 0.95197 | 26.71 | 0.00014524 | 0.81861
| 0.9 | 0.000218 | 13.54 | 262.3 | 1.3928e-08 | 0.99555 | 34262 | 0.66708 | 0.95208 | 34.52 | 0.00012272 | 0.81889
| 1 | 0.00052905 | 2.258 | 227.8 | 1.267e-08 | 1.013 | 18348 | 0.72778 | 0.94485 | 172.8 | 0.00020327 | 0.39076
RRa-P3HT2 | 0 | 0.0016224 | 10 | 478.9 | 1.1455e-07 | 0.90934 | 83086 | 0.26599 | 0.64027 | 11113 | 2.527e-07 | 0.80015
| 0.1 | 0.0016085 | 10 | 485.7 | 8.2939e-08 | 0.92907 | 86058 | 0.26533 | 0.63452 | 11948 | 2.5574e-07 | 0.80175
| 0.2 | 0.0015612 | 10 | 496 | 7.392e-08 | 0.93784 | 129540 | 0.50116 | 0.66102 | 12484 | 2.9998e-07 | 0.78915
| 0.3 | 0.00042979 | 10 | 244.4 | 2.7922e-08 | 1.016 | 8544 | 0.081297 | 0.31234 | 1776 | 8.868e-08 | 0.8793
| 0.4 | 0.00017985 | 5 | 297.6 | 1.7753e-08 | 0.96942 | 4677 | 0.57953 | 0.82046 | 538.9 | 2.5756e-05 | 0.72845
| 0.5 | 0.00020449 | 0.26491 | 293.7 | 1.5581e-08 | 0.97524 | 4525 | 0.5553 | 0.84169 | 39.86 | 0.000178 | 0.6694
| 0.6 | 0.00021266 | 0.26491 | 273.9 | 1.2516e-08 | 0.99979 | 2489 | 0.68799 | 0.86696 | 15.79 | 0.00077767 | 1.9913e-08
| 0.7 | 0.00031138 | 0.26491 | 270.1 | 1.1598e-08 | 1.007 | 2433 | 0.68077 | 0.86484 | 17.19 | 0.00062336 | 2.1913e-09
| 0.8 | 0.00039793 | 0.26491 | 271.4 | 1.2027e-08 | 1.003 | 3049 | 0.68032 | 0.86952 | 15.9 | 0.000507 | 4.0286e-08
| 0.9 | 0.00041053 | 0.26491 | 273.3 | 1.2064e-08 | 1.003 | 3573 | 0.68539 | 0.86576 | 15.99 | 0.00040837 | 4.2822e-08
| 1 | 0.0014821 | 1 | 315.4 | 3.6837e-08 | 0.90771 | 12309 | 0.27689 | 0.93093 | 64.52 | 0.00022378 | 0.7233
RRa-P3HT3 | 0 | 0.00041938 | 5 | 152.1 | 3.4284e-08 | 1 | 35644 | 0.039721 | 0.41115 | 723.6 | 1.0884e-07 | 0.84535
| 0.1 | 0.0013732 | 5 | 165.9 | 4.5518e-08 | 1 | 27348 | 0.026144 | 0.36698 | 0.00018393 | 1.2354e-07 | 0.82393
| 0.2 | 0.0011138 | 5 | 173.3 | 4.062e-08 | 1 | 15666 | 0.009746 | 0.3138 | 0.00013655 | 1.3469e-07 | 0.82378
| 0.3 | 0.00015707 | 5 | 202.8 | 2.9141e-08 | 0.97602 | 19467 | 0.093346 | 0.31214 | 4.5952e-05 | 2.1483e-08 | 0.98401
| 0.4 | 0.00033015 | 5 | 322.9 | 1.4581e-08 | 0.97505 | 5758 | 0.51204 | 0.83349 | 784.7 | 2.211e-05 | 0.76153
| 0.5 | 0.00012953 | 5 | 310 | 1.1239e-08 | 0.99461 | 4221 | 0.56813 | 0.83325 | 44.56 | 0.00010257 | 0.719
| 0.6 | 0.00060564 | 5 | 293.1 | 9.6204e-09 | 1.012 | 2503 | 0.65875 | 0.85909 | 12.11 | 0.00036188 | 2.5371e-08
| 0.7 | 0.0015519 | 5 | 291.3 | 9.4419e-09 | 1.013 | 2383 | 0.63899 | 0.86334 | 10.93 | 0.00028462 | 7.9744e-08
| 0.8 | 0.0012518 | 5 | 286.1 | 8.4736e-09 | 1.024 | 2840 | 0.61764 | 0.85719 | 14.68 | 5.0485e-05 | 5.3452e-08
| 0.9 | 0.0070044 | 5 | 286.4 | 8.4802e-09 | 1.024 | 3068 | 0.59395 | 0.85163 | 14.89 | 4.3267e-06 | 5.9534e-07
| 1 | 0.0022333 | 5 | 322.3 | 2.1606e-08 | 0.94342 | 30633 | 0.24207 | 0.97358 | 67.24 | 0.00014826 | 0.80994
Echem-P3HT1 | 0 | 0.00019503 | 1.096 | 216.8 | 2.0893e-08 | 0.97883 | 18416 | 0.0057845 | 0.35697 | 68870 | 1.8146e-06 | 0.72676
| 0.1 | 0.00021869 | 6 | 226.9 | 2.4904e-08 | 0.96394 | 3675 | 0.0035788 | 0.28579 | 6987 | 2.783e-06 | 0.69833
| 0.2 | 0.00023923 | 4.111 | 268.2 | 2.1339e-08 | 0.9613 | 1417 | 0.01132 | 0.37019 | 383.7 | 1.1246e-06 | 0.84628
| 0.3 | 0.00036666 | 3.894 | 281.9 | 2.471e-08 | 0.94435 | 129.5 | 0.0014706 | 0.40095 | 41.83 | 2.3939e-07 | 1.081
| 0.4 | 0.00019948 | 2.9885e-06 | 286.7 | 2.0758e-08 | 0.95616 | 888 | 0.010292 | 0.44046 | 3052 | 5.4718e-05 | 0.84589
| 0.5 | 0.0002193 | 2.56 | 271.5 | 1.5155e-08 | 0.98113 | 373.8 | 0.0056507 | 0.40946 | 1770 | 7.5312e-05 | 0.85938
| 0.6 | 0.0013099 | 5.198 | 233.3 | 1.7989e-08 | 0.97493 | 3.813 | 7.9711e-05 | 0.40681 | 30.8 | 9.6119e-08 | 1
| 0.7 | 0.0014867 | 5.198 | 233.3 | 1.7989e-08 | 0.97493 | 2.556 | 4.676e-05 | 0.40739 | 30.8 | 9.6119e-08 | 1
| 0.8 | 0.00033517 | 10.83 | 259.1 | 1.4529e-08 | 0.98758 | 52.2 | 0.00094788 | 0.55212 | 2.5783e-06 | 0.00011389 | 0.69309
| 0.9 | 0.00030632 | 9.533 | 262.5 | 1.6425e-08 | 0.97814 | 43.68 | 0.00072777 | 0.50478 | 6.255 | 9.2826e-05 | 0.63552
| 1 | 0.00077318 | 11.51 | 258.9 | 1.6611e-08 | 0.97791 | 0.86761 | 9.5371e-07 | 0.34651 | 129.2 | 1.3721e-06 | 0.95834
Echem-P3HT2 | 0 | 0.00025414 | 5 | 195.8 | 1.8406e-08 | 1 | 5619 | 0.0062745 | 0.34754 | 0.0010182 | 4.3231e-07 | 0.80446
| 0.1 | 0.00098729 | 2 | 248.3 | 3.1214e-08 | 0.93595 | 95.99 | 1.9571e-06 | 0.24333 | 951.8 | 1.3441e-06 | 0.76258
| 0.2 | 0.00044676 | 5.198 | 236.9 | 2.2625e-08 | 0.96342 | 18617 | 0.44915 | 0.71516 | 2450 | 9.0334e-06 | 0.64537
| 0.3 | 0.00072877 | 2 | 248.3 | 3.1214e-08 | 0.93595 | 58.41 | 0.00072514 | 0.41297 | 441.8 | 6.8818e-06 | 0.71815
| 0.4 | 0.0012751 | 2 | 248.3 | 3.1214e-08 | 0.93595 | 25.66 | 0.00036919 | 0.38352 | 101.4 | 5.1881e-06 | 0.75158
| 0.5 | 0.0013023 | 2 | 248.3 | 3.1214e-08 | 0.93595 | 17.72 | 0.00035685 | 0.37901 | 35.79 | 1.6571e-06 | 0.84396
| 0.6 | 0.0029437 | 2 | 248.3 | 3.1214e-08 | 0.93595 | 18.26 | 0.00045581 | 0.38919 | 35.79 | 1.6571e-06 | 0.84396
| 0.7 | 0.003096 | 2 | 248.3 | 3.1214e-08 | 0.93595 | 7.896 | 0.00016326 | 0.46447 | 154.9 | 0.00013828 | 0.50183
| 0.8 | 0.00064538 | 2 | 248.3 | 3.1214e-08 | 0.93595 | 5.857 | 3.3837e-05 | 0.35181 | 156.7 | 6.5498e-07 | 1.026
| 0.9 | 0.00048354 | 2 | 248.3 | 3.1214e-08 | 0.93595 | 6.844 | 3.3298e-05 | 0.35038 | 408.2 | 1.5278e-06 | 0.93108
| 1 | 0.00053135 | 2 | 248.3 | 3.1214e-08 | 0.93595 | 85.83 | 0.0010729 | 0.36157 | 826.4 | 1.685e-06 | 0.92305
Echem-P3HT3 | 0 | 0.012515 | 5.198 | 236.9 | 2.2625e-08 | 0.96342 | 451.2 | 0.00029818 | 0.3926 | 5.2058e-08 | 2.0375e-08 | 1
| 0.1 | 0.0024835 | 3.5 | 161.1 | 1.0515e-08 | 1 | 1667 | 0.0011779 | 0.4689 | 8.99e-07 | 7.3157e-06 | 0.53388
| 0.2 | 0.001607 | 2 | 268.9 | 7.8038e-08 | 0.86776 | 768.3 | 0.016492 | 0.5477 | 12377 | 6.4985e-06 | 0.75005
| 0.3 | 0.00065563 | 1.1378e-06 | 244.4 | 4.047e-08 | 0.91491 | 277.8 | 0.0045675 | 0.44408 | 1059 | 4.9055e-06 | 0.80293
| 0.4 | 0.00078257 | 5 | 213.8 | 2.0337e-08 | 0.97002 | 46.91 | 0.00095166 | 0.4119 | 183.5 | 3.2492e-06 | 0.82432
| 0.5 | 0.00072794 | 5 | 213.8 | 2.0337e-08 | 0.97002 | 14.35 | 0.00033886 | 0.40005 | 64.68 | 7.9479e-07 | 0.95134
| 0.6 | 0.0011265 | 5 | 213.8 | 2.0337e-08 | 0.97002 | 3.171 | 8.5963e-05 | 0.42053 | 44.95 | 5.2766e-07 | 1
| 0.7 | 0.0005967 | 2 | 233 | 4.4155e-08 | 0.91149 | 4.738 | 0.00015841 | 0.48229 | 46.05 | 0.00012203 | 0.54353
| 0.8 | 0.00183 | 2 | 262.1 | 8.6355e-08 | 0.85606 | 5.619 | 0.0001457 | 0.53425 | 62.87 | 0.00011668 | 0.67267
| 0.9 | 0.00126 | 2 | 233 | 4.4155e-08 | 0.91149 | 0.95897 | 1.1133e-05 | 0.40925 | 119.6 | 1.0206e-06 | 0.99549
| 1 | 0.00083774 | 2 | 233 | 4.4155e-08 | 0.91149 | 2.155 | 1.2711e-05 | 0.37921 | 631.2 | 1.5237e-06 | 0.95565