## Synthesis strategy
Citations | Precursors (mmol) |  |  |  |  | ODE (mL) | BE (mL) | DDA (mmol) | DDD (mmol) | TDD (mmol) | OA (mL) | OAm (mL) | TOP (mL) | Other notes
| Co | Fe | Mn | Ni | Other
Figure 1 A1 | 1 |  |  |  |  | 30 |  |  | 15 |  | 4 | 1 | 1 | reaction time is 100 min
Figure 1 A2 | 1.2 |  |  |  |  | 30 |  |  | 15 |  | 4 | 1 | 1
Figure 1 A3 | 1 |  |  |  |  | 27.5 |  |  |  | 10 | 2.5 | 3.5 |  | heating rate is 4.6 °C/min
Figure 1 A4 | 0.5 |  |  |  |  | 15 |  |  | 7.5 |  | 2 | 0.5 | 0.5
Figure 1 A5 | 1 |  |  |  |  | 27.5 |  |  |  | 10 | 2.5 | 3.5
Figure 1 A6 | 1 | [5 empty] | 20 |  | 20 |  | 4 | 1 | 1
Figure 1 A7 | 1 |  |  |  |  | 30 |  |  | 12 |  | 4 | 1 | 1
Figure 1 A8 | 1 |  |  |  |  | 30 |  |  | 15 |  | 4 | 1 | 1
Figure 1 A9 | 1 |  |  |  |  | 30 |  |  | 20 |  | 4 | 1 | 1
Figure 1 A10 | 1 |  |  |  |  | 30 |  | 20 |  |  | 4 | 1
Figure 1 A11 | 1 |  |  |  |  | 20 |  | 20 |  |  | 1 | 1 | 1
Figure 1 A12 | 1 |  |  |  |  | 20 |  | 20 |  |  | 1 | 1 | 2
Figure 1 B1 |  | 1 |  |  |  | 20 |  | 20 |  |  | 1 | 1 | 1
Figure 1 B2 | 1 | 0.8 |  |  |  | 20 |  | 20 |  |  | 4 | 1 | 1
Figure 1 B3 | 1 | 0.5 |  |  |  | 20 |  | 20 |  |  | 4 | 1 | 1 | reaction time is 80 min
Figure 1 B4 | 1 | 0.5 |  |  |  | 20 |  | 20 |  |  | 5 | 1 | 1
Figure 1 B5 | 1 | 0.5 |  |  |  | 20 |  | 20 |  |  | 4 | 1 | 1
Figure 1 B6 | 1 | 0.5 |  |  |  | 20 |  | 20 |  |  | 3 | 1 | 1
Figure 1 B7 | 1 | 0.5 |  |  |  | 20 |  | 50 |  |  | 4 | 1 | 1
Figure 1 B8 | 1 | 0.5 |  |  |  | 20 |  | 20 |  |  | 1 | 1 | 1
Figure 1 B9 | 1 | 0.5 |  |  |  | 20 |  | 20 |  |  | 2 | 1 | 1
Figure 1 B10 | 1 | 0.5 |  |  |  | 20 |  | 20 |  |  | 4 | 1
Figure 1 B11 |  | 0.5 |  |  |  | 10 |  | 20 |  |  | 1 | 1 | 1 | after 80 min, 1 mmol Co and 10 mL ODE was injected into the Fe solution, react 10 min
Figure 1 B12 | 0.9 | 0.1 |  |  |  | 30 |  |  | 15 |  | 4 | 1 | 1
Figure 1 C1 |  |  | 1 |  |  | 18 |  | 20 |  |  | 1 | 1 | 1
Figure 1 C2 | 1 |  | 0.3 |  |  | 20 |  | 20 |  |  | 1 | 1 | 1
Figure 1 C3 | 1 |  | 0.3 |  |  | 20 |  | 20 |  |  | 1 | 1 | 2
Figure 1 C4 | 1 |  | 0.5 |  |  | 30 |  |  | 15 |  | 4 | 1 | 1
Figure 1 C5 | 1 |  | 0.3 |  |  | 20 |  | 20 |  |  | 4 | 1 | 1
Figure 1 C6 | 1 |  | 0.1 |  |  | 20 |  | 20 |  |  | 1 | 1 | 1
Figure 1 D1 |  |  |  | 1 |  | 18 |  | 20 |  |  | 2.5 | 1 | 1
Figure 1 D2 | 1 |  |  | 0.05 |  | 20 |  | 20 |  |  | 1 | 1 | 1
Figure 1 D3 | 1 |  |  | 0.05 |  | 20 |  | 20 |  |  | 1 | 1 | 1 | reaction time is 70 min
Figure 1 D4 | 1 |  |  | 0.3 |  | 20 |  | 20 |  |  | 1 | 1 | 1
Figure 1 D5 | 1 |  |  | 0.1 |  | 20 |  | 20 |  |  | 1 | 1 | 1
Figure 1 D6 | 1 |  |  | 0.05 |  | 20 |  | 50 |  |  | 1 | 1 | 1
Figure 5 FNC (a) | 1 | 0.3 |  | 0.1 |  | 20 |  | 20 |  |  | 1 | 1 | 1
Figure 5 FNC (b) | 1 | 0.5 |  | 0.05 |  | 20 |  | 20 |  |  | 1 | 1 | 1
Figure 6 a | 1 |  |  |  | Cu 0.5 | 20 |  | 20 |  |  | 1 | 1 | 1
Figure 6 b | 1 |  |  |  | Ag 0.2 | 20 |  | 20 |  |  | 1 | 1 | 1
Figure 6 c | 1 |  |  |  | Ti 0.3 | 20 |  | 20 |  |  | 1 | 1 | 1
Figure 6 d | 1 |  |  |  | Li 0.5 | 20 |  | 20 |  |  | 1 | 1 | 1
Figure 6 e | 1 |  |  |  | K 0.5 | 20 |  | 20 |  |  | 1 | 1 | 1
Figure 6 f | 1 |  |  |  | Zn 0.5 | 20 |  | 20 |  |  | 1 | 1 | 1
Figure 6 g | 1 |  |  |  | Pd 0.1 | 20 |  | 20 |  |  | 1 | 1 | 1
Figure 6 h | 1 |  |  |  | Mo 0.3 | 20 |  | 20 |  |  | 1 | 1 | 1
Figure 6 i | 1 |  |  |  | Gd 0.5 | 20 |  | 20 |  |  | 1 | 1 | 1
Figure 6 j | 1 |  |  |  | Pt 0.1 | 20 |  | 20 |  |  | 1 | 1 | 1
Figure 6 k | 1 |  |  |  | Ga 0.5 | 20 |  | 20 |  |  | 1 | 1 | 1
Figure 6 l | 1 |  |  |  | Al 0.5 | 20 |  | 20 |  |  | 1 | 1 | 1
Figure 6 m | 1 |  |  |  | Cr 0.5 | 20 |  | 20 |  |  | 1 | 1 | 1
Figure 6 n | 1 |  |  |  | Ferrocene 0.5 | 20 |  | 20 |  |  | 1 | 1 | 1
Figure 6 o | 1 |  |  |  | Ag 0.2 Cu 0.2 | 20 |  | 20 |  |  | 1 | 1 | 1

## M atomic percentage
Citations | M element | M atomic percentage/ % ratio of M to Co
Figure 6 a | Cu | 28.22
Figure 6 b | Ag | 17.99
Figure 6 c | Ti | 47.76
Figure 6 d | Li | 17.07
Figure 6 e | K | 0
Figure 6 f | Zn | 4.25
Figure 6 g | Pd | 1.14
Figure 6 h | Mo | 0.37
Figure 6 i | Gd | 23.22
Figure 6 j | Pt | 0.46
Figure 6 k | Ga | 1.1
Figure 6 l | Al | 18.56
Figure 6 m | Cr | 0.27
Figure 6 n | Ferrocene | 10.75
Figure 6 o | Ag/Cu | 6.85/21.09