## PLQY_day 0_PQDs
QUA | [10 empty] | QUA
4 | [10 empty] | 4
3 | 1024 | 1 | 1 | 0 | 1 | 255 | 283 | 571 | 1012 |  | 11 | 1024 | 1 | 1 | 0 | 1 | 255 | 283 | 490 | 1023
389.09nm | 410.22nm | 625.89nm | 948.97nm | [7 empty] | 389.09nm | 410.22nm | 565.57nm | 956.90nm
FAPbI3 | [10 empty] | FAPbSrI3 = 4, 7, 12, 6%
N o. | Cursor1-2: 389.09 - 410.22(nm) | Cursor3-4: 625.89 - 948.97(nm) | QuantumYield | Abs | Peak Wavelength | Peak Count | Peak FWHM | Peak Wavelength | Peak Count | Peak FWHM | N o. | Cursor1-2: 389.09 - 410.22(nm) | Cursor3-4: 565.57 - 956.90(nm) | QuantumYield | Abs | Peak Wavelength | Peak Count | Peak FWHM | Peak Wavelength | Peak Count | Peak FWHM
1 | 98115874 | --- | --- | --- | 399.66 | 35049.55 | 6.64 | 783.86 | 71.21 | 44.71 | 1 | 148004134 | --- | --- | --- | 399.66 | 52993.28 | 6.63 | 883.11 | 27.48 | 4.57
2 | 21852617 | 70051176 | 0.919 | 0.777 | 399.66 | 7869.84 | 6.6 | 783.86 | 1555.8 | 53.38 | 2 | 40286270 | 79939941 | 0.742 | 0.728 | 399.66 | 14433.83 | 6.63 | 752.29 | 1626.1 | 60.52
3 | 18068105 | 76900941 | 0.961 | 0.816 | 399.66 | 6511.9 | 6.6 | 785.33 | 1702.01 | 53.43 | 3 | 25431588 | 107323132 | 0.876 | 0.828 | 399.66 | 9124.93 | 6.62 | 754.5 | 2168.28 | 61.05
[11 empty] | 4 | 22485156 | 122730556 | 0.978 | 0.848 | 399.66 | 8078.79 | 6.63 | 757.44 | 2596.43 | 58.81
[11 empty] | 5 | 15917033 | 131988006 | 0.999 | 0.892 | 399.66 | 5709.8 | 6.62 | 757.44 | 2814.73 | 58.11
Wavelength | 1 | 2(QY=0.918544) | 3(QY=0.960688) | [7 empty] | 6 | 26577242 | 44430348 | 0.366 | 0.82 | 399.66 | 9490.13 | 6.65 | 714 | 741.25 | 81.45
195.445194 | 207.162701 | 318.711847 | -462.132178 | [7 empty] | 7 | 23206838 | 53816195 | 0.431 | 0.843 | 399.66 | 8304.93 | 6.63 | 719.16 | 907.21 | 81.62
196.208373 | 57.379207 | -100.413612 | 57.379207 | [7 empty] | 8 | 16061510 | 73984405 | 0.561 | 0.891 | 399.66 | 5764 | 6.61 | 721.37 | 1275.28 | 80.39
196.971525 | 143.699107 | -91.444886 | 52.254221 | [7 empty] | 9 | 14616635 | 84084980 | 0.63 | 0.901 | 399.66 | 5227.28 | 6.64 | 720.63 | 1437.25 | 81.28
197.734649 | 228.323515 | 168.238379 | 456.64703 | [7 empty] | 10 | 34668716 | 103089362 | 0.91 | 0.766 | 399.66 | 12429.63 | 6.63 | 770.66 | 2047.8 | 62.32
198.497745 | 144.300669 | -66.600309 | 177.600824 | [7 empty] | 11 | 21938996 | 124387246 | 0.987 | 0.852 | 399.66 | 7871.76 | 6.64 | 769.92 | 2476.48 | 61.84
199.260814 | 10.175325 | -10.175325 | 264.558458
200.023855 | 476.709686 | 168.250478 | 56.083492
200.786869 | 240.608397 | -180.456298 | -8.593157 | [7 empty] | Wavelength | 1 | 2(QY=0.742123) | 3(QY=0.875589) | 4(QY=0.977785) | 5(QY=0.999250) | 6(QY=0.365902) | 7(QY=0.431229) | 8(QY=0.560732) | 9(QY=0.630381) | 10(QY=0.909595) | 11(QY=0.986690)
201.549854 | 118.303291 | 205.059037 | -39.43443 | [7 empty] | 195.445194 | 286.840662 | -175.291516 | 366.518624 | -159.355924 | 79.677962 | 47.806777 | 286.840662 | 111.549146 | -366.518624 | 127.484739 | 0
202.312812 | -14.462832 | 43.388495 | -108.471239 | [7 empty] | 196.208373 | 258.20643 | 444.688851 | 301.240835 | 372.964843 | 71.724008 | -86.06881 | -86.06881 | -215.172025 | 172.13762 | 430.344049 | 329.930438
203.075742 | 53.093647 | -26.546824 | 192.464471 | [7 empty] | 196.971525 | 274.334658 | 535.605761 | -130.635552 | 130.635552 | -26.12711 | -143.699107 | 104.508441 | 222.080438 | -261.271103 | -39.190665 | 287.398213
203.838645 | 207.102476 | 24.364997 | -103.551238 | [7 empty] | 197.734649 | -156.221352 | -84.11919 | -168.238379 | 504.715138 | 252.357569 | 72.102163 | 360.510813 | -144.204325 | 252.357569 | 372.52784 | -132.187298
204.601519 | 218.362242 | -33.594191 | 111.980637 | [7 empty] | 198.497745 | 99.900464 | -188.700875 | 321.901494 | 233.101081 | -99.900464 | 33.300154 | -44.400206 | 188.700876 | -11.100052 | 0 | 199.800927
205.364366 | 61.907001 | 51.589168 | 41.271334 | [7 empty] | 199.260814 | 132.279229 | 183.155855 | 132.279229 | 0 | -132.279229 | 172.98053 | -223.857157 | -111.928578 | 71.227277 | -142.454554 | -274.733783
206.127185 | -42.902609 | -152.54261 | -76.271305 | [7 empty] | 200.023855 | 355.195452 | 467.362438 | 28.041746 | 168.250477 | -74.77799 | 28.041746 | -37.388995 | -121.514234 | -18.694498 | 214.986721 | 280.417462
206.889976 | -30.881158 | 74.997098 | 48.527534 | [7 empty] | 200.786869 | 103.117885 | -180.456298 | 257.794712 | 94.524728 | -42.965785 | -17.186314 | 85.931571 | 51.558942 | 326.539968 | 498.403109 | 8.593157
207.652738 | 73.757828 | 49.171885 | 188.492227 | [7 empty] | 201.549854 | 86.755747 | 220.832809 | 94.642633 | 7.886886 | -134.077063 | 47.321316 | 134.077063 | 339.1361 | 189.285265 | 260.26724 | 110.416405
208.415473 | 103.002646 | 57.223692 | 183.115814 | [7 empty] | 202.312812 | 188.016813 | -94.008407 | 173.553982 | 166.322566 | -72.314159 | 101.239823 | -79.545575 | 65.082743 | 202.479645 | 159.09115 | 180.785398
209.17818 | 114.087189 | 0 | 24.956573 | [7 empty] | 203.075742 | 132.734118 | 99.550589 | 86.277177 | -73.003765 | 146.00753 | -33.18353 | 172.554353 | 73.003765 | 258.83153 | 19.910118 | 92.913883
209.940859 | 10.027015 | 13.369354 | 13.369354 | [7 empty] | 203.838645 | 140.098734 | 207.102476 | -121.824986 | -182.737479 | 73.094992 | -115.733737 | -48.729994 | 109.642487 | 97.459989 | 67.003742 | 109.642487
210.70351 | 125.84422 | 15.730528 | 69.214321 | [7 empty] | 204.601519 | 95.183541 | 223.961274 | 39.193223 | -27.995159 | -16.797096 | 16.797096 | -55.990318 | 83.985478 | -50.391287 | 179.169019 | 95.183541
211.466133 | 38.601049 | -71.263476 | 29.693115 | [7 empty] | 205.364366 | 46.430251 | -5.158917 | 56.748084 | 103.178335 | 196.038837 | 41.271334 | 20.635667 | 87.701585 | 170.244253 | 61.907001 | -72.224835
212.228727 | -14.060791 | 75.928274 | 44.994533 | [7 empty] | 206.127185 | 71.504348 | 23.834783 | 23.834783 | 52.436522 | 104.873044 | -33.368696 | 23.834783 | 147.775653 | 52.436522 | 114.406957 | 57.203479
212.991294 | 58.722542 | 0 | 18.684445 | [7 empty] | 206.889976 | 8.823188 | 8.823188 | 70.585504 | 141.171008 | -17.646376 | 105.878256 | 26.469564 | 83.820286 | -48.527534 | 52.939128 | -97.055068
213.753832 | 0 | 58.407773 | 22.855216 | [7 empty] | 207.652738 | 81.953142 | 86.050799 | -86.050799 | 28.6836 | 32.781257 | 53.269542 | 86.050799 | 73.757828 | 12.292971 | 36.878914 | 24.585943
214.516342 | 21.765446 | 19.347063 | -36.275743 | [7 empty] | 208.415473 | 57.223692 | 76.298256 | 45.778954 | -34.334215 | 26.70439 | 34.334215 | 41.964041 | 11.444738 | 19.074564 | 45.778954 | 41.964041
215.278824 | 64.577481 | -50.739449 | -6.919016 | [7 empty] | 209.17818 | 74.869718 | 103.391515 | 53.47837 | 106.956739 | 74.869718 | 24.956573 | 35.652247 | 7.130449 | -78.434942 | 78.434942 | 85.565392
216.041278 | 55.0603 | -4.404824 | -15.416884 | [7 empty] | 209.940859 | 110.297167 | 143.720551 | 23.396369 | 83.55846 | 40.108061 | -20.05403 | 56.819753 | -3.342338 | 13.369354 | 83.55846 | 40.108061
216.803704 | -6.315622 | -10.526036 | -21.052072 | [7 empty] | 210.70351 | -12.584422 | 22.022738 | 18.876633 | -28.314949 | 84.944849 | -37.753266 | 62.92211 | 40.899371 | -37.753266 | -40.899372 | 72.360427
217.566101 | 16.107023 | 30.200668 | 44.294314 | [7 empty] | 211.466133 | 62.355541 | 32.662427 | 59.38623 | 29.693115 | 100.956591 | 68.294164 | -17.815869 | -53.447607 | 59.38623 | 47.508984 | 38.60105
218.328469 | 34.702615 | -75.188999 | 7.711692 | [7 empty] | 212.228727 | 47.806691 | 44.994533 | -70.303958 | 25.309425 | 25.309425 | 81.552591 | -25.309425 | -129.359282 | 2.812158 | 118.110649 | -11.248633
219.09081 | 29.564329 | -11.086623 | 79.454134 | [7 empty] | 212.991294 | 96.091432 | 61.391748 | -13.346032 | 64.060955 | -5.338413 | 42.707303 | 29.361271 | -66.730161 | 5.338413 | 56.053335 | 61.391748
219.853122 | 81.47365 | 49.592656 | -51.363823 | [7 empty] | 213.753832 | 55.868305 | -50.789368 | -17.776279 | 60.947242 | -2.539468 | 22.855216 | -15.23681 | 2.539468 | 50.789368 | 96.499799 | 78.72352
220.615406 | 44.13786 | 42.44025 | 18.67371 | [7 empty] | 214.516342 | 26.602212 | 4.836766 | 2.418383 | 29.020595 | 16.92868 | -53.204424 | -7.255149 | 2.418383 | 33.857361 | 38.694126 | -12.091915
221.377661 | 61.837638 | -6.509225 | 29.291512 | [7 empty] | 215.278824 | 25.369725 | 43.820433 | 69.190158 | 29.982402 | 39.207756 | 55.352126 | 62.271142 | 25.369725 | 27.676063 | 66.883819 | -18.450709
222.139888 | 42.090713 | 21.824814 | -15.589153 | [7 empty] | 216.041278 | 57.262712 | 66.07236 | 50.655476 | 22.02412 | 30.833768 | -22.02412 | -39.643416 | -13.214472 | 55.0603 | 28.631356 | -17.619296
222.902086 | 46.25537 | -4.476326 | -37.302718 | [7 empty] | 216.803704 | 31.578108 | 48.419766 | -18.946865 | -35.788522 | -14.73645 | 27.367694 | 21.052072 | 44.209351 | 33.683315 | 54.735387 | 42.104144
223.664256 | 18.540991 | 22.819682 | 2.85246 | [7 empty] | 217.566101 | 72.481604 | -2.013378 | 18.120401 | -26.173913 | -2.013378 | -6.040134 | 48.32107 | -18.120401 | 8.053512 | -10.066889 | 42.280936
224.426397 | 4.082146 | -16.328584 | 0 | [7 empty] | 218.328469 | 23.135077 | 23.135077 | 96.396152 | -9.639615 | -32.774692 | -32.774692 | 50.125999 | -50.125999 | -23.135077 | 23.135077 | 21.207154
225.188509 | 45.320054 | -25.897174 | 34.961185 | [7 empty] | 219.09081 | 38.803182 | 72.063051 | 35.10764 | 81.301904 | 20.325476 | 12.934394 | 36.955411 | -16.629935 | -16.629935 | 0 | -22.173247
225.950593 | 34.415335 | -12.291191 | 29.498858 | [7 empty] | 219.853122 | 70.846652 | 58.448488 | 54.906155 | -24.796328 | -21.253996 | -10.626998 | 38.965659 | 21.253996 | 37.194492 | 21.253996 | 7.084665
226.712649 | 16.291558 | 10.473145 | -13.964193 | [7 empty] | 220.615406 | 39.04503 | 6.79044 | 5.09283 | -18.67371 | -8.48805 | 44.13786 | 13.58088 | 39.04503 | 27.16176 | 23.76654 | -5.09283
227.474675 | 47.279983 | 30.786966 | 2.199069 | [7 empty] | 221.377661 | 48.819187 | 42.309963 | 47.191881 | 4.881919 | 81.365312 | -21.154981 | 37.428044 | -14.645756 | -13.01845 | 14.645756 | 16.273062
228.236673 | 16.610448 | 5.190765 | -4.152612 | [7 empty] | 222.139888 | 14.030238 | 38.972882 | 24.942645 | 28.060475 | 42.090713 | 21.824814 | 28.060475 | 18.706984 | -3.117831 | 15.589153 | 4.676746
228.998643 | 27.441863 | -10.780732 | 4.900333 | [7 empty] | 222.902086 | 70.129109 | -25.365848 | 16.413196 | 17.905304 | -19.397413 | -16.413196 | 35.810609 | -19.397413 | -31.334283 | -17.905304 | 35.810609
229.760583 | 35.189332 | 6.482245 | 25.002946 | [7 empty] | 223.664256 | 85.573806 | 5.70492 | 58.475434 | 11.409841 | 31.377062 | -22.819682 | 4.27869 | 0 | -17.114761 | 11.409841 | -12.836071
230.522495 | 7.010247 | -0.876281 | 11.391652 | [7 empty] | 224.426397 | 32.657168 | 32.657168 | -10.885723 | 21.771446 | -35.378599 | 6.803577 | -61.232191 | -24.492876 | -16.328584 | 19.050015 | 23.132161
231.284378 | 26.590112 | -26.590112 | -9.971292 | [7 empty] | 225.188509 | 33.666326 | 14.243446 | -32.371468 | 18.128022 | -20.717739 | 28.486891 | 44.025196 | 9.064011 | 20.717739 | 3.884576 | 51.794348
232.046233 | 22.109987 | 15.003206 | 28.427126 | [7 empty] | 225.950593 | 29.498858 | -3.687357 | 19.665906 | 3.687357 | 29.498858 | 22.124144 | 22.124144 | -8.603834 | 38.102692 | 2.458238 | 9.832953
232.808058 | 13.541192 | 2.256865 | 18.807211 | [7 empty] | 226.712649 | 79.130427 | 0 | 8.145779 | 17.455241 | 16.291558 | -45.383627 | 11.636828 | -9.309462 | 4.654731 | -22.109972 | 8.145779
233.569854 | 6.463247 | -8.617663 | 12.926495 | [7 empty] | 227.474675 | 17.592552 | 27.488362 | 19.791621 | -6.597207 | 29.687431 | 27.488363 | -14.293949 | -4.398138 | 5.497672 | 0 | 6.597207
234.331622 | 0.686979 | 6.182813 | 24.731251 | [7 empty] | 228.236673 | 13.495989 | 44.640579 | 12.457836 | 9.343377 | -16.610448 | -21.801213 | 8.305224 | -29.068284 | 17.648601 | 12.457836 | 6.228918
235.093361 | 20.410417 | -2.633602 | 5.925605 | [7 empty] | 228.998643 | -6.860466 | -2.9402 | 8.820599 | 31.36213 | -11.760799 | 35.282396 | -4.900333 | 32.342196 | 26.461797 | -8.820599 | 37.242529
235.85507 | 22.121934 | 4.424387 | 2.528221 | [7 empty] | 229.760583 | -1.85207 | 12.964491 | -1.85207 | -0.926035 | -24.076911 | -8.334315 | 11.112421 | 13.890526 | 9.260351 | -7.40828 | 15.742596
236.616751 | 26.130124 | 12.761223 | 21.268705 | [7 empty] | 230.522495 | 0.876281 | 9.63909 | 27.164708 | -6.133966 | -7.010247 | 1.752562 | 0 | 7.010247 | -3.505124 | -11.391652 | -2.628843
237.378403 | 8.781921 | -6.440075 | 4.683691 | [7 empty] | 231.284378 | 6.647528 | 15.787879 | 24.92823 | 5.816587 | 10.802233 | 27.421053 | 4.985646 | -11.633174 | -3.323764 | 11.633174 | 0
238.140025 | 8.478232 | 1.130431 | 14.695603 | [7 empty] | 232.046233 | 4.737854 | 15.792848 | -2.368927 | 5.527497 | 12.634278 | -1.579285 | 9.475709 | 16.58249 | -22.89963 | -14.213563 | 18.161775
238.901619 | 18.584308 | 2.186389 | 2.732987 | [7 empty] | 232.808058 | 36.862134 | -0.752288 | -3.009154 | 3.009154 | 3.761442 | 6.018308 | -2.256865 | -13.541192 | 22.568654 | -8.275173 | 15.045769
239.663184 | 9.533247 | -2.648124 | 11.122122 | [7 empty] | 233.569854 | 2.872554 | 0.718139 | -3.590693 | 10.772079 | 1.436277 | 0 | 15.799049 | 3.590693 | 28.007405 | 5.02697 | 22.980435
240.424719 | 25.192429 | -2.056525 | 10.282624 | [7 empty] | 234.331622 | -3.434896 | -3.434896 | 24.044272 | 23.357293 | 8.24375 | 6.182813 | 20.609376 | -5.495834 | 4.121875 | 6.182813 | -5.495834
241.186225 | 11.493798 | 3.997843 | -0.999461 | [7 empty] | 235.093361 | 5.925605 | -9.876008 | 16.460014 | 27.652823 | 16.460014 | -6.584006 | 6.584006 | 23.044019 | 9.876008 | -2.633602 | -4.608804
241.947702 | 10.700137 | 14.591095 | 3.404589 | [7 empty] | 235.85507 | 12.00905 | 12.00905 | 21.489879 | -1.26411 | -18.961658 | 22.121934 | 15.169326 | 10.744939 | 9.480829 | 12.00905 | 6.952608
242.70915 | 14.222263 | 3.792604 | -5.21483 | [7 empty] | 236.616751 | 17.014964 | 23.699415 | 34.637606 | -4.861418 | -12.153546 | -6.076773 | 4.861418 | 15.191933 | 4.861418 | 0.607677 | 8.507482
243.470569 | -1.387463 | -1.84995 | 12.024675 | [7 empty] | 237.378403 | 2.927307 | 15.807458 | 5.854614 | 14.636535 | 22.832995 | 22.832995 | 0 | 2.927307 | 7.610998 | 15.221996 | -15.807458
244.231958 | 23.036789 | 13.099351 | 14.002754 | [7 empty] | 238.140025 | 9.043448 | 20.347758 | 9.043448 | 5.086939 | 4.521724 | 3.391293 | -5.086939 | 6.217371 | 10.173879 | 4.521724 | 8.478233
244.993318 | -7.9495 | -14.574084 | 0.883278 | [7 empty] | 238.901619 | 22.957087 | -3.826181 | 2.732987 | -2.186389 | 1.639792 | -4.372778 | 0 | 12.571738 | 6.01257 | 21.863892 | 1.093195
245.754649 | 3.02504 | 9.939417 | 3.02504 | [7 empty] | 239.663184 | 11.122122 | 19.066495 | 11.651747 | 9.533247 | 20.125744 | 7.944373 | 3.177749 | 5.296248 | 11.651747 | 7.944373 | 20.655369
246.51595 | 4.231005 | -2.538603 | 8.885109 | [7 empty] | 240.424719 | 11.310886 | 1.542394 | -4.11305 | 3.084787 | 3.084787 | 1.028262 | 3.598918 | 24.164166 | 5.141312 | 17.994592 | 3.084787
247.277222 | 4.145767 | -7.047804 | -4.145767 | [7 empty] | 241.186225 | 9.994607 | 15.991371 | -2.498652 | 12.493259 | 6.996225 | 3.997843 | 7.495955 | 4.497573 | 12.992989 | 16.990832 | 5.497034
248.038465 | -0.406321 | 9.345393 | -2.437929 | [7 empty] | 241.947702 | 19.941164 | -1.945479 | -16.050205 | -14.591096 | -1.945479 | 6.809178 | 9.241027 | -2.918219 | 11.186507 | 4.863699 | -0.97274
248.799678 | 7.171603 | 1.992112 | 0.796845 | [7 empty] | 242.70915 | 14.696339 | 4.740754 | 5.688905 | 3.318528 | 8.533358 | 4.266679 | 14.222263 | 0 | 9.955584 | 7.585207 | -2.844453
249.560862 | 7.42638 | 6.253794 | 4.690345 | [7 empty] | 243.470569 | 7.3998 | -9.24975 | 11.562188 | -2.774925 | 6.474825 | 15.724575 | 8.324775 | 4.162387 | -3.6999 | 6.937313 | -20.811938
250.322016 | 14.195764 | 11.12641 | 2.685685 | [7 empty] | 244.231958 | 10.38914 | 12.647649 | 9.034035 | 3.161912 | -6.323825 | 10.840842 | 15.809561 | -5.420421 | -4.517018 | 6.323824 | 19.423175
251.083141 | 8.289207 | -4.144604 | -8.289207 | [7 empty] | 244.993318 | 11.92425 | -2.649833 | -7.9495 | 7.066222 | -3.533111 | -0.441639 | -8.391139 | 3.091472 | 0 | 7.507861 | 8.391139
251.844237 | 15.556802 | -2.9632 | 4.444801 | [7 empty] | 245.754649 | -8.642971 | -2.160743 | 3.02504 | 7.346525 | 4.321485 | 0 | -13.828754 | 6.482228 | 9.507268 | -0.864297 | 2.160743
252.605302 | 8.747804 | -6.196361 | 5.467378 | [7 empty] | 246.51595 | 8.038909 | 7.192708 | 0.846201 | 1.692402 | -0.4231 | -3.384804 | 5.077205 | 3.807904 | 4.231004 | -2.115502 | 12.269913
253.366338 | 10.05187 | 5.743926 | -7.179907 | [7 empty] | 247.277222 | 13.681031 | -7.047804 | 12.022724 | 11.608148 | -9.535264 | 4.97492 | -14.095608 | 7.462381 | 2.072883 | -16.583068 | -0.414577
254.127345 | 13.805618 | -2.831922 | 6.725814 | [7 empty] | 248.038465 | 0.406321 | 4.469536 | 0.812643 | 12.189644 | 1.625286 | 8.53275 | 2.031607 | 8.53275 | 13.408608 | 2.84425 | -5.282179
254.888322 | 2.446457 | -1.397975 | 6.290888 | [7 empty] | 248.799678 | 11.155827 | 2.390534 | 5.179491 | 1.195267 | 4.382646 | 6.374758 | 3.984224 | 1.992112 | -0.796845 | -8.36687 | 1.992112
255.649269 | 4.836838 | -9.328188 | 0 | [7 empty] | 249.560862 | 7.817242 | 0.781724 | 8.598966 | -0.390862 | 0.781724 | 0 | 10.162415 | -5.862932 | 5.472069 | -10.553277 | 5.081207
256.410187 | 15.383214 | -4.785889 | 2.392944 | [7 empty] | 250.322016 | 13.044756 | 12.277418 | 4.604032 | -6.138709 | 4.220362 | -8.440725 | 20.718142 | 3.836693 | 1.151008 | 13.428426 | -9.208063
257.171074 | 9.144135 | 4.06406 | 4.741403 | [7 empty] | 251.083141 | 8.289207 | -1.130346 | 4.521386 | -0.753564 | 5.27495 | -1.883911 | -6.405297 | -0.376782 | 13.94094 | -1.130346 | 0
257.931932 | 14.104434 | -4.701478 | 8.731316 | [7 empty] | 251.844237 | 2.2224 | 1.1112 | 3.3336 | -4.815201 | -2.5928 | 1.852 | 1.852 | 4.444801 | -3.704 | 3.704 | 5.556001
258.692761 | 8.665599 | 9.998767 | 1.333169 | [7 empty] | 252.605302 | 13.486198 | -4.738394 | 0 | -2.551443 | 1.457967 | -2.186951 | -5.83187 | 0 | 1.822459 | -2.186951 | 12.757215
259.453559 | 10.257765 | 6.948809 | 7.6106 | [7 empty] | 253.366338 | 10.410865 | 0.717991 | 1.794977 | 2.871963 | -2.871963 | -6.461916 | 0.717991 | -2.512967 | -6.461916 | 5.743926 | -1.076986
260.214328 | 13.804877 | 1.31475 | 1.643438 | [7 empty] | 254.127345 | 3.539902 | 13.097637 | 3.539902 | -0.70798 | 13.097637 | -1.415961 | -2.831922 | 0.70798 | 8.849755 | -1.415961 | -1.769951
260.975067 | 14.370902 | 3.592725 | 2.28628 | [7 empty] | 254.888322 | 9.785826 | 10.484814 | 11.533295 | 0 | -2.096963 | 1.048481 | 1.048481 | -2.096963 | 0.698988 | -3.145444 | 5.941395
261.735775 | 10.389957 | 1.623431 | -3.896234 | [7 empty] | 255.649269 | 19.001865 | -2.763908 | 11.746607 | 4.836838 | -3.800373 | 0.345488 | -1.727442 | 11.401119 | 4.145861 | 1.036465 | 3.454885
262.496454 | 18.405018 | -2.260265 | 3.874741 | [7 empty] | 256.410187 | 0.341849 | 4.44404 | 4.785889 | -3.760341 | 4.785889 | 1.025548 | 1.367397 | 9.571778 | -0.341849 | 4.10219 | 14.357666
263.257103 | 4.177098 | -6.426305 | 10.282088 | [7 empty] | 257.171074 | 3.048045 | -1.693358 | -10.16015 | -2.709373 | 0.338672 | 9.144135 | -6.434761 | -4.402731 | -3.725388 | 5.757418 | 1.693358
264.017722 | 5.439234 | 3.519504 | 1.91973 | [7 empty] | 257.931932 | 6.380577 | 5.708937 | 11.753695 | 9.402956 | 3.694018 | 1.343279 | -5.037298 | 0.33582 | 4.365658 | 7.388037 | 1.343279
264.778312 | 12.117839 | 6.37781 | -3.826686 | [7 empty] | 258.692761 | 11.331937 | -7.332429 | -9.665475 | -2.99963 | 7.999014 | 8.332306 | 4.666091 | 3.666215 | 0.333292 | 6.665845 | 0.333292
265.538871 | 3.499572 | 3.817715 | -3.817715 | [7 empty] | 259.453559 | 9.265078 | 8.603287 | -1.323583 | 4.963435 | 2.31627 | 3.970748 | -2.647165 | 1.323583 | 5.625226 | 6.948809 | 7.279704
266.2994 | 3.495012 | 0.953185 | 5.083654 | [7 empty] | 260.214328 | -0.328688 | 0.328688 | -0.986063 | 11.175377 | 0.986063 | -10.189314 | 0 | -4.272938 | 11.175377 | 7.888501 | 5.587688
267.059898 | 11.11648 | 5.399433 | -2.54091 | [7 empty] | 260.975067 | 16.33057 | 6.858839 | 14.370902 | 8.818508 | 11.75801 | 14.370902 | 3.266114 | 6.858839 | -5.552394 | 8.818508 | 12.084622
267.820367 | 14.932375 | 3.812521 | -3.494811 | [7 empty] | 261.735775 | 11.688701 | 5.194978 | 0 | -0.974058 | -0.649372 | -0.974058 | 8.44184 | -2.922175 | 0.324686 | 3.246862 | 3.571548
268.580806 | 14.935423 | 3.813299 | 0.953325 | [7 empty] | 262.496454 | 4.843426 | 12.915802 | 0.968685 | -4.520531 | -1.614475 | 10.009747 | 2.260265 | 10.978432 | -9.041061 | 0.322895 | 3.228951
269.341214 | 6.035594 | 3.811954 | 4.44728 | [7 empty] | 263.257103 | 15.744447 | -2.891837 | -4.498413 | 2.249207 | -5.141044 | -1.285261 | 13.173925 | 3.534468 | -2.891837 | -3.855783 | -1.606576
270.101593 | 8.883784 | -1.58639 | 0.634556 | [7 empty] | 264.017722 | 13.758063 | 4.479369 | 1.599775 | -6.719054 | 3.199549 | -9.918603 | 0.63991 | 8.958739 | -5.119279 | 4.159414 | 0.319955
270.861941 | 3.798907 | 0.949727 | 1.582878 | [7 empty] | 264.778312 | 11.480058 | 11.161168 | -0.637781 | 4.145577 | 4.464467 | 1.594453 | -2.870014 | 2.551124 | 1.594453 | 7.334482 | -2.232234
271.622259 | 4.415325 | -3.784564 | 13.561355 | [7 empty] | 265.538871 | 6.362858 | 14.952716 | -0.636286 | -4.454001 | 0.636286 | -4.135858 | -0.318143 | -0.318143 | 2.863286 | -3.817715 | 3.181429
272.382546 | 9.72875 | -4.70746 | -3.452137 | [7 empty] | 266.2994 | 8.578665 | 6.990024 | 4.448197 | 1.588642 | 3.81274 | 5.083654 | 4.448197 | -4.130469 | 3.177284 | 3.177284 | 7.307752
273.142804 | 9.66939 | -3.119158 | -0.623832 | [7 empty] | 267.059898 | 11.751707 | 7.305115 | 5.717047 | 5.717047 | 2.858523 | -1.905682 | 3.493751 | -4.446592 | -3.811364 | -2.54091 | 1.270455
273.903031 | 3.405271 | 8.977533 | 2.476561 | [7 empty] | 267.820367 | 11.437564 | 6.671912 | -1.906261 | 4.447941 | -2.859391 | -2.859391 | 0.63542 | 3.494811 | 1.58855 | 1.906261 | -4.447941
274.663227 | 14.111505 | 2.760947 | 1.533859 | [7 empty] | 268.580806 | 8.579924 | 1.588875 | 1.2711 | -1.2711 | 3.495524 | 0.63555 | 4.766624 | 8.897699 | 2.859975 | 4.131074 | 0
275.423393 | 7.594769 | 0.303791 | 8.506141 | [7 empty] | 269.341214 | 6.353257 | 8.89456 | -3.811954 | -2.541303 | 6.988583 | 10.165211 | -6.67092 | 3.176629 | 5.400268 | 15.883143 | 0.952989
276.183529 | 14.127091 | -3.005764 | -3.30634 | [7 empty] | 270.101593 | 8.566506 | 0 | 4.441892 | 8.249228 | 1.269112 | -3.490058 | 4.441892 | 5.711004 | -0.634556 | 7.297394 | -7.614672
276.943635 | 1.783273 | 0 | 5.052607 | [7 empty] | 270.861941 | 7.914389 | 3.482331 | 3.165756 | -1.582878 | -2.84918 | 2.84918 | 1.582878 | -2.532604 | -6.014935 | 1.266302 | -0.633151
277.70371 | 16.448818 | -0.293729 | 0 | [7 empty] | 271.622259 | 10.092171 | 2.207662 | 0 | 9.776791 | -0.630761 | 6.622987 | -1.261521 | -4.415325 | -4.730705 | 6.622987 | 0.31538
278.463754 | 4.933755 | -1.160884 | 7.835964 | [7 empty] | 272.382546 | 10.670242 | 1.882984 | 5.02129 | -10.042581 | 5.02129 | -4.70746 | 3.138306 | 1.569153 | -4.079798 | 7.531936 | 7.531936
279.223768 | 3.152125 | -3.725238 | 4.011795 | [7 empty] | 273.142804 | 19.026864 | 9.045558 | -8.733642 | 10.605137 | -5.302569 | 13.412379 | -1.247663 | 0.311916 | 2.495326 | 3.119158 | 4.054905
279.983751 | 7.917326 | -0.282762 | 4.241425 | [7 empty] | 273.903031 | 9.906243 | -0.61914 | 6.810542 | 0.30957 | 13.621084 | 5.572262 | 6.500972 | 3.714841 | 11.763664 | 1.23828 | 0.92871
280.743704 | 11.432698 | 2.23077 | 3.903848 | [7 empty] | 274.663227 | 6.135437 | 3.681262 | 5.828665 | -3.37449 | 0.920316 | 9.509927 | 8.896384 | 6.748981 | 2.760947 | 2.454175 | 4.601578
281.503626 | 3.848501 | -1.374464 | 10.720823 | [7 empty] | 275.423393 | 11.240258 | 4.556861 | -2.430326 | 2.126535 | 8.506141 | 2.734117 | 0.303791 | 3.037907 | 6.075815 | 6.683396 | 2.430326
282.263518 | 14.896756 | 1.625101 | 6.771252 | [7 empty] | 276.183529 | 8.716716 | 7.814986 | 6.011528 | -5.109799 | 4.809222 | 0 | -7.51441 | 3.907493 | -4.20807 | 7.213834 | 3.30634
283.023379 | 9.337109 | -1.600647 | 8.80356 | [7 empty] | 276.943635 | 8.916366 | -0.594424 | -5.647032 | 4.755395 | -2.080485 | 8.916366 | -0.594424 | 1.783273 | -2.972122 | 0.594424 | 7.727517
283.783209 | 9.457634 | 6.305089 | -0.262712 | [7 empty] | 277.70371 | 6.462036 | 2.349831 | 2.056102 | -0.587458 | 11.749156 | -4.405933 | 6.755765 | 7.049494 | 0 | -2.937289 | 7.93068
284.543009 | 5.948982 | 1.034606 | 7.242239 | [7 empty] | 278.463754 | 6.38486 | 3.482651 | 7.255522 | -0.870663 | 2.321767 | -0.580442 | 0.290221 | 2.321767 | 0.870663 | 11.028394 | 2.902209
285.302777 | 11.459761 | -2.037291 | 12.478406 | [7 empty] | 279.223768 | 9.742931 | 10.316045 | -3.152125 | 8.596704 | -5.731136 | 2.005898 | 2.865568 | 1.432784 | 5.158022 | -0.286557 | -8.596704
286.062515 | 3.259855 | 8.776532 | -0.752274 | [7 empty] | 279.983751 | 14.986367 | 4.524186 | 10.462181 | 1.69657 | -0.565523 | 4.524186 | -0.282762 | 0.282762 | -1.131047 | 1.979332 | 4.241425
286.822223 | 7.902379 | -6.914582 | 2.716443 | [7 empty] | 280.743704 | 12.548083 | -9.201928 | 3.625002 | 3.346156 | -3.346156 | 11.711545 | -4.461541 | -0.278846 | 0 | 8.365389 | -3.903848
287.581899 | 0.243228 | 0.243228 | 4.621338 | [7 empty] | 281.503626 | -1.099572 | -0.274893 | 6.872323 | -0.274893 | -0.549786 | -1.374464 | -8.246787 | -1.374465 | 6.047644 | 5.222965 | 4.123394
288.341545 | 8.384583 | 1.437357 | -3.593392 | [7 empty] | 282.263518 | 8.667203 | 0.27085 | 5.146152 | 3.250201 | 8.396353 | -2.437651 | -0.81255 | -2.437651 | 7.312953 | 7.854653 | -2.708501
289.101159 | 16.753618 | -3.775463 | -5.427228 | [7 empty] | 283.023379 | 10.670982 | 2.400971 | 1.067098 | 8.536786 | 3.734844 | 0.533549 | -3.201295 | 7.736462 | -2.134196 | 6.402589 | -3.734844
289.860743 | 3.02186 | 8.135776 | 4.416564 | [7 empty] | 283.783209 | 11.822042 | 11.296618 | -1.576272 | 5.779665 | 4.466105 | -1.050848 | 5.254241 | 11.033906 | 7.093225 | 5.254241 | 5.779665
290.620296 | 5.267994 | -2.519475 | -3.893734 | [7 empty] | 284.543009 | 12.93257 | 7.500891 | -2.586514 | 1.034606 | 4.397074 | -0.775954 | -3.362468 | 2.586514 | 6.466285 | -0.258651 | 1.81056
291.379818 | 6.322742 | -4.06462 | 11.064798 | [7 empty] | 285.302777 | 11.459761 | 11.969083 | 4.583904 | 3.81992 | -13.751713 | -4.329243 | 5.093227 | -1.273307 | 1.273307 | -5.857211 | 2.801275
292.139309 | 13.586533 | -1.55911 | 6.681901 | [7 empty] | 286.062515 | 1.504548 | 5.516677 | 1.755306 | 0.501516 | -2.006064 | -0.250758 | 5.516677 | 5.265919 | 0.501516 | 2.507581 | 3.510613
292.898769 | 7.255578 | 2.858258 | 6.815846 | [7 empty] | 286.822223 | 8.396278 | 3.210342 | -2.222544 | -2.222544 | 0.740848 | 3.95119 | 9.877974 | 2.469494 | -3.457291 | 4.445088 | 2.716443
293.658198 | 10.206273 | 4.56025 | 0.43431 | [7 empty] | 287.581899 | 5.594251 | 2.675511 | -0.243228 | -0.972913 | 4.378109 | 1.216142 | 3.891653 | 4.134881 | 3.648425 | 7.296849 | 1.702598
294.417596 | 5.792511 | -3.647137 | 11.155947 | [7 empty] | 288.341545 | 19.404319 | -1.197798 | 6.707666 | 1.676917 | 2.635155 | -1.197797 | 11.498856 | 3.593392 | -0.239559 | -0.958238 | 5.030749
295.176962 | 4.239725 | 2.331849 | 1.271918 | [7 empty] | 289.101159 | 4.955295 | 2.359665 | 4.247396 | 3.539497 | 0 | 1.651765 | -1.651765 | 1.651765 | 0 | 2.831597 | 2.359664
295.936298 | 10.263817 | -3.35145 | 0.628397 | [7 empty] | 289.860743 | 6.508621 | -4.649015 | 9.762931 | 0.232451 | -2.789409 | 4.184114 | 4.649015 | 0.464902 | 9.530481 | 1.394704 | 1.627155
296.695603 | 3.519064 | 6.831124 | 0.207004 | [7 empty] | 290.620296 | 2.977562 | 2.748518 | 8.245555 | 7.329382 | 1.832346 | -1.603302 | 5.955123 | 9.390771 | -6.642253 | 0.458086 | 2.977562
297.454876 | 1.841656 | 3.478683 | 2.250912 | [7 empty] | 291.379818 | 3.612995 | 1.129061 | 9.2583 | 5.419493 | 5.193681 | 8.806676 | -5.193681 | 12.193859 | 4.967868 | 3.387183 | 7.22599
298.214118 | 9.915853 | 2.630737 | 0.607093 | [7 empty] | 292.139309 | 13.809263 | 3.118221 | 7.127362 | -3.563681 | -0.89092 | 8.909202 | -0.22273 | 1.55911 | -3.786411 | 8.686472 | 2.227301
298.973329 | 4.404215 | -6.20594 | 4.204024 | [7 empty] | 292.898769 | 9.89397 | 3.078124 | 2.418526 | 6.59598 | 6.59598 | 2.418526 | 0.659598 | -0.439732 | -1.758928 | 1.539062 | -3.078124
299.732508 | 10.705651 | -1.784275 | 0.991264 | [7 empty] | 293.658198 | 6.514643 | -2.823012 | 3.691631 | -3.474476 | -2.823012 | -0.868619 | -0.651464 | 7.166107 | 0.434309 | 3.257321 | -2.171548
300.491657 | 10.603702 | 1.374554 | 8.050959 | [7 empty] | 294.417596 | 3.218062 | 3.647137 | -2.359912 | 9.868723 | 5.363436 | 0 | 4.719824 | -0.214537 | 4.505286 | -3.432599 | -4.719824
301.250774 | 6.812918 | 7.396882 | 2.335858 | [7 empty] | 295.176962 | 9.751368 | 2.119862 | -2.331849 | 4.451711 | 2.755821 | 6.147601 | 6.147601 | 3.603766 | 1.059931 | 0.423972 | 5.299656
302.00986 | 0.579346 | 3.669195 | 1.158693 | [7 empty] | 295.936298 | 10.892214 | 7.331298 | -1.256794 | 6.912366 | 6.28397 | 1.885191 | 7.750229 | 2.304122 | 2.723053 | 6.283969 | 3.979847
302.768914 | 7.856967 | 1.916333 | 0.191633 | [7 empty] | 296.695603 | 6.210112 | 6.417116 | 1.863034 | 3.933071 | 0.207004 | 5.382097 | 0.414008 | 4.140075 | 1.65603 | 3.726068 | 4.761086
303.527937 | 6.847704 | 0.190214 | 2.662996 | [7 empty] | 297.454876 | 8.799021 | 7.161994 | 1.432399 | -0.613885 | 1.637027 | -1.432399 | -2.046284 | -2.046284 | 0.613885 | -1.432399 | 7.161994
304.286928 | 10.012328 | 2.07803 | 5.289532 | [7 empty] | 298.214118 | 6.475659 | 4.65438 | 3.844923 | 2.833101 | 5.059109 | 9.713489 | 0 | 4.249651 | 3.035465 | 3.23783 | 2.428372
305.045888 | 4.127219 | 5.628026 | 6.003227 | [7 empty] | 298.973329 | 8.80843 | 8.207856 | 3.002874 | 1.801724 | 0.400383 | -0.800766 | 0.200192 | 3.002874 | 3.002874 | -0.800766 | 3.002874
305.804817 | 4.285685 | 1.118005 | -0.372668 | [7 empty] | 299.732508 | 10.110893 | 3.56855 | -0.991264 | 0.396506 | 5.352826 | 3.370298 | 2.379034 | 3.56855 | 7.930112 | 2.180781 | 7.335354
306.563714 | 4.074503 | -0.370409 | -1.481638 | [7 empty] | 300.491657 | 4.320027 | 7.854594 | 4.516392 | 3.338202 | -3.730932 | 3.730932 | 0.39273 | 7.265499 | -1.570919 | 0 | -0.39273
307.32258 | 6.62656 | -2.761067 | 6.074346 | [7 empty] | 301.250774 | 8.564811 | -2.335858 | 4.47706 | 5.644989 | -2.725167 | 3.503786 | 1.751893 | 2.725167 | 5.25568 | 1.362584 | 0.194655
308.081414 | 0.914753 | 2.012456 | 8.781626 | [7 empty] | 302.00986 | 5.021003 | 5.600349 | -0.579346 | 4.827888 | -2.124271 | -0.772462 | 5.021003 | 6.759042 | 2.510502 | 5.214119 | 2.896732
308.840216 | 7.642268 | -1.45567 | 6.550515 | [7 empty] | 302.768914 | 6.898801 | 7.090434 | 1.916333 | 3.641034 | 2.2996 | 3.4494 | 0.5749 | 2.8745 | 4.5992 | 3.066134 | 0.958167
309.598987 | 10.853802 | 3.617934 | 5.607798 | [7 empty] | 303.527937 | 9.700914 | 7.228132 | -0.190214 | 2.85321 | 3.043424 | 3.233638 | 3.423852 | -3.994494 | 0.760856 | -0.95107 | 0.190214
310.357726 | 7.372138 | 0 | 1.078849 | [7 empty] | 304.286928 | 9.823416 | 1.700207 | -0.566736 | 1.889118 | 1.700207 | 1.133471 | 5.478444 | 0.377824 | 0.755647 | 3.778237 | -2.07803
311.116434 | 13.231629 | 5.006562 | -0.357612 | [7 empty] | 305.045888 | 8.254437 | 5.628026 | -0.562803 | 1.313206 | 0.562803 | -1.876008 | 1.125605 | 1.313206 | -0.375202 | 4.50242 | 1.313206
311.875109 | 1.067221 | 5.158236 | 1.067221 | [7 empty] | 305.804817 | 8.385037 | 4.47202 | 4.844688 | 4.47202 | 2.795012 | 0 | 4.47202 | 4.844688 | -0.372668 | 1.677007 | -0.186334
312.633754 | 10.083995 | 1.061473 | 6.015015 | [7 empty] | 306.563714 | 6.667369 | 3.518889 | 0.555614 | 1.852047 | 0 | 2.77807 | 2.407661 | -0.370409 | 4.259708 | 10.556668 | 2.222456
313.392366 | 5.634928 | 0.352183 | -1.408732 | [7 empty] | 307.32258 | 8.283199 | 2.761067 | 0 | 7.730986 | 2.576995 | -1.288498 | 1.65664 | -2.024782 | -1.472569 | -2.208853 | 2.576995
314.150946 | 16.489104 | 5.788728 | -2.982072 | [7 empty] | 308.081414 | 8.232775 | -0.548852 | 0.365901 | 1.646555 | -2.561308 | 6.58622 | 5.488517 | 4.024912 | 0.365901 | 4.207863 | -3.841962
314.909495 | 12.5824 | 0.873778 | 0.873778 | [7 empty] | 308.840216 | 8.370103 | 7.824226 | 4.548969 | -0.727835 | 2.365464 | 10.18969 | 4.185051 | -1.273711 | 4.730928 | 3.275258 | 1.637629
315.668012 | 7.834077 | 3.307721 | 4.352265 | [7 empty] | 309.598987 | 12.300976 | 5.969591 | -2.17076 | 5.426901 | 0 | 2.17076 | -0.723587 | 3.437037 | 5.426901 | 8.140351 | -1.447174
316.426497 | 11.275479 | 2.602034 | 0.173469 | [7 empty] | 310.357726 | 7.731755 | 2.517316 | 2.517315 | -1.078849 | 1.258658 | 1.078849 | 2.337507 | 1.07885 | 3.236549 | 7.012522 | -7.19233
317.18495 | 7.086819 | 2.24704 | 5.185478 | [7 empty] | 311.116434 | 8.046261 | -1.072835 | 3.754922 | -0.894029 | 5.900591 | 4.112533 | 0.715223 | -0.894029 | -1.788058 | -4.112533 | 8.225067
317.943372 | 12.047511 | -2.409502 | -0.688429 | [7 empty] | 311.875109 | 11.205823 | 1.422962 | 4.624625 | 0.711481 | 1.422962 | -1.600832 | 0 | -0.17787 | 1.067221 | 1.245091 | -0.711481
318.701761 | 11.650576 | 5.653956 | 2.227316 | [7 empty] | 312.633754 | 10.083995 | 5.307366 | 1.415298 | 0 | 3.892068 | 1.59221 | 2.122946 | 7.2534 | 2.122946 | 9.907083 | 5.307366
319.460118 | 9.891076 | 3.751788 | 3.751788 | [7 empty] | 313.392366 | 4.050105 | 7.219752 | 1.056549 | 2.817464 | 1.408732 | -1.584824 | 3.697922 | 3.52183 | 1.23264 | 0.704366 | 0.880458
320.218444 | 4.581876 | -2.375787 | 7.127362 | [7 empty] | 314.150946 | 10.700376 | 2.455824 | 1.227912 | -0.350832 | 4.034568 | 9.64788 | -0.701664 | 1.578744 | 1.929576 | 0.175416 | -4.3854
320.976737 | 12.999182 | 0.675282 | 5.233437 | [7 empty] | 314.909495 | 12.407644 | 6.640711 | 1.747556 | -0.699022 | 7.864 | 2.970844 | 7.864 | 0.174756 | 2.796089 | 4.893155 | 0
321.734999 | 6.217149 | -1.344248 | 2.184404 | [7 empty] | 315.668012 | 6.963624 | 3.655903 | 0 | 6.093171 | -1.740906 | 2.78545 | 1.218634 | 0.870453 | 4.874537 | 2.78545 | -5.048627
322.493228 | 9.203747 | 1.673409 | 3.514158 | [7 empty] | 316.426497 | 11.795885 | 2.428565 | 3.12244 | 0.520407 | 0.867345 | 2.948971 | 2.255096 | -0.520407 | 0 | 5.030598 | 2.602034
323.251425 | 8.171046 | -2.501341 | 2.334585 | [7 empty] | 317.18495 | 9.506709 | 5.185477 | 3.975533 | 3.456985 | -1.901342 | 0.864246 | 0.864246 | -1.382794 | 4.66693 | 10.198106 | 0.691397
324.00959 | 7.478851 | -0.99718 | 0.664787 | [7 empty] | 317.943372 | 9.465902 | 4.646897 | -1.376858 | 1.032644 | 0.344215 | 0.172107 | -1.032644 | -0.860537 | -0.172107 | 0.344215 | 3.442146
324.767723 | 12.098604 | 2.651749 | 1.823077 | [7 empty] | 318.701761 | 9.594592 | 4.111968 | 2.227316 | -1.541988 | 6.510616 | 0 | 1.541988 | 4.2833 | 8.223936 | 2.912644 | 3.255308
325.525823 | 14.709591 | -0.826381 | -0.165276 | [7 empty] | 319.460118 | 13.131257 | 8.015183 | -2.728573 | 6.991968 | -0.852679 | 3.922323 | 2.558037 | -0.170536 | 2.04643 | 10.232148 | 7.333039
326.283892 | 5.768273 | 4.120195 | 4.944234 | [7 empty] | 320.218444 | 10.012247 | 9.50315 | 2.715186 | 3.73338 | 1.696991 | 1.527292 | 2.206088 | 3.563681 | 2.715186 | 0.848496 | -0.678796
327.041928 | 7.723604 | 5.094292 | -3.450972 | [7 empty] | 320.976737 | 13.336823 | -1.181744 | 5.571078 | 0.844103 | 4.220514 | -0.506462 | -2.363488 | 3.545232 | 0.337641 | 4.558155 | 2.701129
327.799932 | 16.39444 | 0.327889 | 5.410165 | [7 empty] | 321.734999 | 8.905646 | 3.528652 | 1.512279 | 1.512279 | -0.336062 | 4.032745 | 0.840155 | 4.368807 | -2.520466 | 0.840155 | 2.352435
328.557904 | 13.246473 | 6.541468 | 5.233174 | [7 empty] | 322.493228 | 13.72195 | -0.669363 | 2.510113 | 0.334682 | 3.346817 | 3.346817 | 1.171386 | 1.673408 | 0.167341 | 3.179476 | 5.522248
329.315843 | 15.661099 | 0.652546 | 4.730957 | [7 empty] | 323.251425 | 10.005363 | -0.500268 | 0.667024 | 1.66756 | 3.835389 | 1.334048 | -4.335657 | -1.000536 | -2.501341 | 10.338875 | 4.168901
330.07375 | 12.204334 | 3.905387 | -4.719009 | [7 empty] | 324.00959 | 10.304195 | -0.49859 | 7.478852 | 7.645048 | -1.49577 | 1.99436 | -0.99718 | 3.656327 | 2.492951 | 6.647868 | 0.332393
330.831625 | 7.789675 | 5.193117 | 4.057122 | [7 empty] | 324.767723 | 15.081821 | 6.629372 | -2.32028 | -0.828672 | 0.331469 | 1.16014 | 3.646155 | -5.469232 | 2.817483 | 1.16014 | 3.48042
331.589467 | 8.253501 | 5.178667 | -0.4855 | [7 empty] | 325.525823 | 7.437433 | 3.14025 | 2.644421 | -1.652763 | 2.974973 | -0.661105 | -0.991658 | 4.131907 | 0.330553 | -1.156934 | -2.479144
332.347276 | 5.487843 | 6.133472 | 9.200208 | [7 empty] | 326.283892 | 9.229237 | 3.625772 | 0.494423 | 0.659231 | 3.131348 | 3.790579 | 0.329616 | -2.307309 | -2.307309 | 4.120195 | 9.888468
333.105054 | 14.651969 | -0.966064 | -0.161011 | [7 empty] | 327.041928 | 19.71984 | 3.450972 | 4.436964 | 2.793644 | -2.300648 | 2.957976 | 2.957976 | 1.314656 | -1.807652 | 1.478988 | 3.779636
333.862799 | 11.888633 | 4.01643 | 4.659059 | [7 empty] | 327.799932 | 14.591052 | 4.09861 | 0.819722 | 3.114944 | 2.131277 | 3.934666 | 4.09861 | 1.147611 | -3.114944 | 3.114944 | -0.491833
334.620511 | 12.987747 | -1.603425 | 6.413702 | [7 empty] | 328.557904 | 11.284032 | -2.125977 | 0.49061 | 2.780124 | -3.761344 | 0.163537 | 0.49061 | -3.270734 | 4.415491 | 4.251954 | -0.327073
335.378191 | 9.919436 | 1.119936 | 3.679791 | [7 empty] | 329.315843 | 15.824236 | 6.362322 | 3.099593 | 3.262729 | 6.851731 | 2.936456 | -1.957637 | -1.141955 | -1.468228 | 2.77332 | 6.688594
336.135838 | 7.341388 | 1.117168 | 3.191908 | [7 empty] | 330.07375 | 12.367058 | 7.973498 | -0.976347 | -2.278142 | 8.949845 | 1.46452 | -0.488173 | 2.440867 | 1.46452 | 6.834427 | 4.068111
336.893452 | 15.757097 | 3.183252 | 3.342415 | [7 empty] | 330.831625 | 14.281071 | 6.004541 | 1.460564 | 1.785134 | 1.947419 | 5.193117 | 0.486855 | -0.162285 | -0.64914 | 9.899379 | 4.543977
337.651034 | 13.650677 | -0.317458 | 5.396779 | [7 empty] | 331.589467 | 14.241335 | 1.780167 | 1.132833 | 2.751167 | 0.4855 | 8.739001 | 8.739001 | -0.4855 | 3.722167 | 2.913 | 2.589334
338.408584 | 8.707737 | -1.424902 | -0.158323 | [7 empty] | 332.347276 | 22.919815 | 2.421107 | 0.484221 | 3.228143 | 1.12985 | 5.165029 | 3.228143 | 3.066736 | 4.357993 | 2.098293 | 3.228143
339.1661 | 13.587884 | 4.581961 | 2.36998 | [7 empty] | 333.105054 | 18.355214 | 7.889522 | 2.57617 | 2.093138 | 5.313351 | 1.771117 | -1.449096 | 6.118405 | 1.771117 | 6.601437 | 8.694575
339.923584 | 14.201294 | 3.313635 | 0.473376 | [7 empty] | 333.862799 | 13.013233 | 7.872203 | 4.01643 | 2.89183 | 4.337744 | 4.498402 | 6.586945 | -2.088544 | 2.570515 | 7.550888 | 0.803286
340.681035 | 15.448872 | 3.152831 | 4.729246 | [7 empty] | 334.620511 | 13.789459 | 4.649934 | 2.244796 | 0.962055 | 1.122398 | 2.565481 | 0.320685 | 2.725823 | 2.565481 | 9.46021 | 6.734387
341.438454 | 17.013121 | 2.83552 | 2.047876 | [7 empty] | 335.378191 | 18.238963 | 6.879609 | -0.319982 | 4.479745 | 4.639736 | 1.7599 | 2.719845 | 0.319982 | 3.679791 | 10.239418 | -2.079882
342.19584 | 15.117379 | 1.889672 | 4.251763 | [7 empty] | 336.135838 | 16.597922 | 2.713122 | 4.309076 | 4.787862 | 7.181793 | 3.83029 | 2.872717 | 3.83029 | -2.393931 | 4.787862 | -3.032313
342.953192 | 17.002823 | 1.574336 | 3.306105 | [7 empty] | 336.893452 | 13.369658 | 4.934041 | -0.477488 | 8.276455 | 1.750789 | 2.546602 | 0.795813 | 2.705764 | 5.252366 | 10.504732 | 1.114138
343.710512 | 14.792489 | -2.04577 | 4.878374 | [7 empty] | 337.651034 | 16.507795 | 10.793558 | 2.380932 | 1.26983 | 3.333305 | -0.158729 | 3.96822 | -1.746017 | 1.904746 | 11.111016 | 3.492034
344.4678 | 16.047124 | 9.28216 | 3.618469 | [7 empty] | 338.408584 | 16.148895 | 3.79974 | 7.124512 | 4.591352 | -1.26658 | 3.79974 | 4.274708 | 1.583225 | 4.591352 | 2.849805 | 0
345.225054 | 13.84174 | 6.134407 | 5.347945 | [7 empty] | 339.1661 | 19.591833 | 8.373928 | 2.36998 | 2.36998 | 1.579986 | -0.157999 | -2.211981 | -0.789993 | 3.159973 | 6.319946 | 3.159973
345.982275 | 15.404071 | 1.729028 | 5.34427 | [7 empty] | 339.923584 | 17.514929 | 5.996102 | 2.998051 | 6.311686 | 2.366882 | 2.366882 | 2.051298 | 2.524674 | -0.157792 | 4.575972 | -0.157792
346.739463 | 18.999317 | 1.727211 | 2.041249 | [7 empty] | 340.681035 | 21.281609 | 5.517454 | 0 | 4.256322 | 2.679906 | 6.936228 | 1.734057 | 3.783397 | -0.157642 | 5.202171 | 2.04934
347.496619 | 15.211186 | 9.87943 | 1.72498 | [7 empty] | 341.438454 | 20.163699 | 6.143627 | 1.890347 | 7.0888 | 6.773743 | 2.993049 | 3.780694 | 2.047876 | -1.732818 | 3.780694 | 7.561387
348.253741 | 19.104559 | 8.769306 | 0.939569 | [7 empty] | 342.19584 | 22.203651 | 3.464399 | 7.243744 | 2.362091 | 7.243744 | 4.09429 | 5.983963 | 3.149454 | 3.779345 | 0.787363 | 5.354072
349.01083 | 19.851573 | 3.126232 | 1.719428 | [7 empty] | 342.953192 | 18.104858 | 7.241943 | 8.973712 | 0 | 6.297342 | 6.927076 | 1.731769 | 3.463538 | 1.731769 | 3.306105 | 0.944601
349.767887 | 15.448559 | 4.837428 | 0.78023 | [7 empty] | 343.710512 | 29.112876 | 5.665208 | 5.665208 | 2.04577 | 4.721007 | 4.56364 | 3.147338 | 3.462072 | -0.786834 | 8.183079 | 4.248906
350.52491 | 22.127363 | -0.934959 | 4.986448 | [7 empty] | 344.4678 | 27.374507 | 2.98917 | 9.439485 | 7.079614 | 2.202546 | 7.866237 | 2.045222 | 6.135665 | 1.415923 | 10.855408 | 3.461145
351.2819 | 23.345475 | 5.602914 | 11.361465 | [7 empty] | 345.225054 | 23.436582 | 8.021918 | 4.246897 | 5.190653 | -0.62917 | 4.246898 | 1.88751 | 6.2917 | 1.88751 | 4.561482 | 4.40419
352.038857 | 22.233047 | 4.353324 | 7.773792 | [7 empty] | 345.982275 | 23.420476 | 11.946014 | 5.658638 | 5.815823 | 2.986504 | 1.729028 | 2.672135 | 1.886213 | 7.544851 | 9.431064 | 4.558348
352.795781 | 14.915914 | 4.816597 | 2.019863 | [7 empty] | 346.739463 | 24.652007 | 6.908843 | 4.867594 | 4.553555 | 2.669326 | 2.826345 | 1.570192 | 1.413172 | 4.553555 | 4.553555 | 7.222881
353.552671 | 23.300535 | 7.611508 | 6.679487 | [7 empty] | 347.496619 | 30.736005 | 5.645389 | 1.097714 | 4.547674 | 4.077225 | 7.527185 | 4.547674 | 10.036246 | 3.293143 | 7.213552 | 2.822694
354.309529 | 22.20923 | -3.882733 | 2.32964 | [7 empty] | 348.253741 | 25.994728 | 4.228058 | 3.601679 | 2.505516 | 4.228058 | 6.420385 | 0.31319 | 3.445085 | 1.409353 | 10.491848 | 1.096163
355.066353 | 20.813664 | 6.989663 | 3.106517 | [7 empty] | 349.01083 | 30.32445 | 10.472877 | 3.90779 | 4.220413 | 4.84566 | -0.625246 | 5.783529 | 2.032051 | 4.84566 | 12.817551 | 5.001971
355.823143 | 24.229327 | 3.727589 | 6.52328 | [7 empty] | 349.767887 | 24.811322 | 6.085796 | 2.184645 | 7.646256 | 0.468138 | 6.397888 | 5.305566 | 1.716507 | 6.085796 | 8.894625 | 5.305566
356.579901 | 19.565463 | 5.434851 | 10.559139 | [7 empty] | 350.52491 | 25.243893 | 9.505416 | 7.168019 | 0.46748 | 5.298101 | 5.921407 | 4.207316 | 2.337398 | 8.414631 | 3.895663 | 8.570457
357.336625 | 22.33913 | 5.895048 | -0.310266 | [7 empty] | 351.2819 | 28.48148 | 6.381097 | 3.890913 | 7.470552 | 3.735276 | 11.672737 | 2.490184 | 7.314916 | 1.089456 | 5.914187 | 0.933819
358.093316 | 27.107981 | 6.970624 | 6.041207 | [7 empty] | 352.038857 | 32.805404 | 8.395696 | 5.908082 | 0.777379 | 4.353324 | 7.929268 | 5.597131 | 1.088331 | 2.176662 | 5.286179 | 2.021186
358.849973 | 32.919097 | 6.954739 | 6.02744 | [7 empty] | 352.795781 | 33.094683 | 11.653057 | 10.099316 | 3.728978 | 1.864489 | 7.147209 | 4.971971 | 5.127345 | 5.438093 | 7.147209 | 9.633194
359.606597 | 24.045505 | 6.319652 | 4.007584 | [7 empty] | 353.552671 | 30.601369 | 13.980321 | 4.660107 | 4.815444 | 4.194096 | 4.349433 | 7.922182 | 2.01938 | 1.864043 | 7.145497 | 0.776684
360.363188 | 30.880565 | 0.768173 | 5.069943 | [7 empty] | 354.309529 | 28.732221 | 9.163249 | 4.50397 | 3.106186 | 7.765465 | 9.318558 | 0 | 5.901753 | -4.659279 | 4.969898 | 8.076084
361.119745 | 29.393155 | 5.358127 | 11.022433 | [7 empty] | 355.066353 | 29.045934 | 11.028135 | 4.815101 | 5.125753 | 4.659775 | 7.766293 | 5.591731 | 9.474877 | 4.193798 | 9.785529 | 4.815101
361.876268 | 31.41155 | 4.117048 | 7.01423 | [7 empty] | 355.823143 | 35.412094 | 10.716818 | 4.814802 | 4.970118 | 8.387075 | 6.833913 | 8.231759 | 1.087213 | 4.038221 | 9.00834 | 5.280751
362.632758 | 26.418777 | 8.047099 | 9.717251 | [7 empty] | 356.579901 | 33.074949 | 11.335546 | 11.024983 | 7.764073 | 8.54048 | 6.987665 | 3.882036 | 1.397533 | 5.745414 | 10.093294 | 5.434851
363.389215 | 32.180541 | 6.043294 | 9.064941 | [7 empty] | 357.336625 | 35.990821 | 7.291244 | 4.653985 | 4.809118 | 2.016727 | 8.066908 | 4.809118 | 3.412923 | 1.08593 | 6.050181 | 6.825845
364.145638 | 31.709987 | 6.462225 | 5.25995 | [7 empty] | 358.093316 | 35.782535 | 11.152998 | 6.041207 | 7.590235 | 7.435332 | 5.111791 | 0.929416 | -0.154903 | 2.78825 | 13.321637 | 7.280429
364.902027 | 32.426918 | 6.42561 | 6.126745 | [7 empty] | 358.849973 | 40.182935 | 12.51853 | 10.509383 | 6.954739 | 3.863744 | 8.191137 | 10.200284 | 4.481943 | 2.781896 | 10.663933 | 4.018294
365.658383 | 39.664799 | 3.713933 | 3.86249 | [7 empty] | 359.606597 | 39.305152 | 8.169306 | 5.857238 | 8.63172 | 10.173098 | 6.47379 | 5.240687 | 12.331028 | -1.078965 | 12.947579 | 14.180682
366.414705 | 38.686946 | 8.859606 | 9.302586 | [7 empty] | 360.363188 | 33.492354 | 14.134388 | 7.220829 | 7.067194 | 7.067194 | 7.989002 | 4.916309 | 4.148136 | 7.528098 | 13.673484 | 4.916309
367.170993 | 40.07195 | 7.339185 | 11.302345 | [7 empty] | 361.119745 | 40.874856 | 10.563165 | 13.471863 | 5.358127 | 2.44943 | 9.032272 | 4.286502 | 5.511217 | 6.735931 | 12.094059 | 11.175523
367.927248 | 35.46913 | 9.049737 | 8.75781 | [7 empty] | 361.876268 | 39.340678 | 12.65611 | 8.386579 | 3.964565 | 5.946847 | 5.794364 | 10.521344 | 3.812081 | 4.726981 | 10.673827 | 5.031947
368.683469 | 39.345934 | 8.275713 | 7.985337 | [7 empty] | 362.632758 | 38.565341 | 12.298396 | 6.376946 | 9.565419 | 3.795801 | 8.047099 | 3.643969 | 5.92145 | 0.75916 | 5.465954 | 5.92145
369.439656 | 46.066152 | 11.119416 | 9.530928 | [7 empty] | 363.389215 | 44.267129 | 13.446329 | 6.798706 | 12.388753 | 4.683553 | 9.064941 | 7.10087 | 10.877929 | 6.798706 | 11.180094 | 4.834635
370.195809 | 46.962023 | 11.920024 | 13.212557 | [7 empty] | 364.145638 | 46.287564 | 12.92445 | 11.121038 | 4.057676 | 7.664499 | 7.063362 | 8.415921 | 8.866774 | 3.606823 | 11.421607 | 11.87246
370.951928 | 53.98528 | 11.568274 | 17.42382 | [7 empty] | 364.902027 | 50.657719 | 16.885906 | 8.218804 | 5.230148 | 8.51767 | 9.414266 | 9.414266 | 8.51767 | 5.379581 | 8.51767 | 7.770506
371.708014 | 58.202698 | 11.498582 | 9.795088 | [7 empty] | 365.658383 | 47.835451 | 13.964386 | 9.656225 | 4.902391 | 8.319209 | 11.141797 | 7.873537 | 3.565375 | 8.467766 | 11.884584 | 10.250454
372.464066 | 56.565882 | 14.670453 | 11.990274 | [7 empty] | 366.414705 | 47.694212 | 16.980912 | 9.745567 | 13.141749 | 4.872783 | 10.483867 | 6.644704 | 3.839163 | 2.657882 | 12.255788 | 10.040887
373.220083 | 62.937048 | 16.400077 | 8.690639 | [7 empty] | 367.170993 | 56.511724 | 14.971937 | 10.861994 | 10.71521 | 7.632752 | 10.71521 | 3.522809 | 9.394157 | 0.146784 | 15.705856 | 4.550295
373.976067 | 67.687067 | 11.838273 | 11.838273 | [7 empty] | 367.927248 | 57.071728 | 15.03424 | 14.888277 | 8.31992 | 4.670832 | 10.217445 | 9.779555 | 7.298175 | 7.006248 | 15.618095 | 7.006248
374.732017 | 74.694339 | 15.630482 | 15.630482 | [7 empty] | 368.683469 | 61.995255 | 17.422554 | 13.357291 | 11.179472 | 0.435564 | 11.760224 | 7.840149 | 1.742255 | 12.340976 | 12.340976 | 9.437217
375.487933 | 72.491654 | 14.553249 | 17.024555 | [7 empty] | 369.439656 | 63.106296 | 18.628632 | 16.895736 | 12.27468 | 9.38652 | 14.585208 | 6.353952 | 3.754608 | 9.242112 | 15.740472 | 5.198688
376.243815 | 83.61805 | 23.151578 | 15.933733 | [7 empty] | 370.195809 | 71.66376 | 23.983663 | 11.201951 | 16.659311 | 8.7605 | 12.638098 | 12.494483 | 4.308442 | 7.324352 | 16.802926 | 10.196647
376.999663 | 94.745465 | 17.815387 | 17.005596 | [7 empty] | 370.951928 | 76.836192 | 19.994548 | 12.568002 | 8.140637 | 9.997274 | 16.566911 | 9.854456 | 13.139274 | 8.426274 | 19.994548 | 13.139274
377.755477 | 94.346416 | 21.114354 | 18.708921 | [7 empty] | 371.708014 | 77.367001 | 19.590176 | 11.214666 | 10.362919 | 7.949637 | 16.041231 | 15.899274 | 8.37551 | 6.104185 | 21.719543 | 16.325147
378.511256 | 101.420678 | 21.818008 | 18.644479 | [7 empty] | 372.464066 | 87.881657 | 27.5071 | 11.567088 | 11.849212 | 10.579654 | 20.595059 | 16.363198 | 7.053103 | 4.655048 | 23.557362 | 13.965143
379.267002 | 101.750536 | 22.233407 | 21.317914 | [7 empty] | 373.220083 | 92.653428 | 25.791574 | 19.203509 | 12.895787 | 9.111154 | 22.006941 | 17.52145 | 14.998361 | 6.027379 | 23.829172 | 14.577846
380.022713 | 110.822141 | 22.759273 | 22.500645 | [7 empty] | 373.976067 | 103.619707 | 26.879843 | 18.941237 | 13.370285 | 14.345201 | 21.308891 | 14.623749 | 13.92738 | 9.470618 | 26.044201 | 17.130677
380.77839 | 118.364144 | 28.121071 | 23.135972 | [7 empty] | 374.732017 | 107.200209 | 30.154381 | 17.428679 | 21.578365 | 6.77782 | 22.684947 | 20.056813 | 14.523899 | 7.192788 | 23.514885 | 19.503522
381.534033 | 126.867498 | 25.398772 | 21.986997 | [7 empty] | 375.487933 | 121.780488 | 32.813457 | 15.926197 | 21.829873 | 14.827838 | 24.163885 | 19.358567 | 15.788902 | 11.944648 | 27.73355 | 15.651607
382.289642 | 134.917758 | 30.356496 | 24.609998 | [7 empty] | 376.243815 | 125.699447 | 37.451081 | 21.925906 | 17.840333 | 9.396817 | 17.431776 | 20.427863 | 15.661361 | 15.797547 | 26.828593 | 19.746934
383.045217 | 142.08089 | 29.15747 | 25.698109 | [7 empty] | 376.999663 | 128.621693 | 31.716787 | 22.674128 | 23.753849 | 11.741959 | 24.563639 | 19.300002 | 13.09161 | 15.520981 | 27.26294 | 15.790911
383.800757 | 145.307036 | 34.707484 | 27.619336 | [7 empty] | 377.755477 | 141.920529 | 41.694167 | 26.9943 | 22.0498 | 20.713448 | 27.395206 | 20.980719 | 15.234407 | 11.626258 | 32.206071 | 20.847083
384.556263 | 167.103217 | 35.185989 | 29.744856 | [7 empty] | 378.511256 | 147.569071 | 41.917021 | 30.545211 | 24.330384 | 16.132103 | 25.784918 | 26.181609 | 12.165192 | 16.132103 | 34.247661 | 22.082468
385.311734 | 183.663901 | 34.220115 | 32.066401 | [7 empty] | 379.267002 | 164.265646 | 45.251523 | 24.718318 | 22.625762 | 16.086524 | 28.772645 | 22.756546 | 17.263587 | 15.69417 | 41.066412 | 22.102623
386.067171 | 197.496037 | 43.809073 | 36.823302 | [7 empty] | 380.022713 | 167.332381 | 45.906488 | 28.578405 | 24.440355 | 16.810827 | 30.388802 | 24.957612 | 20.43162 | 17.198769 | 40.733926 | 22.371331
386.822574 | 221.776781 | 45.105156 | 42.996344 | [7 empty] | 380.77839 | 173.455879 | 50.745751 | 31.955762 | 28.760186 | 15.466589 | 32.083586 | 27.865425 | 18.278696 | 15.850058 | 45.888475 | 24.286379
387.577942 | 264.009725 | 53.915029 | 49.393124 | [7 empty] | 381.534033 | 182.340438 | 55.093854 | 31.716875 | 25.27241 | 17.058877 | 33.106857 | 28.052375 | 21.986997 | 20.9761 | 43.594907 | 29.063271
388.333276 | 302.297332 | 68.057068 | 51.301028 | [7 empty] | 382.289642 | 196.505216 | 57.215123 | 31.230962 | 29.232181 | 22.111521 | 36.227916 | 28.857409 | 20.237664 | 18.988425 | 48.595378 | 35.103602
389.088576 | 347.114446 | 77.035547 | 65.105263 | [7 empty] | 383.045217 | 212.009398 | 55.473321 | 31.75199 | 33.975865 | 25.080366 | 33.358122 | 34.099414 | 26.4394 | 24.215526 | 49.790086 | 32.863928
389.84384 | 417.373701 | 87.749727 | 71.999776 | [7 empty] | 383.800757 | 224.865388 | 61.104725 | 37.884929 | 35.074112 | 23.219795 | 41.673422 | 31.530038 | 23.708633 | 22.853167 | 51.08355 | 29.574687
390.599071 | 521.884272 | 110.034499 | 94.108453 | [7 empty] | 384.556263 | 240.498045 | 64.205361 | 42.078089 | 37.967012 | 24.545552 | 44.859113 | 36.636957 | 28.65663 | 20.918131 | 56.950518 | 33.13045
391.354266 | 736.732911 | 154.271717 | 131.224692 | [7 empty] | 385.311734 | 260.120731 | 76.217528 | 46.663793 | 34.579067 | 26.323165 | 48.697855 | 43.792175 | 26.083864 | 26.562467 | 64.132802 | 35.895225
392.109428 | 1203.17318 | 254.242277 | 211.868564 | [7 empty] | 386.067171 | 298.375308 | 77.080288 | 50.676441 | 39.19136 | 30.311142 | 54.938946 | 45.585117 | 28.890308 | 31.85038 | 69.976114 | 42.506641
392.864554 | 2234.806722 | 456.460571 | 389.273557 | [7 empty] | 386.822574 | 344.322219 | 99.817125 | 54.243344 | 48.971313 | 39.130187 | 61.8585 | 54.594813 | 35.381188 | 32.335125 | 82.595156 | 47.682594
393.619646 | 4225.282736 | 855.114191 | 719.904286 | [7 empty] | 387.577942 | 394.565259 | 107.018435 | 65.277767 | 58.436935 | 38.494172 | 66.669123 | 58.784774 | 42.668238 | 39.537688 | 93.916503 | 55.306385
394.374703 | 7275.541798 | 1485.064784 | 1236.526383 | [7 empty] | 388.333276 | 453.33123 | 122.112514 | 75.287414 | 69.893347 | 51.989632 | 80.222413 | 70.696718 | 54.28498 | 44.185449 | 107.192752 | 65.991255
395.129726 | 11331.19 | 2341.217389 | 1954.722007 | [7 empty] | 389.088576 | 520.273993 | 146.117571 | 89.647561 | 79.421603 | 57.265362 | 94.646918 | 81.921282 | 57.15174 | 55.333792 | 123.620464 | 78.512629
395.884714 | 16258.67 | 3394.36075 | 2837.698976 | [7 empty] | 389.84384 | 618.298076 | 169.086974 | 102.487181 | 90.787218 | 63.449803 | 110.362157 | 103.387178 | 66.149794 | 59.624815 | 139.499566 | 91.574715
396.639667 | 21701.07 | 4578.08715 | 3808.324877 | [7 empty] | 390.599071 | 780.710359 | 204.811177 | 134.536108 | 117.27361 | 81.523535 | 139.436429 | 121.95119 | 79.407487 | 76.17773 | 180.420939 | 114.712079
397.394585 | 27062.45 | 5804.3234 | 4819.482861 | [7 empty] | 391.354266 | 1098.317586 | 292.774417 | 180.406383 | 167.835278 | 117.22004 | 197.498674 | 175.223559 | 116.44813 | 104.759207 | 255.722739 | 162.983272
398.149468 | 31717.65 | 6865.177821 | 5719.906481 | [7 empty] | 392.109428 | 1782.098571 | 475.939795 | 301.312045 | 253.805434 | 178.668542 | 324.02785 | 281.981769 | 191.664603 | 173.098801 | 420.351599 | 271.060709
398.904317 | 34596.37 | 7641.947118 | 6309.228005 | [7 empty] | 392.864554 | 3263.925697 | 877.434282 | 540.633675 | 466.84697 | 329.768149 | 591.050984 | 509.258097 | 347.403388 | 322.194734 | 773.894872 | 480.911884
399.659131 | 35049.55 | 7869.84337 | 6511.899696 | [7 empty] | 393.619646 | 6165.829022 | 1621.875518 | 1020.454139 | 883.206971 | 618.577275 | 1107.091414 | 963.410785 | 660.287547 | 594.773469 | 1445.491462 | 898.111156
400.413909 | 33021.41441 | 7531.390301 | 6220.569009 | [7 empty] | 394.374703 | 10682.58019 | 2824.812206 | 1757.20264 | 1529.606098 | 1072.286935 | 1908.154108 | 1651.43031 | 1137.132283 | 1028.489749 | 2487.935305 | 1554.055983
401.168653 | 28917.46 | 6667.739252 | 5487.650878 | [7 empty] | 395.129726 | 16773.86 | 4436.684441 | 2757.654039 | 2415.648851 | 1679.557537 | 2968.297185 | 2581.380095 | 1784.87911 | 1605.020648 | 3901.115281 | 2433.044306
401.923362 | 23525.04 | 5518.073353 | 4524.229747 | [7 empty] | 395.884714 | 24209.0344 | 6417.404458 | 4009.91027 | 3504.082321 | 2466.591126 | 4300.269738 | 3734.926466 | 2554.870445 | 2334.695128 | 5600.820753 | 3530.440602
402.678036 | 17725.18 | 4204.609606 | 3452.434645 | [7 empty] | 396.639667 | 32534.21 | 8645.110286 | 5389.062588 | 4767.335515 | 3342.7303 | 5778.770959 | 5010.565859 | 3456.196269 | 3142.477917 | 7513.87637 | 4707.436279
403.432675 | 12076.9 | 2889.618269 | 2361.65999 | [7 empty] | 397.394585 | 40747.25 | 10901.99408 | 6858.63359 | 6003.352921 | 4234.865851 | 7263.392229 | 6314.523365 | 4344.945359 | 3964.511405 | 9447.872645 | 5930.791149
404.187279 | 7159.421751 | 1713.944099 | 1398.567435 | [7 empty] | 398.149468 | 47781.75 | 12864.29 | 8062.255641 | 7118.783855 | 5011.918701 | 8519.09461 | 7418.667617 | 5135.087074 | 4675.995649 | 11146.99 | 6984.96751
404.941848 | 3579.235465 | 858.355041 | 688.318254 | [7 empty] | 398.904317 | 52258.79 | 14149.37 | 8899.377114 | 7867.610984 | 5560.10129 | 9370.748031 | 8161.747251 | 5631.218983 | 5117.625115 | 12166.92 | 7689.969365
405.696382 | 1575.873994 | 372.815503 | 298.852624 | [7 empty] | 399.659131 | 52993.28 | 14433.83 | 9124.932442 | 8078.788899 | 5709.795632 | 9490.132011 | 8304.92743 | 5764.004153 | 5227.279116 | 12429.63 | 7871.76494
406.450881 | 838.060314 | 195.61486 | 159.093662 | [7 empty] | 400.413909 | 49913.87 | 13692.63 | 8653.270721 | 7683.830089 | 5462.593334 | 8973.937268 | 7851.554078 | 5453.84514 | 4956.404749 | 11742.49 | 7477.39283
407.205344 | 631.246888 | 145.030435 | 119.132143 | [7 empty] | 401.168653 | 43760.34 | 12086.11 | 7673.273721 | 6805.202952 | 4842.121342 | 7920.908328 | 6928.670348 | 4802.831718 | 4378.743706 | 10339.67 | 6577.862986
407.959773 | 545.537579 | 120.965368 | 103.207232 | [7 empty] | 401.923362 | 35755.11 | 9935.553622 | 6333.106613 | 5627.605872 | 4023.183081 | 6486.869595 | 5683.465468 | 3961.558615 | 3622.425263 | 8485.191997 | 5398.402616
408.714166 | 475.122 | 111.083524 | 90.748302 | [7 empty] | 402.678036 | 27037.48 | 7546.357619 | 4827.320738 | 4309.267769 | 3062.461922 | 4921.898512 | 4311.046662 | 2999.311245 | 2742.360135 | 6416.365699 | 4116.752092
409.468524 | 415.917506 | 92.98315 | 78.321514 | [7 empty] | 403.432675 | 18394.51 | 5195.651977 | 3324.014322 | 2971.092099 | 2120.383449 | 3354.382734 | 2957.332948 | 2057.189634 | 1868.099587 | 4379.242924 | 2801.854542
410.222846 | 359.076501 | 82.682709 | 66.485185 | [7 empty] | 404.187279 | 10980.69981 | 3093.154876 | 1995.006686 | 1787.558057 | 1274.313332 | 2000.87234 | 1774.84914 | 1237.457472 | 1128.063025 | 2606.403355 | 1664.281562
410.977134 | 317.184836 | 69.756287 | 59.349099 | [7 empty] | 404.941848 | 5534.755795 | 1563.404604 | 998.333838 | 888.704857 | 643.766281 | 999.792964 | 882.187428 | 623.14397 | 564.292565 | 1279.945108 | 824.697874
411.731386 | 274.523382 | 64.522332 | 50.329287 | [7 empty] | 405.696382 | 2453.844337 | 693.159958 | 446.294331 | 391.499842 | 284.621547 | 438.936767 | 383.077368 | 276.295883 | 248.317778 | 559.465279 | 365.457939
412.485603 | 238.836712 | 52.919817 | 42.410257 | [7 empty] | 406.450881 | 1292.021696 | 357.98483 | 233.19604 | 201.782028 | 145.410258 | 231.461524 | 203.612906 | 142.519398 | 130.0887 | 302.287594 | 191.664018
413.239784 | 209.342105 | 47.981951 | 43.906264 | [7 empty] | 407.205344 | 957.085769 | 268.287121 | 171.408325 | 148.003943 | 108.293228 | 178.218617 | 150.689692 | 104.264605 | 96.01552 | 227.041693 | 144.646757
413.99393 | 187.907445 | 41.142229 | 36.89886 | [7 empty] | 407.959773 | 819.070159 | 218.539643 | 141.58772 | 123.543162 | 89.649945 | 153.712898 | 132.231282 | 87.835942 | 83.82604 | 194.002863 | 124.020531
414.748041 | 162.915385 | 36.846627 | 30.873982 | [7 empty] | 408.714166 | 718.764562 | 199.646264 | 128.28294 | 112.413865 | 79.440398 | 128.568013 | 120.015817 | 76.969764 | 66.802153 | 168.858359 | 110.893475
415.502116 | 139.83599 | 35.32506 | 24.25166 | [7 empty] | 409.468524 | 627.518021 | 173.291078 | 107.077238 | 98.847804 | 68.484029 | 113.131075 | 101.590949 | 70.281262 | 63.09233 | 148.413593 | 97.145162
416.256156 | 132.986172 | 32.904735 | 26.433167 | [7 empty] | 410.222846 | 555.801078 | 150.10961 | 94.73668 | 85.507858 | 62.529976 | 101.517039 | 88.521351 | 58.76311 | 55.37293 | 126.660869 | 81.458477
417.01016 | 120.483041 | 26.057749 | 21.518071 | [7 empty] | 410.977134 | 481.262124 | 130.04297 | 85.132673 | 74.631726 | 54.567418 | 86.632808 | 75.00676 | 54.286143 | 50.348288 | 114.666584 | 71.912731
417.764129 | 109.617158 | 24.962323 | 21.344595 | [7 empty] | 411.731386 | 418.60147 | 115.505246 | 73.299611 | 65.549461 | 52.103417 | 77.221373 | 65.082584 | 47.808154 | 42.018885 | 96.176559 | 62.001199
418.518062 | 107.374347 | 25.312241 | 20.538046 | [7 empty] | 412.485603 | 356.487973 | 100.817366 | 62.127307 | 58.593119 | 41.852228 | 66.963564 | 56.17499 | 42.596267 | 35.992916 | 87.331648 | 53.291836
419.271959 | 95.188835 | 23.595347 | 18.840392 | [7 empty] | 413.239784 | 314.754192 | 90.961923 | 56.503842 | 49.556649 | 37.792734 | 58.912203 | 46.221996 | 33.531788 | 33.161271 | 73.825512 | 47.426176
420.025821 | 92.301081 | 22.24876 | 20.372359 | [7 empty] | 413.99393 | 279.785606 | 78.686819 | 50.735933 | 45.846834 | 35.791894 | 52.488628 | 44.370879 | 31.08729 | 29.057852 | 67.617161 | 39.943016
420.779648 | 84.807661 | 17.264099 | 19.043903 | [7 empty] | 414.748041 | 243.408266 | 68.363816 | 43.094933 | 35.652098 | 27.566055 | 44.381349 | 39.603232 | 27.841716 | 25.636431 | 58.991358 | 37.581722
421.533438 | 85.082832 | 19.941289 | 16.573427 | [7 empty] | 415.502116 | 215.885536 | 59.668236 | 38.619625 | 34.501419 | 24.709239 | 39.534782 | 35.508092 | 23.153472 | 21.872252 | 51.065761 | 36.514764
422.287193 | 80.398437 | 17.915349 | 15.532519 | [7 empty] | 416.256156 | 197.884153 | 58.152966 | 35.274605 | 29.805674 | 18.867812 | 38.464815 | 29.805674 | 22.240319 | 21.602277 | 44.116043 | 28.711888
423.040913 | 76.974251 | 15.816627 | 14.850055 | [7 empty] | 417.01016 | 183.221384 | 49.754865 | 31.323775 | 28.146001 | 22.335213 | 31.686949 | 27.419652 | 19.520613 | 18.067916 | 45.578362 | 25.966955
423.794596 | 72.866134 | 18.981934 | 11.546614 | [7 empty] | 417.764129 | 163.973522 | 49.74376 | 32.016893 | 26.499858 | 17.365094 | 28.941824 | 26.590301 | 21.344595 | 15.375344 | 37.533928 | 22.972573
424.548244 | 68.609151 | 14.279062 | 13.843725 | [7 empty] | 418.518062 | 159.169858 | 42.967755 | 26.303112 | 25.942795 | 17.655513 | 28.555091 | 25.132083 | 20.267809 | 16.574564 | 38.283639 | 22.970183
425.301856 | 62.315982 | 14.993971 | 11.787168 | [7 empty] | 419.271959 | 148.390512 | 38.757377 | 27.094277 | 23.685064 | 15.879759 | 25.748535 | 24.133644 | 15.520894 | 13.636855 | 36.335041 | 22.60847
426.055432 | 62.900052 | 9.059678 | 9.922505 | [7 empty] | 420.025821 | 139.121765 | 37.796086 | 23.320989 | 21.53394 | 15.726031 | 21.53394 | 22.60617 | 15.011212 | 11.347761 | 33.685874 | 21.53394
426.808972 | 58.41115 | 11.854027 | 9.448863 | [7 empty] | 420.779648 | 136.510967 | 37.998815 | 23.226442 | 23.404423 | 17.175109 | 22.514521 | 21.090677 | 12.814589 | 14.772373 | 30.345658 | 18.865922
427.562477 | 54.2154 | 13.16904 | 11.544289 | [7 empty] | 421.533438 | 126.117573 | 34.299017 | 23.486407 | 17.814218 | 14.623612 | 23.220523 | 20.916196 | 11.167122 | 15.687147 | 31.10841 | 17.28245
428.315945 | 48.269475 | 11.577864 | 9.960368 | [7 empty] | 422.287193 | 119.494494 | 31.682809 | 19.239143 | 15.973784 | 12.002401 | 20.474684 | 17.827096 | 12.355413 | 9.619572 | 27.005403 | 19.062637
429.069378 | 53.209529 | 12.87874 | 11.268897 | [7 empty] | 423.040913 | 117.21878 | 30.051591 | 21.000966 | 19.155693 | 13.707743 | 19.858654 | 19.243563 | 12.301821 | 13.268393 | 27.415487 | 16.255978
429.822774 | 50.424436 | 8.769467 | 7.673284 | [7 empty] | 423.794596 | 106.36881 | 31.403292 | 15.48296 | 15.920332 | 10.759345 | 19.156883 | 14.695691 | 10.05955 | 9.097332 | 24.580292 | 13.645999
430.576135 | 47.83041 | 11.74782 | 7.887822 | [7 empty] | 424.548244 | 100.301702 | 24.291819 | 20.809121 | 17.674692 | 12.450645 | 19.590176 | 11.928241 | 11.667038 | 8.793812 | 22.724604 | 12.450645
431.32946 | 43.010071 | 8.602014 | 8.769043 | [7 empty] | 425.301856 | 95.770737 | 23.574335 | 15.513993 | 15.600663 | 12.567201 | 14.387278 | 14.473948 | 9.447068 | 8.493694 | 21.580917 | 14.9073
432.082748 | 42.882232 | 8.227405 | 7.894985 | [7 empty] | 426.055432 | 89.820239 | 22.951185 | 14.840616 | 13.977789 | 9.922505 | 18.119357 | 16.652551 | 9.232244 | 10.353918 | 22.864902 | 16.393703
432.836001 | 39.447709 | 7.691063 | 7.939162 | [7 empty] | 426.808972 | 85.89875 | 22.247776 | 15.461775 | 11.338635 | 9.362964 | 16.49256 | 14.774585 | 10.909141 | 8.160381 | 18.210535 | 10.909141
433.589217 | 36.950141 | 7.488781 | 6.995015 | [7 empty] | 427.562477 | 82.263747 | 21.036259 | 12.998014 | 11.971855 | 11.886342 | 14.622766 | 13.596607 | 8.294785 | 5.558361 | 20.095614 | 13.93866
434.342397 | 33.405816 | 7.942069 | 6.222652 | [7 empty] | 428.315945 | 77.724923 | 20.005867 | 13.535885 | 12.173783 | 11.32247 | 16.260088 | 13.195359 | 9.279317 | 4.597093 | 18.388372 | 11.662995
435.095541 | 32.5833 | 8.716033 | 6.272285 | [7 empty] | 429.069378 | 76.594609 | 21.521052 | 14.149668 | 11.184169 | 8.049212 | 14.149668 | 13.217654 | 9.150683 | 7.03247 | 16.267882 | 11.014711
435.848649 | 33.066156 | 9.806384 | 5.835204 | [7 empty] | 429.822774 | 70.324381 | 16.274107 | 13.069879 | 9.444042 | 6.5771 | 11.299121 | 9.612685 | 10.202938 | 9.106754 | 14.840637 | 8.516502
436.601721 | 32.25352 | 8.144014 | 7.579577 | [7 empty] | 430.576135 | 68.389095 | 19.467816 | 11.076516 | 11.999559 | 8.3913 | 11.496081 | 11.412168 | 6.629127 | 8.726952 | 13.342167 | 11.579994
437.354757 | 29.600387 | 4.813071 | 6.016339 | [7 empty] | 431.32946 | 64.222804 | 16.619425 | 10.272308 | 11.608543 | 5.51197 | 11.274484 | 9.186617 | 6.597661 | 7.432808 | 16.452396 | 10.606367
438.107756 | 28.016381 | 6.545137 | 4.629487 | [7 empty] | 432.082748 | 63.242981 | 17.119651 | 8.227405 | 8.975351 | 8.061195 | 10.720558 | 11.468504 | 4.155255 | 4.653886 | 14.044762 | 10.803663
438.860719 | 25.094777 | 4.050106 | 4.288348 | [7 empty] | 432.836001 | 58.716716 | 18.855509 | 11.495244 | 10.999047 | 5.458174 | 9.179656 | 9.427754 | 4.796577 | 6.864067 | 17.366916 | 10.42015
439.613645 | 25.365468 | 4.820229 | 3.397866 | [7 empty] | 433.589217 | 57.276833 | 15.800506 | 9.463845 | 8.887784 | 7.488781 | 9.628433 | 8.147136 | 3.703243 | 4.937658 | 13.002499 | 10.945142
440.366536 | 25.714708 | 5.504678 | 4.561019 | [7 empty] | 434.342397 | 58.623932 | 11.790288 | 7.450807 | 11.380903 | 6.058898 | 8.842716 | 11.299026 | 9.661486 | 5.649513 | 8.842716 | 9.170224
441.119389 | 22.701606 | 5.401417 | 3.287819 | [7 empty] | 435.095541 | 53.029321 | 12.951862 | 9.77499 | 8.471658 | 3.013955 | 6.923951 | 6.353744 | 5.376245 | 7.086868 | 14.90686 | 9.937907
441.872207 | 23.068671 | 3.039453 | 4.520213 | [7 empty] | 435.848649 | 52.273703 | 16.289944 | 8.671762 | 11.751453 | 6.969827 | 11.508319 | 7.37505 | 6.807738 | 4.376403 | 13.69652 | 7.942361
442.624988 | 18.082233 | 5.277218 | 5.199612 | [7 empty] | 436.601721 | 46.848238 | 12.659507 | 5.886267 | 8.466549 | 5.079929 | 11.127464 | 7.498943 | 3.225352 | 5.483098 | 13.143309 | 7.337676
443.377733 | 19.939233 | 2.782219 | 5.40987 | [7 empty] | 437.354757 | 44.76156 | 9.70636 | 10.348103 | 7.46026 | 6.417428 | 8.182221 | 5.454814 | 5.775685 | 5.855903 | 8.021785 | 7.219606
444.130441 | 22.01372 | 7.543163 | 3.848553 | [7 empty] | 438.107756 | 43.501219 | 8.620425 | 7.02405 | 10.136981 | 5.347856 | 6.066225 | 5.826769 | 5.028581 | 3.432206 | 8.460788 | 5.587313
444.883112 | 18.781112 | 3.909538 | 4.216168 | [7 empty] | 438.860719 | 40.342236 | 12.626802 | 7.861971 | 7.067833 | 4.764831 | 5.479556 | 5.400142 | 4.367762 | 2.779485 | 8.894351 | 7.306074
445.635747 | 20.995122 | 3.053836 | 5.878634 | [7 empty] | 439.613645 | 37.692612 | 9.956539 | 6.163572 | 5.689451 | 2.923746 | 6.084552 | 6.163572 | 4.425128 | 3.713947 | 8.534176 | 6.874753
446.388346 | 19.694075 | 2.281167 | 4.86649 | [7 empty] | 440.366536 | 35.93768 | 8.257016 | 6.29106 | 7.863825 | 2.437786 | 6.841528 | 5.032848 | 5.897869 | 1.651403 | 7.077443 | 5.268763
447.140908 | 16.510688 | 4.16554 | 4.998649 | [7 empty] | 441.119389 | 36.400851 | 6.7322 | 4.227196 | 5.401417 | 5.871105 | 7.515014 | 3.835789 | 4.46204 | 3.835789 | 5.714542 | 6.262512
447.893433 | 16.445124 | 3.319199 | 2.4894 | [7 empty] | 441.872207 | 33.979529 | 10.832923 | 6.078907 | 7.403797 | 3.117388 | 6.390645 | 4.130539 | 2.727714 | 3.740866 | 7.871405 | 3.351192
448.645922 | 16.305391 | 3.832143 | 2.103921 | [7 empty] | 442.624988 | 31.352885 | 6.906947 | 3.725095 | 4.501157 | 3.725095 | 5.898067 | 4.733975 | 4.966794 | 4.501157 | 5.975674 | 3.181852
449.398374 | 18.487851 | 5.164622 | 2.095789 | [7 empty] | 443.377733 | 31.299959 | 11.128874 | 2.473083 | 4.714315 | 3.400489 | 4.559747 | 4.405179 | 2.473083 | 1.700245 | 7.41925 | 3.168638
450.150789 | 16.105856 | 1.118462 | 3.579079 | [7 empty] | 444.130441 | 31.635102 | 8.235902 | 5.8498 | 6.080713 | 2.23216 | 4.618263 | 4.695234 | 1.924276 | 3.386726 | 10.468063 | 2.9249
450.903168 | 16.936307 | 1.262795 | 4.159795 | [7 empty] | 444.883112 | 28.363312 | 8.355678 | 5.059402 | 3.142962 | 3.52625 | 4.676114 | 3.142962 | 4.13951 | 3.066304 | 7.97239 | 3.219619
451.65551 | 16.872308 | 3.774069 | 4.736086 | [7 empty] | 445.635747 | 27.866254 | 7.787282 | 4.428062 | 3.664603 | 2.366723 | 5.725942 | 2.443069 | 3.35922 | 2.137685 | 7.252861 | 4.27537
452.407815 | 17.76846 | 1.843201 | 1.105921 | [7 empty] | 446.388346 | 26.005304 | 6.007073 | 3.269673 | 2.813439 | 2.661361 | 4.258178 | 3.573828 | 3.649867 | 0.456233 | 5.702917 | 2.7374
453.160083 | 14.472044 | 0.587697 | 2.350789 | [7 empty] | 447.140908 | 27.795516 | 5.453071 | 4.317015 | 6.058968 | 4.998649 | 3.559644 | 5.907494 | 3.559644 | 1.439005 | 5.301597 | 1.969165
453.912314 | 14.493115 | 3.220692 | 2.195926 | [7 empty] | 447.893433 | 25.346614 | 6.940144 | 4.148999 | 1.357854 | 5.959472 | 2.866581 | 5.506854 | 3.771817 | 3.696381 | 5.657726 | 4.978799
454.664509 | 14.880117 | 3.574146 | 4.887097 | [7 empty] | 448.645922 | 25.998457 | 8.115125 | 7.514005 | 4.057563 | 1.728221 | 4.959243 | 4.207843 | 4.207843 | 1.577941 | 6.912885 | 2.329342
455.416666 | 16.501402 | 2.108109 | 2.471576 | [7 empty] | 449.398374 | 26.047661 | 4.865224 | 5.68857 | 3.81733 | 1.646691 | 3.74248 | 4.865224 | 2.769435 | 2.919134 | 6.212517 | 5.389171
456.168787 | 13.112228 | 4.708811 | 3.259946 | [7 empty] | 450.150789 | 24.158785 | 5.368619 | 2.908002 | 4.622977 | 2.908002 | 3.206258 | 4.548413 | 4.101028 | 1.491283 | 5.965132 | 3.9519
456.920871 | 14.293402 | 2.382234 | 2.670989 | [7 empty] | 450.903168 | 23.770256 | 2.674154 | 3.936949 | 3.119846 | 3.936949 | 6.462538 | 3.119846 | 1.857051 | 2.228461 | 6.16541 | 5.42259
457.672918 | 14.459759 | 4.891859 | 2.517869 | [7 empty] | 451.65551 | 24.568448 | 6.956127 | 5.920108 | 3.626066 | 2.960054 | 4.95809 | 3.404062 | 0.962018 | 3.626066 | 6.58612 | 5.4761
458.424927 | 13.40632 | 1.433831 | 2.724279 | [7 empty] | 452.407815 | 21.823503 | 6.561796 | 6.488068 | 3.612674 | 0.958465 | 3.096578 | 2.875394 | 2.28557 | 3.612674 | 5.529604 | 4.571139
459.1769 | 12.145659 | 4.858263 | 3.572253 | [7 empty] | 453.160083 | 20.49594 | 6.83198 | 3.158872 | 1.689629 | 3.452721 | 4.187343 | 3.379259 | 5.215813 | 5.436199 | 4.11388 | 3.452721
459.928836 | 14.383551 | 4.557165 | 4.699576 | [7 empty] | 453.912314 | 25.69234 | 6.953767 | 4.465051 | 2.122729 | 1.903136 | 2.415519 | 4.684643 | 2.781507 | 2.635112 | 4.099063 | 3.074297
460.680734 | 13.485497 | 2.626123 | 1.632455 | [7 empty] | 454.664509 | 22.393117 | 3.720029 | 3.647088 | 2.48002 | 2.91767 | 3.136495 | 4.522388 | 3.209437 | 0.583534 | 5.105923 | 2.91767
461.432596 | 12.382108 | 4.599069 | 0.919814 | [7 empty] | 455.416666 | 19.191058 | 4.652378 | 1.890028 | 2.689656 | 4.797764 | 4.07083 | 4.870458 | 1.817335 | -0.508854 | 4.725071 | 3.780057
462.18442 | 14.813295 | 3.385896 | 2.609962 | [7 empty] | 456.168787 | 22.529851 | 7.099438 | 1.159092 | 2.6804 | 3.477276 | 2.607957 | 2.607957 | -0.289773 | 3.622163 | 5.143471 | 3.839492
462.936208 | 9.917602 | 3.376205 | 0.28135 | [7 empty] | 456.920871 | 23.461392 | 2.5988 | 1.371589 | 4.764467 | 2.165667 | 2.959745 | 2.5988 | 0.794078 | 1.732534 | 3.392878 | 2.5988
463.687958 | 10.94262 | 4.138555 | 1.82377 | [7 empty] | 457.672918 | 19.783253 | 5.683189 | 2.949503 | 1.798478 | 2.517869 | 5.107676 | 1.58266 | 0.719391 | -1.007147 | 3.381138 | 1.438782
464.43967 | 11.963673 | 4.19778 | 3.778002 | [7 empty] | 458.424927 | 22.009306 | 6.237165 | 3.369503 | 2.365821 | 1.648906 | 3.22612 | 1.505523 | 1.433831 | 0.860299 | 6.093782 | 2.365821
465.191346 | 12.073341 | 3.419617 | 3.000888 | [7 empty] | 459.1769 | 21.21918 | 4.643928 | 3.429362 | 3.215027 | 1.714681 | 4.429593 | 0.357225 | 2.214797 | 4.286703 | 6.78728 | 1.714681
465.942984 | 11.208256 | 2.645427 | 1.113864 | [7 empty] | 459.928836 | 20.008802 | 6.194896 | 2.990639 | 3.275462 | 2.705817 | 2.563405 | 0.284823 | 2.420994 | 2.420994 | 5.554045 | 3.133051
466.694585 | 12.083874 | 2.708454 | 3.750168 | [7 empty] | 460.680734 | 20.938009 | 6.458843 | 4.968341 | 1.34855 | 3.335886 | 1.632455 | 2.910028 | 2.058313 | 3.335886 | 2.697099 | 2.48417
467.446149 | 12.401702 | 2.632763 | 3.256313 | [7 empty] | 461.432596 | 18.325519 | 6.79247 | 2.617931 | 2.688686 | 1.768873 | 2.617931 | 2.122647 | 3.32548 | 0.566039 | 1.839627 | 2.830196
468.197675 | 10.920984 | 3.663368 | 0.345601 | [7 empty] | 462.18442 | 20.385915 | 5.64316 | 3.668054 | 1.551869 | 1.551869 | 3.244817 | 2.680501 | 2.257264 | 2.680501 | 4.161831 | 1.834027
468.949164 | 10.344443 | 2.551629 | 1.862 | [7 empty] | 462.936208 | 17.725075 | 3.868568 | 3.23553 | 3.938906 | 1.75844 | 3.868568 | 1.47709 | 2.03979 | 2.883842 | 3.165192 | 3.23553
469.700615 | 12.317491 | 0.688128 | 4.197581 | [7 empty] | 463.687958 | 17.325815 | 4.62957 | 2.875945 | 0.210435 | 3.717685 | 1.96406 | 1.473045 | 3.857975 | 1.82377 | 3.437105 | 5.05044
470.452029 | 9.544484 | 0.617988 | 4.119921 | [7 empty] | 464.43967 | 19.869492 | 6.926337 | 1.539186 | 1.819038 | 4.337706 | 4.547595 | 1.329297 | 1.329297 | 1.749075 | 4.337706 | 2.518668
471.203406 | 9.661193 | 2.124092 | 2.329649 | [7 empty] | 465.191346 | 19.750032 | 3.698769 | 4.954955 | 4.815379 | 1.325974 | 1.605126 | 1.814491 | 0.697881 | 3.349829 | 3.977922 | 0.488517
471.954745 | 11.761386 | 2.735206 | 2.530066 | [7 empty] | 465.942984 | 16.220645 | 4.037757 | 0.835398 | 4.803539 | 0.905015 | 2.78466 | 1.18348 | 3.550442 | 1.879645 | 3.411208 | 2.158111
472.706047 | 11.669228 | 3.75326 | 1.569545 | [7 empty] | 466.694585 | 17.709125 | 5.903042 | 2.152874 | 2.986245 | 2.083427 | 2.500112 | 3.264035 | 2.361217 | 2.361217 | 4.097405 | 3.194587
473.457311 | 10.557004 | 3.405485 | 3.473595 | [7 empty] | 467.446149 | 16.62798 | 5.33481 | 2.078497 | 2.078497 | 1.177815 | 1.385665 | 2.355631 | 2.840613 | 0.900682 | 2.147781 | 4.156995
474.208537 | 11.557263 | 1.495646 | 2.923308 | [7 empty] | 468.197675 | 17.141797 | 4.147209 | 0.760322 | 5.184011 | 2.419205 | 3.870728 | 3.456007 | 0.276481 | 3.386887 | 3.041287 | 2.211845
474.959726 | 10.723476 | 2.918414 | -1.085922 | [7 empty] | 468.949164 | 18.895848 | 6.413554 | 3.655036 | 3.103333 | 1.586148 | 2.137851 | 2.482666 | 1.862 | 1.793037 | 2.827481 | 0.896518
475.710877 | 10.163932 | 1.151912 | 1.761748 | [7 empty] | 469.700615 | 15.689318 | 3.991142 | 2.270822 | 3.096576 | 2.890138 | 4.748083 | 2.95895 | 1.72032 | 0.688128 | 4.059955 | 3.303014
476.461991 | 11.976015 | 1.623866 | 3.383055 | [7 empty] | 470.452029 | 15.999027 | 3.776594 | 3.707929 | 3.707929 | 1.441972 | 1.373307 | 1.510638 | 1.02998 | 1.373307 | 5.012571 | 2.540618
477.213066 | 11.079979 | 2.567312 | 2.769995 | [7 empty] | 471.203406 | 14.320492 | 3.425955 | 3.01484 | 3.905589 | 2.124092 | 3.974108 | 1.438901 | 1.918535 | 1.850016 | 6.235238 | 2.192611
477.964105 | 8.634912 | 3.035711 | 0.742063 | [7 empty] | 471.954745 | 17.231798 | 4.58147 | 1.025702 | 1.094082 | 1.846264 | 4.171189 | 2.735206 | 1.709504 | 2.324925 | 2.940346 | 1.641124
478.715105 | 6.937189 | 1.01027 | 3.839027 | [7 empty] | 472.706047 | 15.695453 | 6.755869 | 2.934367 | 4.026225 | 3.275573 | 1.364822 | 5.800493 | 2.45668 | 3.07085 | 3.275573 | 1.774269
479.466068 | 9.346179 | 0.672387 | 2.824025 | [7 empty] | 473.457311 | 17.640412 | 5.040118 | 2.111401 | 1.498413 | 2.520059 | 0.953536 | 3.133046 | 1.498413 | 1.498413 | 3.405485 | 1.157865
480.216993 | 9.664704 | 4.429656 | 1.00674 | [7 empty] | 474.208537 | 15.704281 | 4.826857 | 2.78734 | 2.651372 | 1.291694 | 2.039517 | 2.651372 | 2.107501 | 2.515404 | 4.826857 | 4.01105
480.96788 | 9.177644 | 0.334951 | 2.143683 | [7 empty] | 474.959726 | 15.135032 | 4.615167 | 1.561012 | 1.764623 | 0.610831 | 2.714804 | 3.597115 | 3.868596 | 0.27148 | 4.615167 | 3.393505
481.718729 | 10.36378 | 1.872167 | 1.337262 | [7 empty] | 475.710877 | 14.974861 | 2.371584 | 2.100546 | 3.862294 | 0.948634 | 1.55847 | 3.659016 | 1.287431 | -0.406557 | 3.794535 | 1.965027
482.46954 | 9.477123 | 2.068949 | 0.400442 | [7 empty] | 476.461991 | 14.14117 | 5.209905 | 1.420883 | 2.977088 | 1.556205 | 2.977088 | 4.600955 | 1.556205 | 1.691528 | 3.856683 | 2.774105
483.220313 | 9.260298 | 3.064559 | -0.066621 | [7 empty] | 477.213066 | 15.336313 | 3.242921 | 3.850968 | 3.783408 | 1.080974 | 2.769995 | 3.310482 | 3.107799 | -0.337804 | 4.526577 | 1.891704
483.971049 | 9.577145 | 1.862223 | 3.325397 | [7 empty] | 477.964105 | 13.964272 | 3.440473 | 2.833331 | 3.845234 | 2.293648 | 4.519837 | -0.809523 | 0.269841 | 3.170632 | 3.238092 | 4.317456
484.721746 | 9.428992 | 0.664014 | 3.851278 | [7 empty] | 478.715105 | 12.594702 | 4.647243 | 1.077622 | 1.549081 | 0.673513 | 3.098162 | 3.97373 | 3.300216 | 1.751135 | 4.984 | 3.50227
485.472406 | 9.680654 | 1.525035 | 3.050069 | [7 empty] | 479.466068 | 14.120127 | 4.168799 | 4.63947 | 3.63089 | 3.832606 | 3.63089 | 2.622309 | 0.605148 | 1.680968 | 2.555071 | 0.941342
486.223027 | 7.680969 | -0.595937 | 1.655381 | [7 empty] | 480.216993 | 12.819156 | 3.758496 | 2.617524 | 1.879248 | 3.422916 | 0.67116 | 2.214828 | 2.01348 | -0.33558 | 4.094076 | 2.953104
486.973611 | 9.258634 | 0.595198 | 1.256529 | [7 empty] | 480.96788 | 11.656277 | 3.282515 | 2.210673 | 1.607762 | 3.550475 | 0.870871 | 3.282515 | 1.071842 | 1.540772 | 3.416495 | 2.076693
487.724156 | 9.248288 | 1.453302 | 1.255125 | [7 empty] | 481.718729 | 10.898685 | 4.346102 | 2.674524 | 1.604714 | 1.404125 | 3.87806 | 0.601768 | 2.674524 | 2.139619 | 4.145512 | 3.543744
488.474663 | 9.04174 | 0.461987 | 2.375932 | [7 empty] | 482.46954 | 13.4148 | 3.937678 | 6.006627 | 0.600663 | 3.470496 | 0.667403 | 0.934364 | 3.136794 | 0.600663 | 3.470496 | 3.670717
489.225133 | 5.670763 | 1.780356 | 1.648477 | [7 empty] | 483.220313 | 12.324857 | 2.464971 | 4.530218 | 1.865384 | 2.664834 | 0.866071 | 2.731455 | 2.598213 | 1.865384 | 2.598213 | 0.266483
489.975564 | 6.786449 | 3.030841 | 2.569626 | [7 empty] | 483.971049 | 15.097305 | 3.790953 | 2.194762 | 1.263651 | 3.524921 | 2.92635 | 1.729207 | 1.529683 | 1.662699 | 3.724445 | 1.064127
490.725957 | 8.29584 | 2.10688 | 2.43608 | [7 empty] | 484.721746 | 14.541896 | 2.921659 | -0.664014 | 2.45685 | 1.593632 | 4.183285 | 2.589653 | 2.124843 | 2.855258 | 4.44889 | 2.788857
491.476311 | 8.421907 | -0.328981 | 3.684584 | [7 empty] | 485.472406 | 11.006771 | 1.127199 | 3.116375 | 2.585928 | 2.851152 | 2.585928 | 1.525035 | 2.188093 | 1.790258 | 2.585928 | 2.917457
492.226628 | 7.825018 | 3.813874 | 3.748118 | [7 empty] | 486.223027 | 14.368709 | 1.059444 | 1.721597 | 1.655381 | 0.794583 | 2.317534 | 1.589166 | 1.25809 | 2.317534 | -0.066215 | 2.714825
492.976906 | 9.464566 | 2.300415 | -0.131452 | [7 empty] | 486.973611 | 13.160487 | 3.438921 | 2.579191 | 0.198399 | 1.653328 | 1.91786 | 1.388795 | 1.851727 | 2.645324 | 0.793597 | 4.497051
493.727146 | 6.70166 | 1.905374 | 0.657026 | [7 empty] | 487.724156 | 12.617307 | 2.246013 | 1.321184 | 4.359907 | 3.30296 | 3.038723 | 3.435078 | -0.79271 | -0.198178 | 3.038723 | 2.246013
494.477347 | 7.159507 | 2.03619 | 2.430291 | [7 empty] | 488.474663 | 10.889687 | 4.289877 | 1.451958 | 1.583954 | 1.583954 | 2.837918 | 3.629896 | 1.649952 | 0.791977 | 1.451958 | 1.451958
495.22751 | 8.865288 | 2.626752 | -0.459682 | [7 empty] | 489.225133 | 12.924064 | 4.41792 | 3.956346 | 0.263756 | 1.252843 | 1.780356 | 2.439747 | 1.186904 | 0.593452 | 4.220102 | 1.45066
495.977635 | 6.761986 | 1.313007 | 2.100811 | [7 empty] | 489.975564 | 10.080841 | 1.976635 | 1.778972 | 2.635514 | 1.120093 | 0.988318 | 1.713084 | 1.251869 | 1.515421 | 1.449533 | 3.162617
496.727722 | 8.073449 | 1.706583 | -0.393827 | [7 empty] | 490.725957 | 10.2052 | 3.9504 | 1.3168 | -0.13168 | 2.6336 | 3.75288 | 1.51432 | 2.23856 | 1.646 | 3.02864 | 0.92176
497.47777 | 7.876008 | 2.428436 | -0.065633 | [7 empty] | 491.476311 | 11.645919 | 2.895031 | 3.026623 | 3.224011 | 1.315923 | 1.579108 | 1.118535 | 0.526369 | 1.184331 | 3.224011 | 2.039681
498.227779 | 7.416749 | 3.150478 | 1.772144 | [7 empty] | 492.226628 | 12.756751 | 5.720811 | 1.775424 | 4.405682 | 0.065756 | 4.405682 | 0.526052 | 3.879631 | 2.367232 | 3.485092 | 0.591808
498.97775 | 6.629988 | 1.247226 | 1.312869 | [7 empty] | 492.976906 | 11.370624 | 3.812117 | 2.103237 | 3.41776 | 1.643154 | -0.722988 | 1.906058 | 1.643154 | -0.131452 | 2.891951 | 1.314523
499.727683 | 6.959934 | 1.444515 | 1.444514 | [7 empty] | 493.727146 | 13.206213 | 2.693805 | 4.402071 | 2.759507 | 2.168184 | 2.693805 | 2.036779 | 1.248348 | 1.182646 | 0.52562 | 2.562399
500.477577 | 8.405024 | 0.590978 | 1.969927 | [7 empty] | 494.477347 | 12.085773 | 3.941013 | 5.386051 | 1.904823 | 1.11662 | 3.021443 | 0.262734 | 2.364608 | 1.445038 | 5.320368 | 0.985253
501.227432 | 7.746954 | 1.706956 | -0.131304 | [7 empty] | 495.22751 | 9.456307 | 3.349109 | 1.970064 | 2.626752 | 0.853694 | 1.773058 | 2.298408 | 0.853694 | 0.722357 | 1.970064 | 1.707389
501.977249 | 7.941653 | 0.525068 | 1.640837 | [7 empty] | 495.977635 | 12.407916 | 2.232112 | 2.429063 | 0.984755 | 1.378657 | 2.494713 | 1.181706 | 3.151217 | 2.035161 | 2.691664 | 0.656503
502.727027 | 4.919734 | 1.639911 | 2.099086 | [7 empty] | 496.727722 | 6.56378 | 0.525102 | 2.034772 | -0.459465 | 1.509669 | 1.640945 | 4.266457 | 0.393827 | 2.231685 | 3.216252 | 1.706583
503.476767 | 6.554785 | 0.589931 | 3.539584 | [7 empty] | 497.47777 | 10.501344 | 3.938004 | 2.953503 | 1.575202 | -0.131267 | 0.328167 | 1.443935 | 2.953503 | 2.625336 | 2.297169 | -0.590701
504.226468 | 4.781244 | 0.327482 | 3.012839 | [7 empty] | 498.227779 | 10.961037 | 4.135002 | 2.100318 | 1.181429 | 1.837779 | 3.806827 | 2.297223 | 1.247064 | 0.656349 | 1.575239 | 2.362858
504.97613 | 5.300681 | 1.636012 | 0.06544 | [7 empty] | 498.97775 | 10.962456 | 1.969303 | 1.050295 | 0.919008 | 3.676033 | 1.969303 | 0.590791 | 2.888312 | -0.853365 | 1.772373 | 2.297521
505.725754 | 6.01415 | 2.15725 | 1.568909 | [7 empty] | 499.727683 | 9.455004 | 2.56073 | 2.035452 | 1.116216 | 1.904133 | 4.005245 | 1.575834 | 0.919236 | 0.459618 | 1.904133 | 3.217328
506.475339 | 7.835358 | 0.97942 | 2.024134 | [7 empty] | 500.477577 | 8.536353 | 4.202512 | 1.707271 | 0.656642 | 1.378949 | 3.020556 | 1.904263 | 3.414541 | 2.823563 | 4.79349 | -0.590978
507.224885 | 6.194456 | 2.673397 | 2.412578 | [7 empty] | 501.227432 | 9.125649 | 4.004781 | 0.393913 | 1.313043 | 1.641304 | 1.050434 | 2.560434 | 0.262609 | 1.575652 | 3.742173 | 2.888695
507.974392 | 6.574943 | 0.84628 | 1.367067 | [7 empty] | 501.977249 | 10.632627 | 3.281675 | 2.034638 | 1.706471 | 2.690974 | 1.443937 | 1.575204 | 1.181403 | 2.231539 | 2.887874 | 2.559706
508.72386 | 5.393033 | 0.259905 | 0.389858 | [7 empty] | 502.727027 | 9.839468 | 3.738998 | 2.164683 | 1.508718 | 2.820647 | 1.443122 | 1.574315 | 0.590368 | 2.427069 | 1.705508 | 1.443122
509.47329 | 6.094673 | 1.167065 | 3.436358 | [7 empty] | 503.476767 | 10.291012 | 2.818558 | 1.638696 | 0.458835 | 1.048766 | 0.196644 | -0.327739 | 0.852122 | 2.884105 | 2.294175 | 1.769792
510.22268 | 6.856276 | 1.875774 | 1.358319 | [7 empty] | 504.226468 | 8.318055 | 3.667804 | 3.274825 | 2.161384 | 1.440923 | 2.881846 | 1.768406 | -0.130993 | 1.113441 | -1.047944 | 3.667804
510.972032 | 4.70977 | 0.064517 | 1.74197 | [7 empty] | 504.97613 | 9.554313 | 2.355858 | 2.683061 | 1.243369 | 1.963215 | 3.337465 | 0.785286 | 1.047048 | 0.523524 | 2.290418 | 2.55218
511.721345 | 8.042975 | 0.450407 | 1.286876 | [7 empty] | 505.725754 | 11.178475 | 2.15725 | 2.15725 | 0.261485 | 2.353363 | 1.242053 | 2.15725 | 1.765022 | 2.15725 | 3.399302 | 0.980568
512.470618 | 5.839511 | 0.770045 | 3.401034 | [7 empty] | 506.475339 | 9.075956 | 3.78709 | 2.350607 | 2.285313 | 2.285313 | 1.893545 | 0.587652 | 1.240598 | 0.261179 | 2.742375 | 2.938259
513.219853 | 6.527944 | 0.959992 | 1.855984 | [7 empty] | 507.224885 | 8.802648 | 2.608192 | 3.39065 | 3.651469 | 1.564915 | 2.021349 | 0.782458 | 3.325445 | 1.63012 | 3.12983 | 2.673397
513.969049 | 4.787828 | -0.191513 | 1.851293 | [7 empty] | 507.974392 | 8.072208 | 4.036104 | 2.603938 | 2.148249 | 0.976477 | 1.171772 | 0.065098 | 1.69256 | 2.018052 | 2.213347 | 1.106674
514.718206 | 4.966435 | 1.910168 | 1.97384 | [7 empty] | 508.72386 | 9.096682 | 3.183839 | 1.429479 | 0.909668 | 0.779716 | 2.014265 | 0.324881 | -1.169573 | 0.974645 | 1.299526 | 0.844692
515.467323 | 5.081 | 0.127025 | 3.175625 | [7 empty] | 509.47329 | 10.373912 | 2.463804 | -0.84288 | 1.556087 | 1.102228 | 2.269293 | 1.945109 | 2.139619 | 0.583533 | 1.685761 | 4.149565
516.216402 | 5.258025 | 0.570147 | 1.837141 | [7 empty] | 510.22268 | 7.309049 | 2.263865 | 1.423001 | 3.428138 | 1.487683 | 1.487683 | 0 | -0.970228 | 0.776182 | 2.45791 | 4.139638
516.965441 | 5.624035 | 1.200637 | 1.327019 | [7 empty] | 510.972032 | 8.064675 | 3.032318 | 0.322587 | 1.612935 | 2.064557 | 1.612935 | 1.871005 | 0.387104 | 0.387104 | 2.516179 | 1.161313
517.714441 | 5.924679 | 1.26057 | 2.016912 | [7 empty] | 511.721345 | 8.943788 | 1.608595 | 1.930314 | 1.994658 | 1.093845 | 2.187689 | 0.579094 | 2.573752 | -0.128688 | 3.538909 | 2.638096
518.463402 | 6.41327 | 3.583886 | 0.691627 | [7 empty] | 512.470618 | 8.983863 | 1.796773 | 0.256682 | 1.155068 | 1.155068 | 1.732602 | 2.117625 | 1.090898 | 2.181795 | 2.8235 | 3.465204
519.212324 | 5.582338 | 0.564506 | 2.320747 | [7 empty] | 513.219853 | 11.135904 | 3.135973 | 2.495979 | 3.391971 | 0.831993 | 0.895992 | 3.583969 | -0.063999 | 0.447996 | 3.583969 | 3.199972
519.961207 | 4.755761 | 2.815911 | 2.065001 | [7 empty] | 513.969049 | 8.235063 | 3.766424 | 1.978969 | 2.936534 | 1.532105 | 0.255351 | 2.681183 | 3.191885 | 1.468267 | 1.340592 | 1.978969
520.71005 | 3.059114 | 1.435911 | 1.186187 | [7 empty] | 514.718206 | 7.513326 | 4.329713 | 1.209773 | 2.928924 | 0.636723 | -0.254689 | 2.164857 | 1.782823 | 2.164857 | 1.910167 | 1.719151
521.458854 | 5.232809 | -1.308202 | 1.931156 | [7 empty] | 515.467323 | 5.716125 | 3.493187 | 1.0162 | 1.968888 | 1.333762 | 2.413475 | -0.190538 | 0.76215 | 1.143225 | 3.175625 | 0.571613
522.207619 | 5.222028 | 2.113678 | 1.119006 | [7 empty] | 516.216402 | 6.841768 | 2.787387 | 1.520393 | 2.217239 | 1.393693 | 1.963841 | 0.253399 | 0.950246 | 1.266994 | 1.457043 | 1.583743
522.956344 | 4.654065 | 2.544222 | 3.785306 | [7 empty] | 516.965441 | 7.519777 | 3.222761 | 3.60191 | 2.27489 | 0.315957 | 2.401273 | 2.148508 | 0.505531 | 0 | 2.148508 | 0.063191
523.70503 | 3.841473 | 2.106615 | 1.6729 | [7 empty] | 517.714441 | 8.193705 | 3.466567 | 2.899311 | 0.693314 | 1.323599 | 0.756342 | 1.827827 | 0.945428 | 1.512684 | 1.827827 | 1.197541
524.453676 | 4.764845 | 2.22772 | 0.804454 | [7 empty] | 518.463402 | 7.73365 | 2.703634 | 3.332386 | 2.829384 | 0.503002 | 2.137757 | 1.760506 | 0.251501 | 2.326382 | 2.012006 | 2.200632
525.202284 | 6.430008 | 1.545675 | 2.658561 | [7 empty] | 519.212324 | 6.523182 | 0.313614 | 1.94441 | 1.94441 | 0.564506 | 1.317181 | 0.940844 | 1.003566 | 0.188169 | 2.132579 | 0.188169
525.950851 | 6.797235 | 3.213239 | 0.679724 | [7 empty] | 519.961207 | 10.012128 | 2.753335 | 1.251516 | 1.689547 | -0.500606 | 2.252729 | 2.37788 | 1.001213 | 1.814698 | 2.878487 | 0.938637
526.699379 | 4.50967 | 2.409276 | 0.864868 | [7 empty] | 520.71005 | 7.679001 | 1.248618 | 2.684529 | 1.997789 | 0.374585 | 2.122651 | 0.874033 | 1.248618 | 2.122651 | 1.623203 | 1.685634
527.447868 | 3.830329 | -0.185338 | 2.347621 | [7 empty] | 521.458854 | 8.534463 | 1.86886 | 2.055747 | 1.308202 | 0.498363 | 1.121316 | 0.872135 | 0.747544 | 0.186886 | 2.367223 | 2.491814
528.196317 | 4.141076 | 1.545178 | -0.309035 | [7 empty] | 522.207619 | 6.092366 | 3.170517 | -0.435169 | 1.367674 | 3.294851 | 1.181173 | 2.300179 | 1.678509 | 2.735348 | 1.740676 | 0.994672
528.944726 | 5.875797 | 2.102917 | 1.484412 | [7 empty] | 522.956344 | 6.701854 | 1.985734 | 4.405848 | 1.737518 | 0.930813 | 2.109843 | 2.668331 | 2.668331 | 0 | 3.350927 | 2.171897
529.693096 | 4.953088 | 2.476544 | 1.981235 | [7 empty] | 523.70503 | 7.559028 | 0.86743 | 1.982696 | 2.106615 | 0.743511 | 3.841473 | 0.433715 | -0.123918 | 2.664248 | 1.053307 | 0.681552
530.441427 | 3.348008 | 0.372001 | 2.108005 | [7 empty] | 524.453676 | 6.74504 | 0.742573 | -1.732671 | 1.299503 | 0.247524 | 1.918314 | 1.423265 | -1.237622 | 0.990098 | 4.393558 | 0.928216
531.189717 | 4.968592 | 1.490578 | 2.85694 | [7 empty] | 525.202284 | 7.233759 | 2.782215 | -0.865578 | 1.422021 | 1.978464 | 1.174713 | 2.287599 | 0.556443 | 1.360194 | 3.153177 | 3.029523
531.937968 | 2.365031 | 1.369228 | 0 | [7 empty] | 525.950851 | 6.797236 | 0.988689 | 0.556137 | 0.988689 | 1.668412 | 0.61793 | 2.780687 | -0.308965 | 1.297654 | 4.26372 | 2.286343
532.686179 | 4.367097 | 0.124774 | 0.998194 | [7 empty] | 526.699379 | 7.413156 | 2.903486 | 1.111973 | 1.544408 | 2.347499 | 0.123553 | 1.976842 | 0.926645 | 2.594605 | 1.359079 | 1.359079
533.434351 | 5.379627 | 0.375323 | 0.875753 | [7 empty] | 527.447868 | 7.166422 | 2.656518 | 3.830329 | 2.162283 | 0.803133 | 2.780078 | 2.4094 | 0.247118 | 1.420928 | 1.544487 | 4.077447
534.182482 | 4.454011 | 2.634767 | 2.321104 | [7 empty] | 528.196317 | 7.787695 | 0.309035 | -0.123614 | 2.34867 | 1.050721 | 1.050721 | -0.370843 | -0.370843 | 1.606985 | 2.966741 | -0.803492
534.930574 | 4.530582 | 0.503398 | 2.51699 | [7 empty] | 528.944726 | 6.989106 | 2.288468 | 0.494804 | 3.77288 | -0.432954 | -0.742206 | 1.422561 | 1.175159 | 2.412169 | 2.721422 | 0.804056
535.678626 | 5.239367 | 0.694374 | 0.757499 | [7 empty] | 529.693096 | 4.829261 | 2.22889 | 0.309568 | 1.733581 | 2.22889 | 0.309568 | 2.476544 | 2.786112 | 1.114445 | -0.309568 | -0.247654
536.426639 | 5.510972 | 1.900335 | 1.583613 | [7 empty] | 530.441427 | 4.09201 | 0.496001 | 0.868002 | 1.674004 | -0.124 | 1.302003 | 1.116003 | -0.496001 | 2.232005 | 1.240003 | 1.426003
537.174611 | 5.913768 | 0.635889 | -0.445122 | [7 empty] | 531.189717 | 6.707599 | 1.055826 | 2.484296 | 0.621074 | 0.062107 | -0.124215 | 1.987437 | 1.055826 | 1.6769 | 2.422189 | 0.24843
537.922544 | 5.108944 | 1.341098 | 0.510894 | [7 empty] | 531.937968 | 7.095092 | 2.738457 | 1.804892 | 4.543348 | 0.995802 | 1.369228 | 1.493704 | 1.742654 | -1.182515 | 2.551744 | 0.560139
538.670436 | 4.875875 | 2.502094 | 3.336125 | [7 empty] | 532.686179 | 2.994581 | 3.119355 | 3.244129 | 1.934 | 1.559677 | 1.809226 | 1.684452 | 3.056968 | 0.062387 | 1.185355 | 1.372516
539.418289 | 4.125866 | 0.967 | 1.869533 | [7 empty] | 533.434351 | 4.503874 | 1.376184 | 2.62726 | 1.688953 | 1.876614 | 2.502152 | 1.000861 | 2.314491 | 1.188522 | 3.878336 | 1.876614
540.166101 | 6.283505 | -0.129557 | 1.295568 | [7 empty] | 534.182482 | 7.653371 | 1.380116 | 3.262093 | 1.693779 | 0.752791 | 1.944709 | 1.380116 | 1.380116 | 1.380116 | 2.760232 | 1.380116
540.913874 | 3.839584 | 3.579274 | 2.798341 | [7 empty] | 534.930574 | 5.726152 | 3.964259 | 1.887742 | 3.272087 | 1.258495 | 1.006796 | 3.146237 | 1.887742 | 2.705764 | 0.943871 | 2.642839
541.661606 | 2.744927 | 3.855969 | 3.725258 | [7 empty] | 535.678626 | 6.754364 | 3.787494 | 2.461871 | 1.578123 | 4.292493 | 0.378749 | 0.757499 | -1.262498 | -0.063125 | 2.335621 | 3.09312
542.409299 | 3.871208 | 3.215071 | 2.29648 | [7 empty] | 536.426639 | 6.271106 | 4.117392 | 0.316723 | 2.850502 | 2.723813 | 3.927359 | 0.570101 | 0.69679 | 1.900335 | 0.950167 | 0.316722
543.156951 | 5.136078 | -0.658471 | 1.646179 | [7 empty] | 537.174611 | 7.630668 | 0.699478 | 1.7169 | 1.844078 | 1.017422 | 3.624567 | 1.1446 | 4.451223 | 2.543556 | 4.324045 | 2.797912
543.904564 | 5.74642 | -0.924711 | 0.066051 | [7 empty] | 537.922544 | 3.89557 | 4.023293 | 2.873781 | 0.830203 | 1.277236 | 1.40496 | 2.746057 | 2.746057 | 1.213374 | 1.532683 | 1.532683
544.652136 | 4.438013 | 3.31195 | 2.64956 | [7 empty] | 538.670436 | 5.324969 | 1.090656 | 2.56625 | 1.218969 | 2.437937 | 1.283125 | -0.577406 | 1.796375 | 1.218969 | 1.0265 | 0.064156
545.399668 | 5.446493 | 3.985239 | 1.394834 | [7 empty] | 539.418289 | 6.382198 | 2.191866 | 1.611666 | 2.514199 | -0.1934 | 4.834999 | 1.031466 | 2.385266 | -0.644666 | 1.998466 | 1.095933
546.147159 | 4.595 | 2.131014 | 3.129927 | [7 empty] | 540.166101 | 6.86651 | 3.044585 | 0.518227 | 2.526358 | 1.23079 | 1.943352 | 0.842119 | 2.396801 | -0.064778 | 3.757147 | 0.129557
546.894611 | 3.605434 | 1.468881 | 2.937761 | [7 empty] | 540.913874 | 5.596682 | 1.887253 | 2.928497 | 3.904662 | 3.514196 | 1.887253 | 3.579274 | 1.366632 | 1.106321 | 2.993574 | 2.733263
547.642022 | 4.150953 | 2.678034 | 0.870361 | [7 empty] | 541.661606 | 5.424498 | 2.548861 | 2.287439 | 0.84962 | 0.914976 | 3.659902 | 2.614216 | 2.222084 | 0.065355 | 2.091373 | 1.960662
548.389393 | 3.624896 | 0.268511 | 0.738405 | [7 empty] | 542.409299 | 6.56137 | 3.01823 | 2.034025 | 3.149458 | 1.968411 | 2.755775 | 0.590523 | 0.262455 | 1.837184 | 1.837184 | 3.346299
549.136724 | 4.978398 | -0.403654 | 1.412789 | [7 empty] | 543.156951 | 5.597008 | 2.633886 | 3.753288 | 0.92186 | -0.263389 | 3.489899 | 0.856013 | 0.197541 | 2.699733 | 1.185249 | 3.489899
549.884014 | 3.908373 | 0.539086 | 2.425887 | [7 empty] | 543.904564 | 7.067436 | 2.972286 | 2.840184 | 1.585219 | 1.453118 | 2.50993 | 1.65127 | 1.717321 | 0.990762 | 1.453118 | -0.066051
550.631264 | 1.821417 | -0.3373 | 1.349198 | [7 empty] | 544.652136 | 5.762793 | 2.583321 | 2.64956 | 0.728629 | 0.861107 | 2.185887 | 2.318365 | 3.046994 | 1.457258 | 2.782038 | 2.914516
551.378474 | 4.657058 | 0.472455 | -0.269974 | [7 empty] | 545.399668 | 5.712176 | 1.461254 | 1.594096 | 2.789667 | 1.726937 | 2.723247 | 2.523985 | 1.660516 | 0.597786 | 1.793358 | 2.922509
552.125643 | 2.767098 | 3.644471 | 0.674902 | [7 empty] | 546.147159 | 7.658333 | 3.396304 | 1.798043 | 1.398478 | 1.198696 | 1.198696 | 1.132101 | 0.399565 | 5.194348 | 2.197609 | 3.995652
552.872771 | 4.790189 | 0.607207 | 0.404805 | [7 empty] | 546.894611 | 4.606944 | 2.670692 | 1.135044 | 2.804227 | 2.804227 | 2.136554 | 1.602415 | 0.867975 | 1.802717 | 2.737459 | 2.804227
553.61986 | 4.315878 | 1.348712 | 3.169473 | [7 empty] | 547.642022 | 6.29338 | 0.736459 | 1.941575 | 1.071214 | 1.60682 | 1.53987 | 2.276329 | 5.556921 | 0.200853 | 1.941575 | 1.472919
554.366907 | 4.043397 | 2.358648 | 1.752139 | [7 empty] | 548.389393 | 6.242876 | 1.543937 | 2.282342 | 2.483725 | 0.469894 | 2.550853 | 2.148086 | 2.080959 | 2.61798 | 3.155002 | 1.476809
555.113915 | 3.36649 | 0.807958 | 1.885234 | [7 empty] | 549.136724 | 6.323911 | 3.632885 | 2.825577 | 0.740032 | 2.085545 | 1.345513 | 0.538205 | -0.067276 | 1.07641 | 0.941859 | 2.085545
555.860881 | 4.035567 | 0.067259 | 2.892156 | [7 empty] | 549.884014 | 5.256089 | 4.110531 | 2.425887 | 3.706216 | 1.280329 | 2.156344 | 2.762816 | 2.425887 | 1.954187 | 0.673857 | 2.69543
556.607807 | 3.291656 | 0.268707 | 2.821419 | [7 empty] | 550.631264 | 5.329332 | 2.091257 | 1.416658 | 1.146818 | 0.13492 | 2.630936 | 2.630936 | 0.06746 | 3.170615 | 2.496016 | -0.3373
557.354693 | 2.61604 | 1.609871 | 2.548962 | [7 empty] | 551.378474 | 6.00693 | 3.442174 | 3.847135 | 2.227289 | 0.809923 | 3.577161 | 1.349872 | -0.269974 | 2.969718 | 3.442174 | 2.497263
558.101537 | 2.745442 | 3.01329 | 1.071392 | [7 empty] | 552.125643 | 6.81651 | 0.742392 | 2.699608 | 3.172039 | 0.742392 | 2.159686 | 0.269961 | 0.13498 | 1.484784 | 4.049412 | 3.981922
558.848342 | 2.873582 | 1.737515 | 1.737515 | [7 empty] | 552.872771 | 5.599798 | 2.428828 | 1.281882 | 1.079479 | 2.091491 | 4.385384 | 2.361361 | 0.53974 | 0.944544 | 2.024023 | 0.674674
559.595105 | 1.8669 | 1.46685 | 1.400175 | [7 empty] | 553.61986 | 4.653056 | 2.29281 | 0.134871 | 3.37178 | 1.68589 | 1.820761 | 1.68589 | 2.090504 | 2.967166 | 1.483583 | 2.360246
560.341828 | 2.926081 | 1.596044 | 3.5911 | [7 empty] | 554.366907 | 3.571667 | 2.695598 | 1.954309 | 1.347799 | 3.976007 | 2.021699 | 0.876069 | 2.223868 | 1.752139 | 1.145629 | 3.908617
561.08851 | 2.51955 | 0.397824 | 2.453246 | [7 empty] | 555.113915 | 3.029841 | 3.097171 | 0.13466 | -0.673298 | 0.875287 | 1.817905 | 1.481256 | 1.009947 | 1.346596 | 1.750575 | 1.817905
561.835151 | 1.586053 | 2.312994 | 2.907764 | [7 empty] | 555.860881 | 4.506383 | 4.371864 | 1.008892 | 1.681486 | 0.941632 | 1.345189 | 1.546967 | 0.538076 | 3.69927 | 2.085043 | 1.479708
562.581751 | 4.477667 | 1.777897 | 3.226554 | [7 empty] | 556.607807 | 3.358833 | 1.746593 | -0.40306 | 0.40306 | 1.074826 | 2.821419 | 1.679416 | 0.940473 | 1.948123 | 1.948123 | 3.022949
563.328311 | 4.459892 | -0.524693 | 3.016986 | [7 empty] | 557.354693 | 3.823443 | 1.475715 | 2.079416 | 2.548962 | 2.683118 | 0.402468 | 2.61604 | 2.61604 | 3.353897 | 2.683118 | 3.488053
564.074829 | 2.155025 | 0.783646 | 0.587734 | [7 empty] | 558.101537 | 5.825694 | 2.745442 | 1.807974 | 1.941898 | 3.080252 | 1.607088 | 1.473164 | 3.080252 | 2.410632 | 1.071392 | -0.267848
564.821307 | 4.355164 | 0.390015 | 2.470093 | [7 empty] | 558.848342 | 4.076478 | 3.007238 | 1.269722 | 1.737515 | -0.133655 | 0.868757 | 0.935585 | 4.410615 | 1.670687 | 3.20772 | 3.007237
565.567744 | 2.974696 | 1.228679 | -0.905342 | [7 empty] | 559.595105 | 6.4008 | 2.667 | 0.40005 | 1.3335 | 1.133475 | 1.6002 | 1.400175 | 1.46685 | 0.600075 | -0.66675 | 3.06705
566.31414 | 4.179458 | 0.578694 | 1.221688 | [7 empty] | 560.341828 | 4.455624 | 0.665019 | 2.85958 | 1.596044 | 1.995056 | 1.330037 | 0.73152 | 1.396539 | 1.662546 | 3.192089 | 2.261063
567.060495 | 4.537433 | 1.597688 | 1.469873 | [7 empty] | 561.08851 | 3.116286 | 1.392383 | 0.596736 | 2.18803 | 2.254334 | 1.591295 | 2.18803 | 1.591295 | 2.784766 | 1.392383 | 2.85107
567.806809 | 3.301514 | 0.444435 | 2.222173 | [7 empty] | 561.835151 | 3.039935 | 1.916481 | 2.841679 | 2.445165 | -0.330428 | 0.991283 | 1.453882 | 3.56862 | 1.387797 | -0.528684 | 1.321711
568.553082 | 1.891815 | 0.441423 | 1.135089 | [7 empty] | 562.581751 | 4.675212 | 3.819187 | 1.712049 | 3.094858 | 3.424099 | 2.765618 | 2.107138 | 3.292402 | 1.382809 | 0.460936 | -1.119417
569.299314 | 3.508033 | 1.315512 | 2.568381 | [7 empty] | 563.328311 | 4.000786 | 0.59028 | -1.114973 | 2.164359 | 0.39352 | 1.049386 | 2.361119 | 2.361119 | 3.344919 | 1.049386 | 1.902013
570.045505 | 3.112435 | 0.49799 | 1.680715 | [7 empty] | 564.074829 | 1.697899 | 1.959114 | 2.808063 | 3.78762 | 0.326519 | 2.74276 | 2.024418 | 2.546848 | 3.918228 | 1.37138 | 3.199886
570.791654 | 2.289432 | 1.051901 | 0.618766 | [7 empty] | 564.821307 | 4.875184 | 1.170044 | 0.650025 | 1.950074 | 0.390015 | 3.70514 | 2.015076 | 2.535096 | 4.225159 | 2.275086 | 1.300049
571.537763 | 3.384059 | 0.861397 | 3.199474 | [7 empty] | 565.567744 | 3.750703 | 2.586692 | 0.776008 | 0.517338 | 0.905342 | 2.780694 | 5.173384 | 2.328023 | 5.108717 | 0.129335 | 1.875352
572.28383 | 2.509264 | 1.040426 | 1.468837 | [7 empty] | 566.31414 | 3.600764 | 2.443375 | 2.057579 | 2.700573 | 0.064299 | 4.500955 | 2.507675 | 3.729362 | 5.401145 | 1.02879 | 0.578694
573.029856 | 3.410064 | 1.644138 | 1.705032 | [7 empty] | 567.060495 | 3.962265 | 3.131467 | 2.81193 | 1.27815 | 0.447353 | 4.281802 | 2.04504 | 3.195375 | 4.60134 | 4.026173 | 1.78941
573.775841 | 3.030115 | 1.212046 | 1.030239 | [7 empty] | 567.806809 | 3.745948 | 2.349154 | 0.761888 | 0.888869 | 2.222173 | 3.428495 | 4.253874 | 3.618967 | 6.476046 | 1.587266 | 1.904719
574.521785 | 2.413094 | 0.180982 | 1.206547 | [7 empty] | 568.553082 | 3.972811 | 0.882847 | 1.072029 | 2.774662 | 0.378363 | 5.297082 | 4.161993 | 4.098933 | 4.414235 | 2.711601 | 2.017936
575.267688 | 2.88389 | 0.120162 | 1.081459 | [7 empty] | 569.299314 | 5.074119 | 1.252869 | -0.751721 | 0.313217 | 1.941947 | 5.011476 | 5.136763 | 4.510328 | 5.44998 | 0.501148 | 1.315512
576.013549 | 2.215001 | 0.598649 | 1.556487 | [7 empty] | 570.045505 | 5.477886 | 2.676694 | 2.178704 | 1.92971 | 3.050186 | 4.668652 | 4.668653 | 5.042145 | 6.72286 | 1.058228 | 4.29516
576.759369 | 2.625594 | -1.969196 | 0.417708 | [7 empty] | 570.791654 | 2.784445 | 3.712593 | 1.051901 | 1.98005 | 1.546914 | 5.38326 | 5.259507 | 6.125778 | 9.219606 | 2.598815 | 1.670667
577.505147 | 3.510975 | 0.714097 | 0.59508 | [7 empty] | 571.537763 | 2.276549 | 1.784322 | 0.615283 | 1.292095 | 2.215021 | 3.876286 | 5.291438 | 5.783665 | 8.737026 | 2.584191 | 0.676812
578.250884 | 1.603133 | 0.356252 | -0.059375 | [7 empty] | 572.28383 | 4.406512 | 1.162829 | 1.040426 | 0.244806 | 1.897248 | 3.916899 | 7.833798 | 7.588992 | 9.792248 | 3.794496 | 2.815271
578.99658 | 1.659549 | -0.177809 | 1.54101 | [7 empty] | 573.029856 | 5.17599 | 1.644138 | -0.730728 | -0.365364 | -0.060894 | 5.967612 | 8.403372 | 7.733538 | 9.377676 | 2.496654 | 4.019004
579.742235 | 2.781982 | 2.781982 | 0.295955 | [7 empty] | 573.775841 | 4.120956 | 0.909035 | 1.151444 | 1.090841 | 0.606023 | 6.605651 | 6.363242 | 8.544924 | 10.362993 | 2.545297 | 3.15132
580.487847 | 2.247523 | 0.059145 | 1.596924 | [7 empty] | 574.521785 | 4.403897 | 1.990803 | 1.14622 | 3.137022 | 0.422291 | 6.756663 | 8.385502 | 7.359937 | 10.496959 | 0.603273 | 1.568511
581.233419 | 1.77391 | -0.118261 | 1.596519 | [7 empty] | 575.267688 | 2.162918 | 1.74235 | 0.120162 | 2.943971 | 0.480648 | 7.45005 | 9.612968 | 8.891995 | 10.694427 | 2.102837 | 2.643566
581.978949 | 4.967596 | -0.768795 | -1.182761 | [7 empty] | 576.013549 | 3.651759 | 1.556487 | 0.059865 | 0.838109 | 0.897973 | 6.884464 | 9.15933 | 9.338924 | 11.075006 | 0.778244 | 1.137433
582.724437 | 2.721907 | 0.828407 | 1.538469 | [7 empty] | 576.759369 | 3.699701 | 0.656399 | 3.878719 | 0.179018 | -0.179018 | 7.101039 | 10.144342 | 11.158776 | 11.636157 | 0.954762 | 1.61116
583.469884 | 3.435413 | 0.770006 | 0.592312 | [7 empty] | 577.505147 | 3.868023 | 1.428193 | 3.332451 | 2.14229 | 0.416556 | 9.223748 | 9.223748 | 8.926208 | 14.877013 | 2.261306 | 1.487701
584.215289 | 2.787824 | 2.19467 | 2.076039 | [7 empty] | 578.250884 | 3.859394 | 1.603133 | 0.534378 | 3.02814 | 0.653128 | 10.034426 | 11.578183 | 13.003191 | 13.003191 | 1.90001 | 1.662508
584.960652 | 2.555307 | 1.188515 | -1.366792 | [7 empty] | 578.99658 | 3.02275 | 1.896627 | 1.244662 | 3.082019 | 1.007583 | 10.668528 | 11.261224 | 12.565155 | 14.75813 | 1.185392 | 0.592696
585.705974 | 3.335844 | 2.025334 | -0.119137 | [7 empty] | 579.742235 | 3.906613 | 1.302204 | 1.894115 | 1.953306 | 2.308453 | 10.831971 | 9.056238 | 12.430131 | 14.087482 | 2.604408 | 0
586.451254 | 2.329569 | 0.716791 | 1.971174 | [7 empty] | 580.487847 | 2.898122 | 1.77436 | 4.021884 | 1.537779 | 2.129233 | 10.409582 | 12.183942 | 11.947361 | 13.780867 | 2.720686 | 1.182907
587.196493 | 4.852912 | 0.059912 | 0.778863 | [7 empty] | 581.233419 | 5.794774 | 1.300868 | 0.768695 | 0.827825 | 1.65565 | 12.121722 | 13.54085 | 12.003461 | 16.793019 | 3.547821 | 2.424344
587.941689 | 3.005245 | 0.360629 | 3.005245 | [7 empty] | 581.978949 | 2.897764 | 2.306384 | 2.897764 | 0.709657 | 1.064485 | 12.832957 | 12.241576 | 13.838304 | 16.026412 | 1.241899 | 2.010694
588.686844 | 3.437291 | 1.206067 | 0.603034 | [7 empty] | 582.724437 | 2.544392 | -0.591719 | 3.017767 | 3.254454 | 3.076939 | 12.840302 | 14.3196 | 11.656864 | 15.976413 | 2.721907 | 1.301782
589.431958 | 1.149561 | 1.089058 | 2.117612 | [7 empty] | 583.469884 | 2.665406 | 2.428481 | 2.665406 | 0.355388 | 1.717706 | 13.623187 | 11.490863 | 14.867044 | 16.703213 | 1.42155 | 1.243856
590.177029 | 1.274867 | 1.517699 | 1.396283 | [7 empty] | 584.215289 | 3.084401 | 1.957408 | 1.5422 | 2.313301 | 1.660831 | 13.168019 | 11.447872 | 12.337603 | 18.150512 | 0.177946 | 2.076039
590.922058 | 2.436852 | 0.121843 | 0.48737 | [7 empty] | 584.960652 | 3.743822 | 3.565545 | 0.713109 | 1.782772 | 2.37703 | 11.231467 | 12.538833 | 12.479407 | 14.321606 | 3.090139 | 1.54507
591.667046 | 3.240237 | 0.18341 | -0.244546 | [7 empty] | 585.705974 | 3.038001 | 2.144471 | 1.787059 | 1.906197 | 1.787059 | 14.415613 | 12.449848 | 11.91373 | 13.283809 | 2.263609 | 3.038001
592.411992 | 2.515565 | 1.595236 | 1.472526 | [7 empty] | 586.451254 | 3.52422 | 2.747697 | 0.955721 | 1.075186 | -0.179198 | 13.260626 | 12.902231 | 13.439824 | 14.455277 | 2.449035 | 1.493314
593.156896 | 4.679476 | 0.369432 | -1.785589 | [7 empty] | 587.196493 | 3.055538 | 2.995625 | 0.23965 | 0.599125 | 1.4379 | 14.918213 | 11.323463 | 12.70145 | 15.876813 | 3.59475 | 2.336588
593.901757 | 1.359422 | 1.174046 | 1.544798 | [7 empty] | 587.941689 | 2.163776 | -0.060105 | -0.420734 | -0.480839 | 1.202098 | 14.304966 | 11.419931 | 11.179511 | 14.785805 | 2.94514 | 1.743042
594.646577 | 2.418244 | 0.558056 | 0.49605 | [7 empty] | 588.686844 | 4.341841 | 0.783944 | 1.990011 | 0.36182 | 1.08546 | 12.6034 | 11.095816 | 10.914906 | 12.42249 | 1.206067 | 2.834257
595.391355 | 1.866603 | 2.737684 | -0.06222 | [7 empty] | 589.431958 | 1.573083 | 1.633586 | 2.541134 | 1.33107 | -0.484026 | 11.072086 | 11.314098 | 9.922525 | 12.887182 | 3.20667 | 0
596.136091 | 2.309832 | 1.997693 | 0.31214 | [7 empty] | 590.177029 | 1.153451 | 1.032035 | 1.092743 | 0.060708 | 2.06407 | 11.777342 | 9.77398 | 8.741945 | 13.173625 | 3.946017 | 0.971327
596.880785 | 3.13176 | -0.187906 | 2.693314 | [7 empty] | 590.922058 | 2.132246 | -0.48737 | 0.791977 | 3.106986 | 0.365528 | 10.539385 | 9.930172 | 10.78307 | 11.575047 | 1.035662 | 0.426449
597.625437 | 2.01053 | 1.005265 | 0.816778 | [7 empty] | 591.667046 | 1.711823 | 3.117964 | 1.222731 | 2.139779 | 2.139779 | 10.882306 | 9.842985 | 11.249125 | 12.532993 | 4.035012 | 0.550229
598.370046 | 4.78865 | 2.142291 | -0.126017 | [7 empty] | 592.411992 | 3.067762 | 3.067763 | 0.429487 | 1.656592 | 1.595237 | 10.062261 | 10.491748 | 10.859879 | 11.166655 | 1.28846 | 2.208789
599.114614 | 1.452867 | 1.516036 | 2.021381 | [7 empty] | 593.156896 | -0.061572 | 1.908734 | 3.078602 | 2.524454 | 0.800437 | 10.959825 | 8.866375 | 11.082969 | 11.575545 | 1.354585 | 1.108297
599.859139 | 2.785682 | 1.076286 | 0.63311 | [7 empty] | 593.901757 | 1.853757 | 3.398555 | 0.556127 | 0.679711 | 2.100925 | 10.504623 | 7.785779 | 9.948496 | 10.504623 | 2.59526 | 2.039133
600.603622 | 1.458927 | 2.981285 | 1.268632 | [7 empty] | 594.646577 | 2.9763 | -0.49605 | 1.860187 | 2.542256 | 2.170219 | 9.362944 | 6.634669 | 8.804888 | 11.967206 | 1.674169 | 2.418244
601.348063 | -0.063536 | -0.444749 | 2.033139 | [7 empty] | 595.391355 | 1.679943 | 2.177703 | -0.311101 | 1.617723 | 0.24888 | 9.084135 | 7.964173 | 7.777513 | 10.266316 | 1.306622 | 1.991043
602.092461 | 2.799676 | 0.890806 | 2.799676 | [7 empty] | 596.136091 | 1.935265 | 3.121395 | 4.120241 | 0.187284 | 0.624279 | 10.487887 | 9.364185 | 7.678632 | 9.926036 | -0.811563 | 1.373414
602.836817 | 0.063712 | 0.127424 | 1.465374 | [7 empty] | 596.880785 | 3.758112 | 1.064798 | 0.250541 | 3.507571 | 3.00649 | 10.773254 | 8.581022 | 9.457915 | 9.708456 | 1.56588 | 1.56588
603.581131 | 1.78597 | 1.084339 | 2.423817 | [7 empty] | 597.625437 | 3.95823 | 2.387504 | 0.62829 | -0.376974 | -0.816778 | 8.419093 | 8.796067 | 8.60758 | 9.487187 | 3.32994 | 1.822042
604.325403 | 2.617631 | 0.063845 | 0.574602 | [7 empty] | 598.370046 | 3.087419 | -0.567077 | 0.252034 | 1.512205 | -1.32318 | 8.569163 | 9.5773 | 8.506154 | 8.002086 | 1.638222 | 2.394325
605.069632 | 3.130774 | -0.127787 | 1.405654 | [7 empty] | 599.114614 | 3.095239 | 0.063168 | 2.842567 | 2.337222 | 1.326531 | 7.011665 | 9.664727 | 11.054426 | 10.675417 | 1.895044 | 0.947522
605.813819 | 2.621085 | 1.790009 | 1.278578 | [7 empty] | 599.859139 | 3.165547 | 1.392841 | 1.266219 | 2.089261 | 1.012975 | 11.016105 | 8.167113 | 10.00313 | 8.167113 | 1.709396 | 1.646085
606.557964 | 1.982673 | 2.686202 | 0.063957 | [7 empty] | 600.603622 | 3.298443 | 1.522358 | 0.38059 | 1.902948 | 0.063432 | 12.052004 | 11.671414 | 9.387877 | 10.466214 | 2.727559 | 2.473832
607.302066 | 2.047224 | 1.407466 | 3.838545 | [7 empty] | 601.348063 | 1.524854 | 2.350817 | 2.859102 | 3.113244 | 2.287282 | 8.831448 | 10.165696 | 10.610445 | 12.389442 | 0.254142 | 1.143641
608.046125 | 1.663861 | 2.495791 | -0.383968 | [7 empty] | 602.092461 | 4.45403 | 0.445403 | 1.463467 | 0.572661 | 1.590725 | 9.417092 | 9.226205 | 10.498785 | 12.216768 | 2.990563 | 1.972499
608.790142 | 1.920299 | 2.112328 | 1.600249 | [7 empty] | 602.836817 | 3.376731 | -0.318559 | -0.637119 | 4.268697 | 3.567866 | 9.429361 | 8.537395 | 8.792242 | 9.04709 | 1.529086 | 1.210526
609.534117 | 3.841425 | 0.448166 | 1.53657 | [7 empty] | 603.581131 | 1.722186 | 2.487601 | 0.446493 | 3.061663 | 2.168678 | 10.01419 | 7.399019 | 8.802282 | 13.394776 | 1.148124 | 2.615171
610.278049 | 1.664905 | 0.576313 | 0.832452 | [7 empty] | 604.325403 | 2.74532 | 0.82998 | 0.510757 | 0.255379 | 1.468427 | 10.662057 | 7.725203 | 11.555882 | 11.93895 | 1.91534 | 1.659961
611.021938 | 4.995627 | 1.537116 | 3.394464 | [7 empty] | 605.069632 | 2.491841 | 2.491841 | 2.491841 | 3.066881 | 1.469547 | 10.031256 | 9.392322 | 10.861869 | 12.139737 | -0.702827 | 1.852907
611.765785 | 3.971385 | 2.754348 | 2.241911 | [7 empty] | 605.813819 | 3.707876 | 1.534294 | 0.831076 | 1.917867 | 1.342507 | 11.0597 | 10.356482 | 10.676126 | 14.51186 | 1.15072 | 2.173583
612.509589 | 3.07525 | 1.217286 | 1.089151 | [7 empty] | 606.557964 | 1.534973 | 1.726844 | 1.726844 | 1.343101 | 0.895401 | 11.448339 | 9.529623 | 12.407697 | 14.134541 | 2.366416 | 1.534973
613.25335 | 1.666079 | 0.961199 | 1.666079 | [7 empty] | 607.302066 | 2.878909 | 2.239151 | 0.831685 | 1.599394 | -0.44783 | 12.987077 | 10.23612 | 12.667199 | 14.970326 | 1.087588 | 1.919273
613.997069 | 1.345983 | 0.320472 | 2.756061 | [7 empty] | 608.046125 | 1.727856 | 0.319973 | 1.215898 | 1.407882 | 0.767936 | 10.879091 | 10.495123 | 13.822844 | 15.5507 | 2.687775 | 1.855845
614.740745 | 2.4363 | 0.833471 | 1.795168 | [7 empty] | 608.790142 | 3.200498 | 2.496388 | 2.112328 | 0.896139 | -0.6401 | 11.905851 | 12.41793 | 12.28991 | 16.898627 | 2.944458 | 0.06401
615.484379 | 2.437162 | 1.795804 | 1.53926 | [7 empty] | 609.534117 | 2.817045 | 0.256095 | 2.304855 | -0.128048 | 1.02438 | 11.908418 | 13.893154 | 14.725463 | 15.301676 | 1.472546 | 1.53657
616.227969 | 2.373894 | -1.732301 | 2.566372 | [7 empty] | 610.278049 | 4.866645 | 1.985079 | 1.408766 | 0.448244 | 1.921044 | 12.742925 | 13.703447 | 16.456944 | 18.185883 | 1.985079 | 3.585949
616.971517 | 1.797379 | 1.925763 | 1.989955 | [7 empty] | 611.021938 | 4.291115 | 4.034929 | 2.113534 | -0.192139 | 3.330418 | 17.484694 | 15.819486 | 19.534182 | 18.829671 | 1.857348 | 1.985441
617.715022 | 2.183883 | 1.541564 | 0.70655 | [7 empty] | 611.765785 | 6.277351 | 3.138675 | 2.754348 | 3.010566 | 3.330839 | 14.988776 | 16.526087 | 20.04909 | 23.25182 | 2.241911 | -0.064055
618.458484 | 0.514213 | 1.092703 | 1.028426 | [7 empty] | 612.509589 | 3.203385 | 4.484739 | 3.011182 | 3.139317 | 1.857963 | 18.771836 | 15.760654 | 18.515565 | 22.808101 | 3.523724 | 1.281354
619.201903 | 2.315916 | 1.350951 | -0.257324 | [7 empty] | 613.25335 | 3.524397 | 1.409759 | 0.961199 | 1.025279 | 1.281599 | 17.493826 | 17.365666 | 20.761904 | 25.18342 | 3.332157 | 2.435038
619.945279 | -0.128784 | -0.064392 | 1.867368 | [7 empty] | 613.997069 | 1.410078 | 1.794645 | 2.88425 | 1.281889 | 1.922833 | 17.177313 | 20.253846 | 23.266285 | 23.971324 | 1.922833 | 2.499684
620.688612 | 0.386739 | 2.771632 | 3.351741 | [7 empty] | 614.740745 | 4.039128 | 3.782676 | -0.192339 | 2.564526 | 1.795168 | 21.029113 | 21.926697 | 26.991636 | 29.171483 | 0.384679 | 2.051621
621.431903 | 1.677558 | 0.387129 | 1.419472 | [7 empty] | 615.484379 | 2.821977 | 2.821977 | 1.026174 | 2.950249 | 1.026174 | 21.100695 | 20.331064 | 25.846748 | 30.721072 | 2.244755 | 0.76963
622.17515 | 1.098035 | -1.356396 | 1.808528 | [7 empty] | 616.227969 | 1.924779 | 2.694691 | 3.464602 | 0.769912 | 3.592921 | 23.289826 | 19.953542 | 26.176994 | 30.668145 | 3.143806 | 1.988938
622.918354 | 1.616448 | -0.387947 | 1.875079 | [7 empty] | 616.971517 | 1.283842 | 2.76026 | 2.310916 | 1.861571 | 1.091266 | 25.933608 | 25.291687 | 29.528366 | 31.903474 | 1.412226 | 1.027074
623.661516 | 2.071394 | 1.165159 | 1.359352 | [7 empty] | 617.715022 | 1.413101 | 0.513855 | 1.798492 | 2.183883 | 0.835014 | 24.472335 | 27.748159 | 34.171344 | 36.483691 | 1.541564 | -0.449623
624.404634 | 1.36094 | -0.19442 | -0.38884 | [7 empty] | 618.458484 | 1.414086 | 2.056853 | 2.506789 | 2.699619 | 2.313959 | 27.960343 | 24.810787 | 36.187754 | 41.072779 | 2.571066 | 0.835596
625.147709 | 1.752003 | 0.778668 | 1.29778 | [7 empty] | 619.201903 | 3.023557 | 2.766233 | 3.538205 | 1.029296 | 3.666867 | 30.87888 | 32.101169 | 35.768036 | 43.616418 | 3.345212 | 1.865599
625.890741 | 0.844672 | 2.728942 | 2.469042 | [7 empty] | 619.945279 | 3.283992 | 4.314264 | 3.155208 | 0 | 0.32196 | 34.320936 | 33.097488 | 39.407904 | 47.392512 | 1.030272 | 1.867368
626.63373 | 0.845842 | 1.301295 | 2.017007 | [7 empty] | 620.688612 | 2.384892 | 3.158371 | 3.287284 | 2.513805 | 1.804783 | 35.837842 | 35.966755 | 43.185888 | 49.244804 | 2.771632 | 2.900545
627.376675 | 1.889463 | 2.866772 | -0.847001 | [7 empty] | 621.431903 | 3.935808 | 1.161386 | 2.709901 | 1.161386 | 2.709901 | 38.648349 | 39.293563 | 48.133002 | 56.52079 | 2.451815 | 2.000165
628.119578 | 3.001624 | 1.957581 | 1.305054 | [7 empty] | 622.17515 | 4.39214 | 3.552466 | 3.100334 | 2.841973 | 1.614757 | 40.175167 | 40.627299 | 50.638795 | 59.164715 | 1.808528 | 3.164925
628.862437 | 0.196075 | 1.176449 | 0.326791 | [7 empty] | 622.918354 | 1.810421 | 3.879474 | 0.452605 | 1.810421 | 0.193974 | 42.415582 | 44.743267 | 54.959215 | 64.6579 | 1.422474 | -0.32329
629.605253 | 3.600594 | -1.112911 | 0.327327 | [7 empty] | 623.661516 | 2.848166 | 2.524511 | 2.395049 | 2.200856 | 0.064731 | 48.354094 | 47.318398 | 59.423104 | 68.550182 | 4.401711 | 1.035697
630.348025 | 2.098494 | 2.032916 | 2.491962 | [7 empty] | 624.404634 | 2.138619 | 4.082819 | 2.721879 | 3.175526 | 0.77768 | 49.706701 | 50.938027 | 63.704937 | 74.398034 | 3.888399 | 1.879393
631.090755 | 0.78835 | 2.627834 | 2.167963 | [7 empty] | 625.147709 | 1.687114 | 1.881781 | 3.374228 | 3.179561 | 1.881781 | 56.193874 | 53.792981 | 66.770781 | 79.294358 | 1.492447 | 1.94667
631.833441 | 0.131618 | -0.065809 | 1.052944 | [7 empty] | 625.890741 | 1.75432 | 2.534017 | 1.49442 | 1.429446 | 3.053816 | 59.906766 | 63.285455 | 74.915944 | 85.376887 | 1.429446 | 1.559395
632.576083 | 1.713897 | 1.779816 | 1.516139 | [7 empty] | 626.63373 | 1.106101 | 1.23623 | 3.513496 | 2.212201 | 2.73272 | 63.373067 | 61.811512 | 75.47511 | 91.481038 | 1.171166 | 1.23623
633.318682 | 3.30157 | 1.848879 | 2.113005 | [7 empty] | 627.376675 | 1.954617 | 3.127387 | 4.365311 | 1.628847 | 0.716693 | 69.649519 | 68.802518 | 81.246913 | 99.750621 | 1.237924 | 2.150079
634.061238 | 1.389051 | 2.513521 | 2.11665 | [7 empty] | 628.119578 | 2.805866 | 2.805866 | 3.458393 | 1.305054 | 1.892328 | 72.691508 | 72.626255 | 89.135188 | 105.905132 | 1.892328 | 2.675361
634.80375 | 0.132523 | -0.79514 | 0.993925 | [7 empty] | 628.862437 | 0 | 3.333273 | 4.182931 | 0.915016 | 3.137198 | 80.848217 | 74.835254 | 95.096327 | 111.958768 | 3.137198 | 2.745049
635.546219 | 1.925024 | 4.58023 | 1.858644 | [7 empty] | 629.605253 | 2.029426 | 3.79699 | 5.499089 | 1.047446 | 2.356753 | 82.879133 | 80.195054 | 99.11454 | 118.557749 | 1.374772 | 0.654653
636.288644 | 2.394054 | -0.199505 | 2.327552 | [7 empty] | 630.348025 | 4.000255 | 5.902016 | 4.393723 | 1.967339 | 0.852513 | 87.02194 | 86.759628 | 106.957636 | 124.532527 | 2.88543 | 4.328145
637.031026 | 2.332029 | 0.399776 | 1.865623 | [7 empty] | 631.090755 | 2.824922 | 4.533014 | 6.109714 | 3.350488 | 1.708092 | 91.317232 | 92.499757 | 111.617249 | 133.559663 | 2.233659 | 1.445309
637.773364 | 3.070721 | 2.202908 | 0.734303 | [7 empty] | 631.833441 | 3.356259 | 5.659574 | 6.120237 | 3.751113 | 3.356259 | 97.989601 | 97.989601 | 119.245908 | 142.673912 | 2.105888 | 2.763978
638.515659 | 1.605041 | 0.80252 | 2.273808 | [7 empty] | 632.576083 | 2.504926 | 5.405366 | 5.075771 | 3.361874 | 3.295955 | 102.240524 | 100.32887 | 127.948973 | 146.669997 | 1.779816 | 2.373088
639.25791 | 1.407034 | 5.226125 | -0.201005 | [7 empty] | 633.318682 | 0.528251 | 4.22601 | 6.669171 | 1.914911 | 2.707287 | 103.867392 | 107.102931 | 127.770759 | 153.721099 | 1.914911 | 1.320628
640.000117 | 0.73837 | 3.221978 | 1.073993 | [7 empty] | 634.061238 | 2.24894 | 4.564026 | 7.606709 | 3.307265 | 1.785923 | 111.653266 | 113.439189 | 136.193173 | 161.328387 | 1.852068 | 2.050504
640.742281 | 0.067242 | 1.613816 | 2.420725 | [7 empty] | 634.80375 | 3.445608 | 6.427385 | 5.83103 | 0.596355 | 0.728879 | 116.024237 | 116.753115 | 140.673589 | 164.85911 | 2.252898 | 2.252898
641.484401 | 1.818813 | 0.336817 | 3.031355 | [7 empty] | 635.546219 | 0.796562 | 6.306114 | 8.098378 | 3.584528 | 2.522446 | 119.68341 | 122.006716 | 147.430313 | 173.053051 | 1.593124 | 3.584528
642.226477 | 2.564553 | 2.159624 | 1.687206 | [7 empty] | 636.288644 | 3.99009 | 5.719129 | 7.647672 | 3.724084 | 4.987613 | 124.357805 | 127.084366 | 151.091408 | 177.825011 | 2.66006 | 3.923588
642.968509 | 0.811318 | 1.555027 | 2.366345 | [7 empty] | 637.031026 | 1.06607 | 4.664058 | 5.796758 | 3.398099 | 2.998323 | 130.127218 | 126.329342 | 159.044378 | 185.096473 | 1.865623 | 3.664617
643.710498 | 2.302953 | 1.896549 | 3.454429 | [7 empty] | 637.773364 | 2.736947 | 7.343028 | 8.411105 | 3.270985 | 4.405817 | 133.709864 | 131.640466 | 155.939213 | 190.918728 | 3.671514 | 0
644.452443 | 2.239416 | 2.239416 | 3.393055 | [7 empty] | 638.515659 | -0.267507 | 4.480739 | 9.964628 | 3.009452 | 2.808821 | 135.425317 | 136.227838 | 164.717312 | 194.477444 | 1.738794 | 2.206931
645.194344 | 0.815816 | 1.903572 | 2.515434 | [7 empty] | 639.25791 | 1.742042 | 7.571181 | 8.643206 | 3.953094 | 3.75209 | 142.043392 | 137.286278 | 161.942867 | 197.922726 | 3.75209 | 3.35008
645.936201 | 1.97512 | 0.885399 | 1.907013 | [7 empty] | 640.000117 | 0 | 5.705587 | 9.531686 | 1.812363 | 4.363096 | 143.378039 | 140.29031 | 173.919709 | 204.125757 | 4.228847 | 4.094598
646.678014 | -1.023505 | 2.319944 | 3.138748 | [7 empty] | 640.742281 | 1.277605 | 7.598386 | 10.624291 | 4.437995 | 2.420725 | 144.033114 | 140.536512 | 174.561141 | 202.264989 | 1.344847 | 2.151755
647.419783 | 0.957027 | 1.914053 | 5.126929 | [7 empty] | 641.484401 | 2.694538 | 6.668982 | 9.56561 | 3.772353 | 2.425084 | 146.111323 | 147.660682 | 178.715233 | 204.784888 | 1.886177 | 2.627175
648.161509 | 0.547828 | 3.423922 | 2.122832 | [7 empty] | 642.226477 | 1.619718 | 9.24589 | 10.933097 | 4.25176 | 1.957159 | 148.271685 | 149.418986 | 180.598557 | 208.538693 | 5.061619 | 3.981807
648.90319 | 2.401063 | 2.263859 | 4.664922 | [7 empty] | 642.968509 | 2.231125 | 8.518841 | 11.764114 | 5.814447 | 3.718542 | 149.485378 | 151.919333 | 185.927088 | 211.618831 | 2.772004 | 3.786152
649.644827 | -1.099595 | 4.329656 | 0.962146 | [7 empty] | 643.710498 | 2.43842 | 6.976592 | 11.582497 | 4.199502 | 5.283244 | 149.217782 | 154.56876 | 185.455418 | 213.903656 | 2.844824 | 4.876841
650.386421 | 0.61959 | 3.304478 | 3.786381 | [7 empty] | 644.452443 | 0.814333 | 8.00761 | 13.232915 | 4.071666 | 6.378943 | 152.008864 | 154.24828 | 190.689691 | 220.412853 | 2.646583 | 5.225305
651.12797 | 2.965271 | 3.58591 | 3.034231 | [7 empty] | 645.194344 | 1.223725 | 11.013521 | 10.877552 | 5.098853 | 3.671174 | 156.500779 | 161.259708 | 195.456012 | 226.321066 | 5.574745 | 3.263266
651.869475 | 2.141449 | 3.315792 | 4.14474 | [7 empty] | 645.936201 | 0.749184 | 8.78588 | 12.327476 | 6.946975 | 3.950241 | 157.941524 | 162.981487 | 196.694749 | 224.210219 | 5.176178 | 4.83564
652.610936 | 2.560169 | 3.3213 | 3.182913 | [7 empty] | 646.678014 | 2.865813 | 10.235048 | 16.171375 | 5.868094 | 5.117524 | 164.784265 | 165.330134 | 198.082286 | 230.015634 | 3.138748 | 4.981056
653.352353 | 1.455423 | 1.732646 | 3.742516 | [7 empty] | 647.419783 | 1.572258 | 10.458935 | 13.193297 | 7.1777 | 5.263647 | 163.241411 | 165.702337 | 201.932634 | 235.360209 | 6.015596 | 4.443338
654.093726 | 0.694188 | 2.637914 | 4.234547 | [7 empty] | 648.161509 | 4.519578 | 9.450026 | 14.448953 | 6.710888 | 6.094582 | 164.005888 | 172.360259 | 212.07776 | 242.961541 | 4.998927 | 6.300017
654.835054 | 2.225066 | 3.615732 | 3.824332 | [7 empty] | 648.90319 | 1.303434 | 13.171546 | 14.543582 | 5.899755 | 8.849632 | 168.143012 | 174.591581 | 213.557403 | 247.035082 | 5.762551 | 3.910303
655.576339 | 1.46261 | 5.293256 | 6.337977 | [7 empty] | 649.644827 | 1.374494 | 12.439171 | 14.363462 | 7.90334 | 6.803745 | 173.598592 | 183.563674 | 224.042522 | 253.662868 | 6.047774 | 6.803745
656.317579 | -0.697641 | 3.906787 | 6.557821 | [7 empty] | 650.386421 | 0.20653 | 12.254107 | 15.765116 | 7.848136 | 5.645151 | 172.865526 | 185.67038 | 228.490913 | 263.325622 | 7.50392 | 6.953173
657.058774 | 2.375934 | 3.354259 | 5.730193 | [7 empty] | 651.12797 | 0.551678 | 13.86092 | 17.30891 | 8.482055 | 8.344136 | 181.640113 | 189.156731 | 237.497551 | 270.529295 | 5.585744 | 8.137256
657.799926 | 1.119921 | 2.449827 | 4.059713 | [7 empty] | 651.869475 | 2.003291 | 14.782906 | 15.542775 | 9.049349 | 8.427638 | 182.506718 | 196.529755 | 241.569263 | 278.042975 | 5.457241 | 5.180925
658.541033 | -0.350529 | 4.977508 | 5.187825 | [7 empty] | 652.610936 | 2.836944 | 14.94585 | 20.066188 | 8.649219 | 8.026475 | 188.068612 | 202.668494 | 252.487994 | 285.6318 | 6.504212 | 6.711794
659.282096 | 2.176622 | 6.03837 | 6.178797 | [7 empty] | 653.352353 | 0.277223 | 16.633404 | 20.514532 | 7.692949 | 6.930585 | 195.442497 | 207.848244 | 259.342491 | 298.846825 | 5.752386 | 5.613774
660.023114 | 0.914148 | 5.20361 | 4.008186 | [7 empty] | 654.093726 | 1.041282 | 14.716786 | 18.257144 | 8.399675 | 8.816188 | 202.008708 | 218.877476 | 272.746465 | 307.802959 | 7.011299 | 6.664205
660.764088 | 1.197177 | 3.028152 | 6.830949 | [7 empty] | 654.835054 | 1.877399 | 15.505926 | 21.69439 | 10.986261 | 9.039329 | 208.8085 | 224.731626 | 276.464401 | 314.777249 | 5.493131 | 6.95333
661.505018 | 0.705284 | 6.62967 | 7.193897 | [7 empty] | 655.576339 | 0.905425 | 16.85484 | 23.610706 | 10.795456 | 9.750734 | 214.028611 | 236.733892 | 295.377592 | 335.355602 | 8.636364 | 8.706012
662.245903 | 1.695294 | 6.569264 | 4.520784 | [7 empty] | 656.317579 | 2.860326 | 18.627001 | 22.952372 | 13.185405 | 10.046023 | 219.756757 | 237.965175 | 306.892056 | 346.797093 | 6.906641 | 7.325225
662.986743 | 1.980926 | 5.730535 | 7.782209 | [7 empty] | 657.058774 | 3.633781 | 20.055675 | 25.156944 | 12.648352 | 12.22907 | 230.53544 | 254.434536 | 313.413594 | 357.857528 | 6.079595 | 7.547083
663.727539 | 1.629709 | 4.818269 | 5.881123 | [7 empty] | 657.799926 | 3.919723 | 20.298565 | 22.748391 | 13.789025 | 9.939297 | 243.722764 | 262.411442 | 334.716329 | 374.823493 | 5.249629 | 8.609391
664.468291 | 0.567743 | 6.670983 | 8.374212 | [7 empty] | 658.541033 | 2.033067 | 22.153417 | 29.724838 | 13.53041 | 13.600516 | 251.539431 | 274.534117 | 348.706001 | 397.078968 | 8.90343 | 8.552901
665.208998 | 2.700991 | 6.681398 | 6.112768 | [7 empty] | 659.282096 | 3.440466 | 21.274721 | 30.262062 | 13.902293 | 14.183147 | 264.775486 | 290.192809 | 362.231962 | 411.381482 | 7.79371 | 9.900118
665.94966 | 0.213576 | 5.55298 | 8.32947 | [7 empty] | 660.023114 | 2.109572 | 25.314858 | 31.502934 | 13.993491 | 15.821786 | 275.791314 | 300.192024 | 380.637018 | 431.407372 | 10.266581 | 11.462005
666.690278 | 2.139257 | 7.059546 | 7.84394 | [7 empty] | 660.764088 | 2.394353 | 25.633663 | 33.73221 | 15.07034 | 15.281607 | 286.336462 | 311.265903 | 395.490794 | 449.222895 | 9.084457 | 10.422478
667.430851 | 2.714484 | 5.929005 | 8.072019 | [7 empty] | 661.505018 | 2.539022 | 29.762985 | 32.302007 | 18.05527 | 16.009947 | 292.410746 | 331.06031 | 414.77752 | 469.084388 | 8.957107 | 11.566658
668.171379 | 2.433173 | 7.872029 | 7.872029 | [7 empty] | 662.245903 | 2.331029 | 29.03191 | 38.28539 | 18.648234 | 17.164852 | 306.212479 | 337.646055 | 429.898303 | 491.352711 | 9.889215 | 11.372597
668.911863 | 1.935758 | 9.463707 | 9.176928 | [7 empty] | 662.986743 | 3.678862 | 33.392749 | 40.467484 | 16.979364 | 18.323564 | 319.282791 | 356.354402 | 451.368093 | 511.220351 | 10.612103 | 11.461071
669.652301 | 3.232154 | 8.044473 | 9.050032 | [7 empty] | 663.727539 | -0.354284 | 34.932452 | 42.51414 | 20.548501 | 18.422794 | 329.272014 | 366.471887 | 471.906954 | 534.757024 | 10.628535 | 12.045673
670.392695 | 1.439145 | 10.72163 | 10.145972 | [7 empty] | 664.468291 | 1.419358 | 38.890409 | 44.780745 | 23.064568 | 21.929081 | 344.974962 | 383.084724 | 485.917211 | 549.433482 | 11.4968 | 12.206479
671.133045 | 1.153404 | 10.308548 | 9.731846 | [7 empty] | 665.208998 | 2.772069 | 41.154567 | 47.409493 | 22.745184 | 19.617721 | 358.947435 | 403.51378 | 507.217603 | 582.418868 | 9.808861 | 12.225536
671.873349 | 2.238922 | 11.339058 | 10.400155 | [7 empty] | 665.94966 | 0.142384 | 42.572846 | 50.332779 | 25.273178 | 23.066224 | 375.039719 | 415.263228 | 518.84766 | 598.01322 | 12.885761 | 16.587748
672.613609 | 1.881465 | 11.216428 | 9.479691 | [7 empty] | 666.690278 | 2.281874 | 40.717182 | 53.62403 | 26.455472 | 25.10061 | 387.633278 | 432.77159 | 541.659746 | 619.243448 | 12.550305 | 14.26171
673.353824 | 1.740224 | 9.353706 | 14.139323 | [7 empty] | 667.430851 | 2.500183 | 48.360683 | 59.147186 | 30.6451 | 27.287712 | 399.314942 | 442.675259 | 563.041212 | 644.40431 | 15.715436 | 15.215399
674.093993 | 1.961985 | 9.737257 | 13.297896 | [7 empty] | 668.171379 | 2.075353 | 49.665347 | 63.334051 | 28.62556 | 27.051154 | 412.351192 | 460.012749 | 586.680852 | 666.617729 | 13.454013 | 15.95875
674.834118 | 0.582667 | 8.521502 | 11.580503 | [7 empty] | 668.911863 | 2.86779 | 52.408862 | 66.891202 | 29.466542 | 31.904164 | 425.364952 | 472.898571 | 597.719131 | 683.322662 | 14.482339 | 14.48234
675.574198 | 4.161063 | 12.848194 | 13.359201 | [7 empty] | 669.652301 | 1.723816 | 55.736704 | 73.47764 | 33.18345 | 29.663993 | 436.268998 | 490.281887 | 617.413287 | 702.095729 | 17.238156 | 19.249274
676.314233 | 2.927036 | 14.269301 | 14.342476 | [7 empty] | 670.392695 | -0.79153 | 58.717116 | 76.274685 | 35.978625 | 34.179694 | 445.415377 | 505.427724 | 633.511629 | 729.574558 | 14.175578 | 18.421056
677.054223 | 0.220074 | 11.443871 | 16.432226 | [7 empty] | 671.133045 | 5.190318 | 65.599853 | 84.054316 | 37.557718 | 34.457944 | 459.559406 | 511.03006 | 652.682488 | 738.394823 | 18.166113 | 20.545009
677.794168 | 1.61779 | 15.442539 | 16.913257 | [7 empty] | 671.873349 | 3.105602 | 62.112038 | 80.601203 | 40.589495 | 39.361698 | 469.090333 | 528.963449 | 667.921078 | 753.216796 | 16.394689 | 22.244776
678.534067 | 3.390483 | 14.372699 | 15.404585 | [7 empty] | 672.613609 | 4.486571 | 67.732751 | 90.23797 | 41.10278 | 37.846398 | 474.780532 | 536.289975 | 677.255144 | 772.269142 | 20.044842 | 22.794676
679.273922 | -0.147763 | 16.106211 | 18.913715 | [7 empty] | 673.353824 | 1.522696 | 74.539612 | 92.086875 | 45.825909 | 42.925535 | 483.347327 | 549.91091 | 694.277026 | 793.469817 | 19.867562 | 22.985464
680.013732 | 1.851479 | 16.218954 | 17.4039 | [7 empty] | 674.093993 | 3.051976 | 72.6661 | 96.355249 | 48.976951 | 46.288306 | 497.544787 | 559.746968 | 710.020463 | 801.94308 | 22.744489 | 26.08713
680.753496 | 2.89529 | 16.406642 | 16.703595 | [7 empty] | 674.834118 | 2.257834 | 78.223018 | 103.49619 | 48.944011 | 46.759011 | 512.01845 | 570.503631 | 723.089499 | 827.386856 | 23.743672 | 26.220006
681.493215 | 3.870191 | 18.904395 | 17.63914 | [7 empty] | 675.574198 | 2.190033 | 85.192284 | 106.2166 | 55.480836 | 51.684779 | 516.044776 | 576.854692 | 729.864998 | 828.708487 | 23.21435 | 26.718403
682.232889 | 2.985642 | 19.033468 | 18.958827 | [7 empty] | 676.314233 | 2.85386 | 86.274386 | 114.154404 | 53.418407 | 53.784286 | 528.622702 | 583.138747 | 742.881737 | 839.620277 | 26.05062 | 29.197184
682.972518 | 1.647394 | 21.041716 | 18.271098 | [7 empty] | 677.054223 | 1.613879 | 90.890748 | 120.52744 | 58.319729 | 53.991598 | 529.865917 | 596.034969 | 757.056108 | 859.317369 | 27.069157 | 30.076842
683.712102 | 1.427916 | 19.690204 | 19.013823 | [7 empty] | 677.794168 | 2.279613 | 95.96435 | 123.687384 | 62.137836 | 63.020266 | 530.120303 | 600.714767 | 756.463803 | 872.503454 | 26.619996 | 29.708504
684.45164 | 1.132035 | 21.508665 | 21.88601 | [7 empty] | 678.534067 | 2.800834 | 100.240364 | 131.491772 | 65.67218 | 64.271763 | 544.688448 | 606.749027 | 777.378764 | 871.059281 | 30.219521 | 32.283294
685.191133 | 0.758339 | 20.323472 | 21.385146 | [7 empty] | 679.273922 | 3.324676 | 101.439574 | 134.538576 | 70.40926 | 69.374916 | 546.576817 | 615.508443 | 782.776611 | 884.068422 | 29.478798 | 34.650517
685.93058 | 2.058461 | 22.185636 | 22.795551 | [7 empty] | 680.013732 | 3.851076 | 105.38617 | 139.305261 | 73.096381 | 71.911435 | 543.816338 | 614.765004 | 786.063818 | 890.042865 | 28.438714 | 37.770167
686.669982 | 3.603812 | 24.153208 | 24.383238 | [7 empty] | 680.753496 | 2.672575 | 110.986109 | 145.284157 | 79.212159 | 76.019917 | 554.188163 | 616.99368 | 800.065081 | 893.382499 | 32.739046 | 35.708574
687.409339 | 3.62573 | 25.534399 | 25.920115 | [7 empty] | 681.493215 | 2.828217 | 112.979807 | 153.393532 | 80.306463 | 83.432387 | 554.925848 | 629.873585 | 804.03218 | 910.313579 | 31.631369 | 41.753407
688.14865 | 1.397102 | 26.93303 | 28.407749 | [7 empty] | 682.232889 | 2.537796 | 118.753911 | 154.656256 | 84.195104 | 84.269745 | 557.717926 | 638.180977 | 813.139599 | 909.20263 | 36.723397 | 41.351142
688.887916 | 0.70272 | 26.9376 | 31.54432 | [7 empty] | 682.972518 | 2.845499 | 118.537494 | 159.497702 | 92.77824 | 92.328951 | 560.263757 | 636.568057 | 814.411738 | 925.16155 | 39.986748 | 43.431299
689.627137 | -0.549604 | 27.087641 | 30.542296 | [7 empty] | 683.712102 | 4.13344 | 127.234791 | 166.464892 | 94.167273 | 95.219421 | 567.558854 | 648.423967 | 822.704817 | 939.643585 | 40.357403 | 47.872748
690.366312 | 2.367684 | 31.332352 | 30.464201 | [7 empty] | 684.45164 | 4.150795 | 134.636696 | 169.80525 | 101.732212 | 99.468142 | 571.224861 | 655.523734 | 836.045582 | 940.796554 | 42.564516 | 47.771877
691.105441 | 2.061506 | 29.178242 | 32.508367 | [7 empty] | 685.191133 | 2.199182 | 135.894259 | 177.982046 | 109.276578 | 105.409051 | 575.806423 | 660.285332 | 846.912437 | 954.899839 | 41.936119 | 48.45783
691.844525 | 4.060505 | 32.722895 | 36.464929 | [7 empty] | 685.93058 | 0.228718 | 141.652619 | 183.050559 | 111.843053 | 115.121343 | 583.688081 | 664.196782 | 855.938621 | 965.342017 | 44.523751 | 55.883407
692.583563 | -0.559429 | 34.52477 | 34.444852 | [7 empty] | 686.669982 | 2.070275 | 142.15888 | 190.465295 | 121.686161 | 118.849117 | 584.124243 | 675.216341 | 874.269444 | 989.591426 | 50.836752 | 57.20093
693.322555 | 0.320805 | 35.769802 | 37.614433 | [7 empty] | 687.409339 | 1.234291 | 149.040662 | 197.332306 | 125.049127 | 128.674858 | 594.542642 | 682.563034 | 883.05821 | 986.275812 | 55.388818 | 60.171696
694.061502 | 2.816331 | 39.670034 | 38.704435 | [7 empty] | 688.14865 | -0.310467 | 161.132477 | 199.319942 | 137.459353 | 133.268046 | 596.950809 | 696.222696 | 900.044413 | 1007.07798 | 57.902133 | 61.705356
694.800404 | 1.130121 | 39.957836 | 39.473498 | [7 empty] | 688.887916 | 0.62464 | 162.87488 | 208.23936 | 143.04256 | 140.07552 | 604.57344 | 708.41984 | 918.2208 | 1033.93536 | 58.79424 | 68.94464
695.539259 | 2.024376 | 39.839725 | 40.40655 | [7 empty] | 689.627137 | 2.198417 | 164.645745 | 218.978056 | 153.261085 | 153.889204 | 615.321271 | 712.130143 | 935.033944 | 1050.921936 | 64.853307 | 70.34935
696.278069 | 1.462134 | 43.214174 | 46.219671 | [7 empty] | 690.366312 | 2.051993 | 173.63016 | 224.92998 | 160.765744 | 159.581902 | 622.700892 | 724.432381 | 945.021607 | 1057.723366 | 67.242226 | 77.107576
697.016833 | 0.244459 | 44.899006 | 49.706704 | [7 empty] | 691.105441 | 2.775104 | 185.218403 | 238.024677 | 171.739324 | 169.677818 | 628.442236 | 727.473823 | 962.723395 | 1079.039918 | 66.364642 | 78.337236
697.755551 | 1.634766 | 45.773448 | 48.55255 | [7 empty] | 691.844525 | 1.114648 | 191.002982 | 241.162165 | 179.776879 | 179.77688 | 631.846464 | 731.368651 | 973.167758 | 1092.594383 | 74.920303 | 82.0859
698.494224 | 1.639745 | 47.880554 | 52.47184 | [7 empty] | 692.583563 | 1.438532 | 194.681344 | 252.222628 | 192.363709 | 187.408765 | 645.101728 | 751.872778 | 981.957995 | 1112.784498 | 80.238124 | 91.666462
699.23285 | 3.125143 | 50.249007 | 52.798465 | [7 empty] | 693.322555 | 4.892282 | 197.616126 | 259.61177 | 200.022167 | 197.375522 | 650.833955 | 759.987993 | 996.26117 | 1125.78635 | 85.173834 | 93.675177
699.971431 | 5.03121 | 54.188604 | 55.755703 | [7 empty] | 694.061502 | 1.850732 | 210.098293 | 271.252909 | 208.006161 | 210.822492 | 657.492589 | 768.134164 | 1017.500157 | 1146.568583 | 91.249124 | 95.594321
700.709966 | -0.330807 | 55.823647 | 58.88361 | [7 empty] | 694.800404 | 2.744579 | 220.373517 | 280.189186 | 219.566288 | 214.965083 | 661.604888 | 777.44225 | 1021.5483 | 1156.194097 | 93.719287 | 104.051818
701.448455 | 0.663331 | 62.104384 | 63.596879 | [7 empty] | 695.539259 | 2.105351 | 227.701841 | 294.263332 | 230.778893 | 228.997441 | 670.797314 | 788.616012 | 1042.310844 | 1176.324551 | 99.518336 | 109.235342
702.186898 | 1.91195 | 63.17747 | 63.343727 | [7 empty] | 696.278069 | 3.980253 | 235.403526 | 310.703411 | 241.576979 | 245.96338 | 674.043636 | 797.187785 | 1055.822991 | 1173.768443 | 106.248382 | 118.920208
702.925295 | 2.166267 | 63.904868 | 66.987632 | [7 empty] | 697.016833 | 3.503915 | 243.56285 | 316.085746 | 260.837966 | 262.630667 | 673.729555 | 801.092798 | 1067.390354 | 1206.569125 | 111.636368 | 125.16311
703.663646 | 0.834968 | 63.875052 | 71.055777 | [7 empty] | 697.755551 | 5.803419 | 253.470468 | 333.737479 | 270.22682 | 269.327699 | 685.62086 | 817.955168 | 1085.648101 | 1218.3911 | 115.986648 | 128.492608
704.401951 | 4.51805 | 68.607432 | 76.053848 | [7 empty] | 698.494224 | 1.47577 | 259.407659 | 339.755164 | 284.249796 | 283.921847 | 693.284186 | 816.183074 | 1089.036642 | 1236.203756 | 121.833053 | 135.196975
705.14021 | 4.275871 | 72.60596 | 77.804077 | [7 empty] | 699.23285 | 3.207383 | 271.640702 | 350.8384 | 297.299769 | 302.398686 | 695.919957 | 820.185504 | 1108.603288 | 1236.734143 | 131.831682 | 148.362042
705.878423 | 1.512147 | 78.379604 | 78.379604 | [7 empty] | 699.971431 | 3.381633 | 288.593496 | 370.907388 | 312.759799 | 315.646559 | 696.451409 | 829.0774 | 1114.784137 | 1254.750745 | 136.832412 | 154.565365
706.616589 | 3.451419 | 83.25496 | 82.665693 | [7 empty] | 700.709966 | 2.811858 | 303.184432 | 383.901291 | 331.385712 | 328.573854 | 713.881074 | 834.625556 | 1126.314452 | 1276.748845 | 143.156643 | 165.4034
707.35471 | 3.627605 | 81.325836 | 85.628344 | [7 empty] | 701.448455 | 1.824161 | 310.521918 | 400.154546 | 343.273896 | 350.32179 | 714.905201 | 840.68938 | 1145.904648 | 1276.332145 | 150.41035 | 170.061536
708.092784 | 0.845613 | 83.800199 | 91.072466 | [7 empty] | 702.186898 | 3.408258 | 322.205097 | 413.646172 | 361.358503 | 367.094352 | 715.235463 | 849.071946 | 1154.069495 | 1292.394903 | 161.933831 | 178.393224
708.830813 | 3.305669 | 91.287328 | 92.558739 | [7 empty] | 702.925295 | 1.416405 | 333.938344 | 429.337396 | 374.430867 | 387.678421 | 720.533632 | 845.593875 | 1166.784572 | 1300.676517 | 168.718849 | 189.298382
709.568795 | 3.313721 | 90.490068 | 99.496591 | [7 empty] | 703.663646 | 4.007846 | 352.940974 | 445.538925 | 399.782678 | 401.703105 | 720.076403 | 869.201688 | 1164.863857 | 1310.89976 | 176.595732 | 203.565198
710.30673 | 2.214728 | 98.044309 | 101.792311 | [7 empty] | 704.401951 | 2.342693 | 361.025694 | 463.267501 | 414.070952 | 420.346022 | 718.955687 | 862.947626 | 1173.270755 | 1316.677021 | 191.264134 | 215.193067
711.04462 | 3.67237 | 102.91176 | 105.388474 | [7 empty] | 705.14021 | 4.024349 | 375.186685 | 480.993522 | 428.425466 | 440.330831 | 727.149524 | 874.038255 | 1187.182896 | 1331.72409 | 197.109251 | 226.956504
711.782463 | 3.168179 | 104.892401 | 115.424455 | [7 empty] | 705.878423 | 4.788465 | 388.70571 | 500.772582 | 448.603521 | 460.952719 | 724.570294 | 870.408442 | 1180.734548 | 1324.472493 | 207.836163 | 237.49104
712.52026 | 2.918897 | 108.857673 | 115.210566 | [7 empty] | 706.616589 | 2.441248 | 402.890027 | 524.278957 | 481.515034 | 482.188482 | 723.535265 | 874.219166 | 1203.029956 | 1343.527962 | 222.574432 | 247.660355
713.25801 | 5.422419 | 115.936492 | 119.809649 | [7 empty] | 707.35471 | 1.771621 | 417.933807 | 531.064456 | 498.162924 | 504.405779 | 728.389279 | 885.641724 | 1195.506656 | 1345.16644 | 239.000096 | 264.308966
713.995714 | 3.020227 | 119.859866 | 123.397846 | [7 empty] | 708.092784 | 5.41192 | 437.350785 | 561.317577 | 517.176605 | 530.875527 | 725.620086 | 883.073134 | 1204.067639 | 1357.292624 | 243.959206 | 276.346165
714.733372 | 4.585584 | 125.541173 | 130.559359 | [7 empty] | 708.830813 | 5.509449 | 453.046209 | 575.016928 | 547.045881 | 557.471453 | 738.350893 | 877.697566 | 1218.520542 | 1358.206258 | 259.283134 | 293.950281
715.470983 | 3.904191 | 131.701376 | 136.126126 | [7 empty] | 709.568795 | 5.267966 | 466.299994 | 604.711562 | 562.142995 | 579.051468 | 730.293084 | 889.43665 | 1221.573434 | 1379.697394 | 268.666286 | 305.711986
716.208548 | 4.08979 | 137.225494 | 138.095662 | [7 empty] | 710.30673 | 6.047911 | 488.347546 | 621.997869 | 588.691765 | 610.242773 | 729.412182 | 896.624153 | 1225.511276 | 1375.260968 | 284.337015 | 321.731847
716.946066 | 6.198786 | 139.429039 | 146.326281 | [7 empty] | 711.04462 | 1.451867 | 502.773054 | 641.896088 | 617.812174 | 629.000092 | 724.396304 | 889.823755 | 1225.461279 | 1386.447724 | 297.205746 | 334.100252
717.683538 | 4.556859 | 145.118426 | 149.41239 | [7 empty] | 711.782463 | 2.996926 | 522.92073 | 660.179929 | 643.311519 | 652.901681 | 727.054187 | 892.227609 | 1228.91081 | 1384.922202 | 314.249071 | 347.729013
718.420963 | 4.135192 | 151.15445 | 158.193074 | [7 empty] | 712.52026 | 4.635895 | 534.415628 | 690.147346 | 672.891516 | 694.268141 | 726.547704 | 895.586157 | 1241.561254 | 1397.121273 | 318.846529 | 368.98287
719.158342 | 7.95101 | 155.663097 | 162.553972 | [7 empty] | 713.25801 | 4.475648 | 561.349518 | 712.058351 | 699.061758 | 723.591751 | 737.104765 | 904.511206 | 1246.726123 | 1404.492708 | 342.989548 | 392.910235
719.895674 | 3.372329 | 160.540609 | 170.213869 | [7 empty] | 713.995714 | 6.471915 | 570.391442 | 733.138531 | 727.098077 | 746.513822 | 741.249998 | 894.763822 | 1254.084543 | 1408.202412 | 353.366559 | 404.969295
720.632959 | 6.599853 | 162.409891 | 179.177085 | [7 empty] | 714.733372 | 3.114736 | 595.347216 | 759.649551 | 758.351744 | 780.933582 | 735.423825 | 902.062212 | 1250.393543 | 1407.687722 | 374.547028 | 412.356465
721.370198 | 8.594995 | 176.465995 | 182.01693 | [7 empty] | 715.470983 | 5.986426 | 611.136031 | 785.34971 | 792.811052 | 814.067203 | 735.289305 | 906.119351 | 1251.423355 | 1412.709823 | 389.204463 | 439.178108
722.10739 | 6.287544 | 180.542321 | 187.368796 | [7 empty] | 716.208548 | 3.480672 | 634.439489 | 814.564265 | 821.699642 | 847.891699 | 735.640027 | 905.322787 | 1256.348558 | 1428.119722 | 408.630893 | 459.448704
722.844535 | 6.118759 | 191.211219 | 201.919047 | [7 empty] | 716.946066 | 3.754195 | 664.055901 | 841.026886 | 852.202163 | 875.425785 | 725.258003 | 901.268613 | 1255.55981 | 1420.133222 | 426.930496 | 478.965379
723.581634 | 5.965235 | 193.870141 | 208.240934 | [7 empty] | 717.683538 | 3.154748 | 677.657483 | 873.427147 | 883.329552 | 913.562557 | 729.535567 | 902.696202 | 1269.610967 | 1415.255185 | 441.40188 | 494.41918
724.318686 | 5.255638 | 204.335585 | 212.853343 | [7 empty] | 718.420963 | 3.871243 | 702.014761 | 889.154177 | 922.939572 | 935.961026 | 726.298014 | 905.60696 | 1273.814978 | 1429.10462 | 462.613562 | 518.306675
725.055691 | 3.715274 | 215.757767 | 221.194754 | [7 empty] | 719.158342 | 6.714186 | 737.588648 | 930.003078 | 950.23398 | 981.50795 | 721.50994 | 907.210184 | 1263.768788 | 1425.35097 | 484.746546 | 542.87726
725.792649 | 6.253015 | 215.593069 | 229.186579 | [7 empty] | 719.895674 | 4.52602 | 747.680838 | 960.137564 | 983.655122 | 1017.200921 | 723.542062 | 895.885823 | 1262.75972 | 1422.945347 | 499.104692 | 562.823961
726.52956 | 8.332491 | 222.3507 | 235.030577 | [7 empty] | 720.632959 | 5.797168 | 776.017827 | 991.940038 | 1023.690682 | 1059.187187 | 710.465235 | 898.293478 | 1268.331171 | 1437.251728 | 523.528864 | 584.80047
727.266425 | 7.348944 | 235.438382 | 244.783335 | [7 empty] | 721.370198 | 3.581248 | 806.765643 | 1033.190048 | 1054.856598 | 1088.251736 | 711.952102 | 896.654968 | 1275.282413 | 1434.02123 | 536.829075 | 609.707472
728.003242 | 7.437072 | 242.067624 | 258.302208 | [7 empty] | 722.10739 | 4.491103 | 822.949622 | 1052.534782 | 1086.577339 | 1130.679965 | 711.480458 | 897.052813 | 1264.874108 | 1429.158638 | 564.980695 | 635.041894
728.740013 | 6.974675 | 250.001352 | 270.563057 | [7 empty] | 722.844535 | 5.218941 | 850.327537 | 1089.229084 | 1140.608663 | 1187.21921 | 703.477322 | 900.897281 | 1252.995869 | 1431.339697 | 583.891576 | 660.73599
729.476737 | 9.137824 | 260.020839 | 280.46785 | [7 empty] | 723.581634 | 4.790265 | 888.368118 | 1125.260257 | 1171.445638 | 1218.082931 | 702.722771 | 888.4585 | 1255.410841 | 1423.79316 | 608.45398 | 697.570977
730.213413 | 9.591023 | 267.915277 | 286.554435 | [7 empty] | 724.318686 | 7.158542 | 913.665499 | 1151.075358 | 1220.032955 | 1256.731807 | 693.653615 | 885.212562 | 1263.165433 | 1430.983394 | 635.11668 | 715.219854
730.950043 | 6.427637 | 276.931576 | 293.136464 | [7 empty] | 725.055691 | 5.799453 | 938.242723 | 1189.793989 | 1248.241599 | 1300.074208 | 689.319335 | 879.704497 | 1260.656052 | 1411.985524 | 652.43844 | 742.511191
731.686626 | 10.584791 | 284.070462 | 308.315966 | [7 empty] | 725.792649 | 1.540598 | 957.164351 | 1234.925072 | 1298.361452 | 1349.382426 | 688.46597 | 871.434614 | 1255.768454 | 1416.171872 | 679.13176 | 768.577055
732.423161 | 6.956203 | 300.923539 | 313.932542 | [7 empty] | 726.52956 | 4.89081 | 987.400136 | 1276.954184 | 1327.039699 | 1387.178544 | 681.090536 | 878.262623 | 1245.526204 | 1409.277758 | 708.895695 | 799.828527
733.15965 | 9.583131 | 309.462819 | 324.831992 | [7 empty] | 727.266425 | 5.715845 | 1019.960803 | 1307.295429 | 1374.524655 | 1427.96327 | 673.199534 | 863.364793 | 1246.870781 | 1395.573481 | 732.716905 | 832.789558
733.896091 | 11.857891 | 320.434605 | 336.365817 | [7 empty] | 728.003242 | 4.08132 | 1051.801512 | 1342.935672 | 1407.874008 | 1458.84516 | 667.97604 | 847.372728 | 1236.458568 | 1392.092904 | 757.039512 | 861.249216
734.632485 | 7.335939 | 329.84556 | 348.411826 | [7 empty] | 728.740013 | 6.793515 | 1077.542059 | 1376.456719 | 1457.163677 | 1511.421217 | 657.702832 | 849.098795 | 1217.669629 | 1393.666957 | 783.881051 | 883.33811
735.368832 | 10.134337 | 341.309986 | 359.316531 | [7 empty] | 729.476737 | 5.518883 | 1092.648459 | 1405.505822 | 1501.226786 | 1551.349104 | 645.076055 | 833.441882 | 1211.259218 | 1382.073186 | 801.86663 | 908.08252
736.105132 | 11.336844 | 354.344388 | 374.025149 | [7 empty] | 730.213413 | 5.066956 | 1128.392916 | 1445.168122 | 1534.83514 | 1598.895936 | 641.150846 | 831.795051 | 1208.378429 | 1357.401213 | 833.966603 | 945.349145
736.841384 | 12.885967 | 362.985 | 385.49007 | [7 empty] | 730.950043 | 6.065517 | 1147.016367 | 1484.150459 | 1578.573354 | 1640.495942 | 633.258049 | 805.35577 | 1191.104526 | 1349.984851 | 854.604144 | 969.486841
737.57759 | 11.373562 | 376.601401 | 393.889216 | [7 empty] | 731.686626 | 4.523415 | 1192.191257 | 1517.786669 | 1610.607145 | 1694.833132 | 618.260362 | 813.12908 | 1178.530544 | 1345.535026 | 890.117604 | 1005.102813
738.313748 | 12.661274 | 385.850039 | 414.1785 | [7 empty] | 732.423161 | 3.974973 | 1212.457166 | 1556.111668 | 1649.884899 | 1729.474703 | 613.049276 | 800.144037 | 1157.078562 | 1313.728643 | 912.166009 | 1031.957247
739.049858 | 12.19727 | 399.05097 | 419.986582 | [7 empty] | 733.15965 | 3.887497 | 1231.432385 | 1587.997198 | 1690.428216 | 1781.919999 | 607.353554 | 786.178402 | 1157.931575 | 1301.678546 | 931.643105 | 1067.97671
739.785922 | 10.32033 | 408.977307 | 435.82843 | [7 empty] | 733.896091 | 3.892285 | 1266.893427 | 1634.216486 | 1735.86848 | 1820.955635 | 593.437647 | 782.620789 | 1138.266994 | 1284.091894 | 971.170304 | 1089.206102
740.521938 | 14.009277 | 430.075638 | 449.304057 | [7 empty] | 734.632485 | 6.792536 | 1279.079859 | 1661.907202 | 1783.629452 | 1877.45702 | 578.633521 | 760.492359 | 1117.689198 | 1273.64583 | 998.231127 | 1130.730868
741.257906 | 11.393077 | 435.6933 | 461.787121 | [7 empty] | 735.368832 | 5.338624 | 1303.710041 | 1688.362414 | 1803.821465 | 1909.417635 | 579.647871 | 740.349497 | 1095.956137 | 1252.585931 | 1015.514838 | 1174.587732
741.993827 | 13.714765 | 448.905416 | 483.790622 | [7 empty] | 736.105132 | 5.895159 | 1335.661583 | 1725.195534 | 1862.688776 | 1966.987738 | 557.591323 | 733.811222 | 1077.816409 | 1230.364978 | 1056.412448 | 1201.796132
742.729701 | 15.098324 | 464.825835 | 498.520874 | [7 empty] | 736.841384 | 6.170745 | 1354.66002 | 1753.94352 | 1892.876029 | 1989.88377 | 543.660784 | 722.430896 | 1060.732916 | 1206.199155 | 1072.439183 | 1232.152582
743.465527 | 13.762981 | 474.130077 | 508.676083 | [7 empty] | 737.57759 | 4.640414 | 1373.380419 | 1793.565312 | 1924.679741 | 2049.515962 | 535.6493 | 705.524829 | 1038.45175 | 1186.853994 | 1104.145448 | 1273.020103
744.201306 | 15.130858 | 485.022904 | 526.609557 | [7 empty] | 738.313748 | 3.825709 | 1397.294522 | 1808.558197 | 1964.592454 | 2079.636977 | 520.478546 | 681.067219 | 1023.650315 | 1166.750035 | 1132.318657 | 1304.748809
744.937037 | 14.630335 | 497.617779 | 542.067906 | [7 empty] | 739.049858 | 7.737074 | 1414.155078 | 1834.505758 | 2012.094362 | 2121.778764 | 509.73664 | 679.770219 | 1000.722254 | 1149.638172 | 1169.208418 | 1329.138289
745.672721 | 18.752938 | 517.991606 | 553.818115 | [7 empty] | 739.785922 | 4.383857 | 1432.425209 | 1859.668587 | 2034.200886 | 2155.122269 | 499.394354 | 655.02127 | 984.449843 | 1106.193199 | 1187.29455 | 1371.507866
746.408357 | 15.701801 | 537.506288 | 572.461488 | [7 empty] | 740.521938 | 6.867293 | 1458.887619 | 1892.717377 | 2076.486124 | 2182.791812 | 485.380234 | 642.503886 | 952.26456 | 1085.032215 | 1212.946983 | 1408.527474
747.143945 | 17.376393 | 553.22679 | 594.084796 | [7 empty] | 741.257906 | 7.350372 | 1483.029431 | 1914.404387 | 2103.033309 | 2243.333534 | 472.169521 | 632.131992 | 921.552889 | 1069.938524 | 1242.672266 | 1430.014873
747.879486 | 17.375267 | 566.679231 | 609.645245 | [7 empty] | 741.993827 | 6.99545 | 1486.349119 | 1937.187488 | 2136.005552 | 2296.072503 | 458.386092 | 610.537138 | 903.149465 | 1035.326659 | 1272.987882 | 1464.810496
748.614979 | 18.266736 | 583.967671 | 632.426577 | [7 empty] | 742.729701 | 5.892029 | 1493.076923 | 1958.731324 | 2167.345969 | 2305.900709 | 444.479923 | 591.68858 | 878.096417 | 1011.403569 | 1297.259028 | 1490.959475
749.350424 | 18.406701 | 597.83825 | 647.270678 | [7 empty] | 743.465527 | 7.666627 | 1506.076545 | 1964.134416 | 2194.872178 | 2327.606431 | 430.254802 | 580.631534 | 859.124069 | 991.858322 | 1319.491165 | 1530.461961
750.085822 | 22.095297 | 622.477856 | 671.430367 | [7 empty] | 744.201306 | 4.91985 | 1527.009907 | 1995.509543 | 2216.160154 | 2380.186081 | 418.558521 | 559.191956 | 840.366 | 963.362238 | 1350.73077 | 1562.934092
750.821172 | 18.645198 | 645.601933 | 695.704926 | [7 empty] | 744.937037 | 5.404837 | 1542.894675 | 2005.567386 | 2257.451441 | 2414.378097 | 404.337742 | 545.049886 | 819.764719 | 934.198171 | 1372.269553 | 1604.677557
751.556474 | 24.427485 | 662.81191 | 716.47544 | [7 empty] | 745.672721 | 7.463856 | 1541.099668 | 2032.034796 | 2285.246111 | 2434.896424 | 390.359669 | 530.866758 | 792.00842 | 910.310537 | 1408.429627 | 1636.730323
752.291728 | 24.133275 | 684.902344 | 736.837152 | [7 empty] | 746.408357 | 2.990819 | 1554.478279 | 2033.757056 | 2332.371661 | 2474.622499 | 385.535287 | 515.075144 | 773.0333 | 880.983181 | 1440.453297 | 1671.307154
753.026935 | 21.491765 | 708.356941 | 754.438382 | [7 empty] | 747.143945 | 6.011293 | 1581.721418 | 2059.431343 | 2354.548249 | 2516.101743 | 371.760889 | 503.445772 | 745.494234 | 859.61487 | 1458.208136 | 1696.969172
753.762093 | 26.527001 | 727.014717 | 779.097033 | [7 empty] | 747.879486 | 8.121049 | 1576.238914 | 2086.542957 | 2393.443057 | 2532.445194 | 357.231716 | 488.490528 | 722.962205 | 835.240426 | 1489.834732 | 1740.454075
754.497204 | 27.977807 | 758.335524 | 802.258724 | [7 empty] | 748.614979 | 7.571704 | 1586.461281 | 2089.222426 | 2397.86401 | 2564.062913 | 349.055554 | 473.799378 | 706.818568 | 800.13982 | 1529.484208 | 1778.403977
755.232267 | 25.374223 | 772.438544 | 835.775751 | [7 empty] | 749.350424 | 7.305752 | 1588.479286 | 2099.312667 | 2420.860649 | 2604.358375 | 335.779966 | 456.941598 | 686.930476 | 796.042361 | 1559.161397 | 1808.600654
755.967281 | 27.1051 | 788.512 | 853.465676 | [7 empty] | 750.085822 | 4.571441 | 1602.099524 | 2124.10092 | 2446.863688 | 2627.340361 | 325.52468 | 442.191659 | 663.8113 | 766.383002 | 1575.337547 | 1856.004965
756.702248 | 27.193224 | 807.885957 | 867.711049 | [7 empty] | 750.821172 | 7.553696 | 1612.47497 | 2131.672022 | 2475.12613 | 2677.737282 | 317.350832 | 430.943115 | 641.012346 | 738.732306 | 1626.626197 | 1883.738696
757.437167 | 26.343014 | 831.345759 | 899.042334 | [7 empty] | 751.556474 | 4.712389 | 1611.156114 | 2144.136904 | 2498.335434 | 2689.908464 | 309.575093 | 415.459584 | 620.785096 | 712.243907 | 1646.547115 | 1908.22895
758.172038 | 29.9805 | 850.44685 | 920.80109 | [7 empty] | 752.291728 | 3.957857 | 1626.100069 | 2157.321719 | 2533.028544 | 2723.874483 | 299.831809 | 404.956354 | 602.270011 | 698.127379 | 1669.539964 | 1967.537644
758.906861 | 29.476943 | 874.046683 | 928.171581 | [7 empty] | 753.026935 | 4.356439 | 1620.692025 | 2150.531787 | 2541.255938 | 2750.558617 | 289.848392 | 392.757156 | 579.793593 | 668.568134 | 1697.752586 | 1986.53607
759.641636 | 34.146704 | 895.795325 | 971.968741 | [7 empty] | 753.762093 | 6.996132 | 1613.288606 | 2163.553821 | 2561.458829 | 2752.297762 | 277.027394 | 382.066542 | 566.783861 | 653.166657 | 1720.854135 | 2025.67172
760.376362 | 33.073694 | 925.150363 | 987.138176 | [7 empty] | 754.497204 | 2.739086 | 1617.625932 | 2168.280043 | 2567.110529 | 2773.324575 | 278.89765 | 363.124544 | 548.599796 | 634.78318 | 1740.297855 | 2059.988321
761.111041 | 33.977838 | 945.257335 | 1021.886033 | [7 empty] | 755.232267 | 7.474577 | 1621.491504 | 2165.266995 | 2578.434085 | 2803.261499 | 263.183797 | 351.206779 | 526.465944 | 614.783975 | 1776.687331 | 2089.537726
761.845671 | 37.29382 | 966.258292 | 1042.177855 | [7 empty] | 755.967281 | 3.646868 | 1600.482232 | 2145.639716 | 2575.378756 | 2779.800492 | 252.225276 | 336.497496 | 504.056296 | 588.032824 | 1796.131772 | 2112.620776
762.580253 | 40.024424 | 992.379355 | 1075.206248 | [7 empty] | 756.702248 | 3.955378 | 1588.282036 | 2152.813361 | 2574.852194 | 2793.782366 | 238.21264 | 329.680756 | 489.280259 | 564.432441 | 1816.210693 | 2134.915276
763.314787 | 39.059194 | 1020.292269 | 1090.454154 | [7 empty] | 757.437167 | 8.847276 | 1577.598612 | 2142.23378 | 2596.427104 | 2814.726194 | 235.596012 | 312.636902 | 474.472475 | 544.554833 | 1842.221643 | 2149.788758
764.049272 | 39.823014 | 1041.707984 | 1121.974631 | [7 empty] | 758.172038 | 3.897465 | 1572.677095 | 2128.715435 | 2571.827225 | 2800.878245 | 225.65323 | 303.902335 | 457.402495 | 526.45758 | 1863.98762 | 2202.16766
764.78371 | 41.278829 | 1069.29844 | 1170.156033 | [7 empty] | 758.906861 | 5.734422 | 1566.905742 | 2112.6819 | 2591.556464 | 2807.150622 | 218.511671 | 295.171843 | 441.047498 | 506.238825 | 1870.528313 | 2218.718411
765.518099 | 44.664371 | 1090.772971 | 1181.461518 | [7 empty] | 759.641636 | 2.323592 | 1551.250391 | 2092.647385 | 2563.326355 | 2793.867116 | 206.193556 | 277.315684 | 419.761991 | 481.993853 | 1882.008697 | 2240.650109
766.25244 | 48.094832 | 1124.768001 | 1215.602127 | [7 empty] | 760.376362 | 5.478465 | 1533.868663 | 2080.903509 | 2555.60233 | 2777.378697 | 200.268321 | 270.676737 | 408.14562 | 461.712831 | 1898.186565 | 2257.939081
766.986732 | 47.727129 | 1145.029657 | 1244.066083 | [7 empty] | 761.111041 | 7.142489 | 1511.350567 | 2075.607158 | 2561.806554 | 2772.816071 | 202.744638 | 262.231364 | 390.183943 | 450.180847 | 1930.206499 | 2285.188178
767.720976 | 44.81608 | 1181.246419 | 1276.151059 | [7 empty] | 761.845671 | 3.381033 | 1503.330285 | 2040.914556 | 2541.409918 | 2762.918817 | 188.005934 | 246.712964 | 373.45048 | 432.977154 | 1930.979751 | 2296.643609
768.455172 | 48.787646 | 1214.494205 | 1302.842268 | [7 empty] | 762.580253 | 3.395388 | 1484.504855 | 2025.091805 | 2502.298176 | 2745.942998 | 185.305881 | 244.673728 | 365.364343 | 423.806175 | 1937.737728 | 2319.564559
769.189319 | 51.141648 | 1229.850089 | 1329.576303 | [7 empty] | 763.314787 | 5.99321 | 1471.746282 | 2003.281974 | 2503.301651 | 2744.063347 | 173.699747 | 232.908525 | 348.019482 | 402.475024 | 1971.86929 | 2324.745338
769.923417 | 48.657268 | 1251.584979 | 1365.08288 | [7 empty] | 764.049272 | 6.102748 | 1446.558054 | 1986.082316 | 2485.473256 | 2725.135394 | 167.463532 | 223.112315 | 334.409881 | 385.30059 | 1973.152766 | 2372.106961
770.657467 | 50.059226 | 1281.516192 | 1390.569947 | [7 empty] | 764.78371 | 8.942013 | 1442.055626 | 1961.004334 | 2490.142778 | 2691.961941 | 164.387479 | 220.119097 | 328.878935 | 374.628771 | 1993.029219 | 2376.496026
771.391469 | 51.610071 | 1304.366418 | 1412.435104 | [7 empty] | 765.518099 | 6.380624 | 1411.791599 | 1942.324828 | 2457.900199 | 2676.515035 | 158.574206 | 210.769806 | 312.964397 | 365.787599 | 2001.842455 | 2393.675554
772.125422 | 54.028325 | 1325.855096 | 1437.585672 | [7 empty] | 766.25244 | 8.295833 | 1399.790632 | 1927.048603 | 2427.738905 | 2668.318075 | 149.850055 | 204.24552 | 302.430384 | 346.954857 | 2002.971231 | 2416.292755
772.859327 | 58.968191 | 1344.300674 | 1460.496298 | [7 empty] | 766.986732 | 5.794684 | 1368.915195 | 1898.233284 | 2398.577951 | 2624.992078 | 147.290344 | 195.333547 | 288.575288 | 331.245238 | 2018.657364 | 2431.344258
773.593183 | 60.845443 | 1374.822483 | 1497.936014 | [7 empty] | 767.720976 | 6.432426 | 1359.034445 | 1864.981626 | 2359.962048 | 2598.067245 | 140.142518 | 182.638707 | 274.907107 | 322.886675 | 2042.242403 | 2432.195024
774.32699 | 57.289604 | 1397.559047 | 1516.089263 | [7 empty] | 768.455172 | 5.939366 | 1340.175424 | 1859.021433 | 2352.094838 | 2571.639245 | 128.756961 | 182.635492 | 271.832036 | 308.104591 | 2034.444838 | 2447.761048
775.060749 | 60.242024 | 1414.258456 | 1524.409017 | [7 empty] | 769.189319 | 4.581439 | 1311.250546 | 1813.717237 | 2308.086501 | 2539.395913 | 128.2803 | 171.217976 | 261.14204 | 301.735723 | 2033.626324 | 2448.619488
775.794459 | 59.915163 | 1441.825847 | 1556.580487 | [7 empty] | 769.923417 | 6.537651 | 1283.415835 | 1791.20909 | 2268.243234 | 2502.098212 | 125.608631 | 169.228693 | 246.287231 | 287.335103 | 2030.851495 | 2476.483482
776.52812 | 66.624273 | 1452.785437 | 1579.615033 | [7 empty] | 770.657467 | 4.198516 | 1265.045092 | 1741.953419 | 2230.59606 | 2468.296644 | 122.295228 | 163.526806 | 245.128727 | 277.855619 | 2047.799144 | 2457.100602
777.261732 | 63.24129 | 1453.436276 | 1598.401347 | [7 empty] | 771.391469 | 6.141491 | 1239.826893 | 1725.651127 | 2201.993762 | 2422.764189 | 118.735486 | 156.877375 | 228.204863 | 266.88548 | 2023.567296 | 2463.276478
777.995296 | 65.864954 | 1480.675487 | 1621.7987 | [7 empty] | 772.125422 | 7.455909 | 1199.861042 | 1682.333984 | 2145.897012 | 2360.605576 | 110.758066 | 146.308704 | 223.569209 | 261.497093 | 2026.386357 | 2460.233807
778.728811 | 61.410688 | 1493.019346 | 1615.504533 | [7 empty] | 772.859327 | 8.812589 | 1167.178507 | 1646.757446 | 2105.120893 | 2311.50956 | 108.579805 | 148.073261 | 216.833218 | 245.990921 | 2014.927848 | 2469.809777
779.462277 | 60.3229 | 1511.772611 | 1639.257997 | [7 empty] | 773.593183 | 8.75474 | 1152.561521 | 1618.751426 | 2052.877096 | 2280.281467 | 101.226681 | 136.683378 | 209.019417 | 240.864784 | 2013.043029 | 2462.927231
780.195694 | 64.919606 | 1518.960999 | 1659.958269 | [7 empty] | 774.32699 | 5.816761 | 1115.171782 | 1577.329874 | 2007.879909 | 2212.893283 | 96.799676 | 132.687992 | 197.879611 | 228.829167 | 2007.221408 | 2432.942434
780.929063 | 69.056794 | 1532.403138 | 1675.732838 | [7 empty] | 775.060749 | 7.80508 | 1087.434484 | 1542.767444 | 1958.635282 | 2156.18075 | 95.74964 | 128.72885 | 188.531151 | 214.364865 | 1988.09671 | 2439.142372
781.662382 | 68.914643 | 1533.094501 | 1678.100022 | [7 empty] | 775.794459 | 2.648184 | 1058.832236 | 1499.53419 | 1910.113051 | 2111.154353 | 90.47962 | 119.830326 | 177.207646 | 214.833927 | 1985.696636 | 2422.426314
782.395653 | 61.231156 | 1543.207583 | 1681.519301 | [7 empty] | 776.52812 | 6.972308 | 1037.545781 | 1459.647073 | 1851.42436 | 2047.645018 | 86.323809 | 121.628033 | 174.529034 | 203.746324 | 1960.214494 | 2407.327556
783.128874 | 63.763509 | 1547.77648 | 1691.158825 | [7 empty] | 777.261732 | 2.449487 | 1003.844145 | 1422.260992 | 1808.723173 | 1984.306827 | 83.059864 | 111.674321 | 169.905298 | 193.286761 | 1937.32122 | 2372.884474
783.862047 | 71.212718 | 1555.803251 | 1679.108873 | [7 empty] | 777.995296 | 7.156803 | 981.041164 | 1371.422413 | 1768.289516 | 1940.947393 | 79.954911 | 107.128398 | 161.139897 | 188.313384 | 1917.911433 | 2355.371028
784.595171 | 62.235 | 1548.84475 | 1698.66975 | [7 empty] | 778.728811 | 2.689519 | 946.934885 | 1329.855181 | 1711.430718 | 1875.155199 | 77.43574 | 101.753476 | 153.862911 | 179.525407 | 1895.326593 | 2348.286451
785.328245 | 63.140557 | 1546.363306 | 1702.009421 | [7 empty] | 779.462277 | 6.166839 | 918.522675 | 1301.203082 | 1638.136754 | 1825.160169 | 72.656579 | 98.669428 | 148.004142 | 170.765385 | 1865.412811 | 2318.058812
786.061271 | 66.584118 | 1534.223588 | 1678.198671 | [7 empty] | 780.195694 | 6.762459 | 892.53188 | 1263.903587 | 1617.24207 | 1781.231701 | 72.245604 | 98.281071 | 137.728748 | 164.891292 | 1842.770078 | 2286.049265
786.794247 | 67.201835 | 1534.829446 | 1680.743464 | [7 empty] | 780.929063 | 4.082175 | 862.69965 | 1217.3953 | 1545.7836 | 1712.018837 | 72.572 | 95.704325 | 140.041281 | 161.245913 | 1815.547331 | 2267.421425
787.527174 | 65.49776 | 1531.083105 | 1678.540629 | [7 empty] | 781.662382 | 5.695425 | 833.81022 | 1173.029733 | 1493.682161 | 1648.255995 | 67.661649 | 86.228734 | 130.994775 | 152.181756 | 1782.781933 | 2237.732483
788.260053 | 63.090453 | 1513.584529 | 1679.519457 | [7 empty] | 782.395653 | 7.639641 | 804.100774 | 1139.332804 | 1448.11115 | 1596.228976 | 63.169573 | 84.036056 | 124.286705 | 147.319654 | 1765.327309 | 2194.629552
788.992882 | 60.068286 | 1502.651253 | 1646.744332 | [7 empty] | 783.128874 | 6.273691 | 772.690535 | 1106.108669 | 1400.173653 | 1535.000965 | 64.219777 | 83.611184 | 122.964334 | 143.724546 | 1717.280191 | 2157.351062
789.725661 | 62.768907 | 1488.215255 | 1641.584566 | [7 empty] | 783.862047 | 1.946328 | 754.946401 | 1081.700575 | 1341.478158 | 1488.71217 | 59.076788 | 82.318238 | 113.116021 | 128.228688 | 1704.869101 | 2148.746443
790.458392 | 60.694093 | 1465.904593 | 1630.798115 | [7 empty] | 784.595171 | 2.18975 | 722.73275 | 1033.7925 | 1298.637 | 1436.59125 | 58.66225 | 73.41425 | 112.023 | 127.81225 | 1682.99575 | 2078.99475
791.191073 | 69.678191 | 1461.817593 | 1617.910986 | [7 empty] | 785.328245 | 6.267629 | 701.161955 | 995.740509 | 1247.025997 | 1384.565629 | 56.988995 | 75.095478 | 106.781824 | 123.379434 | 1642.234813 | 2047.425408
791.923705 | 63.387614 | 1439.208622 | 1594.103167 | [7 empty] | 786.061271 | 5.926335 | 668.513845 | 962.157942 | 1208.739965 | 1322.96717 | 50.083342 | 69.140577 | 103.768966 | 112.948976 | 1613.24139 | 2010.53825
792.656288 | 56.673158 | 1414.787756 | 1578.083296 | [7 empty] | 786.794247 | 5.813307 | 657.601344 | 924.315893 | 1151.034885 | 1279.160182 | 51.389638 | 67.550633 | 96.965969 | 115.219755 | 1578.778051 | 1967.223258
793.388821 | 57.684156 | 1387.074656 | 1546.249136 | [7 empty] | 787.527174 | 3.969561 | 628.124684 | 896.653824 | 1125.253848 | 1245.041195 | 47.050975 | 65.49776 | 96.903994 | 105.893883 | 1539.605987 | 1934.460574
794.121305 | 59.018305 | 1367.942726 | 1518.995724 | [7 empty] | 788.260053 | 8.208795 | 609.678931 | 862.627086 | 1079.456542 | 1186.405415 | 45.265641 | 61.214157 | 95.573827 | 106.831603 | 1499.160504 | 1884.739332
794.853739 | 56.819397 | 1351.792816 | 1488.207828 | [7 empty] | 788.992882 | 6.844716 | 590.415787 | 824.788314 | 1038.50868 | 1141.179424 | 44.136619 | 57.826052 | 87.329139 | 104.44093 | 1460.048794 | 1839.694524
795.586125 | 51.312713 | 1316.662379 | 1455.073267 | [7 empty] | 789.725661 | 6.276891 | 564.683299 | 795.38864 | 993.051481 | 1097.389985 | 45.359418 | 59.21595 | 86.336855 | 96.64043 | 1432.433831 | 1799.335857
796.31846 | 54.055148 | 1295.615262 | 1445.578641 | [7 empty] | 790.458392 | 6.164244 | 538.54153 | 759.624505 | 951.782951 | 1051.83337 | 43.26825 | 56.307996 | 81.083515 | 93.767632 | 1388.021743 | 1754.557163
797.050746 | 54.33422 | 1268.986776 | 1401.503268 | [7 empty] | 791.191073 | 7.00343 | 514.811441 | 744.500198 | 919.111135 | 1016.209534 | 38.815619 | 50.923244 | 77.987345 | 88.077032 | 1360.802021 | 1714.771981
797.782983 | 50.696828 | 1238.11546 | 1381.674039 | [7 empty] | 791.923705 | 5.838333 | 496.615741 | 717.400043 | 873.843533 | 963.56322 | 39.795983 | 51.591798 | 75.302579 | 85.07285 | 1311.599347 | 1651.294999
798.51517 | 51.203541 | 1211.69345 | 1350.338786 | [7 empty] | 792.656288 | 6.363723 | 476.318682 | 682.599371 | 851.298073 | 943.872235 | 35.300654 | 45.986906 | 72.402361 | 84.649526 | 1277.54746 | 1624.910693
799.247308 | 47.176068 | 1183.983095 | 1312.262377 | [7 empty] | 793.388821 | 8.809505 | 463.404096 | 660.712871 | 808.422927 | 908.585791 | 36.686158 | 44.650916 | 74.941131 | 80.492326 | 1252.518519 | 1570.988157
799.979396 | 45.521689 | 1153.838007 | 1288.786184 | [7 empty] | 794.121305 | 5.563201 | 441.06508 | 628.037006 | 782.59724 | 861.812383 | 28.783518 | 43.659033 | 65.307141 | 80.424535 | 1207.94023 | 1522.986716
800.711434 | 46.951913 | 1132.354924 | 1236.525568 | [7 empty] | 794.853739 | 5.572905 | 421.360048 | 602.600597 | 748.828768 | 827.939783 | 35.86043 | 42.402535 | 64.694153 | 65.784504 | 1171.400317 | 1477.062019
801.443423 | 44.326632 | 1096.799989 | 1204.522545 | [7 empty] | 795.586125 | 4.124426 | 396.551439 | 576.085281 | 709.522596 | 802.80741 | 30.326663 | 43.306474 | 61.623778 | 67.082577 | 1129.364912 | 1422.441778
802.175362 | 43.384749 | 1046.293433 | 1169.364457 | [7 empty] | 796.31846 | 1.83031 | 393.882658 | 569.226332 | 680.631186 | 760.18865 | 30.749204 | 40.510856 | 56.129499 | 67.111357 | 1091.962797 | 1389.327121
802.907252 | 41.368884 | 1027.517063 | 1138.213619 | [7 empty] | 797.050746 | 4.794196 | 375.791202 | 536.949941 | 662.336603 | 724.538221 | 27.658822 | 40.074561 | 58.759632 | 66.258246 | 1068.122261 | 1333.278173
803.639091 | 39.117577 | 1003.005054 | 1093.393242 | [7 empty] | 797.782983 | 7.048096 | 361.802241 | 513.027169 | 637.296223 | 706.787973 | 30.418097 | 39.320954 | 54.900955 | 65.905876 | 1026.30164 | 1299.81721
804.370881 | 38.868529 | 957.822505 | 1061.174561 | [7 empty] | 798.51517 | 6.431363 | 335.667656 | 494.7202 | 597.498322 | 672.448432 | 28.446412 | 35.867214 | 51.450901 | 63.324186 | 994.263922 | 1253.497307
805.102621 | 41.773761 | 936.760529 | 1038.817041 | [7 empty] | 799.247308 | 3.343186 | 331.099226 | 472.627429 | 582.333455 | 632.2336 | 26.126379 | 28.850456 | 50.395432 | 59.682059 | 969.400089 | 1212.70973
805.834312 | 36.724537 | 906.216744 | 1000.226386 | [7 empty] | 799.979396 | 7.21382 | 317.034934 | 450.739349 | 562.553553 | 616.284071 | 29.228407 | 35.820346 | 51.740499 | 53.730518 | 920.757009 | 1168.265647
806.565952 | 34.36092 | 858.893342 | 964.310052 | [7 empty] | 800.711434 | 7.637511 | 307.002905 | 437.091004 | 526.863061 | 585.459048 | 24.79061 | 29.798814 | 47.452733 | 53.337373 | 895.466875 | 1117.330312
807.297543 | 31.07724 | 835.977756 | 939.309579 | [7 empty] | 801.443423 | 8.840069 | 292.353711 | 415.862103 | 509.061688 | 565.638129 | 24.49962 | 33.718549 | 48.367806 | 57.839309 | 858.623273 | 1081.645585
808.029083 | 31.865118 | 814.76257 | 895.07303 | [7 empty] | 802.175362 | 4.174043 | 271.312792 | 398.431372 | 484.568441 | 539.969374 | 21.123187 | 30.736134 | 44.523125 | 49.709057 | 827.598879 | 1048.69667
808.760574 | 35.357221 | 780.990128 | 871.927334 | [7 empty] | 802.907252 | 3.79531 | 270.479128 | 382.314278 | 466.696681 | 519.324987 | 21.63327 | 25.42858 | 40.989353 | 50.098099 | 797.015205 | 1004.618689
809.492015 | 30.843095 | 759.741888 | 843.440032 | [7 empty] | 803.639091 | 3.544635 | 252.808418 | 369.654772 | 444.471885 | 491.438296 | 27.47092 | 34.433595 | 36.838883 | 44.940906 | 753.99446 | 961.608784
810.223406 | 29.20841 | 720.518369 | 811.595501 | [7 empty] | 804.370881 | 6.881641 | 243.406198 | 354.149646 | 426.279441 | 472.921676 | 20.899799 | 24.213182 | 38.486216 | 37.339275 | 732.894788 | 936.285517
810.954747 | 29.222105 | 705.713836 | 783.94938 | [7 empty] | 805.102621 | 0.514139 | 231.233835 | 331.362328 | 408.740187 | 454.884126 | 18.380455 | 25.963999 | 37.403583 | 42.159365 | 707.840318 | 891.387798
811.686038 | 25.831289 | 679.031737 | 741.954108 | [7 empty] | 805.834312 | 6.465587 | 222.933457 | 317.331034 | 394.400837 | 433.582298 | 22.241621 | 23.146803 | 34.267614 | 43.965995 | 678.498752 | 866.130102
812.417279 | 20.9789 | 647.292019 | 713.680944 | [7 empty] | 806.565952 | -0.518655 | 214.982663 | 299.523493 | 377.581131 | 412.201379 | 22.042854 | 24.895459 | 36.04655 | 35.916886 | 648.448914 | 834.646202
813.148469 | 27.438143 | 626.660417 | 692.77965 | [7 empty] | 807.297543 | 4.143632 | 204.203365 | 298.859458 | 360.107519 | 391.314247 | 19.293786 | 23.048953 | 35.997803 | 41.565809 | 625.688432 | 796.742741
813.87961 | 26.08423 | 597.099106 | 665.350588 | [7 empty] | 808.029083 | 2.720193 | 197.149226 | 281.604742 | 349.480034 | 373.05504 | 16.191625 | 20.466214 | 30.440255 | 38.730367 | 602.846582 | 761.135908
814.610701 | 24.069779 | 574.818951 | 647.300262 | [7 empty] | 808.760574 | 1.826572 | 181.352536 | 271.767864 | 333.218975 | 360.878499 | 18.135254 | 17.221967 | 30.007973 | 34.965813 | 570.021027 | 730.62892
815.341741 | 26.64719 | 551.977503 | 613.293231 | [7 empty] | 809.492015 | 6.194981 | 174.513924 | 253.071552 | 311.989773 | 348.105192 | 18.321326 | 21.880145 | 27.943317 | 32.292985 | 557.811879 | 702.141749
816.072731 | 18.747328 | 530.630881 | 597.60503 | [7 empty] | 810.223406 | 5.443386 | 170.736433 | 247.607658 | 300.448326 | 337.888198 | 13.940377 | 13.807612 | 30.005003 | 34.386265 | 524.290959 | 670.465775
816.803671 | 17.698857 | 512.449968 | 568.133294 | [7 empty] | 810.954747 | 6.242904 | 160.854405 | 246.926787 | 285.446835 | 323.701227 | 15.142363 | 19.392852 | 27.628172 | 34.402387 | 502.885861 | 657.63019
817.534561 | 17.996531 | 494.286404 | 551.298315 | [7 empty] | 811.686038 | 2.649363 | 156.047481 | 225.593259 | 277.255838 | 309.048194 | 15.631242 | 18.148137 | 27.023503 | 30.732611 | 480.197044 | 615.579493
818.2654 | 22.058531 | 482.23556 | 534.815329 | [7 empty] | 812.417279 | 1.991668 | 147.781747 | 214.967339 | 263.564032 | 294.368493 | 11.418895 | 18.854455 | 28.016126 | 30.406128 | 463.925808 | 586.08143
818.996189 | 18.784588 | 456.395928 | 506.209874 | [7 empty] | 813.148469 | 8.164521 | 141.339898 | 204.380704 | 252.029382 | 277.058322 | 14.990595 | 18.872089 | 25.02894 | 23.021271 | 448.780944 | 566.564192
819.726928 | 20.865818 | 440.407855 | 488.121024 | [7 empty] | 813.87961 | 4.459998 | 132.31327 | 204.078689 | 243.407761 | 267.059265 | 13.650296 | 16.488477 | 24.867867 | 25.543624 | 432.079186 | 550.87731
820.457617 | 23.312898 | 429.207104 | 465.980426 | [7 empty] | 814.610701 | 8.431222 | 132.587764 | 187.934656 | 234.986314 | 251.984745 | 11.150971 | 14.95862 | 19.17423 | 29.645264 | 407.010438 | 532.390867
821.188255 | 21.44162 | 401.960763 | 453.05865 | [7 empty] | 815.341741 | 1.631461 | 126.438197 | 184.898868 | 224.597743 | 245.26291 | 8.021348 | 13.73146 | 20.937078 | 25.015729 | 397.260656 | 495.964022
821.918842 | 21.053445 | 388.646595 | 430.893841 | [7 empty] | 816.072731 | -1.766053 | 122.26518 | 176.74111 | 210.975361 | 240.862405 | 10.596316 | 13.72087 | 22.279433 | 23.502085 | 380.24471 | 482.947461
822.649379 | 23.834219 | 373.402761 | 424.050476 | [7 empty] | 816.803671 | 5.037367 | 114.497987 | 162.693335 | 202.175399 | 222.597157 | 13.886795 | 9.257863 | 24.778399 | 22.872368 | 370.995261 | 465.479926
823.379866 | 29.909418 | 372.870744 | 403.919569 | [7 empty] | 817.534561 | 4.258721 | 115.809738 | 161.694024 | 196.588061 | 219.392826 | 11.127626 | 17.447019 | 17.996531 | 24.728058 | 349.21513 | 447.440472
824.110303 | 25.562628 | 350.208004 | 396.646778 | [7 empty] | 818.2654 | 6.520446 | 107.517998 | 162.317493 | 188.399278 | 203.79863 | 13.595824 | 10.266235 | 15.676818 | 23.723326 | 333.93009 | 425.077606
824.840688 | 26.622595 | 339.86292 | 376.681403 | [7 empty] | 818.996189 | 3.200337 | 98.236441 | 143.458598 | 176.714277 | 202.873556 | 9.879302 | 12.662204 | 18.923734 | 18.506298 | 315.998522 | 411.452061
825.571023 | 23.928347 | 322.395534 | 352.412159 | [7 empty] | 819.726928 | 7.372589 | 100.295029 | 145.921617 | 173.186285 | 184.175616 | 11.823963 | 15.301599 | 21.004923 | 26.29093 | 304.50183 | 392.833791
826.301308 | 15.579092 | 308.580365 | 339.595621 | [7 empty] | 820.457617 | 4.995621 | 88.533505 | 136.963276 | 163.190286 | 185.809348 | 13.876725 | 12.350285 | 17.207139 | 23.035364 | 291.68876 | 372.590066
827.031542 | 18.057881 | 291.093046 | 326.197567 | [7 empty] | 821.188255 | 6.822334 | 95.234209 | 135.054361 | 155.103668 | 175.292207 | 14.619286 | 11.556198 | 20.606232 | 18.378532 | 286.120322 | 360.469836
827.761726 | 19.441785 | 282.486239 | 317.887698 | [7 empty] | 821.918842 | 6.877459 | 90.67017 | 128.847083 | 149.058391 | 168.146847 | 15.018124 | 18.105963 | 22.878077 | 26.667697 | 272.993003 | 342.609728
828.491858 | 21.987036 | 267.750019 | 296.101723 | [7 empty] | 822.649379 | 10.924017 | 89.662061 | 130.095111 | 152.510626 | 165.137087 | 16.740701 | 17.308183 | 27.806589 | 25.678533 | 267.283739 | 342.049414
829.22194 | 16.566107 | 256.99073 | 294.444536 | [7 empty] | 823.379866 | 16.378967 | 96.707118 | 127.471091 | 153.96229 | 163.219967 | 23.927534 | 26.348773 | 29.624566 | 32.045805 | 262.775601 | 325.87023
829.951972 | 10.254129 | 253.609159 | 278.450147 | [7 empty] | 824.110303 | 21.728234 | 89.043154 | 126.108965 | 151.529578 | 163.032761 | 23.716438 | 25.136584 | 33.65746 | 35.219621 | 250.939798 | 326.775595
830.681952 | 8.715192 | 235.891197 | 264.360824 | [7 empty] | 824.840688 | 19.683727 | 83.124806 | 114.986955 | 141.043112 | 154.2128 | 28.1803 | 26.197767 | 28.1803 | 30.304444 | 234.363805 | 305.451799
831.411882 | 10.567238 | 216.48162 | 254.494325 | [7 empty] | 825.571023 | 10.194325 | 84.527946 | 113.27028 | 124.597308 | 151.357412 | 19.539123 | 22.37088 | 25.344225 | 24.919462 | 226.965324 | 296.768134
832.141761 | 13.279221 | 214.975833 | 239.025978 | [7 empty] | 826.301308 | 6.860518 | 71.463725 | 104.051184 | 119.773203 | 135.495223 | 12.291761 | 19.438133 | 19.152278 | 22.43961 | 210.675061 | 271.562155
832.871589 | 14.124562 | 209.072938 | 234.673706 | [7 empty] | 827.031542 | 9.679024 | 73.676155 | 97.07917 | 122.360203 | 125.827317 | 16.179862 | 18.346807 | 20.802679 | 22.825162 | 203.115048 | 254.543894
833.601367 | 14.782239 | 195.681716 | 220.269994 | [7 empty] | 827.761726 | 14.363707 | 73.269415 | 95.467871 | 120.713174 | 127.097044 | 19.151609 | 20.022137 | 19.151609 | 26.406007 | 193.982589 | 252.453033
834.331093 | 7.321383 | 191.527366 | 208.659401 | [7 empty] | 828.491858 | 13.452594 | 67.986229 | 94.602114 | 114.419376 | 124.255681 | 13.597246 | 20.829823 | 22.42099 | 23.722854 | 190.072137 | 238.819709
835.060769 | 14.550243 | 184.890965 | 202.086706 | [7 empty] | 829.22194 | 15.845841 | 63.959576 | 89.312922 | 107.175506 | 111.353046 | 13.252885 | 17.286372 | 18.438797 | 24.921186 | 177.473419 | 225.154995
835.790394 | 15.146587 | 176.413189 | 197.054126 | [7 empty] | 829.951972 | 9.532007 | 58.347437 | 85.354791 | 98.208558 | 109.90693 | 12.853767 | 15.59783 | 15.020132 | 18.197468 | 170.276309 | 211.726097
836.519967 | 12.402088 | 164.663871 | 182.893446 | [7 empty] | 830.681952 | 8.279432 | 60.570584 | 78.000968 | 90.637997 | 97.029138 | 9.877218 | 15.251586 | 19.609182 | 24.693044 | 161.957318 | 196.818086
837.24949 | 13.457952 | 155.663645 | 181.981418 | [7 empty] | 831.411882 | 8.512498 | 56.798906 | 79.107521 | 86.152346 | 100.829066 | 10.860773 | 14.383186 | 17.612064 | 14.823487 | 149.702544 | 189.036154
837.978962 | 10.567029 | 151.361534 | 168.328313 | [7 empty] | 832.141761 | 6.934704 | 48.100289 | 67.13384 | 80.708154 | 98.266235 | 7.672439 | 7.524892 | 12.098846 | 8.852814 | 148.727275 | 182.958156
838.708383 | 9.350293 | 138.91864 | 169.195779 | [7 empty] | 832.871589 | 4.708187 | 47.229003 | 67.974453 | 80.039182 | 83.276061 | 8.533589 | 11.181945 | 14.860216 | 11.623337 | 140.068569 | 182.295123
839.437752 | 8.168534 | 141.686935 | 161.142898 | [7 empty] | 833.601367 | 7.610658 | 49.469274 | 64.983307 | 77.716523 | 81.814569 | 10.684192 | 11.415986 | 16.099468 | 11.123269 | 136.699119 | 172.117949
840.167071 | 12.436483 | 134.553761 | 151.335521 | [7 empty] | 834.331093 | 7.321382 | 47.003276 | 67.94243 | 78.778076 | 78.192365 | 12.44635 | 15.521331 | 12.885633 | 15.228476 | 137.202708 | 171.027495
840.896338 | 10.716491 | 127.843216 | 140.823754 | [7 empty] | 835.060769 | 8.965301 | 42.181007 | 60.258582 | 73.045159 | 81.275599 | 11.169883 | 8.818329 | 18.518491 | 18.224547 | 127.718798 | 154.320757
841.625555 | 8.347732 | 120.055567 | 140.090125 | [7 empty] | 835.790394 | 11.582684 | 45.736753 | 57.319437 | 71.723544 | 73.505495 | 14.255611 | 10.543212 | 16.037563 | 15.443579 | 121.469687 | 151.317373
842.35472 | 4.377588 | 119.855332 | 132.082388 | [7 empty] | 836.519967 | 4.33326 | 41.688947 | 63.803514 | 68.734465 | 75.010221 | 10.758438 | 13.448048 | 12.402088 | 12.252666 | 115.503786 | 144.491799
843.083834 | 8.702848 | 113.587169 | 122.290016 | [7 empty] | 837.24949 | 0.149533 | 34.243011 | 57.570128 | 61.457981 | 67.140227 | 4.037386 | 7.925238 | 11.21496 | 14.803747 | 107.215018 | 144.149619
843.812896 | 6.422635 | 109.035428 | 115.009972 | [7 empty] | 837.978962 | 3.869616 | 38.844995 | 50.900339 | 62.658019 | 66.676467 | 4.613773 | 7.888064 | 11.013524 | 12.501838 | 104.628474 | 131.269295
844.541908 | 7.95349 | 96.492342 | 110.2984 | [7 empty] | 838.708383 | 0.742087 | 36.659085 | 45.564126 | 58.179601 | 58.476436 | 4.155686 | 6.827198 | 6.233529 | 10.834467 | 94.690269 | 129.419929
845.270868 | 8.036435 | 97.043744 | 111.600306 | [7 empty] | 839.437752 | 4.307045 | 32.22858 | 46.189347 | 60.001595 | 60.150114 | 8.317053 | 9.505203 | 10.544835 | 10.841872 | 95.943145 | 123.419123
845.999777 | 4.73859 | 93.243227 | 104.401843 | [7 empty] | 840.167071 | 8.840392 | 30.117267 | 47.498377 | 54.241048 | 66.377857 | 8.241043 | 9.739415 | 7.491858 | 7.941369 | 88.85343 | 118.521186
846.728634 | 4.580242 | 89.772753 | 98.933238 | [7 empty] | 840.896338 | 6.641206 | 31.545728 | 45.582823 | 46.639379 | 62.336775 | 7.395889 | 12.527729 | 9.659936 | 12.980539 | 85.731932 | 106.259296
847.45744 | 7.734091 | 89.169524 | 95.538775 | [7 empty] | 841.625555 | 3.49087 | 30.810721 | 43.711762 | 52.970156 | 59.19301 | 6.222855 | 10.776163 | 12.597487 | 11.686825 | 83.021992 | 106.243865
848.186195 | 7.830865 | 76.802711 | 92.163253 | [7 empty] | 842.35472 | 1.056659 | 32.303578 | 36.983068 | 49.813929 | 49.813929 | 1.358562 | 12.378007 | 11.925153 | 5.736149 | 80.306092 | 105.062105
848.914898 | -1.508084 | 71.030756 | 86.71483 | [7 empty] | 843.083834 | 7.352406 | 30.610016 | 36.76203 | 42.463895 | 50.716596 | 4.801571 | 1.950638 | 8.102651 | 4.801571 | 73.524059 | 91.68
849.64355 | 8.054998 | 73.710834 | 84.805454 | [7 empty] | 843.812896 | 1.045545 | 25.242448 | 30.619538 | 40.925626 | 44.062262 | 3.584726 | 8.812452 | 6.422635 | 10.306088 | 71.993255 | 93.053523
850.372151 | 5.356076 | 72.689606 | 75.750221 | [7 empty] | 844.541908 | 3.901712 | 23.560338 | 37.666528 | 45.319887 | 44.719623 | 3.151383 | 2.701185 | 5.852568 | 11.705136 | 65.878908 | 87.188259
851.100699 | 5.991628 | 66.061545 | 74.050383 | [7 empty] | 845.270868 | -0.454893 | 21.986473 | 35.026726 | 42.608269 | 43.669685 | 8.491328 | 6.216865 | 8.94622 | 8.339697 | 66.111051 | 86.126323
851.829197 | 2.908187 | 64.439313 | 74.847562 | [7 empty] | 845.999777 | 1.070004 | 21.400085 | 35.004425 | 37.755864 | 38.06158 | -1.987151 | 8.254318 | 9.47718 | 7.337172 | 63.588824 | 79.791745
852.557643 | 0.304445 | 61.954537 | 78.394562 | [7 empty] | 846.728634 | 3.664194 | 19.695043 | 27.32878 | 36.183916 | 41.985556 | 9.160485 | 4.274893 | 2.90082 | 9.160485 | 58.627104 | 75.421327
853.286037 | -0.303581 | 57.680295 | 68.609193 | [7 empty] | 847.45744 | 1.819786 | 20.169297 | 31.846258 | 35.030884 | 36.850671 | 9.705526 | 6.520901 | 8.795633 | 3.639572 | 55.503479 | 72.791448
854.014379 | 4.56723 | 57.090375 | 64.702425 | [7 empty] | 848.186195 | 4.216619 | 20.78191 | 30.721084 | 31.172865 | 36.142452 | 6.023742 | 8.282645 | 6.77671 | 10.089768 | 56.472581 | 75.296775
854.74267 | 4.290087 | 56.537221 | 62.665917 | [7 empty] | 848.914898 | 6.032336 | 23.073685 | 25.939045 | 33.630273 | 33.93189 | 6.183144 | 3.619402 | 3.619402 | 9.651738 | 55.195874 | 69.221056
855.47091 | 1.235599 | 50.968451 | 58.536493 | [7 empty] | 849.64355 | 3.495565 | 22.189241 | 22.493203 | 29.332352 | 36.019521 | 5.015376 | 4.407452 | 3.647546 | 7.143112 | 50.153763 | 64.136024
856.199097 | 0.154584 | 46.684338 | 58.432714 | [7 empty] | 850.372151 | 4.590922 | 17.904598 | 26.015228 | 28.004627 | 29.075843 | 3.519707 | 7.651537 | 5.662138 | 6.12123 | 50.653178 | 62.283515
856.927233 | 6.780011 | 51.466444 | 56.551452 | [7 empty] | 851.100699 | 6.759786 | 17.513991 | 21.815673 | 28.882722 | 26.57825 | 1.843578 | 5.377103 | 1.536315 | 7.988838 | 48.240291 | 60.377179
857.655317 | 3.072074 | 47.770751 | 56.372558 | [7 empty] | 851.829197 | 3.6735 | 16.224625 | 25.10225 | 28.928812 | 35.969688 | 4.744937 | 3.826563 | 3.979625 | 5.051063 | 36.735 | 57.092312
858.38335 | 3.828451 | 37.365684 | 51.454385 | [7 empty] | 852.557643 | 7.763345 | 14.156688 | 23.290035 | 30.140045 | 27.247819 | -0.304445 | 5.784453 | 10.351127 | 6.24112 | 45.666735 | 53.125635
859.11133 | 4.461886 | 41.233984 | 43.23414 | [7 empty] | 853.286037 | 4.250127 | 19.580942 | 28.384777 | 25.652552 | 28.840147 | -0.455371 | 4.098337 | 4.857288 | 8.348464 | 40.831577 | 47.965719
859.839259 | 5.888024 | 40.441428 | 48.498724 | [7 empty] | 854.014379 | 1.065687 | 19.79133 | 17.812197 | 26.794416 | 30.752682 | 3.349302 | 4.262748 | 6.241881 | 4.56723 | 39.58266 | 47.499192
860.567136 | 5.625182 | 42.813884 | 43.751414 | [7 empty] | 854.74267 | 2.911131 | 12.870262 | 19.305392 | 23.135827 | 27.11948 | 7.66087 | 7.507653 | 3.064348 | 3.677218 | 36.465741 | 49.336003
861.294961 | 5.31881 | 40.986127 | 41.142563 | [7 empty] | 855.47091 | 0.15445 | 13.282687 | 19.306231 | 18.997332 | 25.020876 | 7.876942 | 5.714644 | 2.162298 | 2.625647 | 35.986815 | 48.188353
862.022734 | 3.587465 | 36.654536 | 45.077281 | [7 empty] | 856.199097 | 2.627926 | 18.2409 | 19.322987 | 18.086316 | 26.433847 | 1.236671 | 4.173765 | 2.009591 | 5.101269 | 38.800559 | 45.60225
862.750455 | 4.963651 | 38.623411 | 40.019438 | [7 empty] | 856.927233 | 0.616365 | 17.874573 | 21.110488 | 20.802305 | 25.887313 | 2.157276 | 4.622734 | 7.242284 | 4.930917 | 35.440965 | 41.296428
863.478124 | -1.083841 | 30.502377 | 35.611912 | [7 empty] | 857.655317 | 3.840092 | 11.21307 | 13.517126 | 20.582896 | 24.269385 | 3.532885 | 3.072074 | 3.686489 | 4.915318 | 33.946418 | 41.626603
864.205741 | 7.316034 | 29.419797 | 35.801869 | [7 empty] | 858.38335 | 4.441003 | 10.566525 | 17.917152 | 23.123846 | 19.754808 | 7.503764 | -1.837657 | 5.053556 | 4.900418 | 31.546438 | 36.14058
864.933306 | 5.658844 | 30.80926 | 32.852731 | [7 empty] | 859.11133 | 2.307872 | 12.46251 | 9.846922 | 22.617148 | 19.232269 | 3.384879 | 8.30834 | 3.846454 | 4.923461 | 29.540765 | 40.003119
865.660819 | 1.744222 | 25.846193 | 34.091604 | [7 empty] | 859.839259 | -1.704428 | 9.761724 | 15.649748 | 15.804696 | 17.354176 | 2.634116 | 5.578128 | 5.268232 | 5.578128 | 30.21486 | 37.342468
866.38828 | 2.383686 | 24.631422 | 31.464655 | [7 empty] | 860.567136 | -0.31251 | 12.187894 | 12.500404 | 20.156901 | 22.500727 | 3.593866 | 3.593866 | 0.62502 | 2.968846 | 23.907023 | 33.282326
867.115689 | 5.863643 | 24.563912 | 32.804708 | [7 empty] | 861.294961 | 9.073265 | 10.32475 | 13.453462 | 18.615836 | 16.582174 | 1.877227 | 2.815841 | 1.877227 | 0.156436 | 29.8792 | 36.293059
867.843046 | 0.631266 | 27.775704 | 31.405483 | [7 empty] | 862.022734 | 2.183675 | 12.634117 | 10.762396 | 16.065605 | 17.001466 | 1.091837 | 1.715744 | 5.459186 | 3.119535 | 29.167652 | 36.498559
868.570351 | 3.950456 | 29.391395 | 27.337157 | [7 empty] | 862.750455 | 4.808537 | 10.392645 | 17.372779 | 19.699491 | 16.28698 | 3.877853 | 3.722738 | 6.82502 | 1.861369 | 27.455196 | 35.055787
869.297603 | 10.033711 | 22.13787 | 28.986275 | [7 empty] | 863.478124 | 0.464503 | 9.444898 | 15.793109 | 15.018937 | 21.212313 | 3.87086 | 5.728873 | 4.025694 | 6.503045 | 29.418536 | 30.812046
870.024803 | 4.670543 | 23.030608 | 28.989576 | [7 empty] | 864.205741 | 11.207542 | 10.740561 | 15.56603 | 14.787728 | 19.768858 | 5.13679 | 3.268866 | 8.094336 | 6.849053 | 23.971686 | 26.773572
870.751951 | 1.300529 | 24.059783 | 21.783857 | [7 empty] | 864.933306 | 5.501653 | 7.545125 | 13.046778 | 12.103638 | 16.34777 | 2.515042 | 1.571901 | 0.31438 | 4.872893 | 24.207275 | 28.922978
871.479047 | 3.74856 | 23.795204 | 23.469242 | [7 empty] | 865.660819 | 10.148198 | 10.623895 | 13.478076 | 18.39361 | 13.31951 | 7.452583 | -1.42709 | 6.184058 | 11.099592 | 20.772094 | 23.626274
872.20609 | 3.747272 | 20.365606 | 26.067976 | [7 empty] | 866.38828 | 0.476737 | 10.011481 | 12.236255 | 9.375832 | 15.414503 | 5.879759 | 5.879759 | 3.019336 | 5.561934 | 24.790334 | 28.763144
872.933081 | 5.53468 | 21.162011 | 23.929351 | [7 empty] | 867.115689 | 6.02212 | 7.765366 | 9.667088 | 14.896824 | 16.006162 | 2.852583 | 3.328014 | 7.765366 | 4.754305 | 18.858745 | 18.383315
873.66002 | 4.573302 | 15.679891 | 24.336498 | [7 empty] | 867.843046 | 4.418862 | 8.679907 | 11.836237 | 16.097283 | 14.045669 | 3.471963 | 5.207944 | 6.31266 | 3.15633 | 21.936494 | 20.673961
874.386906 | -0.164595 | 16.6241 | 22.714117 | [7 empty] | 868.570351 | 1.422164 | 5.846675 | 4.424511 | 10.271186 | 11.69335 | 1.896219 | 6.478748 | 5.372621 | 6.32073 | 16.907953 | 23.228683
875.11374 | -1.332226 | 16.486302 | 22.148264 | [7 empty] | 869.297603 | 6.37061 | 9.078119 | 6.211345 | 11.626363 | 13.537546 | 4.140896 | 4.300162 | 3.34457 | 2.866775 | 18.156239 | 19.589626
875.840522 | 4.71305 | 18.683875 | 21.713693 | [7 empty] | 870.024803 | 5.153702 | 8.05266 | 12.56215 | 11.756884 | 11.917937 | 5.475809 | 8.696873 | 3.54317 | 5.475809 | 15.461107 | 22.064288
876.567251 | 6.238901 | 14.163992 | 21.583226 | [7 empty] | 870.751951 | 0.975397 | 8.290871 | 9.753966 | 13.005288 | 15.118647 | 9.103702 | 3.73902 | 0 | 7.152908 | 18.044837 | 23.734651
877.293927 | 7.920478 | 17.357642 | 20.728058 | [7 empty] | 871.479047 | 3.91154 | 8.637985 | 14.831257 | 15.809142 | 14.831257 | 2.118751 | 2.281732 | 4.400483 | 1.95577 | 12.386545 | 22.002415
878.020551 | 7.553792 | 13.428964 | 25.515032 | [7 empty] | 872.20609 | 3.258497 | 7.657468 | 11.241815 | 11.567664 | 10.42719 | 8.797942 | 4.887746 | 3.584347 | 7.983318 | 19.062207 | 20.202681
878.747123 | 7.886064 | 17.95338 | 16.275494 | [7 empty] | 872.933081 | 8.790374 | 8.139235 | 17.906317 | 10.74379 | 16.115685 | 8.790374 | 4.557972 | 7.162527 | 7.813666 | 13.51113 | 18.231886
879.473642 | 5.222378 | 16.172525 | 18.531018 | [7 empty] | 873.66002 | 7.349949 | 6.369956 | 12.413247 | 10.779925 | 17.476545 | 3.919973 | 6.859952 | -1.306658 | 0.489997 | 18.783203 | 17.476545
880.200108 | 2.723744 | 16.512698 | 18.385272 | [7 empty] | 874.386906 | 4.773256 | 10.040298 | 7.242182 | 12.015439 | 13.003009 | -0.822975 | 7.077587 | 6.583802 | 4.937852 | 15.30734 | 18.434646
880.926522 | 11.488929 | 19.89128 | 25.378529 | [7 empty] | 875.11374 | 8.826 | 7.327245 | 12.323094 | 13.155736 | 13.322264 | 5.995019 | 4.662792 | 3.663623 | 8.492943 | 13.988377 | 21.482151
881.652883 | 17.70639 | 20.456897 | 27.505072 | [7 empty] | 875.840522 | 10.267715 | 10.267715 | 10.436038 | 17.33729 | 8.584483 | -2.861494 | -1.514909 | 3.534787 | 9.089453 | 11.277654 | 15.485734
882.379191 | 13.533707 | 30.151044 | 29.808419 | [7 empty] | 876.567251 | 3.540998 | 10.791613 | 12.81504 | 13.658135 | 9.61128 | 8.430948 | 6.40752 | 3.20376 | 14.50123 | 12.477802 | 9.61128
883.105447 | 23.044594 | 27.312112 | 27.141411 | [7 empty] | 877.293927 | 1.853729 | 6.740832 | 11.122373 | 16.346518 | 6.40379 | 1.685208 | 5.561186 | 6.066749 | 7.246394 | 14.998351 | 20.391017
883.83165 | 16.508474 | 28.081424 | 20.593044 | [7 empty] | 878.020551 | 7.889516 | 8.22524 | 17.625515 | 9.568137 | 7.218068 | 9.232413 | 5.371586 | 9.232413 | 5.203724 | 10.071723 | 21.486342
884.5578 | 9.075606 | 22.432158 | 23.288348 | [7 empty] | 878.747123 | 0.503366 | 8.557219 | 7.550487 | 9.731739 | 11.745202 | 2.852406 | 8.725007 | 5.704812 | 5.704812 | 10.906259 | 14.933185
885.283897 | 12.616378 | 19.529462 | 19.529462 | [7 empty] | 879.473642 | 9.602437 | 14.319423 | 11.118611 | 14.487887 | 11.96093 | 10.276292 | 4.716986 | 6.738552 | 4.380059 | 12.466321 | 14.824814
886.009942 | 10.798903 | 15.501651 | 22.120333 | [7 empty] | 880.200108 | 8.681934 | 11.746146 | 12.427082 | 18.044804 | 13.278252 | 7.149828 | 9.703338 | 9.873572 | 11.235444 | 16.512698 | 21.960186
886.735934 | 11.914175 | 16.294386 | 15.067927 | [7 empty] | 880.926522 | 11.317452 | 21.091616 | 16.118796 | 17.319132 | 9.94564 | 14.061077 | 12.689265 | 18.86242 | 15.43289 | 20.234233 | 22.806381
887.461872 | 8.231354 | 7.355678 | 15.587033 | [7 empty] | 881.652883 | 20.628804 | 26.645538 | 26.129818 | 26.473632 | 24.066938 | 17.19067 | 20.113084 | 23.895031 | 22.004058 | 37.475661 | 30.943206
888.187758 | 5.594213 | 11.712883 | 8.2165 | [7 empty] | 882.379191 | 24.155098 | 29.979731 | 33.063361 | 29.29448 | 27.067415 | 24.32641 | 20.214905 | 28.437917 | 23.641159 | 37.003554 | 34.26255
888.913591 | 12.771266 | 13.995908 | 11.546624 | [7 empty] | 883.105447 | 27.482813 | 29.531221 | 30.555425 | 33.457337 | 29.019119 | 25.093003 | 23.215295 | 21.84969 | 28.336316 | 33.969439 | 29.36052
889.639372 | 5.800547 | 11.776868 | 9.667578 | [7 empty] | 883.83165 | 18.89114 | 24.847806 | 30.464091 | 28.081424 | 28.932376 | 17.529616 | 20.422854 | 19.742092 | 19.742092 | 29.272757 | 32.846757
890.365099 | 5.503419 | 7.456245 | 11.539427 | [7 empty] | 884.5578 | 14.041504 | 21.233493 | 24.315775 | 24.315775 | 17.808736 | 20.377304 | 24.487013 | 20.548542 | 11.644174 | 23.11711 | 22.260921
891.090773 | 2.153203 | 12.201485 | 9.868848 | [7 empty] | 885.283897 | 15.900093 | 22.64035 | 22.294696 | 21.43056 | 20.912079 | 17.628364 | 13.653341 | 9.50549 | 10.71528 | 13.307687 | 24.022967
891.816394 | 1.624535 | 13.357289 | 9.386203 | [7 empty] | 886.009942 | 12.018134 | 10.798903 | 19.159343 | 13.934068 | 18.810992 | 11.495606 | 10.798903 | 12.889013 | 9.753848 | 17.243409 | 17.243409
892.541962 | 7.966928 | 8.510128 | 10.139727 | [7 empty] | 886.735934 | 9.461256 | 5.256254 | 13.841468 | 16.820011 | 16.119177 | 7.533963 | 11.738966 | 10.337299 | 8.760423 | 12.965425 | 19.27293
893.267477 | 8.331603 | 7.06375 | 14.489744 | [7 empty] | 887.461872 | 9.982706 | 12.084329 | 13.835681 | 16.287574 | 16.812979 | 6.830273 | 4.02811 | 10.508112 | 12.609734 | 14.185951 | 14.886492
893.992938 | 9.052355 | 11.043873 | 14.845862 | [7 empty] | 888.187758 | 8.041681 | 8.915777 | 9.964692 | 9.615053 | 9.265415 | 8.2165 | 4.545298 | 11.712883 | 7.517223 | 16.258181 | 15.384085
894.718347 | 11.257061 | 9.804537 | 10.712365 | [7 empty] | 888.913591 | 6.997954 | 14.345806 | 6.648056 | 11.721573 | 9.272289 | 7.172903 | 13.995908 | 8.222596 | 5.073517 | 13.995908 | 13.995908
895.443702 | 7.126199 | 16.810521 | 14.435121 | [7 empty] | 889.639372 | 3.515483 | 10.019127 | 9.491804 | 11.42532 | 12.304191 | 7.382514 | 6.152095 | 7.382514 | 9.667578 | 7.382514 | 10.194901
896.169005 | 11.813549 | 13.659416 | 10.890615 | [7 empty] | 890.365099 | 11.006838 | 0.887648 | 11.184368 | 15.977669 | 8.876483 | 6.746127 | 3.905652 | 6.036008 | 8.698953 | 11.006838 | 7.988834
896.894254 | 12.308776 | 7.086871 | 14.173742 | [7 empty] | 891.090773 | 8.433379 | 3.947539 | 11.304317 | 11.304317 | 13.45752 | 3.947539 | 8.612813 | 5.562442 | 7.895078 | 10.586582 | 13.995821
897.61945 | 6.941738 | 5.440822 | 15.196779 | [7 empty] | 891.816394 | 11.371746 | 4.15159 | 8.664187 | 6.49814 | 14.80132 | 5.234613 | 6.859148 | 9.747211 | 10.288722 | 9.747211 | 10.830234
898.344592 | 3.765728 | 9.602606 | 17.322349 | [7 empty] | 892.541962 | 7.604795 | 6.156263 | 7.785862 | 8.329061 | 11.950392 | -0.724266 | 7.423729 | 3.621331 | 4.888797 | 8.872261 | 11.407193
899.069681 | 3.202406 | 8.853712 | 12.056118 | [7 empty] | 893.267477 | 10.142821 | 10.142821 | 3.803558 | 6.520385 | 8.512725 | 8.150481 | 1.448974 | 5.252532 | 4.890289 | 14.1275 | 11.954039
899.794717 | 4.891445 | 10.723553 | 11.664215 | [7 empty] | 893.992938 | 7.060837 | 5.61246 | 8.14712 | 10.681779 | 10.500732 | 11.949109 | 4.888272 | 10.138638 | 9.052355 | 11.043873 | 15.932145
900.5197 | 8.128692 | 5.293102 | 9.641007 | [7 empty] | 894.718347 | 15.614633 | 10.530799 | 14.343675 | 10.349234 | 17.067157 | 8.352013 | 8.170448 | 17.793419 | 13.980544 | 15.614633 | 16.15933
901.244629 | 6.661949 | 8.755704 | 6.85229 | [7 empty] | 895.443702 | 10.963383 | 15.531459 | 17.541413 | 17.35869 | 16.445074 | 8.039814 | 17.541413 | 6.212584 | 15.714182 | 21.744043 | 15.348736
901.969504 | 5.205294 | 3.277407 | 8.097123 | [7 empty] | 896.169005 | 12.921069 | 16.24363 | 18.45867 | 9.783095 | 15.505283 | 14.213176 | 14.028589 | 11.628962 | 14.397763 | 11.259789 | 14.397763
902.694327 | 8.553371 | 7.581397 | 8.164582 | [7 empty] | 896.894254 | 15.106225 | 9.138333 | 10.630306 | 9.88432 | 17.903674 | 11.562789 | 10.816803 | 8.019354 | 13.054762 | 14.173742 | 15.479218
903.419095 | 0 | 10.740125 | 4.491325 | [7 empty] | 897.61945 | 9.193113 | 17.635768 | 12.38256 | 13.695862 | 11.444488 | 9.943571 | 6.19128 | 14.071091 | 7.879811 | 10.694029 | 13.883477
904.143811 | 8.202745 | 10.546386 | 11.132297 | [7 empty] | 898.344592 | 5.272019 | 10.544038 | 10.355752 | 10.920611 | 11.108898 | 7.719742 | 12.05033 | 9.41432 | 11.673757 | 9.790893 | 9.979179
904.868472 | 14.436941 | 8.389033 | 15.802598 | [7 empty] | 899.069681 | 4.897798 | 3.767537 | 2.637276 | 11.114234 | 14.316641 | 8.288581 | 7.911828 | 6.781567 | 5.274552 | 4.897798 | 17.142293
905.593081 | 18.61467 | 8.817475 | 13.716073 | [7 empty] | 899.794717 | 5.832107 | 9.78289 | 8.089697 | 9.406625 | 6.77277 | 5.079577 | 5.832108 | 2.633855 | 2.069458 | 10.347287 | 9.218492
906.317635 | 8.857195 | 14.171512 | 15.549297 | [7 empty] | 900.5197 | 1.890394 | 10.586204 | -3.213669 | 3.780787 | 6.805417 | 9.451967 | 9.073889 | 3.402708 | 1.890393 | 12.287558 | 9.641007
907.042136 | 10.363933 | 5.181966 | 13.154222 | [7 empty] | 901.244629 | 3.806828 | 9.51707 | 10.278436 | 6.471608 | 7.803997 | 8.755704 | 0.951707 | 0.190341 | 11.420484 | 3.426145 | 15.417653
907.766583 | 7.244644 | 10.665725 | 4.628522 | [7 empty] | 901.969504 | 10.02501 | 3.855773 | 7.904335 | 8.482701 | 3.855773 | -0.385577 | 7.518757 | 7.13318 | 2.506252 | 6.362025 | 6.747603
908.490977 | 9.924636 | 2.83561 | 1.822892 | [7 empty] | 902.694327 | 4.276686 | 8.747766 | 15.940374 | 5.637449 | 5.637449 | 4.47108 | 6.998213 | 5.637449 | 6.803818 | 10.886109 | 5.831844
909.215317 | 6.285639 | 6.893927 | 9.124315 | [7 empty] | 903.419095 | 5.85825 | 11.911775 | 4.491325 | 10.349575 | 11.32595 | 8.787375 | 5.07715 | 5.85825 | 12.302325 | 12.10705 | 11.130675
909.939603 | 0 | -0.406221 | 8.530652 | [7 empty] | 904.143811 | 6.640317 | 11.522904 | 11.132297 | 10.546386 | 11.91351 | 7.226228 | 8.398048 | 12.499421 | 6.054407 | 11.91351 | 14.647759
910.663836 | 5.69667 | 7.32429 | 13.02096 | [7 empty] | 904.868472 | 9.949784 | 11.900722 | 20.875037 | 11.120347 | 12.290909 | 11.510534 | 5.65772 | 12.095816 | 20.679943 | 19.119192 | 20.484849
911.388015 | 6.331186 | 2.655013 | 4.4931 | [7 empty] | 905.593081 | 13.716073 | 14.695793 | 20.182222 | 20.182222 | 15.08768 | 8.0337 | 12.344466 | 10.385027 | 19.59439 | 19.790334 | 16.459288
912.11214 | 4.736093 | 6.38343 | 9.678104 | [7 empty] | 906.317635 | 14.171512 | 11.41594 | 11.612766 | 15.746124 | 8.660368 | 7.873062 | 11.219113 | 4.920664 | 8.266715 | 16.139777 | 15.746124
912.836211 | 4.364053 | 7.689046 | 6.857798 | [7 empty] | 907.042136 | 4.185434 | 4.783354 | 11.360465 | 14.150754 | 14.549367 | 10.762546 | 4.185434 | 10.164626 | 8.968788 | 7.17503 | 11.958384
913.560228 | 2.099668 | 3.779403 | 9.868442 | [7 empty] | 907.766583 | 8.250844 | 7.647124 | 9.257045 | 12.074406 | 7.043404 | 2.213641 | 7.244644 | 6.439683 | 7.244644 | 8.653324 | 16.300448
914.284191 | 5.690241 | 8.851485 | 0.421499 | [7 empty] | 908.490977 | 3.645785 | 4.253416 | 7.29157 | 9.722093 | 0.202544 | 0.810174 | 1.822892 | 10.12718 | 1.012718 | 8.709375 | 11.747529
915.008101 | -0.423113 | 2.115566 | 6.558256 | [7 empty] | 909.215317 | 6.082876 | 5.677351 | 10.138128 | 5.880114 | 4.866301 | 8.313265 | 2.433151 | -0.202763 | 10.746415 | 11.354703 | 13.990616
915.731956 | 12.720183 | 9.328134 | 22.26032 | [7 empty] | 909.939603 | 8.733762 | 5.077769 | 7.718209 | 7.108876 | 3.859104 | 6.093323 | 6.296433 | -3.046661 | 7.515098 | 1.624886 | 5.28088
916.455758 | 11.87587 | 11.239662 | 14.20863 | [7 empty] | 910.663836 | 2.034525 | 6.713933 | 9.76572 | -0.406905 | -0.81381 | 5.493217 | 5.900123 | 7.731195 | 8.545005 | 6.51048 | 4.88286
917.179506 | 15.548146 | 8.519532 | 14.483204 | [7 empty] | 911.388015 | 1.429623 | -1.429623 | 1.225391 | 6.535418 | 3.063477 | 10.21159 | 1.838086 | -0.816927 | 0.204232 | 4.288868 | 10.824285
917.903199 | 8.606208 | 11.403226 | 14.200243 | [7 empty] | 912.11214 | 7.413016 | 5.147928 | 2.059171 | 10.089938 | 8.648518 | -2.471005 | 0.205917 | 1.647337 | -1.44142 | 10.089938 | 4.530176
918.626839 | 5.45341 | 17.232776 | 9.379865 | [7 empty] | 912.836211 | 5.610925 | 8.728106 | -1.246872 | 5.818737 | 7.481234 | 6.649986 | 0.207812 | 5.403113 | 5.610925 | 4.987489 | 4.779677
919.350424 | 7.268151 | 5.946669 | 6.387163 | [7 empty] | 913.560228 | 2.939536 | 13.647845 | 5.669105 | 11.33821 | 5.459138 | 3.569436 | 7.768773 | 2.939536 | 3.569436 | 9.658475 | 6.718939
920.073955 | 5.977369 | 13.947195 | 11.069202 | [7 empty] | 914.284191 | 5.90099 | 9.062235 | 7.165488 | 5.057992 | 8.429986 | 10.537483 | 11.80198 | 4.425743 | -1.053748 | 5.268741 | 4.214993
920.797433 | 5.559113 | 3.780197 | 12.897141 | [7 empty] | 915.008101 | 2.115566 | 15.232079 | 7.404483 | 8.462266 | 9.096936 | 8.462266 | 15.655192 | 10.577832 | 13.539626 | 9.731606 | 9.096936
921.520856 | 4.012282 | 6.464232 | 5.349709 | [7 empty] | 915.731956 | 16.748241 | 15.052217 | 12.084174 | 15.476223 | 16.112232 | 15.688226 | 7.63211 | 13.144189 | 12.932186 | 18.444265 | 16.536238
922.244224 | 0 | 2.907917 | 4.697405 | [7 empty] | 916.455758 | 16.965528 | 19.722426 | 15.481044 | 27.356914 | 15.056906 | 9.967248 | 13.784491 | 15.268975 | 15.056906 | 18.450012 | 23.963808
922.967539 | 8.57797 | 6.094873 | 9.932386 | [7 empty] | 917.179506 | 15.548146 | 18.529982 | 7.028614 | 13.418263 | 15.335158 | 19.594924 | 13.631251 | 11.075392 | 14.909181 | 24.280666 | 15.761134
923.6908 | 1.141438 | 8.674929 | 5.935478 | [7 empty] | 917.903199 | 4.087949 | 10.972915 | 18.073037 | 13.769933 | 10.972915 | 15.276019 | 9.466829 | 12.048691 | 10.542605 | 18.503347 | 15.70633
924.414006 | 2.083232 | 1.620292 | 11.342042 | [7 empty] | 918.626839 | 5.45341 | 9.816138 | 10.470547 | 11.561229 | 15.705821 | 14.178866 | 6.107819 | 11.343093 | 7.634774 | 10.252411 | 13.524457
925.137158 | -0.234293 | -1.171463 | 5.388729 | [7 empty] | 919.350424 | 10.131362 | 8.149139 | 11.01235 | 13.655314 | 9.690868 | 12.774326 | 12.113585 | 13.21482 | 10.792103 | 3.744199 | 13.875561
925.860255 | 8.475914 | 11.772103 | 8.711356 | [7 empty] | 920.073955 | 9.962282 | 6.862906 | 5.313217 | 7.527058 | 9.29813 | 13.061659 | 3.763529 | 5.755985 | 7.527058 | 6.420137 | 9.962282
926.583298 | -0.946507 | 15.144106 | 3.786026 | [7 empty] | 920.797433 | 3.557832 | 13.34187 | 3.335468 | 2.446009 | 5.114384 | 14.898422 | -0.889458 | 2.223645 | 7.338028 | 12.897141 | 11.785319
927.306287 | 9.76186 | 8.095201 | 6.190448 | [7 empty] | 921.520856 | 3.789377 | 15.380414 | 3.343568 | 6.910041 | 4.235186 | 3.566473 | 0.222905 | -1.337427 | 6.241327 | 3.120664 | 8.024564
928.029221 | 0.239905 | 3.838476 | 3.598571 | [7 empty] | 922.244224 | 2.460545 | 11.855355 | 5.144777 | 2.907917 | 7.829008 | 7.381636 | 3.131603 | 5.368463 | 8.500066 | 7.381636 | 9.39481
928.752101 | 1.698948 | 4.368723 | 4.126016 | [7 empty] | 922.967539 | 9.480914 | 10.383858 | 6.094873 | 8.352234 | 5.417665 | 4.063249 | 8.57797 | 10.609594 | 7.223554 | 2.031624 | 6.546345
929.474927 | 3.205023 | 0.49308 | 7.889288 | [7 empty] | 923.6908 | 8.446641 | 2.967739 | 4.565752 | 12.099243 | 5.935478 | 10.957805 | 1.369726 | 5.250615 | 11.41438 | 5.022327 | 5.022327
930.197698 | 12.305674 | -2.762498 | -1.255681 | [7 empty] | 924.414006 | 0.925881 | -1.388821 | 2.546173 | 3.240584 | 13.656745 | 0.694411 | 9.953221 | 0.23147 | 6.944108 | 2.083232 | 5.092345
930.920414 | 2.806935 | 4.082814 | 5.358694 | [7 empty] | 925.137158 | 2.108633 | 1.171463 | 1.640048 | 12.183213 | 6.325899 | 5.154436 | 12.417505 | 9.137409 | 7.263069 | 8.903117 | 1.87434
931.643076 | 6.989063 | 6.212501 | 6.730209 | [7 empty] | 925.860255 | 1.17721 | 4.237957 | 7.298704 | 8.00503 | 4.473399 | 7.534146 | 3.767073 | 5.886051 | 0.235442 | 5.886051 | 2.354421
932.365684 | -3.143228 | 11.263233 | 13.882589 | [7 empty] | 926.583298 | 10.411573 | 9.465066 | 10.411573 | 11.831332 | 7.808679 | -5.67904 | 1.893013 | 1.183133 | 8.281933 | 8.755186 | 13.251092
933.088237 | 3.459968 | 6.387634 | 1.86306 | [7 empty] | 927.306287 | 4.523789 | 0 | -0.952377 | 9.047578 | 2.142847 | 8.333295 | 6.428542 | 6.666636 | 9.76186 | 2.142847 | 6.428542
933.810735 | 1.913666 | 10.661855 | 5.467618 | [7 empty] | 928.029221 | 2.399047 | 8.156761 | 4.798095 | 5.517809 | -5.038 | 6.477428 | -5.997619 | 4.318286 | 5.277904 | 3.118762 | 5.038
934.533178 | -1.986659 | 2.270468 | -0.283808 | [7 empty] | 928.752101 | -0.242707 | 6.553085 | 9.708274 | 8.49474 | 3.397896 | -1.698948 | 1.698948 | 1.456241 | 6.310378 | 5.339551 | 0.728121
935.255567 | 11.83962 | -3.255896 | 16.279478 | [7 empty] | 929.474927 | 9.36853 | 4.684265 | 1.479241 | 4.191184 | 4.437724 | 4.930805 | 0.493081 | 8.382369 | 5.670426 | 0.739621 | -0.986161
935.977901 | 6.798478 | 11.124783 | -5.25337 | [7 empty] | 930.197698 | -3.767043 | 4.520452 | -1.757953 | 4.771588 | 4.018179 | -0.251136 | 0.251136 | 1.004545 | 7.785222 | 6.529541 | 7.785222
936.700181 | 0 | 12.276213 | -0.323058 | [7 empty] | 930.920414 | 9.441508 | 1.531055 | 5.61387 | 10.717388 | 1.531055 | 1.27588 | 5.358694 | 13.013971 | 9.441508 | 6.634573 | 7.144925
937.422405 | 18.33526 | -3.395418 | 11.883965 | [7 empty] | 931.643076 | 0.776563 | 10.871876 | 4.91823 | 12.94271 | 4.400521 | 6.730209 | -1.811979 | 5.694792 | 3.882813 | -0.517708 | 3.10625
938.144575 | 11.73658 | 1.77827 | 6.401771 | [7 empty] | 932.365684 | 5.762584 | 8.381941 | 10.21549 | 4.452906 | 7.334198 | 2.095485 | 0.785807 | 2.619357 | 8.905812 | 12.572911 | 3.929035
938.86669 | 3.349755 | 7.816094 | 8.188289 | [7 empty] | 933.088237 | 6.121482 | 9.049148 | 5.855331 | -0.266151 | -0.798454 | 7.984542 | 5.855331 | 0.532303 | -1.064606 | 6.121482 | -3.193817
939.588751 | 6.63825 | 3.123882 | 1.561941 | [7 empty] | 933.810735 | -3.827333 | 6.287761 | 3.280571 | 4.100713 | 0.820143 | 6.561142 | 1.913666 | 11.208617 | 9.294951 | 4.100714 | 3.280571
940.310756 | 1.228788 | -4.915152 | 17.203032 | [7 empty] | 934.533178 | -0.283809 | 2.554276 | 7.946638 | 4.540936 | 5.67617 | 5.67617 | 7.095213 | -4.257128 | 12.771383 | 9.365681 | 5.392362
941.032706 | -3.405701 | 14.47423 | 14.048517 | [7 empty] | 935.255567 | 12.727592 | 8.583724 | -0.887972 | 5.62382 | 11.247639 | 4.439858 | 7.991744 | 4.735848 | 7.103772 | 2.959905 | 10.063677
941.754602 | 15.805188 | 1.317099 | 9.219693 | [7 empty] | 935.977901 | 16.378153 | 7.416522 | 5.562391 | -2.163152 | 10.197718 | -0.927065 | 12.051848 | 0.927065 | 0.618043 | 10.50674 | -3.399239
942.476443 | 5.807942 | 2.680589 | 2.680589 | [7 empty] | 936.700181 | 1.292233 | 7.43034 | 5.168932 | -0.969175 | 11.953155 | 1.615291 | 3.876699 | 5.815049 | -0.969175 | 11.630097 | 9.691747
943.198228 | -9.945922 | 0.452087 | 12.206358 | [7 empty] | 937.422405 | 1.697709 | 8.488546 | 6.451295 | 6.790837 | 2.716335 | 1.018626 | 0 | 9.846714 | 3.73496 | 5.43267 | 10.186256
943.919959 | 14.090098 | 3.181635 | 11.817502 | [7 empty] | 938.144575 | 16.004428 | 11.380926 | 7.113079 | 9.247003 | 15.648774 | 17.427044 | 8.891349 | 2.133924 | 4.623501 | 12.447888 | 11.025272
944.641634 | 5.909029 | 4.545407 | 8.636273 | [7 empty] | 938.86669 | 0 | -1.116585 | 1.860975 | 7.071704 | 19.726332 | 12.654628 | 6.327314 | -3.349755 | 8.560484 | 6.327314 | 10.049264
945.363255 | 7.273563 | -0.909195 | 17.274713 | [7 empty] | 939.588751 | 7.419221 | 17.571839 | 0.780971 | 13.666985 | 0.780971 | -4.295338 | 8.200191 | 8.590677 | 11.714559 | -1.561941 | -2.342912
946.08482 | 2.71568 | 5.43136 | 12.673172 | [7 empty] | 940.310756 | -6.14394 | 15.564648 | 7.372728 | 10.2399 | -1.228788 | 11.468688 | 18.022224 | 18.43182 | 5.734344 | -2.867172 | 9.011112
946.806331 | -1.790469 | -5.819024 | 18.799922 | [7 empty] | 941.032706 | 5.108552 | 4.257127 | 5.534264 | 12.345667 | 2.128563 | 9.365678 | -1.277138 | 5.108552 | 10.642816 | 16.177081 | 8.08854
947.527786 | 3.95059 | 5.267454 | 22.386679 | [7 empty] | 941.754602 | 25.024881 | 21.512617 | 9.658726 | 14.049056 | 3.512264 | -3.512264 | 3.512264 | -5.268396 | -0.878066 | 2.634198 | 8.341627
948.249186 | 6.882358 | 3.441179 | 9.893389 | [7 empty] | 942.476443 | 6.701472 | 10.722355 | -1.787059 | 16.083533 | 2.680589 | 14.743238 | -5.807942 | 0.89353 | 9.382061 | 5.361178 | 19.210886
948.970531 | 3.366216 | 5.4701 | -0.420777 | [7 empty] | 943.198228 | 3.616699 | 9.945922 | 14.918883 | 8.58966 | 12.658446 | 13.562621 | 5.877136 | 7.233398 | 4.520873 | 9.493834 | 3.164611
949.69182 | 12.401883 | -4.133961 | 10.334902 | [7 empty] | 943.919959 | 0 | 14.999137 | 16.362695 | 9.999425 | 9.999425 | 23.635004 | -8.635867 | -1.363558 | 1.818077 | 15.453656 | 22.271446
950.413055 | 6.927786 | 8.557853 | 3.260134 | [7 empty] | 944.641634 | 25.90882 | 9.545355 | 14.545302 | -1.363622 | 4.545407 | 4.999948 | 4.999948 | 0.909081 | -4.999948 | 4.545407 | 14.090762
951.134234 | 12.046917 | 8.432842 | 14.4563 | [7 empty] | 945.363255 | -0.454598 | 6.818966 | 11.81954 | 19.547701 | 0 | 13.183333 | -6.364368 | 0.909195 | 10.910345 | 13.637931 | 7.728161
951.855357 | 7.087961 | 5.512858 | 5.906634 | [7 empty] | 946.08482 | 3.168293 | -1.35784 | -3.620906 | 11.767946 | 11.767946 | 8.147039 | 7.241813 | 0.452613 | 8.599653 | 4.526133 | 11.315332
952.576426 | 1.158603 | 7.724019 | 8.882622 | [7 empty] | 946.806331 | 19.695157 | -11.19043 | 5.819024 | 13.428516 | -5.819024 | 13.876133 | -4.476172 | 4.028555 | 3.13332 | 4.028555 | 5.819024
953.297439 | 6.388754 | 17.663025 | 10.522653 | [7 empty] | 947.527786 | 7.901181 | 1.755818 | -2.194773 | 9.656999 | 7.462226 | 0 | 0.438955 | 2.633727 | 5.706409 | -0.438955 | 13.60759
954.018396 | 2.583163 | -1.476093 | 16.97507 | [7 empty] | 948.249186 | 5.161768 | 8.1728 | 7.312505 | -12.90442 | 3.011031 | 10.323536 | -3.441179 | 10.753684 | 24.948546 | -1.290442 | 21.507368
954.739299 | 6.197132 | 7.65528 | 15.675097 | [7 empty] | 948.970531 | 6.732431 | -1.262331 | 10.940201 | 8.415539 | 17.672632 | -1.683108 | 5.049323 | 13.044085 | 1.262331 | 2.945439 | 20.618071
955.460145 | 3.973746 | -3.973746 | 7.224992 | [7 empty] | 949.69182 | 5.374149 | 8.681318 | 9.094714 | 11.575091 | 12.401883 | 2.480377 | 24.803766 | 20.669805 | 11.161695 | 8.267922 | 9.094714
956.180937 | 7.505997 | 0 | 1.429714 | [7 empty] | 950.413055 | 8.150336 | 5.297718 | 2.852618 | -0.407517 | 2.445101 | 12.225504 | 22.820941 | 4.890202 | 17.115706 | 16.708189 | 14.263088
956.901673 | 3.874176 | 3.874176 | 11.622529 | [7 empty] | 951.134234 | 13.251609 | 9.23597 | 9.637534 | 3.212511 | 6.425022 | -2.810947 | 9.23597 | 0.401564 | 2.810947 | 16.46412 | 16.865684
[11 empty] | 951.855357 | 9.84439 | 10.238166 | -2.362654 | 12.994595 | 4.331532 | 12.207044 | 3.150205 | 0 | 11.025717 | -2.362654 | -1.575102
[11 empty] | 952.576426 | 8.882622 | 2.703407 | 3.86201 | 11.199828 | 13.130832 | 3.089608 | 12.35843 | 1.931005 | 8.496421 | 5.406813 | 10.427426
[11 empty] | 953.297439 | 7.89199 | 12.777508 | 16.911407 | 19.542071 | 11.274272 | 3.758091 | 12.777508 | 4.509709 | 6.388754 | 7.140372 | 4.1339
[11 empty] | 954.018396 | 3.321209 | 22.141395 | 2.952186 | 6.642418 | 7.749488 | 6.642418 | 7.749488 | 11.439721 | 1.476093 | -3.321209 | 14.76093
[11 empty] | 954.739299 | 10.936114 | 0.729074 | 6.197132 | 0.364537 | 1.093611 | 5.832594 | 18.591395 | -8.748892 | 17.133246 | 2.916297 | 7.65528
[11 empty] | 955.460145 | 5.057494 | 2.889997 | 7.586242 | 5.779994 | 10.476238 | 7.947491 | 1.444998 | 0 | 3.612496 | 5.057494 | 14.449984
[11 empty] | 956.180937 | 9.29314 | 10.007997 | 0 | 3.574285 | 18.228851 | 5.361427 | -0.357428 | 10.365425 | 1.072285 | 5.718855 | 7.863426
[11 empty] | 956.901673 | 7.043957 | 12.326925 | 9.157144 | -0.352198 | 2.465385 | 0.352198 | 3.169781 | 2.113187 | 9.157144 | 22.540662 | 1.056594

## Reproducibility_PLQY_100%_7% Sr
QUA | [10 empty] | QUA | [10 empty] | QUA | [10 empty] | QUA
4 | [10 empty] | 4 | [10 empty] | 4 | [10 empty] | 4
5 | 1024 | 1 | 1 | 0 | 1 | 256 | 284 | 563 | 950 |  | 5 | 1024 | 1 | 1 | 0 | 1 | 256 | 284 | 551 | 914 |  | 6 | 1024 | 1 | 1 | 0 | 1 | 256 | 284 | 523 | 985 |  | 7 | 1024 | 1 | 1 | 0 | 1 | 256 | 284 | 518 | 992
389.84nm | 410.98nm | 619.95nm | 904.14nm | [7 empty] | 389.84nm | 410.98nm | 611.02nm | 878.02nm | [7 empty] | 389.84nm | 410.98nm | 590.18nm | 929.47nm | [7 empty] | 389.84nm | 410.98nm | 586.45nm | 934.53nm
First time | [10 empty] | Second time | [10 empty] | Third time | [10 empty] | Fourth time
N o. | Cursor1-2: 389.84 - 410.98(nm) | Cursor3-4: 619.95 - 904.14(nm) | QuantumYield | Abs | Peak Wavelength | Peak Count | Peak FWHM | Peak Wavelength | Peak Count | Peak FWHM | N o. | Cursor1-2: 389.84 - 410.98(nm) | Cursor3-4: 611.02 - 878.02(nm) | QuantumYield | Abs | Peak Wavelength | Peak Count | Peak FWHM | Peak Wavelength | Peak Count | Peak FWHM | N o. | Cursor1-2: 389.84 - 410.98(nm) | Cursor3-4: 590.18 - 929.47(nm) | QuantumYield | Abs | Peak Wavelength | Peak Count | Peak FWHM | Peak Wavelength | Peak Count | Peak FWHM | N o. | Cursor1-2: 389.84 - 410.98(nm) | Cursor3-4: 586.45 - 934.53(nm) | QuantumYield | Abs | Peak Wavelength | Peak Count | Peak FWHM | Peak Wavelength | Peak Count | Peak FWHM
1 | 134039266 | --- | --- | --- | 400.41 | 47091.83 | 6.77 | 882.38 | 30.15 | 4.77 | 1 | 127246245 | --- | --- | --- | 400.41 | 44646.36 | 6.78 | 824.11 | 21.44 | 3.36 | 1 | 127889057 | --- | --- | --- | 400.41 | 44908.8 | 6.77 | 883.83 | 26.04 | 4.24 | 1 | 118914723 | --- | --- | --- | 400.41 | 41768.3 | 6.78 | 882.38 | 24.33 | 5.14
2 | 84224477 | 12256501 | 0.246 | 0.372 | 400.41 | 29634.46 | 6.76 | 739.79 | 253.08 | 60.51 | 2 | 81071493 | 21782290 | 0.472 | 0.363 | 400.41 | 28496.49 | 6.77 | 747.14 | 447.75 | 61.47 | 2 | 72384166 | 32755713 | 0.59 | 0.434 | 400.41 | 25459.15 | 6.77 | 750.09 | 654.1 | 62.38 | 2 | 66048294 | 34319147 | 0.649 | 0.445 | 400.41 | 23278.04 | 6.76 | 750.09 | 682.95 | 63.05
3 | 35750536 | 53486955 | 0.544 | 0.733 | 400.41 | 12585.03 | 6.77 | 752.29 | 1054.33 | 63.34 | 3 | 43019713 | 40463946 | 0.48 | 0.662 | 400.41 | 15146.84 | 6.77 | 750.82 | 817.14 | 62.7 | 3 | 47546975 | 52356629 | 0.652 | 0.628 | 400.41 | 16738.71 | 6.77 | 749.35 | 1036.09 | 62.8 | 3 | 47960957 | 48708288 | 0.686 | 0.597 | 400.41 | 16870.44 | 6.77 | 750.09 | 974 | 62.09
4 | 27519687 | 98356044 | 0.923 | 0.795 | 400.41 | 9700.64 | 6.76 | 755.23 | 1904.25 | 64.52 | 4 | 32364210 | 93643001 | 0.987 | 0.746 | 400.41 | 11386.53 | 6.76 | 754.5 | 1856.02 | 63.63 | 4 | 36892482 | 68661246 | 0.755 | 0.712 | 400.41 | 12967.94 | 6.77 | 752.29 | 1350.02 | 63.35 | 4 | 34734280 | 65040699 | 0.773 | 0.708 | 400.41 | 12202.22 | 6.78 | 751.56 | 1284.46 | 63.02
5 | 24408177 | 116459834 | 1.062 | 0.818 | 400.41 | 8595.25 | 6.76 | 754.5 | 2220.13 | 65.57 | 5 | 26402530 | 113816092 | 1.129 | 0.793 | 400.41 | 9330 | 6.75 | 755.23 | 2228.31 | 64.3 | 5 | 28069183 | 95714345 | 0.959 | 0.781 | 400.41 | 9892.5 | 6.76 | 753.03 | 1878.69 | 63.32 | 5 | 26234815 | 77634504 | 0.838 | 0.779 | 400.41 | 9253.68 | 6.76 | 753.03 | 1533.47 | 63.15
[22 empty] | 6 | 22924476 | 114987273 | 1.095 | 0.821 | 400.41 | 8079.51 | 6.76 | 755.23 | 2255.65 | 63.17 | 6 | 21588715 | 87799519 | 0.902 | 0.818 | 400.41 | 7603.59 | 6.77 | 751.56 | 1732.14 | 63.13
[33 empty] | 7 | 15903578 | 105811037 | 1.027 | 0.866 | 400.41 | 5601.66 | 6.76 | 753.76 | 2087.67 | 63.14
Wavelength | 1 | 2(QY=0.246041) | 3(QY=0.544182) | 4(QY=0.923361) | 5(QY=1.062288) | [5 empty] | Wavelength | 1 | 2(QY=0.471736) | 3(QY=0.480418) | 4(QY=0.986941) | 5(QY=1.128638)
195.445194 | 717.101656 | 175.291516 | 637.423694 | 79.677962 | -47.806777 | [5 empty] | 195.445194 | 685.230471 | 95.613554 | 270.90507 | 414.325401 | 31.871185 | [5 empty] | Wavelength | 1 | 2(QY=0.590141) | 3(QY=0.651671) | 4(QY=0.754548) | 5(QY=0.958871) | 6(QY=1.095486)
196.208373 | 301.240835 | 516.412859 | -129.103215 | -71.724008 | 415.999248 | [5 empty] | 196.208373 | 229.516826 | 215.172025 | 243.861628 | 157.792818 | 243.861628 | [5 empty] | 195.445194 | 15.935592 | 223.098293 | 15.935592 | -223.098293 | -366.518624 | 191.227108 |  |  |  |  | Wavelength | 1 | 2(QY=0.649167) | 3(QY=0.686479) | 4(QY=0.772634) | 5(QY=0.837663) | 6(QY=0.902118) | 7(QY=1.027180)
196.971525 | 404.97021 | 274.334658 | -431.09732 | 117.571996 | -104.508441 | [5 empty] | 196.971525 | 261.271103 | -52.254221 | -261.271103 | -91.444886 | -117.571996 | [5 empty] | 196.208373 | 129.103215 | -14.344802 | -243.861628 | 157.792818 | 487.723256 | 487.723256 |  |  |  |  | 195.445194 | 334.647439 | 127.484739 | 143.420331 | -31.871185 | -191.227108 | 191.227108 | 350.583032
197.734649 | 420.595948 | 120.170271 | 180.255407 | 144.204325 | -84.11919 | [5 empty] | 197.734649 | 504.715138 | 0 | -96.136217 | -444.630003 | 60.085136 | [5 empty] | 196.971525 | -13.063555 | 509.478651 | 143.699107 | 248.207548 | 300.461768 | 26.12711 |  |  |  |  | 196.208373 | -401.654446 | -286.896033 | -502.068058 | 14.344802 | 430.344049 | 215.172025 | 301.240835
198.497745 | 344.101597 | 55.500257 | -33.300155 | 122.100566 | 177.600824 | [5 empty] | 198.497745 | -199.800927 | 410.701905 | 188.700876 | 188.700875 | -144.300669 | [5 empty] | 197.734649 | -60.085135 | -36.051081 | 84.11919 | 192.272434 | 300.425678 | 252.357569 |  |  |  |  | 196.971525 | 130.635551 | -39.190665 | 104.508441 | -391.906654 | -117.571996 | 39.190665 | 130.635551
199.260814 | -101.753253 | 111.928578 | 40.701301 | 71.227277 | 111.928578 | [5 empty] | 199.260814 | 254.383132 | -132.279229 | 315.435084 | 254.383132 | 213.681831 | [5 empty] | 198.497745 | -99.900464 | 133.200618 | 144.30067 | 355.201648 | 266.401236 | 444.00206 |  |  |  |  | 197.734649 | 264.374596 | -180.255407 | 240.340542 | 48.068108 | 108.153244 | 228.323515 | 276.391623
200.023855 | 93.472487 | 224.33397 | 205.639472 | -56.083492 | -46.736244 | [5 empty] | 200.023855 | 364.542701 | -149.55598 | 130.861483 | -65.430741 | 261.722965 | [5 empty] | 199.260814 | 183.155855 | 335.785735 | -417.188337 | 142.454554 | 356.136386 | 407.013012 |  |  |  |  | 198.497745 | 155.400721 | -22.200103 | 55.500257 | -44.400206 | -11.100051 | 0 | -77.700361
200.786869 | -51.558942 | -25.779471 | 223.422083 | -197.642612 | 77.338413 | [5 empty] | 200.786869 | -42.965785 | 206.235769 | 300.760497 | -77.338413 | 266.387869 | [5 empty] | 200.023855 | 280.417462 | -130.861482 | 121.514234 | 168.250477 | -56.083492 | 177.597726 |  |  |  |  | 199.260814 | 132.279229 | 30.525976 | 152.629879 | -101.753253 | 10.175325 | 132.279229 | 91.577928
201.549854 | 134.077063 | -189.285265 | 189.285265 | 47.321316 | 31.547544 | [5 empty] | 201.549854 | 157.737721 | 165.624607 | -31.547544 | 197.172151 | 39.43443 | [5 empty] | 200.786869 | 60.152099 | 25.779471 | 77.338413 | 128.897356 | -42.965785 | 0 |  |  |  |  | 200.023855 | 102.819736 | -168.250477 | 299.11196 | 392.584447 | -18.694498 | 243.028468 | 74.77799
202.312812 | -21.694248 | 180.785397 | 260.330972 | 21.694248 | 231.405309 | [5 empty] | 202.312812 | 28.925664 | 122.93407 | 101.239823 | -137.396902 | 115.702654 | [5 empty] | 201.549854 | 63.095088 | -228.719695 | 126.190177 | 299.70167 | 134.077063 | 55.208202 |  |  |  |  | 200.786869 | 214.828926 | 77.338413 | 8.593157 | -206.235769 | 103.117885 | 223.422083 | -85.931571
203.075742 | 165.917647 | 6.636706 | -92.913883 | 126.097412 | 92.913883 | [5 empty] | 203.075742 | 46.456941 | 132.734118 | 92.913883 | -132.734118 | -39.820235 | [5 empty] | 202.312812 | 108.471238 | -122.93407 | 43.388495 | 101.239823 | 122.93407 | 130.165486 |  |  |  |  | 201.549854 | 228.719695 | -78.86886 | 149.850835 | 70.981974 | 70.981974 | 276.041012 | 55.208202
203.838645 | 237.558723 | 341.109961 | 54.821244 | 0 | 274.106218 | [5 empty] | 203.838645 | 176.64623 | 18.273748 | 158.372482 | 67.003742 | 140.098734 | [5 empty] | 203.075742 | 331.835295 | 0 | 245.558118 | 139.370824 | -13.273412 | 0 |  |  |  |  | 202.312812 | -57.851327 | -28.925664 | 0 | 202.479645 | -7.231416 | -130.165486 | 65.082743
204.601519 | -39.193223 | 5.599032 | 72.787414 | 167.970956 | 223.961274 | [5 empty] | 204.601519 | 55.990318 | -67.188382 | 83.985478 | 95.183541 | 111.980637 | [5 empty] | 203.838645 | 213.193725 | -54.821244 | 115.733737 | 36.547496 | 24.364997 | 67.003742 |  |  |  |  | 203.075742 | 205.737883 | 86.277177 | 73.003765 | 172.554353 | 39.820235 | 106.187294 | 199.101177
205.364366 | 118.655085 | 211.515587 | -41.271334 | 170.244253 | 20.635667 | [5 empty] | 205.364366 | 350.806339 | -20.635667 | 170.244253 | 67.065918 | 20.635667 | [5 empty] | 204.601519 | 33.594191 | 89.58451 | -27.995159 | 50.391287 | 156.772892 | -5.599032 |  |  |  |  | 203.838645 | 207.102476 | 164.463731 | 6.091249 | 255.832471 | 97.459989 | -121.824986 | -60.912493
206.127185 | -9.533913 | 147.775653 | -23.834783 | 95.339131 | 0 | [5 empty] | 206.127185 | 204.979132 | 162.076523 | -33.368696 | 195.445219 | 85.805218 | [5 empty] | 205.364366 | 77.383751 | 98.019418 | -46.430251 | 67.065918 | -15.47675 | 123.814002 |  |  |  |  | 204.601519 | 123.178701 | 83.985478 | -201.565147 | 61.58935 | 11.198064 | 11.198064 | 5.599032
206.889976 | 17.646376 | -4.411594 | 26.469564 | 0 | 57.350722 | [5 empty] | 206.889976 | 13.234782 | 167.640572 | -110.28985 | -119.113038 | -26.469564 | [5 empty] | 206.127185 | 52.436522 | 23.834783 | 109.640001 | 190.678262 | 138.24174 | -4.766957 |  |  |  |  | 205.364366 | 77.383751 | 15.47675 | 20.635667 | 20.635667 | 92.860502 | -113.496168 | 82.542668
207.652738 | 127.02737 | 147.515656 | 94.246113 | 110.636742 | 53.269542 | [5 empty] | 207.652738 | 188.492227 | 81.953142 | 69.660171 | -57.367199 | 172.101598 | [5 empty] | 206.889976 | -52.939128 | 83.820286 | -4.411594 | 26.469564 | -22.05797 | 66.17391 |  |  |  |  | 206.127185 | 23.834783 | 23.834783 | 190.678262 | 119.173914 | 42.902609 | 28.601739 | 147.775653
208.415473 | 95.37282 | 45.778954 | -49.593866 | 30.519302 | -80.113169 | [5 empty] | 208.415473 | 26.70439 | 41.964041 | -7.629826 | 91.557907 | 68.66843 | [5 empty] | 207.652738 | 73.757828 | -24.585943 | -45.074228 | -16.390628 | -77.855485 | 40.976571 |  |  |  |  | 206.889976 | 74.997098 | 8.823188 | 22.05797 | 83.820286 | 44.11594 | 0 | 74.997098
209.17818 | 164.000334 | 82.000167 | 39.217471 | 60.608819 | -7.130449 | [5 empty] | 209.17818 | 39.217471 | 82.000167 | 124.782863 | -60.608819 | 64.174044 | [5 empty] | 208.415473 | 87.742994 | 0 | 34.334215 | 103.002646 | 129.707035 | -99.187733 |  |  |  |  | 207.652738 | 16.390628 | -40.976571 | 65.562514 | 20.488286 | 16.390628 | 12.292971 | -16.390628
209.940859 | 110.297167 | 63.50443 | -33.423384 | 36.765722 | 40.108061 | [5 empty] | 209.940859 | 80.216122 | 33.423384 | 53.477414 | -6.684677 | 36.765722 | [5 empty] | 209.17818 | 42.782696 | 0 | -21.391348 | 74.869718 | 71.304493 | 35.652246 |  |  |  |  | 208.415473 | 15.259651 | 19.074564 | 156.411425 | 7.629826 | 30.519302 | -53.408779 | -80.113169
210.70351 | 53.483794 | 40.899372 | -141.574748 | 59.776005 | 28.31495 | [5 empty] | 210.70351 | 106.967587 | 3.146105 | 31.461055 | 72.360427 | 119.552009 | [5 empty] | 209.940859 | 106.954829 | 127.008859 | -6.684677 | 86.900798 | 56.819753 | 53.477414 |  |  |  |  | 209.17818 | 92.695841 | 60.608819 | 14.260899 | -82.000167 | 14.260899 | 3.565225 | 67.739268
211.466133 | 130.649706 | 50.478296 | 50.478295 | -97.987279 | -32.662426 | [5 empty] | 211.466133 | 118.77246 | 0 | 38.60105 | 71.263476 | 89.079345 | [5 empty] | 210.70351 | 78.652638 | 84.944848 | 15.730528 | -6.292211 | 97.52927 | 78.652637 |  |  |  |  | 209.940859 | 140.378213 | -3.342338 | 100.270152 | -86.900798 | 16.711692 | 33.423384 | -13.369354
212.228727 | 64.679641 | 89.989066 | 22.497266 | 36.558058 | 50.618849 | [5 empty] | 212.228727 | 14.060791 | 61.867483 | 16.87295 | -8.436475 | 81.552591 | [5 empty] | 211.466133 | 47.508984 | -29.693115 | -47.508984 | 32.662426 | -130.649706 | 23.754492 |  |  |  |  | 210.70351 | -44.045477 | 3.146105 | 69.214321 | 31.461055 | 34.60716 | 0 | -44.045477
212.991294 | 152.144768 | 80.076193 | -2.669206 | 16.015239 | 56.053335 | [5 empty] | 212.991294 | 69.399368 | -29.361271 | 29.361271 | 61.391748 | 32.030477 | [5 empty] | 212.228727 | -44.994533 | 53.431008 | -47.806691 | 42.182374 | 56.243166 | 67.491799 |  |  |  |  | 211.466133 | -14.846557 | -20.785181 | 118.77246 | 77.202099 | 118.77246 | 56.416918 | 11.877246
213.753832 | -40.631494 | 0 | 20.315747 | -15.23681 | -12.697342 | [5 empty] | 213.753832 | 86.341926 | 66.026178 | -63.48671 | 60.947242 | 43.170963 | [5 empty] | 212.991294 | 2.669206 | 82.7454 | -77.406987 | 90.753019 | 26.692064 | 98.760639 |  |  |  |  | 212.228727 | -25.309425 | 53.431008 | 98.425541 | -47.806691 | -28.121583 | 78.740432 | -87.176907
214.516342 | 72.551487 | 31.438978 | -33.857361 | 7.255149 | -31.438978 | [5 empty] | 214.516342 | 89.480167 | 31.438978 | 24.183829 | 0 | 48.367658 | [5 empty] | 213.753832 | -10.157874 | 5.078937 | 7.618405 | 104.118204 | 45.710431 | 50.789368 |  |  |  |  | 212.991294 | 72.068574 | -10.676826 | 69.399368 | 32.030477 | 58.722542 | -61.391748 | 8.007619
215.278824 | 50.739449 | -9.225354 | 46.126772 | -34.595079 | -29.982402 | [5 empty] | 215.278824 | 136.073977 | 11.531693 | 57.658465 | 29.982402 | 57.658465 | [5 empty] | 214.516342 | 45.949275 | 7.255149 | 24.183829 | 45.949275 | -16.92868 | 12.091914 |  |  |  |  | 213.753832 | 20.315747 | -40.631494 | 109.197141 | 60.947242 | 33.013089 | 53.328836 | 2.539468
216.041278 | -24.226532 | 85.894068 | -2.202412 | 2.202412 | 105.715776 | [5 empty] | 216.041278 | 2.202412 | -2.202412 | 39.643416 | -2.202412 | -11.01206 | [5 empty] | 215.278824 | 18.450709 | 32.28874 | -46.126772 | -27.676063 | 73.802835 | -36.901418 |  |  |  |  | 214.516342 | 74.96987 | 43.530892 | -29.020595 | 65.296338 | 9.673532 | 21.765446 | 4.836766
216.803704 | 79.997874 | 29.472901 | 44.209351 | -2.105207 | 79.997874 | [5 empty] | 216.803704 | 12.631243 | 8.420829 | -54.735387 | 88.418702 | 21.052072 | [5 empty] | 216.041278 | 41.845828 | 17.619296 | -26.428944 | 48.453064 | 15.416884 | 41.845828 |  |  |  |  | 215.278824 | 48.433111 | 66.883819 | -20.757047 | 50.739449 | 59.964804 | 20.757047 | 94.559883
217.566101 | 26.173913 | -10.06689 | -16.107023 | -24.160535 | 2.013378 | [5 empty] | 217.566101 | 148.989965 | -4.026756 | 36.240802 | 62.414715 | 20.133779 | [5 empty] | 216.803704 | -14.73645 | -8.420829 | 105.26036 | 54.735387 | 44.209351 | 21.052072 |  |  |  |  | 216.041278 | 70.477184 | 30.833768 | 6.607236 | 72.679596 | 15.416884 | 41.845828 | 35.238592
218.328469 | -7.711692 | 63.621461 | 19.27923 | 44.34223 | 1.927923 | [5 empty] | 218.328469 | 11.567538 | 46.270153 | 21.207154 | 3.855846 | 38.558461 | [5 empty] | 217.566101 | 48.32107 | -4.026756 | 60.401337 | 4.026756 | 18.120401 | 42.280936 |  |  |  |  | 216.803704 | 25.262486 | 65.261423 | 50.524973 | 35.788522 | 2.105207 | 23.157279 | 101.049946
219.09081 | 77.606363 | 46.194264 | 29.564329 | 64.671969 | 51.737575 | [5 empty] | 219.09081 | 35.10764 | 40.650952 | 9.238853 | 33.25987 | -12.934394 | [5 empty] | 218.328469 | 36.630538 | 90.612383 | 15.423384 | 9.639615 | 25.063 | 3.855846 |  |  |  |  | 217.566101 | 130.869564 | 50.334448 | -2.013378 | 68.454849 | 50.334448 | 38.25418 | -4.026756
219.853122 | 63.761987 | 19.482829 | -17.711663 | -19.482829 | -3.542333 | [5 empty] | 219.853122 | 58.448488 | -14.16933 | -12.398164 | 8.855831 | 8.855832 | [5 empty] | 219.09081 | 29.564329 | 24.021017 | 0 | 31.412099 | 16.629935 | 33.25987 |  |  |  |  | 218.328469 | 50.125999 | 21.207154 | 57.837691 | 11.567538 | 50.125999 | -28.918846 | 38.558461
220.615406 | 61.11396 | 69.60201 | 5.09283 | 5.09283 | 54.32352 | [5 empty] | 220.615406 | 25.46415 | 57.71874 | 6.79044 | 6.79044 | 59.41635 | [5 empty] | 219.853122 | 21.253996 | -1.771166 | 42.507991 | 67.304319 | 17.711663 | 35.423326 |  |  |  |  | 219.09081 | 31.412099 | 12.934394 | -35.10764 | 5.543312 | 72.063051 | 25.868788 | 35.10764
221.377661 | 21.154981 | 11.391144 | 35.800738 | 26.0369 | -30.918819 | [5 empty] | 221.377661 | 19.527675 | 55.328412 | -17.900369 | -47.191881 | 9.763838 | [5 empty] | 220.615406 | 79.78767 | -1.69761 | 3.39522 | 52.62591 | 10.18566 | 0 |  |  |  |  | 219.853122 | -24.796328 | 21.253996 | 26.567494 | -24.796328 | 26.567494 | -37.194492 | 33.65216
222.139888 | 26.50156 | 34.296137 | -12.471322 | -29.619391 | 0 | [5 empty] | 222.139888 | 74.827934 | 23.38373 | 3.117831 | -20.265899 | 23.38373 | [5 empty] | 221.377661 | 3.254612 | -32.546125 | -22.782288 | -3.254613 | 47.191881 | 6.509225 |  |  |  |  | 220.615406 | 45.83547 | -11.88327 | -8.48805 | 3.39522 | -40.74264 | 6.79044 | 32.25459
222.902086 | 14.921087 | 11.93687 | 32.826391 | 8.952652 | 14.921087 | [5 empty] | 222.902086 | 31.334283 | 34.3185 | -4.476326 | -20.889522 | 35.810609 | [5 empty] | 222.139888 | 14.030238 | -14.030238 | 42.090713 | 4.676746 | 71.710104 | 4.676746 |  |  |  |  | 221.377661 | 37.428044 | 16.273063 | 3.254613 | 1.627306 | -39.05535 | 30.918819 | 9.763837
223.664256 | 12.836071 | 21.393451 | 35.655753 | 18.540991 | 25.672142 | [5 empty] | 223.664256 | 1.42623 | 35.655753 | 1.42623 | 55.622974 | -9.983611 | [5 empty] | 222.902086 | 29.842174 | 16.413196 | 10.444761 | 55.208022 | -13.428978 | 16.413196 |  |  |  |  | 222.139888 | 14.030238 | 1.558915 | 14.030238 | -7.794577 | 23.383729 | -31.178306 | 18.706984
224.426397 | 12.246438 | 9.525007 | 23.132161 | -10.885723 | -2.721431 | [5 empty] | 224.426397 | 20.41073 | 38.10003 | 2.721431 | -35.378599 | 32.657168 | [5 empty] | 223.664256 | -8.557381 | 39.934443 | -8.557381 | 57.049204 | 0 | 57.049204 |  |  |  |  | 222.902086 | 20.889522 | 5.968435 | 40.286935 | -7.460543 | 17.905304 | -40.286935 | 40.286935
225.188509 | 12.948587 | -9.064011 | 9.064011 | -14.243446 | 10.35887 | [5 empty] | 225.188509 | -27.192033 | 14.243446 | 0 | 9.064011 | 12.948587 | [5 empty] | 224.426397 | -9.525007 | 0 | -13.607153 | 28.575022 | -1.360715 | 20.41073 |  |  |  |  | 223.664256 | 15.688531 | -9.983611 | 38.508213 | -5.70492 | 19.967221 | 11.409841 | 12.836071
225.950593 | 22.124144 | 19.665906 | 33.186216 | 25.811501 | 9.832953 | [5 empty] | 225.950593 | 38.102692 | 67.60155 | 2.458238 | -11.062072 | 28.269739 | [5 empty] | 225.188509 | -14.243446 | 42.730337 | -1.294859 | 5.179435 | 14.243446 | 28.486891 |  |  |  |  | 224.426397 | 44.903607 | 20.41073 | 35.378599 | 35.378599 | -20.41073 | 27.214307 | -14.967869
226.712649 | 46.54731 | 2.327365 | -17.455241 | 10.473145 | -2.327366 | [5 empty] | 226.712649 | 44.219944 | -5.818414 | -11.636827 | 36.074165 | 0 | [5 empty] | 225.950593 | -43.019168 | -8.603834 | 9.832953 | -9.832953 | 12.291191 | 20.895025 |  |  |  |  | 225.188509 | 18.128022 | 7.769152 | 51.794348 | 2.589717 | -6.474293 | 50.499489 | 16.833163
227.474675 | 19.791621 | 12.094879 | 28.587897 | -7.696741 | 21.99069 | [5 empty] | 227.474675 | 41.782311 | 15.393483 | 27.488363 | -7.696741 | -24.189759 | [5 empty] | 226.712649 | -17.455241 | -2.327365 | 5.818414 | -12.80051 | -27.928386 | 22.109972 |  |  |  |  | 225.950593 | 34.415335 | 3.687357 | 23.353263 | -13.52031 | -6.145595 | 19.665906 | 14.749429
228.236673 | 39.449814 | 17.648601 | 42.564273 | -6.228918 | 11.419683 | [5 empty] | 228.236673 | 24.915672 | -19.724907 | -12.457836 | 12.457836 | 30.106437 | [5 empty] | 227.474675 | 15.393483 | 12.094879 | -19.791621 | 7.696741 | -12.09488 | 34.085569 |  |  |  |  | 226.712649 | -1.163683 | -8.145779 | 32.583117 | 36.074165 | 58.184138 | 45.383627 | 1.163683
228.998643 | 9.800666 | 5.880399 | 1.960133 | 4.900333 | -4.900333 | [5 empty] | 228.998643 | 24.501664 | 13.720932 | 6.860466 | -3.920266 | 24.501664 | [5 empty] | 228.236673 | 5.190765 | 9.343377 | 20.76306 | 24.915672 | 4.152612 | 15.572295 |  |  |  |  | 227.474675 | -9.895811 | 24.189759 | 4.398138 | 69.270673 | 4.398138 | 60.474398 | 28.587897
229.760583 | 11.112421 | -5.55621 | 3.70414 | 23.150876 | 6.482245 | [5 empty] | 229.760583 | 25.002946 | 32.411227 | -1.85207 | -6.482245 | 23.150876 | [5 empty] | 228.998643 | -3.920266 | 16.661131 | 27.441863 | 18.621264 | 13.720932 | -3.920266 |  |  |  |  | 228.236673 | -7.267071 | -5.190765 | -1.038153 | 40.487967 | -7.267071 | 20.76306 | -13.495989
230.522495 | -2.628843 | 38.55636 | 0.876281 | 5.257685 | 12.267933 | [5 empty] | 230.522495 | 17.525618 | 31.546112 | 0 | 5.257685 | 7.010247 | [5 empty] | 229.760583 | 12.964491 | 14.816561 | 4.630175 | -0.926035 | -1.85207 | -12.964491 |  |  |  |  | 228.998643 | 19.601331 | 51.943527 | -1.960133 | -7.840532 | 3.920266 | -14.700998 | 9.800665
231.284378 | 9.140351 | -2.492823 | 10.802233 | 3.323764 | 16.61882 | [5 empty] | 231.284378 | 34.899522 | 19.111643 | 11.633174 | 19.942584 | 39.054227 | [5 empty] | 230.522495 | -6.133966 | -21.030742 | 17.525618 | 15.773056 | 19.27818 | -1.752562 |  |  |  |  | 229.760583 | 6.482245 | 14.816561 | -11.112421 | 22.224841 | -6.482245 | -11.112421 | -2.778105
232.046233 | 7.896424 | 15.003206 | 9.475709 | 35.533908 | 19.74106 | [5 empty] | 232.046233 | 13.423921 | 11.844636 | 22.89963 | 6.317139 | 7.896424 | [5 empty] | 231.284378 | -22.435407 | 8.30941 | 7.478469 | 37.392345 | 19.942584 | 23.266348 |  |  |  |  | 230.522495 | -3.505124 | -9.63909 | -10.515371 | -3.505124 | 12.267933 | -16.649337 | -2.628843
232.808058 | 6.770596 | 18.807211 | 9.77975 | 2.256865 | -14.293481 | [5 empty] | 232.808058 | 18.807211 | -1.504577 | 18.054923 | 15.798057 | -13.541192 | [5 empty] | 232.046233 | 1.579285 | 19.74106 | 12.634278 | 13.423921 | -6.317139 | -0.789642 |  |  |  |  | 231.284378 | 18.280702 | -4.985646 | -14.956938 | 2.492823 | 0 | 38.223286 | 7.478469
233.569854 | -16.517188 | -12.926495 | -10.05394 | 0.718139 | 20.826019 | [5 empty] | 233.569854 | 32.316237 | 9.335802 | -2.872554 | 15.080911 | -0.718139 | [5 empty] | 232.808058 | 9.027461 | 16.550346 | 3.761442 | 28.586961 | 26.330096 | 0.752288 |  |  |  |  | 232.046233 | 18.951418 | 28.427126 | 19.74106 | 6.317139 | 9.475709 | 19.74106 | 0.789642
234.331622 | 13.739584 | 26.792189 | 18.548438 | 23.357293 | 6.869792 | [5 empty] | 234.331622 | -1.373958 | -2.060938 | 8.24375 | 0.686979 | 28.166147 | [5 empty] | 233.569854 | 27.289267 | 0.718139 | 19.389742 | 8.617663 | -2.154416 | 5.02697 |  |  |  |  | 232.808058 | 5.266019 | -2.256865 | 9.77975 | -4.513731 | 7.522885 | 24.07323 | 10.532038
235.093361 | 25.019221 | -2.633602 | 3.292003 | 17.776815 | 13.168011 | [5 empty] | 235.093361 | 0.658401 | 23.70242 | 4.608804 | 5.267204 | 9.876008 | [5 empty] | 234.331622 | 1.373958 | 21.296355 | 2.747917 | 20.609376 | -24.731251 | -10.304688 |  |  |  |  | 233.569854 | -22.262297 | 18.671604 | 6.463247 | 12.926495 | 6.463247 | 5.745109 | -11.490218
235.85507 | 5.056442 | 1.264111 | 4.424387 | 4.424387 | -1.264111 | [5 empty] | 235.85507 | 14.537271 | 18.329602 | 0 | 21.489878 | 4.424387 | [5 empty] | 235.093361 | 3.292003 | 26.336022 | 5.267204 | 22.385619 | -6.584006 | -0.658401 |  |  |  |  | 234.331622 | 10.304688 | -2.060938 | -7.556771 | 6.869792 | 6.182813 | -17.861459 | -10.304688
236.616751 | 34.029929 | 9.722837 | -2.430709 | -36.460638 | 13.976578 | [5 empty] | 236.616751 | 10.330514 | 4.861418 | 12.153546 | 27.953156 | 2.430709 | [5 empty] | 235.85507 | 15.801381 | 27.810431 | 0 | 21.489879 | 10.112884 | 20.857823 |  |  |  |  | 235.093361 | 10.534409 | 11.85121 | 18.435215 | -5.267204 | 25.019221 | 11.192809 | 8.559207
237.378403 | 0 | -7.025537 | 12.294689 | -7.610998 | -2.927307 | [5 empty] | 237.378403 | 25.760302 | 3.512768 | -17.563842 | 9.367382 | 12.294689 | [5 empty] | 236.616751 | 7.292128 | -15.79961 | 23.699415 | -0.607677 | 7.899805 | 26.737801 |  |  |  |  | 235.85507 | 10.744939 | 5.688497 | 12.641105 | -5.056442 | 4.424387 | 5.688497 | 10.744939
238.140025 | 18.652112 | -10.173879 | 15.260818 | -10.739094 | 17.52168 | [5 empty] | 238.140025 | 16.956465 | 24.304266 | 4.521724 | -9.608664 | 6.217371 | [5 empty] | 237.378403 | 8.781921 | 11.123767 | -17.563842 | 12.880151 | 8.781921 | 13.465612 |  |  |  |  | 236.616751 | 17.014964 | 4.861418 | 10.330514 | 21.268705 | 13.976578 | -3.646064 | 5.469096
238.901619 | 8.19896 | 19.677503 | 13.664932 | 6.559168 | 8.198959 | [5 empty] | 238.901619 | -9.292154 | 0 | 1.639792 | 20.2241 | -9.838751 | [5 empty] | 238.140025 | -1.130431 | 8.478232 | 17.521681 | 9.043448 | 10.173879 | 1.130431 |  |  |  |  | 237.378403 | 14.051074 | 22.247533 | 15.807458 | 16.978381 | 5.854614 | -19.905688 | 14.636535
239.663184 | 4.236999 | -1.588875 | 16.947995 | 3.177749 | 5.296249 | [5 empty] | 239.663184 | 15.888745 | 9.003622 | 14.299871 | 12.181372 | 8.473998 | [5 empty] | 238.901619 | 3.279584 | 20.770697 | 4.372778 | 10.931946 | 3.826181 | 1.639792 |  |  |  |  | 238.140025 | 20.912973 | -1.695646 | 7.913017 | 0.565215 | -0.565216 | -3.391293 | 6.21737
240.424719 | 13.881542 | 12.339149 | 6.169574 | 4.627181 | -2.056525 | [5 empty] | 240.424719 | 23.135904 | 33.418528 | -5.655443 | 4.627181 | 15.938067 | [5 empty] | 239.663184 | 12.710996 | 7.944373 | 3.177749 | 2.648124 | 10.592497 | 5.296249 |  |  |  |  | 238.901619 | 21.863892 | 9.292154 | 23.503684 | 11.478543 | 10.385349 | 12.025141 | -5.465973
241.186225 | 14.49218 | -0.49973 | -5.497034 | 0.999461 | 9.994607 | [5 empty] | 241.186225 | 16.990832 | 11.993528 | 23.487326 | 10.994068 | 11.493798 | [5 empty] | 240.424719 | 16.452198 | 18.508723 | -4.11305 | -7.197837 | -3.084787 | 23.135904 |  |  |  |  | 239.663184 | 8.473998 | 0 | 5.296248 | -6.885123 | 9.003622 | 11.651747 | -10.592497
241.947702 | 12.645616 | -9.727397 | -0.97274 | -9.241027 | 3.890959 | [5 empty] | 241.947702 | 12.645616 | 11.672876 | 1.45911 | 10.700137 | -4.863698 | [5 empty] | 241.186225 | 27.485169 | 3.997843 | 10.494337 | -6.996225 | 25.985978 | 19.489484 |  |  |  |  | 240.424719 | 5.141312 | 11.310886 | -10.282624 | 27.763085 | 0 | 5.655443 | 6.683706
242.70915 | 15.170414 | 9.007434 | -2.844453 | 3.792604 | -2.370377 | [5 empty] | 242.70915 | 1.422226 | 2.844453 | -7.111132 | -4.740754 | 4.266679 | [5 empty] | 241.947702 | 9.727397 | 13.618356 | 10.700137 | 9.727397 | 5.350068 | 8.754657 |  |  |  |  | 241.186225 | 34.481394 | 7.495955 | 28.48463 | 8.495416 | 12.493259 | 11.993528 | 10.494337
243.470569 | 24.04935 | 26.361787 | 6.937312 | 1.84995 | -6.012338 | [5 empty] | 243.470569 | 17.574525 | 1.387462 | 14.7996 | -11.0997 | 7.3998 | [5 empty] | 242.70915 | 2.370377 | 9.481509 | 13.748188 | -17.540792 | 3.318528 | 10.42966 |  |  |  |  | 241.947702 | 12.159246 | 18.968424 | 8.268287 | 17.022945 | 4.863699 | -4.377329 | 1.945479
244.231958 | 10.840842 | 2.710211 | 3.613614 | 14.454456 | 13.099351 | [5 empty] | 244.231958 | 2.258509 | -18.519772 | 6.323824 | 2.258509 | 1.355105 | [5 empty] | 243.470569 | 5.087362 | 0.924975 | 3.237413 | 9.24975 | 18.961987 | 0 |  |  |  |  | 242.70915 | 10.903735 | 26.07415 | 4.266679 | 5.21483 | 15.64449 | 0.474075 | -12.325962
244.993318 | 11.92425 | 6.182945 | 5.299667 | -6.182945 | 5.299667 | [5 empty] | 244.993318 | 8.391139 | 1.324917 | -8.391139 | -5.299667 | 8.391139 | [5 empty] | 244.231958 | 4.065316 | 7.67893 | 10.840842 | 9.034035 | -2.71021 | -1.355105 |  |  |  |  | 243.470569 | -1.387462 | 2.774925 | -10.174725 | 23.586862 | 1.84995 | 6.937313 | 10.174725
245.754649 | 6.05008 | 6.482228 | 8.210822 | -6.05008 | 8.210822 | [5 empty] | 245.754649 | 23.336022 | 6.482228 | 2.592891 | 12.964457 | 6.482228 | [5 empty] | 244.993318 | 16.782278 | 2.208195 | 1.324917 | 7.9495 | -2.649833 | -4.416389 |  |  |  |  | 244.231958 | -6.775526 | -11.292544 | 2.258509 | 5.420421 | 4.517018 | -12.195947 | 13.551052
246.51595 | 14.808516 | 10.154411 | 5.923406 | -3.384804 | -1.692402 | [5 empty] | 246.51595 | 20.731922 | 2.961703 | -0.4231 | 10.577511 | -1.269301 | [5 empty] | 245.754649 | 16.853793 | 3.457188 | -4.753634 | -3.889337 | 0 | 5.617931 |  |  |  |  | 244.993318 | 0.441639 | 8.832778 | -5.299667 | 9.274417 | 27.381612 | 7.507861 | 5.299667
247.277222 | 15.753915 | 6.21865 | -0.414577 | -6.21865 | -8.706111 | [5 empty] | 247.277222 | 16.583068 | 1.24373 | -1.658307 | -0.414577 | 5.804074 | [5 empty] | 246.51595 | 8.038909 | 8.038909 | 2.115502 | 9.73131 | -0.4231 | -2.961703 |  |  |  |  | 245.754649 | -18.582388 | -0.864297 | -15.557348 | -3.02504 | -0.864297 | -6.482228 | 2.160743
248.038465 | 13.408608 | 15.440215 | 5.6885 | 4.469536 | 0 | [5 empty] | 248.038465 | 0.812643 | 2.031607 | 10.158036 | 11.783322 | -4.875857 | [5 empty] | 247.277222 | 7.047804 | 4.97492 | -8.706111 | 14.095608 | 2.48746 | 10.364418 |  |  |  |  | 246.51595 | -13.116114 | 4.231005 | 8.462009 | -3.807904 | 6.769607 | -5.077205 | 3.807904
248.799678 | 5.577914 | 7.171603 | 4.781069 | 3.585802 | 7.171603 | [5 empty] | 248.799678 | 4.382646 | 7.171603 | 15.936896 | 1.195267 | 1.195267 | [5 empty] | 248.038465 | 10.970679 | 7.313786 | 7.720108 | 4.063214 | 17.065501 | 8.53275 |  |  |  |  | 247.277222 | 6.21865 | 3.73119 | -7.047804 | 5.389497 | -1.658307 | -5.389497 | -7.876957
249.560862 | 8.598966 | -3.126897 | 4.299483 | -7.42638 | 4.299483 | [5 empty] | 249.560862 | 8.598966 | 12.898449 | 7.035518 | 3.908621 | 6.253794 | [5 empty] | 248.799678 | 7.570026 | 3.984224 | 4.781069 | 4.781069 | -12.749517 | -4.781069 |  |  |  |  | 248.038465 | 6.907465 | 5.282179 | 15.033894 | -4.875857 | 2.437929 | 0 | 21.535037
250.322016 | 3.836693 | -6.906047 | -3.069354 | 5.75504 | -9.975402 | [5 empty] | 250.322016 | -1.918346 | -0.767339 | 0.383669 | -1.151008 | 11.893748 | [5 empty] | 249.560862 | 7.817242 | 10.162415 | 7.817242 | 6.644656 | 2.345173 | 1.563448 |  |  |  |  | 248.799678 | 13.147939 | -2.390534 | 24.702189 | 2.390534 | -8.765293 | 8.36687 | -0.398422
251.083141 | 3.391039 | 11.303465 | -6.028514 | -9.419554 | 1.507129 | [5 empty] | 251.083141 | 11.680247 | -1.130346 | 3.014257 | 11.680247 | 7.912425 | [5 empty] | 250.322016 | 7.673386 | 4.987701 | -0.767339 | 13.812095 | 6.522378 | 13.044756 |  |  |  |  | 249.560862 | -1.563448 | 5.472069 | 14.071036 | 4.690345 | 2.736035 | 7.035518 | 3.517759
251.844237 | 17.408802 | 9.260001 | -1.852 | 1.1112 | -6.667201 | [5 empty] | 251.844237 | 2.9632 | 20.372003 | 0.3704 | 10.741601 | 11.852802 | [5 empty] | 251.083141 | 7.535643 | 8.289207 | 8.289207 | 5.27495 | 6.782079 | 6.405297 |  |  |  |  | 250.322016 | 9.975402 | -6.138709 | -3.836693 | 7.673386 | -6.906047 | -1.534677 | 1.151008
252.605302 | -4.00941 | 5.83187 | 10.570264 | -2.186951 | -0.364492 | [5 empty] | 252.605302 | 17.860101 | 3.280427 | -9.112296 | -0.364492 | 1.093476 | [5 empty] | 251.844237 | 1.852 | -5.185601 | 4.444801 | 0.3704 | 0.3704 | 5.185601 |  |  |  |  | 251.083141 | -7.158861 | 2.260693 | 21.853365 | 12.810593 | -3.391039 | 3.014257 | -1.883911
253.366338 | 9.692874 | 4.307944 | 1.076986 | -2.512967 | 4.307944 | [5 empty] | 253.366338 | 7.538902 | 1.076986 | -2.153972 | 0.717991 | 3.230958 | [5 empty] | 252.605302 | 13.85069 | -2.186951 | 10.205772 | 1.457967 | 7.654329 | -0.728984 |  |  |  |  | 251.844237 | 14.445602 | 9.260001 | 4.444801 | 6.296801 | -2.9632 | 7.408001 | -9.260001
254.127345 | 4.601873 | 1.769951 | 9.557735 | -3.539902 | 7.787784 | [5 empty] | 254.127345 | 10.619706 | 8.495765 | -15.929559 | 4.247882 | -11.327686 | [5 empty] | 253.366338 | -10.410865 | 1.076986 | 7.538902 | 7.179907 | 14.000819 | 2.871963 |  |  |  |  | 252.605302 | 4.00941 | -0.728984 | 8.383313 | 0 | 13.121707 | 14.944166 | 8.018821
254.888322 | -4.543419 | 5.941395 | -5.242407 | 0 | 10.13532 | [5 empty] | 254.888322 | 11.183802 | 7.33937 | 8.038357 | 4.193926 | 1.397975 | [5 empty] | 254.127345 | -0.70798 | 2.123941 | -4.955863 | 10.619706 | 1.415961 | 3.539902 |  |  |  |  | 253.366338 | 3.230958 | -8.256893 | 3.230958 | 11.487851 | 10.05187 | -3.948949 | 7.897898
255.649269 | 16.237957 | 17.965399 | 4.836838 | 12.437584 | 2.072931 | [5 empty] | 255.649269 | -5.873304 | 3.800373 | -5.527815 | 0 | 13.819538 | [5 empty] | 254.888322 | -0.349494 | 5.242407 | -1.048481 | 10.13532 | 5.941395 | -4.193926 |  |  |  |  | 254.127345 | 13.097637 | 10.265716 | 1.415961 | 7.787784 | 11.327686 | 2.123941 | -5.309853
256.410187 | 2.734794 | -2.051095 | -1.709246 | 4.10219 | 0.683698 | [5 empty] | 256.410187 | 10.597325 | 12.99027 | -0.341849 | -1.367397 | 5.469587 | [5 empty] | 255.649269 | 13.819538 | -4.836838 | 8.9827 | 7.600746 | 5.527815 | 2.763908 |  |  |  |  | 254.888322 | 11.183802 | 9.086839 | -7.33937 | 12.232283 | -10.484814 | -0.698988 | 4.892913
257.171074 | 12.869523 | -1.016015 | -0.677343 | -1.354687 | 3.048045 | [5 empty] | 257.171074 | 17.610926 | 12.530851 | 1.693358 | 2.03203 | -2.370702 | [5 empty] | 256.410187 | 10.597325 | 4.44404 | 5.811436 | 6.836984 | 3.760341 | 4.785889 |  |  |  |  | 255.649269 | 12.437584 | 4.49135 | -4.49135 | 6.564281 | 5.182327 | 4.49135 | 8.9827
257.931932 | 5.373118 | 10.410415 | 7.388037 | 3.358199 | -3.358198 | [5 empty] | 257.931932 | 7.723857 | 19.813371 | 5.708937 | -3.358198 | 10.074596 | [5 empty] | 257.171074 | 6.09609 | -1.693358 | 0.677343 | 4.741403 | 1.354687 | 1.693358 |  |  |  |  | 256.410187 | -1.709246 | 4.44404 | 2.392944 | 13.673968 | 6.495135 | -0.683698 | 14.699516
258.692761 | 2.666338 | 8.332306 | 0.999877 | 6.665845 | 1.666461 | [5 empty] | 258.692761 | -1.666461 | 4.999384 | 5.332676 | 14.998151 | 8.332306 | [5 empty] | 257.931932 | 7.723857 | 10.410415 | -3.358198 | 8.731316 | 4.701478 | -0.33582 |  |  |  |  | 257.171074 | 12.192179 | -0.338672 | 2.370702 | 3.386717 | 0.677343 | 6.434761 | 6.773433
259.453559 | 8.934183 | 8.934183 | 1.985374 | 4.632539 | 2.31627 | [5 empty] | 259.453559 | 12.574035 | 5.29433 | -1.323583 | 6.617913 | -0.330896 | [5 empty] | 258.692761 | -4.332799 | 7.665722 | -4.666092 | 6.332553 | -8.332306 | -1.666461 |  |  |  |  | 257.931932 | 8.395496 | -0.33582 | -9.402956 | 4.029838 | -2.686559 | 2.014919 | 4.701478
260.214328 | 4.272938 | -5.587688 | 8.217189 | 8.874564 | 11.832752 | [5 empty] | 260.214328 | 1.643438 | 0.328688 | 1.972125 | 5.259001 | 0.986063 | [5 empty] | 259.453559 | 9.926869 | 16.213887 | 5.625226 | -1.323583 | -0.661791 | 9.595974 |  |  |  |  | 258.692761 | 3.332923 | 7.33243 | -5.665968 | 0.666585 | 3.999507 | 0.333292 | 6.332553
260.975067 | 1.959668 | 2.28628 | 3.919337 | -4.245948 | 11.431399 | [5 empty] | 260.975067 | 3.266114 | 0 | 3.266114 | 12.084622 | 3.266114 | [5 empty] | 260.214328 | 4.272938 | 5.916376 | -2.958188 | 7.888501 | 3.944251 | 5.259001 |  |  |  |  | 259.453559 | 6.287017 | 9.265078 | 6.948809 | -0.330896 | -5.625226 | 5.625226 | 9.265078
261.735775 | -2.922175 | 4.545606 | 5.844351 | 4.870292 | 11.039329 | [5 empty] | 261.735775 | 7.792468 | 3.896234 | 2.597489 | 0.324686 | -1.623431 | [5 empty] | 260.975067 | 1.633057 | 5.879005 | -1.633057 | 9.471731 | 2.612891 | 3.592725 |  |  |  |  | 260.214328 | 4.930313 | -1.972125 | 13.47619 | -0.328688 | 0.657375 | 2.300813 | 4.930313
262.496454 | 11.301327 | 8.718166 | 11.624222 | -9.686852 | 1.29158 | [5 empty] | 262.496454 | 0.64579 | 5.812111 | 0.64579 | 7.426586 | -1.614475 | [5 empty] | 261.735775 | 7.467781 | 10.714643 | 7.792468 | 7.792468 | -1.948117 | 0.974058 |  |  |  |  | 260.975067 | -3.266114 | -3.266114 | 6.205617 | -2.28628 | -1.959668 | -5.552394 | 4.245948
263.257103 | 9.960773 | 13.495241 | 4.498413 | 1.285261 | 5.783675 | [5 empty] | 263.257103 | 2.570522 | 0.321315 | -7.711566 | -0.642631 | 1.927892 | [5 empty] | 262.496454 | -5.166321 | 17.759228 | -6.457901 | 7.426586 | 3.22895 | 1.29158 |  |  |  |  | 261.735775 | 5.194978 | 12.013388 | 2.922175 | -2.922175 | -12.338074 | 5.844351 | -0.324686
264.017722 | 17.277567 | 6.399099 | -2.55964 | 14.717928 | -17.917477 | [5 empty] | 264.017722 | 6.719054 | 7.358964 | -2.239685 | -3.519504 | 3.19955 | [5 empty] | 263.257103 | 0.64263 | -5.462359 | 8.675512 | 8.032881 | 2.891837 | -4.498414 |  |  |  |  | 262.496454 | 0 | 0.64579 | 9.363956 | 9.363956 | -2.260265 | -1.93737 | -9.041061
264.778312 | 8.610043 | 10.204496 | 1.594453 | -1.275562 | 6.696701 | [5 empty] | 264.778312 | 14.668963 | 9.247824 | 3.507795 | 6.058919 | 5.740029 | [5 empty] | 264.017722 | 3.519504 | 0.959865 | 8.318829 | 5.759189 | -3.519504 | 4.799324 |  |  |  |  | 263.257103 | 9.639458 | 8.354196 | 14.459186 | -2.570522 | 1.606576 | 7.390251 | 1.927891
265.538871 | 7.953573 | -1.908857 | 7.63543 | -2.545143 | 2.545143 | [5 empty] | 265.538871 | 13.043859 | 2.863286 | 13.362002 | 5.408429 | -3.817715 | [5 empty] | 264.778312 | 5.740029 | -7.334481 | 7.334482 | 11.161167 | -4.145576 | 5.102248 |  |  |  |  | 264.017722 | -0.959865 | -4.799324 | 12.478243 | 9.918603 | -1.599775 | 5.759189 | -3.519504
266.2994 | 9.849579 | 4.130469 | 13.344591 | 2.224098 | -3.495012 | [5 empty] | 266.2994 | 12.709134 | 9.214122 | 11.120492 | -4.448197 | 1.588642 | [5 empty] | 265.538871 | 3.817715 | 4.454001 | -0.954429 | 2.863286 | 4.454001 | 1.908857 |  |  |  |  | 264.778312 | 10.204496 | 0 | 15.306744 | 16.901196 | 4.145576 | -0.637781 | 10.842277
267.059898 | 9.528411 | 11.116479 | 8.257956 | 6.352274 | 5.399433 | [5 empty] | 267.059898 | 3.811364 | 4.128978 | 8.257956 | 3.811364 | -0.952841 | [5 empty] | 266.2994 | 6.354567 | 16.204146 | -1.588642 | 2.224098 | 9.531851 | 10.167307 |  |  |  |  | 265.538871 | 8.589858 | 5.408429 | 1.908857 | 1.590715 | 5.090286 | 6.681001 | 1.272572
267.820367 | 7.942752 | 0.95313 | 0.31771 | -8.578173 | 7.307332 | [5 empty] | 267.820367 | 13.343824 | 9.849013 | -2.541681 | 8.578173 | -0.63542 | [5 empty] | 267.059898 | 7.940343 | 5.399433 | -3.176137 | -1.270455 | 2.54091 | 6.03466 |  |  |  |  | 266.2994 | 2.541827 | 1.588642 | 1.588642 | 6.036839 | 2.859555 | 6.354567 | 12.073677
268.580806 | 1.588875 | 8.897699 | 0 | 4.448849 | 12.393223 | [5 empty] | 268.580806 | 20.337597 | 1.588875 | 6.037724 | 5.084399 | 5.402174 | [5 empty] | 267.820367 | 6.989622 | 2.223971 | 10.166723 | 4.447941 | 10.484433 | 2.223971 |  |  |  |  | 267.059898 | 14.61023 | 13.339775 | -0.952841 | 0.952841 | 4.128978 | -12.386934 | 8.893184
269.341214 | 10.800537 | 1.905977 | 6.988583 | -0.317663 | 0.317663 | [5 empty] | 269.341214 | 7.623908 | 7.941571 | 9.212223 | -5.082606 | 4.764943 | [5 empty] | 268.580806 | 5.084399 | 8.579924 | 1.588875 | 5.084399 | 5.084399 | 3.813299 |  |  |  |  | 267.820367 | 5.083362 | 9.213593 | -1.906261 | 4.130231 | 0 | -1.27084 | -0.95313
270.101593 | 7.614672 | -9.51834 | -7.614672 | -2.855502 | 5.711004 | [5 empty] | 270.101593 | 17.133012 | 8.883784 | 5.076448 | 2.538224 | 3.807336 | [5 empty] | 269.341214 | 3.494291 | 1.270651 | -6.67092 | -6.353257 | -0.317663 | 4.44728 |  |  |  |  | 268.580806 | 5.084399 | -1.588875 | -8.579924 | 1.588875 | 10.486573 | 6.355499 | 4.448849
270.861941 | 11.080144 | -2.84918 | 5.065209 | 3.482331 | 3.798907 | [5 empty] | 270.861941 | 7.281238 | 2.84918 | 2.532604 | -1.899453 | -2.532604 | [5 empty] | 270.101593 | 1.903668 | 4.124614 | -1.58639 | 12.373842 | -5.711004 | 1.903668 |  |  |  |  | 269.341214 | 7.306246 | 9.847548 | 6.67092 | 10.482874 | 3.176629 | -1.270651 | 5.400268
271.622259 | 12.615214 | 4.415325 | 3.469184 | 10.092171 | 13.561355 | [5 empty] | 271.622259 | 1.576902 | 13.245975 | -1.576902 | 2.207662 | -9.46141 | [5 empty] | 270.861941 | 7.597813 | 0 | 9.813842 | 9.497267 | -6.014935 | 12.979598 |  |  |  |  | 270.101593 | -0.317278 | 3.17278 | -0.634556 | 1.903668 | 2.538224 | 12.373842 | 8.566506
272.382546 | 5.962782 | -2.196815 | -3.452137 | -2.196815 | 2.824476 | [5 empty] | 272.382546 | 12.867057 | -1.882984 | 2.824476 | -4.079798 | 7.845766 | [5 empty] | 271.622259 | 10.722932 | 1.261521 | 2.523043 | 4.099945 | -1.576902 | 0.630761 |  |  |  |  | 270.861941 | 3.482331 | -5.69836 | -0.949727 | 6.014935 | -5.065209 | 3.165755 | 10.130418
273.142804 | 0.623832 | -7.174063 | 14.036211 | -1.871495 | -4.678737 | [5 empty] | 273.142804 | 12.788548 | 3.119158 | 0.311916 | 4.990653 | -4.054905 | [5 empty] | 272.382546 | 6.904274 | 8.473428 | 5.962782 | 8.473428 | -0.941492 | 6.590444 |  |  |  |  | 271.622259 | 9.14603 | -2.838423 | 1.892282 | 2.523043 | 2.207662 | 5.046086 | 5.676846
273.903031 | 11.763664 | 9.287103 | -3.095701 | 5.572262 | 1.547851 | [5 empty] | 273.903031 | 3.095701 | 4.024411 | 7.739253 | 0.30957 | -1.23828 | [5 empty] | 273.142804 | 10.605137 | 7.797895 | 10.293221 | 3.119158 | -5.614484 | 3.119158 |  |  |  |  | 272.382546 | 0 | 0.313831 | 2.196815 | -2.824476 | 4.079798 | -7.218105 | 9.41492
274.663227 | 1.840631 | 8.589612 | 3.067718 | -11.350558 | 0.613544 | [5 empty] | 274.663227 | 5.215121 | 12.884418 | -3.681262 | -1.533859 | 5.215121 | [5 empty] | 273.903031 | 2.476561 | 3.714841 | -4.643551 | 1.23828 | 3.714841 | -0.30957 |  |  |  |  | 273.142804 | 10.605137 | 5.302569 | 8.109811 | 4.990653 | 9.357474 | 3.431074 | 6.550232
275.423393 | 0.607582 | 7.594769 | -2.734117 | 3.037907 | 0.911372 | [5 empty] | 275.423393 | 5.468233 | 14.885747 | 1.215163 | 6.075815 | -2.734117 | [5 empty] | 274.663227 | -2.454175 | 4.90835 | 10.737015 | -5.521893 | 13.804733 | 7.362524 |  |  |  |  | 273.903031 | -0.61914 | 0 | -5.572262 | -1.857421 | 0 | -8.048823 | -11.763664
276.183529 | 8.115563 | 8.115563 | 2.705188 | 3.30634 | 5.710952 | [5 empty] | 276.183529 | 5.710952 | -0.300576 | -1.202306 | 1.502882 | 0.901729 | [5 empty] | 275.423393 | 7.290978 | 7.594769 | 13.063002 | 0.303791 | 3.037908 | -1.822745 |  |  |  |  | 274.663227 | 11.350558 | 8.896384 | 13.804733 | -3.37449 | 5.215121 | -2.454175 | 1.227087
276.943635 | 13.077337 | 7.133093 | 12.1857 | 4.458183 | 0.594424 | [5 empty] | 276.943635 | -2.080485 | -2.080485 | -8.916366 | 5.052607 | 2.972122 | [5 empty] | 276.183529 | 9.919021 | 15.02882 | -1.803458 | -3.606917 | -1.202306 | -2.705188 |  |  |  |  | 275.423393 | 13.974375 | -1.518954 | 13.366793 | 15.189537 | -2.734117 | 3.645489 | 5.164443
277.70371 | 10.867969 | 11.161698 | 2.056102 | 1.762373 | -0.293729 | [5 empty] | 277.70371 | 12.336614 | 3.818476 | 3.818476 | 9.986783 | -10.57424 | [5 empty] | 276.943635 | 9.213578 | 3.566546 | 4.458183 | 9.213578 | 4.755395 | -2.080485 |  |  |  |  | 276.183529 | 4.809222 | 3.907493 | 2.404611 | 5.410375 | 7.51441 | 6.011528 | 2.404611
278.463754 | 2.902209 | 5.223976 | 1.160884 | -2.321767 | 6.38486 | [5 empty] | 278.463754 | 6.675081 | 5.514197 | -1.451104 | 0.870663 | 0 | [5 empty] | 277.70371 | 3.818476 | -4.405934 | -3.231018 | 7.636951 | 0 | 0.293729 |  |  |  |  | 276.943635 | 11.294064 | 4.755395 | 5.944244 | -2.67491 | -2.67491 | 1.783273 | 4.755395
279.223768 | 8.02359 | 2.865568 | -4.011795 | 2.005898 | 9.742931 | [5 empty] | 279.223768 | 8.596704 | 3.725238 | -6.877363 | -2.865568 | 5.731136 | [5 empty] | 278.463754 | -1.160884 | 9.57729 | 3.482651 | 13.350161 | -6.094639 | -4.933755 |  |  |  |  | 277.70371 | 6.168307 | 4.699662 | 14.686445 | 14.098987 | -6.462036 | 8.811867 | -1.762373
279.983751 | 1.131047 | 0.282762 | 4.241425 | 1.979332 | 5.655233 | [5 empty] | 279.983751 | 12.724274 | 12.158751 | 6.503518 | 2.262093 | 1.413808 | [5 empty] | 279.223768 | 5.444579 | 5.731136 | 1.432784 | 12.608499 | 3.438682 | -0.573114 |  |  |  |  | 278.463754 | 12.479499 | 6.965302 | 11.318615 | 4.353313 | 0.290221 | 8.706627 | -4.933755
280.743704 | 11.153852 | 1.394232 | 0.836539 | -1.115385 | -0.557693 | [5 empty] | 280.743704 | 7.807696 | 2.788463 | 1.115385 | 7.807696 | -0.836539 | [5 empty] | 279.983751 | 11.593228 | 4.806948 | 1.69657 | 13.007036 | 1.69657 | -6.503518 |  |  |  |  | 279.223768 | 7.450477 | -0.573114 | 2.579011 | 3.152125 | 11.175715 | 8.883261 | 2.005898
281.503626 | 1.649357 | 3.573608 | -4.673179 | 2.748929 | 3.848501 | [5 empty] | 281.503626 | 11.545502 | 8.52168 | 3.023822 | 8.52168 | -1.649357 | [5 empty] | 280.743704 | -0.278846 | 1.673078 | 5.855772 | 6.692311 | 16.173085 | -2.23077 |  |  |  |  | 279.983751 | 16.965699 | 11.875989 | -3.110378 | 12.158751 | 12.158751 | -2.827616 | 5.372471
282.263518 | 12.729955 | -2.166801 | 2.166801 | -1.895951 | -0.5417 | [5 empty] | 282.263518 | 11.375704 | 9.208903 | -1.625101 | 4.875302 | -1.625101 | [5 empty] | 281.503626 | -3.848501 | -0.274893 | -1.374464 | 3.848501 | 1.649357 | 7.422108 |  |  |  |  | 280.743704 | 9.759621 | 3.903848 | -0.557693 | -2.509617 | -2.23077 | -5.019233 | 5.019233
283.023379 | 6.135815 | 2.400971 | -6.135815 | 4.001618 | -0.266775 | [5 empty] | 283.023379 | 9.070335 | 5.86904 | 4.801942 | 2.93452 | -4.268393 | [5 empty] | 282.263518 | 10.563154 | 8.667203 | 2.708501 | -3.791901 | 0.5417 | 9.479754 |  |  |  |  | 281.503626 | 8.796573 | 11.820395 | 2.199143 | 2.474036 | 10.44593 | 1.099572 | 4.398286
283.783209 | 8.144074 | 4.728817 | -0.262712 | 3.677969 | 2.101696 | [5 empty] | 283.783209 | 5.516953 | 8.144074 | -0.525424 | 4.203393 | 0.262712 | [5 empty] | 283.023379 | 14.939375 | -1.600647 | 1.867422 | 3.201295 | 5.86904 | 9.337109 |  |  |  |  | 282.263518 | 5.417002 | 4.604452 | 8.125503 | 16.251006 | 8.396353 | 0.81255 | 5.687852
284.543009 | 18.105598 | 4.138422 | -1.293257 | 1.034606 | 3.62112 | [5 empty] | 284.543009 | 12.415267 | -0.517303 | -0.517303 | 16.295038 | 4.138422 | [5 empty] | 283.783209 | 6.830513 | 2.101696 | 1.31356 | 8.669498 | 9.194922 | 3.677969 |  |  |  |  | 283.023379 | 7.736462 | 6.402589 | -2.667746 | 4.801942 | 2.134196 | 2.134196 | 9.603884
285.302777 | 7.894502 | 3.055936 | -6.366534 | 0.254661 | 2.037291 | [5 empty] | 285.302777 | 7.894502 | 6.366534 | 9.167809 | -2.037291 | 1.527968 | [5 empty] | 284.543009 | 5.431679 | 6.207634 | 10.604707 | 4.397074 | 7.759542 | 0.258651 |  |  |  |  | 283.783209 | 2.364408 | 7.618649 | 1.576272 | 5.516953 | 5.779665 | -9.720346 | 4.728817
286.062515 | 10.531838 | -6.770467 | 2.006064 | -8.024258 | 7.271983 | [5 empty] | 286.062515 | 18.305338 | 2.507581 | 4.764403 | -1.003032 | 7.7735 | [5 empty] | 285.302777 | 9.167809 | -0.763984 | 6.875856 | 7.385179 | 7.130518 | 2.291952 |  |  |  |  | 284.543009 | 7.759542 | 10.604707 | 0 | -4.397074 | -3.362468 | 9.052799 | 3.103817
286.822223 | 7.902379 | -2.716443 | -0.987797 | -1.728645 | 3.70424 | [5 empty] | 286.822223 | 13.088316 | 6.173734 | 1.481696 | 4.198139 | 0.987797 | [5 empty] | 286.062515 | 2.50758 | 7.021225 | 8.776532 | 4.764403 | -0.250758 | -3.009097 |  |  |  |  | 285.302777 | 0 | 0.509323 | 0.254661 | -0.254661 | 0.254661 | 3.565259 | 0.509323
287.581899 | 10.458817 | -0.729685 | -1.702598 | 0 | 1.45937 | [5 empty] | 287.581899 | 6.567164 | 1.702598 | 5.837479 | 1.216142 | -1.45937 | [5 empty] | 286.822223 | 10.865771 | 5.926784 | 8.149329 | 2.469494 | 0.493899 | 10.618822 |  |  |  |  | 286.062515 | 8.525774 | 6.519709 | 7.021225 | -0.501516 | -5.015161 | -3.510613 | 0.501516
288.341545 | 8.624142 | 7.186785 | 2.874714 | 3.832952 | 8.863701 | [5 empty] | 288.341545 | 12.217535 | 12.696653 | 11.977975 | -0.718678 | 1.916476 | [5 empty] | 287.581899 | 4.864566 | 1.702598 | 2.432283 | 5.107794 | 0.972913 | 0.486457 |  |  |  |  | 286.822223 | 5.185936 | 7.161531 | 10.124923 | 5.679835 | 0.987797 | -0.246949 | 2.716443
289.101159 | 7.31496 | 10.61849 | -1.887732 | 4.247396 | -2.359664 | [5 empty] | 289.101159 | 8.966725 | -2.123698 | 3.539497 | 12.034289 | 1.887732 | [5 empty] | 288.341545 | 3.832952 | 3.353833 | 3.593393 | 5.509868 | 2.156036 | 2.874714 |  |  |  |  | 287.581899 | 11.43173 | 4.864566 | 7.540077 | 4.378109 | -2.91874 | 6.323936 | 4.864566
289.860743 | 4.881466 | 3.719212 | 2.789409 | 4.184114 | 0.929803 | [5 empty] | 289.860743 | 8.833128 | 3.254311 | 1.162254 | 8.368227 | 6.741072 | [5 empty] | 289.101159 | 4.483363 | 5.427228 | 7.31496 | 4.01143 | 8.022859 | 5.427228 |  |  |  |  | 288.341545 | 12.696653 | 3.114273 | 12.217534 | 1.437357 | 2.874714 | 7.426344 | -6.707666
290.620296 | 4.809907 | 8.016512 | -3.206605 | 3.435648 | 3.435648 | [5 empty] | 290.620296 | 7.787469 | 7.787469 | 4.351821 | -0.458086 | 5.497037 | [5 empty] | 289.860743 | 9.530481 | 4.416564 | 5.578818 | 4.416564 | 6.973523 | 0.232451 |  |  |  |  | 289.101159 | 11.32639 | -0.707899 | 0.707899 | -1.179832 | 3.30353 | 1.415799 | -6.371094
291.379818 | 9.032488 | 2.258122 | 0.451624 | 4.06462 | 2.258122 | [5 empty] | 291.379818 | 4.06462 | -2.483934 | -1.354873 | 1.806498 | 2.483934 | [5 empty] | 290.620296 | 14.658765 | 6.184166 | -0.916173 | 1.145216 | 0.229043 | 5.267994 |  |  |  |  | 289.860743 | 12.087439 | 7.903326 | 8.600678 | -0.929803 | 0.929803 | 2.324508 | 1.162254
292.139309 | 10.913772 | 1.33638 | -1.55911 | 2.00457 | 0 | [5 empty] | 292.139309 | 6.681902 | 1.11365 | 2.672761 | 3.340951 | 0.44546 | [5 empty] | 291.379818 | 18.968225 | 9.709925 | -0.903249 | 4.06462 | 2.483934 | -1.806498 |  |  |  |  | 290.620296 | 13.742592 | 5.03895 | 1.603302 | 8.703642 | 5.267994 | 2.519475 | -2.290432
292.898769 | 1.978794 | 1.978794 | 4.177454 | 0.439732 | 0.219866 | [5 empty] | 292.898769 | 10.9933 | 5.276784 | 2.418526 | 9.454238 | 5.49665 | [5 empty] | 292.139309 | 6.459171 | 4.009141 | 12.918343 | -4.677331 | 6.459171 | 7.127362 |  |  |  |  | 291.379818 | 11.29061 | 4.290432 | -4.967868 | 4.742056 | 6.096929 | 4.967868 | 3.612995
293.658198 | 4.777405 | 6.080333 | 4.777404 | 8.68619 | 2.388702 | [5 empty] | 293.658198 | 14.332214 | 5.863178 | 0.43431 | 0 | 9.554809 | [5 empty] | 292.898769 | 5.716516 | 6.376114 | 1.758928 | 9.454238 | 9.014506 | 3.957588 |  |  |  |  | 292.139309 | 2.672761 | 10.691042 | -4.231871 | 10.468312 | 5.790981 | 3.340951 | 2.00457
294.417596 | 3.647137 | -0.643612 | -3.432599 | 2.145374 | -2.359912 | [5 empty] | 294.417596 | 9.439648 | -1.501762 | 10.726872 | 5.792511 | 4.934361 | [5 empty] | 293.658198 | 0.434309 | 4.56025 | 7.166107 | -0.868619 | 1.737238 | 1.954393 |  |  |  |  | 292.898769 | 3.517856 | 5.716516 | 2.418526 | 2.19866 | 6.815846 | 3.078124 | -1.539062
295.176962 | 10.599312 | -0.635959 | 5.723629 | 3.815753 | 0.423973 | [5 empty] | 295.176962 | 9.327395 | 0.635959 | 2.755821 | 6.571574 | 6.147601 | [5 empty] | 294.417596 | 9.868723 | 2.145375 | -1.072687 | 5.363436 | 0 | 3.432599 |  |  |  |  | 293.658198 | 1.085774 | 5.428869 | 0.43431 | 4.777405 | 6.514642 | 5.428869 | -1.954393
295.936298 | 4.608244 | 6.074504 | 3.770382 | -4.189313 | 8.797557 | [5 empty] | 295.936298 | 11.101679 | 7.959695 | 3.979847 | -1.46626 | 0.418931 | [5 empty] | 295.176962 | 12.931161 | 4.875684 | 2.119862 | 6.78356 | -2.119862 | 2.331849 |  |  |  |  | 294.417596 | 10.726872 | -1.7163 | 2.145374 | 3.432599 | -1.501762 | 0 | 6.650661
296.695603 | 7.866142 | 7.866143 | -0.414007 | 3.105056 | 3.933071 | [5 empty] | 296.695603 | 7.659139 | 9.93618 | -1.65603 | 5.382097 | 6.831124 | [5 empty] | 295.936298 | 0 | 4.189313 | 4.189313 | -2.723053 | 1.675725 | -1.256794 |  |  |  |  | 295.176962 | 1.907876 | 5.08767 | -0.211986 | -0.423972 | -2.967807 | -0.635959 | 7.419519
297.454876 | 16.370272 | 2.864798 | 2.455541 | 9.208278 | 0.818514 | [5 empty] | 297.454876 | 9.822163 | 9.00365 | 2.660169 | -3.069426 | 2.660169 | [5 empty] | 296.695603 | 3.519064 | 8.901161 | 2.691049 | 2.484045 | 3.726067 | 5.589101 |  |  |  |  | 295.936298 | 7.121832 | 6.074504 | -2.723053 | -3.141985 | 3.141985 | 2.094656 | 4.189313
298.214118 | 7.082752 | 10.725311 | 2.023644 | 1.214186 | 1.821279 | [5 empty] | 298.214118 | 13.96314 | -0.202364 | -2.226008 | 5.463837 | 0.809457 | [5 empty] | 297.454876 | 2.455541 | 8.799021 | -3.274054 | 2.660169 | 4.092568 | 5.320338 |  |  |  |  | 296.695603 | 0.621011 | 9.522172 | 2.898052 | 3.105056 | 1.449026 | 0.414008 | -6.003109
298.973329 | 10.610155 | 3.403257 | 1.601533 | -1.401341 | 4.204024 | [5 empty] | 298.973329 | 8.408047 | 9.208814 | -1.601533 | 4.204024 | 3.603449 | [5 empty] | 298.214118 | 6.273295 | -0.607093 | -1.618915 | 7.082752 | -2.630737 | 4.856744 |  |  |  |  | 297.454876 | 7.161994 | 2.250912 | 1.432399 | 9.822163 | -0.818514 | 4.092568 | 4.092568
299.732508 | 9.91264 | 3.56855 | 1.586022 | 2.180781 | 5.551078 | [5 empty] | 299.732508 | 7.533606 | 8.52487 | 2.180781 | 2.577286 | 4.95632 | [5 empty] | 298.973329 | 5.605365 | 8.80843 | 0.600575 | 2.001916 | -1.401341 | 4.003832 |  |  |  |  | 298.214118 | 1.011822 | -3.844923 | 4.452016 | -0.202364 | 3.035465 | -0.202364 | 10.522946
300.491657 | 7.854594 | 2.749108 | 8.640053 | 4.320027 | 0.39273 | [5 empty] | 300.491657 | 8.050959 | 2.160013 | 5.498216 | -6.08731 | 3.338202 | [5 empty] | 299.732508 | -0.793011 | 0.991264 | 5.154573 | 7.930112 | 6.740595 | -0.198253 |  |  |  |  | 298.973329 | 4.804598 | 0.600575 | 1.000958 | 1.601533 | -2.202108 | 1.801724 | 5.605365
301.250774 | 5.25568 | 2.335858 | -0.973274 | 6.423608 | 3.309132 | [5 empty] | 301.250774 | 5.061025 | 0.973274 | 3.114477 | 1.751893 | 7.202228 | [5 empty] | 300.491657 | 6.283675 | 3.338202 | -3.730932 | 5.498216 | -5.498216 | 2.945473 |  |  |  |  | 299.732508 | 3.766803 | 4.559814 | 9.91264 | 1.982528 | 0.991264 | 4.361562 | -1.784275
302.00986 | 8.303966 | 1.158693 | 1.738039 | 6.179696 | 0 | [5 empty] | 302.00986 | 2.124271 | 6.179696 | 3.476079 | -1.544924 | 0.772462 | [5 empty] | 301.250774 | 9.148776 | 4.282406 | 6.618263 | 3.698441 | 2.725167 | 3.309132 |  |  |  |  | 300.491657 | 11.978256 | 2.356378 | 8.050959 | 3.927297 | -1.963649 | 1.374554 | 3.338202
302.768914 | 6.515534 | 1.341433 | 2.2996 | -2.8745 | 4.790834 | [5 empty] | 302.768914 | 18.971702 | 8.815134 | -0.383267 | 5.1741 | -2.491234 | [5 empty] | 302.00986 | 8.110851 | 0.579347 | 3.089848 | 4.827888 | 2.896732 | 1.351808 |  |  |  |  | 301.250774 | 7.202228 | -0.973274 | 5.839644 | 5.25568 | 0.973274 | -1.946548 | -4.671715
303.527937 | 11.222626 | 2.472782 | 3.614066 | 2.092354 | -0.95107 | [5 empty] | 303.527937 | 7.418346 | 2.85321 | 6.086848 | 3.043424 | -1.711926 | [5 empty] | 302.768914 | 13.605968 | 0.958167 | -4.407567 | -4.0243 | 1.916333 | -2.8745 |  |  |  |  | 302.00986 | 9.269544 | 0.193116 | 11.200699 | -0.386231 | 0 | 2.703617 | 1.351809
304.286928 | 11.334711 | 0.944559 | 1.889118 | 9.445592 | -0.377824 | [5 empty] | 304.286928 | 3.778237 | 9.634504 | 4.911708 | -0.944559 | 2.07803 | [5 empty] | 303.527937 | 8.55963 | 9.130272 | 0.95107 | 4.374922 | 12.36391 | 2.662996 |  |  |  |  | 302.768914 | 9.006767 | 2.682867 | 4.982467 | 0.383267 | 4.982467 | -1.533067 | -1.533067
305.045888 | 10.130446 | 0 | -2.063609 | 5.252824 | 1.313206 | [5 empty] | 305.045888 | 3.376815 | 5.440425 | 4.31482 | 4.127219 | 0.750403 | [5 empty] | 304.286928 | 7.17865 | 7.745386 | 4.533884 | 2.07803 | 2.266942 | 0.755647 |  |  |  |  | 303.527937 | 5.516206 | 6.086848 | 6.086848 | 1.141284 | -0.95107 | 4.945564 | -2.85321
305.804817 | 3.726683 | 5.590024 | 2.608678 | 5.776359 | 0.372668 | [5 empty] | 305.804817 | 2.23601 | 9.316708 | 2.422344 | 3.726683 | 1.677007 | [5 empty] | 305.045888 | 11.443652 | 2.814013 | 10.318047 | 10.130446 | 5.440425 | 2.25121 |  |  |  |  | 304.286928 | 6.234091 | 3.02259 | 2.644766 | 9.823416 | 1.700207 | 4.156061 | 2.644766
306.563714 | 5.370936 | 3.704094 | 0.185205 | 0.740819 | 5.185732 | [5 empty] | 306.563714 | 10.371463 | 2.037252 | -0.926024 | 2.592866 | 1.296433 | [5 empty] | 305.804817 | 5.40369 | -4.658354 | 2.608678 | 4.099351 | 2.23601 | 4.099351 |  |  |  |  | 305.045888 | 13.882463 | 6.753631 | 1.313206 | 7.504034 | 5.815626 | 6.56603 | 0
307.32258 | 5.706204 | 6.074346 | 1.65664 | 4.417706 | 7.730986 | [5 empty] | 307.32258 | 6.258417 | 6.258417 | -0.368142 | 2.024782 | 5.706204 | [5 empty] | 306.563714 | 4.444913 | 5.92655 | -0.185205 | 5.000527 | 6.29696 | -0.185205 |  |  |  |  | 305.804817 | 9.689376 | 1.677007 | -0.931671 | 10.062044 | 2.422344 | 5.217356 | 3.913017
308.081414 | 2.744258 | 1.646555 | 5.854418 | 11.159984 | 2.195407 | [5 empty] | 308.081414 | 6.220319 | -0.548852 | 2.744258 | 6.220319 | 2.012456 | [5 empty] | 307.32258 | 4.049564 | 2.392924 | 2.576995 | 5.153991 | -2.761066 | 5.522133 |  |  |  |  | 306.563714 | 6.852574 | 4.815322 | -0.185205 | 0.555614 | 4.630118 | 3.518889 | 4.444913
308.840216 | 8.73402 | 4.912886 | -0.727835 | 5.82268 | 3.275257 | [5 empty] | 308.840216 | 7.27835 | 9.643814 | 2.91134 | -2.729381 | 3.457216 | [5 empty] | 308.081414 | 2.744258 | 5.488517 | 6.037368 | 2.561308 | -1.829506 | 0.182951 |  |  |  |  | 307.32258 | -0.368142 | 1.288498 | 5.153991 | 1.65664 | 9.755768 | -3.497351 | 4.96992
309.598987 | 9.587525 | 9.225732 | 2.351657 | 5.065108 | 5.607798 | [5 empty] | 309.598987 | 7.778558 | 10.492009 | -3.617934 | 0 | 5.969591 | [5 empty] | 308.840216 | 5.458763 | 3.821134 | 3.457216 | 3.275258 | 2.91134 | 7.27835 |  |  |  |  | 308.081414 | 5.122615 | 6.952121 | -5.305566 | 7.135071 | 6.58622 | 3.110159 | 1.646555
310.357726 | 12.226961 | 8.810604 | 4.495206 | 1.977891 | 0.179808 | [5 empty] | 310.357726 | 11.32792 | 5.753864 | 0.719233 | 7.551946 | -1.618274 | [5 empty] | 309.598987 | 10.492009 | -2.532554 | 9.587525 | 3.617934 | -3.075244 | 5.607798 |  |  |  |  | 308.840216 | 6.004639 | 8.552061 | 4.730927 | 3.639175 | 2.547422 | 1.45567 | 5.094845
311.116434 | 10.191931 | 8.046261 | 1.072835 | 2.860893 | 3.218504 | [5 empty] | 311.116434 | 5.364174 | 4.827757 | -1.072835 | 1.609252 | -3.039699 | [5 empty] | 310.357726 | 5.933672 | 5.574056 | 1.798083 | 3.775973 | 4.13559 | -0.719233 |  |  |  |  | 309.598987 | 7.054971 | 5.426901 | -4.160624 | -1.266277 | 1.08538 | -0.180897 | -0.904483
311.875109 | 1.778702 | 3.557404 | 6.225457 | 1.778702 | -1.067221 | [5 empty] | 311.875109 | 6.225457 | 6.936938 | 1.956572 | 6.759068 | -2.668053 | [5 empty] | 311.116434 | 6.079397 | 6.079397 | 3.754922 | 0.178806 | -0.178806 | 2.860893 |  |  |  |  | 310.357726 | 8.271179 | 3.775973 | 1.258658 | 0.179808 | 3.236548 | 3.236549 | 1.258658
312.633754 | 6.722664 | 0.884561 | 1.061473 | 3.007507 | 2.830595 | [5 empty] | 312.633754 | 12.206942 | 3.18442 | 0 | 0.884561 | 2.830595 | [5 empty] | 311.875109 | 11.027952 | 0.533611 | 2.134442 | 4.268885 | 0.17787 | 0.35574 |  |  |  |  | 311.116434 | 9.297902 | 2.503281 | 2.324475 | 4.827757 | 5.721786 | -1.072835 | 2.503281
313.392366 | 9.33285 | 7.04366 | 3.345739 | -3.697922 | 4.930562 | [5 empty] | 313.392366 | 11.093764 | 4.75447 | 4.578379 | -0.704366 | 4.930562 | [5 empty] | 312.633754 | 2.122946 | 8.137961 | 5.66119 | 5.307366 | 0 | 6.545751 |  |  |  |  | 311.875109 | 5.513976 | 5.869717 | 5.513976 | -1.067221 | 4.446755 | 1.778702 | -1.245091
314.150946 | 11.226624 | 7.01664 | 3.859152 | 3.683736 | 5.613312 | [5 empty] | 314.150946 | 18.41868 | 5.26248 | 2.280408 | 2.455824 | 8.244552 | [5 empty] | 313.392366 | 7.04366 | 6.515386 | 3.52183 | 4.578379 | 5.634928 | 3.874013 |  |  |  |  | 312.633754 | 7.961049 | 2.299859 | 7.607225 | 2.653683 | 2.653683 | -0.353824 | -2.830595
314.909495 | 9.611555 | 1.5728 | -0.349511 | 4.019378 | 5.592178 | [5 empty] | 314.909495 | 3.320355 | 10.135822 | 3.320355 | -2.621333 | 7.689244 | [5 empty] | 314.150946 | 6.841224 | 5.437896 | 7.01664 | 9.998712 | 1.75416 | -1.75416 |  |  |  |  | 313.392366 | 5.458837 | 5.106654 | 6.339294 | 3.697921 | -0.880457 | 5.106654 | -0.704366
315.668012 | 6.093171 | 0.174091 | 5.570899 | 4.874537 | 5.570899 | [5 empty] | 315.668012 | 8.878621 | 6.789533 | 5.91908 | 2.78545 | 2.089087 | [5 empty] | 314.909495 | 4.368889 | 1.223289 | -5.067911 | 4.368889 | 6.116444 | 10.135822 |  |  |  |  | 314.150946 | 4.911648 | 6.665808 | 8.419968 | 2.104992 | 7.542888 | 1.75416 | 2.104992
316.426497 | 11.795885 | 6.071412 | 2.775502 | 5.724474 | -6.24488 | [5 empty] | 316.426497 | 10.581603 | 9.020383 | 0.346938 | 4.510191 | -0.173469 | [5 empty] | 315.668012 | 2.611359 | 3.655903 | 3.307721 | -0.522272 | 7.834077 | 1.392725 |  |  |  |  | 314.909495 | 11.533866 | -2.621333 | 2.621333 | 0.699022 | 3.669867 | 0.873778 | -1.048533
317.18495 | 10.370955 | 8.123915 | 0.345698 | 8.296764 | 0.518548 | [5 empty] | 317.18495 | 5.876875 | 4.66693 | 6.568272 | 7.432518 | 4.321231 | [5 empty] | 316.426497 | 7.285694 | 4.510191 | 0.867345 | -1.734689 | -0.173469 | 1.56122 |  |  |  |  | 315.668012 | 11.315889 | 1.740906 | 3.655903 | 4.874537 | 3.655903 | 0.696362 | 3.307721
317.943372 | 8.777472 | 7.572721 | 3.614253 | 4.130575 | 6.195863 | [5 empty] | 317.943372 | 15.145442 | 2.581609 | 5.507434 | -4.302682 | 1.89318 | [5 empty] | 317.18495 | 7.086819 | 6.395422 | 3.629834 | 0.518548 | 2.938437 | 0.345699 |  |  |  |  | 316.426497 | 14.918325 | 3.989785 | 2.948971 | 2.775502 | 3.642847 | 5.551005 | 2.255096
318.701761 | 13.535228 | 5.99662 | 5.825288 | -2.227316 | 5.653956 | [5 empty] | 318.701761 | 8.909264 | 2.398648 | 4.2833 | 2.56998 | 3.940636 | [5 empty] | 317.943372 | 11.186975 | 3.958468 | 0.688429 | 6.195863 | 6.023755 | 8.605365 |  |  |  |  | 317.18495 | 2.938437 | 4.66693 | 8.469613 | 5.876874 | 4.148382 | 7.259668 | -4.839779
319.460118 | 8.697326 | 1.534822 | 6.139289 | 3.751788 | 2.04643 | [5 empty] | 319.460118 | 10.402684 | 7.674111 | -0.511607 | 0.170536 | 11.76697 | [5 empty] | 318.701761 | 6.681948 | 10.108588 | 5.13996 | 4.454632 | 2.055984 | 3.940636 |  |  |  |  | 317.943372 | 8.089043 | 2.753717 | 6.36797 | 1.204751 | 6.023755 | 2.237395 | -3.786361
320.218444 | 4.242478 | 4.072778 | -7.127362 | 2.375787 | 0.339398 | [5 empty] | 320.218444 | 9.672849 | 4.751575 | 6.618265 | -0.509097 | -1.187894 | [5 empty] | 319.460118 | 10.743755 | 5.457146 | 3.069644 | 6.821432 | 2.387501 | 2.899109 |  |  |  |  | 318.701761 | 10.965248 | 4.111968 | 4.2833 | 5.482624 | 8.223936 | 8.5666 | 0.685328
320.976737 | 9.28513 | 5.402258 | 1.688205 | -0.675282 | 6.415181 | [5 empty] | 320.976737 | 12.830362 | -3.03877 | 1.181744 | 6.07754 | 0.337641 | [5 empty] | 320.218444 | 10.012247 | 4.751575 | 4.921274 | 1.86669 | -3.054584 | 9.672849 |  |  |  |  | 319.460118 | 11.596434 | 5.457146 | -3.069644 | 2.728573 | 2.899109 | 2.216965 | 0.852679
321.734999 | 13.106422 | 6.049118 | 2.688497 | 1.512279 | -0.840155 | [5 empty] | 321.734999 | 10.081863 | 8.06549 | 4.032745 | 4.200776 | 0 | [5 empty] | 320.976737 | 8.103386 | 5.233437 | 2.869949 | 3.882873 | -3.545232 | 7.934566 |  |  |  |  | 320.218444 | 6.787964 | 4.581876 | 1.018195 | 2.206088 | 5.430371 | 2.375787 | 3.224283
322.493228 | 13.72195 | 8.534383 | 1.338727 | -2.00809 | 1.840749 | [5 empty] | 322.493228 | 11.546519 | 9.203747 | 4.01618 | 7.697679 | -1.506068 | [5 empty] | 321.734999 | 8.905646 | 6.721242 | 2.688497 | 1.848342 | 8.401552 | 2.352435 |  |  |  |  | 320.976737 | 7.596925 | 4.895796 | 2.701129 | 1.181744 | 5.233437 | 0.337641 | 5.402258
323.251425 | 13.673996 | 4.669169 | -1.000536 | -2.501341 | -1.167292 | [5 empty] | 323.251425 | 10.005363 | 8.838071 | 0.500268 | 2.668097 | 5.836462 | [5 empty] | 322.493228 | 2.00809 | 6.191611 | 4.01618 | 2.510113 | 5.689589 | 1.338727 |  |  |  |  | 321.734999 | 5.881087 | 4.536838 | 1.008186 | 0.336062 | 7.225335 | 0 | -3.024559
324.00959 | 6.481671 | 6.647868 | 3.157737 | 1.99436 | 6.647868 | [5 empty] | 324.00959 | 9.307015 | 5.650688 | 1.661967 | 5.152098 | 0.166197 | [5 empty] | 323.251425 | 9.671851 | -0.667024 | 0.83378 | 8.337802 | 4.168901 | 2.167829 |  |  |  |  | 322.493228 | 8.869065 | 5.187566 | 3.514158 | 4.01618 | 3.012135 | 1.506068 | 8.199702
324.767723 | 9.778324 | 3.811889 | -0.994406 | 0.994406 | 3.811889 | [5 empty] | 324.767723 | 10.938464 | 4.143358 | 5.469232 | 4.64056 | 5.966435 | [5 empty] | 324.00959 | 9.805605 | 5.983081 | 0.664787 | 9.971802 | 1.828164 | 2.49295 |  |  |  |  | 323.251425 | 7.670778 | 6.33673 | 4.002145 | 2.167829 | 6.003218 | -3.168365 | 1.834317
325.525823 | 10.74296 | 9.255473 | 3.801355 | 1.156934 | 6.776328 | [5 empty] | 325.525823 | 10.081854 | 10.081854 | 5.454118 | 0.330553 | 5.123565 | [5 empty] | 324.767723 | 7.955246 | 6.629372 | 1.325874 | 5.469232 | 1.16014 | 5.303498 |  |  |  |  | 324.00959 | 10.636589 | 5.318294 | 3.656327 | -0.332393 | 1.661967 | 1.49577 | 0.99718
326.283892 | 8.570006 | 4.285003 | 4.614618 | 0.824039 | 3.625772 | [5 empty] | 326.283892 | 13.51424 | 12.525393 | 0.164808 | 3.625772 | 6.921928 | [5 empty] | 325.525823 | 9.916578 | 6.445776 | -1.487487 | 5.78467 | 0 | 7.60271 |  |  |  |  | 324.767723 | 12.098604 | 4.64056 | 7.292309 | -3.977623 | 1.657343 | -4.474826 | -2.486014
327.041928 | 12.489232 | 7.39494 | 0.985992 | 3.779636 | 0.164332 | [5 empty] | 327.041928 | 16.268868 | 5.587288 | 4.601296 | 0.657328 | 7.066276 | [5 empty] | 326.283892 | 9.72366 | 3.790579 | 2.307309 | 6.592312 | 3.790579 | -0.988847 |  |  |  |  | 325.525823 | 7.60271 | 2.313868 | 6.280499 | 1.487487 | 0.991658 | -4.297184 | 0.495829
327.799932 | 12.131886 | 4.918332 | 5.246221 | 2.62311 | 4.262554 | [5 empty] | 327.799932 | 13.935274 | 7.049609 | -0.163944 | 7.377498 | -3.606777 | [5 empty] | 327.041928 | 13.803888 | 9.531256 | 10.188584 | 5.915952 | 7.39494 | 7.39494 |  |  |  |  | 326.283892 | 9.558852 | 3.131348 | 7.251543 | 1.153655 | -1.48327 | 7.745967 | -2.142501
328.557904 | 15.045376 | 10.302812 | 3.107197 | 0.817683 | 4.415491 | [5 empty] | 328.557904 | 10.466349 | 9.648665 | 0.327073 | 4.088417 | 1.47183 | [5 empty] | 327.799932 | 11.967941 | 12.131886 | 3.606777 | 10.000608 | -0.163944 | 0.327889 |  |  |  |  | 327.041928 | 9.202592 | 8.873928 | 11.996236 | 3.28664 | 1.150324 | 5.422956 | 4.1083
329.315843 | 16.966191 | 9.625051 | 7.014867 | 6.688594 | 4.730957 | [5 empty] | 329.315843 | 10.440733 | 9.135641 | 5.546639 | 3.425865 | 5.383503 | [5 empty] | 328.557904 | 8.503908 | 6.705005 | 3.761344 | 3.597807 | 6.377931 | 3.761344 |  |  |  |  | 327.799932 | 10.164553 | 7.213554 | 9.016942 | 7.869331 | 2.295222 | 1.4755 | 4.754388
330.07375 | 8.949845 | 15.458823 | 8.298947 | -1.789969 | 6.183529 | [5 empty] | 330.07375 | 9.926191 | 8.624396 | 6.183529 | 4.230836 | 0.325449 | [5 empty] | 329.315843 | 13.540325 | 9.135641 | 6.036049 | 4.241548 | 1.631365 | -1.305092 |  |  |  |  | 328.557904 | 8.013298 | 0.654147 | 6.705005 | 3.434271 | 2.289514 | 1.635367 | -1.308294
330.831625 | 9.250239 | 11.197658 | 4.868547 | 1.460564 | 0.973709 | [5 empty] | 330.831625 | 17.364484 | 9.087954 | 1.785134 | 3.732553 | 5.517687 | [5 empty] | 330.07375 | 12.692507 | 6.183529 | 4.39356 | 1.627244 | 3.905387 | 1.301796 |  |  |  |  | 329.315843 | 11.256415 | 5.872912 | 3.099593 | 4.404684 | 5.709776 | 0.815682 | -3.752138
331.589467 | 18.610835 | 9.548168 | 1.618334 | 3.074834 | 7.768001 | [5 empty] | 331.589467 | 17.801669 | 8.091667 | 4.045834 | 2.265667 | 8.577168 | [5 empty] | 330.831625 | 10.873088 | 5.030832 | 2.596558 | 12.009083 | 6.653681 | -0.32457 |  |  |  |  | 330.07375 | 9.926191 | 7.159876 | 1.789969 | 3.254489 | 0.162724 | 5.207182 | 3.905387
332.347276 | 15.979308 | 11.137093 | 6.7791 | 3.228143 | 1.614072 | [5 empty] | 332.347276 | 16.786344 | 5.487843 | 1.452664 | 0.807036 | 1.614071 | [5 empty] | 331.589467 | 16.992502 | 4.045834 | 2.589334 | 5.664167 | 1.132833 | 1.4565 |  |  |  |  | 330.831625 | 12.982792 | 11.846798 | 6.491396 | 6.004541 | 3.732553 | -0.32457 | 3.245698
333.105054 | 14.651969 | 7.889522 | 3.059202 | 5.152341 | 4.025266 | [5 empty] | 333.105054 | 15.296012 | 14.007927 | 11.431756 | 2.57617 | 4.025266 | [5 empty] | 332.347276 | 12.589758 | 10.975686 | 5.487843 | 5.810657 | 4.035179 | 2.421107 |  |  |  |  | 331.589467 | 14.565002 | 8.415334 | -3.3985 | 4.531334 | 0.971 | 0.161833 | 3.722167
333.862799 | 13.816519 | 11.085347 | 2.89183 | 2.249201 | 1.606572 | [5 empty] | 333.862799 | 14.137834 | 6.586945 | 5.944316 | 5.623002 | 1.1246 | [5 empty] | 333.105054 | 12.719841 | 8.211543 | 5.796383 | 4.186277 | 9.338618 | 0.805053 |  |  |  |  | 332.347276 | 13.719608 | 5.487843 | 0 | 3.873772 | 5.810657 | 2.421107 | 6.133472
334.620511 | 12.506719 | 7.055072 | 10.582608 | 5.772332 | 2.244796 | [5 empty] | 334.620511 | 13.789459 | 7.5361 | 6.89473 | 4.329249 | 1.603425 | [5 empty] | 333.862799 | 10.282061 | 6.747602 | 3.695116 | 3.213144 | 4.819716 | 8.03286 |  |  |  |  | 333.105054 | 12.880852 | 9.499628 | 1.771117 | 1.771117 | 2.41516 | 1.771117 | 3.864256
335.378191 | 19.358899 | 5.119709 | 2.879836 | 2.719845 | 0.639964 | [5 empty] | 335.378191 | 11.359354 | 8.319527 | 3.5198 | 3.679791 | 3.5198 | [5 empty] | 334.620511 | 16.034255 | 4.329249 | 4.008564 | 4.970619 | 2.084453 | 1.28274 |  |  |  |  | 333.862799 | 7.872203 | 7.711546 | 3.373801 | 5.944316 | 4.498402 | -0.963943 | 4.337744
336.135838 | 17.236303 | 7.660579 | 3.032313 | 6.064625 | 3.670694 | [5 empty] | 336.135838 | 14.203991 | 10.852487 | 5.745434 | 4.787862 | 5.585839 | [5 empty] | 335.378191 | 14.079199 | 7.0396 | 2.559854 | 9.599454 | 2.559854 | -0.799955 |  |  |  |  | 334.620511 | 11.384321 | 8.81884 | 4.489591 | 6.89473 | 4.970619 | -2.565481 | 1.924111
336.893452 | 14.165471 | 6.207341 | 4.774878 | 3.66074 | 5.570691 | [5 empty] | 336.893452 | 12.892171 | 11.459707 | 9.231431 | 0.477488 | 8.753943 | [5 empty] | 336.135838 | 12.288846 | 9.575724 | 8.139365 | 2.393931 | 4.947457 | 2.872717 |  |  |  |  | 335.378191 | 13.439236 | 3.359809 | 4.639736 | 3.359809 | 5.759672 | 7.519572 | 5.2797
337.651034 | 20.634744 | 13.015762 | 6.349152 | 6.349152 | 4.444406 | [5 empty] | 337.651034 | 19.047456 | 8.571355 | 5.079322 | 2.69839 | 1.111102 | [5 empty] | 336.893452 | 14.324634 | 5.889016 | 6.525667 | 4.456553 | -0.159163 | 7.003154 |  |  |  |  | 336.135838 | 7.500984 | 4.14948 | 6.064625 | 5.266648 | 3.511099 | 2.553526 | 5.107053
338.408584 | 12.03251 | 6.649545 | 4.116385 | 4.907997 | 3.008127 | [5 empty] | 338.408584 | 19.473667 | 9.815995 | 7.441157 | 1.583225 | 4.749675 | [5 empty] | 337.651034 | 10.63483 | 8.412626 | 10.63483 | 1.26983 | 4.761864 | 4.603135 |  |  |  |  | 336.893452 | 14.802122 | 6.048179 | 7.003154 | 2.069114 | -2.387439 | -0.63665 | 4.615715
339.1661 | 21.803814 | 6.161947 | 2.843976 | 2.685977 | 0.631995 | [5 empty] | 339.1661 | 17.53785 | 8.373928 | 3.791968 | 6.951941 | 4.897958 | [5 empty] | 338.408584 | 15.040638 | 8.074447 | 6.3329 | 4.43303 | 5.382965 | 1.108258 |  |  |  |  | 337.651034 | 11.90466 | 6.984067 | 4.920593 | 7.777711 | 5.555508 | 0.634915 | 1.428559
339.923584 | 13.412333 | 4.260388 | 7.574023 | 6.942855 | 6.62727 | [5 empty] | 339.923584 | 16.252591 | 14.201294 | 7.574023 | 1.420129 | 6.311686 | [5 empty] | 339.1661 | 16.905856 | 7.425937 | 3.159973 | 6.793942 | 4.423962 | 0.631995 |  |  |  |  | 338.408584 | 13.615735 | 12.03251 | 7.916125 | 0.949935 | 0 | 1.424903 | 5.382965
340.681035 | 12.138399 | 8.039719 | 1.418774 | 0.945849 | 2.522265 | [5 empty] | 340.681035 | 14.345381 | 11.823116 | 6.14802 | 9.616135 | 6.305662 | [5 empty] | 339.923584 | 15.463631 | 10.729866 | -0.315584 | 5.680517 | 7.731815 | 3.629219 |  |  |  |  | 339.1661 | 15.957864 | 7.583935 | 4.581961 | 5.213955 | 7.741934 | 7.741934 | 1.737985
341.438454 | 20.163699 | 10.869494 | 11.184552 | 4.725867 | 2.993049 | [5 empty] | 341.438454 | 16.067948 | 10.396907 | 9.766792 | 9.136676 | 3.938223 | [5 empty] | 340.681035 | 12.926607 | 5.517454 | 10.561984 | 10.246701 | 9.14321 | 9.773776 |  |  |  |  | 339.923584 | 20.355187 | 7.100647 | 5.207141 | 5.049349 | 1.420129 | 2.524674 | -2.524674
342.19584 | 17.321997 | 6.928799 | 4.09429 | 2.677036 | 8.346053 | [5 empty] | 342.19584 | 20.943869 | 7.55869 | 4.09429 | 7.55869 | 5.039126 | [5 empty] | 341.438454 | 16.383006 | 9.609263 | 4.410809 | 9.766792 | 7.403858 | 9.766792 |  |  |  |  | 340.681035 | 16.710004 | 10.877267 | 7.409153 | 7.409153 | 0 | 4.729246 | 0.315283
342.953192 | 28.180605 | 13.696719 | 3.306105 | 4.88044 | 3.778405 | [5 empty] | 342.953192 | 18.577159 | 10.548048 | 7.55681 | 6.769643 | 2.046636 | [5 empty] | 342.19584 | 18.896724 | 12.125398 | 11.180562 | 3.621872 | 7.243744 | 3.464399 |  |  |  |  | 341.438454 | 19.848641 | 6.301156 | 12.129725 | 5.040925 | 4.095751 | 9.609263 | -0.315058
343.710512 | 21.716632 | 12.589352 | 6.452043 | 4.56364 | 1.101568 | [5 empty] | 343.710512 | 18.726661 | 8.497813 | 2.989971 | 4.721007 | 1.888403 | [5 empty] | 342.953192 | 15.900789 | 8.658845 | 4.88044 | 11.020348 | 1.259468 | -0.157434 |  |  |  |  | 342.19584 | 13.38518 | 9.605835 | 3.621872 | 6.141435 | 8.660998 | 5.196599 | 5.669017
344.4678 | 21.081516 | 6.450315 | 4.405093 | 3.775794 | 3.146495 | [5 empty] | 344.4678 | 16.991073 | 8.023562 | 8.810186 | 4.247768 | 5.663691 | [5 empty] | 343.710512 | 17.78246 | 12.746719 | 8.025712 | 11.645151 | 3.776806 | 3.304705 |  |  |  |  | 342.953192 | 19.679194 | 9.446013 | 5.825041 | 10.233181 | 4.723007 | 5.037874 | 0.787168
345.225054 | 21.863658 | 12.426108 | 5.505237 | 6.92087 | 4.40419 | [5 empty] | 345.225054 | 13.684447 | 15.257372 | 11.32506 | 4.40419 | 5.505237 | [5 empty] | 344.4678 | 15.103176 | 8.495537 | 6.764964 | 8.810186 | 5.349041 | 0.629299 |  |  |  |  | 343.710512 | 16.995625 | 12.746719 | 5.507842 | 6.924144 | 5.193108 | 1.731036 | 5.193108
345.982275 | 21.534263 | 11.317277 | 5.501454 | 5.658638 | 8.959511 | [5 empty] | 345.982275 | 26.564164 | 12.731936 | 4.872716 | 6.130192 | 5.815823 | [5 empty] | 345.225054 | 23.436583 | 12.897985 | 5.819822 | 6.448992 | 8.021917 | 4.089605 |  |  |  |  | 344.4678 | 19.665594 | 12.743305 | 7.079614 | 5.97834 | 4.405093 | 1.101273 | 3.30382
346.739463 | 23.866911 | 10.520283 | 6.280766 | 8.007977 | 4.553555 | [5 empty] | 346.739463 | 18.057202 | 11.619417 | 8.164996 | 3.925479 | 6.280766 | [5 empty] | 345.982275 | 16.189993 | 11.002908 | 11.002908 | 5.187085 | 4.715532 | 4.401163 |  |  |  |  | 345.225054 | 16.201127 | 9.909427 | 4.40419 | 6.606285 | 5.03336 | 5.505238 | -0.62917
347.496619 | 19.131595 | 19.602044 | 8.311267 | 3.293143 | 7.527185 | [5 empty] | 347.496619 | 25.404249 | 14.113471 | 9.095348 | 6.272654 | 4.077225 | [5 empty] | 346.739463 | 18.52826 | 10.206245 | 7.065862 | 3.925479 | 9.578168 | 4.553555 |  |  |  |  | 345.982275 | 17.1331 | 14.30378 | 10.216986 | 6.287376 | 1.886213 | 2.986504 | 3.300872
348.253741 | 22.07986 | 16.442449 | 6.26379 | 4.384653 | 7.203358 | [5 empty] | 348.253741 | 24.585376 | 12.684175 | 8.456117 | 2.505516 | 5.324222 | [5 empty] | 347.496619 | 14.583921 | 12.702124 | 4.390858 | 6.42947 | 6.899919 | 4.547674 |  |  |  |  | 346.739463 | 13.346628 | 8.636053 | 6.437785 | 10.206245 | 5.024613 | -0.785096 | 2.512306
349.01083 | 25.635102 | 15.787472 | 1.719428 | 4.064102 | 4.220413 | [5 empty] | 349.01083 | 23.603052 | 17.350588 | 7.190334 | 6.096152 | 10.316566 | [5 empty] | 348.253741 | 21.140291 | 10.335253 | 7.516548 | 8.925901 | 4.384653 | 4.384653 |  |  |  |  | 347.496619 | 18.03388 | 13.172573 | 4.390858 | 5.645389 | 5.645389 | 6.115838 | 5.17494
349.767887 | 22.314585 | 15.916697 | 6.866026 | 9.830901 | 8.114395 | [5 empty] | 349.767887 | 17.477158 | 15.292513 | 7.958349 | 5.461612 | 5.14952 | [5 empty] | 349.01083 | 22.977805 | 10.941812 | 5.470906 | 6.565087 | 4.064102 | 3.751478 |  |  |  |  | 348.253741 | 20.513912 | 14.093528 | 10.805038 | 0.469784 | 2.818705 | 1.409353 | 5.167627
350.52491 | 25.711372 | 17.920047 | 2.493224 | 4.207315 | 5.921407 | [5 empty] | 350.52491 | 25.088067 | 14.647691 | 11.998641 | 9.661243 | 12.621947 | [5 empty] | 349.767887 | 24.49923 | 15.760651 | 8.114395 | 5.617658 | 12.795776 | 2.340691 |  |  |  |  | 349.01083 | 21.883624 | 11.567058 | 7.346645 | 10.003942 | -1.250493 | 1.406804 | 0.93787
351.2819 | 22.878565 | 15.408013 | 6.069823 | 9.649463 | 4.980368 | [5 empty] | 351.2819 | 25.991296 | 13.696012 | 6.22546 | 7.159279 | 8.715644 | [5 empty] | 350.52491 | 18.855006 | 11.686987 | 11.219508 | 2.960704 | 6.544713 | 6.544713 |  |  |  |  | 349.767887 | 16.228789 | 11.703454 | 6.241842 | 6.70998 | 0.468138 | 1.092322 | 6.085796
352.038857 | 24.72066 | 16.635916 | 9.328551 | 7.307365 | 6.840937 | [5 empty] | 352.038857 | 27.830177 | 11.194261 | 8.862123 | 2.954041 | 5.130703 | [5 empty] | 351.2819 | 27.080751 | 14.318558 | 10.427646 | 12.606557 | 4.980368 | 6.536733 |  |  |  |  | 350.52491 | 22.750669 | 14.803517 | 10.596202 | 2.493224 | 4.207315 | 9.661243 | 3.428183
352.795781 | 33.871554 | 14.139043 | 6.214964 | 2.64136 | 8.856324 | [5 empty] | 352.795781 | 27.501216 | 18.17877 | 8.545576 | 8.856324 | 8.390201 | [5 empty] | 352.038857 | 26.275419 | 14.770206 | 11.660689 | 9.639503 | 0 | 6.685462 |  |  |  |  | 351.2819 | 24.746204 | 14.785468 | 13.229103 | 4.357822 | 1.712002 | 4.669095 | 1.712002
353.552671 | 24.853904 | 19.261776 | 6.213476 | 0 | 5.126118 | [5 empty] | 353.552671 | 30.446032 | 14.757006 | 5.436791 | 8.698866 | 5.281455 | [5 empty] | 352.795781 | 18.023396 | 17.712647 | 4.971971 | 10.876187 | 9.167072 | 7.457957 |  |  |  |  | 352.038857 | 18.812578 | 10.727834 | 16.48044 | 8.551172 | 7.618317 | 1.86571 | 3.575945
354.309529 | 29.198148 | 19.87959 | 2.640258 | 7.299537 | 4.814588 | [5 empty] | 354.309529 | 33.23619 | 19.413662 | 9.939795 | 9.007939 | 9.318558 | [5 empty] | 353.552671 | 29.048 | 11.805604 | 15.378353 | 9.320214 | 6.52415 | 2.951401 |  |  |  |  | 352.795781 | 25.01523 | 12.429928 | 16.158906 | 6.991835 | 6.681086 | 4.971971 | 1.087619
355.066353 | 29.511912 | 19.571057 | 9.940854 | 7.610967 | 0.621303 | [5 empty] | 355.066353 | 31.531148 | 22.366922 | 12.270742 | 7.921618 | 6.057708 | [5 empty] | 354.309529 | 26.247272 | 13.201291 | 9.784486 | 6.833609 | 9.318558 | 6.833609 |  |  |  |  | 353.552671 | 26.873284 | 14.135658 | 10.873583 | 12.426952 | 4.50477 | 2.796064 | 0
355.823143 | 30.131343 | 18.171995 | 9.474288 | 3.416956 | 5.902016 | [5 empty] | 355.823143 | 29.510078 | 17.084782 | 9.940237 | 10.250869 | 12.425296 | [5 empty] | 355.066353 | 28.269305 | 12.115416 | 10.406832 | 11.804765 | 5.591731 | 4.815101 |  |  |  |  | 354.309529 | 29.198148 | 15.065002 | 11.18227 | 9.007939 | 6.988918 | 4.50397 | 2.950877
356.579901 | 32.919667 | 23.913343 | 11.335546 | 4.037318 | 6.055977 | [5 empty] | 356.579901 | 34.627763 | 21.273559 | 13.198923 | 8.54048 | 5.124288 | [5 empty] | 355.823143 | 31.373872 | 15.686936 | 10.872134 | 11.648715 | 5.746699 | 4.970118 |  |  |  |  | 355.066353 | 28.424631 | 16.619866 | 8.23227 | 13.358023 | 7.766293 | 7.766293 | 7.921618
357.336625 | 27.303382 | 17.530012 | 10.083635 | 9.928502 | 4.188587 | [5 empty] | 357.336625 | 30.561171 | 21.563466 | 13.496558 | 6.360447 | 8.222041 | [5 empty] | 356.579901 | 31.832697 | 14.441175 | 12.267235 | 11.80139 | 6.211258 | 4.658443 |  |  |  |  | 355.823143 | 29.665394 | 14.444407 | 9.474288 | 9.629604 | 12.425296 | 4.193537 | 8.697707
358.093316 | 35.162924 | 21.996191 | 10.223582 | 2.478444 | 0.309806 | [5 empty] | 358.093316 | 28.347203 | 20.29226 | 8.829457 | 6.041207 | 10.533387 | [5 empty] | 357.336625 | 30.716304 | 18.150543 | 8.066908 | 14.117089 | 10.083635 | 4.34372 |  |  |  |  | 356.579901 | 29.348194 | 17.08096 | 11.490827 | 12.422516 | 7.764073 | 6.211258 | 2.484503
358.849973 | 39.410186 | 21.946064 | 9.272985 | 3.709194 | 4.172843 | [5 empty] | 358.849973 | 30.600851 | 24.72796 | 9.582084 | 11.900331 | 4.636492 | [5 empty] | 358.093316 | 32.839383 | 14.09615 | 10.378484 | 10.223581 | 7.745138 | 1.858833 |  |  |  |  | 357.336625 | 27.76878 | 16.288949 | 13.806824 | 9.307971 | 11.014432 | 6.670713 | 0.620531
359.606597 | 31.752397 | 24.199642 | 14.488958 | 4.778273 | 2.466206 | [5 empty] | 359.606597 | 35.297568 | 21.271023 | 12.331028 | 6.319652 | 9.248271 | [5 empty] | 358.849973 | 27.200756 | 13.909478 | 14.064027 | 9.427535 | 10.045734 | 8.500236 |  |  |  |  | 358.093316 | 30.051133 | 15.80008 | 10.223582 | 4.027471 | 9.449068 | 6.505916 | 2.013736
360.363188 | 38.715932 | 23.198832 | 17.51435 | 9.371714 | 3.072693 | [5 empty] | 360.363188 | 36.718681 | 19.511601 | 11.829868 | 9.525348 | 12.598041 | [5 empty] | 359.606597 | 28.515502 | 17.571715 | 11.868614 | 4.624136 | 6.165514 | 9.864822 |  |  |  |  | 358.849973 | 24.72796 | 18.70052 | 5.718341 | 6.800189 | 5.718341 | 6.33654 | 8.809336
361.119745 | 35.36364 | 23.269581 | 13.471863 | 12.094059 | 8.879182 | [5 empty] | 361.119745 | 34.292014 | 26.943726 | 8.266825 | 11.175523 | 9.33845 | [5 empty] | 360.363188 | 30.112391 | 21.201582 | 13.519849 | 9.678983 | 8.60354 | 7.681732 |  |  |  |  | 359.606597 | 30.519294 | 20.192058 | 12.947579 | 8.015168 | 7.398617 | 5.394825 | 6.47379
361.876268 | 38.273296 | 23.93987 | 9.911411 | 10.368861 | 8.844029 | [5 empty] | 361.876268 | 34.613698 | 25.464703 | 12.65611 | 11.283761 | 12.046177 | [5 empty] | 361.119745 | 35.516729 | 23.422671 | 12.553327 | 10.256986 | 9.185361 | 13.931131 |  |  |  |  | 360.363188 | 35.0287 | 12.598041 | 17.053446 | 9.371714 | 8.296271 | 3.687232 | 2.611789
362.632758 | 37.80618 | 27.026105 | 9.261755 | 1.973817 | 5.769618 | [5 empty] | 362.632758 | 38.717173 | 25.507784 | 13.057556 | 10.020915 | 9.869083 | [5 empty] | 361.876268 | 34.461215 | 19.975306 | 19.517856 | 9.453962 | 13.266043 | 8.844029 |  |  |  |  | 361.119745 | 27.402994 | 18.676901 | 8.726093 | 6.889021 | 2.908698 | 8.266825 | 6.429753
363.389215 | 42.907387 | 27.043741 | 13.295247 | 7.10087 | 4.381388 | [5 empty] | 363.389215 | 36.864093 | 25.835082 | 12.690917 | 5.287882 | 10.877929 | [5 empty] | 362.632758 | 37.198852 | 23.6858 | 13.513052 | 11.691068 | 8.502595 | 11.08374 |  |  |  |  | 361.876268 | 28.361885 | 21.500138 | 10.978794 | 10.216378 | 0.304966 | 4.117048 | 4.422014
364.145638 | 35.31681 | 25.698615 | 10.970754 | 10.970754 | 7.363931 | [5 empty] | 364.145638 | 40.125908 | 25.247762 | 15.930136 | 10.219332 | 7.213646 | [5 empty] | 363.389215 | 33.842446 | 22.209105 | 15.259317 | 16.316894 | 11.180094 | 7.10087 |  |  |  |  | 362.632758 | 35.832364 | 18.219846 | 15.183205 | 10.476411 | 8.502595 | 3.643969 | 6.832442
364.902027 | 42.887214 | 19.575697 | 16.736474 | 14.644414 | 11.655758 | [5 empty] | 364.902027 | 44.381542 | 22.116054 | 15.98931 | 11.356893 | 12.851221 | [5 empty] | 364.145638 | 34.26482 | 22.843214 | 12.623881 | 11.121038 | 5.410235 | 7.664499 |  |  |  |  | 363.389215 | 39.88574 | 17.676635 | 16.921223 | 5.590047 | 6.647623 | 5.741129 | 2.870565
365.658383 | 42.784502 | 28.671559 | 10.99324 | 7.72498 | 8.764881 | [5 empty] | 365.658383 | 41.744601 | 28.225887 | 13.964386 | 12.62737 | 14.410058 | [5 empty] | 364.902027 | 38.703095 | 17.63307 | 16.437608 | 13.598385 | 6.42561 | 7.621073 |  |  |  |  | 364.145638 | 38.021928 | 19.23639 | 16.08042 | 8.265636 | 10.069048 | 10.970754 | 3.606823
366.414705 | 44.29803 | 30.860961 | 11.812808 | 13.732389 | 4.134483 | [5 empty] | 366.414705 | 45.774631 | 29.08904 | 12.403448 | 9.745567 | 16.537931 | [5 empty] | 365.658383 | 36.247981 | 24.21484 | 15.152845 | 17.529761 | 5.793735 | 6.239407 |  |  |  |  | 364.902027 | 34.369544 | 21.518323 | 14.644414 | 9.414266 | 11.058027 | 12.851221 | 6.42561
367.170993 | 45.943298 | 29.650307 | 13.063749 | 4.697078 | 11.742696 | [5 empty] | 367.170993 | 46.530433 | 28.622822 | 15.999423 | 14.67837 | 13.210533 | [5 empty] | 366.414705 | 40.015887 | 22.444335 | 14.32303 | 10.188547 | 9.893227 | 10.926847 |  |  |  |  | 365.658383 | 39.664799 | 20.946579 | 16.48986 | 12.033141 | 9.953339 | 7.13075 | 6.090849
367.927248 | 50.211444 | 29.1927 | 10.947263 | 12.990751 | 8.465883 | [5 empty] | 367.927248 | 49.919517 | 28.900773 | 15.472131 | 13.136715 | 5.546613 | [5 empty] | 367.170993 | 45.20938 | 24.953229 | 15.265505 | 15.118721 | 13.5041 | 7.779536 |  |  |  |  | 366.414705 | 37.948646 | 23.625616 | 12.551109 | 8.711946 | 10.336207 | 9.007266 | 6.349384
368.683469 | 57.34924 | 32.376913 | 17.422554 | 16.98699 | 10.743908 | [5 empty] | 368.683469 | 51.106158 | 32.812477 | 16.406238 | 9.727593 | 12.340976 | [5 empty] | 367.927248 | 49.189699 | 29.484627 | 15.618095 | 13.428642 | 7.590102 | 12.844788 |  |  |  |  | 367.170993 | 43.007624 | 22.751474 | 20.256151 | 12.770182 | 6.018132 | 6.018132 | 10.128075
369.439656 | 60.506952 | 39.856608 | 16.895736 | 18.195408 | 7.94244 | [5 empty] | 369.439656 | 48.809904 | 35.668776 | 24.54936 | 12.707904 | 10.975008 | [5 empty] | 368.683469 | 55.026233 | 28.892402 | 18.729246 | 15.535111 | 8.856465 | 13.212103 |  |  |  |  | 367.927248 | 42.329415 | 25.689576 | 15.326168 | 17.807547 | 12.552861 | 9.049737 | 2.627343
370.195809 | 65.91917 | 37.914294 | 13.643401 | 10.483877 | 17.090155 | [5 empty] | 370.195809 | 54.286375 | 41.217433 | 21.973057 | 15.510393 | 13.356172 | [5 empty] | 369.439656 | 50.687208 | 29.170416 | 22.816464 | 11.841456 | 13.863168 | 12.130272 |  |  |  |  | 368.683469 | 47.621648 | 24.391576 | 13.647667 | 15.680299 | 10.59872 | 12.195788 | 8.420901
370.951928 | 64.26819 | 39.560641 | 8.997547 | 13.710547 | 14.710275 | [5 empty] | 370.951928 | 64.553826 | 36.989914 | 20.137366 | 17.281002 | 11.853911 | [5 empty] | 370.195809 | 59.169277 | 29.584638 | 22.691131 | 15.941237 | 15.223164 | 13.930631 |  |  |  |  | 369.439656 | 48.232272 | 28.448376 | 17.32896 | 15.16284 | 12.563496 | 15.740472 | 11.55264
371.708014 | 73.676098 | 41.593635 | 18.028641 | 10.079004 | 13.060118 | [5 empty] | 371.708014 | 69.559322 | 41.593635 | 21.009754 | 13.911864 | 13.769907 | [5 empty] | 370.951928 | 57.270098 | 28.706458 | 23.565003 | 23.422185 | 17.852275 | 15.281547 |  |  |  |  | 370.195809 | 49.834318 | 33.893081 | 20.680524 | 18.382688 | 13.787016 | 6.175434 | 12.350868
372.464066 | 71.095273 | 42.036491 | 18.761253 | 12.131336 | 13.824081 | [5 empty] | 372.464066 | 75.468197 | 48.102159 | 19.748687 | 20.595059 | 20.877183 | [5 empty] | 371.708014 | 70.269111 | 38.612522 | 25.552404 | 14.763611 | 15.757316 | 11.356624 |  |  |  |  | 370.951928 | 55.270643 | 40.560369 | 17.281002 | 17.281002 | 15.995638 | 7.283728 | 11.568274
373.220083 | 83.26193 | 49.90109 | 17.801793 | 15.138533 | 14.998361 | [5 empty] | 373.220083 | 76.393522 | 47.378001 | 24.249687 | 22.847971 | 13.17613 | [5 empty] | 372.464066 | 70.389963 | 39.21525 | 23.4163 | 21.441432 | 13.683019 | 9.874343 |  |  |  |  | 371.708014 | 64.164926 | 32.792252 | 25.126531 | 19.164303 | 13.202075 | 11.214666 | 8.943341
373.976067 | 84.817744 | 53.620413 | 22.00526 | 20.333975 | 11.698999 | [5 empty] | 373.976067 | 81.335899 | 52.366949 | 22.980177 | 19.77688 | 11.698999 | [5 empty] | 373.220083 | 79.056782 | 38.126675 | 29.576208 | 22.707799 | 14.157332 | 13.17613 |  |  |  |  | 372.464066 | 67.145536 | 37.381443 | 26.237541 | 17.068508 | 15.516825 | 11.567088 | 7.899475
374.732017 | 93.091278 | 61.553668 | 26.004696 | 20.195136 | 16.322096 | [5 empty] | 374.732017 | 87.558364 | 58.095597 | 29.60109 | 24.898113 | 21.301719 | [5 empty] | 373.976067 | 82.728637 | 42.89633 | 31.754426 | 28.272581 | 21.726713 | 13.509559 |  |  |  |  | 373.220083 | 66.861853 | 39.38822 | 30.277066 | 22.988142 | 16.119734 | 9.67184 | 13.17613
375.487933 | 98.577666 | 60.547007 | 26.223307 | 21.967168 | 18.122914 | [5 empty] | 375.487933 | 92.67399 | 54.368741 | 29.518382 | 18.122914 | 24.02659 | [5 empty] | 374.732017 | 88.388301 | 51.041132 | 33.197484 | 30.984318 | 17.013711 | 14.108931 |  |  |  |  | 373.976067 | 77.018411 | 37.7432 | 30.918784 | 23.258725 | 18.662689 | 15.180844 | 9.052797
376.243815 | 103.50117 | 67.411946 | 26.28385 | 18.521262 | 18.248891 | [5 empty] | 376.243815 | 101.322198 | 62.509259 | 34.182623 | 26.147664 | 21.78972 | [5 empty] | 375.487933 | 91.163747 | 53.544972 | 35.559353 | 30.89133 | 19.633156 | 17.573734 |  |  |  |  | 374.732017 | 77.875765 | 46.061509 | 34.857358 | 17.705325 | 19.91849 | 19.088553 | 9.6826
376.999663 | 112.560852 | 69.237071 | 28.882521 | 20.109792 | 26.318185 | [5 empty] | 376.999663 | 104.597914 | 66.26784 | 36.035668 | 26.72308 | 24.023779 | [5 empty] | 376.243815 | 100.505083 | 53.521 | 36.497781 | 29.416122 | 23.423949 | 17.431776 |  |  |  |  | 375.487933 | 88.829736 | 51.073666 | 39.815492 | 20.31963 | 16.612671 | 17.985619 | 11.944648
377.755477 | 119.603459 | 77.241117 | 32.072436 | 24.588868 | 20.178908 | [5 empty] | 377.755477 | 118.400743 | 72.162981 | 37.551477 | 24.321597 | 26.192489 | [5 empty] | 376.999663 | 104.058054 | 63.163643 | 38.465039 | 30.097206 | 25.373429 | 19.434967 |  |  |  |  | 376.243815 | 89.610224 | 47.528827 | 35.135923 | 27.509522 | 16.614661 | 16.069919 | 14.844247
378.511256 | 120.197388 | 80.660514 | 34.11543 | 28.561756 | 20.760165 | [5 empty] | 378.511256 | 118.610624 | 79.20598 | 33.9832 | 28.165065 | 24.330384 | [5 empty] | 377.755477 | 116.26258 | 61.472169 | 40.758721 | 30.736084 | 24.321597 | 17.105299 |  |  |  |  | 376.999663 | 98.659452 | 52.9063 | 43.323781 | 27.127975 | 20.784618 | 19.030072 | 17.275526
379.267002 | 142.293808 | 82.655962 | 37.535223 | 27.987936 | 24.849102 | [5 empty] | 379.267002 | 131.438674 | 80.040267 | 46.167017 | 26.941659 | 26.15695 | [5 empty] | 378.511256 | 117.420551 | 61.222652 | 42.181482 | 39.933566 | 28.032834 | 22.082468 |  |  |  |  | 377.755477 | 111.58535 | 56.394033 | 45.970492 | 28.998828 | 20.713448 | 20.312543 | 16.169853
380.022713 | 147.159389 | 87.674926 | 35.044108 | 30.00086 | 29.224975 | [5 empty] | 380.022713 | 135.909067 | 87.933554 | 46.29443 | 31.811256 | 30.388802 | [5 empty] | 379.267002 | 132.615736 | 70.231411 | 44.989954 | 37.666008 | 29.164999 | 24.064394 |  |  |  |  | 378.511256 | 111.602415 | 68.09863 | 47.338465 | 31.735284 | 23.537002 | 21.024626 | 14.677569
380.77839 | 149.936438 | 94.71688 | 37.196508 | 28.248894 | 27.993248 | [5 empty] | 380.77839 | 142.90617 | 89.603958 | 46.399767 | 38.602561 | 32.467055 | [5 empty] | 380.022713 | 135.003868 | 75.519405 | 52.242876 | 39.828727 | 31.811256 | 23.405843 |  |  |  |  | 379.267002 | 119.668046 | 66.307868 | 45.513093 | 34.657959 | 25.633811 | 20.794775 | 14.517107
381.534033 | 155.678046 | 100.45783 | 47.891217 | 29.442358 | 31.211426 | [5 empty] | 381.534033 | 152.771718 | 97.046054 | 48.270303 | 37.024081 | 34.117753 | [5 empty] | 380.77839 | 140.733178 | 81.29546 | 52.40745 | 40.264261 | 31.827939 | 24.669849 |  |  |  |  | 380.022713 | 124.141488 | 68.277818 | 51.337678 | 39.958041 | 31.681942 | 26.638694 | 20.43162
382.289642 | 166.398568 | 100.438775 | 44.597814 | 35.978069 | 32.480201 | [5 empty] | 382.289642 | 157.528975 | 100.813547 | 51.468626 | 38.476546 | 33.10482 | [5 empty] | 381.534033 | 156.56258 | 81.756246 | 54.588406 | 43.468545 | 37.655891 | 27.294203 |  |  |  |  | 380.77839 | 138.432363 | 72.986962 | 54.452619 | 38.858207 | 28.888009 | 26.842841 | 18.278696
383.045217 | 179.516116 | 112.305677 | 50.778475 | 33.234573 | 32.740379 | [5 empty] | 383.045217 | 166.79061 | 102.421789 | 55.843967 | 39.412003 | 32.369733 | [5 empty] | 382.289642 | 159.527756 | 89.070705 | 59.963448 | 43.723347 | 33.604516 | 27.483247 |  |  |  |  | 381.534033 | 140.009151 | 81.503522 | 57.494733 | 42.331287 | 31.46415 | 27.673289 | 16.300704
383.800757 | 185.513945 | 117.443281 | 54.872043 | 37.518301 | 34.585274 | [5 empty] | 383.800757 | 178.914635 | 109.133039 | 63.671123 | 45.706334 | 38.373767 | [5 empty] | 383.045217 | 167.161256 | 96.738554 | 58.562036 | 48.060405 | 36.941031 | 26.810046 |  |  |  |  | 382.289642 | 148.784305 | 81.950046 | 59.338829 | 41.224871 | 33.729439 | 25.734313 | 22.111521
384.556263 | 201.563721 | 125.38787 | 53.927666 | 38.571582 | 37.846098 | [5 empty] | 384.556263 | 188.98866 | 126.234268 | 62.39165 | 53.564924 | 41.352605 | [5 empty] | 383.800757 | 176.103817 | 101.922681 | 67.459616 | 52.183435 | 42.040051 | 33.485389 |  |  |  |  | 383.045217 | 155.30059 | 91.055318 | 67.704633 | 47.195565 | 29.651664 | 26.810046 | 22.238748
385.311734 | 217.166111 | 138.196616 | 57.552011 | 44.988682 | 44.869031 | [5 empty] | 385.311734 | 210.58532 | 128.504906 | 68.67953 | 51.449822 | 41.997413 | [5 empty] | 384.556263 | 188.746832 | 103.018771 | 70.492891 | 55.015893 | 39.659808 | 35.185989 |  |  |  |  | 383.800757 | 164.249501 | 93.123601 | 63.548914 | 50.716922 | 43.139936 | 32.263295 | 25.786194
386.067171 | 240.357887 | 152.621338 | 64.884789 | 45.585116 | 44.045879 | [5 empty] | 386.067171 | 232.661698 | 144.214732 | 76.133065 | 57.899018 | 48.18998 | [5 empty] | 385.311734 | 211.422875 | 113.787863 | 75.260322 | 57.312709 | 51.09087 | 37.091732 |  |  |  |  | 384.556263 | 175.929943 | 98.544951 | 73.032086 | 53.44401 | 40.385293 | 34.33959 | 23.457326
386.822574 | 270.045156 | 168.002063 | 69.3565 | 52.720313 | 48.385531 | [5 empty] | 386.822574 | 262.312844 | 163.784438 | 88.687281 | 63.381531 | 51.665906 | [5 empty] | 386.067171 | 233.016907 | 131.308816 | 84.658073 | 66.187221 | 47.597966 | 43.453864 |  |  |  |  | 385.311734 | 196.22723 | 106.728469 | 72.628005 | 58.748518 | 43.911825 | 33.382559 | 24.408753
387.577942 | 315.721775 | 192.818697 | 81.394303 | 64.698035 | 57.393418 | [5 empty] | 387.577942 | 299.605239 | 185.51408 | 94.844073 | 67.828585 | 60.755861 | [5 empty] | 386.822574 | 255.400625 | 146.445313 | 93.373531 | 72.636875 | 61.624188 | 47.213969 |  |  |  |  | 386.067171 | 211.349176 | 114.140396 | 83.829253 | 59.20145 | 47.36116 | 38.717748 | 31.02156
388.333276 | 356.123242 | 223.222593 | 92.158222 | 75.287414 | 64.499279 | [5 empty] | 388.333276 | 341.20348 | 213.811666 | 110.750541 | 85.846015 | 70.696718 | [5 empty] | 387.577942 | 287.66277 | 160.817518 | 110.960609 | 81.742142 | 57.625311 | 53.335298 |  |  |  |  | 386.822574 | 237.12425 | 134.143906 | 93.607844 | 66.310437 | 50.377188 | 42.527719 | 35.264031
389.088576 | 411.765222 | 256.898777 | 106.46358 | 82.489391 | 74.195003 | [5 empty] | 389.088576 | 380.632862 | 253.717368 | 127.25636 | 103.168549 | 80.444199 | [5 empty] | 388.333276 | 334.317436 | 194.875045 | 124.981699 | 95.945546 | 70.581951 | 60.138118 |  |  |  |  | 387.577942 | 272.357859 | 152.353438 | 112.004126 | 82.205927 | 60.639915 | 44.291487 | 36.98687
389.84384 | 479.473508 | 299.361569 | 124.987111 | 98.099695 | 86.287232 | [5 empty] | 389.84384 | 448.311105 | 286.761608 | 153.562022 | 113.512147 | 91.912214 | [5 empty] | 389.088576 | 384.041515 | 221.107925 | 138.504913 | 111.69018 | 86.011665 | 66.923211 |  |  |  |  | 388.333276 | 307.920934 | 171.577263 | 125.440768 | 89.748107 | 66.909394 | 54.973585 | 40.512892
390.599071 | 556.186524 | 346.586396 | 146.230057 | 114.043853 | 103.574984 | [5 empty] | 390.599071 | 532.019028 | 339.124543 | 178.082149 | 135.98393 | 107.584338 | [5 empty] | 389.84384 | 452.023594 | 253.349212 | 165.261986 | 132.412088 | 101.024686 | 78.862255 |  |  |  |  | 389.088576 | 365.748413 | 198.04271 | 143.958757 | 102.373197 | 77.490034 | 62.832828 | 46.812161
391.354266 | 706.407877 | 444.399586 | 184.155659 | 141.700612 | 126.92405 | [5 empty] | 391.354266 | 672.333566 | 425.432655 | 217.45806 | 168.717461 | 137.399971 | [5 empty] | 390.599071 | 534.691931 | 304.933661 | 195.121904 | 153.357798 | 113.932482 | 91.546921 |  |  |  |  | 389.84384 | 419.286196 | 232.649276 | 173.136961 | 119.587128 | 92.587212 | 74.924767 | 54.67483
392.109428 | 1000.150675 | 621.626735 | 266.037022 | 197.452765 | 178.122489 | [5 empty] | 392.109428 | 947.620376 | 598.037246 | 314.089686 | 236.113317 | 184.238282 | [5 empty] | 391.354266 | 669.907564 | 377.574238 | 244.033817 | 187.794664 | 144.016342 | 122.513136 |  |  |  |  | 390.599071 | 495.155244 | 274.418021 | 196.235614 | 141.997961 | 104.911435 | 89.876357 | 62.701845
392.864554 | 1661.499169 | 1018.29981 | 428.438934 | 332.905707 | 292.550222 | [5 empty] | 392.864554 | 1578.191599 | 980.973691 | 507.418839 | 384.729507 | 311.375569 | [5 empty] | 392.109428 | 944.780901 | 534.804308 | 344.668654 | 269.968603 | 197.671186 | 166.327744 |  |  |  |  | 391.354266 | 622.379965 | 341.294471 | 251.863189 | 178.531744 | 132.437693 | 112.919398 | 82.043
393.619646 | 3136.848359 | 1937.651229 | 809.436618 | 609.677654 | 536.443423 | [5 empty] | 393.619646 | 2964.431604 | 1853.480114 | 964.590253 | 716.687555 | 588.447233 | [5 empty] | 392.864554 | 1580.463623 | 878.948965 | 571.360104 | 438.825332 | 333.338474 | 269.180825 |  |  |  |  | 392.109428 | 883.404543 | 487.625329 | 347.071287 | 254.78833 | 193.193551 | 160.976424 | 112.486918
394.374703 | 6016.79791 | 3729.245362 | 1534.389771 | 1181.886204 | 1044.966846 | [5 empty] | 394.374703 | 5690.44509 | 3559.37181 | 1845.54114 | 1383.757215 | 1124.588429 | [5 empty] | 393.619646 | 2958.105368 | 1655.865637 | 1073.101295 | 817.156771 | 614.717199 | 502.453304 |  |  |  |  | 392.864554 | 1464.806749 | 797.805227 | 576.120536 | 415.347744 | 308.995352 | 258.902618 | 185.332296
395.129726 | 10587.61 | 6546.384138 | 2706.838225 | 2071.218842 | 1830.423574 | [5 empty] | 395.129726 | 10021.26 | 6273.011927 | 3266.550168 | 2417.968245 | 1972.53917 | [5 empty] | 394.374703 | 5727.013615 | 3170.406022 | 2049.006709 | 1586.584961 | 1185.606839 | 967.683947 |  |  |  |  | 393.619646 | 2771.427774 | 1494.171317 | 1079.963653 | 779.628249 | 579.225939 | 478.327825 | 343.11792
395.884714 | 16586.47 | 10257.66 | 4247.971563 | 3257.234935 | 2879.746708 | [5 empty] | 395.884714 | 15674.18 | 9832.370689 | 5131.601527 | 3834.81598 | 3112.368991 | [5 empty] | 395.129726 | 10067.65 | 5582.570504 | 3619.519764 | 2767.985885 | 2105.798898 | 1696.636711 |  |  |  |  | 394.374703 | 5318.169008 | 2882.535197 | 2073.031379 | 1486.978254 | 1119.485844 | 908.260094 | 666.52514
396.639667 | 23557.53 | 14608.56 | 6099.652306 | 4665.600245 | 4121.835607 | [5 empty] | 396.639667 | 22328.71 | 14024.62 | 7345.390305 | 5465.260229 | 4443.443634 | [5 empty] | 395.884714 | 15713.3 | 8757.956982 | 5677.699071 | 4371.081467 | 3311.83423 | 2686.034268 |  |  |  |  | 395.129726 | 9335.349996 | 5067.243328 | 3643.873401 | 2623.761749 | 1956.619693 | 1591.315138 | 1176.56532
397.394585 | 31029.43 | 19290.82 | 8066.519123 | 6167.235334 | 5480.269119 | [5 empty] | 397.394585 | 29370.61 | 18505.11 | 9709.775293 | 7267.102774 | 5911.929211 | [5 empty] | 396.639667 | 22423.08 | 12482.81 | 8135.084386 | 6255.265744 | 4727.160464 | 3850.264723 |  |  |  |  | 395.884714 | 14637.21 | 7978.818771 | 5750.602727 | 4127.058182 | 3079.42114 | 2522.968558 | 1855.643845
398.149468 | 38078.48 | 23755.83 | 9992.814944 | 7661.216142 | 6775.898667 | [5 empty] | 398.149468 | 36098.78 | 22793.73 | 11990.33 | 8990.06262 | 7304.918604 | [5 empty] | 397.394585 | 29553.46 | 16472.45 | 10742.65 | 8297.397491 | 6283.292943 | 5112.615932 |  |  |  |  | 396.639667 | 20842.23 | 11382.41 | 8172.145091 | 5890.575944 | 4427.768098 | 3630.080532 | 2649.373291
398.904317 | 43738.7 | 27388.76 | 11521.27 | 8868.142304 | 7846.245154 | [5 empty] | 398.904317 | 41538.74 | 26364.72 | 13892.67 | 10411.16 | 8487.118327 | [5 empty] | 398.149468 | 36260.24 | 20340.7 | 13290.31 | 10298.33 | 7780.49391 | 6342.300945 |  |  |  |  | 397.394585 | 27462.26 | 15029.56 | 10877.46 | 7805.234899 | 5856.477174 | 4814.123185 | 3527.90392
399.659131 | 46929.21 | 29493.48 | 12458.25 | 9607.651229 | 8498.095853 | [5 empty] | 399.659131 | 44555.76 | 28333.46 | 15019.4 | 11272.44 | 9192.591958 | [5 empty] | 398.904317 | 41675.17 | 23435.16 | 15344.74 | 11908.19 | 9052.091931 | 7369.074939 |  |  |  |  | 398.149468 | 33701.65 | 18547.74 | 13413.89 | 9626.893277 | 7258.948031 | 5960.612088 | 4383.585945
400.413909 | 47091.82808 | 29634.46 | 12585.03072 | 9700.640664 | 8595.251092 | [5 empty] | 400.413909 | 44646.36 | 28496.48666 | 15146.84 | 11386.52819 | 9329.998805 | [5 empty] | 399.659131 | 44808.8 | 25256.42 | 16574.46 | 12859.86 | 9788.481146 | 7969.866181 |  |  |  |  | 398.904317 | 38823.24 | 21409.27 | 15514.44172 | 11218.79 | 8430.549747 | 6925.072633 | 5088.221663
401.168653 | 43981.59 | 27774.17 | 11884.66 | 9145.185034 | 8130.652941 | [5 empty] | 401.168653 | 41753.67 | 26730.14 | 14266.33 | 10773.06 | 8782.880707 | [5 empty] | 400.413909 | 44908.8 | 25459.15 | 16738.71 | 12967.94 | 9892.497601 | 8079.509882 |  |  |  |  | 399.659131 | 41628.6 | 23074.32 | 16752.66 | 12121.98 | 9137.67549 | 7498.575683 | 5537.359946
401.923362 | 38340.75 | 24273.38 | 10379.85 | 8048.552837 | 7129.453745 | [5 empty] | 401.923362 | 36467.17 | 23418.29 | 12541.57 | 9484.005317 | 7731.385626 | [5 empty] | 401.168653 | 42005.41 | 23898.39 | 15781.23 | 12244.57 | 9325.337461 | 7629.38531 |  |  |  |  | 400.413909 | 41768.3 | 23278.04 | 16870.44 | 12202.22 | 9253.678357 | 7603.588037 | 5601.659447
402.678036 | 31141.98 | 19721.99 | 8539.572486 | 6570.931674 | 5846.329544 | [5 empty] | 402.678036 | 29583.87 | 19066.66 | 10235.85 | 7748.06424 | 6326.729292 | [5 empty] | 401.923362 | 36626.4 | 20971.6 | 13791.26 | 10789.05 | 8232.034715 | 6733.466854 |  |  |  |  | 401.168653 | 38998 | 21843.13189 | 15871.41 | 11554.35 | 8751.888891 | 7197.699306 | 5311.0975
403.432675 | 23285.89 | 14793.35 | 6427.194271 | 4970.886417 | 4415.999513 | [5 empty] | 403.432675 | 22173.36 | 14343.91 | 7732.642862 | 5851.668641 | 4806.464563 | [5 empty] | 402.678036 | 29816.51 | 17076.08 | 11314.64 | 8796.523596 | 6727.968333 | 5528.00665 |  |  |  |  | 401.923362 | 34027.24 | 19088.38 | 13940.25 | 10150.54 | 7678.110281 | 6335.690865 | 4698.56735
404.187279 | 15788.68 | 10057.64 | 4381.741299 | 3387.903989 | 3029.903574 | [5 empty] | 404.187279 | 15057.43 | 9741.28712 | 5252.888679 | 4008.490183 | 3282.419978 | [5 empty] | 403.432675 | 22284.71 | 12867.26 | 8524.285443 | 6660.117042 | 5096.58609 | 4178.752438 |  |  |  |  | 402.678036 | 27680.16 | 15577.17 | 11372.75 | 8282.522549 | 6296.98226 | 5203.062323 | 3835.687108
404.941848 | 9303.872157 | 5973.368995 | 2586.640855 | 2008.340682 | 1790.541845 | [5 empty] | 404.941848 | 8896.192423 | 5767.340439 | 3129.824734 | 2373.70577 | 1943.652774 | [5 empty] | 404.187279 | 15117.26 | 8727.017782 | 5824.594422 | 4539.625152 | 3460.442577 | 2866.251827 |  |  |  |  | 403.432675 | 20766.59 | 11750.81 | 8610.181857 | 6278.988559 | 4764.400873 | 3947.009024 | 2912.713987
405.696382 | 4603.027447 | 2945.445771 | 1285.153414 | 993.077493 | 893.847192 | [5 empty] | 405.696382 | 4390.238957 | 2873.612714 | 1535.504203 | 1170.046264 | 960.355696 | [5 empty] | 404.941848 | 8960.977606 | 5183.203764 | 3462.310855 | 2690.627883 | 2072.542215 | 1705.134351 |  |  |  |  | 404.187279 | 14073.17036 | 7947.667887 | 5829.677989 | 4283.100551 | 3272.83941 | 2697.12547 | 2008.595451
406.450881 | 2013.9658 | 1289.227198 | 558.225066 | 431.21995 | 383.809846 | [5 empty] | 406.450881 | 1922.90371 | 1239.311682 | 670.968606 | 507.34593 | 419.752872 | [5 empty] | 405.696382 | 4422.863944 | 2555.97894 | 1695.628026 | 1340.916003 | 1022.217318 | 837.987793 |  |  |  |  | 404.941848 | 8340.849162 | 4716.96445 | 3469.120108 | 2532.361377 | 1932.660693 | 1611.847579 | 1188.409286
407.205344 | 1099.334536 | 697.623251 | 300.707946 | 225.50698 | 212.653753 | [5 empty] | 407.205344 | 1053.868645 | 675.465823 | 358.739304 | 276.152528 | 219.464045 | [5 empty] | 406.450881 | 1935.045322 | 1117.124666 | 739.385626 | 585.977322 | 446.348784 | 366.368324 |  |  |  |  | 405.696382 | 4115.104795 | 2342.90002 | 1718.668818 | 1255.335918 | 954.450283 | 793.45517 | 592.283886
407.959773 | 845.229994 | 532.075766 | 227.705132 | 176.435675 | 154.667637 | [5 empty] | 407.959773 | 800.643706 | 513.267418 | 274.678266 | 208.992258 | 174.526198 | [5 empty] | 407.205344 | 1041.974615 | 600.456696 | 395.57243 | 305.791685 | 239.415322 | 192.318798 |  |  |  |  | 406.450881 | 1815.556442 | 1025.77349 | 754.129012 | 544.252576 | 413.39298 | 344.205064 | 260.851934
408.714166 | 735.013734 | 459.442974 | 195.845288 | 152.419138 | 134.459526 | [5 empty] | 408.714166 | 695.768657 | 445.664436 | 238.226171 | 176.270262 | 143.106746 | [5 empty] | 407.959773 | 800.73918 | 455.983108 | 304.370634 | 238.493677 | 184.360004 | 146.934255 |  |  |  |  | 407.205344 | 983.07998 | 556.141841 | 404.397034 | 293.226217 | 220.998758 | 189.057532 | 135.150716
409.468524 | 636.504185 | 406.363795 | 176.128814 | 131.387177 | 118.144409 | [5 empty] | 409.468524 | 607.275504 | 387.350964 | 208.573596 | 159.480763 | 129.968309 | [5 empty] | 408.714166 | 694.343291 | 392.83087 | 257.991246 | 204.777582 | 155.26987 | 128.948111 |  |  |  |  | 407.959773 | 752.429412 | 419.607571 | 306.089163 | 223.790704 | 167.938502 | 137.864239 | 101.584176
410.222846 | 562.863952 | 350.506881 | 152.463901 | 119.597996 | 105.189733 | [5 empty] | 410.222846 | 535.36583 | 340.71303 | 185.800665 | 136.172206 | 114.70107 | [5 empty] | 409.468524 | 615.59953 | 358.784422 | 234.86995 | 179.439506 | 137.535605 | 113.50944 |  |  |  |  | 408.714166 | 645.690798 | 365.273794 | 261.032027 | 190.90402 | 147.28782 | 124.481964 | 88.372692
410.977134 | 489.044075 | 316.059735 | 132.105656 | 102.665503 | 90.570663 | [5 empty] | 410.977134 | 472.073796 | 305.371272 | 159.67064 | 123.011086 | 100.4153 | [5 empty] | 410.222846 | 538.473495 | 302.573511 | 203.128249 | 155.571566 | 120.351369 | 98.597718 |  |  |  |  | 409.468524 | 568.020156 | 318.583162 | 230.14039 | 170.169569 | 131.67095 | 108.02315 | 73.781136
411.731386 | 430.553508 | 268.173862 | 115.411871 | 89.546913 | 81.236511 | [5 empty] | 411.731386 | 415.053209 | 260.517087 | 140.529827 | 107.755096 | 88.519784 | [5 empty] | 410.977134 | 467.479632 | 268.149167 | 174.390717 | 135.949752 | 103.696846 | 86.070257 |  |  |  |  | 410.222846 | 499.674775 | 281.855748 | 201.998189 | 147.190289 | 113.476838 | 93.229933 | 66.391013
412.485603 | 375.926008 | 236.604593 | 101.003376 | 79.798247 | 69.567703 | [5 empty] | 412.485603 | 356.673983 | 229.257202 | 125.370673 | 90.307806 | 75.241005 | [5 empty] | 411.731386 | 419.161722 | 235.772632 | 156.310252 | 118.493256 | 92.348172 | 76.194245 |  |  |  |  | 410.977134 | 439.914647 | 240.584183 | 178.984881 | 131.824381 | 102.384227 | 79.507166 | 63.943263
413.239784 | 332.446378 | 204.340125 | 86.052573 | 68.082499 | 60.023754 | [5 empty] | 413.239784 | 315.124709 | 197.948707 | 105.412087 | 79.846414 | 68.916162 | [5 empty] | 412.485603 | 360.022161 | 209.540152 | 135.415207 | 105.188598 | 79.612237 | 67.335584 |  |  |  |  | 411.731386 | 381.4381 | 216.070444 | 154.16262 | 114.571493 | 84.784772 | 71.058603 | 54.064299
413.99393 | 291.593241 | 179.881942 | 76.196146 | 55.532784 | 51.658404 | [5 empty] | 413.99393 | 276.187967 | 177.483517 | 93.169622 | 70.292328 | 57.93121 | [5 empty] | 413.239784 | 313.920528 | 180.25652 | 116.805484 | 91.795587 | 68.360387 | 56.503843 |  |  |  |  | 412.485603 | 332.306686 | 187.125959 | 136.717277 | 100.445346 | 75.241005 | 64.26642 | 45.107401
414.748041 | 256.180538 | 157.953495 | 67.720608 | 50.262107 | 47.137954 | [5 empty] | 414.748041 | 241.294868 | 157.585948 | 84.903449 | 56.142865 | 49.435125 | [5 empty] | 413.99393 | 280.800325 | 152.945775 | 103.685797 | 79.793785 | 60.51413 | 48.245259 |  |  |  |  | 413.239784 | 286.131753 | 160.063344 | 116.15708 | 84.570505 | 65.210992 | 55.114404 | 40.386353
415.502116 | 226.684389 | 140.202052 | 59.851268 | 49.601509 | 40.083877 | [5 empty] | 415.502116 | 215.977052 | 139.469927 | 73.761654 | 52.621527 | 44.110567 | [5 empty] | 414.748041 | 245.705437 | 135.624991 | 91.611189 | 67.996269 | 49.802673 | 42.451725 |  |  |  |  | 413.99393 | 258.29202 | 146.30398 | 109.589614 | 71.768283 | 54.425819 | 46.123575 | 36.991107
416.256156 | 200.983214 | 128.702176 | 50.678761 | 38.373666 | 37.644475 | [5 empty] | 416.256156 | 192.050627 | 124.509329 | 62.801558 | 50.496463 | 40.652387 | [5 empty] | 415.502116 | 220.003743 | 120.983755 | 81.998067 | 60.491878 | 45.574819 | 36.331733 |  |  |  |  | 414.748041 | 233.208825 | 123.955361 | 91.611189 | 65.515324 | 46.95418 | 40.522101 | 29.771339
417.01016 | 185.309636 | 117.214473 | 47.848201 | 38.768846 | 33.956788 | [5 empty] | 417.01016 | 176.684248 | 114.763047 | 56.927556 | 45.850743 | 34.77393 | [5 empty] | 416.256156 | 192.779818 | 109.014025 | 72.189889 | 54.324715 | 43.933746 | 33.360479 |  |  |  |  | 415.502116 | 202.066666 | 108.354589 | 80.4423 | 58.387017 | 45.208756 | 38.436594 | 28.552898
417.764129 | 172.746512 | 105.547214 | 48.567998 | 34.458859 | 35.001518 | [5 empty] | 417.764129 | 164.606624 | 100.391952 | 54.989466 | 40.69944 | 34.639746 | [5 empty] | 417.01016 | 179.589642 | 101.870363 | 67.822782 | 51.025975 | 35.863452 | 31.323775 |  |  |  |  | 416.256156 | 180.565872 | 100.081437 | 74.833206 | 52.592886 | 42.748811 | 35.365754 | 25.248231
418.518062 | 161.962312 | 97.285482 | 45.760208 | 32.608652 | 29.816199 | [5 empty] | 418.518062 | 152.323843 | 97.375561 | 51.164957 | 38.19356 | 32.158257 | [5 empty] | 417.764129 | 164.516181 | 92.70428 | 59.421182 | 45.040714 | 36.086837 | 29.39404 |  |  |  |  | 417.01016 | 164.245532 | 89.431647 | 66.733259 | 51.843117 | 36.680594 | 28.781555 | 20.337755
419.271959 | 152.248307 | 95.188835 | 44.05063 | 28.529736 | 24.761657 | [5 empty] | 419.271959 | 142.020665 | 92.317918 | 48.446721 | 38.039648 | 28.529736 | [5 empty] | 418.518062 | 155.386534 | 85.575193 | 57.470498 | 43.778467 | 35.761423 | 26.213033 |  |  |  |  | 417.764129 | 152.487235 | 81.489323 | 59.149853 | 44.678941 | 35.363291 | 25.052766 | 20.168834
420.025821 | 140.998166 | 88.369573 | 38.510906 | 26.98444 | 22.427465 | [5 empty] | 420.025821 | 138.406945 | 89.173745 | 45.301692 | 34.043283 | 27.788612 | [5 empty] | 419.271959 | 147.493351 | 78.322199 | 53.739974 | 41.179713 | 31.22122 | 26.017683 |  |  |  |  | 418.518062 | 142.775453 | 78.549019 | 56.11931 | 42.877675 | 29.996357 | 27.834457 | 19.457096
420.779648 | 138.0238 | 85.074631 | 36.219011 | 28.476864 | 23.493413 | [5 empty] | 420.779648 | 131.883476 | 84.4517 | 41.469433 | 34.439207 | 28.565854 | [5 empty] | 420.025821 | 133.135151 | 76.664402 | 50.394782 | 40.297955 | 30.915948 | 25.108038 |  |  |  |  | 419.271959 | 140.226342 | 75.810147 | 50.241044 | 41.897442 | 31.759517 | 28.44002 | 20.096418
421.533438 | 132.321529 | 78.081224 | 33.855877 | 23.220523 | 24.018174 | [5 empty] | 421.533438 | 121.331664 | 77.017689 | 38.641786 | 31.817434 | 24.19543 | [5 empty] | 420.779648 | 127.789927 | 72.438023 | 47.164806 | 40.312561 | 22.870481 | 24.205334 |  |  |  |  | 420.025821 | 128.935585 | 70.499083 | 48.339675 | 37.796086 | 28.056669 | 21.801998 | 17.87049
422.287193 | 123.024612 | 72.808684 | 32.741844 | 21.180708 | 22.327996 | [5 empty] | 422.287193 | 119.141482 | 75.015007 | 35.036421 | 27.799679 | 22.239743 | [5 empty] | 421.533438 | 119.381849 | 63.98938 | 44.225347 | 37.223739 | 27.65192 | 18.16873 |  |  |  |  | 420.779648 | 118.979897 | 67.899523 | 45.385002 | 36.930933 | 28.743835 | 20.734717 | 18.598952
423.040913 | 118.536832 | 72.405004 | 29.787981 | 20.561615 | 19.419303 | [5 empty] | 423.040913 | 110.277038 | 70.647601 | 33.830008 | 26.009564 | 20.649485 | [5 empty] | 422.287193 | 118.523712 | 64.159895 | 41.831898 | 33.271362 | 25.505103 | 21.53372 |  |  |  |  | 421.533438 | 116.900266 | 63.900752 | 46.972813 | 35.89432 | 27.917804 | 21.359336 | 13.38282
423.794596 | 113.366758 | 64.993442 | 30.178651 | 19.331831 | 22.305959 | [5 empty] | 423.794596 | 110.217681 | 63.418904 | 36.039432 | 25.717459 | 22.655857 | [5 empty] | 423.040913 | 109.749817 | 59.751702 | 41.474711 | 34.88445 | 22.406888 | 20.473745 |  |  |  |  | 422.287193 | 107.933358 | 59.129477 | 44.126475 | 32.653592 | 25.946367 | 17.297578 | 18.444867
424.548244 | 100.38877 | 65.300587 | 26.033168 | 19.851379 | 17.935895 | [5 empty] | 424.548244 | 102.652524 | 63.820441 | 33.259766 | 27.513314 | 17.76176 | [5 empty] | 423.794596 | 104.881746 | 58.257917 | 38.663663 | 33.415202 | 23.5306 | 19.681729 |  |  |  |  | 423.040913 | 103.598907 | 54.128012 | 41.738321 | 28.997149 | 21.791797 | 17.925511 | 14.674315
425.301856 | 102.617694 | 64.136059 | 24.87439 | 20.194192 | 20.454203 | [5 empty] | 425.301856 | 93.777319 | 58.069134 | 26.954479 | 22.707632 | 21.147565 | [5 empty] | 424.548244 | 104.306805 | 60.163608 | 37.874341 | 30.125338 | 21.15739 | 14.888534 |  |  |  |  | 423.794596 | 96.834105 | 55.021366 | 36.651753 | 26.679677 | 21.606164 | 17.757293 | 11.983986
426.055432 | 98.448504 | 59.621311 | 22.692337 | 20.276423 | 17.774226 | [5 empty] | 426.055432 | 94.306936 | 58.240789 | 30.975471 | 21.139249 | 21.48438 | [5 empty] | 425.301856 | 93.950659 | 53.128925 | 35.708184 | 27.821182 | 16.380696 | 16.294026 |  |  |  |  | 424.548244 | 96.557802 | 48.583637 | 39.26742 | 24.378886 | 20.112581 | 15.323871 | 13.408387
426.808972 | 91.568068 | 55.490593 | 23.36446 | 19.92851 | 16.750256 | [5 empty] | 426.808972 | 88.303915 | 50.16487 | 27.831195 | 20.100307 | 18.725928 | [5 empty] | 426.055432 | 87.57689 | 47.282892 | 32.355994 | 23.814011 | 22.77862 | 13.977789 |  |  |  |  | 425.301856 | 87.190372 | 46.455308 | 33.888107 | 21.060895 | 20.800884 | 17.940762 | 12.740541
427.562477 | 90.558532 | 51.393463 | 20.095614 | 18.727402 | 14.280713 | [5 empty] | 427.562477 | 83.289906 | 55.669126 | 28.646939 | 20.095614 | 17.273677 | [5 empty] | 426.808972 | 88.733409 | 44.839147 | 31.524841 | 24.824739 | 18.811826 | 15.032281 |  |  |  |  | 426.055432 | 83.34904 | 44.866978 | 33.736516 | 25.625947 | 16.911399 | 17.601661 | 13.977789
428.315945 | 83.343592 | 49.291052 | 21.878757 | 16.856007 | 15.7493 | [5 empty] | 428.315945 | 78.83163 | 50.227497 | 25.794799 | 17.877584 | 16.770876 | [5 empty] | 427.562477 | 81.750667 | 46.519208 | 28.903478 | 22.489985 | 17.530216 | 15.221359 |  |  |  |  | 426.808972 | 80.658926 | 44.409654 | 31.696639 | 24.309346 | 16.750256 | 15.375876 | 11.939926
429.069378 | 84.304907 | 49.227288 | 19.911209 | 15.844239 | 14.064939 | [5 empty] | 429.069378 | 81.593594 | 45.838146 | 24.825465 | 19.741752 | 16.35261 | [5 empty] | 428.315945 | 82.066621 | 49.461314 | 29.710841 | 21.708494 | 13.365622 | 14.642592 |  |  |  |  | 427.562477 | 78.244624 | 41.473926 | 29.929637 | 22.233445 | 14.964819 | 12.313908 | 11.287749
429.822774 | 78.756561 | 47.388852 | 20.068588 | 14.334706 | 13.744453 | [5 empty] | 429.822774 | 73.697253 | 46.798599 | 22.00799 | 16.274107 | 15.599533 | [5 empty] | 429.069378 | 76.340424 | 44.228303 | 28.04515 | 22.876709 | 13.810754 | 12.455097 |  |  |  |  | 428.315945 | 78.150579 | 38.564502 | 31.924256 | 20.261261 | 15.238512 | 14.727724 | 11.237338
430.576135 | 77.116047 | 45.900411 | 17.034339 | 14.349123 | 11.999559 | [5 empty] | 430.576135 | 72.249093 | 46.487802 | 22.488684 | 16.446948 | 11.74782 | [5 empty] | 429.822774 | 76.985803 | 42.329544 | 24.200357 | 22.598242 | 17.7919 | 14.166062 |  |  |  |  | 429.069378 | 74.22221 | 39.398776 | 26.26585 | 20.673766 | 14.234396 | 14.234396 | 8.049212
431.32946 | 72.991848 | 44.095762 | 18.623778 | 11.859087 | 16.869969 | [5 empty] | 431.32946 | 69.734775 | 45.181453 | 23.467631 | 17.287543 | 12.109631 | [5 empty] | 430.576135 | 70.822572 | 38.012589 | 26.684334 | 20.810424 | 11.831733 | 14.600862 |  |  |  |  | 429.822774 | 71.589208 | 38.197775 | 27.910516 | 18.803761 | 15.515211 | 12.479626 | 9.612685
432.082748 | 69.392759 | 41.88497 | 18.532437 | 12.05024 | 13.961657 | [5 empty] | 432.082748 | 65.154398 | 41.38634 | 19.862119 | 15.623759 | 13.047501 | [5 empty] | 431.32946 | 71.655613 | 36.328894 | 23.217087 | 20.210557 | 10.940426 | 12.61072 |  |  |  |  | 430.576135 | 65.032575 | 36.166503 | 27.523464 | 19.719555 | 13.509993 | 11.160429 | 7.971735
432.836001 | 69.881162 | 41.763298 | 16.870718 | 12.735738 | 11.577944 | [5 empty] | 432.836001 | 64.422988 | 38.951512 | 19.599805 | 16.209122 | 10.999047 | [5 empty] | 432.082748 | 69.226548 | 37.31419 | 23.684953 | 18.781753 | 14.044762 | 12.133345 |  |  |  |  | 431.32946 | 65.893098 | 36.829983 | 23.050057 | 18.289719 | 12.777749 | 12.527205 | 9.353646
433.589217 | 66.4115 | 41.394033 | 16.047389 | 10.780553 | 9.38155 | [5 empty] | 433.589217 | 61.638431 | 39.748147 | 19.092278 | 13.907737 | 13.496265 | [5 empty] | 432.836001 | 63.099795 | 34.154935 | 23.486686 | 17.118817 | 14.38973 | 9.014256 |  |  |  |  | 432.082748 | 63.242981 | 35.984508 | 22.604587 | 17.618281 | 11.052978 | 11.634714 | 8.809141
434.342397 | 63.618429 | 38.400313 | 15.55663 | 10.070871 | 11.544657 | [5 empty] | 434.342397 | 61.653381 | 38.727821 | 19.159218 | 15.310999 | 11.872165 | [5 empty] | 433.589217 | 62.049902 | 35.79802 | 21.314224 | 17.940157 | 12.673322 | 10.039905 |  |  |  |  | 432.836001 | 59.543712 | 32.004745 | 21.832694 | 18.938208 | 13.480035 | 12.40494 | 7.525664
435.095541 | 60.930771 | 38.203919 | 14.255194 | 12.137279 | 10.589572 | [5 empty] | 435.095541 | 60.930771 | 36.574754 | 17.024774 | 14.010819 | 6.842493 | [5 empty] | 434.342397 | 63.290921 | 31.768276 | 22.434298 | 19.077341 | 13.837213 | 9.088347 |  |  |  |  | 433.589217 | 58.593542 | 29.708242 | 22.630932 | 15.059857 | 14.319208 | 9.793022 | 6.336661
435.848649 | 60.135019 | 35.902714 | 13.534431 | 11.184141 | 11.022052 | [5 empty] | 435.848649 | 59.000396 | 35.416446 | 20.585303 | 14.020699 | 12.480853 | [5 empty] | 435.095541 | 59.871814 | 27.695805 | 18.491023 | 14.743943 | 11.729988 | 7.412701 |  |  |  |  | 434.342397 | 54.284451 | 31.358891 | 19.732357 | 13.91909 | 13.837213 | 10.234625 | 8.023946
436.601721 | 55.79859 | 33.059858 | 16.529929 | 9.837324 | 5.805634 | [5 empty] | 436.601721 | 56.524294 | 34.269365 | 17.82007 | 13.707746 | 11.933802 | [5 empty] | 435.848649 | 57.055328 | 31.607355 | 18.478146 | 15.560544 | 9.806385 | 7.050871 |  |  |  |  | 435.095541 | 50.504115 | 28.347471 | 18.491023 | 14.41811 | 13.359153 | 11.485613 | 6.109369
437.354757 | 54.788792 | 33.129972 | 13.476599 | 8.663528 | 7.299824 | [5 empty] | 437.354757 | 54.387702 | 32.327794 | 17.086402 | 11.310717 | 12.193113 | [5 empty] | 436.601721 | 57.008097 | 29.108802 | 19.51338 | 16.449295 | 10.966197 | 9.353521 |  |  |  |  | 435.848649 | 52.354747 | 27.960352 | 18.478146 | 11.913541 | 10.859963 | 8.914895 | 10.130562
438.107756 | 54.27675 | 31.28895 | 12.451725 | 10.695713 | 10.296619 | [5 empty] | 438.107756 | 52.3611 | 30.171487 | 13.808644 | 13.170094 | 6.066225 | [5 empty] | 437.354757 | 51.820731 | 30.96409 | 18.209452 | 14.679867 | 8.984399 | 10.508538 |  |  |  |  | 436.601721 | 49.589787 | 27.818661 | 20.239084 | 12.417605 | 11.208098 | 5.966901 | 9.595422
438.860719 | 50.824864 | 29.939021 | 9.609076 | 9.053179 | 8.25904 | [5 empty] | 438.860719 | 50.904278 | 29.065469 | 14.215079 | 12.626802 | 9.529662 | [5 empty] | 438.107756 | 51.642731 | 25.781456 | 16.6023 | 15.724294 | 7.742419 | 8.30115 |  |  |  |  | 437.354757 | 49.173542 | 28.878426 | 17.728145 | 15.802916 | 9.626142 | 6.016339 | 8.342656
439.613645 | 48.202292 | 28.052153 | 11.299881 | 8.218096 | 7.664955 | [5 empty] | 439.613645 | 46.937969 | 28.210194 | 11.853023 | 12.327143 | 10.43066 | [5 empty] | 438.860719 | 49.633656 | 26.285984 | 16.121012 | 13.976838 | 10.323801 | 8.65611 |  |  |  |  | 438.107756 | 46.693969 | 24.2649 | 17.480306 | 12.13245 | 12.611362 | 8.700244 | 8.460788
440.366536 | 49.384821 | 26.815643 | 11.481185 | 9.043399 | 5.976507 | [5 empty] | 440.366536 | 46.475206 | 27.916579 | 13.761694 | 9.751143 | 5.268763 | [5 empty] | 439.613645 | 46.542868 | 24.654287 | 13.986567 | 10.74674 | 10.43066 | 7.427894 |  |  |  |  | 438.860719 | 43.121721 | 21.282912 | 18.900496 | 12.070905 | 8.576696 | 7.941385 | 5.082486
441.119389 | 45.559775 | 24.110671 | 9.706894 | 8.532673 | 6.419075 | [5 empty] | 441.119389 | 44.307272 | 25.911143 | 12.446743 | 10.020019 | 7.82814 | [5 empty] | 440.366536 | 46.160653 | 24.141943 | 16.907224 | 13.132588 | 10.537525 | 5.583316 |  |  |  |  | 439.613645 | 42.27578 | 20.94034 | 15.092849 | 8.613196 | 8.139075 | 7.111814 | 3.555907
441.872207 | 42.396477 | 25.017039 | 11.534336 | 9.040425 | 7.481731 | [5 empty] | 441.872207 | 40.681913 | 27.277145 | 11.144662 | 8.650752 | 7.949339 | [5 empty] | 441.119389 | 43.994147 | 23.562701 | 12.211898 | 11.507366 | 8.219547 | 6.653919 |  |  |  |  | 440.366536 | 41.914187 | 21.153689 | 17.850883 | 9.279314 | 6.920166 | 6.212422 | 3.695998
442.624988 | 42.52817 | 24.60115 | 9.157526 | 9.855981 | 7.683009 | [5 empty] | 442.624988 | 42.683382 | 24.057906 | 12.106559 | 8.614283 | 6.44131 | [5 empty] | 441.872207 | 40.370175 | 22.289324 | 12.079879 | 13.248899 | 7.325862 | 4.130539 |  |  |  |  | 441.119389 | 40.001795 | 20.509727 | 14.951747 | 11.429084 | 8.532673 | 6.575638 | 5.401417
443.377733 | 43.433524 | 23.417007 | 8.655791 | 7.573817 | 6.337276 | [5 empty] | 443.377733 | 38.410073 | 21.562194 | 13.524674 | 8.578507 | 6.105424 | [5 empty] | 442.624988 | 38.027013 | 22.350571 | 12.960227 | 12.882621 | 10.011193 | 4.966794 |  |  |  |  | 441.872207 | 40.681913 | 20.107153 | 14.106181 | 11.456401 | 6.62445 | 7.871405 | 5.533364
444.130441 | 42.564991 | 22.01372 | 8.620758 | 5.464945 | 7.928018 | [5 empty] | 444.130441 | 39.717062 | 23.091315 | 11.468686 | 7.697105 | 9.390468 | [5 empty] | 443.377733 | 39.028344 | 21.48491 | 10.587887 | 10.201468 | 8.42394 | 8.03752 |  |  |  |  | 442.624988 | 36.242072 | 19.091113 | 13.425864 | 10.166406 | 7.605403 | 7.217372 | 2.095366
444.883112 | 39.248691 | 23.457226 | 7.819075 | 6.822526 | 7.205814 | [5 empty] | 444.883112 | 36.259045 | 20.314264 | 9.735515 | 7.97239 | 9.352227 | [5 empty] | 444.130441 | 34.713944 | 17.857284 | 13.239021 | 9.236526 | 6.850423 | 6.696481 |  |  |  |  | 443.377733 | 41.424144 | 21.021207 | 12.674551 | 8.964927 | 8.887643 | 6.41456 | 5.332586
445.635747 | 39.776214 | 24.736072 | 9.161508 | 6.184018 | 6.33671 | [5 empty] | 445.635747 | 39.394484 | 22.216657 | 10.688426 | 9.772275 | 7.100169 | [5 empty] | 444.883112 | 36.259045 | 19.930976 | 12.265216 | 9.045597 | 5.825978 | 5.596005 |  |  |  |  | 444.130441 | 37.638843 | 18.550023 | 12.623252 | 10.314121 | 8.004989 | 6.157684 | 4.310379
446.388346 | 37.487178 | 18.401414 | 6.767462 | 6.615384 | 6.539345 | [5 empty] | 446.388346 | 36.270555 | 21.671086 | 9.276746 | 7.527851 | 5.931034 | [5 empty] | 445.635747 | 37.409491 | 18.017632 | 11.146501 | 8.398049 | 6.871131 | 6.794785 |  |  |  |  | 444.883112 | 36.10573 | 17.631248 | 12.035243 | 8.738966 | 7.895733 | 5.672662 | 4.369483
447.140908 | 37.186916 | 21.206388 | 8.482555 | 6.361916 | 7.270762 | [5 empty] | 447.140908 | 35.217752 | 22.645393 | 10.45172 | 8.255344 | 5.528808 | [5 empty] | 446.388346 | 36.878867 | 18.477453 | 12.166224 | 6.843501 | 9.428824 | 6.91954 |  |  |  |  | 445.635747 | 34.584693 | 16.414369 | 10.459388 | 8.93247 | 5.191521 | 7.481898 | 4.428062
447.893433 | 36.888375 | 19.688887 | 8.147126 | 5.959472 | 6.185781 | [5 empty] | 447.893433 | 36.435757 | 20.292378 | 8.976926 | 7.468199 | 7.24189 | [5 empty] | 447.140908 | 35.5207 | 15.829054 | 13.102518 | 8.558292 | 6.967813 | 6.286179 |  |  |  |  | 446.388346 | 32.392571 | 16.728558 | 9.580901 | 9.580901 | 6.995579 | 6.843501 | 3.041556
448.645922 | 36.292644 | 21.039214 | 9.542786 | 5.334944 | 4.583543 | [5 empty] | 448.645922 | 32.685922 | 20.738654 | 11.872128 | 7.814565 | 5.560364 | [5 empty] | 447.893433 | 34.248103 | 16.822306 | 9.655853 | 8.448871 | 5.58229 | 3.771817 |  |  |  |  | 447.140908 | 31.582371 | 14.995946 | 11.663513 | 7.119287 | 7.195025 | 4.468489 | 3.635381
449.398374 | 37.49965 | 19.311197 | 8.008907 | 8.308306 | 7.48496 | [5 empty] | 449.398374 | 37.125402 | 20.059693 | 9.3562 | 7.934058 | 3.517931 | [5 empty] | 448.645922 | 34.940123 | 17.131931 | 12.322968 | 7.889705 | 7.213445 | 6.837745 |  |  |  |  | 447.893433 | 31.909576 | 17.57667 | 11.315452 | 6.864708 | 6.940144 | 4.073563 | 5.205108
450.150789 | 33.926688 | 18.790166 | 8.873134 | 4.995798 | 3.9519 | [5 empty] | 450.150789 | 32.733662 | 19.834064 | 9.245955 | 7.381851 | 7.381851 | [5 empty] | 449.398374 | 33.457771 | 17.739355 | 10.179546 | 8.907102 | 6.137667 | 6.661614 |  |  |  |  | 448.645922 | 29.4549 | 14.126329 | 7.589145 | 6.988025 | 6.612324 | 5.485224 | 4.733823
450.903168 | 35.13541 | 22.061769 | 6.611102 | 4.902615 | 5.42259 | [5 empty] | 450.903168 | 35.283974 | 19.387615 | 10.622333 | 7.056795 | 4.605487 | [5 empty] | 450.150789 | 32.88279 | 17.000626 | 9.991596 | 5.443183 | 4.250157 | 7.680107 |  |  |  |  | 449.398374 | 32.110478 | 15.568717 | 11.901086 | 7.709509 | 6.212517 | 4.790374 | 2.844285
451.65551 | 34.410628 | 17.464319 | 6.808124 | 6.290115 | 7.178131 | [5 empty] | 451.65551 | 31.894582 | 20.646377 | 7.770142 | 7.992146 | 5.624103 | [5 empty] | 450.903168 | 32.386974 | 17.233436 | 7.725333 | 8.31959 | 4.754051 | 5.571154 |  |  |  |  | 450.150789 | 29.601968 | 16.926062 | 10.140724 | 6.710773 | 7.754672 | 3.802772 | 1.416719
452.407815 | 33.988631 | 19.537933 | 8.257542 | 7.151621 | 4.644867 | [5 empty] | 452.407815 | 31.334421 | 19.611661 | 9.510918 | 7.372805 | 8.404998 | [5 empty] | 451.65551 | 29.822544 | 15.688286 | 11.100202 | 8.510155 | 4.144076 | 5.032092 |  |  |  |  | 450.903168 | 31.569871 | 14.85641 | 13.073641 | 7.279641 | 5.348308 | 4.902615 | 3.416974
453.160083 | 31.809111 | 17.924765 | 5.656586 | 6.170821 | 5.215813 | [5 empty] | 453.160083 | 31.809111 | 17.043219 | 8.227761 | 5.068888 | 5.583123 | [5 empty] | 452.407815 | 32.51407 | 18.210828 | 8.69991 | 7.151621 | 5.234692 | 6.635524 |  |  |  |  | 451.65551 | 31.598576 | 13.542247 | 12.06222 | 5.4761 | 2.516046 | 4.218077 | 3.108057
453.912314 | 33.15849 | 17.567412 | 7.319755 | 4.757841 | 5.197026 | [5 empty] | 453.912314 | 31.840934 | 15.371486 | 9.149694 | 8.05173 | 6.807372 | [5 empty] | 453.160083 | 29.972557 | 16.308597 | 10.505087 | 8.007374 | 5.289275 | 4.11388 |  |  |  |  | 452.407815 | 28.090387 | 15.409162 | 12.312584 | 6.193156 | 3.244034 | 4.497411 | 3.39149
454.664509 | 33.188496 | 17.287195 | 7.221233 | 6.272991 | 7.731825 | [5 empty] | 454.664509 | 29.468467 | 16.411894 | 8.388301 | 7.950651 | 5.908282 | [5 empty] | 453.912314 | 29.937798 | 14.785905 | 9.881669 | 6.660977 | 5.489816 | 3.29389 |  |  |  |  | 453.160083 | 29.825633 | 13.370111 | 10.505087 | 7.566601 | 4.481191 | 5.289275 | 3.08541
455.416666 | 29.07736 | 16.719482 | 6.615099 | 5.742779 | 5.742779 | [5 empty] | 455.416666 | 28.568506 | 17.373723 | 3.925444 | 7.342033 | 5.233925 | [5 empty] | 454.664509 | 28.957875 | 16.411894 | 9.336544 | 5.908282 | 6.929466 | 5.762398 |  |  |  |  | 453.912314 | 31.548144 | 14.419917 | 9.588879 | 7.026965 | 4.245458 | 4.025865 | 2.708309
456.168787 | 33.179009 | 17.458823 | 5.071027 | 6.375006 | 6.23012 | [5 empty] | 456.168787 | 33.613668 | 15.720185 | 8.186087 | 4.708811 | 5.3608 | [5 empty] | 455.416666 | 31.185469 | 15.483694 | 10.976703 | 6.324326 | 5.524698 | 4.434297 |  |  |  |  | 454.664509 | 28.957875 | 13.421282 | 8.898894 | 8.315359 | 5.908282 | 6.491816 | 2.042369
456.920871 | 30.752471 | 16.314691 | 5.125412 | 5.630734 | 3.753823 | [5 empty] | 456.920871 | 29.52526 | 17.03658 | 7.291079 | 5.197601 | 6.56919 | [5 empty] | 456.168787 | 28.325311 | 14.27132 | 9.345179 | 8.113644 | 6.447449 | 4.563925 |  |  |  |  | 455.416666 | 28.6412 | 15.120227 | 9.522835 | 7.778194 | 3.780057 | 3.707363 | 4.216217
457.672918 | 29.279214 | 16.833749 | 7.050032 | 5.827067 | 6.834215 | [5 empty] | 457.672918 | 26.905223 | 18.991922 | 5.970945 | 5.899006 | 4.388285 | [5 empty] | 456.920871 | 28.442427 | 14.654347 | 9.673313 | 7.435457 | 1.2994 | 3.609445 |  |  |  |  | 456.168787 | 28.832414 | 13.329558 | 10.286942 | 9.490066 | 3.767049 | 5.143471 | 3.187503
458.424927 | 30.899058 | 13.908161 | 7.599304 | 5.591941 | 4.946717 | [5 empty] | 458.424927 | 26.38249 | 17.636121 | 8.961444 | 3.943035 | 5.0901 | [5 empty] | 457.672918 | 28.559823 | 13.164855 | 8.920448 | 7.409727 | 5.467372 | 3.093381 |  |  |  |  | 456.920871 | 24.616415 | 12.994002 | 10.106446 | 5.558545 | 5.341979 | 2.815367 | 2.815367
459.1769 | 30.649926 | 16.360916 | 4.715373 | 4.358148 | 4.643928 | [5 empty] | 459.1769 | 26.506114 | 14.00323 | 7.144505 | 7.07306 | 6.215719 | [5 empty] | 458.424927 | 28.67662 | 14.051544 | 7.814379 | 8.531294 | 4.588259 | 4.516568 |  |  |  |  | 457.672918 | 27.912371 | 13.812307 | 10.790865 | 5.827067 | 3.021442 | 4.388285 | 4.100529
459.928836 | 26.702138 | 16.377311 | 6.550924 | 4.770782 | 5.554045 | [5 empty] | 459.928836 | 28.268663 | 15.73646 | 7.547804 | 4.770782 | 3.346668 | [5 empty] | 459.1769 | 25.720218 | 14.14612 | 9.716527 | 6.572945 | 5.358379 | 3.429362 |  |  |  |  | 458.424927 | 24.51851 | 14.123235 | 9.176518 | 4.301493 | 3.727961 | 3.297811 | 3.22612
460.680734 | 29.73907 | 12.704758 | 6.245914 | 6.103962 | 5.465175 | [5 empty] | 460.680734 | 25.338539 | 16.11162 | 6.671772 | 4.187602 | 4.897365 | [5 empty] | 459.928836 | 26.915755 | 13.956317 | 8.402273 | 8.900713 | 2.634611 | 4.414753 |  |  |  |  | 459.1769 | 24.862877 | 12.788664 | 6.287164 | 6.572945 | 4.501038 | 5.429824 | 3.286472
461.432596 | 27.099127 | 16.415137 | 7.004735 | 4.599068 | 3.537745 | [5 empty] | 461.432596 | 25.188744 | 15.778343 | 5.872657 | 4.528314 | 5.801902 | [5 empty] | 460.680734 | 29.455165 | 13.272568 | 8.233251 | 6.174938 | 7.239583 | 5.110294 |  |  |  |  | 459.928836 | 23.569087 | 12.603409 | 6.266102 | 7.049364 | 2.848228 | 3.631491 | 4.201136
462.18442 | 28.286339 | 12.908728 | 6.842332 | 5.078844 | 5.149383 | [5 empty] | 462.18442 | 27.863102 | 14.883835 | 8.605819 | 3.809133 | 6.136936 | [5 empty] | 461.432596 | 28.089695 | 14.646264 | 8.632098 | 8.773608 | 4.740578 | 3.820765 |  |  |  |  | 460.680734 | 22.712416 | 9.226919 | 9.01399 | 5.962009 | 6.174938 | 4.61346 | 3.406862
462.936208 | 27.502002 | 14.489546 | 4.782957 | 3.79823 | 4.501606 | [5 empty] | 462.936208 | 25.391874 | 12.801443 | 6.893085 | 4.360931 | 2.321141 | [5 empty] | 462.18442 | 25.041523 | 12.414952 | 6.419094 | 7.618266 | 6.489634 | 5.290463 |  |  |  |  | 461.432596 | 22.217039 | 13.160411 | 8.844362 | 6.367941 | 3.679255 | 4.669823 | 3.75001
463.687958 | 26.164085 | 13.678275 | 7.43537 | 4.699715 | 4.34899 | [5 empty] | 463.687958 | 25.11191 | 13.818565 | 7.29508 | 6.944355 | 1.613335 | [5 empty] | 462.936208 | 24.829173 | 9.847264 | 8.581187 | 8.7922 | 4.571944 | 4.009243 |  |  |  |  | 462.18442 | 26.663931 | 12.838189 | 8.041503 | 4.585067 | 2.327804 | 4.020752 | 1.834027
464.43967 | 25.256643 | 15.811638 | 6.436596 | 5.037336 | 2.448705 | [5 empty] | 464.43967 | 26.096199 | 14.342415 | 9.79482 | 3.987891 | 4.127817 | [5 empty] | 463.687958 | 26.37452 | 12.48581 | 8.487545 | 6.804065 | 4.48928 | 3.08638 |  |  |  |  | 462.936208 | 21.312293 | 12.168405 | 10.198952 | 4.079581 | 3.376205 | 1.899115 | 3.868568
465.191346 | 26.519478 | 13.95762 | 4.954955 | 5.792412 | 6.280929 | [5 empty] | 465.191346 | 22.471768 | 13.887832 | 6.001777 | 4.954955 | 4.675803 | [5 empty] | 464.43967 | 23.157753 | 11.823747 | 9.654894 | 6.576522 | 6.226707 | 1.679112 |  |  |  |  | 463.687958 | 22.30611 | 12.836535 | 10.10088 | 7.224935 | 4.91015 | 0.491015 | 2.52522
465.942984 | 24.922707 | 14.689081 | 6.335102 | 4.873155 | 5.499703 | [5 empty] | 465.942984 | 25.966954 | 12.739819 | 5.708553 | 4.873155 | 4.942772 | [5 empty] | 465.191346 | 25.123716 | 10.607791 | 7.886055 | 7.32775 | 5.792412 | 5.024743 |  |  |  |  | 464.43967 | 25.396569 | 9.584931 | 9.305079 | 5.037336 | 3.987891 | 4.547595 | 4.127817
466.694585 | 26.528964 | 14.722881 | 2.84735 | 2.84735 | 4.722433 | [5 empty] | 466.694585 | 25.695593 | 16.181279 | 7.014203 | 5.208566 | 5.347461 | [5 empty] | 465.942984 | 23.878459 | 10.024776 | 9.050145 | 7.309733 | 6.265485 | 3.132743 |  |  |  |  | 465.191346 | 23.51859 | 11.096308 | 6.699658 | 6.420505 | 3.000888 | 2.58216 | 3.838346
467.446149 | 26.466201 | 15.796581 | 5.473377 | 3.810579 | 4.641978 | [5 empty] | 467.446149 | 22.932756 | 15.380882 | 7.898291 | 4.572694 | 3.18703 | [5 empty] | 466.694585 | 23.334377 | 10.000447 | 8.542049 | 8.819839 | 5.208566 | 5.278014 |  |  |  |  | 465.942984 | 22.48613 | 10.094392 | 7.240116 | 5.917403 | 3.202359 | 2.923893 | 3.202359
468.197675 | 23.569971 | 14.999073 | 3.386887 | 4.70017 | 4.078089 | [5 empty] | 468.197675 | 26.680378 | 16.865317 | 8.087058 | 5.529612 | 5.529612 | [5 empty] | 467.446149 | 24.041288 | 11.847436 | 9.353239 | 5.958359 | 2.840613 | 3.117746 |  |  |  |  | 466.694585 | 23.681615 | 9.861552 | 5.555804 | 4.305748 | 1.944531 | 3.194587 | 2.986245
468.949164 | 26.688662 | 14.827034 | 7.24111 | 2.34474 | 3.792962 | [5 empty] | 468.949164 | 26.550736 | 17.3097 | 4.344666 | 4.275703 | 4.137777 | [5 empty] | 468.197675 | 25.228855 | 12.096026 | 7.188496 | 4.83841 | 5.806093 | 4.216329 |  |  |  |  | 467.446149 | 23.764155 | 10.184638 | 10.115354 | 6.720475 | 4.988394 | 2.217064 | 2.494197
469.700615 | 23.121101 | 12.799181 | 6.468403 | 3.991142 | 4.541645 | [5 empty] | 469.700615 | 22.570598 | 13.831373 | 6.812467 | 7.087718 | 5.711462 | [5 empty] | 468.949164 | 23.723255 | 11.93059 | 8.551406 | 6.137703 | 4.20674 | 4.896369 |  |  |  |  | 468.197675 | 24.814134 | 12.026906 | 8.363538 | 6.981135 | 5.529612 | 5.045771 | 2.903046
470.452029 | 25.40618 | 14.62572 | 6.591874 | 7.003866 | 5.081236 | [5 empty] | 470.452029 | 22.865562 | 14.213727 | 6.385878 | 5.699224 | 4.737909 | [5 empty] | 469.700615 | 23.878042 | 15.689318 | 7.431782 | 4.541645 | 3.578266 | 2.614886 |  |  |  |  | 468.949164 | 24.895625 | 10.620294 | 6.275628 | 6.206666 | 3.379185 | 2.413703 | 2.758518
471.203406 | 23.707609 | 15.485317 | 4.042627 | 3.08336 | 5.070413 | [5 empty] | 471.203406 | 21.789074 | 14.937164 | 6.577834 | 5.138933 | 4.796337 | [5 empty] | 470.452029 | 23.002892 | 12.359763 | 9.132492 | 5.149901 | 4.87524 | 4.531913 |  |  |  |  | 469.700615 | 20.437402 | 12.179866 | 6.743654 | 6.39959 | 5.367398 | 4.335206 | 3.92233
471.954745 | 23.522772 | 14.291451 | 5.743933 | 3.077107 | 6.154213 | [5 empty] | 471.954745 | 21.744888 | 13.47089 | 3.350627 | 3.692528 | 4.307949 | [5 empty] | 471.203406 | 23.022418 | 10.62046 | 6.783391 | 6.235238 | 4.59078 | 2.877802 |  |  |  |  | 470.452029 | 23.277554 | 12.085102 | 6.866535 | 6.248547 | 6.79787 | 4.737909 | 2.471953
472.706047 | 23.270215 | 13.921184 | 4.299189 | 2.524921 | 3.207332 | [5 empty] | 472.706047 | 18.425097 | 12.351639 | 5.459288 | 5.459288 | 4.845118 | [5 empty] | 471.954745 | 22.497069 | 9.983502 | 7.316676 | 6.017453 | 6.496114 | 3.897669 |  |  |  |  | 471.203406 | 19.664982 | 11.168613 | 7.468582 | 6.235238 | 1.712978 | 1.575939 | 3.562993
473.457311 | 23.225408 | 12.872733 | 5.993654 | 3.746034 | 3.337375 | [5 empty] | 473.457311 | 20.43291 | 13.145172 | 6.606641 | 5.108228 | 4.699569 | [5 empty] | 472.706047 | 22.792527 | 9.28079 | 7.574762 | 5.254565 | 2.797885 | 2.729644 |  |  |  |  | 471.954745 | 21.608127 | 9.573221 | 8.000478 | 3.555768 | 6.017453 | 2.051404 | 4.44471
474.208537 | 24.202268 | 13.59678 | 3.875082 | 5.438712 | 4.486937 | [5 empty] | 474.208537 | 21.686864 | 13.59678 | 4.282986 | 4.894841 | 2.107501 | [5 empty] | 473.457311 | 21.590775 | 9.807797 | 6.674751 | 5.993654 | 3.269266 | 5.040118 |  |  |  |  | 472.706047 | 22.246599 | 12.010434 | 6.482904 | 9.28079 | 4.026225 | 3.480296 | 4.36743
474.959726 | 24.433236 | 11.605787 | 6.108309 | 3.597115 | 2.239713 | [5 empty] | 474.959726 | 21.718432 | 12.691709 | 6.85488 | 6.176179 | 2.579064 | [5 empty] | 474.208537 | 22.502671 | 11.14936 | 4.554921 | 6.934358 | 6.866374 | 4.486937 |  |  |  |  | 473.457311 | 19.956142 | 10.897552 | 7.492067 | 4.154692 | 4.42713 | 1.634633 | 2.656278
475.710877 | 23.986881 | 13.61967 | 5.285245 | 5.556283 | 2.507103 | [5 empty] | 475.710877 | 22.021854 | 11.112566 | 6.301638 | 3.591256 | 4.946447 | [5 empty] | 474.959726 | 18.664278 | 11.198566 | 6.5834 | 8.280152 | 3.936466 | 3.529245 |  |  |  |  | 474.208537 | 19.375411 | 11.285327 | 8.090084 | 4.894841 | 3.807098 | 4.282986 | 2.855324
476.461991 | 23.207757 | 12.31432 | 3.450716 | 3.924344 | 1.962172 | [5 empty] | 476.461991 | 20.230669 | 12.449642 | 5.954177 | 3.586038 | 4.397971 | [5 empty] | 475.710877 | 18.769395 | 12.128959 | 4.47213 | 4.607649 | 3.591256 | 3.930054 |  |  |  |  | 474.959726 | 18.528537 | 8.483762 | 6.447659 | 4.140076 | 2.714804 | 2.307583 | 3.054155
477.213066 | 23.443615 | 13.377048 | 4.661699 | 4.999503 | 3.98609 | [5 empty] | 477.213066 | 21.889715 | 12.228514 | 6.620963 | 5.742672 | 3.310482 | [5 empty] | 476.461991 | 18.809786 | 10.352148 | 6.901432 | 5.412888 | 5.142244 | 2.571122 |  |  |  |  | 475.710877 | 19.718029 | 8.605463 | 7.724589 | 4.133333 | 3.523497 | 1.49071 | 2.574863
477.964105 | 23.746008 | 9.444435 | 3.238092 | 3.373012 | 3.912695 | [5 empty] | 477.964105 | 20.980138 | 10.591259 | 4.992058 | 4.115075 | 5.32936 | [5 empty] | 477.213066 | 21.619472 | 10.539493 | 6.012916 | 5.810233 | 3.378043 | 5.810233 |  |  |  |  | 476.461991 | 19.68938 | 8.389976 | 7.578043 | 5.345227 | 3.856683 | 1.623866 | 2.232816
478.715105 | 20.205405 | 11.180324 | 3.97373 | 5.522811 | 2.424649 | [5 empty] | 478.715105 | 20.138054 | 13.47027 | 3.771676 | 3.704324 | 3.367567 | [5 empty] | 477.964105 | 21.047598 | 10.92856 | 6.341264 | 3.777774 | 4.249996 | 2.361109 |  |  |  |  | 477.213066 | 20.538498 | 10.539493 | 7.566815 | 6.148037 | 3.17536 | 5.337307 | 3.648286
479.466068 | 20.70952 | 10.35476 | 5.782528 | 3.765367 | 3.025741 | [5 empty] | 479.466068 | 19.768178 | 11.430579 | 6.320438 | 6.791109 | 4.437754 | [5 empty] | 478.715105 | 20.609513 | 11.247675 | 8.216865 | 5.253405 | 2.492 | 2.694054 |  |  |  |  | 477.964105 | 18.88887 | 7.555548 | 5.734121 | 5.32936 | 4.924598 | 5.39682 | 3.373013
480.216993 | 21.544236 | 11.476836 | 4.765236 | 2.214828 | 1.543668 | [5 empty] | 480.216993 | 18.322668 | 11.342604 | 5.637744 | 2.953104 | 3.3558 | [5 empty] | 479.466068 | 18.423404 | 10.153044 | 5.917006 | 6.992825 | 4.437754 | 3.899845 |  |  |  |  | 478.715105 | 17.713405 | 8.48627 | 7.947459 | 5.724865 | 4.041081 | 2.222595 | 2.896108
480.96788 | 19.494119 | 11.790258 | 4.890277 | 2.746594 | 2.478634 | [5 empty] | 480.96788 | 22.709644 | 13.13006 | 6.96697 | 4.890277 | 4.555327 | [5 empty] | 480.216993 | 20.537496 | 8.255268 | 4.832352 | 2.01348 | 5.100816 | 4.966584 |  |  |  |  | 479.466068 | 19.902655 | 9.346179 | 6.589393 | 3.765367 | 3.294696 | 2.756787 | 1.412013
481.718729 | 21.329329 | 12.971441 | 3.476881 | 3.87806 | 3.476881 | [5 empty] | 481.718729 | 20.593835 | 11.366727 | 5.215322 | 6.084542 | 4.145512 | [5 empty] | 480.96788 | 20.16402 | 11.589287 | 5.895129 | 4.823287 | 5.091248 | 3.483485 |  |  |  |  | 480.216993 | 17.315928 | 10.000284 | 7.986804 | 2.751756 | 4.966584 | 2.751756 | -0.201348
482.46954 | 19.154466 | 11.946514 | 3.403755 | 5.272484 | 4.4716 | [5 empty] | 482.46954 | 16.618335 | 10.544967 | 5.739666 | 4.137899 | 3.870937 | [5 empty] | 481.718729 | 21.262466 | 9.49456 | 6.017679 | 4.212375 | 1.872167 | 5.750227 |  |  |  |  | 480.96788 | 16.613545 | 10.115505 | 6.163089 | 5.694159 | 5.091248 | 3.684455 | 2.679604
483.220313 | 20.186118 | 11.192303 | 4.130493 | 3.997251 | 3.13118 | [5 empty] | 483.220313 | 18.587217 | 10.659336 | 4.197114 | 3.864009 | 3.13118 | [5 empty] | 482.46954 | 18.086621 | 9.744084 | 5.272484 | 4.071158 | 4.004418 | 3.403755 |  |  |  |  | 481.718729 | 17.651858 | 9.828876 | 5.282185 | 5.014732 | 3.276292 | 5.148459 | 2.340209
483.971049 | 20.151909 | 11.904923 | 2.793334 | 1.995238 | 3.923969 | [5 empty] | 483.971049 | 18.15667 | 10.907304 | 5.387144 | 4.323017 | 3.524921 | [5 empty] | 483.220313 | 18.453975 | 8.993815 | 6.395602 | 4.530218 | 3.331042 | 3.464284 |  |  |  |  | 482.46954 | 17.81966 | 9.210161 | 7.007732 | 5.672926 | 4.938782 | 1.735248 | 1.268066
484.721746 | 18.19397 | 9.760998 | 4.980101 | 4.116884 | 4.050482 | [5 empty] | 484.721746 | 17.19795 | 11.28823 | 6.573734 | 4.581693 | 1.527231 | [5 empty] | 483.971049 | 17.691115 | 10.70778 | 6.584287 | 6.384763 | 2.992858 | 3.724445 |  |  |  |  | 483.220313 | 16.921696 | 8.460848 | 6.195739 | 4.130493 | 4.596839 | 2.531592 | 3.064559
485.472406 | 19.096085 | 11.271994 | 5.304468 | 2.784846 | 1.525035 | [5 empty] | 485.472406 | 20.024367 | 9.282819 | 4.840327 | 4.64141 | 2.585928 | [5 empty] | 484.721746 | 17.131548 | 6.640135 | 4.780897 | 6.042523 | 2.722455 | 3.984081 |  |  |  |  | 483.971049 | 16.893019 | 9.577145 | 6.517779 | 4.589049 | 3.391905 | 3.657937 | 0.266032
486.223027 | 17.878117 | 9.33635 | 6.820171 | 3.310762 | 2.979686 | [5 empty] | 486.223027 | 17.613256 | 10.859301 | 2.979686 | 4.701283 | 4.436422 | [5 empty] | 485.472406 | 17.239521 | 7.625173 | 5.171856 | 4.64141 | 2.254399 | 5.304468 |  |  |  |  | 484.721746 | 18.061167 | 6.839339 | 2.855258 | 4.316088 | 3.187265 | 4.847299 | 3.45287
486.973611 | 17.326872 | 12.102357 | 3.901853 | 2.314659 | 2.579191 | [5 empty] | 486.973611 | 17.326872 | 9.986098 | 4.827716 | 3.042123 | 3.505054 | [5 empty] | 486.223027 | 16.355167 | 9.534996 | 6.489095 | 4.105346 | 2.913471 | 4.833713 |  |  |  |  | 485.472406 | 16.244933 | 8.818678 | 6.962114 | 4.110963 | 2.917457 | 2.519622 | 3.845739
487.724156 | 19.02505 | 9.710702 | 4.95444 | 4.756262 | 2.51025 | [5 empty] | 487.724156 | 16.184504 | 10.833709 | 3.501138 | 5.482914 | 3.567197 | [5 empty] | 486.973611 | 15.012214 | 7.208508 | 5.422914 | 4.827716 | 4.959982 | 1.124263 |  |  |  |  | 486.223027 | 14.898431 | 5.893157 | 4.966144 | 3.840485 | 3.509408 | 1.721597 | 4.105345
488.474663 | 19.337443 | 9.437728 | 3.695894 | 4.883859 | 3.035913 | [5 empty] | 488.474663 | 18.941455 | 9.437728 | 6.467814 | 4.817861 | 3.101911 | [5 empty] | 487.724156 | 14.334846 | 8.323459 | 7.332571 | 5.879269 | 1.519362 | 0.198178 |  |  |  |  | 486.973611 | 14.879948 | 7.539173 | 4.893849 | 2.513058 | 2.97599 | 1.256529 | 1.322662
489.225133 | 17.869496 | 11.077769 | 3.033199 | 3.362894 | 5.604823 | [5 empty] | 489.225133 | 17.012288 | 7.846753 | 4.220102 | 2.373808 | 2.703503 | [5 empty] | 488.474663 | 17.621493 | 7.853774 | 6.26982 | 6.59981 | 4.421873 | 6.533812 |  |  |  |  | 487.724156 | 13.410018 | 7.068334 | 3.104782 | 3.170842 | 4.822322 | 2.51025 | 3.170842
489.975564 | 16.53785 | 10.871495 | 5.20514 | 3.755607 | 3.228505 | [5 empty] | 489.975564 | 17.262617 | 8.697196 | 4.875701 | 5.20514 | 3.426168 | [5 empty] | 489.225133 | 18.265131 | 6.59391 | 4.945432 | 6.066397 | 3.165077 | 4.220102 |  |  |  |  | 488.474663 | 17.225504 | 8.777747 | 5.477842 | 5.015856 | 3.761892 | 2.573926 | 0.923973
490.725957 | 17.05256 | 10.46856 | 3.09448 | 3.16032 | 2.83112 | [5 empty] | 490.725957 | 17.05256 | 8.03248 | 6.97904 | 2.6336 | 2.43608 | [5 empty] | 489.975564 | 17.987383 | 6.259346 | 5.468692 | 3.36028 | 4.743925 | 2.964953 |  |  |  |  | 489.225133 | 14.704419 | 6.330154 | 7.451118 | 2.90132 | 4.483859 | 3.099138 | 0.857208
491.476311 | 16.778018 | 10.264199 | 0.592165 | 3.224011 | 2.763438 | [5 empty] | 491.476311 | 16.778018 | 7.763946 | 1.776496 | 4.079361 | 5.066304 | [5 empty] | 490.725957 | 13.23384 | 12.24624 | 4.14792 | 6.9132 | 4.08208 | 3.35784 |  |  |  |  | 489.975564 | 17.46028 | 7.511215 | 6.654673 | 4.019159 | 1.778972 | 2.833178 | 3.755607
492.226628 | 18.937858 | 10.323763 | 1.841181 | 2.696014 | 4.537195 | [5 empty] | 492.226628 | 14.729445 | 10.849814 | 5.392029 | 4.668708 | 3.879631 | [5 empty] | 491.476311 | 17.238591 | 9.014073 | 6.513819 | 3.750381 | 4.27675 | 4.210954 |  |  |  |  | 490.725957 | 15.86744 | 6.45232 | 6.32064 | 3.6212 | 3.02864 | 3.55536 | 0.6584
492.976906 | 17.483156 | 10.056101 | 3.220581 | 4.535104 | 4.337926 | [5 empty] | 492.976906 | 16.628716 | 9.530292 | 5.915354 | 4.206474 | 4.666557 | [5 empty] | 492.226628 | 18.280293 | 8.416826 | 6.707158 | 5.720811 | 3.485092 | 2.893284 |  |  |  |  | 491.476311 | 16.646426 | 7.566557 | 8.158723 | 2.960827 | 1.250127 | 1.118535 | 2.105477
493.727146 | 16.425637 | 9.132654 | 4.664881 | 3.08802 | 4.204963 | [5 empty] | 493.727146 | 14.126048 | 8.738439 | 3.482235 | 5.124799 | 2.496697 | [5 empty] | 492.976906 | 15.117015 | 10.976267 | 3.746391 | 5.192366 | 3.680664 | 2.497594 |  |  |  |  | 492.226628 | 14.26915 | 8.022287 | 8.022287 | 3.748118 | 3.616605 | 3.15631 | 2.367232
494.477347 | 16.355204 | 8.013393 | 4.663532 | 3.349861 | 3.349861 | [5 empty] | 494.477347 | 14.910166 | 9.786849 | 7.356558 | 3.546912 | 4.860583 | [5 empty] | 493.727146 | 13.797536 | 8.475629 | 4.073558 | 5.387609 | 2.82521 | 2.956615 |  |  |  |  | 492.976906 | 13.276682 | 6.572615 | 5.98108 | 4.995187 | 3.943569 | 4.2722 | 3.286308
495.22751 | 17.664907 | 8.930957 | 2.692421 | 4.005797 | 1.707389 | [5 empty] | 495.22751 | 17.664907 | 9.587645 | 5.319173 | 5.056498 | 2.429746 | [5 empty] | 494.477347 | 15.895419 | 10.049583 | 3.875329 | 6.436988 | 2.627342 | 1.510722 |  |  |  |  | 493.727146 | 14.520264 | 8.541332 | 7.095875 | 4.599178 | 3.219425 | 1.248348 | 1.576861
495.977635 | 15.165231 | 9.584951 | 2.494713 | 4.661175 | 2.166462 | [5 empty] | 495.977635 | 17.528643 | 10.175804 | 4.332923 | 2.626014 | 2.429063 | [5 empty] | 495.22751 | 16.94255 | 7.486243 | 3.414778 | 6.172867 | 4.793822 | 0.262675 |  |  |  |  | 494.477347 | 14.187647 | 8.998646 | 6.174254 | 5.977203 | 4.400798 | 2.364608 | 1.773456
496.727722 | 16.934552 | 9.517481 | 4.46337 | 1.18148 | 0.984567 | [5 empty] | 496.727722 | 15.490521 | 8.204725 | 4.200819 | 4.200819 | 2.888063 | [5 empty] | 495.977635 | 14.574378 | 7.024587 | 5.842881 | 5.514629 | 3.151217 | 3.216867 |  |  |  |  | 495.22751 | 16.154525 | 8.2086 | 3.414778 | 6.960893 | 2.429746 | 4.596816 | 1.904395
497.47777 | 17.721018 | 9.254309 | 1.706468 | 1.837735 | 2.690969 | [5 empty] | 497.47777 | 15.817649 | 8.794876 | 3.806737 | 2.428436 | 3.019136 | [5 empty] | 496.727722 | 17.853482 | 8.532914 | 5.185386 | 5.513575 | 1.378394 | 1.837858 |  |  |  |  | 495.977635 | 13.655273 | 9.125399 | 5.120727 | 4.398573 | 1.247357 | 3.413818 | 4.135972
498.227779 | 13.717705 | 9.320163 | 2.362858 | 4.069367 | 1.772144 | [5 empty] | 498.227779 | 14.570959 | 8.729448 | 5.382066 | 3.347382 | 4.331907 | [5 empty] | 497.47777 | 11.092045 | 8.597975 | 4.922505 | 4.331804 | 2.362802 | 3.806737 |  |  |  |  | 496.727722 | 14.571592 | 7.74526 | 5.119748 | 4.988473 | 2.953701 | 2.822425 | 2.494236
498.97775 | 16.213932 | 6.892562 | 2.822668 | 4.069894 | 5.448406 | [5 empty] | 498.97775 | 15.294924 | 10.962456 | 4.660685 | 4.398111 | 1.90366 | [5 empty] | 498.227779 | 13.25826 | 6.49786 | 5.710241 | 4.200637 | 3.872462 | 0.39381 |  |  |  |  | 497.47777 | 13.783014 | 7.350941 | 6.76024 | 3.412937 | 2.494069 | 2.362802 | 3.412937
499.727683 | 15.495701 | 10.50556 | 3.611286 | 2.889029 | 3.217328 | [5 empty] | 499.727683 | 15.75834 | 9.061045 | 4.661842 | 1.969793 | 2.035452 | [5 empty] | 498.97775 | 14.244629 | 8.074144 | 5.645337 | 3.085242 | 3.544746 | 2.757025 |  |  |  |  | 498.227779 | 12.405006 | 10.239052 | 3.609922 | 2.559763 | 2.165953 | 1.312699 | 1.772144
500.477577 | 14.511799 | 9.455652 | 3.742862 | 1.772935 | 3.08622 | [5 empty] | 500.477577 | 13.723828 | 8.733345 | 5.25314 | 2.823563 | 1.969928 | [5 empty] | 499.727683 | 13.985527 | 6.697294 | 2.889029 | 5.449759 | 2.298091 | 2.363751 |  |  |  |  | 498.97775 | 11.0281 | 6.564345 | 5.448406 | 5.448406 | 4.069894 | 2.428808 | 1.969303
501.227432 | 15.625212 | 7.353041 | 2.954347 | 2.823042 | 1.509999 | [5 empty] | 501.227432 | 15.231299 | 8.337823 | 4.136085 | 3.873477 | 3.413912 | [5 empty] | 500.477577 | 14.905785 | 7.551389 | 5.515797 | 1.969928 | 2.62657 | 1.772935 |  |  |  |  | 499.727683 | 13.06629 | 7.550871 | 5.843718 | 4.727502 | 1.181875 | 2.62639 | 3.479967
501.977249 | 14.570637 | 8.466722 | 5.05378 | 2.953508 | 0.525068 | [5 empty] | 501.977249 | 14.898804 | 5.316314 | 3.281675 | 2.559707 | 3.019141 | [5 empty] | 501.227432 | 15.034342 | 8.140867 | 3.479564 | 6.039998 | 2.691738 | 4.726955 |  |  |  |  | 500.477577 | 11.42558 | 7.354396 | 5.25314 | 4.859154 | 3.874191 | 1.313285 | 1.838599
502.727027 | 15.677552 | 8.396346 | 3.214226 | 3.738998 | 0.91835 | [5 empty] | 502.727027 | 14.824798 | 9.905064 | 4.591752 | 4.001383 | 4.198173 | [5 empty] | 501.977249 | 12.601632 | 7.67912 | 5.907015 | 5.053779 | 2.756607 | 3.872377 |  |  |  |  | 501.227432 | 13.261734 | 4.923911 | 4.070433 | 0.262609 | 1.247391 | 0.196956 | 1.444347
503.476767 | 13.371761 | 9.307795 | 2.621914 | 4.063967 | 1.704244 | [5 empty] | 503.476767 | 16.190319 | 9.701082 | 4.784993 | 2.818558 | 4.391706 | [5 empty] | 502.727027 | 14.759201 | 8.068363 | 4.001383 | 3.214226 | 2.558262 | 2.886244 |  |  |  |  | 501.977249 | 13.389234 | 4.791246 | 6.36645 | 2.756607 | 2.756607 | 3.150408 | 2.231539
504.226468 | 13.688769 | 8.383552 | 1.506419 | 3.733301 | 4.715748 | [5 empty] | 504.226468 | 13.688768 | 8.252559 | 5.370713 | 4.191776 | 2.685357 | [5 empty] | 503.476767 | 15.076005 | 8.586768 | 4.26061 | 2.884105 | 2.884105 | 2.884105 |  |  |  |  | 502.727027 | 12.135343 | 7.674785 | 5.18212 | 3.214226 | 3.607805 | 1.11514 | 1.836701
504.97613 | 15.509399 | 10.797683 | 4.188192 | 2.159536 | 5.955086 | [5 empty] | 504.97613 | 13.349862 | 7.525658 | 5.693323 | 3.533787 | 3.272025 | [5 empty] | 504.226468 | 12.837314 | 6.942629 | 2.685357 | 2.226881 | 4.12628 | 2.095888 |  |  |  |  | 503.476767 | 13.175118 | 3.67068 | 4.129515 | 3.67068 | 3.080749 | 1.376505 | -0.589931
505.725754 | 13.139611 | 8.236771 | 3.856901 | 2.026507 | 1.830394 | [5 empty] | 505.725754 | 10.851619 | 11.178475 | 5.164325 | 3.203189 | 3.595416 | [5 empty] | 504.97613 | 14.920434 | 5.1698 | 4.319073 | 4.449954 | 3.533787 | 3.075703 |  |  |  |  | 504.226468 | 11.592881 | 7.401105 | 5.108727 | 1.244434 | 1.178937 | 3.012839 | 1.30993
506.475339 | 10.577733 | 9.598314 | 3.330027 | 3.199438 | 1.893545 | [5 empty] | 506.475339 | 14.03835 | 7.117117 | 3.525911 | 1.697661 | 3.917679 | [5 empty] | 505.725754 | 14.447035 | 9.28271 | 3.595416 | 3.464674 | 2.091878 | 1.961136 |  |  |  |  | 504.97613 | 12.891778 | 7.067574 | 5.758764 | 3.730108 | 2.55218 | 1.047048 | 3.468346
507.224885 | 13.301779 | 7.302938 | 2.803806 | 4.107902 | 1.890939 | [5 empty] | 507.224885 | 14.149442 | 6.976914 | 5.216384 | 2.803806 | 2.542987 | [5 empty] | 506.475339 | 12.014216 | 7.508885 | 4.244152 | 4.178858 | -0.195884 | 3.721795 |  |  |  |  | 505.725754 | 12.420528 | 8.628998 | 6.144893 | 2.680219 | 3.333931 | 1.699651 | 4.118386
507.974392 | 13.149887 | 7.681617 | 1.887855 | 0.455689 | 2.603938 | [5 empty] | 507.974392 | 13.86597 | 6.965534 | 2.864332 | 4.947482 | 3.059627 | [5 empty] | 507.224885 | 11.802069 | 8.28101 | 4.433926 | 2.542987 | 3.26024 | 2.021349 |  |  |  |  | 506.475339 | 12.928341 | 6.725349 | 5.223572 | 5.550045 | 2.220018 | 3.395322 | 2.285313
508.72386 | 12.150568 | 7.472275 | 5.003175 | 2.599052 | 3.053886 | [5 empty] | 508.72386 | 14.359762 | 9.096682 | 2.98891 | 3.50872 | 3.898578 | [5 empty] | 507.974392 | 15.428333 | 4.426695 | 4.491793 | 3.77571 | 3.971005 | 0.911378 |  |  |  |  | 507.224885 | 13.106165 | 5.868432 | 4.433926 | 4.303517 | 0.847662 | 2.347373 | 3.651469
509.47329 | 11.151955 | 8.039782 | 1.167065 | 1.750598 | 4.862771 | [5 empty] | 509.47329 | 12.643205 | 7.456249 | 6.094673 | 2.593478 | 2.852826 | [5 empty] | 508.72386 | 13.51507 | 5.068151 | 3.443744 | 4.613317 | 2.923934 | 5.328057 |  |  |  |  | 507.974392 | 13.86597 | 8.788291 | 3.840809 | 4.491793 | 3.515316 | 2.864332 | 2.994529
510.22268 | 14.359371 | 8.149913 | 4.851139 | 2.005137 | 3.49282 | [5 empty] | 510.22268 | 12.22487 | 9.44355 | 3.104729 | 2.651956 | 2.005137 | [5 empty] | 509.47329 | 12.772879 | 6.354021 | 4.47375 | 2.852826 | 2.9825 | 2.074782 |  |  |  |  | 508.72386 | 14.164833 | 7.407298 | 1.75436 | 4.353412 | 5.133128 | 2.144218 | 4.22346
510.972032 | 13.548654 | 9.096953 | 3.548457 | 3.871044 | 2.451661 | [5 empty] | 510.972032 | 13.871241 | 7.354984 | 3.806527 | 1.290348 | 1.806487 | [5 empty] | 510.22268 | 10.607823 | 8.796732 | 3.751547 | 2.005137 | 3.040047 | 2.651956 |  |  |  |  | 509.47329 | 10.63326 | 7.002391 | 2.852826 | 2.723152 | 1.945108 | 1.685761 | 2.917663
511.721345 | 12.35401 | 6.241349 | 3.088502 | 2.831127 | 0.321719 | [5 empty] | 511.721345 | 12.096634 | 8.429038 | 3.860628 | 4.56841 | 2.059002 | [5 empty] | 510.972032 | 11.742167 | 7.096914 | 5.935601 | 1.419383 | 2.387144 | 1.74197 |  |  |  |  | 510.22268 | 11.319324 | 4.915821 | 3.363456 | 5.303912 | 3.040047 | 1.423001 | 0.970228
512.470618 | 10.267272 | 6.609556 | 2.310136 | 1.090898 | 2.502648 | [5 empty] | 512.470618 | 14.181669 | 7.251261 | 1.604261 | 3.529375 | 0.834216 | [5 empty] | 511.721345 | 12.418353 | 5.08316 | 5.404879 | 3.73194 | 3.538909 | 2.70244 |  |  |  |  | 510.972032 | 11.032475 | 5.290427 | 6.45174 | 3.48394 | 1.612935 | 3.354905 | 2.580696
513.219853 | 12.671891 | 7.039939 | 3.327971 | 2.239981 | 2.431979 | [5 empty] | 513.219853 | 11.327903 | 5.951949 | 4.543961 | 2.687977 | 2.495979 | [5 empty] | 512.470618 | 13.026601 | 7.315431 | 3.914397 | 3.721886 | 3.272693 | 2.502648 |  |  |  |  | 511.721345 | 10.745415 | 6.756099 | 2.831127 | 1.35122 | 1.286876 | 3.345878 | 4.311035
513.969049 | 12.256838 | 6.128419 | 2.681183 | 1.915131 | 2.745021 | [5 empty] | 513.969049 | 11.746137 | 7.469011 | 3.8941 | 1.404429 | 0.702215 | [5 empty] | 513.219853 | 9.919915 | 6.911941 | 3.007974 | 1.535987 | 1.663986 | 3.839967 |  |  |  |  | 512.470618 | 9.561397 | 5.775341 | 4.941125 | 3.593545 | 4.491931 | 3.336863 | 3.336863
514.718206 | 13.052811 | 8.21372 | 2.037512 | 2.865251 | 2.419545 | [5 empty] | 514.718206 | 9.487165 | 6.494569 | 3.11994 | 2.610562 | 2.292201 | [5 empty] | 513.969049 | 11.426948 | 6.830634 | 6.447608 | 4.340964 | 3.191885 | 3.383398 |  |  |  |  | 513.219853 | 12.735891 | 5.311954 | 3.711968 | 1.343988 | 2.495979 | 2.047982 | 2.623977
515.467323 | 10.860638 | 8.701213 | 2.476987 | 1.968888 | 1.333762 | [5 empty] | 515.467323 | 10.225512 | 6.414763 | 3.366163 | 5.716125 | 1.841862 | [5 empty] | 514.718206 | 11.206316 | 6.494569 | 3.11994 | 4.457058 | 3.438302 | 1.782823 |  |  |  |  | 513.969049 | 10.086357 | 4.851665 | 4.468639 | 3.638749 | 0.638377 | 3.128047 | 2.936534
516.216402 | 13.366787 | 7.348565 | 2.15389 | 0.886896 | 0.633497 | [5 empty] | 516.216402 | 11.149547 | 10.199302 | 2.787387 | 4.814577 | 3.927681 | [5 empty] | 515.467323 | 11.6863 | 5.970175 | 4.445875 | 2.28645 | 2.667525 | 1.143225 |  |  |  |  | 514.718206 | 10.060216 | 3.884007 | 4.902763 | 3.94768 | 3.374629 | 3.310957 | 0
516.965441 | 13.52296 | 6.635097 | 3.412336 | 2.843613 | 4.865738 | [5 empty] | 516.965441 | 9.415519 | 7.456585 | 2.022125 | 2.527656 | 4.233824 | [5 empty] | 516.216402 | 10.009253 | 6.208271 | 4.941277 | 4.371129 | 4.687878 | 4.30778 |  |  |  |  | 515.467323 | 9.90795 | 5.906663 | 4.953975 | 2.985087 | 1.333762 | 1.587813 | 2.095912
517.714441 | 10.966959 | 7.500392 | 4.159881 | 3.403539 | 1.953883 | [5 empty] | 517.714441 | 11.534216 | 6.744049 | 2.96234 | 0.756342 | 2.395083 | [5 empty] | 516.965441 | 9.668284 | 6.445523 | 3.665101 | 4.297015 | 2.022125 | 2.464465 |  |  |  |  | 516.216402 | 10.199302 | 3.674283 | 4.814577 | 1.013595 | 1.837141 | 4.18108 | -1.266994
518.463402 | 10.248658 | 7.104898 | 3.521011 | 2.766509 | 2.766509 | [5 empty] | 518.463402 | 10.814534 | 7.73365 | 3.14376 | 3.080885 | 1.823381 | [5 empty] | 517.714441 | 10.273646 | 6.365879 | 5.168337 | 3.655653 | 2.962339 | 1.953883 |  |  |  |  | 516.965441 | 10.489772 | 5.43446 | 5.8768 | 3.728293 | 2.969996 | 3.285953 | 3.412336
519.212324 | 10.098387 | 6.27229 | 0.43906 | 0.940844 | 3.261591 | [5 empty] | 519.212324 | 11.603736 | 8.906652 | 4.516049 | 4.76694 | 3.261591 | [5 empty] | 518.463402 | 10.311533 | 4.58989 | 3.583886 | 4.024013 | 1.068878 | 2.766509 |  |  |  |  | 517.714441 | 10.462731 | 8.00462 | 3.025368 | 2.962339 | 1.197542 | 1.386627 | 2.079941
519.961207 | 11.263644 | 6.195004 | 3.003638 | 2.252729 | 0.938637 | [5 empty] | 519.961207 | 12.765463 | 6.445307 | 3.316517 | 2.690759 | 5.256367 | [5 empty] | 519.212324 | 11.03923 | 4.892386 | 3.951543 | 2.571639 | -0.062723 | 0.313614 |  |  |  |  | 518.463402 | 10.814534 | 6.098894 | 4.84139 | 3.835387 | 2.137757 | 0.251501 | 1.44613
520.71005 | 12.111595 | 7.429277 | 4.557456 | 1.560773 | 1.498342 | [5 empty] | 520.71005 | 8.677895 | 4.18287 | 3.183976 | 3.683423 | 3.558561 | [5 empty] | 519.961207 | 7.947127 | 5.631822 | 1.564395 | 3.379093 | 4.755761 | 1.001213 |  |  |  |  | 519.212324 | 8.781206 | 5.770507 | 5.268724 | 2.82253 | 1.568072 | 4.390603 | 0.752675
521.458854 | 10.278733 | 6.727898 | 3.426244 | 1.74427 | 3.239358 | [5 empty] | 521.458854 | 9.655779 | 5.606582 | 2.6787 | 2.118042 | 1.370498 | [5 empty] | 520.71005 | 8.553033 | 6.055797 | 3.995578 | 3.558561 | 3.433699 | 1.248618 |  |  |  |  | 519.961207 | 9.824401 | 5.131216 | 3.691972 | 5.006064 | 1.564395 | 2.127577 | 2.565608
522.207619 | 10.444056 | 5.346362 | 2.051511 | 1.989344 | 2.362346 | [5 empty] | 522.207619 | 8.143877 | 6.465368 | 4.538191 | 2.859682 | 1.616342 | [5 empty] | 521.458854 | 10.652505 | 5.731172 | 3.61313 | 1.993451 | 2.367223 | 2.990177 |  |  |  |  | 520.71005 | 7.491708 | 4.370163 | 2.622098 | 4.744748 | 2.185081 | 1.186187 | 3.995578
522.956344 | 10.238943 | 6.639799 | 2.482168 | 4.033523 | 1.737518 | [5 empty] | 522.956344 | 11.542081 | 6.763908 | 3.226818 | 1.116976 | 2.420114 | [5 empty] | 522.207619 | 9.449384 | 6.2167 | 2.424513 | 1.86501 | 1.492008 | 2.238012 |  |  |  |  | 521.458854 | 9.904961 | 4.298379 | 4.983628 | 4.42297 | 3.61313 | 0.93443 | 1.245907
523.70503 | 10.471113 | 5.204577 | 2.788166 | 2.044655 | 1.61094 | [5 empty] | 523.70503 | 10.842869 | 4.461066 | 3.531677 | 2.230533 | 2.354452 | [5 empty] | 522.956344 | 10.176889 | 5.833095 | 4.033523 | 3.412981 | 1.737518 | 2.978602 |  |  |  |  | 522.207619 | 8.454712 | 4.600358 | 3.543519 | 4.040855 | 1.740676 | 1.119006 | 1.24334
524.453676 | 8.601473 | 6.868802 | 1.485146 | -0.061881 | 0.928217 | [5 empty] | 524.453676 | 9.034641 | 5.507418 | 4.764845 | 1.732671 | 1.423265 | [5 empty] | 523.70503 | 8.612336 | 6.010047 | 4.213229 | 5.266536 | 2.044655 | 1.177226 |  |  |  |  | 522.956344 | 8.253209 | 6.329528 | 3.412981 | 4.716119 | 1.489301 | 2.35806 | 2.109843
525.202284 | 10.139628 | 5.688084 | 3.462312 | 0.247308 | 1.112886 | [5 empty] | 525.202284 | 9.583185 | 6.491835 | 2.287599 | 1.545675 | 2.47308 | [5 empty] | 524.453676 | 8.539592 | 4.579201 | 3.650985 | 1.980195 | 2.165838 | 2.537125 |  |  |  |  | 523.70503 | 9.231928 | 4.95674 | 2.540329 | 1.363104 | 0.433715 | 0.991348 | 4.213229
525.950851 | 8.280269 | 5.005237 | 2.718894 | 3.336825 | 4.26372 | [5 empty] | 525.950851 | 7.600545 | 6.920822 | 1.730205 | 2.348136 | 2.22455 | [5 empty] | 525.202284 | 8.099337 | 5.502603 | 1.051059 | 3.153177 | 2.905869 | 3.647793 |  |  |  |  | 524.453676 | 9.220284 | 7.30197 | 4.084153 | 1.547027 | 3.155936 | 0.371287 | 0.804454
526.699379 | 9.204669 | 6.980722 | 2.285723 | 2.903486 | 2.965262 | [5 empty] | 526.699379 | 9.945984 | 6.918946 | 3.397697 | 2.718157 | 2.471052 | [5 empty] | 525.950851 | 8.774613 | 2.718894 | 3.089653 | 3.027859 | 2.162757 | 1.174068 |  |  |  |  | 525.202284 | 7.913856 | 3.895101 | 3.338658 | 1.545675 | 2.967696 | 1.360194 | 1.174713
527.447868 | 9.88472 | 7.104642 | 2.285842 | 0.679574 | 2.47118 | [5 empty] | 527.447868 | 8.64913 | 4.448124 | 3.521432 | 2.841857 | 2.038724 | [5 empty] | 526.699379 | 9.637103 | 6.918946 | 4.386117 | 2.84171 | 2.532828 | 1.791513 |  |  |  |  | 525.950851 | 7.106201 | 5.252409 | 5.932133 | 1.977378 | 0.370758 | 2.780687 | 0.988689
528.196317 | 9.641908 | 5.253603 | 3.337583 | 1.421563 | 0.556264 | [5 empty] | 528.196317 | 11.063471 | 4.141076 | 3.584812 | 0.556264 | 3.646619 | [5 empty] | 527.447868 | 10.255397 | 5.683714 | 3.583211 | 2.285842 | 0.741354 | 2.100503 |  |  |  |  | 526.699379 | 8.710458 | 3.521249 | 5.250985 | 0.864868 | 1.235526 | 2.162171 | 2.656381
528.944726 | 7.855013 | 6.308751 | 0.927757 | 2.968824 | 1.298861 | [5 empty] | 528.944726 | 10.267183 | 5.875798 | 3.463628 | 2.968824 | 3.339927 | [5 empty] | 528.196317 | 10.816242 | 6.18071 | 3.584812 | 3.337583 | 2.410477 | 2.78132 |  |  |  |  | 527.447868 | 8.834468 | 5.313037 | 4.386345 | 1.606267 | 0.494236 | 2.4094 | 1.668046
529.693096 | 8.358336 | 3.900557 | 2.476544 | 3.343334 | 2.786112 | [5 empty] | 529.693096 | 8.048768 | 4.891174 | 4.829261 | 1.733581 | 3.467162 | [5 empty] | 528.944726 | 8.411668 | 4.94804 | 4.700638 | 0.989608 | 0.742206 | 1.669964 |  |  |  |  | 528.196317 | 8.838415 | 5.315411 | 4.573725 | 2.34867 | 0.618071 | 1.606985 | 2.101441
530.441427 | 10.850026 | 3.720009 | 1.488004 | 3.100007 | 2.914007 | [5 empty] | 530.441427 | 9.982024 | 7.006017 | 4.464011 | 3.286008 | 2.232005 | [5 empty] | 529.693096 | 9.534694 | 3.900557 | 4.581606 | 2.848026 | 2.41463 | 3.77673 |  |  |  |  | 528.944726 | 8.287967 | 5.380994 | 6.123199 | 2.721422 | 1.855515 | 3.525478 | 2.535871
531.189717 | 8.632929 | 4.658055 | 3.788551 | 1.117933 | 0.993718 | [5 empty] | 531.189717 | 8.508714 | 4.906485 | 4.78227 | 2.919048 | 1.6769 | [5 empty] | 530.441427 | 7.626018 | 3.100007 | 4.09201 | 2.232005 | 1.860004 | 3.844009 |  |  |  |  | 529.693096 | 10.091917 | 4.024384 | 4.148211 | 2.166976 | 2.724198 | 2.043149 | 1.176358
531.937968 | 9.646836 | 3.049645 | 1.680417 | 1.804892 | 2.427268 | [5 empty] | 531.937968 | 8.339845 | 5.227963 | 1.991605 | 3.360833 | 3.298595 | [5 empty] | 531.189717 | 7.514995 | 3.726444 | 2.049544 | 4.099088 | 2.670618 | 3.726444 |  |  |  |  | 530.441427 | 7.998019 | 6.634016 | 3.224008 | 2.914007 | 1.054003 | 2.170005 | 1.736004
532.686179 | 10.356259 | 5.677226 | 2.682645 | 0 | 1.996387 | [5 empty] | 532.686179 | 9.545226 | 5.302904 | 3.181742 | 3.805613 | 4.429484 | [5 empty] | 531.937968 | 8.651033 | 4.667824 | 3.298595 | 4.481111 | 5.227963 | 2.613981 |  |  |  |  | 531.189717 | 8.757143 | 5.838096 | 4.720162 | 1.801115 | 1.987437 | 3.043263 | 1.925329
533.434351 | 9.758393 | 3.753228 | 2.940029 | 1.939168 | 2.814921 | [5 empty] | 533.434351 | 8.06944 | 4.879196 | 4.628981 | 2.314491 | 2.752367 | [5 empty] | 532.686179 | 8.235097 | 5.178129 | 2.37071 | 2.932194 | 1.122968 | 3.306516 |  |  |  |  | 531.937968 | 11.016064 | 4.107685 | 0.248951 | 3.734259 | 2.92517 | 2.302793 | 2.92517
534.182482 | 9.158952 | 4.265813 | 2.634767 | 3.45029 | 4.516744 | [5 empty] | 534.182482 | 9.911743 | 4.830406 | 3.136627 | 3.19936 | 0.564593 | [5 empty] | 533.434351 | 8.632424 | 5.817503 | 4.316212 | 2.064275 | 3.315351 | 2.001722 |  |  |  |  | 532.686179 | 7.985549 | 4.616645 | 1.996387 | 1.934 | 0.43671 | 1.122968 | 3.680839
534.930574 | 9.061164 | 7.047572 | 3.146237 | 1.950667 | 1.824818 | [5 empty] | 534.930574 | 8.87239 | 5.977851 | 2.39114 | 1.698968 | 2.454065 | [5 empty] | 534.182482 | 7.716104 | 4.203081 | 1.568314 | 4.014883 | 2.885697 | 2.760232 |  |  |  |  | 533.434351 | 7.881779 | 4.94175 | 2.502152 | 4.44132 | 4.691535 | 1.000861 | 2.502152
535.678626 | 8.332487 | 7.196239 | 3.724369 | 1.514998 | 1.704372 | [5 empty] | 535.678626 | 8.458737 | 6.501865 | 4.166243 | 3.21937 | 2.714371 | [5 empty] | 534.930574 | 8.74654 | 4.656432 | 3.020388 | 3.523786 | 1.824818 | 2.705764 |  |  |  |  | 534.182482 | 5.834127 | 4.014883 | 3.889418 | 3.826686 | 2.509302 | 2.007442 | 3.136628
536.426639 | 8.171441 | 5.574316 | 2.913847 | 1.520268 | 2.723813 | [5 empty] | 536.426639 | 8.678197 | 4.560804 | 3.293914 | 1.96368 | 0.950167 | [5 empty] | 535.678626 | 8.143112 | 2.083122 | 3.787494 | 1.956872 | 1.073123 | 0.946873 |  |  |  |  | 534.930574 | 7.110497 | 4.215958 | 3.460861 | 3.523786 | 3.397937 | 0.818022 | 3.460861
537.174611 | 9.919868 | 3.179445 | 2.670734 | 2.925089 | 3.942512 | [5 empty] | 537.174611 | 9.093213 | 5.977357 | 3.815334 | 1.971256 | 0.826656 | [5 empty] | 536.426639 | 7.347962 | 3.547292 | 3.610636 | 3.673981 | 3.420603 | 1.456924 |  |  |  |  | 535.678626 | 7.133114 | 3.534994 | 2.335621 | 1.641247 | 0.820624 | -0.504999 | 2.714371
537.922544 | 8.429758 | 6.130733 | 2.235163 | 0.957927 | 3.448537 | [5 empty] | 537.922544 | 9.643132 | 5.939147 | 1.213374 | 2.746057 | 1.915854 | [5 empty] | 537.174611 | 6.613246 | 5.150701 | 2.925089 | 3.815334 | 2.543556 | 2.225612 |  |  |  |  | 536.426639 | 8.741541 | 4.624149 | 1.076857 | 4.054048 | 1.773646 | 1.203545 | 2.217058
538.670436 | 9.687594 | 5.64575 | 2.502094 | 2.887031 | 3.656906 | [5 empty] | 538.670436 | 8.468625 | 4.683406 | 3.207812 | 1.53975 | 1.796375 | [5 empty] | 537.922544 | 6.577765 | 4.023293 | 1.979716 | 2.299025 | 2.873781 | -0.191585 |  |  |  |  | 537.174611 | 8.330146 | 5.087112 | 3.243034 | 0.953834 | 2.098434 | 1.335367 | 1.589723
539.418289 | 9.476598 | 6.059865 | -0.838066 | 1.1604 | 2.514199 | [5 empty] | 539.418289 | 10.830397 | 5.286265 | 1.869533 | -0.128933 | 2.062933 | [5 empty] | 538.670436 | 9.046031 | 4.940031 | 3.0795 | 4.041844 | 3.143656 | 3.464437 |  |  |  |  | 537.922544 | 7.407969 | 5.492115 | 1.660407 | 4.406464 | 1.724269 | 1.213374 | 2.107439
540.166101 | 9.975874 | 7.125624 | 2.785471 | 3.174142 | -0.129557 | [5 empty] | 540.166101 | 9.392868 | 6.736954 | 3.044585 | 0.647784 | 2.785471 | [5 empty] | 539.418289 | 8.122798 | 4.190332 | 2.578666 | 2.062933 | 3.158866 | 1.418266 |  |  |  |  | 538.670436 | 5.324969 | 4.747562 | 4.555094 | 2.822875 | 2.951188 | 1.475594 | 1.475594
540.913874 | 9.0458 | 5.856993 | 1.822176 | 0.325389 | 2.212642 | [5 empty] | 540.913874 | 8.720412 | 6.442692 | 3.188807 | 0.260311 | 0.520622 | [5 empty] | 540.166101 | 6.607397 | 6.08917 | 4.081039 | 3.044585 | 2.655914 | 3.044585 |  |  |  |  | 539.418289 | 9.283198 | 3.739066 | 5.544132 | 2.320799 | 2.643133 | 2.707599 | 0.3868
541.661606 | 10.130087 | 3.986679 | 2.287439 | 2.156728 | 0.326777 | [5 empty] | 541.661606 | 8.038714 | 4.96701 | 3.006348 | 3.202415 | 3.659902 | [5 empty] | 540.913874 | 5.531604 | 4.685594 | 2.928496 | 3.12373 | 0.911088 | 1.822176 |  |  |  |  | 540.166101 | 7.384738 | 4.728823 | 3.692369 | 2.655914 | 0.518227 | 0.647784 | 0.323892
542.409299 | 8.595395 | 7.348734 | 3.477526 | 3.01823 | 0.131227 | [5 empty] | 542.409299 | 6.102074 | 4.396118 | 3.083844 | 1.968411 | 1.509115 | [5 empty] | 541.661606 | 7.38516 | 4.444167 | 4.313456 | 4.96701 | 0.718909 | 1.633885 |  |  |  |  | 540.913874 | 8.069635 | 2.928497 | 3.38404 | 3.253885 | 0.195233 | 2.53803 | 1.366632
543.156951 | 8.625977 | 4.806842 | 2.172956 | 2.436345 | 1.84372 | [5 empty] | 543.156951 | 8.494282 | 2.633886 | 1.909567 | 3.094816 | 1.975415 | [5 empty] | 542.409299 | 9.054691 | 4.724186 | 3.54314 | 1.902797 | 3.936822 | 0.393682 |  |  |  |  | 541.661606 | 7.777293 | 4.770944 | 1.764596 | 3.463836 | 1.764596 | 1.437819 | 3.26777
543.904564 | 6.737182 | 6.406928 | 2.575981 | 0.132102 | 1.783372 | [5 empty] | 543.904564 | 9.511315 | 5.019861 | 4.227251 | 4.755658 | 2.113626 | [5 empty] | 543.156951 | 8.296741 | 5.597008 | 2.370497 | 1.38279 | 1.646179 | 1.646179 |  |  |  |  | 542.409299 | 6.167688 | 4.330504 | 2.755775 | 2.165252 | 1.77157 | 3.149458 | 2.755775
544.652136 | 8.809787 | 7.220051 | 3.31195 | 2.185887 | 2.914516 | [5 empty] | 544.652136 | 7.220051 | 4.106818 | 3.046994 | 2.119648 | 1.854692 | [5 empty] | 543.904564 | 5.019861 | 2.642032 | 2.708083 | 4.293302 | 1.254965 | 1.321016 |  |  |  |  | 543.156951 | 7.111492 | 3.621593 | 4.016676 | 3.819135 | 1.84372 | 2.436345 | 0.592624
545.399668 | 8.103319 | 4.715866 | 2.125461 | 3.985239 | 4.05166 | [5 empty] | 545.399668 | 7.970478 | 4.583025 | 1.527675 | 2.856088 | 2.590405 | [5 empty] | 544.652136 | 9.339699 | 3.31195 | 2.782038 | 2.450843 | 1.854692 | 2.384604 |  |  |  |  | 543.904564 | 10.237874 | 2.44388 | 4.09515 | 2.245727 | 5.284064 | 0.79261 | 1.915473
546.147159 | 8.857029 | 7.058985 | 0.732536 | 2.131014 | 1.864638 | [5 empty] | 546.147159 | 7.525145 | 4.595 | 2.796956 | 2.131014 | 5.793695 | [5 empty] | 545.399668 | 7.306272 | 5.180811 | 4.250922 | 3.121771 | 2.457564 | 1.328413 |  |  |  |  | 544.652136 | 6.358944 | 3.841862 | 1.98717 | 4.305535 | 0.397434 | 4.305535 | 0.728629
546.894611 | 8.212378 | 6.142592 | 2.136554 | 1.402113 | 0.534138 | [5 empty] | 546.894611 | 6.409661 | 5.541686 | 0.801208 | 2.403623 | 1.402113 | [5 empty] | 546.147159 | 5.727101 | 6.060072 | 3.596087 | 1.664855 | 0.932319 | 2.330797 |  |  |  |  | 545.399668 | 6.642065 | 4.583025 | 1.261992 | 4.11808 | 2.191881 | 2.656826 | 0.597786
547.642022 | 8.435807 | 4.619609 | 3.749248 | 2.276329 | 0.200853 | [5 empty] | 547.642022 | 8.770561 | 4.887412 | 3.079739 | 4.217904 | 2.945837 | [5 empty] | 546.894611 | 7.477938 | 4.540176 | 3.872503 | 3.4719 | 1.936252 | 3.071296 |  |  |  |  | 546.147159 | 5.593913 | 4.994565 | 1.731449 | 4.728188 | 0.066594 | 1.731449 | 3.729275
548.389393 | 5.638727 | 4.564684 | 3.759151 | 0.201383 | 1.208299 | [5 empty] | 548.389393 | 6.981281 | 4.900322 | 4.96745 | 3.155002 | 2.886491 | [5 empty] | 547.642022 | 7.297643 | 4.418756 | -0.602558 | 2.878887 | 1.138164 | 1.60682 |  |  |  |  | 546.894611 | 5.741988 | 5.274617 | 3.004529 | 3.538667 | 3.605434 | 1.669182 | 2.270088
549.136724 | 8.140354 | 3.09468 | 2.892853 | 2.892853 | 2.62375 | [5 empty] | 549.136724 | 6.929392 | 4.574744 | 0.403654 | 2.421923 | 1.480064 | [5 empty] | 548.389393 | 6.847025 | 4.766067 | 5.571599 | 3.692023 | 2.819363 | 2.34947 |  |  |  |  | 547.642022 | 6.427282 | 2.878887 | 2.744985 | 4.284854 | 1.941575 | 1.60682 | 1.941575
549.884014 | 8.827533 | 5.256088 | 4.043145 | 0 | 1.684644 | [5 empty] | 549.884014 | 9.164462 | 4.649617 | 0.4717 | 0.336929 | 3.504059 | [5 empty] | 549.136724 | 5.045674 | 4.574744 | 4.036539 | 4.843847 | 2.220096 | 0.336378 |  |  |  |  | 548.389393 | 4.766067 | 4.564684 | 3.826279 | 2.685108 | 2.148086 | -0.067128 | 1.476809
550.631264 | 6.003931 | 5.734091 | 5.396792 | 0.742059 | 1.956337 | [5 empty] | 550.631264 | 8.365028 | 2.698396 | 1.888877 | 2.023797 | 2.361097 | [5 empty] | 549.884014 | 6.401646 | 3.908374 | 2.088958 | 1.549872 | 2.897587 | 0.808629 |  |  |  |  | 549.136724 | 6.18936 | 4.574744 | 4.305642 | 1.816443 | 1.614616 | 2.758302 | 1.278237
551.378474 | 6.344398 | 6.00693 | 3.779642 | 0.202481 | 1.889821 | [5 empty] | 551.378474 | 8.099232 | 5.466982 | 1.282378 | 3.509667 | 1.822327 | [5 empty] | 550.631264 | 6.88091 | 3.035695 | 3.372995 | 2.968236 | 3.305535 | 2.900776 |  |  |  |  | 549.884014 | 4.245302 | 3.571445 | 4.717003 | 1.415101 | 0.943401 | 1.617258 | 0.741243
552.125643 | 7.896353 | 3.23953 | 1.822235 | 1.889726 | 0.674902 | [5 empty] | 552.125643 | 6.951491 | 3.644471 | 2.564628 | 2.767098 | 3.644471 | [5 empty] | 551.378474 | 6.951841 | 4.252097 | 1.282378 | 1.822327 | 1.822327 | 1.079898 |  |  |  |  | 550.631264 | 5.531712 | 3.305535 | 4.317434 | 0.674599 | 0.06746 | 1.753957 | 1.753957
552.872771 | 6.949147 | 3.17097 | 2.968568 | 2.024023 | 2.361361 | [5 empty] | 552.872771 | 4.857656 | 5.397396 | 2.293893 | 1.349349 | 0.404805 | [5 empty] | 552.125643 | 5.871647 | 1.957216 | 2.092196 | 2.834588 | 2.767098 | 2.429647 |  |  |  |  | 551.378474 | 7.559283 | 3.172199 | 4.859539 | 1.214885 | 0.404962 | 1.214885 | 2.159795
553.61986 | 7.82253 | 4.315878 | 1.07897 | 4.990234 | 3.708958 | [5 empty] | 553.61986 | 8.294579 | 4.518185 | 0.876663 | 1.753326 | 2.29281 | [5 empty] | 552.872771 | 8.298496 | 3.778177 | 4.520319 | 3.98058 | 3.778177 | 3.103503 |  |  |  |  | 552.125643 | 6.74902 | 3.644471 | 3.442 | 1.012353 | 0.539922 | 2.227177 | 2.429647
554.366907 | 5.862926 | 4.043397 | 1.010849 | 0.943459 | 3.908617 | [5 empty] | 554.366907 | 8.693304 | 5.593366 | 0.876069 | -0.13478 | 1.819529 | [5 empty] | 553.61986 | 6.74356 | 4.383314 | 4.922799 | 2.427682 | 3.304344 | 3.169473 |  |  |  |  | 552.872771 | 6.679278 | 5.262461 | 2.631231 | 1.889089 | 3.103503 | -0.53974 | 1.012012
555.113915 | 6.127012 | 3.164501 | 1.952564 | -0.269319 | 2.760522 | [5 empty] | 555.113915 | 4.847746 | 5.588373 | 3.568479 | 4.309107 | 1.211936 | [5 empty] | 554.366907 | 6.941165 | 4.380347 | 4.717296 | 2.560818 | 3.436887 | 0.60651 |  |  |  |  | 553.61986 | 5.327412 | 3.034602 | 1.820761 | 3.641522 | 0.202307 | 2.495117 | 1.146405
555.860881 | 6.322388 | 4.439124 | 1.21067 | 1.008892 | 2.017784 | [5 empty] | 555.860881 | 6.456907 | 3.63201 | 3.69927 | -0.470816 | 2.959416 | [5 empty] | 555.113915 | 7.944916 | 4.241777 | 2.895181 | 2.760522 | 1.009947 | 3.23183 |  |  |  |  | 554.366907 | 8.086794 | 3.302108 | 2.762988 | 2.223868 | 1.145629 | 2.493428 | -1.482579
556.607807 | 8.128375 | 4.366482 | 0.940473 | 2.687066 | 1.343533 | [5 empty] | 556.607807 | 8.397081 | 3.291656 | 2.485536 | 3.560362 | 2.888596 | [5 empty] | 555.860881 | 6.591426 | 4.439124 | 3.430232 | 1.614227 | 1.412448 | 1.748746 |  |  |  |  | 555.113915 | 6.261671 | 4.578426 | 2.625862 | 2.962511 | 1.009947 | 2.760522 | 2.760522
557.354693 | 8.18351 | 4.024677 | 1.207403 | -0.402468 | 0.134156 | [5 empty] | 557.354693 | 7.51273 | 4.225911 | 2.347728 | 2.884352 | 3.018508 | [5 empty] | 556.607807 | 5.508485 | 4.971072 | 4.769542 | 4.030599 | 1.276356 | 3.090126 |  |  |  |  | 555.860881 | 7.33128 | 3.093935 | 2.4886 | 5.784313 | 2.085043 | 2.959416 | 0
558.101537 | 7.70063 | 4.285568 | 1.00443 | 3.281138 | 3.482024 | [5 empty] | 558.101537 | 5.289998 | 2.544556 | 1.473164 | 3.3481 | 1.941898 | [5 empty] | 557.354693 | 7.84812 | 4.89669 | 1.341559 | 1.945261 | 1.878183 | 1.811105 |  |  |  |  | 556.607807 | 6.717665 | 4.769542 | 2.284006 | 5.777192 | 1.276356 | 2.687066 | 1.00765
558.848342 | 6.549095 | 5.145717 | 0.200482 | 2.873582 | 4.54427 | [5 empty] | 558.848342 | 7.083715 | 4.00965 | 1.269722 | 2.539445 | 1.136068 | [5 empty] | 558.101537 | 5.223036 | 3.080252 | 5.223036 | 0.937468 | 1.473164 | 4.754302 |  |  |  |  | 557.354693 | 4.561301 | 6.707795 | 2.347728 | 4.89669 | 3.488053 | 1.207403 | 0.067078
559.595105 | 7.7343 | 3.933825 | 0.066675 | 2.1336 | 2.200275 | [5 empty] | 559.595105 | 9.46785 | 4.93395 | 3.400425 | 2.53365 | 1.800225 | [5 empty] | 558.848342 | 6.081302 | 5.747165 | 1.937997 | 3.20772 | 3.140893 | -0.601447 |  |  |  |  | 558.101537 | 5.959618 | 4.151644 | 2.410632 | 4.620378 | 2.812404 | -0.066962 | -0.468734
560.341828 | 7.91372 | 4.588628 | 2.194561 | 1.130531 | 1.862052 | [5 empty] | 560.341828 | 6.051668 | 3.524598 | 2.460568 | 2.327565 | -1.729048 | [5 empty] | 559.595105 | 5.800725 | 4.200525 | 3.533775 | 2.733675 | 2.80035 | 2.867025 |  |  |  |  | 558.848342 | 5.279372 | 3.608685 | 0.200483 | 2.004825 | 2.94041 | 2.13848 | 2.739928
561.08851 | 6.895611 | 3.779325 | 1.524991 | 1.524991 | 1.524991 | [5 empty] | 561.08851 | 4.574973 | 2.51955 | 4.110845 | 3.646717 | 0.464128 | [5 empty] | 560.341828 | 5.054141 | 6.184672 | 2.194561 | 3.857107 | 4.32262 | 2.261063 |  |  |  |  | 559.595105 | 4.600575 | 3.000375 | 2.333625 | 2.200275 | 3.60045 | 1.6002 | 1.20015
561.835151 | 6.674641 | 4.16339 | 2.97385 | 0.330428 | 2.709508 | [5 empty] | 561.835151 | 3.899047 | 4.361646 | 3.172106 | 2.643422 | 0.528684 | [5 empty] | 561.08851 | 7.293435 | 4.574973 | 0.795647 | 4.442365 | 3.315198 | 1.458687 |  |  |  |  | 560.341828 | 4.389122 | 5.187144 | 2.660074 | 1.130531 | 1.662546 | 1.862052 | 1.263535
562.581751 | 6.058021 | 5.72878 | 1.777897 | 0.987721 | 2.963162 | [5 empty] | 562.581751 | 5.136148 | 4.214275 | 2.107138 | 3.687491 | 1.053569 | [5 empty] | 561.835151 | 5.220758 | 1.255625 | 4.559903 | 2.709508 | 2.048652 | 2.643422 |  |  |  |  | 561.08851 | 4.376061 | 5.967355 | 4.044541 | 2.121726 | 1.856511 | 1.458687 | 3.713021
563.328311 | 4.722239 | 3.935199 | 0.131173 | 0.327933 | 3.148159 | [5 empty] | 563.328311 | 6.821012 | 3.279332 | 2.361119 | 3.476092 | 1.57408 | [5 empty] | 562.581751 | 5.267844 | 4.016731 | 2.172986 | 2.37053 | 2.831466 | 2.04129 |  |  |  |  | 561.835151 | 7.335496 | 4.361646 | 2.511251 | -0.330428 | 2.577336 | 0.991283 | 1.78431
564.074829 | 7.836456 | 2.416241 | -0.653038 | 2.024418 | 0.261215 | [5 empty] | 564.074829 | 5.093696 | 3.526405 | 0.587734 | 2.350937 | 1.436684 | [5 empty] | 563.328311 | 5.115759 | 4.131959 | 3.016986 | 5.115759 | 2.623466 | -0.918213 |  |  |  |  | 562.581751 | 4.477667 | 1.712049 | 4.806908 | 1.777897 | 0.921873 | 3.489947 | 1.053569
564.821307 | 4.680176 | 4.095154 | 0.52002 | 4.030152 | 2.275086 | [5 empty] | 564.821307 | 7.150269 | 3.18512 | 1.430054 | 3.900147 | 1.430054 | [5 empty] | 564.074829 | 5.550823 | 3.983532 | 3.199886 | 5.550823 | 1.044861 | 1.306076 |  |  |  |  | 563.328311 | 4.066372 | 3.541679 | 1.705253 | 2.164359 | 2.557879 | 2.557879 | 0.59028
565.567744 | 6.272728 | 5.044049 | 2.069354 | 1.228679 | 3.815371 | [5 empty] | 565.567744 | 6.337395 | 6.531397 | 3.298032 | 1.099344 | 2.651359 | [5 empty] | 564.821307 | 4.550171 | 2.535096 | 1.625061 | 3.44513 | 1.495056 | 4.225159 |  |  |  |  | 564.074829 | 4.571266 | 2.024418 | 3.591709 | 2.089722 | 2.74276 | 3.330494 | 0.653038
566.31414 | 6.044139 | 2.893471 | 1.543184 | 1.478885 | 1.800382 | [5 empty] | 566.31414 | 5.529744 | 3.150668 | 1.607484 | 0.642993 | 1.350286 | [5 empty] | 565.567744 | 4.656046 | 3.10403 | 1.487348 | 2.780694 | 1.034677 | 1.099344 |  |  |  |  | 564.821307 | 2.990113 | 3.315125 | 4.030152 | 2.340088 | 2.145081 | 2.92511 | 2.405091
567.060495 | 6.454658 | 4.85697 | 1.917225 | 0.639075 | 0.639075 | [5 empty] | 567.060495 | 5.559953 | 3.451005 | 1.469873 | 3.57882 | 2.172855 | [5 empty] | 566.31414 | 4.822451 | 4.436655 | 4.372356 | 3.279267 | 2.314777 | 1.02879 |  |  |  |  | 565.567744 | 5.949392 | 2.780694 | 4.462044 | 2.328023 | 3.492034 | 2.974696 | -0.129335
567.806809 | 7.618878 | 3.87293 | 0.825378 | 1.523776 | 1.96821 | [5 empty] | 567.806809 | 4.063402 | 4.380855 | 3.809439 | 3.555476 | 1.396794 | [5 empty] | 567.060495 | 6.64638 | 4.793063 | 1.597687 | 3.32319 | 1.78941 | 2.492392 |  |  |  |  | 566.31414 | 5.465445 | 2.379076 | 4.565254 | 3.022069 | 3.343566 | 1.285987 | 1.157388
568.553082 | 7.756441 | 4.666477 | 1.576512 | 0.693665 | 3.153025 | [5 empty] | 568.553082 | 5.990747 | 4.918719 | 2.711602 | 2.648541 | 1.324271 | [5 empty] | 567.806809 | 5.90463 | 3.618967 | 1.650757 | 3.618967 | 1.90472 | 2.349154 |  |  |  |  | 567.060495 | 4.153988 | 5.240415 | 2.492393 | 3.57882 | 1.53378 | -0.447353 | 0.894705
569.299314 | 6.326988 | 4.385041 | 1.941947 | -0.689078 | 0.501148 | [5 empty] | 569.299314 | 7.203997 | 3.508033 | 3.382746 | 3.320103 | 1.252869 | [5 empty] | 568.553082 | 6.495232 | 3.909751 | 4.161993 | 1.26121 | 0.378363 | 1.387331 |  |  |  |  | 567.806809 | 6.539537 | 3.428495 | 2.666607 | 4.063402 | 1.142832 | 3.111042 | 2.603117
570.045505 | 4.544155 | 3.112435 | 2.240953 | 2.987938 | 1.680715 | [5 empty] | 570.045505 | 5.975875 | 3.921668 | 1.991958 | 1.43172 | 0.995979 | [5 empty] | 569.299314 | 3.257459 | 3.758607 | 3.695964 | 2.693668 | 2.317808 | 1.127582 |  |  |  |  | 568.553082 | 4.981779 | 3.846691 | 2.837723 | 5.107901 | 3.531388 | 2.459359 | 1.828755
570.791654 | 6.311408 | 3.093828 | 3.217581 | 1.79442 | 3.279457 | [5 empty] | 570.791654 | 6.187655 | 4.331359 | 3.712593 | 3.279457 | 1.79442 | [5 empty] | 570.045505 | 4.668653 | 3.112435 | 3.36143 | 1.43172 | 3.734922 | 1.618466 |  |  |  |  | 569.299314 | 5.324693 | 3.695964 | 2.693668 | 3.382746 | 3.006886 | 2.192521 | 3.320103
571.537763 | 5.722137 | 3.876286 | 3.014889 | 2.768776 | 1.230567 | [5 empty] | 571.537763 | 7.937157 | 3.507116 | 3.261003 | 1.538209 | 2.091964 | [5 empty] | 570.791654 | 6.435161 | 4.516988 | 4.083852 | 2.227556 | 2.908198 | 0.990025 |  |  |  |  | 570.045505 | 4.79315 | 5.477886 | 2.676694 | 2.86344 | 2.054207 | 1.618466 | 1.805212
572.28383 | 4.834922 | 3.978101 | 1.652442 | 0.367209 | 5.752946 | [5 empty] | 572.28383 | 4.406512 | 2.509264 | 3.121279 | 2.080853 | 1.162829 | [5 empty] | 571.537763 | 5.845193 | 4.86074 | 3.568644 | 3.507116 | 2.461134 | 1.10751 |  |  |  |  | 570.791654 | 5.445136 | 2.908198 | 2.598815 | 4.578865 | 1.299408 | 2.970074 | 4.021976
573.029856 | 7.61175 | 4.26258 | 1.339668 | 1.096092 | 2.253078 | [5 empty] | 573.029856 | 4.56705 | 5.48046 | 2.74023 | 2.862018 | 3.0447 | [5 empty] | 572.28383 | 5.814147 | 2.998876 | 0.79562 | 3.855698 | 1.774845 | 2.998876 |  |  |  |  | 571.537763 | 6.152835 | 4.368513 | 0.184585 | 3.445588 | 1.784322 | 1.353624 | 2.338077
573.775841 | 5.757218 | 5.151196 | 1.999876 | -0.606023 | 0.060602 | [5 empty] | 573.775841 | 3.999752 | 4.120956 | 1.57566 | 3.514933 | 3.090717 | [5 empty] | 573.029856 | 5.845824 | 2.983806 | 2.374866 | 1.096092 | 2.557548 | 3.410064 |  |  |  |  | 572.28383 | 4.834922 | 3.54969 | 2.570465 | 3.427287 | 2.264457 | 3.304884 | 0.734419
574.521785 | 6.997973 | 5.610444 | 2.111457 | 1.930475 | 0.844583 | [5 empty] | 574.521785 | 6.15339 | 3.378332 | 3.19735 | 3.016367 | 0.241309 | [5 empty] | 573.775841 | 3.69674 | 3.69674 | 3.878547 | 3.030115 | 0.545421 | 2.060478 |  |  |  |  | 573.029856 | 4.87152 | 4.627944 | 2.496654 | 3.166488 | 1.82682 | 0.426258 | 3.166488
575.267688 | 5.948024 | 2.583485 | 1.14154 | 1.862513 | 3.004053 | [5 empty] | 575.267688 | 5.16697 | 3.484701 | 0.240324 | 1.622188 | 2.343161 | [5 empty] | 574.521785 | 5.731098 | 4.041932 | 3.981605 | 1.809821 | 1.508184 | 3.438659 |  |  |  |  | 573.775841 | 5.696616 | 2.969513 | 2.787706 | 3.393729 | 1.696864 | 1.151444 | 2.060478
576.013549 | 6.345679 | 5.028652 | 2.095272 | 1.257163 | -0.23946 | [5 empty] | 576.013549 | 6.22595 | 4.669462 | 3.292569 | 2.574191 | 2.215001 | [5 empty] | 575.267688 | 3.965349 | 3.845187 | 2.28308 | 2.28308 | 2.28308 | 2.343161 |  |  |  |  | 574.521785 | 4.403897 | 2.835385 | 2.895713 | 2.292439 | 1.447856 | 1.025565 | 1.14622
576.759369 | 5.012498 | 2.804612 | 1.849851 | -0.059673 | 3.938392 | [5 empty] | 576.759369 | 5.549552 | 5.012498 | 1.253125 | 2.207886 | 1.551488 | [5 empty] | 576.013549 | 5.98649 | 3.651759 | 2.514326 | 3.711624 | 3.17284 | 3.831354 |  |  |  |  | 575.267688 | 4.325836 | 4.445998 | 4.02543 | 2.88389 | 2.823809 | 1.14154 | 2.162918
577.505147 | 7.02195 | 3.689499 | 0.119016 | 1.428193 | 3.927531 | [5 empty] | 577.505147 | 5.653265 | 5.950805 | 1.011637 | 1.130653 | 1.606717 | [5 empty] | 576.759369 | 5.668897 | 3.878719 | 3.580356 | 3.281993 | 2.864285 | 3.22232 |  |  |  |  | 576.013549 | 5.567436 | 2.634056 | 3.17284 | 2.873515 | 1.317028 | 1.556487 | 1.915677
578.250884 | 5.462528 | 2.731264 | 4.809399 | 2.493763 | 1.543758 | [5 empty] | 578.250884 | 4.334397 | 3.859394 | 2.01876 | 2.968765 | 3.503143 | [5 empty] | 577.505147 | 3.927531 | 2.796878 | 4.046547 | 2.915894 | 2.14229 | 0.892621 |  |  |  |  | 576.759369 | 6.743004 | 4.296427 | 3.998064 | 3.580356 | 1.491815 | 3.102975 | 3.281993
578.99658 | 3.378367 | 3.082019 | 4.267411 | 2.074436 | 2.252245 | [5 empty] | 578.99658 | 6.223308 | 3.615446 | 1.955897 | 2.133706 | 2.252245 | [5 empty] | 578.250884 | 5.165651 | 2.850014 | 3.91877 | 2.137511 | 2.968765 | 3.087516 |  |  |  |  | 577.505147 | 4.58212 | 5.712773 | 2.677862 | 1.904258 | -0.178524 | 2.261306 | 0.595081
579.742235 | 4.439333 | 1.716542 | 4.85367 | 0.236764 | 1.302204 | [5 empty] | 579.742235 | 4.143377 | 2.545217 | 1.479777 | 3.373893 | 1.716542 | [5 empty] | 578.99658 | 4.623029 | 3.556176 | 2.074436 | 4.089602 | 4.44522 | 3.378367 |  |  |  |  | 578.250884 | 6.887535 | 3.800019 | 4.690649 | 0.178126 | 1.721884 | 4.215646 | 0.771879
580.487847 | 6.210262 | 4.376756 | 2.661541 | 0.88718 | 3.016413 | [5 empty] | 580.487847 | 4.317611 | 2.602395 | 2.779831 | 2.484105 | 2.484105 | [5 empty] | 579.742235 | 4.85367 | 5.149626 | 3.729039 | 4.261759 | 3.669848 | 3.433084 |  |  |  |  | 578.99658 | 4.208142 | 4.860107 | 4.800838 | 4.208142 | 2.844941 | 3.02275 | 1.007583
581.233419 | 5.972165 | 2.424344 | 4.020864 | -0.05913 | 0.473043 | [5 empty] | 581.233419 | 6.386078 | 3.488691 | 1.537389 | 3.488691 | 2.779126 | [5 empty] | 580.487847 | 6.151116 | 2.661541 | 4.19932 | 1.301198 | 1.596924 | 2.247523 |  |  |  |  | 579.742235 | 5.38639 | 4.024995 | 3.551466 | 3.196319 | 1.183822 | 4.143377 | 2.13088
581.978949 | 7.037428 | 3.430007 | 3.252593 | 1.182761 | 1.005347 | [5 empty] | 581.978949 | 5.381563 | 5.085872 | 3.489145 | 2.069832 | 2.12897 | [5 empty] | 581.233419 | 5.853905 | 3.252169 | 3.3113 | 2.483475 | 3.074778 | 2.838257 |  |  |  |  | 580.487847 | 5.500518 | 4.081029 | 2.424959 | 5.85539 | 1.951797 | 1.005471 | 3.31214
582.724437 | 3.372798 | 1.538469 | 1.597641 | 1.775157 | 2.011845 | [5 empty] | 582.724437 | 3.668658 | 5.088783 | 2.248532 | 3.846173 | 0.887579 | [5 empty] | 581.978949 | 4.967596 | 5.322424 | 2.838626 | 3.548283 | 3.725697 | 2.602074 |  |  |  |  | 581.233419 | 7.391294 | 1.241737 | 3.547821 | 5.853905 | 4.198255 | 2.601735 | 3.074778
583.469884 | 4.797731 | 1.599244 | 1.184625 | 3.613106 | 1.776938 | [5 empty] | 583.469884 | 4.916194 | 2.665406 | 1.480781 | 1.303087 | 0.355387 | [5 empty] | 582.724437 | 4.792924 | 3.905345 | 2.18936 | 2.48522 | 3.017767 | 0.236688 |  |  |  |  | 581.978949 | 4.435354 | 4.376216 | 2.483798 | 4.967596 | 3.134317 | 2.661212 | 2.247246
584.215289 | 4.092763 | 5.219755 | 2.728508 | 2.669193 | 1.898093 | [5 empty] | 584.215289 | 5.93154 | 3.143716 | 0.237262 | 1.364254 | 1.5422 | [5 empty] | 583.469884 | 3.613106 | 4.383112 | 2.36925 | 3.257719 | 3.31695 | 3.376181 |  |  |  |  | 582.724437 | 4.852096 | 5.325471 | 3.076939 | 3.254455 | 4.378721 | 5.029612 | 1.715985
584.960652 | 6.358555 | 2.614733 | 1.366792 | 2.911862 | 4.575783 | [5 empty] | 584.960652 | 5.526595 | 1.723347 | 1.129089 | 0.772535 | 1.723347 | [5 empty] | 584.215289 | 4.626601 | 1.304939 | 3.380978 | 3.914816 | 0.533839 | 2.609878 |  |  |  |  | 583.469884 | 3.909262 | 3.909262 | 1.776938 | 3.909262 | 3.020794 | 2.310019 | 2.013862
585.705974 | 6.076002 | 2.799727 | 1.906197 | 0.059569 | 3.335844 | [5 empty] | 585.705974 | 4.586786 | 2.799727 | 2.263609 | 3.216707 | 2.323177 | [5 empty] | 584.960652 | 6.596258 | 4.75406 | 2.852436 | 3.20899 | 3.981525 | 2.37703 |  |  |  |  | 584.215289 | 3.558924 | 6.821271 | 4.863863 | 3.618239 | 1.008362 | 1.126993 | 4.626601
586.451254 | 4.778604 | 3.404755 | 1.672511 | 1.015453 | 3.52422 | [5 empty] | 586.451254 | 4.360476 | 3.225558 | 1.134918 | 1.732244 | 1.194651 | [5 empty] | 585.705974 | 4.646355 | 4.050668 | 2.382746 | 2.740158 | 3.335844 | 2.799727 |  |  |  |  | 584.960652 | 3.981525 | 2.733585 | 5.407743 | 3.743822 | 3.624971 | 2.37703 | 2.139327
587.196493 | 5.452038 | 3.055537 | 2.096938 | 1.737462 | 1.9172 | [5 empty] | 587.196493 | 5.99125 | 3.11545 | 2.576238 | 1.4379 | 1.497812 | [5 empty] | 586.451254 | 3.822883 | 6.212185 | 1.911442 | 2.986627 | 2.747697 | 1.791977 |  |  |  |  | 585.705974 | 4.646355 | 3.931531 | 2.859295 | 2.263609 | 3.157138 | 3.633688 | 1.667922
587.941689 | 4.087133 | 3.606294 | 1.021783 | 0.661154 | 1.682937 | [5 empty] | 587.941689 | 3.005245 | 2.82493 | 0.841469 | 1.502622 | 2.82493 | [5 empty] | 587.196493 | 4.613263 | 3.295187 | 4.433525 | 1.497812 | 3.415013 | 5.212387 |  |  |  |  | 586.451254 | 3.52422 | 3.345023 | 4.479941 | 4.061813 | 3.464488 | 2.269837 | 3.225558
588.686844 | 5.246391 | 4.583055 | 1.567887 | 1.507584 | 1.688494 | [5 empty] | 588.686844 | 3.799111 | 3.618201 | 0.72364 | 0.844247 | 0.422123 | [5 empty] | 587.941689 | 3.486084 | 3.245665 | 4.027028 | 2.043567 | 2.103671 | 2.764825 |  |  |  |  | 587.196493 | 3.474925 | 2.216763 | 5.811513 | 2.995625 | 2.995625 | 2.8758 | 1.797375
589.431958 | 5.021766 | 5.082269 | 1.452077 | 1.089058 | 1.936102 | [5 empty] | 589.431958 | 4.114218 | 4.174721 | 2.964657 | 1.996606 | 1.33107 | [5 empty] | 588.686844 | 4.763965 | 2.713651 | 3.075471 | 3.316684 | 4.522751 | 4.160931 |  |  |  |  | 587.941689 | 3.966923 | 3.125455 | 5.169021 | 3.425979 | 1.322308 | 3.726504 | 3.786609
590.177029 | 3.278229 | 1.821238 | 2.185486 | -0.910619 | 2.549734 | [5 empty] | 590.177029 | 4.73522 | 2.792566 | 1.153451 | 3.946017 | 2.913982 | [5 empty] | 589.431958 | 5.142772 | 3.085663 | 3.327676 | 4.961262 | 3.509186 | 2.420128 |  |  |  |  | 588.686844 | 2.773954 | 3.015167 | 4.281538 | 1.929707 | 4.824268 | 2.773954 | 2.472437
590.922058 | 5.361074 | 3.106986 | 2.558695 | 0.182764 | 2.863301 | [5 empty] | 590.922058 | 6.762264 | 4.630019 | 1.949482 | 1.949482 | 0.548292 | [5 empty] | 590.177029 | 4.006725 | 3.581769 | 3.703185 | 4.553096 | 3.824601 | 3.885309 |  |  |  |  | 589.431958 | 5.566294 | 1.996606 | 5.505791 | 2.904154 | 4.53774 | 1.149561 | 2.783147
591.667046 | 6.541611 | 6.174792 | 2.873418 | 1.406141 | 3.240237 | [5 empty] | 591.667046 | 3.973876 | 4.585241 | 2.506599 | 1.528414 | 2.262052 | [5 empty] | 590.922058 | 3.28975 | 5.17831 | 3.046065 | 4.081727 | 3.777121 | 2.924222 |  |  |  |  | 590.177029 | 4.492388 | 3.521061 | 5.888671 | 2.185486 | 2.549734 | 4.43168 | 3.156813
592.411992 | 6.19688 | 3.804025 | 2.699631 | 1.533881 | 2.392855 | [5 empty] | 592.411992 | 3.988091 | 0.797618 | 1.533881 | 3.988091 | 3.067763 | [5 empty] | 591.667046 | 3.668193 | 1.95637 | 2.751145 | 3.790466 | 3.790466 | 3.484783 |  |  |  |  | 590.922058 | 6.335815 | 1.827639 | 5.300153 | 4.020806 | 2.071324 | 2.071324 | 2.924222
593.156896 | 4.49476 | 3.632751 | 2.155022 | 0 | 1.416157 | [5 empty] | 593.156896 | 5.048908 | 4.371616 | 2.339738 | 1.724017 | 2.770742 | [5 empty] | 592.411992 | 4.233512 | 2.392855 | 4.110802 | 2.331499 | 1.227105 | 2.392855 |  |  |  |  | 591.667046 | 5.441153 | 3.668193 | 3.790466 | 3.423647 | 3.790466 | 3.423647 | 4.279558
593.901757 | 4.449017 | 5.066936 | 1.606589 | 0.679711 | 3.707514 | [5 empty] | 593.901757 | 2.904219 | 4.140057 | 2.039133 | 2.039133 | 2.2863 | [5 empty] | 593.156896 | 3.694323 | 2.893886 | 3.386463 | 3.140175 | 3.263319 | 1.293013 |  |  |  |  | 592.411992 | 5.092486 | 3.190473 | 4.417578 | 5.03113 | 3.374539 | 3.74267 | 2.086078
594.646577 | 5.146519 | 4.774481 | 2.914294 | 1.612162 | 2.666269 | [5 empty] | 594.646577 | 4.278431 | 2.232225 | 1.798181 | 0.930094 | 2.108213 | [5 empty] | 593.901757 | 3.274971 | 3.274971 | 3.707514 | 4.572601 | 3.831098 | 5.314103 |  |  |  |  | 593.156896 | 4.002183 | 1.354585 | 2.955458 | 5.664629 | 5.849345 | 5.479912 | 2.09345
595.391355 | 3.670986 | 3.111005 | 1.679943 | 3.422106 | 2.115483 | [5 empty] | 595.391355 | 2.551024 | 2.177703 | 0.995522 | 0.995522 | 2.986565 | [5 empty] | 594.646577 | 4.340437 | 1.736175 | 4.216425 | 2.914294 | 1.550156 | 1.860188 |  |  |  |  | 593.901757 | 5.375895 | 2.533468 | 2.59526 | 5.19052 | 2.904219 | 4.819768 | 4.510809
596.136091 | 5.556083 | 4.182669 | 1.685553 | 1.623125 | 2.37226 | [5 empty] | 596.136091 | 6.055506 | 1.810409 | 2.809255 | 3.058967 | 2.184976 | [5 empty] | 595.391355 | 3.111005 | 2.799904 | 4.479847 | 4.044306 | 2.986565 | 5.102048 |  |  |  |  | 594.646577 | 4.712475 | 2.170219 | 3.782381 | 4.712475 | 2.48025 | 3.162319 | 5.45655
596.880785 | 4.57237 | 3.820747 | 1.315339 | 1.315339 | 2.317502 | [5 empty] | 596.880785 | 5.073451 | 2.881219 | 3.25703 | 0.250541 | 1.44061 | [5 empty] | 596.136091 | 6.991925 | 2.559544 | 3.683246 | 2.497116 | 4.120241 | 5.431227 |  |  |  |  | 595.391355 | 5.288709 | 4.044307 | 4.915388 | 5.786469 | 3.608766 | 1.742163 | 2.053263
597.625437 | 4.209546 | 2.136188 | 0.376974 | -0.188487 | 0.879607 | [5 empty] | 597.625437 | 4.021059 | 3.204282 | 1.947701 | 2.450333 | 3.706914 | [5 empty] | 596.880785 | 4.509734 | 2.066962 | 3.695477 | 3.00649 | 3.946018 | 5.073451 |  |  |  |  | 596.136091 | 4.369953 | 3.745674 | 2.934111 | 4.682092 | 4.682093 | 4.619665 | 1.061274
598.370046 | 2.583351 | 2.709368 | 1.890257 | 1.449197 | 1.449197 | [5 empty] | 598.370046 | 3.717504 | 4.34759 | 3.528479 | 2.457333 | 2.016274 | [5 empty] | 597.625437 | 2.952965 | 2.324675 | 3.518427 | 4.460863 | 3.32994 | 1.759213 |  |  |  |  | 596.880785 | 3.25703 | 3.820747 | 3.194395 | 4.948181 | 4.69764 | 5.511898 | 1.879056
599.114614 | 2.842567 | 3.347912 | 2.968903 | 1.137027 | 4.674443 | [5 empty] | 599.114614 | 2.968903 | 3.979593 | 1.263363 | 2.589894 | 2.021381 | [5 empty] | 598.370046 | 4.221573 | 5.922804 | 4.34759 | 4.284581 | 4.599624 | 5.607761 |  |  |  |  | 597.625437 | 3.518427 | 3.769743 | 3.95823 | 4.837837 | 3.832572 | 3.204282 | 5.96876
599.859139 | 4.241834 | 3.925279 | 3.418791 | 1.962639 | 3.418791 | [5 empty] | 599.859139 | 3.798657 | 3.798657 | 1.836018 | 2.405816 | 1.392841 | [5 empty] | 599.114614 | 2.842567 | 3.347912 | 3.600585 | 2.589894 | 3.790089 | 2.274053 |  |  |  |  | 598.370046 | 2.835385 | 3.213436 | 2.961402 | 4.221573 | 4.095556 | 4.34759 | 4.599624
600.603622 | 5.328254 | 3.55217 | 3.298443 | 4.123054 | 2.600696 | [5 empty] | 600.603622 | 5.518549 | 3.361875 | 2.346969 | 2.410401 | 2.220106 | [5 empty] | 599.859139 | 4.811632 | 4.051901 | 4.305145 | 5.951229 | 2.722371 | 6.267784 |  |  |  |  | 599.114614 | 2.40039 | 2.210885 | 2.589894 | 4.990284 | 3.347912 | 5.432461 | 4.611275
601.348063 | 6.162953 | 1.524854 | 1.143641 | 4.256885 | 2.668495 | [5 empty] | 601.348063 | 3.939207 | 2.795566 | 1.01657 | 1.715461 | 2.668495 | [5 empty] | 600.603622 | 4.059622 | 2.854422 | 4.567075 | 4.630507 | 3.679033 | 4.567075 |  |  |  |  | 599.859139 | 3.35548 | 4.431767 | 5.064876 | 4.68501 | 2.722371 | 3.925279 | 4.621699
602.092461 | 4.135885 | 1.590725 | 2.227015 | 1.145322 | 1.590725 | [5 empty] | 602.092461 | 4.772175 | 2.099757 | 2.099757 | 2.990563 | 1.208951 | [5 empty] | 601.348063 | 4.129814 | 2.414353 | 4.892241 | 3.939207 | 6.417096 | 4.447492 |  |  |  |  | 600.603622 | 3.044717 | 1.395495 | 6.216297 | 4.440212 | 5.96257 | 4.884233 | 2.473832
602.836817 | 4.396121 | 2.548476 | 2.35734 | 1.210526 | 2.994459 | [5 empty] | 602.836817 | 5.03324 | 4.587257 | 3.313019 | 2.548476 | 0.700831 | [5 empty] | 602.092461 | 5.281207 | 3.18145 | 4.581288 | 3.754111 | 4.581288 | 4.45403 |  |  |  |  | 601.348063 | 3.113244 | 3.240316 | 6.099418 | 3.367387 | 5.654668 | 5.33699 | 5.019312
603.581131 | 2.360032 | 3.125448 | 2.168678 | 2.615171 | 0.8292 | [5 empty] | 603.581131 | 5.676834 | 2.678955 | 1.722186 | 0.255139 | 3.444371 | [5 empty] | 602.836817 | 3.504154 | 3.249307 | 4.587257 | 5.861495 | 4.650969 | 4.778393 |  |  |  |  | 602.092461 | 4.517659 | 3.881369 | 5.472094 | 4.135885 | 5.026691 | 4.581288 | 4.072256
604.325403 | 3.256077 | 3.447611 | 3.064543 | 0.127689 | 0.446913 | [5 empty] | 604.325403 | 3.383766 | 4.53297 | 2.362252 | 2.043029 | 2.74532 | [5 empty] | 603.581131 | 5.230341 | 4.273572 | 4.209787 | 4.273572 | 5.230341 | 6.187111 |  |  |  |  | 602.836817 | 4.141274 | 3.886426 | 5.3518 | 3.886426 | 5.734071 | 6.37119 | 4.587257
605.069632 | 4.408641 | 3.386348 | 3.130774 | 0.894507 | 3.322454 | [5 empty] | 605.069632 | 3.130774 | 2.747414 | 2.491841 | 4.025281 | 2.044587 | [5 empty] | 604.325403 | 5.937552 | 3.70299 | 6.44831 | 5.107572 | 3.70299 | 5.171417 |  |  |  |  | 603.581131 | 2.806525 | 2.232463 | 4.018433 | 6.888742 | 3.061663 | 6.059542 | 5.294126
605.813819 | 4.602881 | 1.534294 | 0.57536 | 1.086791 | 2.429298 | [5 empty] | 605.813819 | 4.922525 | 4.155379 | 2.940729 | 1.022862 | 2.045725 | [5 empty] | 605.069632 | 4.536428 | 2.236267 | 3.322454 | 6.644908 | 5.558721 | 3.066881 |  |  |  |  | 604.325403 | 5.107572 | 0.510757 | 4.979883 | 4.596815 | 4.596815 | 8.363649 | 5.49064
606.557964 | 2.238502 | 3.517646 | 1.982673 | 2.430374 | 2.622245 | [5 empty] | 606.557964 | 6.075934 | 2.238502 | 2.878074 | 0.511658 | 2.622245 | [5 empty] | 605.813819 | 2.812872 | 3.388232 | 2.748943 | 5.24217 | 5.945388 | 6.201103 |  |  |  |  | 605.069632 | 5.111468 | 3.514134 | 4.025281 | 7.858882 | 6.836588 | 5.686508 | 4.089174
607.302066 | 4.414327 | 3.582642 | 1.151563 | 1.855297 | 2.623006 | [5 empty] | 607.302066 | 2.814933 | 2.623006 | 1.215539 | 0.575782 | 2.367103 | [5 empty] | 606.557964 | 2.04663 | 2.622245 | 6.203848 | 5.692191 | 3.325774 | 6.267806 |  |  |  |  | 605.813819 | 4.794668 | 2.876801 | 5.433956 | 6.96825 | 7.287895 | 6.328961 | 5.178241
608.046125 | 4.671609 | 2.815765 | 0.447963 | 3.5837 | 1.919839 | [5 empty] | 608.046125 | 4.607615 | 2.75177 | 2.687775 | 1.855845 | 2.175818 | [5 empty] | 607.302066 | 4.222399 | 2.942885 | 3.966497 | 4.478303 | 4.734205 | 6.973357 |  |  |  |  | 606.557964 | 2.110588 | 4.285132 | 4.604918 | 5.116576 | 4.413047 | 6.779463 | 6.459677
608.790142 | 6.144955 | 2.624408 | 3.136488 | 1.920299 | 2.560398 | [5 empty] | 608.790142 | 3.968617 | 4.736736 | 2.496388 | 1.216189 | 2.240348 | [5 empty] | 608.046125 | 3.135738 | 2.943754 | 4.927588 | 5.311556 | 4.54362 | 3.071743 |  |  |  |  | 607.302066 | 5.757817 | 4.094448 | 3.518666 | 6.909381 | 4.798181 | 5.885769 | 5.182036
609.534117 | 4.481663 | 4.417639 | 0.128048 | 2.304855 | 3.07314 | [5 empty] | 609.534117 | 3.649354 | 1.856689 | 3.009116 | 2.945093 | 1.984736 | [5 empty] | 608.790142 | 3.200498 | 1.984308 | 3.392527 | 5.952925 | 4.544706 | 5.568866 |  |  |  |  | 608.046125 | 2.687775 | 2.879759 | 6.079492 | 5.055577 | 6.46346 | 6.527454 | 6.975417
610.278049 | 1.4728 | 1.60087 | 1.280696 | 2.689462 | 1.216661 | [5 empty] | 610.278049 | 4.738575 | 3.07367 | 1.024557 | 2.369288 | 2.561392 | [5 empty] | 609.534117 | 0.960356 | 3.649354 | 3.009116 | 5.1219 | 6.722494 | 5.890185 |  |  |  |  | 608.790142 | 4.608716 | 2.944458 | 3.072478 | 9.537483 | 6.080945 | 5.120796 | 8.129264
611.021938 | 5.059674 | 2.049488 | 2.177581 | 1.665209 | 2.36972 | [5 empty] | 611.021938 | 3.138278 | 3.65065 | 1.088791 | 0.512372 | 3.714697 | [5 empty] | 610.278049 | 3.970158 | 3.521914 | 3.714018 | 2.881566 | 6.147341 | 6.211376 |  |  |  |  | 609.534117 | 3.201187 | 1.920712 | 2.753021 | 8.066993 | 5.313971 | 4.60971 | 7.298708
611.765785 | 2.818402 | 2.562184 | 1.857583 | 2.241911 | 2.241911 | [5 empty] | 611.765785 | 3.779221 | 4.932204 | 1.985693 | 2.305966 | 4.419767 | [5 empty] | 611.021938 | 2.36972 | 2.753999 | 3.458511 | 4.483255 | 7.045115 | 3.778743 |  |  |  |  | 610.278049 | 3.457879 | 3.265775 | 5.506993 | 6.019271 | 6.979793 | 6.723654 | 6.659619
612.509589 | 5.253551 | 1.537625 | 1.793896 | 1.793896 | 4.100333 | [5 empty] | 612.509589 | 3.395588 | 3.972197 | 0.512542 | 0.83288 | 2.626776 | [5 empty] | 611.765785 | 3.266785 | 4.099494 | 3.587058 | 6.341405 | 4.611931 | 5.828969 |  |  |  |  | 611.021938 | 4.355162 | 3.202325 | 2.433767 | 8.838417 | 6.340603 | 5.636092 | 6.148464
613.25335 | 3.780717 | 2.691358 | 1.345679 | 2.947678 | 3.844797 | [5 empty] | 613.25335 | 6.279835 | 3.588477 | 0.3204 | 2.050558 | 1.986478 | [5 empty] | 612.509589 | 3.972197 | 3.651859 | 4.356604 | 4.997281 | 4.292536 | 4.676942 |  |  |  |  | 611.765785 | 1.985693 | 2.626239 | 5.508696 | 3.843276 | 7.750607 | 6.789788 | 8.583316
613.997069 | 5.063462 | 2.371495 | 2.3074 | 0.57685 | 2.435589 | [5 empty] | 613.997069 | 2.371495 | 4.102045 | 1.281889 | 0.640945 | 1.602361 | [5 empty] | 613.25335 | 3.524397 | 1.089359 | 4.741916 | 6.536155 | 4.934156 | 6.536155 |  |  |  |  | 612.509589 | 4.292536 | 2.114234 | 1.857963 | 4.356604 | 5.317619 | 6.727109 | 6.470838
614.740745 | 3.975015 | 2.500413 | 2.500413 | 2.308073 | 2.885092 | [5 empty] | 614.740745 | 2.756865 | 2.564526 | 1.02581 | 0.705245 | 1.666942 | [5 empty] | 613.997069 | 4.999367 | 3.909761 | 3.4611 | 7.178578 | 6.537634 | 6.409445 |  |  |  |  | 613.25335 | 2.050558 | 1.858319 | 5.510876 | 4.165197 | 7.817754 | 5.703116 | 6.920635
615.484379 | 2.308891 | 4.681917 | 2.757842 | 5.066732 | 2.821977 | [5 empty] | 615.484379 | 4.16883 | 2.373026 | 1.924076 | 1.53926 | 4.104694 | [5 empty] | 614.740745 | 4.231468 | 2.820979 | 3.46211 | 6.539541 | 6.731881 | 6.860107 |  |  |  |  | 613.997069 | 2.499684 | 3.268817 | 3.076534 | 4.166139 | 8.011806 | 6.729917 | 7.242673
616.227969 | 2.694691 | 3.272124 | 1.79646 | 1.603983 | 2.694691 | [5 empty] | 616.227969 | 4.683629 | 2.887169 | 3.336284 | 1.475664 | 3.849558 | [5 empty] | 615.484379 | 3.719879 | 2.244755 | 5.964634 | 5.323276 | 7.054943 | 5.451547 |  |  |  |  | 614.740745 | 6.026636 | 4.039128 | 4.872599 | 5.513731 | 5.770184 | 8.334709 | 8.591162
616.971517 | 5.071176 | 2.631876 | 3.337989 | 3.97991 | 3.081221 | [5 empty] | 616.971517 | 3.081221 | 4.750215 | 2.952837 | 1.027074 | 2.567684 | [5 empty] | 616.227969 | 1.924779 | 2.823009 | 3.272124 | 7.570797 | 5.004425 | 6.672567 |  |  |  |  | 615.484379 | 3.784015 | 1.924076 | 3.270928 | 5.002596 | 7.696302 | 9.107291 | 8.145253
617.715022 | 4.367766 | 2.505042 | 2.055419 | 2.569274 | 3.46852 | [5 empty] | 617.715022 | 2.954665 | 2.44081 | 2.697738 | 1.605796 | 2.44081 | [5 empty] | 616.971517 | 2.567684 | 1.733187 | 3.402181 | 6.034057 | 6.804363 | 8.537549 |  |  |  |  | 616.227969 | 4.683629 | 5.004425 | 4.362832 | 6.800886 | 7.250001 | 9.752214 | 7.31416
618.458484 | 2.378236 | 3.728046 | 1.221256 | 2.571066 | 3.213832 | [5 empty] | 618.458484 | 2.056853 | 3.599492 | 1.15698 | 3.342386 | 2.313959 | [5 empty] | 617.715022 | 4.239302 | 2.954665 | 1.798492 | 5.652403 | 5.20278 | 6.230489 |  |  |  |  | 616.971517 | 2.824452 | 1.668995 | 4.8786 | 6.996939 | 7.253707 | 7.703052 | 7.382091
619.201903 | 3.85986 | 2.894895 | 1.093627 | 2.637571 | 2.894895 | [5 empty] | 619.201903 | 1.865599 | 1.865599 | 1.093627 | 3.023557 | 4.052853 | [5 empty] | 618.458484 | 3.278109 | 3.856599 | 3.599492 | 6.684772 | 6.749048 | 6.363388 |  |  |  |  | 617.715022 | 5.20278 | 2.505042 | 4.431998 | 8.157445 | 6.93704 | 8.6713 | 5.90933
619.945279 | 2.768856 | 2.89764 | 3.348384 | 3.348384 | 3.992304 | [5 empty] | 619.945279 | 2.060544 | 2.511288 | 1.738584 | 1.867368 | 1.159056 | [5 empty] | 619.201903 | 4.052853 | 2.637571 | 4.889156 | 3.924191 | 5.596797 | 4.50317 |  |  |  |  | 618.458484 | 3.278109 | 5.270685 | 4.756472 | 6.813325 | 8.484518 | 7.070432 | 8.934454
620.688612 | 2.900545 | 1.418044 | 1.482501 | 3.287284 | 3.222828 | [5 empty] | 620.688612 | 3.802936 | 0.966848 | 3.222827 | 3.158371 | 2.191523 | [5 empty] | 619.945279 | 2.89764 | 1.996152 | 4.571832 | 6.4392 | 6.11724 | 7.791432 |  |  |  |  | 619.201903 | 3.538205 | 1.415282 | 6.240107 | 5.275142 | 8.105706 | 8.491692 | 6.947748
621.431903 | 4.064851 | 4.193894 | 2.709901 | 4.129373 | 4.387459 | [5 empty] | 621.431903 | 4.258416 | 4.00033 | 3.355115 | 1.871122 | 1.161386 | [5 empty] | 620.688612 | 2.449349 | 2.127066 | 3.416197 | 6.510112 | 7.992612 | 6.510112 |  |  |  |  | 619.945279 | 3.670344 | 1.996152 | 5.924064 | 5.79528 | 8.435352 | 7.662648 | 8.177784
622.17515 | 4.19837 | 2.777383 | 2.06689 | 3.552467 | 2.454431 | [5 empty] | 622.17515 | 3.487876 | 3.358696 | 0.839674 | 0.645903 | 3.294105 | [5 empty] | 621.431903 | 1.548515 | 2.903465 | 3.935808 | 6.387624 | 8.774917 | 7.355445 |  |  |  |  | 620.688612 | 0.902392 | 3.674023 | 3.480654 | 9.088374 | 8.121525 | 9.926309 | 7.670329
622.918354 | 2.586316 | 1.681105 | 3.038921 | 2.78029 | 3.556185 | [5 empty] | 622.918354 | 4.849342 | 3.6855 | 2.457 | 1.422474 | 2.392342 | [5 empty] | 622.17515 | 1.937709 | 2.389841 | 4.133779 | 4.973453 | 7.621655 | 7.750836 |  |  |  |  | 621.431903 | 0.516172 | 1.161386 | 4.129373 | 8.581353 | 7.742574 | 11.226732 | 10.452475
623.661516 | 5.631601 | 1.294621 | 0.776773 | 1.683007 | 2.977628 | [5 empty] | 623.661516 | 3.236553 | 2.395049 | 1.683007 | 2.524511 | 3.624939 | [5 empty] | 622.918354 | 2.909605 | 1.616447 | 4.526053 | 4.914 | 6.983053 | 6.595106 |  |  |  |  | 622.17515 | 2.712793 | 1.614758 | 3.681647 | 5.683946 | 8.009197 | 8.202968 | 9.946906
624.404634 | 2.916299 | 3.758786 | 2.073813 | 2.268233 | 4.860499 | [5 empty] | 624.404634 | 4.277239 | 3.045913 | 2.592266 | 3.305139 | 5.897405 | [5 empty] | 623.661516 | 2.265587 | 1.035697 | 4.013325 | 5.696332 | 6.343643 | 6.408374 |  |  |  |  | 622.918354 | 3.038921 | 2.457 | 4.720027 | 4.590711 | 7.629632 | 8.599501 | 8.728816
625.147709 | 4.672008 | 2.465782 | 2.271115 | 2.011559 | 4.477341 | [5 empty] | 625.147709 | 3.439117 | 2.59556 | 3.049783 | 4.217785 | 0.64889 | [5 empty] | 624.404634 | 3.369946 | 2.527459 | 3.629172 | 7.906411 | 7.452765 | 7.323151 |  |  |  |  | 623.661516 | 1.618276 | 2.330318 | 3.430746 | 4.91956 | 9.25654 | 7.638264 | 9.386002
625.890741 | 3.313715 | 0.779698 | 1.884269 | 6.042656 | 5.262959 | [5 empty] | 625.890741 | 4.288337 | 0.714723 | 2.858891 | 2.404068 | 5.912707 | [5 empty] | 625.147709 | 2.271115 | 2.725338 | 4.736897 | 5.84001 | 8.630237 | 8.889793 |  |  |  |  | 624.404634 | 0.518453 | 4.342046 | 4.536466 | 6.675085 | 6.739892 | 8.878511 | 8.554478
626.63373 | 2.992979 | 1.041036 | 2.797784 | 4.684662 | 4.879856 | [5 empty] | 626.63373 | 3.578561 | 3.708691 | 2.927914 | 2.797784 | 3.188173 | [5 empty] | 625.890741 | 2.728942 | 2.404068 | 2.923866 | 3.963463 | 8.641648 | 8.966522 |  |  |  |  | 625.147709 | 3.24445 | 1.687114 | 4.023118 | 6.683567 | 6.748456 | 9.473794 | 10.706685
627.376675 | 5.863851 | 3.192541 | 2.280387 | 3.974388 | 2.736464 | [5 empty] | 627.376675 | 3.062233 | 2.931926 | 2.410694 | 4.625927 | 3.257695 | [5 empty] | 626.63373 | 1.821813 | 2.082072 | 2.212202 | 4.814792 | 6.181151 | 9.239195 |  |  |  |  | 625.890741 | 3.183765 | 3.313715 | 4.808135 | 7.212203 | 7.926926 | 9.486321 | 7.342152
628.119578 | 3.458393 | 1.761823 | 3.197382 | 4.371931 | 5.350721 | [5 empty] | 628.119578 | 4.306678 | 3.458393 | 2.805866 | 1.957581 | 1.435559 | [5 empty] | 627.376675 | 2.280386 | 2.150079 | 3.518311 | 6.84116 | 6.059313 | 11.141317 |  |  |  |  | 626.63373 | 2.47246 | 1.171165 | 3.773755 | 5.009986 | 8.523482 | 9.434389 | 9.044
628.862437 | 0.196075 | 2.941123 | 3.267915 | 4.379006 | 5.816889 | [5 empty] | 628.862437 | 3.529348 | 3.006482 | 2.483615 | 4.705798 | 2.156824 | [5 empty] | 628.119578 | 3.654151 | 3.523646 | 2.675361 | 4.763447 | 7.24305 | 7.50406 |  |  |  |  | 627.376675 | 2.931925 | 2.084925 | 5.994159 | 6.319928 | 7.753314 | 9.773085 | 9.317008
629.605253 | 0.458257 | 2.81501 | 2.684079 | 6.219208 | 5.499089 | [5 empty] | 629.605253 | 5.106297 | 0.654653 | 2.684079 | 3.927921 | 2.945941 | [5 empty] | 628.862437 | 2.28754 | 2.548974 | 2.810407 | 4.052215 | 5.620814 | 9.934462 |  |  |  |  | 628.119578 | 3.849909 | 1.500812 | 3.719404 | 5.872743 | 8.352346 | 10.309927 | 10.309927
630.348025 | 2.88543 | 4.196989 | 2.164072 | 4.328145 | 7.279152 | [5 empty] | 630.348025 | 2.819852 | 4.328145 | 2.295228 | 1.377137 | 3.934677 | [5 empty] | 629.605253 | 1.571168 | 2.225822 | 3.142337 | 6.48107 | 7.986773 | 7.724911 |  |  |  |  | 628.862437 | 1.503241 | 1.176449 | 5.555455 | 6.339755 | 7.124055 | 10.39197 | 9.21552
631.090755 | 2.365051 | 1.708092 | 1.708092 | 6.17541 | 5.846931 | [5 empty] | 631.090755 | 3.876055 | 4.533014 | 1.379613 | 2.496442 | 5.321364 | [5 empty] | 630.348025 | 2.754274 | 3.803521 | 2.491962 | 5.967593 | 7.607042 | 7.67262 |  |  |  |  | 629.605253 | 5.106297 | 2.487683 | 5.499089 | 9.29608 | 9.099684 | 10.736317 | 9.754337
631.833441 | 3.093023 | 0.65809 | 5.330529 | 6.054428 | 8.094507 | [5 empty] | 631.833441 | 2.237506 | 3.158832 | 0.460663 | 3.093023 | 3.882731 | [5 empty] | 631.090755 | 3.219097 | 1.708092 | 2.496442 | 6.832368 | 5.978322 | 8.606156 |  |  |  |  | 630.348025 | 0.852513 | 3.344475 | 4.459301 | 4.918346 | 9.90227 | 11.410563 | 8.656289
632.576083 | 3.032279 | 2.96636 | 5.603124 | 6.196395 | 6.394153 | [5 empty] | 632.576083 | 4.218822 | 5.8668 | 2.834521 | 4.218822 | 3.955146 | [5 empty] | 631.833441 | 3.487877 | 2.500742 | 3.94854 | 5.92281 | 6.646709 | 8.686788 |  |  |  |  | 631.090755 | 0.394175 | 3.876055 | 5.846931 | 7.423631 | 8.08059 | 10.511336 | 10.839815
633.318682 | 3.367601 | 1.518722 | 3.30157 | 7.263454 | 7.06536 | [5 empty] | 633.318682 | 3.961884 | 2.575225 | 2.773319 | 1.848879 | 5.612669 | [5 empty] | 632.576083 | 1.45022 | 0.791029 | 3.559631 | 7.119263 | 8.173968 | 9.887865 |  |  |  |  | 631.833441 | 2.105888 | 2.698169 | 1.447798 | 7.041563 | 5.527956 | 8.950024 | 11.648193
634.061238 | 3.174974 | 1.719778 | 3.108829 | 6.217658 | 7.077547 | [5 empty] | 634.061238 | 3.307265 | 3.37341 | 2.645812 | 4.696316 | 4.299445 | [5 empty] | 633.318682 | 2.707287 | 3.367601 | 3.433633 | 6.801234 | 7.857737 | 6.801234 |  |  |  |  | 632.576083 | 4.021065 | 4.086984 | 3.098198 | 7.053344 | 10.415218 | 11.799519 | 11.338085
634.80375 | 2.981776 | 2.31916 | 4.240749 | 4.704581 | 9.3429 | [5 empty] | 634.80375 | 4.572057 | 5.499721 | 2.517945 | 2.054113 | 6.957479 | [5 empty] | 634.061238 | 4.299444 | 1.190615 | 5.225479 | 5.556205 | 7.077547 | 11.11241 |  |  |  |  | 633.318682 | 2.83935 | 3.367601 | 5.6787 | 7.329485 | 9.244396 | 9.574553 | 10.82915
635.546219 | 2.124165 | 2.655206 | 3.650908 | 8.297519 | 10.488064 | [5 empty] | 635.546219 | 1.261223 | 4.712991 | 3.584528 | 3.584528 | 4.978511 | [5 empty] | 634.80375 | 2.650468 | 3.246823 | 4.638319 | 5.764768 | 7.752619 | 10.13804 |  |  |  |  | 634.061238 | 0.727598 | 3.108829 | 4.696316 | 7.805145 | 10.649393 | 10.252521 | 10.781684
636.288644 | 2.194549 | 1.662538 | 4.522102 | 6.916156 | 11.238754 | [5 empty] | 636.288644 | 3.657583 | 3.258574 | 3.857087 | 4.056591 | 6.184639 | [5 empty] | 635.546219 | 3.650908 | 1.991405 | 5.177652 | 5.775073 | 8.031998 | 10.288923 |  |  |  |  | 634.80375 | 1.656543 | 2.584206 | 3.644394 | 8.083927 | 9.276638 | 10.204302 | 10.999442
637.031026 | 3.264841 | 2.398658 | 2.598547 | 10.127669 | 10.793963 | [5 empty] | 637.031026 | 0.599665 | 2.931694 | 3.597988 | 4.530799 | 7.195975 | [5 empty] | 636.288644 | 3.192072 | 3.458078 | 3.391577 | 7.182162 | 8.113183 | 11.571261 |  |  |  |  | 635.546219 | 3.717288 | 2.323305 | 4.049189 | 6.438875 | 9.160461 | 11.085485 | 11.616526
637.773364 | 2.403173 | 0.867812 | 4.606081 | 9.746201 | 11.882354 | [5 empty] | 637.773364 | 4.138798 | 3.003966 | 5.807668 | 4.8731 | 5.807668 | [5 empty] | 637.031026 | 1.532476 | 2.531917 | 4.730687 | 6.329793 | 8.461934 | 8.595193 |  |  |  |  | 636.288644 | 1.263529 | 5.386621 | 2.859564 | 5.187117 | 9.243708 | 10.573738 | 12.901291
638.515659 | 2.140054 | 3.210082 | 5.483889 | 9.228985 | 12.97408 | [5 empty] | 638.515659 | 3.678218 | 4.681369 | 4.213232 | 6.553917 | 7.356437 | [5 empty] | 637.773364 | 2.336418 | 3.538004 | 4.939855 | 6.80899 | 9.078653 | 10.547258 |  |  |  |  | 637.031026 | 1.265959 | 3.264841 | 4.197652 | 7.79564 | 9.99441 | 10.993851 | 9.99441
639.25791 | 2.07705 | 3.216077 | 3.685088 | 9.782234 | 12.864307 | [5 empty] | 639.25791 | 3.417082 | 2.613062 | 5.293126 | 5.42713 | 7.035168 | [5 empty] | 638.515659 | 2.541315 | 3.678218 | 4.815122 | 6.8883 | 11.904053 | 11.636546 |  |  |  |  | 637.773364 | 1.935889 | 4.205552 | 5.740913 | 5.407139 | 9.212162 | 9.545936 | 11.8156
640.000117 | 3.289103 | 3.69185 | 5.772711 | 11.276924 | 11.478298 | [5 empty] | 640.000117 | 1.946612 | 3.020605 | 4.161722 | 5.16859 | 7.51795 | [5 empty] | 639.25791 | 2.881069 | 5.293126 | 3.283078 | 5.963142 | 8.643206 | 10.184243 |  |  |  |  | 638.515659 | 1.738794 | 2.140054 | 5.283259 | 6.68767 | 8.627094 | 12.505943 | 11.302162
640.742281 | 2.756936 | 1.14312 | 5.177661 | 12.30535 | 15.129529 | [5 empty] | 640.742281 | 1.882786 | 4.706965 | 4.908692 | 6.186296 | 7.665628 | [5 empty] | 640.000117 | 2.483608 | 3.423352 | 3.557601 | 6.913829 | 8.659067 | 14.633152 |  |  |  |  | 639.25791 | 2.412058 | 2.94807 | 3.35008 | 8.308198 | 11.122266 | 10.988262 | 11.591277
641.484401 | 1.145179 | 4.378624 | 7.746797 | 13.001146 | 13.742144 | [5 empty] | 641.484401 | 1.886177 | 5.793257 | 3.435536 | 4.850168 | 7.140526 | [5 empty] | 640.742281 | 0.067242 | 4.706964 | 6.119054 | 8.136324 | 9.413929 | 11.565684 |  |  |  |  | 640.000117 | 2.886356 | 3.289103 | 6.980953 | 7.853572 | 8.659067 | 12.955038 | 13.089287
642.226477 | 1.754695 | 4.319248 | 6.95129 | 13.160209 | 16.872062 | [5 empty] | 642.226477 | 6.073942 | 5.871478 | 5.871478 | 7.558684 | 7.896125 | [5 empty] | 641.484401 | 1.886177 | 3.435536 | 5.927984 | 7.342616 | 12.462238 | 13.742144 |  |  |  |  | 640.742281 | 3.16039 | 3.765572 | 6.455266 | 7.194931 | 11.296715 | 14.053651 | 10.624291
642.968509 | 4.732689 | 4.124201 | 6.828595 | 14.198069 | 16.293974 | [5 empty] | 642.968509 | 4.46225 | 2.433955 | 4.46225 | 8.316012 | 9.600599 | [5 empty] | 642.226477 | 2.2946 | 3.374413 | 6.343895 | 9.515843 | 11.540491 | 13.160209 |  |  |  |  | 641.484401 | 0.875725 | 4.782805 | 3.90708 | 7.275253 | 10.508698 | 11.451787 | 12.125421
643.710498 | 3.725365 | 2.099751 | 6.028317 | 13.885449 | 16.052934 | [5 empty] | 643.710498 | 4.673639 | 4.199502 | 3.793098 | 6.77339 | 9.821416 | [5 empty] | 642.968509 | 1.081758 | 2.231125 | 7.031424 | 6.220106 | 11.899334 | 13.792409 |  |  |  |  | 642.226477 | 1.214789 | 4.386736 | 4.724177 | 9.988261 | 11.675467 | 13.160209 | 13.632627
644.452443 | 2.850166 | 2.239416 | 8.143332 | 16.354525 | 16.829553 | [5 empty] | 644.452443 | 3.528777 | 4.34311 | 6.17536 | 6.17536 | 10.51847 | [5 empty] | 643.710498 | 0.338669 | 3.9963 | 7.9926 | 8.33127 | 9.889149 | 15.10466 |  |  |  |  | 642.968509 | 4.59747 | 5.476398 | 5.746837 | 9.938648 | 13.792409 | 14.062849 | 13.792409
645.194344 | 1.903572 | 4.283036 | 7.614286 | 16.112374 | 18.491838 | [5 empty] | 645.194344 | 2.991327 | 2.583419 | 4.351021 | 6.79847 | 10.26569 | [5 empty] | 644.452443 | 1.560805 | 4.750277 | 5.971777 | 9.500554 | 10.51847 | 16.422386 |  |  |  |  | 643.710498 | 4.538171 | 5.55418 | 8.873141 | 8.060334 | 11.650231 | 14.224119 | 15.714265
645.936201 | 2.043228 | 3.609703 | 7.764266 | 15.732856 | 19.342558 | [5 empty] | 645.936201 | 4.290779 | 3.950241 | 4.563209 | 9.875602 | 12.19126 | [5 empty] | 645.194344 | 3.33125 | 5.506761 | 7.95421 | 10.469644 | 13.528955 | 17.268114 |  |  |  |  | 644.452443 | 3.800222 | 6.446804 | 8.414776 | 10.111304 | 14.318692 | 13.775803 | 15.811636
646.678014 | 1.159972 | 2.183477 | 7.232767 | 15.079637 | 20.947731 | [5 empty] | 646.678014 | 0.477636 | 3.206982 | 6.55043 | 11.872655 | 12.418524 | [5 empty] | 645.936201 | 2.792412 | 5.925361 | 8.309127 | 11.510184 | 13.825843 | 14.098273 |  |  |  |  | 645.194344 | 1.223725 | 4.48699 | 5.438776 | 10.741583 | 16.316328 | 14.684695 | 17.200129
647.419783 | 4.169902 | 3.828107 | 10.664012 | 14.970632 | 19.755765 | [5 empty] | 647.419783 | 5.468724 | 4.921852 | 4.785133 | 9.433549 | 9.775344 | [5 empty] | 646.678014 | 3.070514 | 3.821084 | 7.505701 | 10.507982 | 13.851431 | 16.990179 |  |  |  |  | 645.936201 | 1.97512 | 4.631317 | 5.516716 | 10.48857 | 11.850722 | 15.187995 | 18.72959
648.161509 | 0.684784 | 2.259789 | 9.450026 | 18.626138 | 21.502233 | [5 empty] | 648.161509 | 1.095655 | 5.957625 | 4.656535 | 10.203289 | 14.106561 | [5 empty] | 647.419783 | 1.367181 | 6.357392 | 9.706985 | 12.509706 | 15.038991 | 18.046789 |  |  |  |  | 646.678014 | 2.79758 | 7.028066 | 8.392739 | 11.872655 | 14.3973 | 14.738468 | 17.740749
648.90319 | 2.67547 | 4.253312 | 7.340393 | 18.522486 | 22.226983 | [5 empty] | 648.90319 | 3.292886 | 5.213737 | 6.10556 | 10.153066 | 15.160998 | [5 empty] | 648.161509 | 0.821741 | 7.806543 | 10.819595 | 12.463078 | 17.530483 | 18.968531 |  |  |  |  | 647.419783 | 2.939439 | 5.673801 | 7.246059 | 12.372988 | 15.790941 | 15.654222 | 20.302638
649.644827 | 4.329656 | 4.398381 | 9.621458 | 20.754859 | 21.78573 | [5 empty] | 649.644827 | 2.061741 | 4.604555 | 7.284818 | 12.095547 | 15.050709 | [5 empty] | 648.90319 | 0.823222 | 6.928782 | 10.358872 | 13.240147 | 16.876043 | 21.197956 |  |  |  |  | 648.161509 | 2.739138 | 6.573931 | 8.491328 | 11.709815 | 15.133737 | 16.503306 | 20.201143
650.386421 | 1.03265 | 3.442165 | 11.221458 | 20.102244 | 23.819782 | [5 empty] | 650.386421 | 1.239179 | 4.750188 | 6.815487 | 11.083771 | 15.971646 | [5 empty] | 649.644827 | 3.092612 | 7.009919 | 10.308705 | 14.019839 | 18.830568 | 19.723989 |  |  |  |  | 648.90319 | 2.67547 | 5.213737 | 8.026411 | 11.936713 | 14.817989 | 14.269174 | 18.934097
651.12797 | 1.999834 | 4.344467 | 8.551015 | 18.067468 | 22.136096 | [5 empty] | 651.12797 | 2.758392 | 5.171985 | 6.82702 | 16.343473 | 16.619312 | [5 empty] | 650.386421 | -0.344216 | 7.50392 | 11.978734 | 14.457093 | 16.384705 | 22.580602 |  |  |  |  | 649.644827 | 2.817713 | 7.078644 | 8.865486 | 12.851519 | 17.799697 | 16.493928 | 22.747876
651.869475 | 4.421056 | 4.83553 | 11.812509 | 22.657912 | 24.592124 | [5 empty] | 651.869475 | 2.003291 | 6.078952 | 9.601981 | 14.851985 | 16.924355 | [5 empty] | 651.12797 | 1.586075 | 3.37903 | 10.826689 | 14.550518 | 18.826025 | 23.860091 |  |  |  |  | 650.386421 | 0.757276 | 7.50392 | 10.051122 | 14.112876 | 16.797765 | 20.0334 | 21.203736
652.610936 | 2.075812 | 5.950662 | 13.561975 | 24.702169 | 26.639594 | [5 empty] | 652.610936 | 2.975331 | 6.919375 | 9.9639 | 16.05295 | 19.305056 | [5 empty] | 651.869475 | 1.588817 | 6.286189 | 15.128301 | 16.509881 | 20.240147 | 22.79607 |  |  |  |  | 651.12797 | -1.655035 | 6.620141 | 9.723332 | 11.861086 | 17.722669 | 19.515623 | 21.998176
653.352353 | 2.217787 | 5.197939 | 15.52451 | 21.831343 | 27.930258 | [5 empty] | 653.352353 | 0.900976 | 5.890997 | 9.494901 | 15.663122 | 18.989803 | [5 empty] | 652.610936 | 1.383875 | 7.611313 | 11.555356 | 13.769556 | 19.651025 | 26.01685 |  |  |  |  | 651.869475 | 0.345395 | 6.493426 | 14.299353 | 14.644748 | 17.822382 | 21.621727 | 23.210544
654.093726 | 2.013145 | 5.970017 | 15.966324 | 24.990768 | 29.641828 | [5 empty] | 654.093726 | 2.151983 | 7.774906 | 10.41282 | 20.200871 | 23.810648 | [5 empty] | 653.352353 | 1.247505 | 7.415726 | 15.593816 | 18.851191 | 21.276896 | 27.029282 |  |  |  |  | 652.610936 | 1.453069 | 8.718412 | 13.216006 | 14.046331 | 18.26715 | 20.688931 | 25.186525
654.835054 | 4.728264 | 4.728264 | 14.671526 | 24.823388 | 30.525119 | [5 empty] | 654.835054 | 2.711799 | 5.423597 | 9.456529 | 20.095124 | 23.988988 | [5 empty] | 654.093726 | 0.55535 | 7.49723 | 15.202717 | 20.547965 | 23.602392 | 29.017058 |  |  |  |  | 653.352353 | 3.326681 | 6.999891 | 12.128524 | 14.346311 | 17.950215 | 22.455095 | 25.227329
655.576339 | 3.552053 | 5.362904 | 16.088711 | 29.252202 | 32.804255 | [5 empty] | 655.576339 | 3.691349 | 7.939883 | 10.516863 | 22.0088 | 25.28226 | [5 empty] | 654.835054 | 1.460199 | 7.37053 | 15.853592 | 18.287258 | 24.962455 | 31.498585 |  |  |  |  | 654.093726 | 4.65106 | 6.525367 | 14.161435 | 16.591093 | 21.242153 | 24.088324 | 26.379144
656.317579 | 3.069618 | 7.953102 | 16.952664 | 30.556654 | 34.11462 | [5 empty] | 656.317579 | 2.790562 | 8.860034 | 13.324934 | 25.463878 | 29.998541 | [5 empty] | 655.576339 | 2.994868 | 8.845309 | 14.695749 | 19.640764 | 24.516131 | 31.480941 |  |  |  |  | 654.835054 | 1.877399 | 9.804195 | 13.28086 | 19.399791 | 23.710855 | 25.588254 | 30.177452
657.058774 | 1.74701 | 4.821748 | 16.491774 | 31.236539 | 36.75709 | [5 empty] | 657.058774 | 1.607249 | 9.084452 | 15.233927 | 26.694313 | 27.113595 | [5 empty] | 656.317579 | 2.651034 | 8.232158 | 19.11535 | 22.115204 | 27.766092 | 33.347216 |  |  |  |  | 655.576339 | 1.671554 | 8.706012 | 13.58138 | 20.685486 | 23.47141 | 25.839445 | 31.689886
657.799926 | 2.659812 | 6.229559 | 17.778743 | 31.707758 | 38.917248 | [5 empty] | 657.799926 | 0.839941 | 9.589322 | 16.028866 | 26.878099 | 33.247649 | [5 empty] | 657.058774 | 1.607249 | 12.368831 | 16.911057 | 21.942446 | 30.048572 | 35.848645 |  |  |  |  | 656.317579 | 1.255753 | 9.697203 | 13.673754 | 20.022282 | 27.626564 | 29.161373 | 32.091463
658.541033 | 2.453701 | 8.552901 | 21.662677 | 35.263192 | 39.048903 | [5 empty] | 658.541033 | 2.383595 | 8.973536 | 16.755274 | 28.0423 | 33.440443 | [5 empty] | 657.799926 | 3.149777 | 11.479188 | 17.358772 | 23.378347 | 31.217792 | 38.077307 |  |  |  |  | 657.058774 | 1.956651 | 12.718233 | 16.142372 | 21.593044 | 26.20515 | 30.607615 | 36.337808
659.282096 | 3.580894 | 6.600078 | 22.81942 | 39.249402 | 46.130335 | [5 empty] | 659.282096 | 2.317049 | 8.495846 | 17.483186 | 28.647149 | 37.704703 | [5 empty] | 658.541033 | -0.49074 | 13.179881 | 18.998658 | 24.396801 | 33.580654 | 41.923239 |  |  |  |  | 657.799926 | 1.609886 | 12.599109 | 18.268708 | 23.588332 | 29.047946 | 29.327926 | 35.20751
660.023114 | 4.711376 | 6.399034 | 22.783372 | 39.800582 | 43.457173 | [5 empty] | 660.023114 | 2.25021 | 11.391686 | 16.665615 | 33.33123 | 39.027073 | [5 empty] | 659.282096 | 2.73833 | 11.936312 | 22.398138 | 27.874799 | 36.651499 | 42.90051 |  |  |  |  | 658.541033 | 2.173278 | 12.969564 | 17.246014 | 26.079339 | 28.182511 | 35.753932 | 37.015836
660.764088 | 2.535197 | 8.098547 | 25.985773 | 40.774425 | 51.549014 | [5 empty] | 660.764088 | 1.830976 | 11.690077 | 22.957621 | 33.450521 | 43.168778 | [5 empty] | 660.023114 | 0.632871 | 11.532324 | 22.713053 | 28.549534 | 39.378668 | 44.582278 |  |  |  |  | 659.282096 | 3.019185 | 13.340584 | 20.361944 | 26.681168 | 31.315266 | 35.598295 | 38.196198
661.505018 | 2.256909 | 8.181294 | 26.518678 | 43.304438 | 50.850976 | [5 empty] | 661.505018 | 0.846341 | 11.989828 | 20.946935 | 36.251598 | 47.042443 | [5 empty] | 660.764088 | 0.704222 | 14.436541 | 23.239309 | 30.14068 | 42.534979 | 50.140571 |  |  |  |  | 660.023114 | 0.351595 | 13.219981 | 18.986144 | 27.846344 | 33.893782 | 36.003354 | 43.246216
662.245903 | 3.390588 | 8.123284 | 28.749361 | 47.115046 | 57.428084 | [5 empty] | 662.245903 | 3.531863 | 14.763185 | 21.120538 | 38.426664 | 50.505634 | [5 empty] | 661.505018 | 3.596948 | 12.624584 | 25.178639 | 30.961968 | 43.868665 | 55.153209 |  |  |  |  | 660.764088 | 2.183087 | 13.450631 | 22.464666 | 25.56324 | 35.70403 | 39.788515 | 49.013816
662.986743 | 3.254378 | 9.833882 | 30.492108 | 52.636028 | 60.630479 | [5 empty] | 662.986743 | 3.112883 | 15.069186 | 21.011963 | 42.872894 | 53.484997 | [5 empty] | 662.245903 | 2.401667 | 14.551273 | 25.42941 | 35.95436 | 46.691222 | 57.639996 |  |  |  |  | 661.505018 | 3.244306 | 15.375191 | 21.58169 | 31.173553 | 38.014808 | 44.009722 | 48.876181
663.727539 | 4.038843 | 8.998826 | 31.106179 | 54.276385 | 61.928931 | [5 empty] | 663.727539 | 3.826273 | 14.100523 | 24.374774 | 46.411269 | 55.693523 | [5 empty] | 662.986743 | 5.87203 | 16.059648 | 29.855382 | 36.293391 | 50.796597 | 59.357027 |  |  |  |  | 662.245903 | 1.624657 | 18.365685 | 23.946028 | 31.928037 | 40.687056 | 44.218918 | 53.472398
664.468291 | 2.909684 | 10.432281 | 33.000073 | 56.987224 | 68.696927 | [5 empty] | 664.468291 | 1.277422 | 14.19358 | 24.058118 | 48.967851 | 59.967876 | [5 empty] | 663.727539 | 0.708569 | 19.131363 | 31.602177 | 38.61701 | 52.434106 | 62.283215 |  |  |  |  | 662.986743 | 2.759147 | 18.748048 | 24.620078 | 34.878444 | 42.377663 | 48.886419 | 56.244143
665.208998 | 1.137259 | 10.235333 | 35.53935 | 61.127682 | 75.272343 | [5 empty] | 665.208998 | 1.421574 | 13.291717 | 27.009906 | 56.223252 | 65.108089 | [5 empty] | 664.468291 | 3.761299 | 18.948429 | 32.503298 | 42.651708 | 54.07754 | 67.206601 |  |  |  |  | 663.727539 | -0.141714 | 17.430797 | 26.500481 | 35.782734 | 45.348416 | 49.387259 | 58.882084
665.94966 | 4.057947 | 13.88245 | 38.514899 | 64.92715 | 79.307944 | [5 empty] | 665.94966 | 0.925497 | 19.221853 | 28.975164 | 55.173839 | 67.774832 | [5 empty] | 665.208998 | 4.335801 | 20.470666 | 33.478068 | 43.997715 | 57.573747 | 69.514969 |  |  |  |  | 664.468291 | 4.329042 | 17.174232 | 33.142009 | 39.387184 | 48.896883 | 53.013021 | 63.019495
666.690278 | 4.42113 | 13.976476 | 39.718862 | 68.598825 | 83.217078 | [5 empty] | 666.690278 | 3.137576 | 17.185361 | 29.949591 | 60.46965 | 74.446126 | [5 empty] | 665.94966 | 0.925497 | 21.072847 | 37.51821 | 45.918872 | 63.574501 | 75.107613 |  |  |  |  | 665.208998 | 2.20344 | 23.52705 | 30.563841 | 43.073692 | 51.105585 | 54.304127 | 66.245348
667.430851 | 3.143087 | 11.572276 | 44.217522 | 74.505453 | 88.72078 | [5 empty] | 667.430851 | 2.428749 | 19.35856 | 32.502379 | 66.433434 | 77.577107 | [5 empty] | 666.690278 | 0.427851 | 22.533502 | 37.36568 | 48.418505 | 67.172654 | 78.867256 |  |  |  |  | 665.94966 | 2.918874 | 24.632449 | 33.460263 | 44.708607 | 52.824501 | 58.662249 | 68.273176
668.171379 | 0.071564 | 13.811833 | 44.870565 | 75.714606 | 93.677145 | [5 empty] | 668.171379 | 1.28815 | 21.683862 | 34.780055 | 69.273855 | 84.016019 | [5 empty] | 667.430851 | 1.000073 | 24.644661 | 41.931641 | 48.574984 | 71.290932 | 86.363464 |  |  |  |  | 666.690278 | 2.495799 | 26.598089 | 36.367361 | 46.065323 | 55.121509 | 63.535918 | 75.800989
668.911863 | 2.509316 | 15.414371 | 49.469378 | 83.237605 | 97.433165 | [5 empty] | 668.911863 | 0.788642 | 23.085709 | 38.428386 | 72.411698 | 87.897764 | [5 empty] | 668.171379 | 2.075353 | 25.333621 | 42.008009 | 54.388564 | 74.211764 | 86.950139 |  |  |  |  | 667.430851 | 1.928713 | 25.430433 | 36.931275 | 48.003514 | 58.004246 | 66.004831 | 75.719828
669.652301 | 3.30398 | 14.580607 | 50.206129 | 89.925714 | 105.296403 | [5 empty] | 669.652301 | 1.939293 | 22.265952 | 40.366015 | 72.543907 | 94.235253 | [5 empty] | 668.911863 | 1.935758 | 30.255185 | 45.239387 | 60.725453 | 81.445236 | 98.436892 |  |  |  |  | 668.171379 | 2.647864 | 25.834568 | 37.785739 | 51.597572 | 65.337841 | 67.985705 | 80.294696
670.392695 | 4.677221 | 17.341697 | 53.824023 | 93.976169 | 112.109396 | [5 empty] | 670.392695 | 1.151316 | 22.450662 | 39.288658 | 80.448205 | 101.603637 | [5 empty] | 669.652301 | 1.14921 | 28.371132 | 47.476755 | 58.035125 | 81.665764 | 101.202341 |  |  |  |  | 668.911863 | 2.724401 | 28.6779 | 42.443292 | 53.269199 | 64.238496 | 72.985256 | 84.169636
671.133045 | 1.441755 | 15.426779 | 57.6702 | 98.183515 | 119.881928 | [5 empty] | 671.133045 | 3.676475 | 24.077309 | 47.505827 | 85.928598 | 105.896905 | [5 empty] | 670.392695 | 2.446547 | 32.596634 | 50.298118 | 65.049354 | 87.428059 | 105.489328 |  |  |  |  | 669.652301 | 1.795641 | 30.38225 | 41.874354 | 59.040684 | 67.659762 | 77.859005 | 89.135632
671.873349 | -0.505563 | 15.961349 | 57.923087 | 99.957047 | 124.151853 | [5 empty] | 671.873349 | 2.816709 | 26.000388 | 45.572902 | 91.868038 | 113.029464 | [5 empty] | 671.133045 | 0.720877 | 34.962559 | 52.768233 | 67.402046 | 90.686389 | 107.771186 |  |  |  |  | 670.392695 | 2.518504 | 33.532078 | 44.829367 | 63.106508 | 71.525506 | 79.728633 | 97.214245
672.613609 | 2.605106 | 21.709215 | 59.555613 | 108.111891 | 133.801128 | [5 empty] | 672.613609 | 3.762931 | 26.847063 | 47.036632 | 93.856173 | 118.170494 | [5 empty] | 671.873349 | 2.022252 | 35.89498 | 53.878582 | 69.551038 | 99.379261 | 113.390581 |  |  |  |  | 671.133045 | 3.171861 | 32.872014 | 45.559458 | 63.076781 | 76.989717 | 85.423984 | 102.869219
673.353824 | 3.697977 | 16.67715 | 68.08628 | 108.981553 | 136.607615 | [5 empty] | 673.353824 | 3.117902 | 28.133628 | 50.24898 | 101.803127 | 121.018105 | [5 empty] | 672.613609 | 1.013097 | 37.846398 | 56.516323 | 73.377147 | 104.34896 | 120.196687 |  |  |  |  | 671.873349 | 3.322272 | 35.24497 | 48.028495 | 66.662106 | 80.240086 | 88.690212 | 102.268193
674.093993 | 4.141968 | 18.166525 | 66.852812 | 119.317736 | 144.096876 | [5 empty] | 674.093993 | 4.2873 | 27.831116 | 52.464924 | 105.293179 | 129.854321 | [5 empty] | 673.353824 | 2.24779 | 38.357446 | 62.140513 | 79.325229 | 104.993539 | 128.776606 |  |  |  |  | 672.613609 | 0.072364 | 37.556942 | 51.667932 | 70.916769 | 79.238635 | 94.217993 | 107.677706
674.834118 | 0.364167 | 21.121671 | 69.992849 | 121.413194 | 152.804368 | [5 empty] | 674.834118 | 4.661334 | 31.09984 | 52.949845 | 111.507859 | 134.887364 | [5 empty] | 674.093993 | 0.217998 | 40.257019 | 61.548187 | 83.566015 | 107.763826 | 131.016978 |  |  |  |  | 673.353824 | 2.900374 | 42.562988 | 55.687181 | 72.074294 | 84.835939 | 98.250169 | 111.51938
675.574198 | 1.460022 | 20.951316 | 69.278044 | 128.116931 | 160.164413 | [5 empty] | 675.574198 | 3.212048 | 32.339487 | 55.553837 | 112.494695 | 144.396176 | [5 empty] | 674.834118 | 2.840501 | 39.548509 | 66.132682 | 84.486686 | 115.87786 | 136.708198 |  |  |  |  | 674.093993 | 2.543314 | 38.295035 | 59.949533 | 77.680061 | 90.469294 | 98.607898 | 118.736407
676.314233 | 1.683046 | 24.148047 | 74.200363 | 131.131213 | 167.865515 | [5 empty] | 676.314233 | 2.487981 | 34.246321 | 57.516257 | 117.740023 | 149.717891 | [5 empty] | 675.574198 | 1.095016 | 43.654658 | 69.132042 | 90.083357 | 116.728759 | 145.637195 |  |  |  |  | 674.834118 | 2.403501 | 41.296509 | 59.57768 | 76.110851 | 92.279854 | 106.336691 | 121.704528
677.054223 | 1.467163 | 22.667668 | 77.172774 | 138.866978 | 167.843447 | [5 empty] | 677.054223 | 2.274103 | 33.231242 | 57.51279 | 126.249376 | 150.604282 | [5 empty] | 676.314233 | 2.268453 | 45.003178 | 71.785558 | 90.006357 | 124.984437 | 150.522826 |  |  |  |  | 675.574198 | 2.62804 | 41.391624 | 59.130891 | 79.863203 | 95.120433 | 106.143599 | 129.43095
677.794168 | 0.514751 | 21.913698 | 79.786452 | 141.041856 | 177.295055 | [5 empty] | 677.794168 | 3.382651 | 35.811983 | 62.137836 | 131.11451 | 157.808041 | [5 empty] | 677.054223 | 1.760596 | 43.941532 | 78.053072 | 92.651343 | 128.596837 | 152.805026 |  |  |  |  | 676.314233 | 0.439055 | 44.564123 | 64.980199 | 84.225461 | 97.250771 | 113.276293 | 132.521555
678.534067 | 2.506009 | 24.101911 | 85.793959 | 146.970063 | 182.275309 | [5 empty] | 678.534067 | 2.727128 | 38.10608 | 65.819592 | 137.46197 | 165.396601 | [5 empty] | 677.794168 | 0.514751 | 49.85734 | 74.565403 | 97.655675 | 135.379592 | 156.04318 |  |  |  |  | 677.054223 | 1.687237 | 46.435709 | 68.296438 | 90.230525 | 104.902154 | 114.438714 | 133.878624
679.273922 | 0.147763 | 24.307079 | 86.293826 | 154.486635 | 192.53571 | [5 empty] | 679.273922 | 1.182107 | 37.679667 | 70.483142 | 136.311736 | 170.149555 | [5 empty] | 678.534067 | 1.326711 | 49.088296 | 80.560822 | 99.945539 | 135.103373 | 162.595767 |  |  |  |  | 677.794168 | 1.691326 | 49.636733 | 71.623967 | 89.125511 | 104.935729 | 123.981527 | 139.938818
680.013732 | 3.406721 | 27.03159 | 89.019098 | 158.856877 | 196.108629 | [5 empty] | 680.013732 | 3.184543 | 40.140059 | 68.504714 | 144.859697 | 176.705132 | [5 empty] | 679.273922 | 2.142569 | 51.200018 | 80.974343 | 103.138853 | 142.887208 | 171.701071 |  |  |  |  | 678.534067 | 3.243071 | 54.468845 | 72.010909 | 97.660649 | 111.738523 | 124.342275 | 144.316642
680.753496 | 2.969528 | 26.280323 | 92.278083 | 165.105757 | 210.76225 | [5 empty] | 680.753496 | 3.414957 | 41.127963 | 67.556762 | 149.367258 | 182.329019 | [5 empty] | 680.013732 | 0.592473 | 55.025948 | 82.724071 | 107.459827 | 143.452574 | 174.26118 |  |  |  |  | 679.273922 | 2.733623 | 52.382125 | 76.172033 | 97.819371 | 112.078539 | 126.854879 | 151.67913
681.493215 | 3.423631 | 28.058885 | 94.894106 | 168.130028 | 209.139167 | [5 empty] | 681.493215 | 3.20035 | 43.390795 | 73.980189 | 154.58436 | 188.150824 | [5 empty] | 680.753496 | 1.781717 | 57.683081 | 87.304123 | 112.99054 | 148.327924 | 178.097442 |  |  |  |  | 680.013732 | 1.851479 | 53.322588 | 76.354984 | 100.350148 | 117.457812 | 134.417357 | 153.154322
682.232889 | 2.761719 | 26.348291 | 98.152981 | 173.167236 | 218.698276 | [5 empty] | 682.232889 | 2.239231 | 41.724347 | 74.715691 | 160.62754 | 193.842807 | [5 empty] | 681.493215 | 2.381656 | 59.392547 | 91.544902 | 115.956877 | 156.593882 | 185.173754 |  |  |  |  | 680.753496 | 2.449861 | 55.084744 | 81.884735 | 101.85481 | 125.165605 | 137.860337 | 161.24537
682.972518 | 2.39621 | 30.551672 | 104.309999 | 178.517615 | 226.067399 | [5 empty] | 682.972518 | 1.94692 | 41.933668 | 80.347903 | 161.81903 | 199.03516 | [5 empty] | 682.232889 | 2.537796 | 59.190353 | 94.271646 | 118.753911 | 160.403616 | 191.379652 |  |  |  |  | 681.493215 | 2.158376 | 58.127292 | 82.613692 | 110.598151 | 124.218246 | 142.527226 | 163.441143
683.712102 | 2.254604 | 32.315984 | 104.98937 | 188.033932 | 232.900542 | [5 empty] | 683.712102 | 0.826688 | 47.49698 | 78.234741 | 168.569188 | 209.903586 | [5 empty] | 682.972518 | 1.647394 | 63.27491 | 97.346015 | 124.003847 | 167.959317 | 191.247479 |  |  |  |  | 682.232889 | 0.821052 | 64.489867 | 86.434336 | 113.976883 | 131.218966 | 148.908895 | 171.077287
684.45164 | 1.358442 | 32.225263 | 110.335678 | 193.427047 | 234.331245 | [5 empty] | 684.45164 | 1.358442 | 51.243451 | 83.317776 | 174.408859 | 215.011181 | [5 empty] | 683.712102 | 0.601228 | 67.262338 | 103.786914 | 126.107489 | 174.130544 | 205.770146 |  |  |  |  | 682.972518 | 1.722276 | 63.649317 | 87.91094 | 115.242705 | 135.086316 | 150.212389 | 174.174485
685.191133 | 2.95752 | 34.731903 | 113.371606 | 193.527985 | 242.061649 | [5 empty] | 685.191133 | -0.606671 | 50.732846 | 91.152288 | 179.195388 | 221.738177 | [5 empty] | 684.45164 | 0.150938 | 66.41272 | 105.807538 | 132.297157 | 177.654026 | 213.124456 |  |  |  |  | 683.712102 | 2.855831 | 63.654972 | 89.808373 | 120.095213 | 140.010877 | 150.006286 | 183.148958
685.93058 | 4.040683 | 34.612642 | 114.968864 | 203.863888 | 250.827297 | [5 empty] | 685.93058 | 3.049572 | 50.546656 | 92.706989 | 189.683378 | 228.7179 | [5 empty] | 685.191133 | 0.530837 | 71.662988 | 109.200744 | 136.425096 | 183.821252 | 217.26398 |  |  |  |  | 684.45164 | 1.962194 | 67.242879 | 95.241878 | 122.335249 | 146.032515 | 160.522563 | 186.785775
686.669982 | 4.14055 | 36.498181 | 121.686161 | 209.711185 | 261.544735 | [5 empty] | 686.669982 | 5.214026 | 52.216935 | 96.3828 | 194.912553 | 241.608754 | [5 empty] | 685.93058 | 2.287179 | 74.409557 | 113.596557 | 144.473473 | 189.45466 | 222.390038 |  |  |  |  | 685.191133 | 1.592511 | 70.222145 | 99.26651 | 126.415028 | 154.170217 | 166.986138 | 192.390477
687.409339 | 2.777155 | 36.951593 | 127.980569 | 217.235251 | 268.458336 | [5 empty] | 687.409339 | 1.234291 | 57.934543 | 98.049007 | 201.266609 | 242.229648 | [5 empty] | 686.669982 | 4.063873 | 74.913282 | 114.478537 | 147.219552 | 193.302339 | 230.337257 |  |  |  |  | 685.93058 | -1.372307 | 73.570925 | 100.17844 | 128.310742 | 154.537061 | 172.453297 | 202.491581
688.14865 | 1.241869 | 36.169429 | 128.222954 | 221.984048 | 273.754454 | [5 empty] | 688.14865 | 2.794205 | 59.299235 | 101.445158 | 208.866809 | 255.359272 | [5 empty] | 687.409339 | -0.848575 | 78.223205 | 120.266249 | 154.209257 | 200.263747 | 241.30393 |  |  |  |  | 686.669982 | 0.306707 | 76.140112 | 105.277315 | 138.248361 | 163.09166 | 176.203401 | 207.487556
688.887916 | 1.79584 | 36.61952 | 138.2016 | 230.02368 | 281.71264 | [5 empty] | 688.887916 | 3.20128 | 59.96544 | 113.37216 | 215.57888 | 263.05152 | [5 empty] | 688.14865 | 2.871822 | 79.712454 | 122.556927 | 160.511542 | 211.583397 | 254.117403 |  |  |  |  | 687.409339 | 1.620007 | 78.531778 | 108.926198 | 142.252061 | 170.023613 | 186.146542 | 215.306671
689.627137 | 2.748022 | 39.807054 | 145.095535 | 241.433318 | 294.116815 | [5 empty] | 689.627137 | 1.884358 | 61.320137 | 112.825911 | 226.986576 | 273.938486 | [5 empty] | 688.887916 | 2.42048 | 85.18528 | 129.76896 | 166.93504 | 220.65408 | 261.88032 |  |  |  |  | 688.14865 | -0.620934 | 82.972359 | 115.649032 | 147.782387 | 174.560183 | 193.343449 | 225.399187
690.366312 | 2.051993 | 41.592316 | 151.531776 | 247.580824 | 304.40524 | [5 empty] | 690.366312 | 0.315691 | 67.63684 | 119.173428 | 235.032098 | 283.096084 | [5 empty] | 689.627137 | 1.099209 | 90.606195 | 137.0085 | 173.439414 | 226.122912 | 268.992047 |  |  |  |  | 688.887916 | 0.07808 | 85.57568 | 119.8528 | 154.75456 | 183.25376 | 199.18208 | 235.0208
691.105441 | -0.792887 | 43.846651 | 150.965685 | 259.115472 | 316.837645 | [5 empty] | 691.105441 | 2.616527 | 69.377612 | 122.738908 | 239.769029 | 294.319654 | [5 empty] | 690.366312 | 0.55246 | 88.156768 | 140.245816 | 181.364594 | 237.873319 | 282.070087 |  |  |  |  | 689.627137 | 2.748022 | 91.312829 | 123.032848 | 161.897724 | 189.377939 | 211.048051 | 243.23916
691.844525 | 3.582799 | 45.063647 | 157.881998 | 268.709906 | 324.362714 | [5 empty] | 691.844525 | 2.547768 | 71.735593 | 128.264195 | 255.413742 | 300.397771 | [5 empty] | 691.105441 | 1.585774 | 94.353553 | 150.172798 | 187.993508 | 242.861288 | 287.183671 |  |  |  |  | 690.366312 | 2.920144 | 94.786283 | 132.511381 | 167.237413 | 197.307 | 221.220608 | 250.974504
692.583563 | 2.317635 | 46.592456 | 163.513149 | 278.755554 | 332.940263 | [5 empty] | 692.583563 | 0.799185 | 75.522935 | 134.902344 | 260.853821 | 314.239345 | [5 empty] | 691.844525 | 1.353502 | 102.069955 | 154.060346 | 191.719542 | 257.643039 | 305.174836 |  |  |  |  | 691.105441 | 2.378661 | 100.300206 | 136.297275 | 174.831583 | 203.058361 | 224.862753 | 264.903547
693.322555 | 0.160403 | 46.677186 | 173.154715 | 285.356403 | 343.021174 | [5 empty] | 693.322555 | 1.122819 | 79.479538 | 137.22451 | 272.764791 | 329.467146 | [5 empty] | 692.583563 | 0.479511 | 103.014882 | 161.035677 | 199.796125 | 268.765747 | 312.720895 |  |  |  |  | 691.844525 | 2.229297 | 98.487157 | 137.977561 | 181.687706 | 216.162191 | 236.3851 | 278.662125
694.061502 | 2.172598 | 53.349356 | 175.578121 | 299.013886 | 357.513104 | [5 empty] | 694.061502 | 3.862397 | 79.501001 | 147.978077 | 284.610364 | 338.281586 | [5 empty] | 693.322555 | 0.882215 | 106.828198 | 167.861426 | 215.902034 | 274.850026 | 320.083588 |  |  |  |  | 692.583563 | 0.879103 | 108.369418 | 146.090927 | 192.044035 | 224.890518 | 245.42956 | 283.470742
694.800404 | 2.098795 | 54.891572 | 180.819296 | 301.661477 | 367.289195 | [5 empty] | 694.800404 | 2.50241 | 85.889166 | 149.337365 | 299.159067 | 355.503652 | [5 empty] | 694.061502 | -0.160933 | 117.722636 | 174.773455 | 220.317551 | 287.024362 | 330.637259 |  |  |  |  | 693.322555 | 1.042618 | 113.164105 | 154.227196 | 202.187603 | 232.423512 | 253.436266 | 296.744995
695.539259 | 1.295601 | 54.982059 | 191.182093 | 321.147048 | 382.283211 | [5 empty] | 695.539259 | 2.348276 | 88.586705 | 153.60967 | 310.215417 | 365.278451 | [5 empty] | 694.800404 | 1.291566 | 115.191578 | 171.859054 | 228.203638 | 297.302441 | 351.790398 |  |  |  |  | 694.061502 | 2.735864 | 114.343039 | 155.622404 | 204.143764 | 239.066269 | 270.448243 | 307.060546
696.278069 | 1.380904 | 57.023214 | 199.824939 | 331.660661 | 393.963803 | [5 empty] | 696.278069 | 2.518119 | 90.164912 | 162.37807 | 324.83737 | 380.64214 | [5 empty] | 695.539259 | 3.239002 | 118.142598 | 189.643567 | 235.55642 | 314.345144 | 363.65895 |  |  |  |  | 694.800404 | 0.807229 | 117.45182 | 161.042185 | 214.561468 | 248.222917 | 274.45786 | 319.097624
697.016833 | 3.911347 | 56.14413 | 202.738163 | 338.16856 | 406.861595 | [5 empty] | 697.016833 | 5.378102 | 89.553554 | 168.921307 | 326.923437 | 393.090394 | [5 empty] | 696.278069 | 1.137215 | 124.768742 | 190.808448 | 245.313543 | 322.481711 | 371.950567 |  |  |  |  | 695.539259 | 3.400952 | 128.588379 | 171.991006 | 227.21599 | 256.690909 | 289.728729 | 331.835755
697.755551 | 3.35127 | 61.221987 | 212.846533 | 360.711118 | 422.750488 | [5 empty] | 697.755551 | 3.35127 | 98.739866 | 174.674747 | 345.671271 | 418.418358 | [5 empty] | 697.016833 | 1.955674 | 130.459726 | 202.249245 | 252.363381 | 338.820451 | 387.549318 |  |  |  |  | 696.278069 | -0.162459 | 129.642521 | 182.766713 | 233.616473 | 276.749418 | 302.742906 | 343.52019
698.494224 | 2.295643 | 62.638259 | 225.055001 | 368.450701 | 437.811915 | [5 empty] | 698.494224 | 3.689426 | 102.730024 | 181.601759 | 357.218448 | 424.857929 | [5 empty] | 697.755551 | 2.860841 | 137.483821 | 203.283152 | 267.529456 | 347.959943 | 405.421968 |  |  |  |  | 697.016833 | 0 | 133.800669 | 184.48521 | 237.532856 | 278.031597 | 308.75197 | 361.799616
699.23285 | 2.302737 | 63.983187 | 234.879154 | 379.62261 | 454.790518 | [5 empty] | 699.23285 | 0.822406 | 104.281081 | 187.015124 | 370.493903 | 448.869195 | [5 empty] | 698.494224 | 0.737885 | 137.000695 | 215.790442 | 269.328116 | 361.64576 | 420.67658 |  |  |  |  | 697.755551 | 1.062598 | 139.363802 | 192.248482 | 248.075741 | 298.916963 | 323.847145 | 380.900478
699.971431 | 2.721802 | 71.509163 | 237.621567 | 392.764284 | 472.851247 | [5 empty] | 699.971431 | 1.072225 | 112.666109 | 196.712057 | 384.186483 | 455.44821 | [5 empty] | 699.23285 | 0.082241 | 149.842373 | 224.599079 | 281.262852 | 375.921783 | 436.286383 |  |  |  |  | 698.494224 | 1.311796 | 144.953458 | 205.624023 | 258.013876 | 301.795067 | 335.819776 | 386.815845
700.709966 | 7.112346 | 68.311604 | 247.443486 | 413.922009 | 487.113013 | [5 empty] | 700.709966 | 2.067543 | 114.293749 | 204.852111 | 396.96816 | 479.17365 | [5 empty] | 699.971431 | 4.866252 | 153.080746 | 234.322413 | 296.346508 | 395.816001 | 456.355477 |  |  |  |  | 699.23285 | -0.246722 | 151.322704 | 210.206974 | 264.48577 | 317.284235 | 343.930189 | 407.831135
701.448455 | 3.316656 | 75.371008 | 257.704171 | 427.185293 | 501.810053 | [5 empty] | 701.448455 | 3.648322 | 119.565449 | 215.085142 | 407.617022 | 494.430493 | [5 empty] | 700.709966 | 2.150244 | 154.404074 | 245.458646 | 308.146534 | 410.696642 | 477.023406 |  |  |  |  | 699.971431 | 2.969239 | 159.844011 | 222.775374 | 277.293894 | 327.688471 | 357.463336 | 412.724165
702.186898 | 1.41318 | 72.903475 | 268.504247 | 441.992905 | 524.705514 | [5 empty] | 702.186898 | 2.078206 | 123.02981 | 219.541708 | 436.423312 | 505.087247 | [5 empty] | 701.448455 | 0.331666 | 164.091556 | 256.875007 | 323.042294 | 419.971566 | 499.239644 |  |  |  |  | 700.709966 | 0.99242 | 163.005051 | 223.542695 | 295.823981 | 339.242373 | 382.329959 | 428.394806
702.925295 | 3.749308 | 79.568642 | 272.69965 | 460.664946 | 539.900316 | [5 empty] | 702.925295 | 4.915759 | 126.893238 | 229.707588 | 450.000248 | 532.4017 | [5 empty] | 702.186898 | 2.992617 | 171.826093 | 263.350296 | 333.178026 | 437.088339 | 508.994275 |  |  |  |  | 701.448455 | 2.404576 | 168.734874 | 235.067994 | 304.551937 | 355.794272 | 385.975842 | 448.743557
703.663646 | 2.254414 | 81.576374 | 290.986348 | 480.190097 | 560.848006 | [5 empty] | 703.663646 | 3.92435 | 131.674454 | 239.385326 | 466.747112 | 552.331332 | [5 empty] | 702.925295 | 3.832626 | 175.300967 | 271.949789 | 348.102395 | 450.833427 | 521.737003 |  |  |  |  | 702.186898 | 1.330052 | 177.64507 | 244.895824 | 317.383659 | 366.761839 | 403.504526 | 467.180765
704.401951 | 3.179369 | 84.420608 | 296.768977 | 490.710474 | 585.171194 | [5 empty] | 704.401951 | 4.852721 | 133.449822 | 245.229736 | 479.33168 | 566.262317 | [5 empty] | 703.663646 | 1.419446 | 176.846222 | 280.632745 | 355.195387 | 474.261824 | 544.065149 |  |  |  |  | 702.925295 | 1.416405 | 180.46668 | 253.369886 | 327.856133 | 376.930406 | 417.256294 | 483.577382
705.14021 | 4.359711 | 88.116471 | 303.16761 | 501.953672 | 604.826088 | [5 empty] | 705.14021 | 3.940508 | 138.33699 | 253.030931 | 497.174758 | 592.249998 | [5 empty] | 704.401951 | 3.430372 | 188.670438 | 294.258949 | 369.727124 | 488.200446 | 564.588965 |  |  |  |  | 703.663646 | 2.838891 | 191.959143 | 258.923577 | 340.24946 | 400.450653 | 432.847411 | 497.139947
705.878423 | 4.116399 | 90.056737 | 321.079149 | 527.991223 | 626.364766 | [5 empty] | 705.878423 | 3.108302 | 145.922157 | 259.081135 | 508.753356 | 606.454835 | [5 empty] | 705.14021 | -0.670725 | 197.276932 | 305.766668 | 380.300962 | 495.749468 | 590.405505 |  |  |  |  | 704.401951 | 3.514039 | 199.128888 | 267.150647 | 351.654923 | 402.859494 | 450.382691 | 524.67952
706.616589 | 5.892667 | 94.535207 | 327.127172 | 545.660918 | 653.580896 | [5 empty] | 706.616589 | 4.293228 | 154.640405 | 265.759259 | 530.592528 | 640.61703 | [5 empty] | 705.878423 | -0.336033 | 205.399927 | 316.458701 | 394.670289 | 521.77462 | 609.311112 |  |  |  |  | 705.14021 | 2.682899 | 206.499398 | 278.518473 | 364.790451 | 416.100898 | 471.351853 | 537.334405
707.35471 | 4.386871 | 96.173706 | 335.679979 | 565.484519 | 662.923668 | [5 empty] | 707.35471 | 4.218145 | 158.096075 | 285.568417 | 546.587229 | 658.789886 | [5 empty] | 706.616589 | 2.862152 | 205.990785 | 324.433381 | 412.570836 | 542.798766 | 626.137906 |  |  |  |  | 705.878423 | 3.696359 | 210.020375 | 289.408077 | 381.060968 | 438.522543 | 481.954757 | 554.957839
708.092784 | 3.805256 | 99.44403 | 349.829891 | 579.582808 | 693.317689 | [5 empty] | 708.092784 | 2.198592 | 160.750936 | 290.21421 | 569.60458 | 674.291408 | [5 empty] | 707.35471 | 1.012355 | 221.536975 | 332.980366 | 425.02029 | 556.120237 | 647.56962 |  |  |  |  | 706.616589 | 2.69379 | 220.385727 | 299.263277 | 391.104694 | 454.745492 | 503.3179 | 577.312955
708.830813 | 3.644712 | 102.475747 | 361.335077 | 600.784196 | 719.025442 | [5 empty] | 708.830813 | 1.949497 | 165.02918 | 298.188318 | 584.25585 | 705.124679 | [5 empty] | 708.092784 | 2.536837 | 224.932925 | 342.642185 | 434.391141 | 575.69299 | 668.118436 |  |  |  |  | 707.35471 | 3.711968 | 228.117282 | 310.11802 | 400.723775 | 473.360232 | 517.22894 | 598.639138
709.568795 | 2.803918 | 103.659984 | 369.182484 | 617.031806 | 734.881313 | [5 empty] | 709.568795 | 0.764705 | 170.954006 | 309.195641 | 604.286726 | 724.685249 | [5 empty] | 708.830813 | 4.49232 | 236.397732 | 364.555986 | 450.672908 | 590.528145 | 700.208556 |  |  |  |  | 708.092784 | 1.775786 | 233.304489 | 321.670995 | 415.618544 | 484.113156 | 533.496926 | 621.525187
710.30673 | 3.833183 | 111.332678 | 390.047691 | 634.093691 | 765.358922 | [5 empty] | 710.30673 | 1.107364 | 183.311341 | 317.813482 | 633.497418 | 749.089189 | [5 empty] | 709.568795 | 1.954246 | 237.653258 | 376.319729 | 471.56796 | 615.247495 | 711.770234 |  |  |  |  | 708.830813 | 1.525693 | 242.670027 | 337.517307 | 429.906524 | 507.971175 | 548.571574 | 637.146558
711.04462 | 6.149084 | 107.352765 | 402.850432 | 664.015711 | 779.396448 | [5 empty] | 711.04462 | 3.843178 | 186.522227 | 331.965154 | 641.896088 | 762.998889 | [5 empty] | 710.30673 | 3.577638 | 247.623638 | 387.066326 | 486.218 | 640.908239 | 740.315458 |  |  |  |  | 709.568795 | 2.039213 | 253.202256 | 346.496242 | 449.136619 | 530.45023 | 572.254092 | 671.155913
711.782463 | 3.938817 | 114.482564 | 417.600197 | 681.415289 | 806.772412 | [5 empty] | 711.782463 | 4.966334 | 192.48826 | 341.906415 | 669.170707 | 788.448352 | [5 empty] | 711.04462 | 2.732926 | 254.332963 | 394.993269 | 503.883305 | 659.318494 | 766.500451 |  |  |  |  | 710.30673 | 2.725819 | 256.312187 | 350.523313 | 465.348447 | 535.0272 | 588.180674 | 685.458347
712.52026 | 0.772649 | 121.048359 | 427.532502 | 706.372977 | 826.476987 | [5 empty] | 712.52026 | 4.550045 | 193.591524 | 357.049734 | 693.667192 | 819.694845 | [5 empty] | 711.782463 | 4.024443 | 260.646914 | 408.609419 | 512.645556 | 681.415289 | 791.445277 |  |  |  |  | 711.04462 | 3.330754 | 265.606284 | 370.653143 | 475.44379 | 557.260774 | 608.332336 | 704.326376
713.25801 | 3.701016 | 121.789262 | 440.162747 | 729.702732 | 853.041257 | [5 empty] | 713.25801 | 3.873157 | 198.649906 | 361.40856 | 713.521544 | 847.188486 | [5 empty] | 712.52026 | 3.176446 | 272.315883 | 422.295658 | 534.501477 | 708.862624 | 816.861798 |  |  |  |  | 711.782463 | 0.856264 | 274.689652 | 375.215104 | 492.608967 | 570.100904 | 621.048642 | 731.335509
713.995714 | 4.31461 | 129.610884 | 458.12529 | 752.554276 | 889.58629 | [5 empty] | 713.995714 | 4.142026 | 203.649592 | 373.213765 | 733.4837 | 869.825376 | [5 empty] | 713.25801 | 1.032842 | 291.347458 | 435.084608 | 551.623591 | 727.292767 | 846.499925 |  |  |  |  | 712.52026 | 2.833047 | 285.365068 | 392.248193 | 509.776706 | 587.041616 | 649.282794 | 747.666779
714.733372 | 4.152982 | 125.800734 | 467.383471 | 771.762414 | 912.790748 | [5 empty] | 714.733372 | 2.249532 | 217.771973 | 383.977757 | 768.128555 | 897.736189 | [5 empty] | 713.995714 | 3.883149 | 292.703142 | 447.770226 | 566.249416 | 743.752472 | 873.622233 |  |  |  |  | 713.25801 | 4.303508 | 296.597737 | 408.919283 | 515.818409 | 602.921401 | 680.642746 | 781.861243
715.470983 | 3.036593 | 136.906964 | 488.197395 | 801.660552 | 940.823271 | [5 empty] | 715.470983 | 1.301397 | 216.378941 | 393.629213 | 779.016244 | 935.617683 | [5 empty] | 714.733372 | 4.931666 | 308.012802 | 467.21043 | 587.733417 | 777.299723 | 894.967535 |  |  |  |  | 713.995714 | 4.659779 | 303.921128 | 415.75582 | 535.184224 | 637.00902 | 694.911087 | 807.004654
716.208548 | 3.306638 | 135.311124 | 507.656011 | 824.397163 | 963.624043 | [5 empty] | 716.208548 | 3.306638 | 225.460529 | 413.3298 | 801.163678 | 958.054968 | [5 empty] | 715.470983 | 0 | 312.682319 | 473.968787 | 605.670164 | 799.751836 | 918.352483 |  |  |  |  | 714.733372 | 1.816929 | 318.914379 | 429.227952 | 563.507691 | 657.988022 | 716.216285 | 818.310416
716.946066 | 1.571523 | 142.310165 | 515.110415 | 844.169933 | 989.361224 | [5 empty] | 716.946066 | 2.444592 | 234.069665 | 424.398598 | 835.701168 | 980.455926 | [5 empty] | 716.208548 | 2.262437 | 325.355815 | 498.954331 | 625.737809 | 823.004894 | 950.571523 |  |  |  |  | 715.470983 | 2.776314 | 329.774 | 446.81297 | 583.025856 | 680.543871 | 737.718579 | 859.09554
717.683538 | 5.52081 | 148.448439 | 532.977216 | 874.303466 | 1016.617672 | [5 empty] | 717.683538 | 1.752638 | 240.374302 | 436.669758 | 858.880252 | 1009.782384 | [5 empty] | 716.946066 | -0.087307 | 335.258304 | 511.006993 | 646.507224 | 845.392229 | 982.638597 |  |  |  |  | 716.208548 | 3.045588 | 332.665226 | 455.706982 | 598.153483 | 696.221417 | 770.272714 | 879.13073
718.420963 | 1.495708 | 145.435568 | 552.356018 | 899.712113 | 1048.491028 | [5 empty] | 718.420963 | 3.431329 | 250.75098 | 447.744469 | 889.858039 | 1045.763561 | [5 empty] | 717.683538 | 0.788687 | 340.888091 | 528.332725 | 667.84271 | 875.004522 | 1007.679218 |  |  |  |  | 716.946066 | 3.754195 | 346.782808 | 480.536902 | 615.687906 | 718.884603 | 787.245866 | 908.689695
719.158342 | 3.268748 | 150.627458 | 558.072522 | 924.349027 | 1069.8525 | [5 empty] | 719.158342 | 3.975505 | 259.998011 | 461.33524 | 912.069134 | 1067.90892 | [5 empty] | 718.420963 | 2.287553 | 350.171544 | 547.07705 | 687.145668 | 899.360182 | 1039.340816 |  |  |  |  | 717.683538 | 2.541325 | 356.398937 | 487.846787 | 633.052846 | 740.051396 | 814.100351 | 943.445035
719.895674 | 1.597419 | 157.878244 | 585.809046 | 949.310614 | 1111.182406 | [5 empty] | 719.895674 | 2.75111 | 268.721374 | 472.481042 | 940.791045 | 1116.329645 | [5 empty] | 719.158342 | 3.268748 | 359.650663 | 560.811203 | 709.141703 | 921.787035 | 1074.976484 |  |  |  |  | 718.420963 | 3.695278 | 364.51274 | 497.190803 | 656.175722 | 763.25079 | 841.731448 | 961.036124
720.632959 | 1.248621 | 163.658512 | 602.102787 | 982.040259 | 1139.36648 | [5 empty] | 720.632959 | 4.994483 | 273.537142 | 481.164944 | 965.094691 | 1132.231504 | [5 empty] | 719.895674 | 2.041146 | 371.399918 | 573.650912 | 723.275825 | 953.481652 | 1109.939968 |  |  |  |  | 719.158342 | 2.031925 | 383.680381 | 515.225416 | 671.41858 | 788.033386 | 867.013414 | 995.2897
721.370198 | 3.76031 | 169.034906 | 613.557314 | 1008.031781 | 1163.278882 | [5 empty] | 721.370198 | 4.028904 | 277.278126 | 501.37472 | 989.946478 | 1168.38216 | [5 empty] | 720.632959 | 2.051306 | 384.931955 | 586.049091 | 749.350854 | 986.053683 | 1143.647466 |  |  |  |  | 719.895674 | 0.443728 | 387.817835 | 531.763036 | 688.931317 | 807.939032 | 885.946326 | 1026.430453
722.10739 | 4.041992 | 172.907446 | 640.251572 | 1032.234999 | 1213.495896 | [5 empty] | 722.10739 | 2.155729 | 283.837678 | 518.273229 | 1021.905463 | 1210.352124 | [5 empty] | 721.370198 | 0.984843 | 397.160403 | 610.781846 | 760.119888 | 1006.241157 | 1176.260906 |  |  |  |  | 720.632959 | 3.121552 | 402.501834 | 550.73096 | 712.338166 | 827.478842 | 910.690499 | 1057.581818
722.844535 | 0.53989 | 174.83454 | 648.678436 | 1060.704869 | 1239.228661 | [5 empty] | 722.844535 | 3.59927 | 290.731034 | 536.561175 | 1056.65569 | 1240.938314 | [5 empty] | 722.10739 | 3.143772 | 408.151395 | 623.185383 | 789.176531 | 1041.307026 | 1209.543725 |  |  |  |  | 721.370198 | 2.506874 | 416.32008 | 566.28484 | 736.304589 | 849.561557 | 936.764946 | 1089.236579
723.581634 | 1.5365 | 182.030053 | 677.506096 | 1090.282288 | 1270.685459 | [5 empty] | 723.581634 | 2.349941 | 302.780873 | 540.124924 | 1079.707553 | 1280.808282 | [5 empty] | 722.844535 | 1.169763 | 412.656306 | 638.60048 | 804.796772 | 1071.502679 | 1238.868734 |  |  |  |  | 722.10739 | 1.706619 | 424.049898 | 582.585816 | 759.086145 | 880.345912 | 966.215792 | 1111.368225
724.318686 | 0.543687 | 185.034707 | 688.851049 | 1114.285892 | 1314.634441 | [5 empty] | 724.318686 | 7.249156 | 310.263877 | 558.275626 | 1103.0497 | 1303.670092 | [5 empty] | 723.581634 | 1.898029 | 435.733309 | 662.050714 | 834.500238 | 1107.545317 | 1280.175605 |  |  |  |  | 722.844535 | 1.889617 | 433.44209 | 599.458418 | 771.413543 | 902.247007 | 997.087772 | 1145.917586
725.055691 | 2.446644 | 189.569613 | 702.821186 | 1153.728641 | 1337.861268 | [5 empty] | 725.055691 | 5.165138 | 312.44552 | 570.339936 | 1134.971036 | 1352.269283 | [5 empty] | 724.318686 | 2.355976 | 443.014046 | 672.902906 | 858.753143 | 1135.761516 | 1312.369079 |  |  |  |  | 723.581634 | 1.717265 | 448.115691 | 615.503804 | 798.979974 | 923.797999 | 1036.414407 | 1183.466491
725.792649 | 3.443689 | 198.82774 | 720.002913 | 1188.072774 | 1371.947653 | [5 empty] | 725.792649 | 4.2593 | 322.075564 | 587.511502 | 1173.30116 | 1374.213238 | [5 empty] | 725.055691 | 2.627877 | 445.470468 | 701.280707 | 871.4584 | 1160.253026 | 1345.926132 |  |  |  |  | 724.318686 | 2.899662 | 450.988118 | 633.576234 | 818.882785 | 953.264014 | 1051.218234 | 1216.68022
726.52956 | 4.437957 | 194.545541 | 741.772805 | 1209.931977 | 1406.28893 | [5 empty] | 726.52956 | 1.992552 | 337.103587 | 590.248274 | 1189.644174 | 1418.515954 | [5 empty] | 725.792649 | -2.446832 | 466.801133 | 715.199873 | 905.237143 | 1191.96958 | 1380.466252 |  |  |  |  | 725.055691 | 4.440206 | 467.762115 | 649.357481 | 838.745861 | 969.505399 | 1081.507331 | 1253.134887
727.266425 | 3.266197 | 203.13932 | 758.120661 | 1234.713269 | 1436.400946 | [5 empty] | 727.266425 | 5.715845 | 337.416316 | 612.774886 | 1229.904701 | 1439.757871 | [5 empty] | 726.52956 | 1.901982 | 467.61575 | 734.617731 | 917.389101 | 1217.721045 | 1414.259138 |  |  |  |  | 725.792649 | 2.356208 | 485.37893 | 668.438198 | 855.213026 | 1005.104129 | 1108.324182 | 1275.886849
728.003242 | 3.083664 | 206.968272 | 778.62516 | 1269.653304 | 1465.19388 | [5 empty] | 728.003242 | 2.72088 | 345.007584 | 625.983792 | 1260.493008 | 1479.342456 | [5 empty] | 727.266425 | 0.181455 | 478.588617 | 745.963149 | 944.384629 | 1243.241673 | 1451.461745 |  |  |  |  | 726.52956 | 3.713393 | 493.428356 | 688.789033 | 878.624906 | 1030.874 | 1128.961906 | 1310.012435
728.740013 | 0.543481 | 209.964904 | 794.297774 | 1300.278771 | 1504.265381 | [5 empty] | 728.740013 | 0.452901 | 355.889606 | 629.894711 | 1283.340274 | 1505.080603 | [5 empty] | 728.003242 | 3.62784 | 494.74668 | 763.20684 | 962.465952 | 1272.91836 | 1492.674768 |  |  |  |  | 727.266425 | 3.901291 | 501.089087 | 704.772774 | 907.186272 | 1053.076414 | 1156.415264 | 1339.775946
729.476737 | 5.69983 | 207.908103 | 811.185401 | 1332.403235 | 1531.535408 | [5 empty] | 729.476737 | 2.623731 | 359.632162 | 644.442741 | 1321.546414 | 1547.549217 | [5 empty] | 728.740013 | 0.634061 | 504.531714 | 783.51873 | 992.215511 | 1308.612149 | 1525.914049 |  |  |  |  | 728.003242 | 7.074288 | 521.229912 | 710.512464 | 926.368944 | 1075.65456 | 1193.10588 | 1380.574512
730.213413 | 3.438291 | 212.993098 | 822.023065 | 1360.296616 | 1559.084142 | [5 empty] | 730.213413 | 3.890698 | 353.87256 | 663.680702 | 1341.024088 | 1579.804371 | [5 empty] | 729.476737 | 3.709414 | 520.946413 | 797.342956 | 1010.046154 | 1324.260619 | 1555.87278 |  |  |  |  | 728.740013 | 4.61959 | 528.444887 | 731.435115 | 938.139131 | 1114.770521 | 1218.575431 | 1407.797468
730.950043 | 1.991662 | 216.638529 | 837.946606 | 1383.752579 | 1604.736553 | [5 empty] | 730.950043 | 5.431806 | 375.247265 | 671.642812 | 1365.918149 | 1608.176696 | [5 empty] | 730.213413 | 2.352515 | 524.701349 | 813.608299 | 1028.953912 | 1359.391802 | 1585.233252 |  |  |  |  | 729.476737 | 2.442784 | 533.612703 | 741.068438 | 965.080824 | 1125.580814 | 1248.081933 | 1445.585583
731.686626 | -0.180937 | 220.199842 | 853.297006 | 1418.814349 | 1637.838103 | [5 empty] | 731.686626 | 4.885288 | 383.314187 | 690.182661 | 1393.483225 | 1651.86069 | [5 empty] | 730.950043 | 2.172722 | 537.024553 | 826.992463 | 1049.69651 | 1386.921132 | 1604.646022 |  |  |  |  | 730.213413 | 2.895403 | 553.383937 | 763.572113 | 982.446498 | 1148.11785 | 1274.972703 | 1475.660337
732.423161 | 6.0528 | 227.567216 | 876.842952 | 1438.669277 | 1664.791048 | [5 empty] | 732.423161 | 3.161911 | 391.715541 | 695.800991 | 1425.840955 | 1683.31081 | [5 empty] | 731.686626 | 0.271405 | 545.523849 | 844.792985 | 1073.858721 | 1426.866028 | 1646.161187 |  |  |  |  | 730.950043 | -0.36212 | 565.541535 | 775.842957 | 1000.719725 | 1163.130725 | 1287.609612 | 1510.313658
733.15965 | 2.350579 | 230.628002 | 880.291985 | 1472.45718 | 1694.134899 | [5 empty] | 733.15965 | 1.356103 | 397.428732 | 707.162772 | 1453.652545 | 1706.611051 | [5 empty] | 732.423161 | 1.626125 | 560.832582 | 860.310677 | 1082.186454 | 1442.46357 | 1679.064816 |  |  |  |  | 731.686626 | 1.809366 | 574.473705 | 785.898122 | 1024.372561 | 1200.604809 | 1317.580321 | 1537.508758
733.896091 | 2.715548 | 233.446567 | 901.109179 | 1493.551125 | 1744.196159 | [5 empty] | 733.896091 | 2.262956 | 401.35792 | 731.749533 | 1473.003482 | 1739.217656 | [5 empty] | 733.15965 | 3.79709 | 566.851263 | 876.675709 | 1114.717077 | 1475.711829 | 1724.330804 |  |  |  |  | 732.423161 | 1.626125 | 589.651138 | 800.686079 | 1044.243528 | 1217.967925 | 1346.793192 | 1564.151954
734.632485 | 4.075522 | 229.225457 | 914.003678 | 1518.086568 | 1753.470591 | [5 empty] | 734.632485 | 3.894387 | 400.125669 | 736.673198 | 1500.425974 | 1775.297274 | [5 empty] | 733.896091 | 1.810365 | 567.277873 | 889.703879 | 1122.064227 | 1501.607249 | 1747.364298 |  |  |  |  | 733.15965 | 2.440986 | 590.809092 | 819.809769 | 1060.38253 | 1237.037613 | 1378.162784 | 1592.788764
735.368832 | 3.347951 | 233.542172 | 927.020362 | 1542.590837 | 1789.524812 | [5 empty] | 735.368832 | 2.624069 | 409.354819 | 734.829903 | 1523.407985 | 1808.164752 | [5 empty] | 734.632485 | 3.713253 | 582.79961 | 904.946963 | 1142.595164 | 1519.445076 | 1772.670827 |  |  |  |  | 733.896091 | 3.349175 | 598.054078 | 821.724674 | 1081.331015 | 1258.837303 | 1394.252605 | 1628.694872
736.105132 | 2.085979 | 233.448286 | 938.690662 | 1579.449071 | 1807.274283 | [5 empty] | 736.105132 | 3.446401 | 410.393744 | 747.50613 | 1541.538666 | 1836.387298 | [5 empty] | 735.368832 | 3.438436 | 588.24396 | 918.786213 | 1150.518682 | 1548.381887 | 1801.106911 |  |  |  |  | 734.632485 | 0.996239 | 616.762291 | 849.882136 | 1093.870038 | 1282.159143 | 1415.111719 | 1659.552457
736.841384 | 2.90388 | 243.562935 | 945.303686 | 1587.514898 | 1839.517234 | [5 empty] | 736.841384 | 2.17791 | 417.704989 | 759.092381 | 1567.459976 | 1858.573946 | [5 empty] | 736.105132 | 2.811537 | 597.043539 | 924.270197 | 1186.196635 | 1569.10987 | 1847.452057 |  |  |  |  | 735.368832 | 4.524257 | 621.45201 | 853.274965 | 1114.777048 | 1298.823843 | 1446.586093 | 1682.209424
737.57759 | 1.364828 | 241.665456 | 966.661824 | 1613.044128 | 1861.351745 | [5 empty] | 737.57759 | 5.368321 | 423.278502 | 762.847584 | 1600.032773 | 1885.463697 | [5 empty] | 736.841384 | 0.816716 | 602.101369 | 941.492344 | 1191.135278 | 1605.028924 | 1869.554242 |  |  |  |  | 736.105132 | 4.081264 | 623.707796 | 870.941684 | 1126.791574 | 1327.136277 | 1462.634233 | 1706.149637
738.313748 | 3.097002 | 246.029498 | 971.274543 | 1630.753835 | 1888.7159 | [5 empty] | 738.313748 | 6.102916 | 427.841745 | 769.42287 | 1605.886729 | 1923.238366 | [5 empty] | 737.57759 | 1.000873 | 613.899409 | 955.106285 | 1210.329027 | 1621.597047 | 1899.384938 |  |  |  |  | 736.841384 | 0.362985 | 629.325244 | 880.147879 | 1141.043348 | 1340.503605 | 1480.525069 | 1735.885016
739.049858 | 1.729464 | 245.401782 | 981.243032 | 1665.564471 | 1918.521279 | [5 empty] | 739.049858 | 2.27561 | 427.723656 | 788.544377 | 1625.422711 | 1937.909476 | [5 empty] | 738.313748 | -0.455441 | 613.570789 | 963.076596 | 1215.482275 | 1644.325992 | 1924.969044 |  |  |  |  | 737.57759 | 2.456689 | 633.643914 | 893.325093 | 1153.825169 | 1347.539685 | 1506.314617 | 1753.257407
739.785922 | 4.657848 | 253.0764 | 989.473012 | 1683.583672 | 1946.797741 | [5 empty] | 739.785922 | 1.369955 | 431.444573 | 789.094224 | 1640.932398 | 1959.127338 | [5 empty] | 739.049858 | 4.187122 | 621.514603 | 976.418739 | 1235.019059 | 1654.277446 | 1953.110551 |  |  |  |  | 738.313748 | 2.550472 | 641.261632 | 904.506819 | 1169.847037 | 1363.227498 | 1526.457731 | 1790.431625
740.521938 | 2.655353 | 244.292485 | 1002.350013 | 1705.19451 | 1962.305941 | [5 empty] | 740.521938 | 2.930045 | 436.118856 | 789.647074 | 1666.9208 | 1971.096075 | [5 empty] | 739.785922 | 2.283259 | 632.645334 | 983.079887 | 1251.225795 | 1666.048245 | 1970.634962 |  |  |  |  | 739.049858 | 6.280684 | 651.097533 | 910.426049 | 1175.398077 | 1390.124637 | 1538.403384 | 1797.913949
741.257906 | 3.399547 | 251.750241 | 996.067286 | 1706.572619 | 1977.709466 | [5 empty] | 741.257906 | 4.961501 | 439.368486 | 792.370102 | 1684.797142 | 1992.59397 | [5 empty] | 740.521938 | 2.472225 | 632.889677 | 983.396286 | 1256.806091 | 1684.592632 | 1990.141367 |  |  |  |  | 739.785922 | 2.100598 | 648.262824 | 917.778687 | 1192.865701 | 1400.824908 | 1557.82178 | 1840.489213
741.993827 | -0.920454 | 249.443034 | 1006.70054 | 1731.466019 | 2004.012449 | [5 empty] | 741.993827 | 5.062497 | 441.725875 | 792.326803 | 1706.337625 | 2022.697665 | [5 empty] | 741.257906 | 5.32902 | 633.693946 | 996.526684 | 1262.518271 | 1717.506297 | 2018.044633 |  |  |  |  | 740.521938 | 3.204736 | 655.872216 | 918.660609 | 1209.467555 | 1414.662255 | 1568.764299 | 1847.301682
742.729701 | 3.498392 | 247.004895 | 1012.784513 | 1741.462762 | 2010.931017 | [5 empty] | 742.729701 | 1.196818 | 439.876775 | 794.411196 | 1714.120066 | 2033.946754 | [5 empty] | 741.993827 | 1.19659 | 635.757578 | 1006.148267 | 1270.318565 | 1730.637611 | 2033.098795 |  |  |  |  | 741.257906 | 3.123908 | 657.215136 | 923.206723 | 1211.525065 | 1436.354568 | 1588.32351 | 1875.906814
743.465527 | 6.742937 | 245.332064 | 1017.167428 | 1750.115443 | 2021.587934 | [5 empty] | 743.465527 | 3.510022 | 435.612204 | 801.023968 | 1722.866588 | 2061.398973 | [5 empty] | 742.729701 | 2.209511 | 641.402573 | 997.502063 | 1280.13532 | 1725.996187 | 2056.225988 |  |  |  |  | 741.993827 | 5.246588 | 671.563238 | 935.549446 | 1216.932233 | 1420.076431 | 1605.732003 | 1884.53752
744.201306 | 1.485238 | 244.785722 | 1020.636713 | 1754.344088 | 2054.362083 | [5 empty] | 744.201306 | 2.970475 | 441.115567 | 811.496694 | 1745.061353 | 2072.649071 | [5 empty] | 743.465527 | 3.140546 | 642.426395 | 1009.685539 | 1286.423063 | 1752.147561 | 2052.716287 |  |  |  |  | 742.729701 | 3.222203 | 669.297646 | 935.543698 | 1225.357865 | 1448.242266 | 1608.339737 | 1901.099918
744.937037 | 2.236484 | 247.3179 | 1017.600402 | 1790.864883 | 2067.350267 | [5 empty] | 744.937037 | 3.26154 | 440.121493 | 807.557242 | 1760.113223 | 2095.492696 | [5 empty] | 744.201306 | 4.177231 | 644.407464 | 1003.370826 | 1294.477396 | 1752.487541 | 2082.117461 |  |  |  |  | 743.465527 | 4.156605 | 670.229464 | 940.501158 | 1239.407242 | 1455.181226 | 1625.509662 | 1921.182831
745.672721 | 3.545332 | 247.520125 | 1026.653393 | 1796.923332 | 2077.004528 | [5 empty] | 745.672721 | 3.918524 | 438.128347 | 814.493286 | 1756.61851 | 2100.888868 | [5 empty] | 744.937037 | 5.870772 | 649.232784 | 1016.575347 | 1298.745128 | 1788.255652 | 2099.965665 |  |  |  |  | 744.201306 | 3.434612 | 672.90546 | 935.514033 | 1244.072145 | 1460.081388 | 1638.588382 | 1931.180189
746.408357 | 3.645061 | 243.938691 | 1032.29994 | 1802.155494 | 2091.423789 | [5 empty] | 746.408357 | 2.149651 | 439.556959 | 809.764298 | 1766.172201 | 2113.107228 | [5 empty] | 745.672721 | 3.63863 | 643.011194 | 1020.215817 | 1317.463882 | 1787.873407 | 2110.778477 |  |  |  |  | 744.937037 | -0.186374 | 674.393233 | 952.462794 | 1253.456319 | 1485.398389 | 1644.747903 | 1939.963843
747.143945 | 0.281779 | 247.590122 | 1038.169052 | 1814.471161 | 2116.256845 | [5 empty] | 747.143945 | 2.442088 | 447.747387 | 807.016058 | 1783.099727 | 2139.738457 | [5 empty] | 746.408357 | 0.841168 | 648.540451 | 1025.664059 | 1308.670326 | 1809.25869 | 2137.033782 |  |  |  |  | 745.672721 | -1.679368 | 673.519706 | 952.574622 | 1246.184057 | 1490.065552 | 1658.375505 | 1973.723421
747.879486 | 2.36077 | 246.65325 | 1041.949447 | 1831.013212 | 2128.847955 | [5 empty] | 747.879486 | 1.2276 | 440.425251 | 805.589155 | 1806.650066 | 2144.80676 | [5 empty] | 747.143945 | 2.348161 | 639.639124 | 1017.223454 | 1326.147548 | 1810.150544 | 2141.241281 |  |  |  |  | 746.408357 | 0.841168 | 676.579381 | 962.576467 | 1267.453099 | 1487.5587 | 1669.157503 | 1972.538725
748.614979 | 4.543022 | 241.253419 | 1046.030908 | 1848.347593 | 2137.397393 | [5 empty] | 748.614979 | 5.394839 | 442.755391 | 810.550913 | 1791.37052 | 2162.573309 | [5 empty] | 747.879486 | 2.644062 | 647.323134 | 1030.712182 | 1329.11351 | 1810.332867 | 2168.603322 |  |  |  |  | 747.143945 | 1.502823 | 676.740072 | 954.292732 | 1271.200574 | 1490.706688 | 1679.311 | 1991.710372
749.350424 | 3.415676 | 244.885022 | 1040.073464 | 1851.865888 | 2165.254198 | [5 empty] | 749.350424 | 1.992478 | 436.73218 | 814.923461 | 1811.352171 | 2164.779798 | [5 empty] | 748.614979 | 1.135756 | 650.787959 | 1030.792853 | 1335.743232 | 1820.900166 | 2162.667955 |  |  |  |  | 747.879486 | 0.849877 | 676.502251 | 958.661482 | 1266.50589 | 1495.122856 | 1687.289534 | 2010.14844
750.085822 | 5.142871 | 240.381595 | 1039.812305 | 1874.671681 | 2167.624846 | [5 empty] | 750.085822 | 2.571435 | 434.858306 | 807.145016 | 1818.004863 | 2184.958226 | [5 empty] | 749.350424 | 1.423199 | 651.540273 | 1036.088508 | 1332.683075 | 1827.007354 | 2186.127776 |  |  |  |  | 748.614979 | 1.041109 | 682.115884 | 956.779447 | 1281.794841 | 1503.740414 | 1700.699365 | 2032.34
750.821172 | 4.207122 | 240.857712 | 1045.756567 | 1875.993768 | 2186.747068 | [5 empty] | 750.821172 | 3.537807 | 434.863387 | 817.137754 | 1832.201457 | 2206.539663 | [5 empty] | 750.085822 | 2.85715 | 654.096988 | 1028.097988 | 1341.146445 | 1848.671612 | 2209.52972 |  |  |  |  | 749.350424 | -0.759039 | 676.398807 | 957.433071 | 1267.974984 | 1511.247047 | 1708.21772 | 2009.176762
751.556474 | 2.981307 | 242.928451 | 1051.247387 | 1882.935925 | 2203.763048 | [5 empty] | 751.556474 | 3.17365 | 438.252158 | 806.587854 | 1839.370371 | 2204.917102 | [5 empty] | 750.821172 | -0.191233 | 648.183576 | 1034.473832 | 1340.541928 | 1852.280901 | 2209.312538 |  |  |  |  | 750.085822 | 6.476208 | 682.954208 | 974.002605 | 1275.908175 | 1533.242197 | 1708.480761 | 2044.576898
752.291728 | 1.54453 | 233.803168 | 1054.334518 | 1883.843447 | 2200.472015 | [5 empty] | 752.291728 | 1.351463 | 434.302417 | 794.37088 | 1852.084057 | 2222.095429 | [5 empty] | 751.556474 | 1.057883 | 638.480597 | 1029.416525 | 1343.800178 | 1869.087272 | 2226.651794 |  |  |  |  | 750.821172 | 4.111505 | 676.48603 | 965.534407 | 1271.315654 | 1519.727062 | 1709.812465 | 2052.692875
753.026935 | 1.355336 | 238.055175 | 1040.608003 | 1895.050856 | 2206.003773 | [5 empty] | 753.026935 | 4.646868 | 430.222529 | 804.973071 | 1841.127825 | 2224.591245 | [5 empty] | 752.291728 | 3.668258 | 649.474697 | 1029.622045 | 1350.015404 | 1859.999771 | 2229.625011 |  |  |  |  | 751.556474 | 5.674101 | 678.968672 | 966.809074 | 1284.462547 | 1527.198656 | 1732.139483 | 2060.660302
753.762093 | 4.275414 | 230.775187 | 1045.144386 | 1893.036717 | 2210.000364 | [5 empty] | 753.762093 | 4.56692 | 426.181041 | 791.243095 | 1855.432508 | 2227.199189 | [5 empty] | 753.026935 | 2.226624 | 641.655023 | 1021.826911 | 1333.844736 | 1878.690008 | 2231.658357 |  |  |  |  | 752.291728 | 2.027195 | 674.47677 | 966.778996 | 1279.063575 | 1526.76751 | 1725.239563 | 2070.152329
754.497204 | 5.575997 | 235.072274 | 1037.233174 | 1895.447512 | 2220.127028 | [5 empty] | 754.497204 | 6.945539 | 429.547379 | 783.965543 | 1856.024238 | 2221.496571 | [5 empty] | 753.762093 | 1.068854 | 637.716866 | 1033.484166 | 1341.216805 | 1867.189896 | 2237.887723 |  |  |  |  | 753.026935 | 3.291532 | 680.088494 | 961.320817 | 1283.213236 | 1533.46644 | 1732.120047 | 2072.599938
755.232267 | 0.590098 | 230.138298 | 1031.786703 | 1904.246891 | 2208.835912 | [5 empty] | 755.232267 | 5.704283 | 424.674005 | 786.207502 | 1839.827838 | 2228.309153 | [5 empty] | 754.497204 | 7.141188 | 639.77223 | 1023.048621 | 1343.619507 | 1872.752228 | 2250.941745 |  |  |  |  | 753.762093 | 1.94337 | 670.268313 | 955.360692 | 1275.336563 | 1532.152908 | 1719.979619 | 2087.665222
755.967281 | 1.47846 | 227.584276 | 1025.164164 | 1888.97906 | 2210.002008 | [5 empty] | 755.967281 | 4.829636 | 420.966844 | 767.123612 | 1845.808028 | 2213.057492 | [5 empty] | 755.232267 | 3.933988 | 630.618276 | 1014.378806 | 1339.227865 | 1859.104379 | 2255.650369 |  |  |  |  | 754.497204 | 2.347788 | 666.771792 | 952.908454 | 1272.598921 | 1515.888452 | 1720.732955 | 2076.227188
756.702248 | 0.988844 | 224.764355 | 1013.367844 | 1872.377061 | 2207.00204 | [5 empty] | 756.702248 | 4.153147 | 407.601703 | 770.013212 | 1834.998739 | 2212.935107 | [5 empty] | 755.967281 | 1.872716 | 624.698632 | 1007.126952 | 1326.770004 | 1845.906592 | 2239.965464 |  |  |  |  | 755.232267 | 2.360393 | 665.237371 | 945.534016 | 1271.268222 | 1515.863926 | 1717.97256 | 2076.752265
757.437167 | 1.689929 | 217.802052 | 1007.694841 | 1874.032075 | 2206.550497 | [5 empty] | 757.437167 | 5.268603 | 406.974714 | 767.227857 | 1824.626498 | 2210.626209 | [5 empty] | 756.702248 | 4.548685 | 619.115541 | 993.689838 | 1315.756492 | 1849.732522 | 2228.262196 |  |  |  |  | 755.967281 | 0.887076 | 663.927104 | 941.680456 | 1271.771292 | 1511.676068 | 1706.339968 | 2074.377944
758.172038 | 3.59766 | 211.46246 | 999.15013 | 1876.679365 | 2182.98014 | [5 empty] | 758.172038 | 3.9974 | 408.13454 | 749.612435 | 1799.129805 | 2213.16051 | [5 empty] | 757.437167 | 1.093484 | 610.462072 | 986.918653 | 1302.836006 | 1829.994508 | 2222.952751 |  |  |  |  | 756.702248 | 3.263187 | 651.055219 | 925.558452 | 1249.602795 | 1495.92396 | 1694.681704 | 2066.586121
758.906861 | 1.207247 | 213.682684 | 991.149623 | 1865.699325 | 2180.690136 | [5 empty] | 758.906861 | 3.118721 | 399.900503 | 740.444704 | 1802.520076 | 2190.348111 | [5 empty] | 758.172038 | 2.298505 | 602.907855 | 974.466185 | 1298.15565 | 1826.21219 | 2204.865905 |  |  |  |  | 757.437167 | 4.274527 | 643.26658 | 912.164138 | 1230.467273 | 1489.622886 | 1702.951596 | 2046.504261
759.641636 | 4.243082 | 206.09253 | 978.333363 | 1847.053787 | 2182.762355 | [5 empty] | 759.641636 | 4.647185 | 390.464524 | 733.648997 | 1788.256801 | 2171.750548 | [5 empty] | 758.906861 | 0.704227 | 597.587166 | 968.413141 | 1280.587043 | 1815.598583 | 2186.927578 |  |  |  |  | 758.172038 | 7.894865 | 637.18556 | 912.706355 | 1225.80271 | 1481.83618 | 1683.205205 | 2042.971205
760.376362 | 6.188636 | 207.268581 | 967.862097 | 1824.734557 | 2156.688937 | [5 empty] | 760.376362 | 4.362481 | 387.85501 | 719.403578 | 1763.659821 | 2156.486031 | [5 empty] | 759.641636 | 1.414361 | 592.414998 | 949.035895 | 1264.337261 | 1803.309637 | 2183.368509 |  |  |  |  | 758.906861 | 4.828987 | 624.850823 | 903.825438 | 1222.639197 | 1463.987953 | 1673.042857 | 2036.222936
761.111041 | 2.75496 | 203.458887 | 950.563184 | 1816.436861 | 2156.623385 | [5 empty] | 761.111041 | 2.652924 | 380.184459 | 711.391855 | 1751.644287 | 2140.90991 | [5 empty] | 760.376362 | -0.405812 | 579.702728 | 951.122344 | 1253.249527 | 1789.124537 | 2163.181932 |  |  |  |  | 759.641636 | -1.616412 | 625.046315 | 892.966604 | 1199.175652 | 1445.98156 | 1664.90436 | 2022.030386
761.845671 | 1.331922 | 198.661311 | 945.35736 | 1811.51658 | 2137.735051 | [5 empty] | 761.845671 | 5.942422 | 370.991547 | 694.648629 | 1736.21175 | 2117.448852 | [5 empty] | 761.111041 | 4.387529 | 570.990938 | 931.176429 | 1246.058137 | 1777.25521 | 2146.521865 |  |  |  |  | 760.376362 | 3.753763 | 611.660438 | 889.641795 | 1183.652734 | 1437.386812 | 1645.568471 | 2008.871843
762.580253 | 2.160702 | 195.080483 | 924.986045 | 1784.842371 | 2126.644778 | [5 empty] | 762.580253 | 6.482105 | 366.393249 | 682.987471 | 1722.799369 | 2118.413534 | [5 empty] | 761.845671 | 0.9221 | 560.739225 | 921.382761 | 1235.818844 | 1752.502183 | 2125.952662 |  |  |  |  | 761.111041 | -0.102036 | 598.23443 | 870.771384 | 1172.388469 | 1424.416278 | 1637.976684 | 1981.530381
763.314787 | 1.653299 | 191.266051 | 920.990986 | 1787.939754 | 2106.613174 | [5 empty] | 763.314787 | 0.723318 | 361.245875 | 681.882589 | 1719.947824 | 2102.893251 | [5 empty] | 762.580253 | 2.778045 | 552.625144 | 901.835671 | 1203.613654 | 1729.898817 | 2106.581121 |  |  |  |  | 761.845671 | 0.512278 | 596.393757 | 857.552953 | 1169.120281 | 1415.628334 | 1610.806157 | 1963.970438
764.049272 | 3.930583 | 184.323665 | 901.34479 | 1745.075504 | 2088.691225 | [5 empty] | 764.049272 | 2.689346 | 358.096817 | 666.751034 | 1693.253868 | 2091.173699 | [5 empty] | 763.314787 | 3.616592 | 547.65536 | 894.64153 | 1182.935578 | 1721.29113 | 2085.740272 |  |  |  |  | 762.580253 | 1.749139 | 592.443787 | 841.74759 | 1152.477051 | 1393.549609 | 1591.408137 | 1949.673032
764.78371 | 3.535215 | 182.479459 | 892.225779 | 1746.603966 | 2076.730624 | [5 empty] | 764.78371 | 3.119307 | 349.050453 | 657.549916 | 1670.700829 | 2047.617092 | [5 empty] | 764.049272 | 0.930928 | 541.282681 | 888.932422 | 1187.346436 | 1707.217782 | 2078.244149 |  |  |  |  | 763.314787 | 3.203267 | 575.761446 | 843.802579 | 1120.730195 | 1360.768573 | 1571.46089 | 1945.106509
765.518099 | 0.627602 | 184.933507 | 885.651587 | 1728.41701 | 2050.586242 | [5 empty] | 765.518099 | 4.497817 | 348.319332 | 649.254683 | 1664.819966 | 2041.590607 | [5 empty] | 764.78371 | 3.327261 | 537.66455 | 879.748551 | 1154.14359 | 1676.731489 | 2065.709072 |  |  |  |  | 764.049272 | 6.723366 | 576.761366 | 823.250308 | 1119.078412 | 1350.258766 | 1559.096857 | 1916.779928
766.25244 | 5.460549 | 178.832967 | 867.702175 | 1690.354823 | 2038.149765 | [5 empty] | 766.25244 | 5.985601 | 335.613718 | 634.578754 | 1639.319696 | 2023.658309 | [5 empty] | 765.518099 | 0.1046 | 520.596191 | 857.82788 | 1148.930794 | 1655.092129 | 2042.32281 |  |  |  |  | 764.78371 | 4.471007 | 561.891168 | 817.778319 | 1101.635255 | 1329.136713 | 1553.206932 | 1896.018771
766.986732 | 1.369653 | 172.154809 | 857.40259 | 1689.835358 | 2012.651964 | [5 empty] | 766.986732 | 5.794684 | 326.504132 | 616.343715 | 1607.44548 | 2001.484026 | [5 empty] | 766.25244 | 4.095411 | 513.816621 | 840.399432 | 1132.748803 | 1647.825551 | 1998.560788 |  |  |  |  | 765.518099 | 5.962223 | 551.034907 | 800.29766 | 1088.367162 | 1323.09046 | 1527.688842 | 1879.669188
767.720976 | 0 | 167.559414 | 834.211786 | 1678.546733 | 2000.378912 | [5 empty] | 767.720976 | 4.428883 | 318.774141 | 610.131386 | 1596.823293 | 1964.209699 | [5 empty] | 766.986732 | -1.791084 | 505.823278 | 828.745241 | 1111.525845 | 1615.558039 | 1985.153552 |  |  |  |  | 766.25244 | 3.570359 | 544.05966 | 788.314199 | 1072.892789 | 1321.557772 | 1507.951498 | 1846.19048
768.455172 | 4.030284 | 159.62045 | 836.283888 | 1649.340615 | 1970.278478 | [5 empty] | 768.455172 | 1.272721 | 314.043956 | 607.194072 | 1580.931851 | 1945.354354 | [5 empty] | 767.720976 | 0.738147 | 491.395136 | 815.019958 | 1085.603632 | 1591.550813 | 1965.896893 |  |  |  |  | 766.986732 | 3.160737 | 532.162753 | 771.957333 | 1049.5754 | 1290.528917 | 1478.276695 | 1829.013144
769.189319 | 5.00762 | 156.301662 | 806.972587 | 1615.223716 | 1940.718996 | [5 empty] | 769.189319 | 5.22071 | 311.324782 | 583.760603 | 1544.47777 | 1925.163412 | [5 empty] | 768.455172 | 5.515125 | 491.588563 | 798.950733 | 1080.646359 | 1564.386475 | 1933.581683 |  |  |  |  | 767.720976 | 5.061581 | 527.14255 | 758.393523 | 1039.733056 | 1260.966317 | 1451.513744 | 1802.133664
769.923417 | 5.787428 | 157.761011 | 794.163786 | 1596.794365 | 1922.283626 | [5 empty] | 769.923417 | 1.821968 | 300.517578 | 581.743729 | 1524.66586 | 1884.129468 | [5 empty] | 769.189319 | 1.065451 | 472.953699 | 778.20541 | 1048.510329 | 1551.722836 | 1912.271455 |  |  |  |  | 768.455172 | 1.909082 | 520.11873 | 756.420633 | 1017.010299 | 1244.191033 | 1440.402218 | 1785.627844
770.657467 | 2.799011 | 153.945578 | 777.371339 | 1574.012789 | 1909.140469 | [5 empty] | 770.657467 | 2.368393 | 298.094618 | 560.878642 | 1495.855804 | 1849.392361 | [5 empty] | 769.923417 | 2.57219 | 470.818018 | 768.549057 | 1028.018763 | 1513.9484 | 1879.413786 |  |  |  |  | 769.189319 | 2.130902 | 505.876135 | 731.751747 | 1008.023191 | 1221.646117 | 1410.550579 | 1749.896722
771.391469 | 2.3704 | 149.227448 | 762.299059 | 1546.901426 | 1856.346358 | [5 empty] | 771.391469 | 3.016873 | 288.111333 | 541.205395 | 1460.920557 | 1820.251632 | [5 empty] | 770.657467 | 1.507159 | 454.408589 | 752.287899 | 1007.751434 | 1484.87507 | 1839.057553 |  |  |  |  | 769.923417 | 1.178921 | 495.7897 | 713.246963 | 984.505876 | 1203.249234 | 1384.052784 | 1727.440203
772.125422 | 6.051172 | 147.173157 | 746.887565 | 1513.549497 | 1828.426575 | [5 empty] | 772.125422 | 2.701416 | 279.110327 | 531.962888 | 1432.074782 | 1777.531893 | [5 empty] | 771.391469 | 1.508436 | 440.140163 | 728.574733 | 988.133522 | 1457.580448 | 1799.025779 |  |  |  |  | 770.657467 | -2.79901 | 480.676226 | 702.443981 | 963.07492 | 1180.64416 | 1354.721082 | 1699.752953
772.859327 | 3.372719 | 141.654215 | 731.336123 | 1492.373936 | 1785.582929 | [5 empty] | 772.859327 | 0.870379 | 274.713435 | 520.377964 | 1411.211075 | 1754.793265 | [5 empty] | 772.125422 | 2.91753 | 430.389637 | 710.25636 | 962.244468 | 1430.021706 | 1767.806794 |  |  |  |  | 771.391469 | 0.323236 | 470.201144 | 681.382226 | 944.065633 | 1142.209515 | 1332.595726 | 1664.128475
773.593183 | 2.188685 | 135.479602 | 713.401876 | 1444.860403 | 1752.151777 | [5 empty] | 773.593183 | 2.735856 | 267.347873 | 500.333391 | 1378.980984 | 1713.630921 | [5 empty] | 772.859327 | 2.93753 | 426.159416 | 691.516274 | 947.081367 | 1400.766525 | 1729.552268 |  |  |  |  | 772.125422 | 4.106153 | 459.240762 | 668.762607 | 919.670148 | 1141.510451 | 1297.00397 | 1628.629829
774.32699 | 3.951007 | 136.858499 | 698.121022 | 1438.825122 | 1702.445102 | [5 empty] | 774.32699 | 4.609508 | 262.632229 | 495.412403 | 1352.671215 | 1673.5808 | [5 empty] | 773.593183 | 2.516988 | 420.555823 | 673.786677 | 922.968464 | 1370.992284 | 1688.789346 |  |  |  |  | 772.859327 | -0.326392 | 451.07402 | 655.177943 | 897.57855 | 1091.999504 | 1261.61465 | 1588.550837
775.060749 | 0.879446 | 129.278503 | 678.49228 | 1388.754533 | 1674.13463 | [5 empty] | 775.060749 | 5.166743 | 254.049848 | 467.535267 | 1308.395191 | 1632.910618 | [5 empty] | 774.32699 | 0.658501 | 403.222235 | 658.61095 | 901.378393 | 1333.903931 | 1640.106989 |  |  |  |  | 773.593183 | 2.735856 | 434.782275 | 637.892243 | 877.662685 | 1072.674518 | 1233.433432 | 1555.279561
775.794459 | 1.765456 | 120.602713 | 662.156341 | 1363.042373 | 1641.322375 | [5 empty] | 775.794459 | 3.199889 | 245.288043 | 465.087315 | 1267.597408 | 1603.916776 | [5 empty] | 775.060749 | 2.748268 | 391.243361 | 642.105219 | 877.90657 | 1311.25339 | 1620.048726 |  |  |  |  | 774.32699 | 2.634005 | 420.782267 | 618.991128 | 847.381294 | 1041.419648 | 1213.398211 | 1513.565008
776.52812 | 0 | 125.944224 | 640.45626 | 1330.604046 | 1593.559648 | [5 empty] | 776.52812 | 2.102759 | 236.505102 | 447.66642 | 1232.549052 | 1543.425436 | [5 empty] | 775.794459 | 3.530912 | 379.131676 | 621.550853 | 848.963654 | 1272.452412 | 1579.972779 |  |  |  |  | 775.060749 | 8.134872 | 404.325115 | 600.551414 | 821.512121 | 1017.298698 | 1172.081123 | 1486.043203
777.261732 | 7.014439 | 117.018655 | 617.604644 | 1300.788725 | 1561.213687 | [5 empty] | 777.261732 | 1.447424 | 228.915657 | 436.231295 | 1207.596894 | 1509.329107 | [5 empty] | 776.52812 | 2.656117 | 362.117312 | 607.033452 | 824.392376 | 1222.035255 | 1540.879991 |  |  |  |  | 775.794459 | 5.075686 | 408.703064 | 588.227871 | 804.165208 | 992.517295 | 1154.056519 | 1440.501755
777.995296 | 7.268628 | 116.074402 | 595.915691 | 1243.270906 | 1520.82068 | [5 empty] | 777.995296 | 5.591253 | 216.157822 | 421.244963 | 1166.894397 | 1475.64336 | [5 empty] | 777.261732 | 2.894848 | 348.606479 | 586.095339 | 805.21305 | 1194.124717 | 1485.613623 |  |  |  |  | 776.52812 | 0.996044 | 388.125126 | 566.084978 | 786.985392 | 961.403755 | 1113.245121 | 1396.785633
778.728811 | 0.784443 | 108.477274 | 591.245971 | 1220.593464 | 1491.45046 | [5 empty] | 778.728811 | 2.017139 | 214.937409 | 408.694855 | 1134.640913 | 1432.953417 | [5 empty] | 777.995296 | 2.236501 | 347.104955 | 565.722928 | 788.590253 | 1159.178468 | 1443.661395 |  |  |  |  | 777.261732 | 3.228869 | 376.441554 | 544.008706 | 755.332595 | 927.019338 | 1077.217402 | 1361.469188
779.462277 | 1.345492 | 109.54549 | 569.143201 | 1196.25469 | 1449.992094 | [5 empty] | 779.462277 | 2.915233 | 200.366213 | 390.416987 | 1103.639977 | 1385.072096 | [5 empty] | 778.728811 | 5.491102 | 326.776583 | 555.273652 | 755.194579 | 1118.727924 | 1404.937592 |  |  |  |  | 777.995296 | 4.696652 | 367.457114 | 531.839938 | 734.690579 | 901.309903 | 1047.577068 | 1332.507296
780.195694 | 1.239784 | 100.535224 | 543.814411 | 1168.214792 | 1379.541636 | [5 empty] | 780.195694 | 2.930399 | 199.04171 | 372.949614 | 1076.470765 | 1346.067464 | [5 empty] | 779.462277 | 0.78487 | 315.181548 | 535.842269 | 729.144648 | 1097.02464 | 1358.162252 |  |  |  |  | 778.728811 | 3.810152 | 352.887332 | 506.301989 | 714.403537 | 880.481348 | 1029.749664 | 1290.07271
780.929063 | 4.989325 | 100.240075 | 523.085369 | 1114.433775 | 1352.674044 | [5 empty] | 780.929063 | 0.90715 | 194.697069 | 362.973394 | 1030.409006 | 1305.842425 | [5 empty] | 780.195694 | 3.606645 | 309.382499 | 513.383346 | 701.379706 | 1067.341446 | 1324.65301 |  |  |  |  | 779.462277 | 0.448497 | 344.670252 | 492.338021 | 696.740711 | 853.714801 | 986.021534 | 1237.404327
781.662382 | 3.986797 | 96.480499 | 510.082263 | 1081.105573 | 1305.960953 | [5 empty] | 781.662382 | 0.911268 | 181.570149 | 356.647513 | 994.07948 | 1258.233291 | [5 empty] | 780.929063 | 3.515206 | 293.463025 | 493.149419 | 685.351825 | 1025.192894 | 1275.4529 |  |  |  |  | 780.195694 | 0.112708 | 335.643382 | 474.950037 | 659.45246 | 827.612274 | 957.000656 | 1196.955243
782.395653 | 0.798171 | 88.711061 | 489.621203 | 1059.401629 | 1267.610366 | [5 empty] | 782.395653 | 3.53476 | 179.246514 | 333.179589 | 967.269833 | 1217.895684 | [5 empty] | 781.662382 | 0.683451 | 285.568609 | 478.301791 | 665.339548 | 989.295323 | 1237.615852 |  |  |  |  | 780.929063 | 1.360725 | 316.935531 | 463.326862 | 643.396138 | 799.19915 | 928.9216 | 1163.193088
783.128874 | 1.368805 | 87.147264 | 478.511484 | 1013.029915 | 1235.232626 | [5 empty] | 783.128874 | 3.650147 | 173.267925 | 328.285114 | 930.559402 | 1172.267587 | [5 empty] | 782.395653 | 2.052441 | 271.606359 | 464.307764 | 639.107323 | 960.884462 | 1191.898098 |  |  |  |  | 781.662382 | -2.050353 | 305.160872 | 454.153189 | 631.394815 | 767.059839 | 900.446692 | 1131.567039
783.862047 | 4.923066 | 84.035587 | 457.84511 | 985.987019 | 1196.648435 | [5 empty] | 783.862047 | 1.602859 | 164.521986 | 313.129876 | 903.783271 | 1131.045722 | [5 empty] | 783.128874 | 2.167275 | 265.776343 | 442.922549 | 611.741857 | 928.962462 | 1147.971294 |  |  |  |  | 782.395653 | -0.342073 | 306.155782 | 429.644316 | 597.944478 | 746.404377 | 858.376436 | 1105.239478
784.595171 | 2.42025 | 82.63425 | 439.67875 | 945.62625 | 1155.38125 | [5 empty] | 784.595171 | 4.8405 | 155.70275 | 305.29725 | 865.87325 | 1090.4955 | [5 empty] | 783.862047 | -0.34347 | 256.686356 | 430.138554 | 595.1185 | 891.189382 | 1103.339166 |  |  |  |  | 783.128874 | 1.026604 | 286.650622 | 418.854391 | 576.723258 | 720.790005 | 832.461696 | 1062.991305
785.328245 | 3.249882 | 80.898838 | 434.091328 | 924.127046 | 1115.521859 | [5 empty] | 785.328245 | 2.08921 | 151.815898 | 294.926755 | 839.39799 | 1058.997133 | [5 empty] | 784.595171 | 2.65075 | 243.98425 | 409.94425 | 580.86 | 856.65325 | 1077.70275 |  |  |  |  | 783.862047 | 0.11449 | 279.813316 | 399.226281 | 553.215197 | 691.747976 | 808.642164 | 1019.0746
786.061271 | 4.067093 | 77.507168 | 419.142959 | 886.393814 | 1081.381861 | [5 empty] | 786.061271 | 1.510634 | 146.88015 | 276.213699 | 810.164876 | 1022.467117 | [5 empty] | 785.328245 | 3.482016 | 239.794835 | 398.458698 | 546.560445 | 830.809018 | 1039.149642 |  |  |  |  | 784.595171 | 3.688 | 265.075 | 388.8535 | 541.55975 | 654.04375 | 772.175 | 992.41775
786.794247 | 1.860258 | 71.038618 | 397.281435 | 855.602598 | 1047.558011 | [5 empty] | 786.794247 | 7.092235 | 142.309768 | 275.201977 | 786.191706 | 991.401461 | [5 empty] | 786.061271 | 1.859242 | 230.894666 | 382.771529 | 526.165599 | 806.911202 | 1010.033434 |  |  |  |  | 785.328245 | -0.232134 | 255.115706 | 372.923914 | 510.347478 | 644.637229 | 745.615693 | 947.224419
787.527174 | 3.736058 | 70.634839 | 378.15908 | 833.140845 | 1006.167012 | [5 empty] | 787.527174 | 2.451788 | 133.680811 | 260.006259 | 754.33338 | 960.867314 | [5 empty] | 786.794247 | 3.487984 | 226.48646 | 365.773308 | 512.849988 | 775.262688 | 962.916254 |  |  |  |  | 786.061271 | 4.764309 | 247.163037 | 357.904162 | 495.604302 | 628.307729 | 722.431875 | 918.698151
788.260053 | 0.703611 | 67.194851 | 369.747581 | 799.419365 | 973.094013 | [5 empty] | 788.260053 | 1.055416 | 130.519841 | 248.961026 | 715.103313 | 919.38504 | [5 empty] | 787.527174 | 1.28427 | 215.290319 | 356.326494 | 488.606283 | 744.759732 | 933.780896 |  |  |  |  | 786.794247 | -1.743992 | 242.298657 | 345.194199 | 479.24907 | 600.0496 | 700.503554 | 883.739006
788.992882 | 0.708074 | 67.739089 | 356.751334 | 766.490213 | 933.123651 | [5 empty] | 788.992882 | 1.416148 | 125.919177 | 238.266935 | 685.415729 | 881.080205 | [5 empty] | 788.260053 | 2.697176 | 205.923486 | 344.300316 | 472.357518 | 711.116184 | 894.406849 |  |  |  |  | 787.527174 | 1.050766 | 227.66601 | 334.143652 | 456.266034 | 573.017834 | 667.820296 | 853.57241
789.725661 | 0.59216 | 62.887339 | 345.465852 | 742.923309 | 895.818892 | [5 empty] | 789.725661 | 1.776478 | 122.577017 | 227.744544 | 666.771597 | 834.471167 | [5 empty] | 788.992882 | 1.888198 | 193.422242 | 324.297938 | 454.46556 | 692.378457 | 860.310031 |  |  |  |  | 788.260053 | 0.586342 | 218.353947 | 325.420088 | 440.812292 | 548.347506 | 637.94064 | 813.491584
790.458392 | 1.659604 | 59.864291 | 329.905586 | 717.186058 | 869.514005 | [5 empty] | 790.458392 | 3.200665 | 116.053744 | 222.624036 | 635.272741 | 803.722557 | [5 empty] | 789.725661 | -1.539615 | 191.149087 | 315.621013 | 430.618388 | 660.257842 | 823.220137 |  |  |  |  | 788.992882 | 5.428568 | 207.229687 | 313.322789 | 432.987312 | 525.508995 | 625.583467 | 777.701387
791.191073 | 5.93511 | 53.297288 | 316.341363 | 687.285738 | 838.156234 | [5 empty] | 791.191073 | 1.780533 | 111.936175 | 218.649452 | 620.456399 | 772.157811 | [5 empty] | 790.458392 | -0.118543 | 187.298177 | 300.269799 | 418.220233 | 634.087309 | 788.78612 |  |  |  |  | 789.725661 | 5.684731 | 201.689526 | 294.421703 | 407.168872 | 509.375602 | 596.896776 | 757.608864
791.923705 | 3.45534 | 56.834383 | 308.478444 | 652.106034 | 802.472893 | [5 empty] | 791.923705 | 3.931938 | 104.375093 | 203.865051 | 592.054611 | 752.787489 | [5 empty] | 791.191073 | 6.172514 | 176.272767 | 290.82039 | 409.997399 | 609.298393 | 763.848657 |  |  |  |  | 790.458392 | 8.179477 | 198.678319 | 286.163164 | 398.067898 | 483.300423 | 571.25944 | 718.490032
792.656288 | 6.723934 | 52.71084 | 287.808389 | 629.408251 | 774.212972 | [5 empty] | 792.656288 | 5.883442 | 100.498799 | 200.517317 | 565.170667 | 722.702835 | [5 empty] | 791.923705 | 1.906394 | 167.286109 | 279.16763 | 388.07041 | 594.080155 | 735.868238 |  |  |  |  | 791.191073 | 6.528621 | 188.261689 | 271.353229 | 387.800087 | 471.01033 | 547.810653 | 696.900616
793.388821 | 2.534241 | 50.20211 | 287.69671 | 611.717542 | 741.808588 | [5 empty] | 793.388821 | 2.051529 | 98.956083 | 190.068086 | 545.827272 | 686.537995 | [5 empty] | 792.656288 | 5.283091 | 162.094837 | 267.996798 | 365.974122 | 561.568559 | 705.292649 |  |  |  |  | 791.923705 | 5.123435 | 180.750019 | 262.724978 | 370.674561 | 453.483568 | 523.901011 | 664.140149
794.121305 | 2.7816 | 47.529086 | 268.84773 | 573.493449 | 721.160151 | [5 empty] | 794.121305 | 5.200383 | 98.444468 | 178.143368 | 527.294694 | 662.504664 | [5 empty] | 793.388821 | -1.086103 | 148.07209 | 254.38954 | 354.793761 | 539.310652 | 676.038996 |  |  |  |  | 792.656288 | 3.241897 | 172.66102 | 247.584856 | 349.644568 | 434.414164 | 503.814769 | 643.57654
794.853739 | 6.057505 | 49.065791 | 257.565113 | 562.984515 | 685.467266 | [5 empty] | 794.853739 | 4.603704 | 89.408774 | 171.669692 | 502.167165 | 645.366583 | [5 empty] | 794.121305 | 2.660661 | 149.35985 | 243.450509 | 337.662107 | 512.056361 | 651.499201 |  |  |  |  | 793.388821 | 0.724069 | 164.967031 | 235.925783 | 334.278476 | 414.288089 | 479.937003 | 617.872128
795.586125 | -1.940906 | 47.06698 | 245.645966 | 537.267153 | 656.14767 | [5 empty] | 795.586125 | 3.032666 | 87.826015 | 164.249204 | 483.407 | 614.782102 | [5 empty] | 794.853739 | 2.544152 | 138.838015 | 236.848445 | 327.22642 | 502.894065 | 621.015413 |  |  |  |  | 794.121305 | 0.725635 | 159.518739 | 229.300628 | 324.116922 | 398.37356 | 464.406336 | 586.19206
796.31846 | 3.050516 | 46.001785 | 239.770577 | 516.635432 | 635.849607 | [5 empty] | 796.31846 | 1.95233 | 78.947361 | 156.796535 | 462.824325 | 582.160521 | [5 empty] | 795.586125 | 2.54744 | 138.046968 | 222.233783 | 307.027131 | 475.279455 | 589.065092 |  |  |  |  | 794.853739 | 1.090351 | 151.679925 | 217.82788 | 310.144256 | 381.017065 | 446.316968 | 570.616971
797.050746 | 9.588392 | 43.024835 | 227.785769 | 509.414046 | 598.659847 | [5 empty] | 797.050746 | -0.61464 | 85.926742 | 149.111785 | 443.032872 | 560.92092 | [5 empty] | 796.31846 | 1.220207 | 126.169352 | 221.955562 | 302.24515 | 460.627954 | 574.839282 |  |  |  |  | 795.586125 | -1.334373 | 147.508886 | 211.073571 | 295.624306 | 366.83131 | 426.756795 | 544.060325
797.782983 | 1.48381 | 37.713494 | 222.818742 | 480.383358 | 582.518919 | [5 empty] | 797.782983 | 4.946032 | 77.405401 | 146.526198 | 419.176212 | 534.418758 | [5 empty] | 797.050746 | 3.196131 | 124.772022 | 204.675286 | 291.462525 | 442.418232 | 546.661261 |  |  |  |  | 796.31846 | 2.806475 | 146.302759 | 205.604795 | 280.281433 | 348.612997 | 406.084723 | 520.05201
798.51517 | 5.194562 | 37.846095 | 209.637685 | 461.697627 | 567.196709 | [5 empty] | 798.51517 | 2.844641 | 73.83699 | 145.076699 | 408.267845 | 514.756368 | [5 empty] | 797.782983 | 3.709524 | 113.758736 | 193.760804 | 276.977792 | 419.918117 | 529.596376 |  |  |  |  | 797.050746 | 3.319059 | 135.343838 | 198.65181 | 271.916957 | 330.307805 | 394.476273 | 503.759354
799.247308 | -1.114395 | 42.96613 | 204.181983 | 441.424361 | 537.138535 | [5 empty] | 799.247308 | 3.590829 | 69.711617 | 131.622467 | 395.981797 | 495.410622 | [5 empty] | 798.51517 | 6.431363 | 113.909326 | 188.612076 | 274.198671 | 402.207523 | 497.317481 |  |  |  |  | 797.782983 | 4.57508 | 131.4408 | 187.207311 | 262.510648 | 319.019064 | 372.807162 | 485.082088
799.979396 | 8.955086 | 34.825336 | 197.136277 | 421.635318 | 512.55432 | [5 empty] | 799.979396 | 4.850672 | 66.914396 | 130.346258 | 367.034166 | 480.092132 | [5 empty] | 799.247308 | 5.07669 | 108.220166 | 187.21841 | 258.53971 | 382.113766 | 483.523738 |  |  |  |  | 798.51517 | 3.834082 | 120.588049 | 180.078153 | 251.565222 | 305.984444 | 362.011506 | 453.411063
800.711434 | 1.126846 | 32.678531 | 187.181625 | 403.536037 | 493.808914 | [5 empty] | 800.711434 | 4.632589 | 66.108293 | 125.330305 | 355.457279 | 451.990411 | [5 empty] | 799.979396 | 2.238772 | 108.704799 | 175.992323 | 244.399233 | 368.651057 | 461.062573 |  |  |  |  | 799.247308 | 9.410449 | 121.592909 | 169.016621 | 241.947602 | 299.153227 | 347.072225 | 443.529329
801.443423 | 0.37886 | 32.581969 | 181.095128 | 392.62535 | 473.827698 | [5 empty] | 801.443423 | 2.020587 | 59.733609 | 117.320344 | 340.847803 | 436.067975 | [5 empty] | 800.711434 | 1.126846 | 98.160798 | 169.652911 | 232.881486 | 346.317307 | 446.481387 |  |  |  |  | 799.979396 | 1.990019 | 110.197313 | 168.654127 | 226.613436 | 278.105183 | 329.348178 | 421.262189
802.175362 | 3.035668 | 27.447495 | 167.847121 | 369.719016 | 455.097168 | [5 empty] | 802.175362 | 2.782695 | 59.701463 | 115.608341 | 327.346156 | 415.507003 | [5 empty] | 801.443423 | 2.904594 | 99.51392 | 161.394403 | 222.138305 | 336.806629 | 424.197025 |  |  |  |  | 800.711434 | 3.255333 | 105.297489 | 155.003914 | 220.486181 | 271.820272 | 314.264801 | 404.412473
802.907252 | 2.783228 | 32.007119 | 160.162103 | 361.060539 | 437.34628 | [5 empty] | 802.907252 | 0.885572 | 55.791064 | 104.87708 | 312.607075 | 393.320678 | [5 empty] | 802.175362 | -0.632431 | 93.220293 | 154.945534 | 215.5324 | 330.50831 | 406.652972 |  |  |  |  | 801.443423 | 1.894301 | 102.797374 | 151.9229 | 205.215887 | 259.645455 | 308.139548 | 387.826456
803.639091 | 4.051011 | 30.25599 | 155.584149 | 344.968922 | 417.507342 | [5 empty] | 803.639091 | 2.911664 | 48.48554 | 100.768904 | 296.863164 | 382.187588 | [5 empty] | 802.907252 | 3.54229 | 85.774017 | 149.155703 | 198.621249 | 305.775516 | 386.236099 |  |  |  |  | 802.175362 | 4.300529 | 102.959726 | 147.609337 | 206.931341 | 247.533396 | 293.574354 | 367.821724
804.370881 | 2.676194 | 29.693007 | 148.465037 | 325.348703 | 401.556508 | [5 empty] | 804.370881 | -2.166443 | 55.180567 | 97.489917 | 288.136866 | 369.314744 | [5 empty] | 803.639091 | 2.658476 | 82.286165 | 141.658798 | 198.752737 | 294.078094 | 368.135643 |  |  |  |  | 802.907252 | 5.819476 | 97.033438 | 135.872116 | 196.976615 | 232.905554 | 277.563708 | 354.735021
805.102621 | 6.298198 | 23.393306 | 141.388115 | 312.853338 | 376.735059 | [5 empty] | 805.102621 | 2.185089 | 49.999979 | 96.658057 | 275.32122 | 348.200367 | [5 empty] | 804.370881 | 0.509751 | 83.471759 | 137.8877 | 186.441501 | 283.166792 | 356.82584 |  |  |  |  | 803.639091 | 2.78507 | 87.856305 | 131.53127 | 184.827386 | 233.945897 | 270.278404 | 336.23393
805.834312 | 0.775871 | 24.698544 | 135.906649 | 292.891114 | 363.495329 | [5 empty] | 805.834312 | 3.750041 | 44.871177 | 86.121625 | 265.347711 | 337.503668 | [5 empty] | 805.102621 | -2.056554 | 71.5938 | 129.691462 | 183.676015 | 269.537161 | 340.488288 |  |  |  |  | 804.370881 | 2.676194 | 88.441833 | 123.35979 | 180.451925 | 218.046076 | 259.463361 | 325.221266
806.565952 | 1.555966 | 25.673442 | 135.369059 | 282.407865 | 360.206175 | [5 empty] | 806.565952 | 0 | 44.993356 | 85.448477 | 251.029214 | 323.900297 | [5 empty] | 805.834312 | 4.525911 | 72.673203 | 122.975474 | 173.148433 | 261.726982 | 325.477675 |  |  |  |  | 805.102621 | -1.542416 | 85.218473 | 116.452393 | 175.321263 | 208.868806 | 251.028171 | 309.125833
807.297543 | 2.58977 | 26.156677 | 123.532029 | 275.42204 | 332.785445 | [5 empty] | 807.297543 | 6.992379 | 37.940131 | 85.591898 | 236.316513 | 307.27621 | [5 empty] | 806.565952 | 3.111932 | 70.926126 | 121.106036 | 172.582584 | 248.824928 | 321.95534 |  |  |  |  | 805.834312 | 0.387935 | 80.949156 | 113.147781 | 161.122441 | 198.622848 | 226.166251 | 297.934272
808.029083 | 2.461127 | 27.331463 | 118.652228 | 266.190315 | 325.257363 | [5 empty] | 808.029083 | 1.683929 | 40.15523 | 79.01513 | 228.366679 | 288.988123 | [5 empty] | 807.297543 | -0.776931 | 69.92379 | 118.223 | 160.954205 | 236.704978 | 300.283832 |  |  |  |  | 806.565952 | 0.259328 | 78.316965 | 112.288894 | 153.781326 | 186.715944 | 230.801653 | 286.297781
808.760574 | 1.174225 | 19.961826 | 113.638891 | 244.499749 | 301.775838 | [5 empty] | 808.760574 | 3.131267 | 39.923652 | 82.848101 | 219.841023 | 274.638192 | [5 empty] | 808.029083 | 0.518132 | 64.248368 | 105.828461 | 151.294544 | 226.553217 | 291.708316 |  |  |  |  | 807.297543 | 3.237213 | 73.161003 | 106.051081 | 150.983591 | 185.298044 | 210.418812 | 273.738689
809.492015 | 5.404132 | 22.934609 | 109.137107 | 238.968085 | 295.645568 | [5 empty] | 809.492015 | 0.131808 | 37.828925 | 71.044566 | 209.838495 | 267.043211 | [5 empty] | 808.760574 | 4.305492 | 65.104256 | 102.157579 | 144.429681 | 213.708959 | 277.117112 |  |  |  |  | 808.029083 | 2.072528 | 66.709495 | 97.020217 | 139.89564 | 174.86955 | 204.014475 | 266.319848
810.223406 | 8.895288 | 17.657811 | 104.220917 | 230.480908 | 278.542019 | [5 empty] | 810.223406 | 5.177855 | 35.182857 | 71.029543 | 205.388228 | 253.847636 | [5 empty] | 809.492015 | 8.962951 | 63.399696 | 103.996591 | 136.421383 | 208.915838 | 255.048674 |  |  |  |  | 808.760574 | -1.957042 | 67.061297 | 94.720821 | 134.905411 | 165.565732 | 196.095583 | 251.806038
810.954747 | 7.039871 | 18.064574 | 104.535439 | 223.947586 | 267.116605 | [5 empty] | 810.954747 | 1.992416 | 41.30943 | 70.398708 | 192.201754 | 244.668715 | [5 empty] | 810.223406 | 4.912323 | 61.07213 | 94.39627 | 134.225921 | 203.662277 | 249.731905 |  |  |  |  | 809.492015 | 3.031586 | 63.79512 | 94.242791 | 132.071716 | 157.774296 | 183.608683 | 238.836277
811.686038 | 1.589618 | 19.737754 | 94.979664 | 211.286699 | 259.90251 | [5 empty] | 811.686038 | 1.987022 | 34.839123 | 65.571734 | 183.468388 | 234.071221 | [5 empty] | 810.954747 | 1.593933 | 54.193722 | 91.651148 | 127.647468 | 187.951266 | 241.215194 |  |  |  |  | 810.223406 | -1.19489 | 60.142771 | 87.492465 | 120.020012 | 154.00798 | 179.366191 | 225.834116
812.417279 | 4.381669 | 21.908345 | 95.201718 | 199.299553 | 244.975133 | [5 empty] | 812.417279 | 2.257223 | 35.584464 | 63.998924 | 170.088426 | 223.996233 | [5 empty] | 811.686038 | -0.927277 | 49.940493 | 86.501702 | 117.631717 | 182.011238 | 231.28939 |  |  |  |  | 810.954747 | -0.531311 | 59.108349 | 86.869349 | 116.357109 | 146.243353 | 174.535664 | 215.44661
813.148469 | 1.73998 | 16.462886 | 88.203591 | 189.256264 | 230.480401 | [5 empty] | 813.148469 | 4.818406 | 31.587326 | 59.694692 | 171.856466 | 214.15136 | [5 empty] | 812.417279 | 1.327778 | 52.845584 | 89.093937 | 117.110064 | 175.133984 | 223.066788 |  |  |  |  | 811.686038 | -0.662341 | 53.782069 | 85.309489 | 109.816096 | 142.403261 | 162.935825 | 213.008785
813.87961 | 2.297575 | 13.785448 | 81.631476 | 184.346578 | 219.0805 | [5 empty] | 813.87961 | -0.810909 | 33.652711 | 57.439366 | 160.019317 | 205.02475 | [5 empty] | 813.148469 | 1.606135 | 47.916367 | 76.559111 | 112.697153 | 164.896547 | 208.396042 |  |  |  |  | 812.417279 | 0.929445 | 47.667248 | 81.392822 | 104.230612 | 130.91896 | 160.130087 | 199.299553
814.610701 | 2.583762 | 19.854168 | 83.632282 | 179.095472 | 222.339481 | [5 empty] | 814.610701 | 2.175799 | 25.021691 | 54.123005 | 155.433655 | 196.501865 | [5 empty] | 813.87961 | 2.432726 | 45.140584 | 78.522992 | 107.580554 | 163.803557 | 202.592024 |  |  |  |  | 813.148469 | 1.73998 | 53.136306 | 74.685287 | 101.855741 | 131.301553 | 155.259736 | 189.925487
815.341741 | 1.767416 | 20.665168 | 74.911233 | 168.176397 | 205.020215 | [5 empty] | 815.341741 | -0.679775 | 29.638201 | 53.56629 | 151.182016 | 185.306733 | [5 empty] | 814.610701 | 6.527398 | 48.00357 | 73.297236 | 104.846324 | 155.433655 | 194.734028 |  |  |  |  | 813.87961 | 2.162423 | 46.897553 | 67.981179 | 101.904193 | 121.636305 | 142.990234 | 176.507794
816.072731 | 1.358502 | 15.351073 | 76.483663 | 164.242892 | 193.586535 | [5 empty] | 816.072731 | 6.65666 | 24.724736 | 50.943825 | 139.654006 | 180.952466 | [5 empty] | 815.341741 | 3.942696 | 43.097751 | 67.705615 | 98.839321 | 150.23033 | 179.052801 |  |  |  |  | 814.610701 | 4.351598 | 46.643695 | 73.161248 | 96.551089 | 118.853031 | 140.475036 | 174.607886
816.803671 | 6.534962 | 14.703665 | 74.199052 | 147.581234 | 187.880169 | [5 empty] | 816.803671 | 4.084351 | 23.961529 | 49.012218 | 137.098065 | 174.129519 | [5 empty] | 816.072731 | 3.260405 | 45.102266 | 67.245849 | 92.242286 | 137.480402 | 174.975058 |  |  |  |  | 815.341741 | 4.350562 | 40.786515 | 64.306739 | 92.177524 | 112.026961 | 131.060668 | 165.457296
817.534561 | 7.006283 | 13.188298 | 64.842463 | 148.91786 | 183.125007 | [5 empty] | 817.534561 | -0.137378 | 24.728058 | 51.516788 | 132.707245 | 165.128476 | [5 empty] | 816.803671 | 2.178321 | 37.576034 | 62.626723 | 88.902718 | 128.657072 | 163.237915 |  |  |  |  | 816.072731 | 2.717004 | 42.521113 | 66.159047 | 87.079978 | 113.163217 | 130.687892 | 158.129633
818.2654 | 2.080994 | 14.84442 | 58.129085 | 142.478688 | 174.803454 | [5 empty] | 818.2654 | 2.774658 | 25.110655 | 43.007199 | 121.807486 | 151.773793 | [5 empty] | 817.534561 | 2.060672 | 37.504221 | 62.644414 | 85.861313 | 133.943647 | 162.243536 |  |  |  |  | 816.803671 | 2.314466 | 46.833897 | 60.039967 | 91.897909 | 101.155772 | 122.258255 | 154.524632
818.996189 | 3.617773 | 15.723396 | 64.285036 | 134.970747 | 169.896167 | [5 empty] | 818.996189 | 3.896063 | 25.046118 | 40.352079 | 122.308543 | 149.163547 | [5 empty] | 818.2654 | -1.387329 | 36.764218 | 58.129085 | 79.632685 | 120.697623 | 149.415333 |  |  |  |  | 817.534561 | 5.220368 | 43.686236 | 60.03423 | 84.62491 | 102.896197 | 113.199554 | 141.087309
819.726928 | 3.894953 | 15.57981 | 60.093554 | 133.680337 | 157.884686 | [5 empty] | 819.726928 | 0.834633 | 21.978661 | 39.088631 | 115.318418 | 147.312672 | [5 empty] | 818.996189 | 1.948031 | 26.855004 | 60.667264 | 81.399883 | 115.351288 | 144.989194 |  |  |  |  | 818.2654 | 5.826782 | 39.122678 | 55.631893 | 80.326349 | 95.448235 | 112.234916 | 138.316701
820.457617 | 8.60357 | 18.872346 | 63.000332 | 123.919154 | 158.610967 | [5 empty] | 820.457617 | 6.105759 | 24.423036 | 39.826201 | 109.626127 | 144.734242 | [5 empty] | 819.726928 | 1.251949 | 37.00205 | 52.025438 | 76.925314 | 113.510047 | 140.357399 |  |  |  |  | 818.996189 | 4.730933 | 30.055342 | 49.257365 | 76.11237 | 89.609444 | 104.21968 | 134.135876
821.188255 | 5.847715 | 18.100069 | 63.350241 | 129.485109 | 146.74979 | [5 empty] | 821.188255 | 6.40464 | 22.833933 | 41.630159 | 109.29657 | 137.282062 | [5 empty] | 820.457617 | 2.220276 | 35.663183 | 52.454021 | 76.460755 | 109.209826 | 138.350948 |  |  |  |  | 819.726928 | 3.755847 | 35.889206 | 49.52154 | 69.552725 | 85.410746 | 99.182186 | 130.759123
821.918842 | 9.403872 | 19.228813 | 58.80929 | 122.671406 | 142.742357 | [5 empty] | 821.918842 | 9.263516 | 23.720215 | 37.615488 | 111.583258 | 131.092784 | [5 empty] | 821.188255 | 6.543871 | 34.390131 | 49.705574 | 73.235664 | 105.955019 | 133.662048 |  |  |  |  | 820.457617 | 3.746716 | 34.691812 | 47.180865 | 67.440884 | 82.011445 | 96.998308 | 124.890525
822.649379 | 12.34272 | 17.450053 | 59.301806 | 126.406482 | 143.714665 | [5 empty] | 822.649379 | 9.930924 | 30.643996 | 44.121679 | 106.686503 | 127.825185 | [5 empty] | 821.918842 | 8.982803 | 38.036557 | 51.230049 | 72.002782 | 109.056845 | 129.689221 |  |  |  |  | 821.188255 | 4.873095 | 31.466274 | 52.350969 | 69.058725 | 83.817243 | 96.487291 | 120.574306
823.379866 | 18.942631 | 27.203328 | 59.818836 | 124.480149 | 143.280355 | [5 empty] | 823.379866 | 16.094115 | 30.051844 | 49.84903 | 112.943659 | 131.459013 | [5 empty] | 822.649379 | 10.356536 | 34.900106 | 59.301806 | 75.900637 | 96.755579 | 131.513814 |  |  |  |  | 821.918842 | 2.66677 | 34.246937 | 52.072187 | 71.020288 | 78.739884 | 94.740503 | 119.723924
824.110303 | 19.029956 | 30.533139 | 62.628439 | 115.599884 | 138.32222 | [5 empty] | 824.110303 | 21.444205 | 35.361635 | 44.592584 | 102.81857 | 128.097169 | [5 empty] | 823.379866 | 18.515354 | 44.579275 | 58.109726 | 76.909932 | 112.23153 | 130.462033 |  |  |  |  | 822.649379 | 12.05898 | 40.43305 | 52.492029 | 65.827842 | 83.987247 | 91.931987 | 116.475557
824.840688 | 14.019345 | 21.807871 | 59.334401 | 108.472915 | 132.404929 | [5 empty] | 824.840688 | 13.877736 | 34.411121 | 46.447932 | 98.701856 | 123.341918 | [5 empty] | 824.110303 | 20.024059 | 43.740497 | 56.663825 | 75.835796 | 103.670658 | 124.830833 |  |  |  |  | 823.379866 | 15.381986 | 43.867146 | 60.388539 | 65.80072 | 86.310035 | 95.994989 | 113.655788
825.571023 | 12.884494 | 21.09659 | 53.944971 | 100.244198 | 120.349672 | [5 empty] | 825.571023 | 12.318143 | 26.193752 | 34.122672 | 89.625109 | 110.013759 | [5 empty] | 824.840688 | 13.877736 | 38.517798 | 55.369334 | 68.822241 | 96.577713 | 117.819146 |  |  |  |  | 824.110303 | 13.633402 | 43.456468 | 65.184701 | 70.439242 | 80.948322 | 92.451505 | 112.617578
826.301308 | 9.576139 | 15.436165 | 48.023623 | 96.761884 | 110.911701 | [5 empty] | 826.301308 | 10.147849 | 28.299635 | 38.018702 | 89.758439 | 104.622893 | [5 empty] | 825.571023 | 11.327028 | 37.379192 | 51.113214 | 67.537404 | 87.926055 | 108.739469 |  |  |  |  | 824.840688 | 13.736126 | 40.78355 | 54.378067 | 60.892106 | 82.983196 | 85.815387 | 103.658191
827.031542 | 13.001675 | 15.313083 | 46.950491 | 91.156185 | 105.60249 | [5 empty] | 827.031542 | 10.690266 | 21.958384 | 36.838078 | 82.632865 | 98.234874 | [5 empty] | 826.301308 | 10.719559 | 34.302588 | 48.023623 | 58.028545 | 84.470123 | 99.19165 |  |  |  |  | 825.571023 | 18.123245 | 34.122672 | 47.856693 | 62.723418 | 75.04156 | 83.395244 | 98.12038
827.761726 | 8.124925 | 18.861433 | 46.573232 | 89.664353 | 106.349467 | [5 empty] | 827.761726 | 10.59142 | 19.586873 | 39.028659 | 78.782757 | 98.804894 | [5 empty] | 827.031542 | 10.834729 | 31.926334 | 44.06123 | 52.440087 | 82.921791 | 96.501317 |  |  |  |  | 826.301308 | 13.292253 | 33.873806 | 41.020178 | 57.028053 | 65.317845 | 75.465694 | 93.61748
828.491858 | 13.886549 | 14.754458 | 43.974071 | 92.287689 | 105.45098 | [5 empty] | 828.491858 | 8.679093 | 25.024718 | 31.967993 | 76.954625 | 96.627235 | [5 empty] | 827.761726 | 11.607036 | 26.260919 | 37.432691 | 55.713773 | 74.139942 | 94.016992 |  |  |  |  | 827.031542 | 11.557044 | 33.226502 | 40.73858 | 52.295624 | 56.629516 | 67.464244 | 93.756519
829.22194 | 10.22777 | 15.989894 | 43.071877 | 79.661364 | 96.947736 | [5 empty] | 829.22194 | 14.693416 | 19.591222 | 28.666567 | 75.195718 | 84.55917 | [5 empty] | 828.491858 | 8.38979 | 29.798219 | 44.84198 | 53.810377 | 83.608596 | 97.205842 |  |  |  |  | 827.761726 | 13.348091 | 32.499701 | 42.655857 | 53.392366 | 64.41905 | 72.689063 | 85.746978
829.951972 | 6.065823 | 15.020132 | 39.283423 | 76.544905 | 91.998311 | [5 empty] | 829.951972 | 7.510066 | 17.186498 | 29.029294 | 71.634478 | 82.177455 | [5 empty] | 829.22194 | 10.515876 | 26.93793 | 37.597859 | 57.189081 | 74.3314 | 89.745081 |  |  |  |  | 828.491858 | 7.521881 | 28.93031 | 40.647086 | 52.074558 | 66.25041 | 71.168563 | 88.526749
830.681952 | 9.877218 | 6.245888 | 32.827223 | 74.514892 | 83.665843 | [5 empty] | 830.681952 | 6.391141 | 15.977852 | 24.402538 | 64.056661 | 77.419956 | [5 empty] | 829.951972 | 6.932369 | 22.963472 | 32.495479 | 44.338275 | 71.201205 | 83.621699 |  |  |  |  | 829.22194 | 5.041858 | 25.785505 | 34.428691 | 47.39347 | 55.892603 | 75.051665 | 80.38163
831.411882 | 5.430386 | 7.044826 | 30.38081 | 66.925843 | 80.575193 | [5 empty] | 831.411882 | 7.778662 | 16.291159 | 22.748916 | 63.109896 | 76.02541 | [5 empty] | 830.681952 | 4.502849 | 24.98355 | 32.100957 | 44.447479 | 66.235459 | 76.25793 |  |  |  |  | 829.951972 | 6.787944 | 27.007353 | 25.996383 | 47.948884 | 54.014707 | 58.203013 | 73.078721
832.141761 | 4.573954 | 6.639611 | 33.198052 | 69.347043 | 78.937591 | [5 empty] | 832.141761 | 5.016595 | 15.492425 | 22.427129 | 55.330087 | 70.232324 | [5 empty] | 831.411882 | 7.044826 | 19.520038 | 29.793742 | 45.791366 | 52.542658 | 74.41097 |  |  |  |  | 830.681952 | 1.016772 | 21.497474 | 29.4864 | 44.302226 | 50.83862 | 57.375014 | 68.269004
832.871589 | 5.590972 | 6.620888 | 27.072076 | 63.707658 | 75.919519 | [5 empty] | 832.871589 | 7.062281 | 15.154478 | 23.835198 | 54.585545 | 69.740023 | [5 empty] | 832.141761 | 5.754329 | 19.181097 | 28.033911 | 34.968615 | 54.002165 | 68.609309 |  |  |  |  | 831.411882 | 1.467672 | 21.721546 | 27.445466 | 40.067446 | 44.03016 | 49.754081 | 68.246748
833.601367 | 4.976199 | 9.952398 | 28.686325 | 61.909772 | 70.252224 | [5 empty] | 833.601367 | 6.586146 | 11.855063 | 22.978332 | 54.591832 | 70.6913 | [5 empty] | 832.871589 | 5.443841 | 13.977431 | 28.690516 | 35.899927 | 51.790059 | 67.53306 |  |  |  |  | 832.141761 | 3.836219 | 19.476191 | 29.50938 | 36.444084 | 45.739539 | 51.788962 | 63.29762
834.331093 | 8.346376 | 12.739206 | 30.603379 | 58.57106 | 72.042404 | [5 empty] | 834.331093 | 5.271395 | 19.035594 | 21.232009 | 48.321125 | 68.381713 | [5 empty] | 833.601367 | 1.024512 | 22.685614 | 30.003554 | 45.07851 | 55.469985 | 62.641566 |  |  |  |  | 832.871589 | 2.795486 | 15.743001 | 25.159375 | 35.311404 | 47.229003 | 48.700311 | 59.882256
835.060769 | 13.374466 | 12.786577 | 28.806541 | 60.552526 | 65.108662 | [5 empty] | 835.060769 | 8.377413 | 14.109326 | 23.2216 | 44.532561 | 68.195078 | [5 empty] | 834.331093 | 10.689218 | 20.353443 | 29.431958 | 42.171163 | 49.492546 | 61.206758 |  |  |  |  | 833.601367 | 8.049734 | 17.270338 | 26.930019 | 33.516165 | 40.980464 | 43.322205 | 62.056131
835.790394 | 6.830814 | 8.761261 | 31.926629 | 54.943501 | 64.298746 | [5 empty] | 835.790394 | 7.573293 | 16.48305 | 20.195449 | 47.964192 | 64.15025 | [5 empty] | 835.060769 | 10.141078 | 22.339767 | 24.250405 | 37.330926 | 58.78886 | 61.140414 |  |  |  |  | 834.331093 | 3.953547 | 19.767733 | 30.017668 | 36.606913 | 41.878308 | 45.538999 | 59.742481
836.519967 | 3.586146 | 9.264211 | 27.344363 | 50.504889 | 66.791969 | [5 empty] | 836.519967 | 3.586146 | 10.011324 | 15.091698 | 46.470475 | 55.286417 | [5 empty] | 835.790394 | 3.118415 | 19.007482 | 28.362726 | 43.360817 | 50.191631 | 58.210412 |  |  |  |  | 835.060769 | 5.878886 | 21.017017 | 28.806541 | 28.365625 | 42.327979 | 46.443199 | 60.405554
837.24949 | 2.69159 | 8.52337 | 25.12151 | 49.196291 | 56.672931 | [5 empty] | 837.24949 | 6.280378 | 8.822435 | 12.560755 | 48.000029 | 55.775734 | [5 empty] | 836.519967 | 5.080374 | 19.723803 | 23.758217 | 30.033973 | 44.976248 | 61.113905 |  |  |  |  | 835.790394 | 7.276302 | 18.858986 | 25.541303 | 32.372117 | 44.548785 | 44.548785 | 57.616429
837.978962 | 7.143907 | 10.120535 | 20.687565 | 41.970455 | 48.965531 | [5 empty] | 837.978962 | 3.274291 | 9.52521 | 15.180803 | 46.584228 | 50.305013 | [5 empty] | 837.24949 | 3.588787 | 17.046739 | 25.12151 | 32.59815 | 45.457971 | 54.729005 |  |  |  |  | 836.519967 | 5.379219 | 16.735348 | 23.309949 | 21.068608 | 33.321273 | 43.930288 | 49.45893
838.708383 | 1.632591 | 7.569285 | 24.043611 | 45.267292 | 50.165064 | [5 empty] | 838.708383 | 3.562016 | 9.49871 | 19.739508 | 38.588511 | 44.079953 | [5 empty] | 837.978962 | 5.804425 | 12.353006 | 21.431722 | 28.277966 | 43.756432 | 49.858519 |  |  |  |  | 837.24949 | 4.78505 | 18.841133 | 28.261699 | 25.271043 | 35.588806 | 38.280397 | 50.990685
839.437752 | 4.604083 | 7.722978 | 18.56485 | 41.733783 | 49.45676 | [5 empty] | 839.437752 | 1.930744 | 11.732985 | 14.554842 | 34.307843 | 52.278618 | [5 empty] | 838.708383 | 5.491442 | 13.357562 | 16.325908 | 31.612896 | 41.260023 | 46.306213 |  |  |  |  | 837.978962 | 3.720785 | 17.115611 | 22.622373 | 30.361606 | 30.8081 | 40.779804 | 44.798251
840.167071 | 10.638438 | 2.846906 | 17.830621 | 41.205216 | 50.49512 | [5 empty] | 840.167071 | 2.547232 | 16.032575 | 18.280132 | 40.605868 | 42.853425 | [5 empty] | 839.437752 | 4.010008 | 15.000399 | 21.683745 | 28.070053 | 34.159324 | 47.526016 |  |  |  |  | 838.708383 | 3.858851 | 10.834467 | 23.004689 | 31.761313 | 36.065416 | 36.659085 | 46.157796
840.896338 | 4.528095 | 5.886523 | 20.225491 | 43.771585 | 55.091822 | [5 empty] | 840.896338 | 4.528095 | 9.207127 | 27.017634 | 34.715395 | 45.73376 | [5 empty] | 840.167071 | 2.09772 | 15.133552 | 21.57655 | 23.973944 | 32.514662 | 45.700331 |  |  |  |  | 839.437752 | 3.267414 | 13.66373 | 22.723376 | 30.149316 | 27.624497 | 37.575256 | 35.198956
841.625555 | 3.035539 | 5.767524 | 22.614766 | 41.28333 | 47.961516 | [5 empty] | 841.625555 | 6.526409 | 13.659926 | 150.562734 | 34.908699 | 39.006676 | [5 empty] | 840.896338 | -1.358429 | 11.773047 | 21.432983 | 25.810141 | 32.149474 | 46.186569 |  |  |  |  | 840.167071 | 4.944626 | 12.885995 | 19.179155 | 24.872967 | 29.667756 | 39.856682 | 35.661242
842.35472 | 5.736149 | 6.490906 | 18.416059 | 36.983068 | 44.681585 | [5 empty] | 842.35472 | 9.811835 | 10.41564 | 26.265526 | 28.378844 | 35.775458 | [5 empty] | 841.625555 | 9.713725 | 10.169056 | 17.757903 | 24.132535 | 35.971137 | 42.8011 |  |  |  |  | 840.896338 | 5.282777 | 16.150205 | 20.829237 | 29.432618 | 25.055459 | 30.338236 | 40.149109
843.083834 | 2.400786 | 5.701866 | 20.256628 | 31.66036 | 46.965368 | [5 empty] | 843.083834 | 2.550835 | 10.503437 | 9.903241 | 26.408642 | 40.363208 | [5 empty] | 842.35472 | 1.811416 | 12.378007 | 14.642276 | 26.416477 | 37.888776 | 41.209705 |  |  |  |  | 841.625555 | 3.642647 | 37.792461 | 19.88278 | 28.230513 | 30.35539 | 27.168074 | 42.193992
843.812896 | -0.746818 | 1.194909 | 11.949088 | 29.424629 | 44.958444 | [5 empty] | 843.812896 | 2.688545 | 7.169453 | 12.994633 | 27.333539 | 31.51572 | [5 empty] | 843.083834 | 2.100687 | 14.554763 | 17.705794 | 15.154959 | 29.109525 | 39.763012 |  |  |  |  | 842.35472 | 3.320929 | 99.024053 | 15.09513 | 16.604643 | 26.416477 | 30.341211 | 38.190679
844.541908 | 3.301449 | 5.702502 | 16.057046 | 32.714355 | 38.116726 | [5 empty] | 844.541908 | -0.450198 | 10.804741 | 10.654675 | 30.163236 | 32.564289 | [5 empty] | 843.812896 | 3.883454 | 12.84527 | 20.31345 | 18.521086 | 31.067629 | 36.145991 |  |  |  |  | 843.083834 | 5.401768 | 18.906187 | 9.002946 | 22.807463 | 25.0582 | 22.207267 | 38.262521
845.270868 | 6.671757 | 5.913603 | 17.589179 | 28.961492 | 34.875095 | [5 empty] | 845.270868 | 2.577724 | 7.581542 | 13.040253 | 27.596815 | 34.116941 | [5 empty] | 844.541908 | 6.1527 | 13.055729 | 13.055729 | 20.859153 | 30.763499 | 39.017121 |  |  |  |  | 843.812896 | 4.779635 | 13.442724 | 23.001994 | 19.118541 | 20.612177 | 19.865359 | 35.996628
845.999777 | 1.528578 | 4.432875 | 17.120068 | 29.654404 | 37.908722 | [5 empty] | 845.999777 | 5.655737 | 7.948603 | 12.687193 | 27.055822 | 30.724408 | [5 empty] | 845.270868 | 0.606523 | 8.94622 | 14.2533 | 21.076688 | 25.928875 | 31.842479 |  |  |  |  | 844.541908 | 1.950856 | 12.155334 | 18.908297 | 22.05968 | 15.456783 | 28.362446 | 30.01317
846.728634 | 2.442796 | -0.152675 | 19.542368 | 28.855528 | 34.351819 | [5 empty] | 846.728634 | 2.748146 | 9.31316 | 7.786412 | 26.565407 | 31.450999 | [5 empty] | 845.999777 | -1.528577 | 8.865749 | 14.368629 | 16.355779 | 25.068671 | 39.284442 |  |  |  |  | 845.270868 | 1.971201 | 13.343515 | 10.917421 | 15.314716 | 18.650595 | 21.834842 | 33.207156
847.45744 | 3.487924 | 2.881328 | 11.980259 | 22.140732 | 37.305617 | [5 empty] | 847.45744 | 6.065954 | 3.791221 | 7.430794 | 20.320946 | 30.481419 | [5 empty] | 846.728634 | -0.458024 | 5.954315 | 10.992582 | 14.504101 | 24.580635 | 33.130421 |  |  |  |  | 845.999777 | -1.681435 | 10.394327 | 13.298624 | 14.98006 | 21.400085 | 22.470089 | 29.042973
848.186195 | 4.066026 | 4.216619 | 10.993329 | 22.137252 | 31.022271 | [5 empty] | 848.186195 | 5.722555 | 3.463652 | 10.842736 | 23.191407 | 29.968116 | [5 empty] | 847.45744 | 0.454947 | 7.734091 | 11.980259 | 17.13632 | 23.657221 | 26.083602 |  |  |  |  | 846.728634 | 0.458024 | 6.565014 | 11.450606 | 16.030849 | 17.099572 | 23.511912 | 27.32878
848.914898 | 1.206467 | 9.199312 | 10.858205 | 20.509942 | 26.693087 | [5 empty] | 848.914898 | 0.754042 | 5.881528 | 7.087995 | 24.883386 | 24.129344 | [5 empty] | 848.186195 | -1.505936 | 7.077897 | 8.132052 | 17.468852 | 25.45031 | 29.215149 |  |  |  |  | 847.45744 | 2.426382 | 8.340687 | 10.463771 | 15.468183 | 16.833022 | 16.833022 | 26.235251
849.64355 | 3.799527 | -2.73566 | 15.046129 | 22.493203 | 27.052636 | [5 empty] | 849.64355 | 4.255471 | 1.36783 | 11.398582 | 22.341222 | 24.164995 | [5 empty] | 848.914898 | 2.412934 | 8.294462 | 10.707396 | 14.477606 | 26.089853 | 23.52611 |  |  |  |  | 848.186195 | 2.409497 | 2.56009 | 15.360542 | 14.306387 | 12.499265 | 26.655058 | 28.913962
850.372151 | 3.519707 | 5.662138 | 8.722753 | 23.872797 | 28.004627 | [5 empty] | 850.372151 | -0.306062 | 5.662138 | 8.26366 | 17.904598 | 27.851596 | [5 empty] | 849.64355 | 3.951509 | 5.47132 | 13.526318 | 17.173864 | 19.149619 | 26.748674 |  |  |  |  | 848.914898 | 7.238803 | 9.199312 | 11.763055 | 14.477606 | 16.890541 | 19.303475 | 23.827727
851.100699 | 1.843578 | -1.689946 | 9.678784 | 21.201147 | 24.427408 | [5 empty] | 851.100699 | 4.148051 | 5.377102 | 7.067049 | 23.505619 | 23.505619 | [5 empty] | 850.372151 | 4.13183 | 6.12123 | 10.25306 | 17.751567 | 19.740967 | 30.912211 |  |  |  |  | 849.64355 | 7.599055 | 7.599055 | 14.438205 | 15.654053 | 22.949146 | 21.429335 | 22.493203
851.829197 | 2.755125 | 4.591875 | 11.63275 | 21.887937 | 28.77575 | [5 empty] | 851.829197 | 10.102125 | 10.40825 | 6.581687 | 22.347125 | 22.041 | [5 empty] | 851.100699 | 1.689946 | 14.441361 | 8.14247 | 10.139679 | 22.891094 | 28.268196 |  |  |  |  | 850.372151 | 5.662138 | 11.630337 | 12.701552 | 15.456106 | 12.24246 | 19.281875 | 24.331889
852.557643 | 0.304445 | 1.522225 | 17.810027 | 17.048914 | 24.812259 | [5 empty] | 852.557643 | 3.348894 | 6.85001 | 8.372235 | 20.702253 | 25.725594 | [5 empty] | 851.829197 | 5.204125 | 8.877625 | 9.642937 | 13.010313 | 17.296063 | 24.643063 |  |  |  |  | 851.100699 | 7.374312 | 9.525153 | 9.832416 | 13.673204 | 15.055887 | 19.511201 | 24.888303
853.286037 | 0.30358 | 0.15179 | 12.902171 | 22.464957 | 23.98286 | [5 empty] | 853.286037 | 2.732225 | 6.526981 | 4.401917 | 15.482605 | 22.313167 | [5 empty] | 852.557643 | 0.152222 | 8.220012 | 9.285569 | 15.222245 | 17.810027 | 21.006698 |  |  |  |  | 851.829197 | 5.051063 | 9.949063 | 10.714375 | 12.245 | 7.653125 | 14.540938 | 22.959375
854.014379 | 3.197061 | -1.52241 | 5.937399 | 16.137546 | 23.749596 | [5 empty] | 854.014379 | 7.764291 | 8.221014 | 6.394122 | 17.659956 | 16.594269 | [5 empty] | 853.286037 | 0.15179 | 3.339385 | 9.107415 | 14.723654 | 17.304089 | 20.491684 |  |  |  |  | 852.557643 | 3.957784 | 8.372235 | 7.915567 | 15.983357 | 13.852243 | 15.222245 | 21.615588
854.74267 | 0.153217 | 4.749739 | 7.354435 | 21.450436 | 24.361567 | [5 empty] | 854.74267 | 3.217565 | 8.426957 | 3.524 | 12.410609 | 18.998958 | [5 empty] | 854.014379 | -0.304482 | -0.608964 | 10.200147 | 12.027039 | 19.79133 | 23.597355 |  |  |  |  | 853.286037 | 4.250127 | 4.250127 | 13.812913 | 15.027235 | 15.179025 | 20.947054 | 15.179025
855.47091 | -1.081149 | 6.023544 | 13.128237 | 14.981635 | 21.931879 | [5 empty] | 855.47091 | 6.177994 | 4.324596 | 8.340292 | 11.892638 | 22.086329 | [5 empty] | 854.74267 | 4.902957 | 5.669044 | 10.418783 | 12.870262 | 12.870262 | 19.611827 |  |  |  |  | 854.014379 | 6.241881 | 1.979133 | 6.850845 | 16.442028 | 14.615136 | 13.244967 | 21.161499
856.199097 | 7.420027 | 5.255853 | 5.101269 | 16.849645 | 27.36135 | [5 empty] | 856.199097 | 2.627926 | 4.328349 | 3.091678 | 24.888008 | 17.622565 | [5 empty] | 855.47091 | 5.714644 | 6.641344 | 5.405745 | 10.19369 | 16.526134 | 20.85073 |  |  |  |  | 854.74267 | -0.61287 | 9.039827 | 5.822261 | 15.168523 | 14.70887 | 13.176696 | 21.297219
856.927233 | 7.858649 | 1.232729 | 8.783196 | 13.251839 | 19.877758 | [5 empty] | 856.927233 | 4.622734 | 5.085008 | 8.01274 | 13.097748 | 25.887313 | [5 empty] | 856.199097 | -1.855007 | 10.820873 | 7.265443 | 11.593793 | 14.067135 | 18.550068 |  |  |  |  | 855.47091 | 5.251295 | 6.950243 | 10.19369 | 12.510438 | 11.892638 | 17.298383 | 17.143933
857.655317 | 4.300904 | 2.304056 | 7.680185 | 7.680185 | 17.510822 | [5 empty] | 857.655317 | 5.376129 | 4.608111 | 2.764867 | 13.056314 | 24.115781 | [5 empty] | 856.927233 | 4.776826 | 5.239099 | 7.396375 | 12.635474 | 15.871388 | 20.185941 |  |  |  |  | 856.199097 | 7.574611 | 6.647108 | 8.656698 | 10.357121 | 10.511705 | 14.994638 | 14.530887
858.38335 | 2.909623 | 8.728869 | 11.02594 | 17.917152 | 12.251044 | [5 empty] | 858.38335 | 2.297071 | 5.51297 | 4.900418 | 10.107111 | 17.764014 | [5 empty] | 857.655317 | -2.150452 | 5.836941 | 10.445052 | 11.673881 | 13.670729 | 21.504518 |  |  |  |  | 856.927233 | 0.770456 | 9.861834 | 8.166831 | 10.478198 | 15.563206 | 17.258209 | 17.566391
859.11133 | 5.84661 | 6.154326 | 6.154326 | 10.616212 | 23.078723 | [5 empty] | 859.11133 | 0.769291 | 2.46173 | 4.15417 | 11.385503 | 15.847389 | [5 empty] | 858.38335 | 1.378242 | 8.422593 | 5.206694 | 8.116317 | 15.160667 | 18.682842 |  |  |  |  | 857.655317 | 1.843244 | 5.068922 | 7.526581 | 5.990544 | 14.285144 | 9.523429 | 17.971633
859.839259 | 5.268232 | 1.394532 | 7.282556 | 14.565112 | 14.410164 | [5 empty] | 859.839259 | -0.309896 | 8.677088 | 5.113284 | 11.466152 | 21.847668 | [5 empty] | 859.11133 | 5.84661 | 5.385035 | 4.308028 | 12.924085 | 12.000936 | 13.847234 |  |  |  |  | 858.38335 | 0.306276 | 3.522175 | 4.134727 | 12.863596 | 10.566525 | 7.04435 | 16.538909
860.567136 | 2.968846 | 1.25004 | 9.375303 | 15.46925 | 15.46925 | [5 empty] | 860.567136 | 6.875222 | 1.718806 | 7.969008 | 10.781598 | 16.40678 | [5 empty] | 859.839259 | 2.634116 | 8.212244 | 9.761724 | 10.07162 | 16.889332 | 15.184904 |  |  |  |  | 859.11133 | -2.154014 | 6.308184 | 2.46173 | 5.385035 | 9.846922 | 9.231489 | 20.924708
861.294961 | 6.726731 | 6.726731 | 6.100988 | 12.827719 | 17.833658 | [5 empty] | 861.294961 | 2.659405 | 2.972276 | 4.693068 | 11.263363 | 15.017818 | [5 empty] | 860.567136 | -0.468765 | 1.875061 | 5.312672 | 12.344149 | 13.906699 | 18.438096 |  |  |  |  | 859.839259 | 3.408856 | 7.592452 | 7.127608 | 5.888024 | 5.42318 | 9.916672 | 15.959644
862.022734 | 1.247814 | 0 | 7.486884 | 13.569977 | 10.138489 | [5 empty] | 862.022734 | -1.091837 | 1.247814 | 5.77114 | 14.973768 | 11.698256 | [5 empty] | 861.294961 | 2.972276 | 6.41386 | 6.570295 | 12.201977 | 12.201977 | 16.738609 |  |  |  |  | 860.567136 | -0.31251 | 6.093947 | 7.343987 | 13.750444 | 5.937692 | 12.656659 | 11.875384
862.750455 | 6.669906 | 1.706255 | 4.498309 | 15.201182 | 10.857987 | [5 empty] | 862.750455 | 2.016483 | 2.016483 | 9.46196 | 11.323329 | 11.168215 | [5 empty] | 862.022734 | 0.779884 | -0.155977 | 6.23907 | 2.183674 | 14.349861 | 14.661815 |  |  |  |  | 861.294961 | 1.095049 | 2.033663 | 8.603958 | 1.251485 | 7.978216 | 8.291087 | 11.889106
863.478124 | 4.490198 | 4.180529 | 7.432051 | 13.315758 | 19.509134 | [5 empty] | 863.478124 | 4.335363 | 4.180529 | 5.109535 | 11.767414 | 13.00609 | [5 empty] | 862.750455 | 4.343195 | 6.82502 | 7.445477 | 11.633557 | 14.735839 | 13.029584 |  |  |  |  | 862.022734 | 7.330907 | -0.623907 | 1.091837 | 6.707 | 7.018954 | 12.634117 | 12.166187
864.205741 | 8.872637 | 5.44811 | 7.160374 | 11.363202 | 16.344332 | [5 empty] | 864.205741 | 5.603771 | 7.316034 | 3.268866 | 14.009427 | 19.613198 | [5 empty] | 863.478124 | 0.154834 | 5.728873 | 4.180529 | 12.386752 | 15.48344 | 14.554434 |  |  |  |  | 862.750455 | 1.085799 | 3.567624 | 5.428994 | 7.910819 | 9.46196 | 15.976752 | 10.082417
864.933306 | 5.030083 | 1.729091 | 6.287604 | 11.160497 | 15.56182 | [5 empty] | 864.933306 | 4.715703 | 6.287604 | 4.558513 | 12.732398 | 13.989919 | [5 empty] | 864.205741 | -0.311321 | 6.226412 | 4.98113 | 6.226412 | 8.405656 | 13.542446 |  |  |  |  | 863.478124 | 2.167682 | 6.812714 | 6.34821 | 10.528739 | 8.361058 | 13.315758 | 5.574038
865.660819 | 1.902787 | 4.122706 | 5.708362 | 14.905166 | 14.905166 | [5 empty] | 865.660819 | -1.744222 | 5.074099 | 2.061353 | 9.038239 | 8.879674 | [5 empty] | 864.933306 | 4.086943 | 1.886281 | 8.959836 | 11.632067 | 13.203968 | 12.889588 |  |  |  |  | 864.205741 | 3.891507 | 3.891507 | 11.674522 | 10.42924 | 5.29245 | 12.919805 | 12.919805
866.38828 | 0.794562 | 1.589124 | 8.58127 | 13.984291 | 13.825379 | [5 empty] | 866.38828 | 2.701511 | 2.701511 | 8.104532 | 7.786708 | 14.937766 | [5 empty] | 865.660819 | -0.317131 | 5.708362 | 3.488443 | 8.879674 | 7.92828 | 13.795207 |  |  |  |  | 864.933306 | 2.672232 | 5.973224 | 8.331075 | 9.274216 | 10.688927 | 6.287604 | 8.173885
867.115689 | 5.54669 | 5.54669 | 7.606889 | 10.776426 | 9.350134 | [5 empty] | 867.115689 | 5.388213 | 8.240796 | 3.169537 | 8.082319 | 14.262916 | [5 empty] | 866.38828 | 1.430212 | 2.224774 | 9.216919 | 7.786708 | 13.666466 | 13.189729 |  |  |  |  | 865.660819 | 2.854181 | 6.659755 | 5.866927 | 9.672502 | 4.915534 | 13.953773 | 11.258158
867.843046 | 5.681394 | 5.997027 | 2.051614 | 8.048641 | 8.206458 | [5 empty] | 867.843046 | 7.733008 | 3.471963 | 7.575192 | 4.576679 | 13.414402 | [5 empty] | 867.115689 | -1.426292 | 5.54669 | 6.497551 | 4.754306 | 13.153579 | 9.984042 |  |  |  |  | 866.38828 | 1.589124 | 2.224774 | 0.158912 | 5.720846 | 10.488218 | 13.189729 | 13.189729
868.570351 | 3.950456 | 8.532985 | 10.429204 | 12.799478 | 12.167405 | [5 empty] | 868.570351 | 7.426858 | 6.162712 | 8.374967 | 12.799478 | 9.639113 | [5 empty] | 867.843046 | 1.893798 | 4.418862 | 8.364275 | 13.098769 | 11.047155 | 11.520605 |  |  |  |  | 867.115689 | 2.53563 | 5.229736 | 2.53563 | 11.727287 | 3.961921 | 8.082319 | 6.972981
869.297603 | 4.618692 | 7.803997 | 1.592652 | 5.415019 | 19.908156 | [5 empty] | 869.297603 | 6.37061 | 3.34457 | -0.31853 | 10.192976 | 10.670772 | [5 empty] | 868.570351 | 5.688657 | 5.688657 | 8.058931 | 8.058931 | 10.903259 | 8.532986 |  |  |  |  | 867.843046 | 3.471963 | 7.417376 | 5.83921 | 9.626807 | 5.523578 | 10.573706 | 11.836238
870.024803 | -0.805266 | -0.644213 | 9.502139 | 9.502139 | 12.723203 | [5 empty] | 870.024803 | 0.805266 | 3.865277 | 3.060011 | 10.307405 | 7.408447 | [5 empty] | 869.297603 | 0 | 5.733549 | 9.555915 | 6.052079 | 9.39665 | 10.670772 |  |  |  |  | 868.570351 | 0.158018 | 4.266493 | 6.478748 | 8.216949 | 11.535332 | 10.745241 | 4.740547
870.751951 | 3.088756 | 0.487698 | 5.689813 | 12.842722 | 12.355024 | [5 empty] | 870.751951 | 1.463095 | 6.340078 | 5.85238 | 8.128305 | 9.103702 | [5 empty] | 870.024803 | 1.932638 | 2.898958 | 7.891607 | 8.857926 | 6.603181 | 9.824245 |  |  |  |  | 869.297603 | 2.866775 | -0.637061 | 6.848406 | 11.467098 | 9.555915 | 7.326201 | 9.237385
871.479047 | 5.541349 | 1.140866 | 12.875487 | 10.919717 | 11.897602 | [5 empty] | 871.479047 | 0.814904 | 3.259617 | 0.651923 | 6.193272 | 7.6601 | [5 empty] | 870.751951 | 1.300529 | 3.576454 | 2.113359 | 11.054495 | 8.128305 | 7.152908 |  |  |  |  | 870.024803 | 0.48316 | 4.187383 | 6.281075 | 1.932638 | 10.790564 | 6.281075 | 6.925288
872.20609 | 2.932647 | 2.932647 | 1.955098 | 3.910196 | 11.567664 | [5 empty] | 872.20609 | 2.118023 | 2.118023 | 7.983318 | 8.635017 | 11.07889 | [5 empty] | 871.479047 | 1.95577 | 1.140866 | 5.70433 | 4.726445 | 4.074521 | 13.36443 |  |  |  |  | 870.751951 | 0.487698 | 3.73902 | 3.576454 | 5.689814 | 3.413888 | 5.527247 | 13.818119
872.933081 | 5.697464 | 5.371895 | 3.418479 | 7.325311 | 14.976192 | [5 empty] | 872.933081 | 0 | 0.651139 | 8.953158 | 12.697207 | 9.115943 | [5 empty] | 872.20609 | 0 | 5.213595 | 5.865295 | 8.146242 | 6.516994 | 8.960867 |  |  |  |  | 871.479047 | -1.466828 | 3.585579 | 2.444713 | 5.378368 | 3.422598 | 7.171157 | 11.40866
873.66002 | 0.489997 | 5.389963 | 5.389963 | 9.799932 | 13.719905 | [5 empty] | 873.66002 | 5.716627 | 5.716627 | 5.22663 | 13.39324 | 3.266644 | [5 empty] | 872.933081 | 0.162785 | 1.302278 | 5.860249 | 10.906575 | 7.97645 | 14.487838 |  |  |  |  | 872.20609 | 3.258497 | -0.162925 | 8.309167 | 4.561896 | 1.303399 | 6.516994 | 10.42719
874.386906 | 3.291901 | 4.279471 | 6.419207 | 8.065157 | 9.217323 | [5 empty] | 874.386906 | 0.822975 | 8.065157 | 4.444066 | 7.571372 | 11.850844 | [5 empty] | 873.66002 | 2.613315 | 7.839946 | 8.329942 | 7.839946 | 6.859952 | 14.699898 |  |  |  |  | 872.933081 | 4.232402 | 4.557972 | 4.395187 | 4.883541 | 7.162527 | 6.511388 | 10.906575
875.11374 | 7.160717 | 5.162377 | 2.830981 | 4.829321 | 7.993358 | [5 empty] | 875.11374 | 7.493773 | 4.329736 | 5.995019 | 9.658641 | 10.324755 | [5 empty] | 874.386906 | 2.633521 | 5.267042 | 3.456496 | 14.97815 | 10.863273 | 5.102447 |  |  |  |  | 873.66002 | 4.899966 | 4.409969 | 6.206624 | 7.676613 | 7.513281 | 6.043291 | 12.086583
875.840522 | 3.534787 | 2.693171 | 7.406221 | 10.099392 | 8.079514 | [5 empty] | 875.840522 | 6.564605 | 6.396282 | 3.871434 | 11.614301 | 9.594422 | [5 empty] | 875.11374 | -3.497094 | 6.82766 | 3.164038 | 9.159057 | 7.327245 | 12.156566 |  |  |  |  | 874.386906 | 4.608661 | 3.950281 | 7.406777 | 5.596232 | 1.64595 | 8.394348 | 14.155174
876.567251 | 10.117137 | 6.070282 | 0.337238 | 15.850181 | 17.199133 | [5 empty] | 876.567251 | 1.180333 | 2.360665 | 3.540998 | 7.081996 | 8.262329 | [5 empty] | 875.840522 | 6.396282 | 9.089453 | 3.366464 | 10.436038 | 8.079514 | 12.62424 |  |  |  |  | 875.11374 | 2.497924 | 4.329736 | 10.82434 | 11.323924 | 5.995019 | 12.822679 | 10.657811
877.293927 | 0.674083 | 6.572311 | 5.898228 | 9.268644 | 11.964977 | [5 empty] | 877.293927 | 5.224145 | 10.953852 | 3.707458 | 10.279769 | 9.437165 | [5 empty] | 876.567251 | 4.88995 | 7.250615 | 8.430948 | 4.552712 | 11.128851 | 10.117137 |  |  |  |  | 875.840522 | 6.564605 | 8.41616 | 4.71305 | 14.475795 | 3.871434 | 13.802502 | 8.41616
878.020551 | 6.043034 | 2.014345 | 8.393103 | 10.071723 | 12.925378 | [5 empty] | 878.020551 | 13.261102 | 3.021517 | 5.035862 | 11.246757 | 11.750344 | [5 empty] | 877.293927 | 6.909353 | 11.964977 | 9.774206 | 8.088998 | 8.763082 | 8.931602 |  |  |  |  | 876.567251 | -0.168619 | 0.843095 | 5.564425 | 9.105423 | 5.733044 | 14.332611 | 4.384093
878.747123 | 3.691349 | 5.872601 | 6.375967 | 13.590877 | 17.95338 | [5 empty] | 878.747123 | 11.577413 | 3.691349 | 8.892796 | 9.731739 | 11.577413 | [5 empty] | 878.020551 | 4.532275 | 2.685793 | 3.692965 | 7.553792 | 8.393102 | 10.911033 |  |  |  |  | 877.293927 | 5.392666 | 5.224145 | 6.740832 | 10.785331 | 7.751957 | 12.976102 | 11.122373
879.473642 | 3.032348 | 11.792466 | 3.200812 | 13.645568 | 16.84638 | [5 empty] | 879.473642 | 15.330206 | 7.749335 | 8.42319 | 12.297857 | 12.803249 | [5 empty] | 878.747123 | 4.865869 | 5.537024 | 6.04039 | 12.080779 | 4.865869 | 8.892796 |  |  |  |  | 878.020551 | 6.043034 | 12.25393 | 10.239585 | 8.057378 | 8.393102 | 6.714482 | 5.035862
880.200108 | 13.278252 | 10.043806 | 2.042808 | 10.724742 | 17.193634 | [5 empty] | 880.200108 | 14.640124 | 8.5117 | 9.873572 | 10.043806 | 19.236442 | [5 empty] | 879.473642 | 3.706204 | 6.570088 | 10.613219 | 16.509452 | 14.150959 | 11.455538 |  |  |  |  | 878.747123 | 3.691349 | 10.906259 | 6.879333 | 17.282226 | 10.570682 | 10.402893 | 7.886064
880.926522 | 15.775843 | 9.602687 | 15.261413 | 15.604366 | 20.748663 | [5 empty] | 880.926522 | 12.689265 | 13.375171 | 15.775843 | 16.290272 | 22.291952 | [5 empty] | 880.200108 | 5.447488 | 10.384274 | 8.681934 | 12.597316 | 15.831762 | 14.299656 |  |  |  |  | 879.473642 | 7.412407 | 13.645568 | 7.917799 | 9.097045 | 12.297857 | 10.107828 | 9.939364
881.652883 | 25.270285 | 20.800711 | 31.287019 | 21.660244 | 26.301725 | [5 empty] | 881.652883 | 27.848885 | 20.113084 | 22.519778 | 22.519778 | 21.660244 | [5 empty] | 880.926522 | 14.061077 | 15.089936 | 13.718124 | 11.660405 | 19.205374 | 20.748663 |  |  |  |  | 880.200108 | 8.852168 | 10.724742 | 8.5117 | 13.108018 | 11.746146 | 10.894976 | 16.682932
882.379191 | 30.151044 | 22.784596 | 26.896102 | 28.951855 | 36.14699 | [5 empty] | 882.379191 | 29.465793 | 23.127221 | 28.609229 | 26.382163 | 31.864171 | [5 empty] | 881.652883 | 19.941177 | 22.347871 | 24.754565 | 25.098378 | 22.004058 | 20.456897 |  |  |  |  | 880.926522 | 14.40403 | 16.118796 | 6.001679 | 13.718124 | 17.833561 | 17.147655 | 19.89128
883.105447 | 25.093003 | 26.458608 | 27.482813 | 30.214024 | 32.603834 | [5 empty] | 883.105447 | 26.629309 | 25.775806 | 30.384725 | 28.848418 | 28.165616 | [5 empty] | 882.379191 | 23.983785 | 25.696912 | 22.099345 | 26.896102 | 27.581353 | 27.581353 |  |  |  |  | 881.652883 | 15.64351 | 18.22211 | 17.534483 | 22.691684 | 21.488338 | 19.25355 | 17.70639
883.83165 | 27.060282 | 23.996853 | 23.145901 | 25.698758 | 26.039139 | [5 empty] | 883.83165 | 27.060282 | 20.763235 | 22.80552 | 28.081424 | 26.890091 | [5 empty] | 883.105447 | 24.922302 | 23.898098 | 21.84969 | 26.80001 | 30.726126 | 29.701922 |  |  |  |  | 882.379191 | 24.32641 | 21.756719 | 26.896102 | 24.32641 | 16.788649 | 25.868225 | 26.724789
884.5578 | 17.295023 | 14.383979 | 21.404731 | 25.51444 | 20.891018 | [5 empty] | 884.5578 | 20.206066 | 17.123785 | 17.808736 | 19.349877 | 18.32245 | [5 empty] | 883.83165 | 26.039139 | 22.80552 | 19.571902 | 19.401711 | 31.315043 | 29.783329 |  |  |  |  | 883.105447 | 23.556697 | 23.215295 | 24.239499 | 25.946506 | 26.970711 | 18.777077 | 29.18982
885.283897 | 18.146845 | 20.220771 | 19.183808 | 20.566425 | 14.171822 | [5 empty] | 885.283897 | 14.344649 | 17.28271 | 19.529462 | 13.998995 | 11.92507 | [5 empty] | 884.5578 | 16.781309 | 16.610071 | 21.918445 | 22.432158 | 20.034828 | 21.233493 |  |  |  |  | 883.83165 | 20.593044 | 13.104665 | 28.081424 | 14.636379 | 14.295998 | 20.593044 | 23.316092
886.009942 | 7.489562 | 14.979123 | 16.895057 | 15.153299 | 15.675826 | [5 empty] | 886.009942 | 14.630771 | 9.928023 | 10.102199 | 9.579672 | 14.108244 | [5 empty] | 885.283897 | 11.579416 | 12.616378 | 14.517476 | 15.035958 | 19.010981 | 17.455537 |  |  |  |  | 884.5578 | 17.979974 | 15.753882 | 19.863591 | 16.267596 | 16.438834 | 17.808736 | 21.062256
886.735934 | 8.585214 | 5.081045 | 7.709172 | 12.264592 | 12.089383 | [5 empty] | 886.735934 | 5.957087 | 13.315842 | 2.27771 | 12.089383 | 14.892718 | [5 empty] | 886.009942 | 10.624727 | 9.928023 | 10.624727 | 13.759892 | 10.102199 | 16.546706 |  |  |  |  | 885.283897 | 15.035958 | 16.764229 | 13.826168 | 10.542453 | 16.591402 | 21.084906 | 18.4925
887.461872 | 12.78487 | 17.51352 | 6.655138 | 11.033518 | 11.909194 | [5 empty] | 887.461872 | 7.881084 | 7.530814 | 6.304867 | 15.937303 | 11.208653 | [5 empty] | 886.735934 | 9.636465 | 11.038132 | 8.760423 | 8.059589 | 9.986882 | 13.491051 |  |  |  |  | 886.009942 | 10.798903 | 2.264286 | 16.198354 | 17.069233 | 12.540661 | 13.934068 | 10.973079
888.187758 | 10.31433 | 3.671202 | 12.237341 | 10.838787 | 14.33517 | [5 empty] | 888.187758 | 6.817947 | 9.789872 | 5.594213 | 10.31433 | 3.671202 | [5 empty] | 887.461872 | 6.304867 | 8.931895 | 11.033518 | 11.558923 | 10.508112 | 8.056219 |  |  |  |  | 886.735934 | 9.461256 | 6.307504 | 16.294386 | 13.666259 | 8.410006 | 10.687715 | 10.687715
888.913591 | 10.67188 | 10.846829 | 10.147033 | 4.373721 | 12.071471 | [5 empty] | 888.913591 | 13.471061 | 7.872698 | 6.823005 | 12.246419 | 6.823005 | [5 empty] | 888.187758 | 6.992766 | 6.293489 | 12.23734 | 6.817947 | 11.188426 | 10.139511 |  |  |  |  | 887.461872 | 9.632436 | 3.502704 | 9.982706 | 12.084329 | 8.231354 | 12.259464 | 6.304867
889.639372 | 9.31603 | 10.194901 | 11.42532 | 5.800547 | 12.128416 | [5 empty] | 889.639372 | 6.855192 | 4.570128 | 13.358835 | 6.503644 | 3.339709 | [5 empty] | 888.913591 | 9.972084 | 4.373721 | 5.073517 | 10.147033 | 11.546624 | 7.697749 |  |  |  |  | 888.187758 | 11.712883 | 8.391319 | 8.041681 | 11.013606 | 12.41216 | 7.517223 | 11.363245
890.365099 | 4.083182 | 10.11919 | 5.14836 | 9.586601 | 13.314724 | [5 empty] | 890.365099 | 5.14836 | 9.231542 | 6.568597 | 9.94166 | 11.716957 | [5 empty] | 889.639372 | 7.030966 | 7.382514 | 5.09745 | 3.163935 | 5.800547 | 5.273225 |  |  |  |  | 888.913591 | 9.447238 | 10.846829 | 8.747443 | 8.222596 | 10.846829 | 11.196726 | 12.596317
891.090773 | 11.48375 | 9.509981 | 5.921309 | 6.280176 | 11.48375 | [5 empty] | 891.090773 | 10.586582 | 7.536211 | 4.306406 | 3.050371 | 9.330547 | [5 empty] | 890.365099 | 8.876482 | 4.083182 | 4.615771 | 12.249546 | 8.343894 | 4.083182 |  |  |  |  | 889.639372 | 8.085611 | 5.976321 | 12.30419 | 12.30419 | 13.358835 | 8.437159 | 16.346996
891.816394 | 8.122676 | 2.527055 | 4.512597 | 7.220156 | 10.830234 | [5 empty] | 891.816394 | 9.386203 | 8.483683 | 2.707559 | 7.40066 | 7.581164 | [5 empty] | 891.090773 | 5.203574 | 2.153203 | 9.509981 | 11.842618 | 10.227715 | 6.100742 |  |  |  |  | 890.365099 | 5.14836 | 3.195534 | 4.438241 | 12.959664 | 6.213538 | 2.307885 | 3.728123
892.541962 | 7.061595 | 5.79413 | 15.571723 | 8.329061 | 6.156263 | [5 empty] | 892.541962 | 7.966928 | 6.156263 | 7.966928 | 5.613063 | 9.234394 | [5 empty] | 891.816394 | 7.40066 | 0.541512 | 6.137133 | 14.80132 | 10.108218 | 9.205699 |  |  |  |  | 891.090773 | 5.741875 | 8.433379 | 11.842618 | 9.868848 | 10.94545 | 4.48584 | 4.126973
893.267477 | 5.433654 | 10.867308 | 5.977019 | 6.339263 | 10.323943 | [5 empty] | 893.267477 | 4.709167 | 6.339263 | 7.06375 | 14.851988 | 4.346923 | [5 empty] | 892.541962 | 6.518396 | 9.415461 | 6.156263 | 6.699462 | 1.810666 | 10.50186 |  |  |  |  | 891.816394 | 6.317637 | 7.761668 | 7.40066 | 15.342832 | 9.205699 | 8.664187 | 10.108218
893.992938 | 7.422931 | 7.422931 | 5.61246 | 7.422931 | 16.294239 | [5 empty] | 893.992938 | 9.414449 | 6.698743 | 10.319685 | 13.578533 | 6.517696 | [5 empty] | 893.267477 | 5.795898 | 4.890289 | 6.882628 | 5.795898 | 12.859648 | 3.803558 |  |  |  |  | 892.541962 | 7.966928 | 7.242662 | 6.156263 | 11.226126 | 8.147995 | 6.699462 | 6.156263
894.718347 | 12.346454 | 9.441406 | 15.251502 | 7.26262 | 16.704026 | [5 empty] | 894.718347 | 18.701247 | 14.162109 | 14.343674 | 14.162109 | 8.533578 | [5 empty] | 893.992938 | 9.595496 | 8.690261 | 12.130156 | 8.690261 | 10.500732 | 8.871308 |  |  |  |  | 893.267477 | 1.086731 | 3.803558 | 7.607116 | 10.142821 | 15.576475 | 2.173462 | 12.678526
895.443702 | 14.435121 | 14.617844 | 13.15606 | 19.003197 | 22.840381 | [5 empty] | 895.443702 | 14.800567 | 10.597937 | 14.069675 | 12.973337 | 12.973337 | [5 empty] | 894.718347 | 6.717924 | 6.717923 | 11.438627 | 19.609074 | 13.254282 | 14.343674 |  |  |  |  | 893.992938 | 7.241884 | 16.113192 | 6.698743 | 6.155601 | 13.75958 | 10.862826 | 16.83738
896.169005 | 17.720323 | 7.568055 | 14.397763 | 17.35115 | 16.79739 | [5 empty] | 896.169005 | 16.24363 | 15.874456 | 13.659416 | 15.136109 | 16.059043 | [5 empty] | 895.443702 | 12.973337 | 14.252398 | 14.800567 | 17.906859 | 12.790613 | 18.272305 |  |  |  |  | 894.718347 | 13.072716 | 7.081054 | 9.622972 | 9.441406 | 12.346454 | 13.254282 | 17.248723
896.894254 | 12.681769 | 15.852211 | 10.816803 | 15.292721 | 18.463163 | [5 empty] | 896.894254 | 8.76534 | 12.308776 | 7.832857 | 15.665714 | 15.479218 | [5 empty] | 896.169005 | 8.675575 | 16.428216 | 15.136109 | 17.35115 | 11.259789 | 18.45867 |  |  |  |  | 895.443702 | 9.501599 | 13.15606 | 9.684322 | 19.18592 | 12.60789 | 16.993244 | 11.876998
897.61945 | 10.506415 | 8.630269 | 7.504582 | 9.568342 | 16.51008 | [5 empty] | 897.61945 | 9.380727 | 5.253207 | 6.566509 | 14.258706 | 7.129353 | [5 empty] | 896.894254 | 7.459864 | 20.701123 | 13.054762 | 16.411701 | 17.717177 | 11.749286 |  |  |  |  | 896.169005 | 8.121815 | 13.659416 | 12.367309 | 10.152268 | 10.521442 | 14.582349 | 16.612803
898.344592 | 6.590024 | 6.590024 | 5.083733 | 11.108898 | 11.673757 | [5 empty] | 898.344592 | 12.615189 | 11.48547 | 3.765728 | 10.355752 | 12.238616 | [5 empty] | 897.61945 | 7.129353 | 12.945404 | 14.071091 | 17.260539 | 13.883477 | 11.819717 |  |  |  |  | 896.894254 | 6.527381 | 13.054762 | 13.427755 | 7.832857 | 16.038708 | 8.76534 | 18.276667
899.069681 | 10.73748 | 6.969943 | 9.983973 | 4.521044 | 11.679365 | [5 empty] | 899.069681 | 8.476958 | 0.941884 | 5.839682 | 4.521044 | 10.73748 | [5 empty] | 898.344592 | 8.096315 | 9.41432 | 3.765728 | 13.744907 | 9.790893 | 6.025165 |  |  |  |  | 897.61945 | 11.632102 | 12.194946 | 7.316967 | 7.692197 | 12.570175 | 7.504582 | 8.25504
899.794717 | 9.406625 | -1.50506 | 7.5253 | 8.089697 | 2.069457 | [5 empty] | 899.794717 | 4.327048 | 1.128795 | 4.891445 | 11.099817 | 6.960903 | [5 empty] | 899.069681 | 1.695392 | 11.679365 | 10.17235 | 10.549104 | 10.17235 | 11.114234 |  |  |  |  | 898.344592 | 12.803475 | 3.954014 | 12.615189 | 2.259437 | 10.732325 | 16.75749 | 6.401738
900.5197 | 1.512315 | 4.725984 | 5.86022 | 2.457512 | 8.69581 | [5 empty] | 900.5197 | 3.780787 | 9.073889 | 8.884849 | 1.512315 | 8.506771 | [5 empty] | 899.794717 | 5.643975 | 3.950782 | 4.891445 | 13.169275 | 13.54554 | 8.842228 |  |  |  |  | 899.069681 | 8.288581 | 3.955914 | 9.983973 | 9.983973 | 4.709421 | 6.404813 | 8.476958
901.244629 | 6.090925 | 8.565363 | 2.284097 | 1.522731 | 5.139218 | [5 empty] | 901.244629 | 7.042632 | 10.84946 | 8.946046 | 6.090925 | 3.806828 | [5 empty] | 900.5197 | 8.884849 | 10.964282 | 4.158866 | 6.427338 | 3.402708 | 7.939653 |  |  |  |  | 899.794717 | 7.713433 | 10.347288 | 10.911685 | 12.79301 | 9.218493 | 11.852347 | 8.842228
901.969504 | 8.097123 | 6.747603 | 8.097123 | 6.940391 | 5.976448 | [5 empty] | 901.969504 | 8.097123 | 3.470196 | 7.13318 | 2.120675 | 5.590871 | [5 empty] | 901.244629 | 7.042632 | 1.713073 | 11.230143 | 12.372191 | 7.423315 | 9.326729 |  |  |  |  | 900.5197 | 8.884849 | 5.86022 | 9.073889 | 10.208125 | 7.372535 | 6.616377 | 6.616377
902.694327 | 9.525345 | 5.637449 | 12.246872 | 8.747766 | 13.802031 | [5 empty] | 902.694327 | 3.887896 | 7.581397 | 6.026239 | 0.583184 | 9.136556 | [5 empty] | 901.969504 | 7.711546 | 5.976448 | 7.711546 | 4.24135 | 4.626928 | 12.724051 |  |  |  |  | 901.244629 | 4.948876 | 10.468777 | 3.616487 | 7.423315 | 5.329559 | 6.85229 | 10.659118
903.419095 | 3.1244 | 4.6866 | 5.4677 | 9.76375 | 9.959025 | [5 empty] | 903.419095 | 10.54485 | 13.864525 | 7.0299 | 5.662975 | 6.444075 | [5 empty] | 902.694327 | 3.110317 | 8.164582 | 8.747766 | 3.499106 | 6.220634 | 15.745979 |  |  |  |  | 901.969504 | 4.626928 | -2.89183 | 1.349521 | 12.145685 | 6.747603 | 6.747603 | 9.832221
904.143811 | 15.233669 | 12.499421 | 9.960476 | 16.014883 | 14.843062 | [5 empty] | 904.143811 | 15.038366 | 4.882586 | 13.280635 | 7.421531 | 18.358524 | [5 empty] | 903.419095 | 5.662975 | 14.255075 | 8.5921 | 7.811 | 3.51495 | 11.521225 |  |  |  |  | 902.694327 | 2.527132 | 2.915922 | 5.443054 | 14.385215 | 4.276686 | 1.555158 | 8.747766
904.868472 | 14.436941 | 14.436941 | 13.85166 | 16.973161 | 13.656566 | [5 empty] | 904.868472 | 15.607504 | 18.143723 | 13.85166 | 20.289755 | 17.94863 | [5 empty] | 904.143811 | 11.91351 | 11.91351 | 7.226228 | 10.74169 | 16.014883 | 13.671242 |  |  |  |  | 903.419095 | 4.6866 | 9.76375 | 8.787375 | 16.79365 | 8.5921 | 4.491325 | 7.615725
905.593081 | 16.851175 | 18.026839 | 17.243063 | 12.736354 | 12.736353 | [5 empty] | 905.593081 | 22.925436 | 14.891736 | 15.675512 | 15.08768 | 15.283624 | [5 empty] | 904.868472 | 12.681097 | 13.85166 | 10.925253 | 12.876191 | 17.94863 | 11.900722 |  |  |  |  | 904.143811 | 15.819579 | 12.890028 | 9.179262 | 10.351083 | 14.647759 | 7.616835 | 11.91351
906.317635 | 8.857195 | 13.777859 | 8.660368 | 11.219113 | 17.12391 | [5 empty] | 906.317635 | 8.069889 | 13.974685 | 9.447674 | 13.581032 | 14.761991 | [5 empty] | 905.593081 | 14.303905 | 9.209363 | 15.871456 | 10.580971 | 19.398446 | 13.716073 |  |  |  |  | 904.868472 | 13.656566 | 15.607504 | 12.095816 | 14.046754 | 11.31544 | 14.632035 | 15.997692
907.042136 | 7.972256 | 6.178498 | 14.748674 | 6.178498 | 16.941044 | [5 empty] | 907.042136 | 7.77295 | 3.786822 | 11.161158 | 5.779886 | 13.353529 | [5 empty] | 906.317635 | 13.384205 | 8.069889 | 10.038154 | 11.41594 | 10.234981 | 13.384205 |  |  |  |  | 905.593081 | 14.891736 | 17.243063 | 12.932297 | 18.026839 | 12.932297 | 18.222783 | 13.912017
907.766583 | 8.049604 | 4.427282 | 8.452084 | 8.653324 | 9.055805 | [5 empty] | 907.766583 | 10.464485 | 6.037203 | 5.433483 | 11.068206 | 6.037203 | [5 empty] | 907.042136 | 8.171562 | 10.164626 | 10.563239 | 13.154222 | 10.762546 | 11.559771 |  |  |  |  | 906.317635 | 15.549297 | 9.841327 | 12.596899 | 9.250848 | 9.644501 | 8.069889 | 8.069889
908.490977 | 0.607631 | -2.025436 | 11.342442 | 6.076308 | 2.83561 | [5 empty] | 908.490977 | 13.165334 | 4.658503 | 4.861046 | 5.468677 | 1.822892 | [5 empty] | 907.766583 | 7.848364 | 6.640923 | 7.647124 | 11.671926 | 11.269446 | 10.263245 |  |  |  |  | 907.042136 | 9.168094 | 8.171562 | 7.972256 | 7.77295 | 5.779886 | 8.370869 | 13.752142
909.215317 | -3.446963 | 5.880114 | 3.041438 | 8.110502 | 5.677351 | [5 empty] | 909.215317 | 6.691164 | 1.6221 | -3.244201 | 7.502214 | 7.502214 | [5 empty] | 908.490977 | 9.114462 | 9.114462 | 1.620349 | 9.519549 | 7.29157 | 6.076308 |  |  |  |  | 907.766583 | 3.823562 | 5.634723 | 6.238443 | 3.823562 | 1.0062 | 3.018601 | 6.842163
909.939603 | 3.452883 | 3.046661 | 4.265326 | 4.874658 | 4.874658 | [5 empty] | 909.939603 | 2.437329 | 7.311987 | 3.859104 | 7.311987 | 7.108876 | [5 empty] | 909.215317 | 6.691164 | 2.635913 | -4.866301 | 8.516027 | 0.405525 | 9.124315 |  |  |  |  | 908.490977 | 6.278852 | -1.215262 | 10.734811 | 3.645785 | 2.430523 | 4.050872 | 11.342442
910.663836 | -1.62762 | 4.679408 | 1.831072 | 7.934647 | 8.95191 | [5 empty] | 910.663836 | 2.848335 | 8.545005 | 2.848335 | 7.934647 | 1.831072 | [5 empty] | 909.939603 | 3.249772 | 6.702655 | -1.218664 | 3.249772 | -0.406222 | 2.843551 |  |  |  |  | 909.215317 | -1.216575 | 6.893927 | 2.027626 | 6.082877 | 3.244201 | 5.880114 | 8.921552
911.388015 | 4.697331 | 1.633854 | 9.394663 | 6.535418 | 2.042318 | [5 empty] | 911.388015 | 11.641213 | 5.514259 | 5.514259 | 0.612695 | 2.655013 | [5 empty] | 910.663836 | 0 | -3.865597 | 11.189887 | 6.51048 | 7.32429 | 5.493217 |  |  |  |  | 909.939603 | 1.015554 | 1.624886 | 1.827997 | 4.265326 | 6.296433 | -1.421775 | 1.827997
912.11214 | 3.912425 | 7.618933 | 3.088756 | 6.38343 | 13.178694 | [5 empty] | 912.11214 | 4.94201 | 5.765679 | 5.147927 | 5.559762 | 5.353845 | [5 empty] | 911.388015 | 4.697331 | 5.922722 | -3.063477 | 2.655013 | -1.021159 | 15.317385 |  |  |  |  | 910.663836 | 5.69667 | 3.051788 | 3.865598 | 0.81381 | -3.25524 | 2.644883 | 6.103575
912.836211 | 6.857798 | 3.948429 | 7.06561 | 8.728106 | 1.246872 | [5 empty] | 912.836211 | 6.442174 | -1.246872 | -4.779677 | 7.689046 | 6.026549 | [5 empty] | 912.11214 | 7.82485 | 8.854435 | 6.177513 | 0.205917 | 5.353845 | 8.030767 |  |  |  |  | 911.388015 | 8.169272 | 2.450782 | 1.633854 | 2.450782 | 4.084636 | 5.310027 | 6.535418
913.560228 | 9.448508 | 1.679735 | 8.398674 | 1.469768 | 3.35947 | [5 empty] | 913.560228 | 3.98937 | 9.238541 | 2.939536 | 5.039204 | -0.419934 | [5 empty] | 912.836211 | 2.493745 | 0.415624 | 9.767166 | 2.493745 | 2.909369 | 1.246872 |  |  |  |  | 912.11214 | 7.001181 | 12.560943 | 8.648518 | 2.059171 | 2.676922 | 1.029586 | 3.500591
914.284191 | 13.487978 | 3.161245 | 8.640736 | 7.797737 | 10.748232 | [5 empty] | 914.284191 | 12.855729 | 9.694484 | 5.057992 | 8.429986 | 9.694484 | [5 empty] | 913.560228 | -0.839867 | 6.928906 | 6.508972 | 7.138873 | 7.34884 | 7.34884 |  |  |  |  | 912.836211 | 5.610925 | 11.429663 | 2.078121 | 4.571865 | 6.234362 | 14.962468 | 8.312482
915.008101 | 9.943163 | 10.154719 | 5.500473 | 5.288916 | 12.481842 | [5 empty] | 915.008101 | 7.192926 | 6.558256 | 15.443635 | 8.250709 | 11.847172 | [5 empty] | 914.284191 | 1.896747 | 1.053748 | 7.165488 | 12.22348 | 1.475248 | 9.062235 |  |  |  |  | 913.560228 | 2.939536 | 7.138873 | 7.34884 | 11.548177 | 4.199337 | 11.33821 | 4.829238
915.731956 | 16.748241 | 11.660168 | 18.444265 | 17.38425 | 16.960244 | [5 empty] | 915.731956 | 12.50818 | 12.084174 | 18.444265 | 8.904128 | 15.688226 | [5 empty] | 915.008101 | 10.154719 | 7.404483 | 4.44269 | 9.731606 | 8.885379 | 11.635616 |  |  |  |  | 914.284191 | 12.22348 | 16.438473 | 11.591231 | 8.008487 | 5.479491 | 10.326733 | 9.694484
916.455758 | 16.117252 | 19.086219 | 12.300008 | 18.662081 | 19.510357 | [5 empty] | 916.455758 | 10.391386 | 17.177597 | 12.724146 | 19.934495 | 17.389666 | [5 empty] | 915.731956 | 4.664067 | 10.812156 | 15.688226 | 16.536238 | 13.144189 | 20.14029 |  |  |  |  | 915.008101 | 9.943163 | 9.520049 | 9.731606 | 6.346699 | 10.366276 | 9.943163 | 13.328069
917.179506 | 17.465041 | 19.594924 | 16.400099 | 16.400099 | 19.381935 | [5 empty] | 917.179506 | 17.891017 | 14.483204 | 11.714357 | 19.168947 | 10.649415 | [5 empty] | 916.455758 | 12.512077 | 14.632768 | 21.418979 | 15.481044 | 14.20863 | 12.724146 |  |  |  |  | 915.731956 | 10.176146 | 11.448165 | 10.600152 | 17.596253 | 18.868271 | 14.840213 | 20.14029
917.903199 | 13.339622 | 15.491174 | 23.236762 | 12.263846 | 17.642726 | [5 empty] | 917.903199 | 17.212416 | 17.857882 | 5.594035 | 12.694157 | 12.048691 | [5 empty] | 917.179506 | 16.187111 | 17.891017 | 17.465041 | 25.132619 | 17.678029 | 14.270216 |  |  |  |  | 916.455758 | 16.117252 | 14.20863 | 16.965528 | 19.298288 | 17.813804 | 14.632768 | 23.115532
918.626839 | 9.598002 | 10.470547 | 17.669048 | 17.450912 | 17.887185 | [5 empty] | 918.626839 | 10.688684 | 9.816138 | 12.870048 | 8.943592 | 16.142094 | [5 empty] | 917.903199 | 14.200243 | 10.972915 | 11.403226 | 19.579123 | 18.288192 | 18.288192 |  |  |  |  | 917.179506 | 18.104005 | 8.519532 | 15.335158 | 15.335158 | 17.252052 | 13.631251 | 18.316994
919.350424 | 21.143712 | 17.61976 | 11.893338 | 9.470621 | 8.589633 | [5 empty] | 919.350424 | 9.030127 | 8.369386 | 10.571856 | 3.964446 | 11.673091 | [5 empty] | 918.626839 | 8.50732 | 14.397002 | 14.178866 | 11.779366 | 18.105321 | 12.870048 |  |  |  |  | 917.903199 | 10.112294 | 5.163725 | 19.148813 | 12.694157 | 11.833536 | 10.542605 | 8.391053
920.073955 | 5.977369 | 3.099377 | 13.504427 | 3.542145 | 15.054115 | [5 empty] | 920.073955 | 6.862906 | 0.664152 | 7.08429 | 10.626434 | 3.320761 | [5 empty] | 919.350424 | 0.220247 | 12.994573 | 4.184693 | 12.774326 | 11.232597 | 12.554079 |  |  |  |  | 918.626839 | 10.470547 | 15.487684 | 11.561229 | 6.107819 | 9.816138 | 12.215638 | 15.705821
920.797433 | 4.44729 | -3.780196 | 10.89586 | 2.00128 | 4.892019 | [5 empty] | 920.797433 | 12.230048 | 12.230048 | 11.785318 | 3.780196 | 7.338028 | [5 empty] | 920.073955 | 4.427681 | 7.748442 | 10.183666 | 7.305674 | 10.183666 | 5.534601 |  |  |  |  | 919.350424 | 2.20247 | 5.285928 | 15.637537 | 10.351609 | 5.285928 | 4.625187 | 8.80988
921.520856 | 8.247468 | 1.783236 | 3.789377 | 0.891618 | 8.916182 | [5 empty] | 921.520856 | 5.795518 | 8.916182 | -1.783236 | 10.030705 | 1.560332 | [5 empty] | 920.797433 | -0.667093 | 10.006403 | 3.780196 | 10.895861 | 9.784038 | -2.668374 |  |  |  |  | 920.073955 | 6.420137 | 6.198753 | 9.962282 | 1.10692 | 6.198753 | 6.862906 | 9.740898
922.244224 | 7.605322 | 8.052694 | 2.907917 | 6.710579 | 5.815835 | [5 empty] | 922.244224 | 6.710578 | 9.171124 | 4.921091 | 9.39481 | 8.27638 | [5 empty] | 921.520856 | 5.349709 | 2.897759 | 6.241327 | 3.343568 | 6.241327 | 6.910041 |  |  |  |  | 920.797433 | 3.335468 | 4.002561 | 11.118225 | 9.784038 | 9.561674 | 5.336748 | 6.226206
922.967539 | 7.44929 | 2.934569 | 5.869137 | 5.869137 | 3.611777 | [5 empty] | 922.967539 | 4.514721 | 11.512539 | 5.191929 | 6.772081 | 5.643401 | [5 empty] | 922.244224 | 5.144777 | 2.013174 | 6.486893 | 8.723752 | 3.355289 | 6.263207 |  |  |  |  | 921.520856 | 7.801659 | -4.458091 | 6.241327 | 8.693277 | 14.265891 | 4.680996 | 6.910041
923.6908 | -2.967739 | 2.739451 | 15.980132 | 7.076916 | 2.282876 | [5 empty] | 923.6908 | 1.598013 | 9.359792 | 5.478902 | 9.816367 | 4.79404 | [5 empty] | 922.967539 | -4.514721 | 9.932386 | 2.934569 | 12.866955 | -6.997818 | 4.288985 |  |  |  |  | 922.244224 | 6.263207 | 5.592149 | 9.842182 | 7.829008 | 6.710578 | 7.829008 | -0.447372
924.414006 | -1.157351 | 9.25881 | 4.860875 | 5.786756 | 5.092346 | [5 empty] | 924.414006 | 0.925881 | 3.009113 | 8.332929 | 9.953221 | 10.416161 | [5 empty] | 923.6908 | 3.196026 | 5.250615 | 1.598013 | 7.533491 | 15.066982 | 2.967739 |  |  |  |  | 922.967539 | 2.483097 | 5.869137 | 13.092691 | 12.189747 | 1.805888 | 2.934569 | 3.611777
925.137158 | -0.468585 | 3.982973 | 4.451558 | 3.982973 | 3.748681 | [5 empty] | 925.137158 | 5.388729 | 4.685851 | 1.640048 | 0.702878 | 4.217266 | [5 empty] | 924.414006 | 3.472054 | 0.462941 | 6.481167 | 6.018226 | 10.879102 | -0.925881 |  |  |  |  | 923.6908 | 8.218354 | 6.392053 | 0.91315 | 8.218354 | -2.739451 | 5.478902 | 10.272942
925.860255 | 12.007545 | 10.830334 | 0 | 12.478429 | 5.650609 | [5 empty] | 925.860255 | 9.18224 | 8.711356 | 4.473399 | 6.121493 | 2.589863 | [5 empty] | 925.137158 | 2.577218 | 3.514388 | 8.200239 | 4.920144 | 4.685851 | 12.417505 |  |  |  |  | 924.414006 | 3.472054 | 2.777643 | 8.332929 | 3.240583 | 9.49028 | 2.314702 | 0.925881
926.583298 | 1.183133 | 1.656387 | 9.465066 | 9.938319 | 7.098799 | [5 empty] | 926.583298 | 0.473253 | 1.183133 | 4.495906 | 6.152293 | 12.777839 | [5 empty] | 925.860255 | 5.179725 | 5.650609 | -2.825305 | 1.412652 | 9.18224 | 6.592377 |  |  |  |  | 925.137158 | 2.342926 | 7.263069 | 0 | 1.171463 | 6.794484 | 2.577218 | 4.685851
927.306287 | 0 | 7.857107 | 9.047578 | 2.142847 | -0.952377 | [5 empty] | 927.306287 | 1.428565 | 8.095201 | 3.333318 | 11.666613 | 3.571412 | [5 empty] | 926.583298 | 4.022653 | 4.022653 | 4.732533 | 0.946507 | 9.228439 | 5.205786 |  |  |  |  | 925.860255 | 0.941768 | 1.17721 | 4.237957 | 7.769588 | 3.296189 | 5.415167 | 8.711356
928.029221 | 4.798095 | 0.239905 | -0.47981 | 9.59619 | 4.318285 | [5 empty] | 928.029221 | 4.318286 | 4.798095 | 6.957238 | 3.838476 | 3.838476 | [5 empty] | 927.306287 | 3.333318 | 0.714282 | 7.380919 | 5.476165 | 4.523789 | 3.095224 |  |  |  |  | 926.583298 | -3.5494 | 4.96916 | -0.946507 | 13.014466 | 7.098799 | 6.625546 | 8.045306
928.752101 | -6.553085 | -2.184362 | 8.737447 | 4.854137 | 12.620756 | [5 empty] | 928.752101 | 2.184362 | 3.397896 | -0.242707 | 5.824964 | 6.310378 | [5 empty] | 928.029221 | -3.598571 | 2.878857 | 6.237524 | 6.477428 | 5.517809 | 3.598571 |  |  |  |  | 927.306287 | 6.666636 | 3.809506 | 4.761883 | 9.523766 | 4.761883 | 5.71426 | 3.571412
929.474927 | 7.149667 | 3.205023 | 7.642748 | -1.972322 | 6.163506 | [5 empty] | 929.474927 | 5.177345 | 1.479242 | 5.177345 | 1.479242 | 2.711943 | [5 empty] | 928.752101 | -3.155189 | -1.698948 | 4.854137 | 1.213534 | -0.728121 | 4.61143 |  |  |  |  | 928.029221 | 0.959619 | 0.239905 | -2.878857 | 0.719714 | 8.396666 | 4.318286 | 5.757714
930.197698 | 1.255681 | 4.520452 | 12.55681 | 0.502272 | 2.260226 | [5 empty] | 930.197698 | 2.762498 | 2.00909 | 11.049993 | 2.00909 | 5.27386 | [5 empty] | 929.474927 | 4.930805 | 5.423885 | 2.218862 | 4.437725 | -1.725782 | 4.684265 |  |  |  |  | 928.752101 | -0.242707 | -0.728121 | 2.669775 | 15.047825 | -0.242707 | -2.912482 | 9.950981
930.920414 | -2.806935 | 7.910453 | 1.786231 | 4.848342 | 5.358694 | [5 empty] | 930.920414 | 3.062111 | 2.806935 | -9.186332 | 3.827638 | 6.379398 | [5 empty] | 930.197698 | 8.287495 | 5.776133 | 3.264771 | 3.515907 | 1.757953 | 3.767043 |  |  |  |  | 929.474927 | 0.739621 | 4.684265 | 0.49308 | 4.191184 | 1.972322 | -0.24654 | 2.711943
931.643076 | 4.400521 | 2.329688 | 1.294271 | 3.882813 | 8.542189 | [5 empty] | 931.643076 | 10.354168 | 7.765626 | 5.435938 | 8.02448 | 8.801043 | [5 empty] | 930.920414 | 2.551759 | 3.062111 | -6.634573 | -0.510352 | 6.124222 | 1.531055 |  |  |  |  | 930.197698 | 0.502272 | 0.753409 | 1.255681 | 6.027269 | 6.780677 | -3.515907 | 9.543176
932.365684 | 1.047743 | -1.571614 | 5.762584 | 10.739362 | 7.596134 | [5 empty] | 932.365684 | 2.881292 | 10.21549 | 9.953555 | -1.571614 | 3.929035 | [5 empty] | 931.643076 | 0.517708 | 0.517708 | 3.365105 | 3.623959 | 1.553125 | 3.365105 |  |  |  |  | 930.920414 | 0 | 6.124222 | 4.593166 | -0.510352 | -3.572463 | -1.786231 | 9.186332
933.088237 | 1.330757 | 0.532303 | 2.661514 | -0.798454 | 5.589179 | [5 empty] | 933.088237 | 8.516845 | 7.984542 | 1.86306 | 7.186088 | 6.653785 | [5 empty] | 932.365684 | -6.02452 | 0 | 4.714842 | 11.001297 | 10.739362 | 1.83355 |  |  |  |  | 931.643076 | 4.659376 | 5.177084 | 9.318751 | 0.776563 | 1.553125 | -2.847396 | 4.91823
933.810735 | 6.287761 | 4.374094 | 7.381284 | 8.474808 | 3.827333 | [5 empty] | 933.810735 | 4.920856 | -0.273381 | 9.568332 | 9.568331 | 3.827333 | [5 empty] | 933.088237 | 2.395363 | 9.315299 | -0.266151 | 3.72612 | 12.509116 | -3.193817 |  |  |  |  | 932.365684 | -1.571614 | 8.120005 | 4.714842 | -1.309678 | 7.334198 | 0 | 2.095485
934.533178 | 5.392361 | -2.838085 | 0.283809 | -0.567617 | 3.973319 | [5 empty] | 934.533178 | 9.081872 | 1.135234 | 5.108553 | 3.973319 | 2.838085 | [5 empty] | 933.810735 | -2.460428 | 1.640285 | 4.920856 | 4.374094 | 2.460428 | 13.122283 |  |  |  |  | 933.088237 | -0.532303 | 2.927665 | 2.395363 | 1.86306 | 6.919936 | 4.524574 | -0.798454
935.255567 | 9.175705 | 3.551886 | 0.887971 | 16.575468 | 9.175705 | [5 empty] | 935.255567 | 3.551886 | 1.183962 | 5.623819 | 7.695753 | 9.767686 | [5 empty] | 934.533178 | -5.67617 | 1.419043 | 2.554276 | 3.405702 | 9.933297 | 3.689511 |  |  |  |  | 933.810735 | 5.467618 | -2.187047 | 3.280571 | 3.827333 | -4.374094 | 3.280571 | 13.122283
935.977901 | -0.927065 | -8.034566 | -4.326305 | 9.270653 | 10.815761 | [5 empty] | 935.977901 | 6.489457 | 2.472174 | 4.635326 | -4.326304 | 16.069131 | [5 empty] | 935.255567 | 1.183962 | 0.591981 | -0.591981 | 10.359668 | 9.471696 | 5.91981 |  |  |  |  | 934.533178 | 6.243787 | 3.689511 | 3.405702 | 5.959978 | 6.811404 | 4.540936 | -0.567617
936.700181 | 2.907524 | 5.815048 | -0.969175 | 13.245388 | 9.368689 | [5 empty] | 936.700181 | 0.323058 | 3.876699 | 13.568447 | 5.168932 | 0.323058 | [5 empty] | 935.977901 | 15.760109 | -2.163152 | 9.888696 | 0.309022 | -4.017283 | 6.180435 |  |  |  |  | 935.255567 | 4.439858 | -4.735848 | 3.847877 | 0 | 7.991744 | -0.591981 | -1.775943
937.422405 | 4.753586 | 10.865339 | 9.846714 | 10.186256 | 12.90259 | [5 empty] | 937.422405 | 8.149004 | 8.828088 | 9.507172 | 4.074502 | 5.43267 | [5 empty] | 936.700181 | 18.41432 | -5.168932 | 2.584466 | 9.368689 | 5.49199 | 6.784223 |  |  |  |  | 935.977901 | 6.489457 | 4.017283 | 11.124783 | 9.888696 | -1.85413 | 10.197718 | -0.618044
938.144575 | 1.066962 | 4.623501 | 3.55654 | -3.200886 | 0.711308 | [5 empty] | 938.144575 | 11.025272 | -2.489578 | 2.133924 | 9.602657 | 8.891349 | [5 empty] | 937.422405 | -1.697709 | 11.544423 | 3.73496 | 10.525797 | 13.242132 | -4.753586 |  |  |  |  | 936.700181 | 10.337864 | 7.43034 | 12.92233 | 8.076456 | 2.907524 | 12.92233 | -7.43034
938.86669 | -1.860975 | 5.955119 | 3.721949 | 5.582924 | 20.098527 | [5 empty] | 938.86669 | 13.771213 | 5.582924 | 5.582924 | 2.23317 | -1.116585 | [5 empty] | 938.144575 | 7.113079 | 2.489578 | 8.891349 | 3.912193 | 3.200886 | 16.360082 |  |  |  |  | 937.422405 | 11.883965 | 7.469921 | 7.469921 | 12.563048 | 5.093128 | 4.074502 | 0
939.588751 | -4.295338 | -6.63825 | -3.904853 | 1.561941 | 10.152618 | [5 empty] | 939.588751 | 19.91475 | 7.419221 | 7.028735 | 14.838441 | 1.171456 | [5 empty] | 938.86669 | -2.23317 | 10.421459 | 2.97756 | -0.74439 | 15.632188 | 8.188289 |  |  |  |  | 938.144575 | 3.556539 | 3.912193 | 0.355654 | 16.004428 | 2.845232 | -6.757425 | 4.979155
940.310756 | 11.878284 | 0.409596 | 2.04798 | 9.011112 | 5.734344 | [5 empty] | 940.310756 | 8.601516 | 8.601516 | 12.697476 | 13.107072 | 9.420708 | [5 empty] | 939.588751 | 4.295338 | -5.85728 | 9.762132 | 12.49553 | 3.123882 | 1.171456 |  |  |  |  | 938.86669 | 13.026823 | -4.838534 | -2.23317 | 28.659011 | 21.587307 | 9.304874 | 4.094144
941.032706 | 16.177081 | 2.979989 | 19.157069 | -12.345667 | 16.602793 | [5 empty] | 941.032706 | 8.08854 | 5.534264 | 14.048517 | 5.108552 | 9.791391 | [5 empty] | 940.310756 | 7.782324 | 11.468688 | 9.420708 | 12.28788 | 8.19192 | 2.457576 |  |  |  |  | 939.588751 | 12.49553 | 13.666985 | 1.952427 | 12.886015 | 10.152618 | 0 | 9.762132
941.754602 | 11.414858 | -6.146462 | 16.683254 | 8.78066 | -3.951297 | [5 empty] | 941.754602 | 7.024528 | -0.439033 | -7.902594 | -0.439033 | 13.17099 | [5 empty] | 941.032706 | 17.028506 | 5.534264 | 0.425713 | 11.068529 | 10.642816 | 9.365678 |  |  |  |  | 940.310756 | 1.638384 | 14.33586 | -2.04798 | 28.67172 | 1.228788 | 10.2399 | 13.516668
942.476443 | 12.06265 | 9.828826 | 11.615885 | -5.807942 | 0 | [5 empty] | 942.476443 | 13.402944 | 10.722355 | -4.467648 | 1.340294 | 2.680589 | [5 empty] | 941.754602 | 7.902594 | 11.853891 | 6.585495 | 8.341627 | 15.366155 | 14.927122 |  |  |  |  | 941.032706 | 17.879931 | 12.345667 | -0.425713 | 5.534264 | 5.534264 | 13.622805 | 10.217104
943.198228 | 12.658446 | 15.823057 | 15.823057 | 6.78131 | -1.808349 | [5 empty] | 943.198228 | 4.520873 | 4.520873 | -5.877136 | 4.520874 | -1.808349 | [5 empty] | 942.476443 | -0.89353 | 11.16912 | 14.296474 | 7.595002 | 5.361178 | 0 |  |  |  |  | 941.754602 | -1.317099 | 3.951297 | -7.463561 | -4.39033 | 9.658726 | 16.244221 | 5.707429
943.919959 | 12.72654 | -1.363558 | -9.090386 | 6.81779 | -1.363558 | [5 empty] | 943.919959 | -9.090386 | 5.908751 | 9.999425 | 0.454519 | 14.544618 | [5 empty] | 943.198228 | 1.356262 | 1.808349 | 21.700193 | 4.068786 | 10.850096 | 18.083494 |  |  |  |  | 942.476443 | -5.807942 | -4.467648 | -2.233824 | 6.701472 | 10.722355 | -6.701472 | 4.914413
944.641634 | 22.272494 | 7.727192 | -3.181785 | 5.454488 | 18.181628 | [5 empty] | 944.641634 | 8.181733 | 7.272651 | 1.363622 | 9.999895 | -4.090866 | [5 empty] | 943.919959 | -2.272596 | -9.544905 | 11.362983 | 0.454519 | 4.545193 | 9.090386 |  |  |  |  | 943.198228 | 17.631407 | 8.58966 | 6.78131 | 0.904175 | 8.58966 | -5.877136 | 7.233398
945.363255 | 17.72931 | 8.182759 | 8.637356 | 20.911494 | 3.182184 | [5 empty] | 945.363255 | -0.909195 | -0.909195 | 8.637356 | -2.272989 | 5.000575 | [5 empty] | 944.641634 | -8.636273 | 4.999948 | 4.545407 | 2.272703 | 11.818058 | 3.181785 |  |  |  |  | 943.919959 | 6.36327 | 23.635004 | -3.636154 | 2.272596 | 4.999712 | 0 | 6.81779
946.08482 | 13.125786 | 6.336586 | 12.220559 | 19.914985 | 4.07352 | [5 empty] | 946.08482 | 2.263067 | -3.168293 | 6.336586 | 15.388852 | 7.694426 | [5 empty] | 945.363255 | -5.90977 | 7.728161 | -1.818391 | 18.638506 | 9.546552 | -3.182184 |  |  |  |  | 944.641634 | -12.272599 | 6.818111 | 21.817954 | 0.909081 | 9.545355 | -2.272704 | 1.363622
946.806331 | 9.399961 | 3.13332 | 4.028555 | 36.70461 | 5.371406 | [5 empty] | 946.806331 | -2.685703 | 16.114219 | 4.476172 | 6.714258 | 13.428516 | [5 empty] | 946.08482 | -9.957493 | 13.125786 | -9.957493 | 6.336586 | -3.620906 | 18.557145 |  |  |  |  | 945.363255 | 16.365517 | 6.818965 | 10.455747 | 26.366667 | -14.092529 | 26.366667 | 12.274138
947.527786 | 3.511636 | 13.607589 | 5.706408 | 11.412817 | -4.389545 | [5 empty] | 947.527786 | -4.389545 | 15.363408 | 7.901181 | 21.069816 | 17.119225 | [5 empty] | 946.806331 | 0.895234 | 7.161875 | 14.32375 | 6.714258 | 18.799922 | 10.742813 |  |  |  |  | 946.08482 | 10.410106 | 1.810453 | 17.651919 | 1.35784 | 1.810453 | 13.125786 | 9.504879
948.249186 | 11.183831 | 6.882358 | 9.033094 | 6.022063 | 17.636041 | [5 empty] | 948.249186 | 6.022063 | -11.613978 | 9.893389 | 12.474273 | 14.62501 | [5 empty] | 947.527786 | 2.194773 | 19.752953 | 9.656999 | -17.55818 | 26.33727 | 12.72968 |  |  |  |  | 946.806331 | 7.161875 | -5.371406 | 6.714258 | -1.342852 | -8.504727 | 10.295196 | 4.028555
948.970531 | 14.306416 | -6.311654 | 4.207769 | 2.103885 | 3.366216 | [5 empty] | 948.970531 | 5.890877 | -2.524662 | 14.306416 | -1.262331 | 6.732431 | [5 empty] | 948.249186 | -15.055157 | 18.926483 | 0 | 2.150737 | 16.775747 | 15.915452 |  |  |  |  | 947.527786 | -9.218045 | 3.511636 | 8.340135 | 11.851772 | 0 | 14.924453 | 9.218044
949.69182 | 21.083201 | 8.681318 | 4.960753 | 15.295656 | 13.228675 | [5 empty] | 949.69182 | 6.614338 | 6.200942 | -3.307169 | 13.228675 | -1.240188 | [5 empty] | 948.970531 | 6.732431 | 6.732431 | 6.732431 | -4.20777 | 1.683108 | 14.306416 |  |  |  |  | 948.249186 | 0.430147 | 2.150737 | 8.1728 | 19.356631 | -4.301474 | 4.731621 | 3.441179
950.413055 | 2.037584 | 5.297718 | 8.96537 | 14.263088 | 3.260134 | [5 empty] | 950.413055 | 24.451008 | 9.372886 | 10.18792 | 12.633021 | 8.557853 | [5 empty] | 949.69182 | 9.094714 | 15.295656 | 13.228675 | 5.787545 | -1.240188 | 9.50811 |  |  |  |  | 948.970531 | 6.311654 | 7.573985 | 3.366216 | 13.464862 | -9.67787 | 10.098647 | 13.464862
951.134234 | 5.220331 | 12.850045 | -2.00782 | 10.842225 | -0.401564 | [5 empty] | 951.134234 | 5.220331 | 12.850045 | 15.660992 | 8.031278 | -2.409383 | [5 empty] | 950.413055 | 8.150336 | 0.815034 | 4.482685 | 3.260134 | 14.670605 | 17.115706 |  |  |  |  | 949.69182 | 16.94924 | 4.133961 | 16.535844 | 16.94924 | 18.189428 | 12.815279 | 10.748299
951.855357 | 0.787551 | 9.84439 | 3.150205 | -5.119083 | -2.756429 | [5 empty] | 951.855357 | -3.54398 | 11.813268 | -16.1448 | 12.600819 | 9.056839 | [5 empty] | 951.134234 | 10.842225 | -6.826586 | 10.842225 | 6.826586 | 16.062556 | 10.039097 |  |  |  |  | 950.413055 | 4.482685 | 5.705235 | 4.482685 | 11.817987 | 12.225504 | 11.817987 | 8.150336
952.576426 | 17.379043 | -12.35843 | 18.151445 | 15.061837 | 6.179215 | [5 empty] | 952.576426 | 16.992842 | 6.951617 | 6.179215 | 18.923847 | 17.765244 | [5 empty] | 951.855357 | 6.30041 | 3.54398 | 7.875512 | 8.269288 | 16.1448 | 7.481736 |  |  |  |  | 951.134234 | 12.046917 | 8.031278 | 8.432842 | 13.653173 | -4.818767 | 14.857864 | 3.614075
953.297439 | 16.159789 | 9.771035 | 18.038834 | 0.751618 | 9.395226 | [5 empty] | 953.297439 | 1.503236 | 3.006472 | 2.630663 | 18.414643 | 5.261327 | [5 empty] | 952.576426 | 2.703407 | 3.089608 | 10.041225 | -5.020612 | 15.834239 | 2.703407 |  |  |  |  | 951.855357 | -3.150205 | 21.657658 | 10.238166 | 24.020312 | 14.175922 | 13.38837 | -2.362654
954.018396 | 7.011442 | 4.059256 | -0.738047 | 15.498977 | 16.237023 | [5 empty] | 954.018396 | 4.428279 | 9.594605 | 15.129953 | 0.369023 | 0.738047 | [5 empty] | 953.297439 | 3.006472 | 13.904935 | 10.898462 | 0 | 7.516181 | 3.006472 |  |  |  |  | 952.576426 | 2.703407 | 5.020612 | 3.089608 | 10.041225 | 16.992842 | 5.793014 | 3.86201
954.739299 | -0.729074 | 7.290743 | 2.916297 | 4.374446 | 16.768709 | [5 empty] | 954.739299 | 2.187223 | 8.748892 | -4.009909 | 1.093611 | 9.113429 | [5 empty] | 954.018396 | 2.952186 | 7.011442 | 15.498977 | 3.321209 | 7.380465 | 18.082139 |  |  |  |  | 953.297439 | 6.764563 | 4.1339 | 8.267799 | 10.146844 | 4.885518 | 13.153317 | 24.427588
955.460145 | 5.779994 | 2.167498 | -3.612496 | 16.617482 | 2.167498 | [5 empty] | 955.460145 | 13.366235 | 13.004986 | 2.889997 | 7.224992 | 3.612496 | [5 empty] | 954.739299 | 10.20704 | 4.009909 | 14.216949 | 7.290743 | 19.685006 | 7.290743 |  |  |  |  | 954.018396 | -4.428279 | 0 | 3.690232 | 12.546791 | 12.546791 | 5.904372 | 11.439721
956.180937 | 9.29314 | 5.718855 | 6.433712 | 20.73085 | 21.445707 | [5 empty] | 956.180937 | 8.220854 | -2.859428 | 6.433712 | 6.433712 | 8.220854 | [5 empty] | 955.460145 | 5.057494 | -1.083749 | 11.559987 | 10.837488 | 17.339981 | 0.36125 |  |  |  |  | 954.739299 | 0 | 4.738983 | 8.748892 | 7.65528 | 0.364537 | -7.65528 | 0.364537
956.901673 | 9.157144 | 6.691759 | 4.226374 | 1.760989 | 5.282968 | [5 empty] | 956.901673 | 12.326925 | -1.056594 | 4.578572 | 19.018684 | 0.704396 | [5 empty] | 956.180937 | 8.935711 | 12.509996 | 9.650568 | 5.003998 | -1.429714 | 7.148569 |  |  |  |  | 955.460145 | 9.03124 | 16.978731 | 5.418744 | 0.722499 | 6.141243 | 0.722499 | 19.146229
[22 empty] | 956.901673 | -8.100551 | 6.691759 | 5.635166 | 10.918133 | 2.465385 | 6.691759 |  |  |  |  | 956.180937 | 9.650568 | 7.505997 | 5.361427 | 11.080282 | 10.722854 | -5.718855 | 16.799137
[33 empty] | 956.901673 | 8.452748 | 1.056594 | 7.396155 | 5.282968 | 0 | -3.874176 | -1.408791

## PLQY_day 1_PQDs
QUA | [10 empty] | QUA
4 | [10 empty] | 4
27 | 1024 | 1 | 1 | 0 | 1 | 257 | 285 | 501 | 1023 |  | 14 | 1024 | 1 | 1 | 0 | 1 | 255 | 283 | 500 | 979
390.60nm | 411.73nm | 573.78nm | 956.90nm | [7 empty] | 389.09nm | 410.22nm | 573.03nm | 925.14nm
FAPbI3 | [10 empty] | FAPbSrI3 = 4, 7, 12, 6%
N o. | Cursor1-2: 390.60 - 411.73(nm) | Cursor3-4: 573.78 - 956.90(nm) | QuantumYield | Abs | Peak Wavelength | Peak Count | Peak FWHM | Peak Wavelength | Peak Count | Peak FWHM | N o. | Cursor1-2: 389.09 - 410.22(nm) | Cursor3-4: 573.03 - 925.14(nm) | QuantumYield | Abs | Peak Wavelength | Peak Count | Peak FWHM | Peak Wavelength | Peak Count | Peak FWHM
1 | 154960659 | --- | --- | --- | 401.17 | 54534.9 | 6.77 | 882.38 | 25.18 | 4.16 | 1 | 102718223 | --- | --- | --- | 399.66 | 36636.97 | 6.65 | 770.66 | 67.5 | 48.59
2 | 100287382 | 35368679 | 0.647 | 0.353 | 401.17 | 35351.06 | 6.76 | 776.53 | 708.19 | 58.68 | 2 | 31957948 | 44622033 | 0.631 | 0.689 | 399.66 | 11446.29 | 6.62 | 752.29 | 985.12 | 59.6
3 | 72216388 | 59805972 | 0.723 | 0.534 | 401.17 | 25440.48 | 6.77 | 778.73 | 1196.84 | 58.67 | 3 | 23114367 | 72660151 | 0.913 | 0.775 | 399.66 | 8283.79 | 6.63 | 754.5 | 1608.63 | 58.81
4 | 65932815 | 66089216 | 0.742 | 0.575 | 401.17 | 23260.36 | 6.75 | 778.73 | 1319.32 | 58.38 | 4 | 16141155 | 82805130 | 0.956 | 0.843 | 399.66 | 5799.91 | 6.62 | 755.97 | 1833.68 | 57.93
5 | 55955487 | 79338496 | 0.801 | 0.639 | 401.17 | 19737.39 | 6.76 | 780.93 | 1591.03 | 58.23 | 5 | 12668979 | 87406999 | 0.971 | 0.877 | 399.66 | 4551.29 | 6.63 | 755.23 | 1954.8 | 57.44
[11 empty] | 6 | 10980674 | 90057186 | 0.982 | 0.893 | 399.66 | 3957.73 | 6.59 | 755.23 | 1998.17 | 57.72
[11 empty] | 7 | 39565290 | 20692219 | 0.328 | 0.615 | 399.66 | 14125.37 | 6.65 | 745.67 | 482.44 | 56.74
Wavelength | 1 | 2(QY=0.646910) | 3(QY=0.722781) | 4(QY=0.742343) | 5(QY=0.801357) |  |  | FAPbI3 |  |  | 8 | 22912759 | 64761050 | 0.811 | 0.777 | 399.66 | 8200.76 | 6.63 | 753.03 | 1468.02 | 56.92
195.445194 | 414.325401 | -239.033885 | 318.711847 | 478.067771 | -127.484739 | [5 empty] | 9 | 15125830 | 75666710 | 0.864 | 0.853 | 399.66 | 5423.89 | 6.64 | 751.56 | 1718.77 | 56.3
196.208373 | 71.724008 | 143.448017 | 114.758413 | 301.240835 | -200.827223 | [5 empty] | 10 | 15822174 | 40411246 | 0.465 | 0.846 | 399.66 | 5671.97 | 6.62 | 731.69 | 962.58 | 52.48
196.971525 | -52.254221 | 169.826217 | -26.12711 | 156.762662 | 169.826217 | [5 empty] | 11 | 12246166 | 44488918 | 0.492 | 0.881 | 399.66 | 4409.3 | 6.61 | 732.42 | 1066.02 | 52.33
197.734649 | 132.187298 | 60.085135 | 372.52784 | 168.238379 | 240.340542 | [5 empty] | 12 | 19305485 | 74718585 | 0.896 | 0.812 | 399.66 | 6926.55 | 6.63 | 766.99 | 1601.86 | 59.22
198.497745 | 88.800412 | 355.201648 | 244.201133 | 244.201133 | -122.100567 | [5 empty] | 13 | 13025654 | 81568385 | 0.909 | 0.873 | 399.66 | 4664.87 | 6.63 | 766.25 | 1759.77 | 58.58
199.260814 | 30.525976 | 223.857157 | 142.454554 | -152.62988 | 295.084434
200.023855 | 112.166985 | 392.584447 | 18.694497 | 102.819736 | 46.736244
200.786869 | 403.878381 | 85.931571 | 189.049455 | 214.828926 | 85.931571 | [5 empty] | Wavelength | 1 | 2(QY=0.630609) | 3(QY=0.912772) | 4(QY=0.956433) | 5(QY=0.970658) | 6Sr(QY=0.981683) | 7(QY=0.327653) | 8(QY=0.811486) | 9(QY=0.863850) | 10(QY=0.465053) | 11(QY=0.491742) | 12(QY=0.895769) | 13Sr(QY=0.909422)
201.549854 | 157.737721 | 228.719695 | -118.303291 | -181.398379 | 70.981974 | [5 empty] | 195.445194 | 270.90507 | 398.389809 | -95.613554 | 223.098293 | 207.162701 | 462.132178 | -79.677962 | 159.355923 | -79.677962 | 63.742369 | -589.616917 | 525.874548 | -175.291516
202.312812 | 79.545575 | 303.719468 | 50.619911 | -455.579202 | 231.405309 | [5 empty] | 196.208373 | 114.758413 | -272.551231 | -157.792818 | 258.20643 | 143.448016 | 243.861628 | 344.27524 | -28.689603 | -272.551231 | 114.758413 | 301.240835 | 286.896033 | -86.06881
203.075742 | 92.913883 | 159.280942 | 66.367059 | 199.101177 | 99.550589 | [5 empty] | 196.971525 | 52.254221 | 169.826217 | 300.461768 | 26.12711 | -274.334658 | -104.508441 | 143.699107 | 313.525324 | 300.461768 | 378.843099 | 300.461768 | -65.317776 | -39.190665
203.838645 | 316.744964 | 146.189983 | 36.547496 | 36.547496 | 146.189983 | [5 empty] | 197.734649 | 276.391623 | 372.52784 | 444.630003 | 120.170271 | -48.068108 | -276.391623 | 12.017027 | 156.221352 | 336.476759 | 72.102163 | 240.340542 | -24.034054 | -156.221352
204.601519 | 39.193223 | 167.970955 | 123.178701 | 229.560306 | -11.198064 | [5 empty] | 198.497745 | 11.100052 | -233.101082 | 122.100566 | 22.200103 | 155.400721 | 455.102111 | 310.801442 | 99.900463 | 344.101596 | -22.200103 | 0 | 366.301699 | 22.200103
205.364366 | -46.430251 | 61.907001 | 51.589167 | -87.701585 | -87.701585 | [5 empty] | 199.260814 | 81.402602 | -213.681831 | -376.487036 | 376.487036 | 396.837687 | 396.837687 | 244.207807 | 284.909108 | 213.681831 | 305.259759 | 172.98053 | 264.558458 | -30.525976
206.127185 | 104.873044 | 95.339131 | 66.737392 | 157.309566 | 0 | [5 empty] | 200.023855 | -18.694497 | 112.166985 | 252.375716 | -186.944975 | 56.083493 | -93.472487 | 224.33397 | 84.125239 | 327.153706 | 168.250477 | 140.208731 | 168.250478 | 28.041746
206.889976 | 22.05797 | 74.997098 | 101.466662 | -26.469564 | 57.350722 | [5 empty] | 200.786869 | -120.304199 | 17.186314 | -180.456298 | 68.745256 | -111.711042 | 51.558942 | 214.828926 | 317.946811 | 292.16734 | -60.152099 | 60.152099 | 266.387869 | 60.152099
207.652738 | 40.976571 | 176.199255 | 73.757828 | 102.441428 | 12.292971 | [5 empty] | 201.549854 | -165.624607 | 149.850835 | -15.773772 | -55.208202 | 102.529519 | 126.190177 | 118.303291 | -141.963949 | 165.624607 | 70.981974 | 0 | 47.321316 | -23.660658
208.415473 | -22.889477 | 26.70439 | 49.593866 | -3.814913 | 45.778954 | [5 empty] | 202.312812 | -245.868141 | -137.396902 | 7.231416 | 173.553982 | -65.082743 | 108.471239 | -130.165486 | 108.471239 | 0 | -50.619911 | 202.479645 | 0 | 57.851327
209.17818 | 64.174044 | 57.043594 | 17.826123 | -46.34792 | -39.217471 | [5 empty] | 203.075742 | 185.827765 | 112.824 | -59.730353 | 66.367059 | 59.730353 | 46.456941 | 59.730353 | -59.730353 | 53.093647 | 199.101177 | 146.00753 | 159.280942 | 19.910118
209.940859 | 86.900798 | 120.324182 | -43.450399 | 50.135076 | -33.423384 | [5 empty] | 203.838645 | -6.091249 | 54.821244 | 79.186241 | -24.364997 | 79.186241 | 24.364997 | 60.912493 | -18.273748 | 6.091249 | 97.459989 | 36.547496 | -12.182499 | -6.091249
210.70351 | -100.675376 | 47.191582 | -69.214321 | 53.483794 | 28.314949 | [5 empty] | 204.601519 | -33.594191 | 145.574828 | 55.990318 | 11.198064 | 173.569987 | -27.995159 | 195.966115 | 240.75837 | 111.980637 | 5.599032 | 145.574828 | 50.391287 | 95.183541
211.466133 | -35.631738 | 59.38623 | 95.017968 | 95.017968 | 106.895214 | [5 empty] | 205.364366 | 51.589167 | -36.112417 | -51.589168 | -25.794584 | -67.065918 | 30.9535 | 10.317834 | 211.515587 | 30.953501 | -98.019418 | 103.178335 | -128.972919 | 25.794584
212.228727 | -11.248633 | 50.618849 | -53.431008 | 134.983598 | 36.558058 | [5 empty] | 206.127185 | 123.94087 | 14.30087 | -152.54261 | -9.533913 | 47.669566 | 9.533913 | 47.669565 | 71.504348 | 23.834783 | 95.339131 | 28.601739 | -85.805218 | 95.339131
212.991294 | 80.076194 | 120.11429 | 40.038097 | 133.460323 | 16.015239 | [5 empty] | 206.889976 | 163.228978 | 4.411594 | -4.411594 | -8.823188 | -4.411594 | 57.350722 | -79.408692 | 185.286948 | 39.704346 | -123.524632 | 61.762316 | 26.469564 | 66.17391
213.753832 | 73.644584 | -10.157874 | -60.947242 | 58.407773 | 40.631494 | [5 empty] | 207.652738 | 49.171885 | 8.195314 | 20.488285 | 53.269542 | -131.125027 | 258.152397 | 16.390628 | 0 | 73.757828 | 0 | 77.855485 | 73.757828 | 77.855485
214.516342 | 91.89855 | 55.622807 | -26.602212 | 7.255149 | -41.112509 | [5 empty] | 208.415473 | 110.632471 | -72.483343 | 22.889477 | -3.814913 | -7.629826 | 72.483343 | -26.70439 | 129.707035 | -7.629826 | -30.519302 | 57.223692 | 15.259651 | 15.259651
215.278824 | 83.02819 | 34.595079 | 46.126772 | -41.514095 | 34.595079 | [5 empty] | 209.17818 | 39.217471 | 46.34792 | 67.739268 | -7.130449 | 17.826123 | -10.695674 | 49.913145 | 57.043594 | 85.565392 | 24.956573 | 49.913145 | -14.260899 | 67.739268
216.041278 | 70.477184 | 96.906128 | 46.250652 | -4.404824 | -15.416884 | [5 empty] | 209.940859 | -63.50443 | -46.792738 | -80.216122 | 43.450399 | -76.873783 | 6.684677 | 147.06289 | -30.081046 | 133.693536 | 116.981844 | -83.55846 | 6.684677 | -16.711692
216.803704 | 42.104144 | 0 | -2.105207 | 37.89373 | -12.631243 | [5 empty] | 210.70351 | 3.146105 | -18.876633 | -81.798743 | 100.675376 | -6.292211 | -12.584422 | -50.337688 | 34.60716 | -15.730528 | 28.31495 | -56.629899 | 9.438316 | 0
217.566101 | 46.307692 | 42.280936 | 32.214046 | -38.25418 | 22.147157 | [5 empty] | 211.466133 | 23.754492 | 62.355541 | 32.662427 | 38.60105 | -8.907935 | 8.907934 | -11.877246 | -5.938623 | 68.294165 | 29.693115 | 44.539672 | 47.508984 | 35.631738
218.328469 | 73.261076 | 42.414307 | 52.053922 | 44.34223 | 21.207154 | [5 empty] | 212.228727 | 22.497266 | 39.370216 | -5.624317 | 11.248633 | -47.806691 | 16.87295 | 28.121583 | 0 | -11.248633 | 81.552591 | 61.867483 | 33.7459 | -28.121583
219.09081 | 27.716558 | -1.847771 | 49.889805 | -40.650952 | 92.388527 | [5 empty] | 212.991294 | 48.045716 | -37.36889 | 21.353652 | -26.692064 | 56.053335 | 82.7454 | -58.722542 | 53.384129 | -2.669206 | 29.361271 | 42.707303 | 34.699684 | -2.669206
219.853122 | 21.253996 | 1.771166 | 61.990821 | -5.313499 | -1.771166 | [5 empty] | 213.753832 | -20.315747 | -68.565647 | 17.776279 | 68.565647 | -60.947242 | 55.868305 | 35.552558 | -53.328836 | 27.934152 | 38.092026 | -68.565647 | 50.789368 | 35.552558
220.615406 | 8.48805 | -5.09283 | -11.88327 | 37.34742 | 57.71874 | [5 empty] | 214.516342 | 14.510297 | 87.061784 | 48.367658 | 24.183829 | 2.418383 | 48.367658 | -2.418383 | 31.438978 | 53.204424 | 41.112509 | 38.694126 | 2.418383 | -14.510297
221.377661 | 17.900369 | 16.273063 | 55.328412 | 34.173431 | 14.645756 | [5 empty] | 215.278824 | 57.658465 | 18.450709 | 32.28874 | 43.820433 | -78.415512 | 94.559883 | 50.739449 | 25.369725 | 18.450709 | 29.982402 | 11.531693 | 25.369725 | 4.612677
222.139888 | -3.117831 | 24.942645 | -9.353492 | 18.706984 | 23.38373 | [5 empty] | 216.041278 | 129.942308 | 28.631356 | 4.404824 | 17.619296 | -30.833768 | -4.404824 | 44.04824 | -6.607236 | 11.01206 | -63.869948 | 0 | 28.631356 | -4.404824
222.902086 | 1.492109 | 43.271152 | 28.350065 | 14.921087 | 23.873739 | [5 empty] | 216.803704 | 35.788522 | -14.73645 | 37.89373 | 16.841658 | -23.157279 | 44.209351 | 10.526036 | 14.73645 | 6.315622 | 44.209351 | 0 | 10.526036 | -2.105207
223.664256 | 39.934443 | 22.819682 | -47.065593 | 12.836071 | 14.262301 | [5 empty] | 217.566101 | 72.481604 | 10.066889 | -32.214046 | -60.401337 | 12.080267 | 36.240802 | 50.334447 | 38.25418 | 44.294314 | -36.240802 | -14.093645 | 4.026756 | 44.294314
224.426397 | 21.771446 | 0 | -4.082146 | -1.360715 | -12.246438 | [5 empty] | 218.328469 | 25.063 | -25.063 | 113.74746 | 65.549384 | 52.053922 | 26.990923 | 40.486384 | 15.423384 | 25.063 | 42.414307 | 79.044845 | -11.567538 | 73.261076
225.188509 | -29.78175 | 9.064011 | -18.128022 | 23.307457 | 16.833163 | [5 empty] | 219.09081 | -9.238853 | -18.477705 | 33.25987 | 7.391082 | -29.564329 | -36.955411 | -18.477705 | 44.346493 | 29.564329 | -16.629935 | -22.173247 | 7.391082 | 38.803182
225.950593 | 23.353263 | 29.498858 | -23.353263 | 23.353263 | 3.687357 | [5 empty] | 219.853122 | 1.771166 | 31.880993 | 1.771166 | 35.423326 | -67.304319 | 28.338661 | -17.711663 | 46.050324 | 5.313499 | -15.940497 | -38.965659 | 46.050324 | -3.542333
226.712649 | -12.80051 | 11.636828 | 30.255751 | 4.654731 | 18.618924 | [5 empty] | 220.615406 | 16.9761 | 11.88327 | 15.27849 | -3.39522 | -1.69761 | 10.18566 | 35.64981 | -27.16176 | -27.16176 | 5.09283 | 18.67371 | 49.23069 | 32.25459
227.474675 | 31.886501 | 12.09488 | 3.298603 | -13.194414 | 3.298604 | [5 empty] | 221.377661 | 8.136531 | 58.583025 | -16.273063 | -4.881919 | -16.273063 | 89.501844 | 13.01845 | 27.664206 | 6.509225 | 48.819187 | 29.291513 | -9.763837 | 22.782288
228.236673 | 28.030131 | 51.90765 | -3.114459 | 10.38153 | -6.228918 | [5 empty] | 222.139888 | 53.00312 | -15.589153 | 29.619391 | -3.117831 | 53.00312 | 29.619391 | 45.208544 | -51.444205 | 56.120951 | 18.706984 | 20.265899 | 7.794576 | 62.356612
228.998643 | 25.48173 | 12.740865 | 27.441863 | 23.521597 | -2.9402 | [5 empty] | 222.902086 | 17.905304 | 29.842174 | -28.350065 | 10.444761 | 2.984217 | 32.826391 | -41.779044 | 25.365848 | -20.889522 | 2.984217 | 11.93687 | 50.731696 | -11.93687
229.760583 | 6.482245 | 16.668631 | 37.041402 | -12.038456 | 16.668631 | [5 empty] | 223.664256 | 21.393452 | -22.819682 | 2.85246 | 2.85246 | 29.950832 | 5.70492 | 9.983611 | -14.262301 | 28.524602 | 34.229522 | -12.836071 | 1.42623 | 2.85246
230.522495 | 4.381404 | 12.267933 | 13.144214 | 10.515371 | 14.020494 | [5 empty] | 224.426397 | -13.607153 | 1.360715 | 24.492876 | -8.164292 | -38.10003 | 44.903607 | 6.803577 | 6.803577 | 35.378599 | -34.017884 | 24.492876 | 28.575022 | 12.246438
231.284378 | 19.942584 | 11.633174 | 14.956938 | 18.280702 | 9.971292 | [5 empty] | 225.188509 | 12.948587 | 41.435478 | 24.602315 | 23.307457 | -53.089207 | 38.845761 | 10.35887 | 54.384065 | 5.179435 | -14.243446 | -15.538304 | 14.243446 | -16.833163
232.046233 | 1.579285 | 28.427126 | 22.109987 | -12.634278 | 45.009617 | [5 empty] | 225.950593 | -2.458238 | 22.124144 | 56.539479 | 55.310359 | 11.062072 | 7.374715 | -15.978548 | -20.895025 | 31.957097 | 17.207667 | 29.498858 | 45.477407 | 56.539479
232.808058 | 22.568654 | 21.064077 | 9.027461 | 14.293481 | 8.275173 | [5 empty] | 226.712649 | 31.419434 | 2.327366 | 22.109972 | -30.255751 | -32.583117 | 8.145779 | 37.237848 | 22.109972 | -1.163683 | 37.237848 | 3.491048 | 5.818414 | 5.818414
233.569854 | 17.235326 | 18.671604 | -10.05394 | 19.389742 | 19.389742 | [5 empty] | 227.474675 | 27.488362 | -13.194414 | 27.488362 | 16.493017 | 15.393483 | 16.493017 | 7.696741 | -12.09488 | 29.687432 | 12.09488 | -8.796276 | 18.692086 | -1.099535
234.331622 | 3.434896 | 20.609376 | 15.113542 | 10.304688 | -7.556771 | [5 empty] | 228.236673 | 6.228918 | 9.343377 | 18.686754 | 8.305224 | -9.343377 | 3.114459 | 0 | 20.76306 | -22.839366 | -53.983956 | 9.343377 | -6.228918 | 3.114459
235.093361 | 11.85121 | -2.633602 | 4.608804 | 17.776815 | 14.484812 | [5 empty] | 228.998643 | -7.840532 | 44.102995 | 6.860466 | 32.342196 | 6.860466 | 6.860466 | 10.780732 | 28.42193 | -10.780732 | -27.441863 | 13.720932 | -7.840532 | -10.780732
235.85507 | 3.792332 | 8.216718 | 4.424387 | 6.952608 | 16.433437 | [5 empty] | 229.760583 | 7.40828 | -12.964491 | 0.926035 | 22.224841 | 21.298806 | -0.926035 | 37.041402 | 8.334315 | 18.520701 | -15.742596 | -12.964491 | 32.411227 | 2.778105
236.616751 | -3.038387 | 10.938191 | 4.253741 | -1.215355 | 1.215355 | [5 empty] | 230.522495 | 4.381404 | 0 | 6.133966 | 4.381404 | 13.144213 | 15.773056 | 24.535865 | -3.505124 | 11.391652 | -4.381404 | 4.381405 | 28.040989 | 27.164708
237.378403 | 5.269153 | 12.880151 | -2.341846 | 1.170923 | 16.392919 | [5 empty] | 231.284378 | 27.421053 | 4.985646 | -4.985646 | 7.478469 | 12.464115 | 19.111643 | 11.633174 | 19.942584 | 0 | 6.647528 | 9.971292 | -5.816587 | 17.449761
238.140025 | 11.869526 | 11.869525 | 9.608663 | 16.956465 | -18.086896 | [5 empty] | 232.046233 | -1.579285 | 10.265351 | -3.948212 | 28.427126 | 12.634278 | 3.15857 | -1.579285 | -6.317139 | 22.109987 | -0.789642 | -12.634278 | 3.15857 | -5.527497
238.901619 | 8.745557 | 12.571738 | -2.186389 | 12.025141 | 6.01257 | [5 empty] | 232.808058 | 12.036615 | 24.825519 | 8.275173 | 8.275173 | 5.266019 | 6.770596 | -15.045769 | 16.550346 | 12.788904 | 11.284327 | 1.504577 | 11.284327 | 27.082384
239.663184 | 7.944373 | 8.473998 | 5.825873 | -9.003622 | 7.944373 | [5 empty] | 233.569854 | 35.90693 | -12.926495 | -0.718139 | 32.316237 | -24.416712 | -3.590693 | 26.571128 | 0 | 7.899525 | -10.05394 | -9.335802 | -7.181386 | -10.05394
240.424719 | 13.881542 | 8.226099 | 6.683706 | -2.570656 | -1.028262 | [5 empty] | 234.331622 | -3.434896 | -16.487501 | 0.686979 | 25.41823 | 5.495834 | 7.556771 | 13.052605 | 11.678646 | 22.670314 | -8.93073 | 6.869792 | -2.747917 | 3.434896
241.186225 | -9.994607 | 0 | 3.997843 | 9.494877 | 11.993528 | [5 empty] | 235.093361 | -1.316801 | 1.975202 | 18.435215 | 18.435215 | -5.267204 | 5.267204 | 19.093616 | -8.559207 | -2.633602 | 32.261627 | 17.776815 | 11.192809 | 21.727218
241.947702 | 5.836438 | 18.968424 | 25.291232 | 17.509315 | 0.97274 | [5 empty] | 235.85507 | 14.537271 | 11.376994 | 13.905215 | 6.952608 | 13.27316 | -13.27316 | -9.480829 | 2.528221 | 3.160276 | -6.320553 | 2.528221 | 20.857823 | 6.952608
242.70915 | 26.07415 | 4.266679 | 16.118565 | 8.533358 | 5.688905 | [5 empty] | 236.616751 | 26.130124 | 9.722837 | -12.153546 | -6.68445 | -8.507482 | 4.861418 | 4.861418 | 13.976578 | -1.823032 | -1.823032 | 12.153546 | 6.68445 | 5.469096
243.470569 | 4.624875 | -0.462488 | 9.24975 | 10.637213 | 6.937312 | [5 empty] | 237.378403 | 7.610998 | 17.563842 | 9.952844 | 0 | 7.025537 | 10.538305 | -1.170923 | 17.563842 | -8.19646 | 12.294689 | 14.636535 | -3.512768 | -1.170923
244.231958 | 4.517017 | 11.292544 | -4.065316 | -2.258509 | -8.582333 | [5 empty] | 238.140025 | 7.347801 | 14.130387 | -12.434741 | 7.347801 | 3.391293 | -3.391293 | -6.21737 | 9.608664 | 1.130431 | 3.391293 | 20.347758 | 1.130431 | 11.30431
244.993318 | 15.899 | 3.091472 | 6.182945 | 8.391139 | 11.92425 | [5 empty] | 238.901619 | 16.944516 | -1.093195 | 0 | 14.21153 | -5.465973 | -4.372778 | -12.571738 | 7.105765 | -4.372778 | 8.745557 | 6.01257 | 4.372778 | 10.385349
245.754649 | 1.296446 | -0.432149 | 6.05008 | 1.296446 | 4.321485 | [5 empty] | 239.663184 | 13.240621 | 3.177749 | 5.296248 | -11.122122 | 2.118499 | -19.596119 | -3.177749 | -5.825873 | -3.177749 | 10.592497 | 3.177749 | 17.47762 | -3.707374
246.51595 | 12.693013 | 11.423712 | -4.654105 | 3.807904 | 6.346507 | [5 empty] | 240.424719 | 13.367411 | 5.141312 | -5.655443 | 13.367411 | -9.254362 | 19.536986 | 6.683706 | 1.542394 | 19.536986 | 4.11305 | -6.169574 | 6.169574 | 3.598918
247.277222 | 12.437301 | 4.145767 | 0 | -8.706111 | -3.73119 | [5 empty] | 241.186225 | -2.498652 | 12.493259 | -4.997303 | -14.49218 | 4.997304 | 7.495955 | 8.995146 | 8.495416 | 2.998382 | 1.998921 | 0.49973 | 4.997304 | 1.499191
248.038465 | 13.814929 | -2.84425 | 14.221251 | 18.690787 | 3.656893 | [5 empty] | 241.947702 | 1.945479 | 4.377329 | 6.809178 | -1.45911 | 10.700137 | -1.45911 | -15.077465 | 11.186507 | -11.672876 | 13.131986 | 5.350068 | 5.350068 | 10.700137
248.799678 | 14.343206 | 7.570026 | 5.976336 | -9.163715 | 0.398422 | [5 empty] | 242.70915 | 10.42966 | -5.21483 | -4.740755 | -3.792604 | -3.318528 | -6.637056 | 7.585207 | 4.740754 | -1.896302 | -4.740754 | 6.162981 | 4.740754 | 0.948151
249.560862 | 9.771552 | 5.862931 | 13.289311 | 0.390862 | -1.172586 | [5 empty] | 243.470569 | 14.337112 | 10.174725 | -6.474825 | 3.237413 | -0.462487 | 5.087363 | -17.574525 | -6.474825 | 1.387463 | 2.312438 | -2.774925 | 5.087363 | -3.6999
250.322016 | 9.591732 | 1.151008 | 1.151008 | 3.069354 | -4.987701 | [5 empty] | 244.231958 | 14.906158 | 9.485737 | -1.355105 | -1.806807 | 3.613614 | 1.806807 | 14.906158 | -1.806807 | 4.065316 | -4.968719 | 12.647649 | 12.647649 | -9.034035
251.083141 | 1.130346 | 14.317722 | 2.260693 | -3.767822 | 12.433811 | [5 empty] | 244.993318 | 0 | -8.391139 | -2.649833 | 2.208194 | -2.208194 | -4.416389 | 19.873751 | 11.040973 | 2.208195 | 0.441639 | -7.507861 | 2.208195 | -0.441639
251.844237 | 15.927202 | -1.4816 | -1.1112 | 0 | 1.1112 | [5 empty] | 245.754649 | 5.185783 | 0.864297 | 0.864297 | 9.07512 | -8.210822 | -4.321485 | 7.346525 | 16.421645 | -1.296446 | -6.914377 | -3.889337 | 9.07512 | 11.235862
252.605302 | 9.84128 | 3.644919 | 18.589084 | 0.364492 | 2.915935 | [5 empty] | 246.51595 | 0.4231 | 11.846813 | 2.961703 | 9.30821 | -0.846201 | -1.692402 | -8.038909 | -1.692402 | 16.500918 | 9.73131 | -0.4231 | 13.539214 | 19.03952
253.366338 | 9.692874 | 2.153972 | 2.153972 | -4.66694 | 10.05187 | [5 empty] | 247.277222 | 5.389497 | 8.291534 | -7.047804 | 9.949841 | -6.633227 | -5.389497 | 7.047804 | 2.902037 | -1.24373 | 4.97492 | 0 | 6.218651 | 0.829153
254.127345 | 2.123941 | 8.141775 | 4.955863 | -2.477931 | 8.849755 | [5 empty] | 248.038465 | 9.345393 | -13.002286 | -3.250572 | 5.6885 | -1.218964 | -4.063214 | 3.250572 | -4.469536 | 7.313786 | -16.252858 | 9.751715 | -0.812643 | 7.313786
254.888322 | 11.533295 | 6.989876 | 5.591901 | 2.096963 | -8.038357 | [5 empty] | 248.799678 | 3.585802 | 8.765293 | 16.733741 | -5.577914 | 0.398422 | 10.757405 | 17.530586 | 3.187379 | 1.992112 | 6.773181 | -7.570026 | 13.944784 | -11.155827
255.649269 | 2.072931 | 7.255257 | -8.637211 | 3.800373 | 4.49135 | [5 empty] | 249.560862 | 12.507587 | -6.253794 | 2.736035 | 7.817242 | 2.345173 | 5.081207 | -0.390862 | 1.95431 | 0 | 7.817242 | 9.771553 | 5.081207 | 1.172586
256.410187 | 4.10219 | 7.862532 | 5.811436 | 6.836984 | -4.785889 | [5 empty] | 250.322016 | 12.661087 | 1.151008 | 12.661087 | 3.453024 | -5.37137 | 5.75504 | -6.906047 | 14.195764 | -8.824394 | 9.975402 | 7.289717 | 10.359071 | -3.453024
257.171074 | 4.741403 | 11.176164 | 6.09609 | 13.208194 | 3.386717 | [5 empty] | 251.083141 | 10.5499 | 4.898168 | 6.405297 | 3.391039 | -3.014257 | 11.303465 | 3.767821 | 7.912425 | 2.260693 | 16.955197 | 3.014257 | 9.419554 | -2.637475
257.931932 | 15.111893 | -0.33582 | 0.33582 | 2.686559 | 1.343279 | [5 empty] | 251.844237 | 0 | -1.4816 | 7.778401 | 7.778401 | 1.852 | 7.778401 | 11.482402 | -5.556001 | 3.704 | 1.852 | -12.223202 | 3.3336 | 10.371201
258.692761 | 6.332553 | 1.999754 | 2.99963 | -4.332799 | 1.666461 | [5 empty] | 252.605302 | 6.196361 | 0.728984 | 4.738394 | 7.289837 | -2.186951 | -1.093476 | 1.822459 | -7.289837 | 4.00941 | 15.67315 | -3.280427 | -2.551443 | 2.186951
259.453559 | 11.250452 | -1.323583 | -3.639852 | 10.919556 | 9.92687 | [5 empty] | 253.366338 | 2.871963 | 1.794977 | 0.717991 | 4.66694 | 3.230958 | 4.66694 | 2.512967 | 4.307944 | -2.871963 | 6.461916 | -0.358995 | 5.025935 | -0.358995
260.214328 | 12.818814 | 8.217189 | 14.462252 | -0.328688 | 4.272938 | [5 empty] | 254.127345 | 13.805618 | -2.123941 | 0 | 2.831922 | -2.477931 | 0 | 1.415961 | 0.70798 | -2.477931 | -2.477931 | 9.557735 | -6.371824 | 0.35399
260.975067 | 9.471731 | 5.225782 | 6.532228 | 18.61685 | -7.512062 | [5 empty] | 254.888322 | 2.79595 | 6.290888 | 8.038357 | -1.048481 | 10.484814 | 5.591901 | 3.844432 | 4.543419 | 4.193926 | -13.280764 | 5.591901 | 5.242407 | 7.33937
261.735775 | 8.44184 | 1.948117 | 8.117154 | 12.987446 | 1.298745 | [5 empty] | 255.649269 | 5.527815 | -4.836838 | 1.381954 | 12.783073 | 7.600746 | -2.072931 | -5.182327 | 7.255257 | -1.036465 | 10.710142 | -3.454885 | 4.49135 | 5.527815
262.496454 | 8.072376 | 7.426586 | 3.874741 | 8.718166 | 2.260265 | [5 empty] | 256.410187 | 2.392944 | -3.418492 | 14.015817 | -10.939174 | 4.785889 | -3.760341 | 2.392944 | 1.709246 | 4.44404 | -0.683698 | 2.051095 | 0.341849 | -2.392944
263.257103 | 3.534468 | 3.855783 | 12.20998 | 12.531295 | 5.141044 | [5 empty] | 257.171074 | 6.773433 | 2.03203 | -3.386716 | 7.450776 | 7.789448 | 1.016015 | -1.354687 | 1.016015 | 0.338672 | -10.498821 | -6.09609 | -0.338672 | 4.402731
264.017722 | 7.678919 | 10.238558 | 15.037883 | 10.558513 | 4.479369 | [5 empty] | 257.931932 | 5.708937 | -4.701478 | -7.052217 | 6.716397 | 2.686559 | -1.679099 | 3.022379 | -4.029838 | 8.395496 | -0.67164 | -5.708937 | 8.059676 | 0
264.778312 | 22.322335 | 5.102248 | 6.6967 | -6.6967 | -0.637781 | [5 empty] | 258.692761 | -0.999877 | 4.999384 | 11.331937 | -10.665352 | 1.333169 | 10.665352 | -3.332922 | 0 | 3.666215 | 19.664243 | 0 | 4.332799 | -2.99963
265.538871 | 14.952716 | 7.63543 | 9.226144 | -0.318143 | 2.227 | [5 empty] | 259.453559 | 6.617913 | 4.963435 | 13.897617 | 3.970748 | 3.639852 | -0.661791 | 5.956122 | 1.323583 | -9.595974 | -0.992687 | 0.992687 | 8.603287 | 6.948809
266.2994 | -0.317728 | 6.990024 | 16.204146 | 1.90637 | 10.485036 | [5 empty] | 260.214328 | 12.161439 | -4.601626 | 8.217189 | -1.643438 | -1.643438 | 9.531939 | 13.147502 | 2.958188 | 5.259001 | 4.601626 | 3.944251 | -4.272938 | 0.328688
267.059898 | 10.163638 | 1.270455 | 3.176137 | -1.270455 | 2.54091 | [5 empty] | 260.975067 | 7.838674 | -1.959668 | 2.939503 | 3.919337 | -2.939503 | 6.205617 | 0.326611 | 3.266114 | -1.306446 | 1.959668 | 7.185451 | 8.165285 | 10.124953
267.820367 | 14.614665 | 2.223971 | 3.177101 | 4.130231 | -6.671912 | [5 empty] | 261.735775 | 4.22092 | -0.649372 | 3.246861 | -2.597489 | 5.194978 | 9.740585 | 9.091212 | 3.896234 | 7.792468 | -0.324686 | -1.948117 | -0.649372 | 13.636818
268.580806 | 6.673274 | -2.5422 | -2.859975 | 3.495524 | 9.851023 | [5 empty] | 262.496454 | 8.718166 | -1.93737 | 0.968685 | 3.874741 | -13.238697 | 8.072376 | 8.718166 | 5.812111 | -3.874741 | -3.874741 | -2.58316 | 5.166321 | 2.260265
269.341214 | 22.871725 | 9.212223 | 3.176628 | -3.176629 | 3.494291 | [5 empty] | 263.257103 | 11.246034 | -8.354197 | 3.534468 | -4.177098 | -3.855783 | 5.141044 | -8.354197 | 0.963946 | 4.819729 | 0.321315 | 0.321315 | 7.711566 | 9.960773
270.101593 | 9.201062 | 8.566506 | 0.951834 | 2.855502 | -4.75917 | [5 empty] | 264.017722 | 9.278694 | 4.799324 | 2.55964 | 7.998874 | 15.037883 | -0.63991 | -6.399099 | -3.519504 | -0.319955 | 6.399099 | -2.55964 | 6.399099 | 3.199549
270.861941 | 16.145353 | 7.597813 | 8.864115 | 6.964662 | -1.582878 | [5 empty] | 264.778312 | 9.247825 | -4.783357 | -0.637781 | -2.551124 | -9.247825 | 13.393401 | -0.637781 | -4.145576 | 3.507796 | 7.972263 | 7.972262 | -1.594453 | -3.188905
271.622259 | 3.153804 | 21.761244 | 7.253748 | 10.092171 | -0.946141 | [5 empty] | 265.538871 | 4.772143 | -2.545143 | 5.090286 | 1.908857 | 7.63543 | 5.408429 | -4.454001 | 4.772143 | 8.271715 | -0.636286 | 4.772144 | -12.08943 | 6.044715
272.382546 | 12.867057 | 4.079798 | 14.122379 | 3.138306 | -1.255323 | [5 empty] | 266.2994 | 1.588642 | 4.448197 | -5.401382 | 13.344591 | 3.177284 | -4.765925 | 3.495012 | -13.662319 | 6.036839 | 12.391406 | 4.765925 | -8.260937 | 5.401382
273.142804 | 12.164716 | 12.164716 | -3.119158 | -0.311916 | 4.054905 | [5 empty] | 267.059898 | 18.739208 | -5.717047 | 8.257956 | 6.987501 | 3.176137 | 0.635227 | 13.022162 | -2.54091 | -2.223296 | -5.717047 | 5.717047 | 8.893184 | -4.128978
273.903031 | -0.30957 | -2.166991 | 2.476561 | 8.667963 | 10.525383 | [5 empty] | 267.820367 | 12.708404 | -0.95313 | -2.223971 | -2.223971 | 0.95313 | -1.906261 | 5.401072 | 0.63542 | 3.494811 | -2.859391 | 4.130231 | 3.812521 | -5.083362
274.663227 | 7.055753 | 3.988034 | 5.828665 | 12.884418 | -3.067719 | [5 empty] | 268.580806 | 1.588875 | -5.719949 | -0.953325 | 5.719949 | 3.813299 | 7.944374 | -1.588875 | 3.495524 | 1.588875 | -1.588875 | 0.953325 | 1.588875 | 14.617648
275.423393 | 4.25307 | 7.594769 | -4.860652 | 6.987187 | 5.164443 | [5 empty] | 269.341214 | 14.612491 | -5.082606 | -4.129617 | 8.259234 | 13.659503 | 3.494291 | 8.89456 | 9.847548 | 1.270651 | -5.400268 | 11.435863 | 5.082606 | 4.764943
276.183529 | 10.219598 | 7.213834 | -6.011528 | 7.213834 | 7.213834 | [5 empty] | 270.101593 | -6.34556 | 13.325676 | 0.634556 | 10.470174 | -3.17278 | 0 | 5.076448 | 2.220946 | 4.441892 | -1.58639 | -1.269112 | 2.855502 | 0.634556
276.943635 | 6.241456 | 5.34982 | 0.594424 | 7.430305 | 0 | [5 empty] | 270.861941 | 10.446993 | -9.497266 | -0.949727 | 0 | 4.115482 | 5.065209 | 0.316576 | -9.497267 | 1.582878 | 1.582878 | 9.180691 | 3.482331 | 3.482331
277.70371 | 16.448818 | 3.231018 | 3.818476 | 14.980174 | 6.462036 | [5 empty] | 271.622259 | 6.307607 | -0.946141 | -6.938368 | -3.469184 | -0.630761 | 4.730705 | 3.153804 | -5.361466 | 8.83065 | -2.207662 | 9.14603 | 1.261521 | -7.884509
278.463754 | -6.094639 | 10.738173 | 5.804418 | 4.353314 | 9.867511 | [5 empty] | 272.382546 | 0.627661 | -4.079798 | 0.941492 | 5.648952 | 5.335121 | 1.255323 | -2.510645 | 6.590444 | -2.824476 | 5.335121 | 6.590444 | 1.255323 | 7.845766
279.223768 | 18.053078 | 0.286557 | 4.584909 | 2.579011 | -3.152125 | [5 empty] | 273.142804 | -1.871495 | -1.559579 | -1.247663 | -0.311916 | 7.174063 | 12.788548 | -7.174063 | -0.311916 | 9.357474 | 12.476632 | 1.559579 | 2.495326 | -4.054905
279.983751 | 3.958663 | -0.848285 | 9.331134 | -2.544855 | 1.979332 | [5 empty] | 273.903031 | 7.429682 | -11.144524 | 2.166991 | 5.572262 | -0.61914 | -0.61914 | 4.953122 | 10.215813 | -13.621084 | 2.166991 | 9.596673 | -0.30957 | 5.572262
280.743704 | 3.625002 | 6.413465 | 4.182695 | 6.971158 | -3.346156 | [5 empty] | 274.663227 | 4.294806 | 12.884418 | 3.988034 | -1.533859 | -3.681262 | 13.19119 | -3.681262 | -8.589612 | -2.454175 | 3.988034 | 7.055753 | 0.920316 | 2.147403
281.503626 | 14.569324 | 5.222965 | 11.820395 | -1.649357 | 7.147215 | [5 empty] | 275.423393 | 8.506141 | -3.341698 | -1.215163 | -8.20235 | 10.936467 | 17.316073 | 7.594769 | 12.455421 | 0.911372 | 1.518954 | 0.607582 | -7.290978 | 0.303791
282.263518 | 6.771252 | 10.834004 | 5.146152 | 4.604452 | 3.791901 | [5 empty] | 276.183529 | 6.312104 | 9.017292 | -5.410375 | 1.502882 | 5.109799 | 2.104035 | 3.907493 | 0.901729 | -4.20807 | 0.601153 | -4.508646 | 2.705188 | 1.202306
283.023379 | 5.86904 | 4.001618 | 7.469687 | -3.468069 | 11.204531 | [5 empty] | 276.943635 | 2.67491 | 11.294064 | -6.835881 | 0.891637 | 3.863759 | 3.863759 | 4.458183 | -4.755395 | 2.377698 | 1.783273 | -5.052607 | 10.402427 | 5.647032
283.783209 | 3.940681 | 9.457634 | 3.152545 | 8.144074 | 0 | [5 empty] | 277.70371 | 10.280512 | 4.993391 | 8.224409 | 3.524747 | -1.174916 | 4.699662 | 4.112205 | 0.293729 | 4.405933 | 7.636951 | 7.049494 | 2.056102 | 1.468644
284.543009 | 5.431679 | 14.225827 | 1.81056 | 7.759542 | 9.31145 | [5 empty] | 278.463754 | 5.514197 | 5.223976 | 2.902209 | 2.321767 | 0.290221 | -3.19243 | 2.611988 | -5.804418 | 0.870663 | -7.255522 | 5.223976 | 2.321767 | 1.741325
285.302777 | 11.714422 | 6.621195 | 2.546614 | 3.055936 | -0.254661 | [5 empty] | 279.223768 | 8.02359 | 9.169818 | 14.041283 | 6.017693 | 3.152125 | 11.462272 | 3.438682 | 3.438682 | -2.292454 | -5.158022 | -2.292454 | 0.286557 | 4.011795
286.062515 | 8.776532 | 4.262887 | 4.513645 | 14.293209 | 3.259855 | [5 empty] | 279.983751 | 4.806948 | 9.048373 | 0.565523 | 5.655233 | 0.282762 | 0.282762 | -3.675901 | 8.48285 | -1.69657 | -7.351803 | 3.110378 | 7.069041 | 1.979332
286.822223 | 0.493899 | 1.481696 | 3.70424 | -1.481696 | 0 | [5 empty] | 280.743704 | 15.615393 | -3.346156 | -4.461541 | -1.115385 | -0.557693 | 1.394232 | 7.52885 | 4.182695 | 9.201928 | 3.067309 | -0.557693 | 6.134619 | 3.346156
287.581899 | 15.080155 | 6.080708 | 6.567164 | 11.674958 | -2.675511 | [5 empty] | 281.503626 | 10.995716 | -1.649357 | 3.573608 | 1.374464 | -4.123394 | -1.92425 | 8.52168 | 6.047644 | 6.872323 | 7.147215 | -0.824679 | 7.147215 | 8.246787
288.341545 | 16.050487 | 9.82194 | 7.905463 | -4.072511 | 7.426344 | [5 empty] | 282.263518 | 6.229552 | 5.687852 | 2.708501 | -9.208903 | 5.417002 | 0 | 5.417002 | 5.146152 | -2.437651 | -7.312953 | 2.437651 | -6.229552 | -5.417002
289.101159 | 1.887732 | 8.022859 | 4.247396 | 4.01143 | 3.30353 | [5 empty] | 283.023379 | 8.80356 | 5.335491 | -5.86904 | 9.337109 | 0 | 7.202913 | 0.533549 | -1.600647 | 3.201295 | -2.93452 | -4.535167 | -0.800324 | 4.001618
289.860743 | 13.714594 | 8.135776 | 4.649015 | 1.394705 | 4.416564 | [5 empty] | 283.783209 | 3.415257 | 6.305089 | 6.567801 | 9.457634 | -1.576272 | 2.889833 | 6.305089 | 2.364408 | 0 | 1.838984 | 2.889833 | -3.415257 | 3.152545
290.620296 | 4.351821 | 11.681203 | 3.664691 | -1.145216 | 0 | [5 empty] | 284.543009 | 1.293257 | 2.586514 | -1.551908 | 3.103817 | 0 | 2.327863 | 7.500891 | -1.551908 | -0.517303 | -5.948982 | 4.914377 | 2.586514 | 0.258651
291.379818 | 8.580864 | 4.290432 | 5.193681 | 6.774366 | 1.129061 | [5 empty] | 285.302777 | 5.347888 | 2.546613 | 3.055936 | 3.055936 | 0 | 2.546613 | -0.254661 | -5.347888 | 9.677131 | 5.60255 | 5.857211 | 5.857211 | -1.527968
292.139309 | 10.468312 | 4.454601 | -0.89092 | 0.44546 | 4.454601 | [5 empty] | 286.062515 | 14.794725 | 2.256822 | 3.761371 | 4.012129 | -1.003032 | -4.012129 | -0.250758 | 7.522741 | 5.767435 | 0 | 6.018193 | 1.003032 | -2.006064
292.898769 | 7.69531 | 2.858258 | 6.376114 | 6.815846 | 2.638392 | [5 empty] | 286.822223 | 6.667632 | -1.481696 | 3.210342 | -2.963392 | 5.679835 | 5.185936 | 0.740848 | -2.716443 | 13.829164 | 7.40848 | 7.161531 | 3.457291 | -3.70424
293.658198 | 5.428869 | 8.251881 | 6.297488 | 4.994559 | -4.343095 | [5 empty] | 287.581899 | 10.945273 | 10.702045 | -5.107794 | -1.45937 | -0.486457 | 3.161968 | 1.945826 | 6.080708 | -3.648425 | -1.45937 | 6.567164 | 7.296849 | -6.567164
294.417596 | 1.072687 | 5.148899 | 5.148899 | 2.788987 | 3.218062 | [5 empty] | 288.341545 | 0.479119 | 3.353833 | 10.301059 | 9.58238 | -1.197798 | 7.186785 | 0.23956 | -1.197798 | -2.156036 | -2.156036 | 1.676917 | 3.114274 | 3.593392
295.176962 | 11.659244 | 3.815753 | 6.571574 | 2.119863 | -3.179794 | [5 empty] | 289.101159 | 6.843027 | 0.471933 | -1.887732 | -2.123698 | 0 | 0.943866 | 4.01143 | 3.067564 | 0.471933 | 10.854457 | 4.247396 | 8.494792 | 4.247396
295.936298 | 14.872061 | 6.702901 | -1.675725 | 7.959695 | 3.979847 | [5 empty] | 289.860743 | -0.464902 | -1.162254 | 5.578818 | 2.324508 | 1.394704 | 2.092057 | 3.25431 | 5.578818 | -2.092057 | 3.951663 | 9.530481 | 4.649015 | 5.346367
296.695603 | 9.93618 | 5.589101 | 2.070038 | 1.863034 | 0.207004 | [5 empty] | 290.620296 | 14.429722 | -0.229043 | -0.916173 | 4.809907 | 1.374259 | 7.558426 | 2.061389 | 8.474598 | 9.619814 | 3.206605 | 1.603302 | 4.351821 | 2.290432
297.454876 | 3.274054 | -2.250912 | 2.250912 | 5.320338 | -3.478683 | [5 empty] | 291.379818 | 3.838807 | -1.806498 | 0.677437 | -2.935559 | 4.06462 | 0.451624 | 12.645483 | 4.967868 | 5.419493 | -0.225812 | 3.161371 | -2.03231 | -1.806498
298.214118 | 3.440194 | 3.642558 | 10.118218 | 4.856744 | 3.440194 | [5 empty] | 292.139309 | -3.340951 | 8.463742 | 3.118221 | 1.55911 | 6.236441 | 2.672761 | 2.2273 | 1.11365 | -0.44546 | 5.568251 | 4.900061 | -0.22273 | 5.122791
298.973329 | 6.005748 | 6.806514 | 7.006706 | 1.601533 | 4.204024 | [5 empty] | 292.898769 | 10.333702 | -0.659598 | 4.617186 | -3.737722 | 4.177454 | 0.879464 | -5.276784 | 6.156248 | 1.978794 | 1.539062 | -2.638392 | -0.219866 | 0.879464
299.732508 | 4.559814 | 3.965056 | 2.577286 | 7.335354 | -3.56855 | [5 empty] | 293.658198 | 8.903345 | 10.206273 | 1.085774 | 0.43431 | 2.171548 | 1.737238 | 0 | -4.12594 | 3.040166 | 1.954393 | 0.43431 | -2.388702 | 1.737238
300.491657 | 10.996432 | 5.694581 | 1.570919 | 5.105486 | 3.730932 | [5 empty] | 294.417596 | 0.429075 | 4.076212 | 9.439648 | -2.145375 | 7.508811 | 1.930837 | -6.436124 | 2.788987 | -1.501762 | -2.145375 | 7.937886 | 9.010573 | 0.429075
301.250774 | 5.839644 | 4.47706 | 5.839644 | -3.503786 | 7.007573 | [5 empty] | 295.176962 | 13.56712 | 0.847945 | -2.755821 | 2.967808 | -1.271917 | 1.271918 | 5.08767 | -1.059931 | -1.483904 | 0.635959 | 0.847945 | 0 | 3.815752
302.00986 | 3.476079 | 2.317386 | -0.579347 | -1.931155 | 6.565927 | [5 empty] | 295.936298 | 5.655573 | 5.027176 | 1.256794 | 3.141985 | -2.094656 | 6.702901 | 4.398779 | 2.094657 | 0.628397 | 1.256794 | 0.628397 | 6.074504 | -5.446107
302.768914 | 4.982467 | 3.641034 | 5.557367 | 8.623501 | 9.390034 | [5 empty] | 296.695603 | 1.242022 | 3.933071 | 1.242022 | 2.898052 | -1.863034 | 4.761086 | 3.726068 | -0.828015 | 5.796105 | 6.831124 | -3.519064 | 9.315169 | -2.898053
303.527937 | 6.277062 | 3.80428 | 7.798774 | 0.190214 | 7.60856 | [5 empty] | 297.454876 | 5.934224 | -1.432399 | 2.046284 | -2.455541 | -0.613885 | 2.046284 | 3.683311 | 0.613885 | 0.818514 | 2.046284 | -1.22777 | 3.069426 | 2.660169
304.286928 | 6.989738 | 6.423003 | 6.989738 | 0.377824 | -0.188912 | [5 empty] | 298.214118 | 6.678024 | 1.011822 | 5.868566 | -1.41655 | 2.630737 | -1.821279 | -2.023643 | 4.65438 | 3.035465 | -2.023643 | -1.41655 | 2.023643 | 0.202364
305.045888 | 12.756858 | 9.004841 | -0.375202 | 7.691635 | 3.564416 | [5 empty] | 298.973329 | 8.207856 | 5.00479 | -2.602491 | 3.80364 | -5.204982 | 6.606323 | 0.200192 | 2.402299 | 4.204024 | 4.604407 | -3.002874 | 5.805556 | 4.604407
305.804817 | 12.670722 | 9.689376 | 5.590024 | 8.757705 | 3.913017 | [5 empty] | 299.732508 | 4.559814 | 4.163309 | 3.766803 | -3.370298 | -1.784275 | 5.352826 | 2.577286 | 2.577286 | -4.95632 | 0.198253 | 0.594758 | 4.163309 | 0.793011
306.563714 | 7.222983 | 0.370409 | 5.370936 | 2.407661 | 5.741346 | [5 empty] | 300.491657 | 5.498216 | 3.338202 | 2.356378 | 5.498216 | 1.767284 | 2.160013 | 5.694581 | 1.178189 | 3.927297 | 7.854594 | -3.927297 | -1.178189 | -3.534567
307.32258 | 13.621261 | 2.945138 | 3.681422 | 1.288498 | 7.915057 | [5 empty] | 301.250774 | 7.202228 | 4.087751 | -3.893096 | 2.919822 | -4.47706 | 4.671715 | 3.503786 | -2.530512 | 6.034299 | -1.167929 | 4.86637 | 8.175502 | 0.778619
308.081414 | 7.683923 | 3.110159 | 6.220319 | 4.939665 | 3.110159 | [5 empty] | 302.00986 | 2.317386 | 0.386231 | -1.351809 | 3.282964 | 1.158693 | -2.12427 | 5.98658 | -1.931155 | 3.089848 | 0 | 1.158693 | 2.124271 | 2.703617
308.840216 | 10.371649 | 6.186598 | 7.096391 | 6.550515 | 8.552061 | [5 empty] | 302.768914 | 7.282067 | 6.132267 | 5.557367 | -4.215934 | 4.407567 | 2.107967 | 2.107967 | -4.790834 | -1.341433 | 2.491234 | 4.215934 | -7.665334 | 2.491234
309.598987 | 4.522418 | 9.225732 | 1.266277 | 5.969591 | -3.798831 | [5 empty] | 303.527937 | 9.700914 | -1.331498 | -0.380428 | 4.184708 | -1.90214 | 3.423852 | 2.85321 | 4.75535 | -0.760856 | 1.90214 | 3.043424 | -3.80428 | 4.565136
310.357726 | 10.069262 | 5.753864 | 3.05674 | 7.372138 | 5.574056 | [5 empty] | 304.286928 | 1.889119 | -4.533884 | -1.322383 | -1.133471 | -0.377824 | -2.266942 | 6.989738 | -0.566736 | 3.02259 | 3.211501 | 1.133471 | 1.511295 | -2.455854
311.116434 | 9.119096 | 4.470145 | 9.655513 | 5.721786 | 5.006562 | [5 empty] | 305.045888 | 3.564416 | 8.629639 | 2.438811 | 1.313206 | 0.187601 | -0.562803 | 6.56603 | 4.31482 | -2.063609 | 5.815626 | 0.562803 | 0 | 1.688408
311.875109 | 7.114808 | 4.802495 | 7.648419 | 4.624625 | 4.980366 | [5 empty] | 305.804817 | 4.844688 | 1.304339 | 4.47202 | -1.490673 | 4.658354 | 1.118005 | 0.186334 | 3.913017 | -2.049676 | 6.335361 | -1.677007 | 3.913017 | 7.080698
312.633754 | 11.676205 | 12.560766 | 3.892068 | 1.59221 | 4.068981 | [5 empty] | 306.563714 | 9.07503 | 0.185205 | 4.074503 | 2.037252 | 2.778071 | -2.963275 | -0.555614 | 1.666842 | 1.111228 | -9.07503 | 3.14848 | -1.111228 | 3.333685
313.392366 | 12.326405 | 8.804575 | 4.75447 | 2.113098 | -2.113098 | [5 empty] | 307.32258 | 7.730986 | 4.601777 | 0.552213 | 5.338062 | 2.392924 | 0.920355 | 1.840711 | -1.472569 | -4.785849 | 4.601777 | 4.417706 | 2.208853 | -0.920355
314.150946 | 7.367472 | 5.964144 | 5.087064 | 4.3854 | 7.01664 | [5 empty] | 308.081414 | 6.76917 | -4.207863 | -5.671467 | -1.097703 | -2.378357 | 5.488517 | 2.927209 | 5.122615 | -0.731802 | -1.646555 | 0.731802 | 5.671467 | -0.731802
314.909495 | 9.961066 | 4.893155 | -0.174756 | 2.970844 | 3.1456 | [5 empty] | 308.840216 | 8.006185 | -0.363918 | 4.185051 | 2.001546 | 1.45567 | -1.273711 | 3.639175 | 4.730928 | 2.91134 | 3.093299 | 1.273711 | 2.91134 | -0.727835
315.668012 | 12.534523 | 7.485896 | 4.874537 | 5.396809 | 5.91908 | [5 empty] | 309.598987 | 10.492009 | 3.437037 | 1.989864 | 1.08538 | -1.62807 | 3.437037 | 4.522418 | 2.17076 | -0.180897 | 2.532554 | 1.808967 | 2.17076 | -0.904483
316.426497 | 11.795885 | 4.857129 | 3.642847 | 4.68366 | -3.12244 | [5 empty] | 310.357726 | 6.113481 | 1.977891 | 0.899041 | 5.933672 | -6.473097 | -0.899041 | 6.832714 | 0 | 1.977891 | 0.359617 | 1.977891 | 5.574056 | -0.539425
317.18495 | 13.655091 | 6.395422 | 6.741121 | 5.531176 | 10.889503 | [5 empty] | 311.116434 | 5.006562 | -3.576116 | 0.357612 | -5.900591 | 3.218504 | 5.185368 | 2.860893 | 2.324475 | -0.715223 | 7.331038 | -0.536417 | 5.185368 | 0.715223
317.943372 | 6.023756 | 11.359082 | 4.646897 | 2.753717 | 5.163219 | [5 empty] | 311.875109 | 3.023793 | 4.980366 | -2.668053 | -4.446755 | 0.889351 | -1.778702 | 2.668053 | 3.201664 | -0.711481 | 7.648419 | -3.023793 | 1.067221 | 3.023793
318.701761 | 10.965248 | 3.42664 | 5.311292 | 0.85666 | 10.622584 | [5 empty] | 312.633754 | 6.191927 | 0.707649 | -1.946034 | 3.007507 | 3.361332 | 7.430312 | -0.707649 | -0.707649 | 2.830595 | 9.376347 | 0.176912 | -0.884561 | 3.538244
319.460118 | 11.255363 | 3.24018 | 2.216965 | 6.139289 | 5.627681 | [5 empty] | 313.392366 | 5.987111 | 1.760915 | 3.345738 | -1.760915 | -2.113098 | 5.634928 | 2.993555 | 1.760915 | 6.515386 | 0.880458 | -0.352183 | -1.056549 | -0.176091
320.218444 | 7.975858 | 5.769769 | 6.787964 | 8.145557 | -1.357593 | [5 empty] | 314.150946 | 6.665808 | 8.419968 | 4.911648 | -0.87708 | -3.157488 | 3.332904 | -0.526248 | 3.50832 | 1.227912 | -5.788728 | 1.052496 | 1.75416 | 4.034568
320.976737 | 12.3239 | 10.466874 | 10.298054 | 5.064616 | 3.20759 | [5 empty] | 314.909495 | 2.097067 | 1.048533 | 1.223289 | 0.524267 | -2.796089 | 4.7184 | 2.097067 | 3.669867 | 0.174756 | 2.271822 | 1.5728 | 4.893155 | 1.922311
321.734999 | 7.225335 | 9.241708 | 4.8729 | 5.713056 | 6.049118 | [5 empty] | 315.668012 | 3.655903 | 1.566815 | 0.522272 | 2.089087 | 2.263178 | 2.437268 | 2.95954 | 3.655903 | 2.089087 | 1.044544 | 2.089087 | 3.133631 | 1.914997
322.493228 | 11.8812 | 12.215882 | 3.346817 | 12.048541 | 1.840749 | [5 empty] | 316.426497 | 3.295909 | 3.816316 | -2.602033 | -7.285694 | -0.346938 | -0.520407 | 4.857129 | 2.602033 | 4.857129 | 2.775502 | -4.510191 | 7.979569 | 1.214282
323.251425 | 13.840752 | 7.003754 | 5.836462 | 2.167829 | 5.169438 | [5 empty] | 317.18495 | 10.889503 | 0.864246 | 2.938437 | 1.728492 | 1.209945 | 2.592739 | -0.864246 | 1.901342 | 3.456985 | 2.24704 | 0.691397 | 1.728492 | 0.518548
324.00959 | 10.304195 | 4.985901 | 6.980261 | 1.49577 | 0.49859 | [5 empty] | 317.943372 | 7.744828 | -0.688429 | 2.925824 | 3.786361 | -2.065288 | 5.335326 | 4.130575 | 2.581609 | 1.032644 | 0.860536 | 1.032644 | 2.065288 | 1.376858
324.767723 | 13.755947 | 9.944058 | 2.486015 | 4.64056 | 5.8007 | [5 empty] | 318.701761 | 14.56322 | 0.685328 | 6.85328 | 3.083976 | 0.685328 | 3.940636 | 2.912644 | 10.793916 | -2.398648 | 6.510616 | -4.968628 | 1.884652 | -0.513996
325.525823 | 6.941605 | 9.255473 | 7.437433 | 8.098539 | 2.479145 | [5 empty] | 319.460118 | 11.937506 | 1.364286 | 1.875894 | 3.410716 | 2.558037 | 5.28661 | 5.116074 | 1.193751 | -2.558037 | 1.364286 | -0.170536 | -0.511607 | 0.511607
326.283892 | 12.030969 | 12.525393 | 2.801733 | 6.262696 | 4.779426 | [5 empty] | 320.218444 | 5.939469 | 3.563681 | 2.545487 | 2.715186 | -0.509097 | 1.696991 | 6.109168 | 6.109168 | 1.696991 | 1.696991 | -4.072778 | 1.018195 | 5.090973
327.041928 | 11.831904 | 9.366924 | 1.807652 | 1.807652 | 1.150324 | [5 empty] | 320.976737 | 5.739899 | 4.051693 | 1.012923 | 3.03877 | 0 | -2.869949 | 6.921643 | 6.415181 | 3.545232 | 1.857026 | -1.519385 | 6.921643 | 0.675282
327.799932 | 13.115552 | 6.885665 | 8.361164 | 7.541442 | 5.246221 | [5 empty] | 321.734999 | 10.585956 | 4.032745 | -1.512279 | 1.848342 | -1.344248 | -1.344248 | 5.376994 | -1.680311 | 3.528652 | -1.512279 | 6.38518 | 0.504093 | -0.840155
328.557904 | 8.013298 | 9.158055 | 3.924881 | 9.321592 | 6.050858 | [5 empty] | 322.493228 | 11.211837 | 6.693634 | -1.171386 | 6.358952 | 0.669363 | 2.175431 | 2.00809 | 0.167341 | 3.681499 | 6.358952 | 6.024271 | 5.689589 | 6.024271
329.315843 | 12.235234 | 8.319959 | 5.709776 | 5.220366 | 6.362322 | [5 empty] | 323.251425 | 3.501877 | -1.500804 | 4.168901 | 2.001073 | 5.836462 | -0.166756 | 5.669706 | -1.500804 | 2.167829 | 0.83378 | -2.001073 | -0.83378 | -1.000536
330.07375 | 13.18068 | 11.390712 | 8.461671 | 6.346254 | 0 | [5 empty] | 324.00959 | 6.315475 | 7.811245 | -0.166197 | 2.659147 | -0.830984 | -0.166197 | 3.822524 | 6.647868 | 1.49577 | 7.312655 | 0.166197 | 2.825344 | -1.163377
330.831625 | 14.118786 | 7.302821 | 3.570268 | 3.570268 | 9.412524 | [5 empty] | 324.767723 | 9.612589 | 3.646155 | -4.309092 | 5.966435 | -1.325874 | 2.817483 | 4.143357 | 4.474826 | 0.994406 | 4.972029 | 4.972029 | 2.651749 | 0
331.589467 | 8.415334 | 14.079501 | 4.207667 | 4.207667 | 4.693167 | [5 empty] | 325.525823 | 6.941605 | 4.46246 | 4.793013 | 1.487487 | 2.479144 | 7.767986 | 9.090197 | 4.297184 | 3.801355 | 4.793013 | 2.644421 | -1.156934 | -2.148592
332.347276 | 12.589758 | 10.16865 | 6.456286 | 1.936886 | 4.5194 | [5 empty] | 326.283892 | 9.72366 | 0.329616 | 3.131348 | 1.648078 | 6.262696 | 1.648078 | 1.648078 | -4.449811 | -1.812886 | 1.648078 | -0.659231 | 7.745967 | -2.307309
333.105054 | 15.135001 | 4.99133 | 7.40649 | 7.567501 | 8.050533 | [5 empty] | 327.041928 | 8.545264 | 5.422956 | -2.957976 | 3.943968 | 3.943968 | 4.92996 | 2.136316 | 3.615304 | 4.436964 | 2.629312 | -1.478988 | -0.657328 | 0.82166
333.862799 | 6.747602 | 9.960746 | 8.03286 | 6.586945 | 3.052487 | [5 empty] | 327.799932 | 9.508775 | 3.770721 | 0.163944 | 5.57411 | 3.442832 | 3.114944 | 6.065943 | 9.836664 | -1.311555 | 4.754388 | 1.4755 | -2.131277 | 1.4755
334.620511 | 17.637681 | 3.206851 | 8.498155 | 7.375757 | 4.329249 | [5 empty] | 328.557904 | 11.774642 | 1.635367 | 5.560248 | 0.327073 | -2.289514 | 3.924881 | 0.654147 | 3.924881 | 1.308294 | 4.251954 | 1.47183 | 10.302812 | 5.560248
335.378191 | 14.879154 | 8.95949 | 8.639509 | 4.799727 | 5.759672 | [5 empty] | 329.315843 | 12.39837 | 3.752138 | 3.589002 | 2.936456 | -1.631365 | 2.447047 | 8.156823 | 2.447047 | -1.305092 | 1.468228 | 1.957637 | 1.957637 | 3.262729
336.135838 | 15.480754 | 11.969655 | 6.543411 | 9.096938 | 7.660579 | [5 empty] | 330.07375 | 6.671702 | 0 | 2.115418 | 7.159876 | 2.278142 | -0.325449 | 3.254489 | -3.417213 | 1.301796 | 1.789969 | 3.742662 | 2.440867 | 2.440867
336.893452 | 20.531975 | 12.096358 | 9.868081 | 8.913106 | 6.525667 | [5 empty] | 330.831625 | 9.412524 | -1.298279 | -1.135994 | 3.083413 | -0.32457 | 1.622849 | 2.109704 | 1.298279 | 5.355402 | 0.64914 | 5.193117 | 0.811425 | 0.486855
337.651034 | 19.682371 | 13.968134 | 8.412626 | 10.952287 | 6.984067 | [5 empty] | 331.589467 | 10.357334 | 5.987834 | 3.3985 | 2.265667 | -1.618333 | 4.045834 | 2.913 | 4.045834 | 3.560334 | 4.3695 | 8.253501 | 3.3985 | 2.913
338.408584 | 18.207087 | 15.19896 | 5.06632 | 7.282835 | 4.274707 | [5 empty] | 332.347276 | 11.137093 | 1.775479 | 0.645629 | 1.452664 | -2.421107 | -0.161407 | 4.196586 | -1.936886 | 8.393172 | 5.003622 | 1.775479 | 6.7791 | 0.807036
339.1661 | 18.643841 | 12.955889 | 7.267938 | 6.951941 | 6.951941 | [5 empty] | 333.105054 | 7.728511 | 4.99133 | 4.830319 | 0.161011 | 0.805053 | 2.254149 | 6.923458 | 2.093138 | 0 | 0.322021 | 2.57617 | -0.483032 | 4.025266
339.923584 | 19.566227 | 12.307788 | 11.834411 | 12.781164 | 9.783113 | [5 empty] | 333.862799 | 14.137834 | 3.213144 | 2.731172 | 0.160657 | 2.249201 | -3.052487 | 2.249201 | -1.1246 | 2.249201 | -1.927886 | 0.481972 | 2.409858 | 0.481972
340.681035 | 22.3851 | 14.660664 | 6.936228 | 7.09387 | 7.882077 | [5 empty] | 334.620511 | 11.705006 | 3.367194 | -0.320685 | 1.443083 | 3.046508 | 3.687879 | 4.008564 | 3.848221 | 7.055072 | -1.603426 | 0.481028 | 5.291304 | 6.574045
341.438454 | 18.745939 | 16.067948 | 6.773743 | 7.246329 | 10.869494 | [5 empty] | 335.378191 | 11.199363 | 2.239873 | 2.559854 | 4.479745 | -3.5198 | 1.119936 | 1.599909 | 4.959718 | 3.999772 | -2.079882 | 1.279927 | 2.719845 | 5.119709
342.19584 | 21.731233 | 14.487488 | 11.495507 | 12.597816 | 6.298908 | [5 empty] | 336.135838 | 10.692892 | 0 | 3.351503 | 0.957572 | -1.276763 | 2.234336 | 6.862602 | 3.989885 | 5.107053 | -1.117168 | 2.07474 | 6.224221 | -0.319191
342.953192 | 22.198131 | 11.650083 | 11.807516 | 6.454776 | 10.075747 | [5 empty] | 336.893452 | 10.663894 | 10.982219 | 7.32148 | 4.774878 | 0.63665 | 1.114138 | 4.29739 | 1.591626 | -0.795813 | 5.729854 | 2.228276 | 3.979065 | 3.66074
343.710512 | 20.929798 | 16.208791 | 13.21882 | 11.015683 | 8.655179 | [5 empty] | 337.651034 | 16.983982 | 3.492034 | 5.555508 | 3.333305 | 2.380932 | 1.111102 | 8.571355 | 5.396779 | -0.158729 | 0 | 6.190423 | 3.650762 | 1.587288
344.4678 | 24.228012 | 11.327382 | 10.855408 | 8.810186 | 9.28216 | [5 empty] | 338.408584 | 16.148895 | 0.63329 | 0.791613 | 6.649545 | -2.53316 | 5.857933 | 5.224642 | 1.424903 | 2.058192 | 3.16645 | 2.849805 | 6.174577 | 5.69961
345.225054 | 22.02095 | 12.897985 | 6.92087 | 8.651088 | 10.06672 | [5 empty] | 339.1661 | 15.16787 | 5.84595 | 3.47597 | 3.001974 | -0.631995 | 7.267938 | 7.741934 | -0.157999 | 5.687951 | -1.737985 | 0.473996 | 3.47597 | 4.739959
345.982275 | 18.704944 | 15.246887 | 12.889121 | 10.216986 | 2.51495 | [5 empty] | 339.923584 | 15.621423 | 1.893506 | 3.787012 | 5.049349 | -0.946753 | 5.207141 | 9.151945 | 3.629219 | 3.155843 | 2.366882 | 5.522725 | -1.893506 | 5.83831
346.739463 | 24.494987 | 16.015953 | 12.090475 | 11.933455 | 6.280766 | [5 empty] | 340.681035 | 17.182929 | 2.206982 | 5.517454 | 3.468114 | 0.472925 | 2.522265 | 8.039719 | 3.783397 | 4.09868 | 6.778587 | 3.152831 | 3.783397 | 1.261132
347.496619 | 21.797473 | 12.858941 | 13.486206 | 11.60441 | 8.938532 | [5 empty] | 341.438454 | 12.444783 | 9.766792 | 4.25328 | 3.150578 | 0.472587 | 2.362933 | 3.308107 | 6.931272 | 0.630116 | -1.575289 | 7.876445 | 1.575289 | 0.315058
348.253741 | 26.464513 | 11.901201 | 10.648443 | 14.563312 | 9.23909 | [5 empty] | 342.19584 | 13.542652 | 8.18858 | 7.086271 | 5.039126 | 2.362091 | 6.456381 | 4.09429 | 3.149454 | 5.511544 | 2.677036 | -4.09429 | 5.196599 | 2.677036
349.01083 | 23.134117 | 15.162225 | 6.565087 | 9.378696 | 12.504928 | [5 empty] | 342.953192 | 18.577159 | 5.352741 | 5.195307 | 3.306105 | 0 | 0.944601 | 3.935839 | 2.20407 | 7.08451 | 0.314867 | 3.463538 | -0.944601 | 6.139908
349.767887 | 20.754125 | 19.817848 | 6.085796 | 10.611131 | 11.8595 | [5 empty] | 343.710512 | 17.78246 | 8.025712 | 7.396244 | 3.304705 | 1.416302 | 0.629468 | 8.183079 | 4.091539 | -1.731036 | 1.731036 | 4.091539 | 3.619439 | 0
350.52491 | 26.646331 | 18.2317 | 11.998641 | 10.284549 | 12.621946 | [5 empty] | 344.4678 | 16.204449 | 7.708913 | 2.045222 | 5.349042 | 2.98917 | -0.786624 | 9.754135 | 0.31465 | 2.202547 | -0.471974 | 3.146495 | 3.461144 | 5.663691
351.2819 | 30.816027 | 18.832017 | 14.162921 | 14.785467 | 8.404371 | [5 empty] | 345.225054 | 19.032392 | 7.55004 | 3.77502 | 2.359387 | -1.572925 | 5.819823 | 5.505237 | 6.763578 | 4.089605 | 2.673972 | 5.190653 | 1.730217 | 6.448993
352.038857 | 32.028025 | 17.879723 | 8.706648 | 14.148302 | 7.773792 | [5 empty] | 345.982275 | 20.591156 | 2.829319 | 5.187085 | 2.672135 | 2.829319 | 6.287376 | 1.257475 | 5.187085 | -1.257475 | 0.471553 | 6.130192 | 4.401163 | -0.314369
352.795781 | 29.831827 | 18.95564 | 12.585302 | 9.322446 | 11.031561 | [5 empty] | 346.739463 | 16.958068 | 5.338651 | 6.437785 | 0.471057 | 4.710575 | 3.140383 | 8.636053 | 7.850958 | 2.983364 | 4.082498 | 3.76846 | 12.247494 | 1.570192
353.552671 | 36.814845 | 22.834524 | 11.339594 | 7.922182 | 12.892963 | [5 empty] | 347.496619 | 18.190697 | 8.624899 | -1.254531 | -2.665878 | 0.313633 | 0.627265 | 6.42947 | 5.488572 | 6.899919 | 2.509062 | 2.195429 | 3.920409 | 2.665878
354.309529 | 27.489746 | 22.675158 | 20.811446 | 11.337579 | 17.239332 | [5 empty] | 348.253741 | 15.033096 | 5.480816 | 2.505516 | -0.469784 | 2.348921 | 2.818705 | 11.118227 | 7.516548 | 1.409353 | 1.879137 | 2.662111 | 7.829738 | 1.409353
355.066353 | 30.599192 | 20.347686 | 13.824001 | 12.73672 | 16.775192 | [5 empty] | 349.01083 | 17.350588 | 3.90779 | 2.344674 | 5.783529 | 1.875739 | 2.96992 | 6.096152 | 4.689348 | 4.064102 | 1.719428 | 1.875739 | 7.971892 | 3.90779
355.823143 | 34.790829 | 21.433636 | 14.910355 | 12.580612 | 8.697707 | [5 empty] | 349.767887 | 15.604605 | 6.085796 | 5.14952 | 4.993474 | 2.496737 | 7.022072 | 4.837428 | 2.808829 | 4.213243 | 8.114395 | 1.248368 | 3.589059 | 4.369289
356.579901 | 30.590446 | 20.031307 | 13.509486 | 8.229917 | 13.509486 | [5 empty] | 350.52491 | 18.855007 | 4.207316 | 8.570457 | 0.311653 | -0.779133 | 5.765581 | 11.219508 | 2.181571 | 7.791325 | 4.207316 | 5.609754 | 2.960704 | 6.700539
357.336625 | 31.491969 | 24.045592 | 15.513285 | 15.513285 | 12.255495 | [5 empty] | 351.2819 | 22.567293 | 8.715644 | 1.245092 | -1.089455 | 2.334548 | 1.089456 | 9.026917 | 0.622546 | 1.245092 | 7.470552 | 0.466909 | 3.890912 | 8.248734
358.093316 | 33.923702 | 24.009926 | 14.715761 | 15.18047 | 11.617706 | [5 empty] | 352.038857 | 21.455667 | 3.264993 | 3.575945 | 8.084744 | 4.664276 | 7.618317 | 9.328551 | 9.173075 | 5.441655 | 8.084744 | 0.777379 | 3.886896 | 3.886896
358.849973 | 36.78284 | 22.100614 | 18.082321 | 11.745781 | 10.354833 | [5 empty] | 352.795781 | 25.325978 | 8.70095 | 4.505849 | 2.175237 | 0.932245 | 1.864489 | 2.952108 | 4.661223 | 1.242993 | 5.282719 | 1.709115 | 5.904216 | 7.147209
359.606597 | 41.771357 | 22.349988 | 18.342404 | 14.026544 | 16.184474 | [5 empty] | 353.552671 | 22.213177 | 10.096899 | 3.572749 | 1.864043 | 4.970781 | 3.728086 | 7.145497 | 4.038759 | 3.262075 | 8.232856 | -1.087358 | 1.398032 | -3.262075
360.363188 | 34.260527 | 22.584294 | 24.427909 | 20.433408 | 8.142636 | [5 empty] | 354.309529 | 26.402581 | 8.697321 | 2.950877 | 8.697321 | 2.640258 | 1.553093 | 8.85263 | 4.038042 | 2.17433 | 3.106186 | 1.242474 | 6.988918 | 2.17433
361.119745 | 40.415588 | 24.800475 | 16.227471 | 16.53365 | 10.256986 | [5 empty] | 355.066353 | 22.677574 | 6.057708 | 2.640539 | 6.834337 | 1.397933 | 4.193798 | 12.270742 | 4.038472 | 4.193798 | 7.766292 | 2.174562 | 7.610967 | 3.261843
361.876268 | 42.542827 | 27.751951 | 14.943359 | 18.602956 | 17.688057 | [5 empty] | 355.823143 | 22.210217 | 12.891245 | 3.727589 | 6.057332 | 2.329743 | 5.746699 | 11.493399 | 3.727589 | 4.659486 | 6.367964 | 3.572273 | -0.465949 | 3.882905
362.632758 | 42.20931 | 28.088929 | 21.863815 | 20.345495 | 12.905724 | [5 empty] | 356.579901 | 27.484817 | 8.695761 | 6.211258 | 3.571473 | 5.279569 | 6.211258 | 11.024983 | 6.211258 | -0.310563 | -3.26091 | 5.124288 | 7.45351 | 0.621126
363.389215 | 36.561929 | 27.950235 | 21.755858 | 17.072306 | 15.863647 | [5 empty] | 357.336625 | 24.821256 | 7.136111 | 9.928502 | 5.895048 | 3.25779 | 4.964251 | 9.618237 | 7.446377 | 4.498853 | 2.326993 | 3.412923 | 4.964251 | 1.551329
364.145638 | 41.177898 | 31.259134 | 24.496341 | 18.635253 | 19.086106 | [5 empty] | 358.093316 | 21.841288 | 3.872569 | 2.788249 | 7.90004 | 7.90004 | 0.464708 | 13.786345 | 9.139262 | -0.774514 | 5.576499 | 4.182374 | 7.590235 | 1.084319
364.902027 | 49.910555 | 31.082022 | 22.265487 | 16.885906 | 15.242146 | [5 empty] | 358.849973 | 24.88251 | 7.572938 | 2.163696 | 3.090995 | 1.236398 | 0.618199 | 9.582085 | 5.254691 | 1.390948 | 5.254692 | -0.3091 | 5.563791 | 8.500236
365.658383 | 47.241221 | 29.860017 | 21.095137 | 22.432152 | 17.529761 | [5 empty] | 359.606597 | 28.361364 | 9.710685 | 7.244479 | 2.466206 | 0.308276 | 0.616551 | 12.022752 | 7.706892 | 5.086549 | 7.090341 | 2.620343 | 4.778273 | 4.778273
366.414705 | 46.660592 | 38.391626 | 25.692857 | 19.491133 | 17.128572 | [5 empty] | 360.363188 | 30.112391 | 9.525348 | 7.374463 | 4.916309 | 3.072693 | 6.299021 | 3.994501 | 4.609039 | 1.536347 | 3.072693 | 2.611789 | 10.90806 | 5.684482
367.170993 | 45.649731 | 34.787737 | 28.916389 | 19.522232 | 17.614044 | [5 empty] | 361.119745 | 29.393155 | 7.654467 | 9.185361 | 1.990162 | 0 | 0.765447 | 15.768203 | 9.185361 | 2.755608 | 0.918536 | 3.521055 | 5.051949 | 6.276663
367.927248 | 49.62759 | 33.279678 | 26.71132 | 27.879028 | 15.764058 | [5 empty] | 361.876268 | 28.971817 | 10.826311 | 6.709263 | 9.758928 | 4.269531 | -3.049665 | 10.368861 | 2.744698 | 3.659598 | 3.049665 | 5.18443 | 7.471679 | 2.134766
368.683469 | 51.832098 | 38.039243 | 21.92338 | 24.972327 | 18.729246 | [5 empty] | 362.632758 | 29.60725 | 15.638701 | 8.654427 | 3.340305 | 0.607328 | 5.010458 | 13.057556 | 12.60206 | 3.036641 | 3.492137 | 1.214656 | 8.806259 | 5.617786
369.439656 | 54.297408 | 35.091144 | 30.32568 | 21.950016 | 21.083568 | [5 empty] | 363.389215 | 28.252399 | 10.877929 | 3.625976 | 6.647623 | 3.474894 | 1.359741 | 13.446329 | 3.474894 | 7.856282 | 5.438965 | 6.496541 | 7.856282 | 7.251953
370.195809 | 61.036269 | 42.079122 | 27.286802 | 26.712344 | 21.685827 | [5 empty] | 364.145638 | 31.559703 | 9.317627 | 9.918764 | 9.317627 | 7.664499 | 2.705117 | 14.126724 | 7.814784 | 9.467911 | 4.809098 | 8.566205 | 7.664499 | 2.705117
370.951928 | 66.124827 | 45.130551 | 32.276913 | 26.849822 | 21.565548 | [5 empty] | 364.902027 | 30.93259 | 7.023342 | 6.724476 | 7.023342 | 1.494328 | 5.379581 | 11.805191 | 11.506326 | 6.575043 | 8.069371 | 7.322207 | 2.540358 | 4.034686
371.708014 | 70.694984 | 50.96285 | 36.057281 | 25.268488 | 27.965687 | [5 empty] | 365.658383 | 38.030669 | 11.587469 | 8.022094 | 7.873537 | 2.674031 | 6.982193 | 16.48986 | 8.913438 | 7.873537 | 7.72498 | 2.079802 | 7.873537 | 5.942292
372.464066 | 78.712624 | 50.21809 | 36.111885 | 37.381443 | 22.852052 | [5 empty] | 366.414705 | 36.472045 | 11.960468 | 11.074507 | 5.758744 | 3.839163 | -0.14766 | 10.926847 | 13.141749 | 2.805542 | 9.302586 | 1.328941 | 7.087685 | 2.805542
373.220083 | 81.860214 | 51.583149 | 38.687362 | 37.846332 | 33.501012 | [5 empty] | 367.170993 | 38.163762 | 12.770182 | 9.834508 | 3.376025 | 1.908188 | 3.522809 | 14.384803 | 8.219887 | 4.843862 | 6.75205 | 2.054972 | 8.953806 | 4.550295
373.976067 | 88.021042 | 57.798627 | 36.907557 | 36.629009 | 33.286438 | [5 empty] | 367.927248 | 41.745561 | 9.195701 | 12.11497 | 5.692576 | 5.108723 | 3.065234 | 20.726817 | 9.779554 | 5.254686 | 7.298175 | 10.217445 | 8.611847 | 6.27643
374.732017 | 99.730775 | 61.1387 | 41.911824 | 37.762138 | 34.580712 | [5 empty] | 368.683469 | 48.492775 | 9.872781 | 10.59872 | 6.823834 | 8.856465 | 1.45188 | 16.406238 | 7.985337 | 6.678646 | 6.823834 | 4.93639 | 9.001653 | 6.097894
375.487933 | 103.382984 | 67.274452 | 48.190475 | 41.46303 | 33.774521 | [5 empty] | 369.439656 | 45.48852 | 17.617776 | 8.520072 | 11.697048 | 2.310528 | 5.343096 | 16.029288 | 12.419088 | 4.476648 | 10.686192 | 5.343096 | 9.530928 | 3.6102
376.243815 | 108.267671 | 70.81659 | 51.342028 | 47.528827 | 38.540567 | [5 empty] | 370.195809 | 51.126851 | 20.680524 | 10.914721 | 5.170131 | 9.622188 | 7.467967 | 19.531606 | 12.781713 | 11.920024 | 8.042426 | 6.175434 | 8.7605 | 4.739287
376.999663 | 114.045467 | 77.739869 | 57.765041 | 49.937068 | 39.679725 | [5 empty] | 370.951928 | 53.414007 | 16.281275 | 8.140637 | 7.855001 | 1.999455 | 8.997547 | 21.708366 | 10.997001 | 12.996456 | 6.141183 | 4.998637 | 7.997819 | 4.284546
377.755477 | 128.156109 | 78.978374 | 60.937628 | 55.324952 | 43.164153 | [5 empty] | 371.708014 | 61.751643 | 17.034936 | 15.757316 | 10.646835 | 7.09789 | 8.659426 | 22.003459 | 16.325147 | 11.356624 | 10.362919 | 8.659426 | 12.492286 | 8.37551
378.511256 | 138.841868 | 86.214188 | 66.115175 | 52.098758 | 48.264078 | [5 empty] | 372.464066 | 64.183233 | 17.91488 | 15.234701 | 10.720716 | 9.451157 | 0 | 25.109045 | 15.093639 | 10.438592 | 8.745847 | 9.451157 | 12.977709 | 11.426026
379.267002 | 142.424593 | 90.372262 | 66.307868 | 59.376277 | 53.490963 | [5 empty] | 373.220083 | 67.142196 | 18.782994 | 17.241107 | 15.559048 | 9.812012 | 9.111154 | 23.689 | 11.774414 | 10.51287 | 10.653042 | 10.092355 | 10.653042 | 5.887207
380.022713 | 150.262926 | 95.304455 | 69.312331 | 64.657025 | 54.958471 | [5 empty] | 373.976067 | 74.929304 | 22.840903 | 15.180844 | 14.484475 | 11.420452 | 5.8495 | 31.336605 | 10.584809 | 16.016487 | 12.673916 | 12.256094 | 14.902297 | 7.242238
380.77839 | 161.057043 | 102.897555 | 71.580908 | 66.467986 | 55.858673 | [5 empty] | 374.732017 | 81.472159 | 26.69631 | 17.705325 | 11.619119 | 7.192788 | 12.449056 | 31.122641 | 16.460419 | 11.895765 | 13.278994 | 9.267631 | 15.768805 | 13.140671
381.534033 | 169.198785 | 114.231293 | 79.481729 | 68.867317 | 57.368371 | [5 empty] | 375.487933 | 81.141227 | 23.202821 | 20.731515 | 13.45489 | 11.807353 | 9.473341 | 27.73355 | 17.848324 | 8.512278 | 16.338081 | 10.02252 | 13.592185 | 11.532763
382.289642 | 180.764811 | 119.302277 | 87.696543 | 70.207204 | 65.834869 | [5 empty] | 376.243815 | 87.975995 | 28.735193 | 21.653534 | 11.711974 | 9.124445 | 9.805374 | 34.318809 | 21.381163 | 10.486303 | 15.525176 | 10.077745 | 18.929819 | 6.809287
383.045217 | 187.176129 | 125.154732 | 91.178867 | 77.341424 | 68.693022 | [5 empty] | 376.999663 | 93.935675 | 28.612591 | 20.244758 | 11.876924 | 10.662239 | 11.472029 | 38.869934 | 18.085317 | 13.496505 | 12.55175 | 13.36154 | 16.195806 | 12.011889
383.800757 | 199.079194 | 131.13074 | 89.457317 | 84.202311 | 72.714623 | [5 empty] | 377.755477 | 100.359998 | 34.611504 | 19.911637 | 17.506205 | 12.428069 | 13.76442 | 42.896883 | 21.381624 | 16.971664 | 18.708921 | 11.358988 | 21.648894 | 16.838029
384.556263 | 206.642111 | 138.204759 | 95.522099 | 92.25742 | 72.185688 | [5 empty] | 378.511256 | 98.908302 | 33.586509 | 22.74362 | 14.280878 | 12.694114 | 11.23958 | 38.346802 | 26.181609 | 16.793254 | 19.305631 | 15.20649 | 22.479159 | 12.694114
385.311734 | 226.259568 | 147.888327 | 105.412311 | 94.524092 | 78.371241 | [5 empty] | 379.267002 | 115.35215 | 36.35816 | 27.464798 | 20.92556 | 15.432601 | 12.686121 | 38.581501 | 25.241457 | 18.44065 | 15.955739 | 16.609663 | 22.102623 | 12.032197
386.067171 | 244.738794 | 156.410231 | 112.719561 | 100.524062 | 87.499743 | [5 empty] | 380.022713 | 118.45167 | 34.914793 | 28.449091 | 19.655736 | 15.517686 | 15.905628 | 46.29443 | 28.061149 | 20.43162 | 15.905628 | 17.198769 | 24.052413 | 17.198769
386.822574 | 270.279469 | 170.462344 | 122.311125 | 110.712656 | 89.507375 | [5 empty] | 380.77839 | 123.860535 | 36.0461 | 28.632363 | 16.872643 | 15.338766 | 14.444005 | 48.828405 | 26.970664 | 21.729918 | 17.256112 | 14.827474 | 22.113388 | 15.722235
387.577942 | 290.677374 | 189.688147 | 135.541225 | 129.975802 | 107.714113 | [5 empty] | 381.534033 | 135.207394 | 40.941304 | 29.947806 | 22.239721 | 17.185239 | 12.636205 | 47.891217 | 26.283306 | 20.723376 | 17.185239 | 14.405274 | 24.514238 | 17.817049
388.333276 | 336.612784 | 224.140732 | 158.493779 | 146.0989 | 119.931933 | [5 empty] | 382.289642 | 136.29192 | 42.349185 | 31.980506 | 27.982942 | 18.988425 | 14.366243 | 52.967712 | 26.234008 | 19.363197 | 22.236445 | 16.614872 | 27.233399 | 20.237664
389.088576 | 393.926607 | 250.081472 | 185.203453 | 163.842564 | 140.550105 | [5 empty] | 383.045217 | 145.293154 | 41.018135 | 32.369733 | 22.732942 | 15.443575 | 13.466797 | 59.797522 | 31.504893 | 23.350685 | 23.350685 | 16.679061 | 25.451012 | 20.26197
389.84384 | 451.798594 | 286.874108 | 207.449355 | 188.661913 | 158.737006 | [5 empty] | 383.800757 | 159.849961 | 50.472503 | 34.951903 | 28.84143 | 20.775607 | 15.398391 | 58.782745 | 34.096437 | 20.164559 | 26.64166 | 22.730958 | 24.564099 | 20.897816
390.599071 | 524.111691 | 338.233575 | 237.442865 | 214.50045 | 185.989486 | [5 empty] | 384.556263 | 174.116232 | 56.345947 | 35.790559 | 23.699154 | 22.248185 | 19.10442 | 64.930845 | 40.385293 | 27.326575 | 23.699154 | 14.993342 | 32.284051 | 19.829904
391.354266 | 618.740961 | 398.084988 | 281.747132 | 263.331566 | 225.838797 | [5 empty] | 385.311734 | 190.005391 | 55.757249 | 36.373828 | 31.8271 | 23.93015 | 19.263771 | 78.730194 | 40.441954 | 28.835831 | 25.964213 | 18.545866 | 32.545004 | 22.613992
392.109428 | 767.641307 | 490.683226 | 355.262082 | 319.113373 | 272.808079 | [5 empty] | 386.067171 | 212.770011 | 58.846241 | 46.769146 | 32.442395 | 27.943084 | 24.627803 | 79.921958 | 45.940325 | 29.719128 | 29.719128 | 24.746206 | 37.060108 | 24.627803
392.864554 | 1061.143703 | 690.803685 | 490.865516 | 447.805239 | 382.457483 | [5 empty] | 386.822574 | 242.630594 | 72.285406 | 50.494344 | 43.816438 | 28.586125 | 24.602812 | 89.390219 | 52.954625 | 36.55275 | 37.255687 | 28.703281 | 41.941937 | 28.351813
393.619646 | 1753.332571 | 1126.177348 | 796.891369 | 726.766644 | 615.574993 | [5 empty] | 387.577942 | 277.34355 | 88.814866 | 59.944237 | 46.610413 | 37.91444 | 28.406844 | 103.771939 | 61.915324 | 36.291192 | 45.914735 | 38.262279 | 50.204748 | 32.464964
394.374703 | 3266.929918 | 2093.016503 | 1487.722381 | 1342.723929 | 1137.132283 | [5 empty] | 388.333276 | 319.397674 | 96.634151 | 72.188695 | 46.939867 | 36.496033 | 34.88929 | 119.931933 | 69.778579 | 44.988821 | 48.661378 | 38.447079 | 56.121259 | 39.824288
395.129726 | 6374.432701 | 4019.509802 | 2841.363077 | 2576.108745 | 2175.591572 | [5 empty] | 389.088576 | 371.202257 | 116.462294 | 84.989069 | 54.424818 | 39.540369 | 39.767612 | 140.436483 | 83.398365 | 55.788279 | 54.652062 | 44.76697 | 67.377698 | 45.107835
395.884714 | 11281.55 | 7145.813439 | 5073.968939 | 4631.944763 | 3860.337489 | [5 empty] | 389.84384 | 441.786126 | 138.26207 | 103.049679 | 70.199782 | 50.962341 | 49.049847 | 169.649472 | 99.56219 | 65.812295 | 64.2373 | 56.024826 | 79.537253 | 54.899829
396.639667 | 17914.02 | 11355.32 | 8084.631997 | 7316.219274 | 6169.309822 | [5 empty] | 390.599071 | 565.764426 | 164.717635 | 124.512722 | 86.869341 | 66.599828 | 56.130959 | 207.48408 | 122.730787 | 78.850633 | 85.421519 | 64.038296 | 96.11313 | 66.933941
397.394585 | 25894.04 | 16435.04 | 11695.23 | 10605.25 | 8946.639831 | [5 empty] | 391.354266 | 799.478163 | 239.843449 | 172.797556 | 116.337857 | 89.210736 | 81.712182 | 297.516149 | 173.238647 | 113.139944 | 112.147488 | 92.07783 | 136.738334 | 95.16547
398.149468 | 34392.75 | 21994.92 | 15660.51 | 14231.63 | 12025.66 | [5 empty] | 392.109428 | 1330.185108 | 398.61869 | 282.20019 | 203.350137 | 150.164575 | 129.523772 | 478.014796 | 279.906768 | 179.433016 | 184.019861 | 141.318516 | 232.181736 | 149.727733
398.904317 | 42609.37 | 27293.42 | 19513.51 | 17790.11 | 15015.19 | [5 empty] | 392.864554 | 2487.7588 | 740.355461 | 523.431203 | 358.763511 | 275.780516 | 243.323021 | 903.292086 | 505.795964 | 332.689324 | 337.990715 | 260.633685 | 411.561037 | 274.698599
399.659131 | 49338.55 | 31715.02 | 22757.67 | 20765.81 | 17536.36 | [5 empty] | 393.619646 | 4689.242499 | 1380.620731 | 983.676187 | 681.839642 | 528.401597 | 448.197783 | 1685.888455 | 952.045004 | 615.682218 | 634.875376 | 478.756723 | 779.842698 | 515.534675
400.413909 | 53617.58 | 34678.95 | 24880.26 | 22727.4 | 19201.08 | [5 empty] | 394.374703 | 7979.060677 | 2355.905924 | 1675.029764 | 1150.420265 | 902.944902 | 765.812935 | 2866.164404 | 1650.579879 | 1068.034781 | 1080.684939 | 828.532207 | 1355.799303 | 886.786717
401.168653 | 54534.9 | 35351.06 | 25440.48 | 23260.36 | 19737.39 | [5 empty] | 395.129726 | 12337.91 | 3670.651859 | 2627.662548 | 1809.021893 | 1409.769844 | 1199.75926 | 4504.368575 | 2566.304034 | 1666.062881 | 1714.348447 | 1300.020337 | 2114.338485 | 1393.639513
401.923362 | 51706.30638 | 33618.53 | 24313.54 | 22226.55 | 18897.84 | [5 empty] | 395.884714 | 17548.86 | 5263.602121 | 3774.777675 | 2612.398438 | 2034.503604 | 1737.868355 | 6479.116304 | 3689.845439 | 2414.188354 | 2459.164785 | 1896.331825 | 3052.435282 | 2025.508318
402.678036 | 45694.6 | 29836.47 | 21579.94 | 19745.31 | 16828.72 | [5 empty] | 396.639667 | 23250.14 | 7020.771745 | 5034.442504 | 3489.727384 | 2720.899415 | 2343.648424 | 8668.675496 | 4964.577364 | 3244.420809 | 3335.359683 | 2572.345159 | 4110.104908 | 2729.100523
403.432675 | 37498.4 | 24584.06477 | 17890.63 | 16361.01 | 13963.38 | [5 empty] | 397.394585 | 28965.44 | 8801.928568 | 6330.190111 | 4384.627578 | 3434.315724 | 2951.738707 | 10823.66 | 6237.014198 | 4094.79277 | 4201.264803 | 3237.141475 | 5160.440737 | 3476.47164
404.187279 | 28486.65 | 18744.48 | 13670.79 | 12479.96 | 10712.05 | [5 empty] | 398.149468 | 33640.43 | 10348.19 | 7421.534378 | 5164.778536 | 4026.469332 | 3498.166086 | 12740.5 | 7324.064477 | 4824.964878 | 4999.837348 | 3854.36124 | 6116.338685 | 4113.598414
404.941848 | 19590.71 | 12921.43 | 9414.765714 | 8685.494664 | 7423.059065 | [5 empty] | 398.904317 | 36439.12 | 11286.65 | 8152.793951 | 5662.555535 | 4438.395189 | 3835.471801 | 13930.72497 | 8042.403826 | 5288.755243 | 5539.24417 | 4273.67481 | 6761.674901 | 4537.797172
405.696382 | 11735.6 | 7740.931598 | 5687.590438 | 5207.315779 | 4468.751908 | [5 empty] | 399.659131 | 36636.97 | 11446.29 | 8283.790152 | 5799.907184 | 4551.290771 | 3957.727695 | 14125.36508 | 8200.758071 | 5423.886139 | 5671.97103 | 4409.296809 | 6926.554426 | 4664.865713
406.450881 | 5848.884314 | 3860.26172 | 2843.835344 | 2616.902834 | 2250.53451 | [5 empty] | 400.413909 | 34227.46 | 10778.28 | 7817.064073 | 5488.435699 | 4322.009879 | 3743.92522 | 13367.54 | 7753.614531 | 5132.374162 | 5419.455689 | 4206.573944 | 6582.663783 | 4454.037215
407.205344 | 2563.35539 | 1695.666689 | 1245.420086 | 1137.702376 | 978.667679 | [5 empty] | 401.168653 | 29719.95 | 9468.999524 | 6877.883759 | 4823.026385 | 3798.496932 | 3305.727058 | 11724.9 | 6859.088722 | 4531.503367 | 4790.335018 | 3731.814541 | 5825.461672 | 3951.356566
407.959773 | 1332.719472 | 867.18898 | 628.026985 | 578.857953 | 498.087075 | [5 empty] | 401.923362 | 24081.95 | 7692.025483 | 5612.497938 | 3950.824031 | 3124.062243 | 2735.529925 | 9604.868786 | 5625.220409 | 3753.824528 | 3988.892048 | 3091.659701 | 4805.018645 | 3279.813111
408.714166 | 979.036393 | 647.401237 | 467.234975 | 423.238678 | 365.463842 | [5 empty] | 402.678036 | 17956.53 | 5783.771831 | 4246.808884 | 2988.440237 | 2383.320373 | 2057.09129 | 7230.505408 | 4247.994812 | 2849.983119 | 3029.552414 | 2363.554903 | 3667.977095 | 2505.569805
409.468524 | 843.658913 | 546.737136 | 399.553229 | 364.554485 | 315.650834 | [5 empty] | 403.432675 | 12049.77 | 3933.839551 | 2885.981922 | 2050.604897 | 1614.53809 | 1421.909976 | 4952.704682 | 2892.17354 | 1937.878139 | 2091.489232 | 1631.245631 | 2503.280965 | 1735.913458
410.222846 | 743.767692 | 479.898728 | 352.201971 | 321.690356 | 274.416188 | [5 empty] | 404.187279 | 7030.279602 | 2304.322174 | 1688.721787 | 1217.318727 | 959.229951 | 842.503436 | 2938.497132 | 1736.331345 | 1154.849512 | 1257.498457 | 967.637388 | 1510.405905 | 1042.424477
410.977134 | 650.308609 | 418.537721 | 304.996238 | 283.244277 | 242.646869 | [5 empty] | 404.941848 | 3431.669214 | 1141.522712 | 838.608206 | 582.385724 | 471.394892 | 420.325491 | 1455.429298 | 862.343318 | 573.144595 | 622.268495 | 481.219672 | 745.321433 | 523.242494
411.731386 | 572.483964 | 369.952939 | 270.414869 | 244.830037 | 209.067297 | [5 empty] | 405.696382 | 1528.82431 | 490.536523 | 362.940877 | 255.868962 | 207.463937 | 186.456156 | 636.913319 | 372.428262 | 251.99656 | 272.326671 | 211.626769 | 332.058471 | 230.020679
412.485603 | 495.158354 | 320.681068 | 239.022722 | 215.399464 | 181.452657 | [5 empty] | 406.450881 | 842.589328 | 268.464532 | 197.831186 | 137.026764 | 109.563594 | 98.192878 | 342.470548 | 197.156652 | 135.677696 | 140.110348 | 107.347268 | 172.96979 | 117.850726
413.239784 | 436.098509 | 281.59292 | 201.190731 | 193.595133 | 160.989637 | [5 empty] | 407.205344 | 651.485923 | 207.665934 | 151.361129 | 103.11357 | 78.654072 | 72.515218 | 256.48901 | 148.003943 | 100.907419 | 102.921731 | 79.13367 | 124.311802 | 89.492987
413.99393 | 376.645113 | 243.07124 | 174.254866 | 162.81622 | 142.337352 | [5 empty] | 407.959773 | 555.275912 | 178.05873 | 127.934959 | 88.695207 | 72.560126 | 60.243999 | 218.826064 | 127.934959 | 85.54457 | 89.649945 | 71.223492 | 107.694503 | 73.89676
414.748041 | 328.954923 | 212.35051 | 153.45104 | 147.110847 | 126.344419 | [5 empty] | 408.714166 | 490.325904 | 152.134064 | 110.703426 | 78.965276 | 61.480787 | 53.593762 | 192.234361 | 113.744207 | 74.689178 | 75.354349 | 62.050933 | 98.540303 | 62.145958
415.502116 | 289.464159 | 187.149607 | 136.815972 | 123.729226 | 106.707306 | [5 empty] | 409.468524 | 430.768325 | 135.927554 | 104.239502 | 74.821639 | 56.849311 | 47.106418 | 172.061393 | 98.658622 | 67.065161 | 67.632708 | 54.200758 | 86.74013 | 58.173588
416.256156 | 253.758398 | 165.070567 | 118.220058 | 109.287471 | 92.69838 | [5 empty] | 410.222846 | 374.708995 | 120.068854 | 86.16706 | 61.870774 | 47.179997 | 41.058839 | 146.248572 | 83.34191 | 59.139796 | 56.973848 | 48.780915 | 72.888857 | 49.06343
417.01016 | 223.896894 | 148.08428 | 105.683692 | 97.330686 | 82.712924 | [5 empty] | 410.977134 | 333.967599 | 101.540401 | 75.944345 | 51.567147 | 40.597409 | 34.784385 | 127.792767 | 76.038103 | 52.504732 | 54.473659 | 40.222375 | 64.974606 | 41.534993
417.764129 | 210.00911 | 132.589731 | 94.513144 | 85.92104 | 72.08323 | [5 empty] | 411.731386 | 287.222423 | 85.998651 | 65.829586 | 43.51289 | 35.109113 | 30.346973 | 112.703987 | 66.203088 | 41.365258 | 48.555156 | 38.097122 | 55.278178 | 36.603118
418.518062 | 188.535661 | 122.597723 | 88.908121 | 82.242264 | 63.59588 | [5 empty] | 412.485603 | 247.858192 | 78.496178 | 55.05893 | 41.666218 | 33.202767 | 29.761584 | 100.445346 | 54.500901 | 36.271931 | 38.783064 | 31.993703 | 48.176564 | 36.550945
419.271959 | 174.946492 | 115.464685 | 84.512613 | 71.683204 | 64.864776 | [5 empty] | 413.239784 | 214.621972 | 70.490859 | 49.093502 | 35.754891 | 27.233 | 22.23102 | 82.71792 | 47.240917 | 35.106486 | 33.809676 | 27.881404 | 41.312646 | 27.325629
420.025821 | 160.566353 | 106.86553 | 76.306992 | 69.516206 | 61.65319 | [5 empty] | 413.99393 | 186.062502 | 59.407165 | 43.171666 | 30.718301 | 22.047069 | 22.047069 | 70.292328 | 41.787959 | 29.334594 | 30.44156 | 21.954822 | 34.777176 | 25.552461
420.779648 | 155.465879 | 98.156191 | 76.353592 | 66.65366 | 52.949169 | [5 empty] | 414.748041 | 171.093315 | 51.364749 | 36.846627 | 25.360771 | 23.890581 | 19.480012 | 64.964003 | 34.457569 | 29.036245 | 26.739073 | 21.86907 | 31.149642 | 22.512278
421.533438 | 141.893348 | 96.42721 | 69.661569 | 62.128193 | 52.645002 | [5 empty] | 415.502116 | 146.242089 | 45.025724 | 34.958997 | 24.617723 | 18.760718 | 17.845562 | 58.387017 | 33.769293 | 24.434692 | 29.101993 | 19.767391 | 26.448037 | 18.577687
422.287193 | 133.526713 | 88.958974 | 68.043024 | 62.483089 | 48.45087 | [5 empty] | 416.256156 | 137.999359 | 41.655024 | 31.081758 | 21.328831 | 16.224495 | 13.763476 | 48.126593 | 32.448991 | 20.964236 | 23.698701 | 17.40943 | 25.065934 | 18.503217
423.040913 | 131.717355 | 87.079319 | 59.312351 | 54.215883 | 49.822375 | [5 empty] | 417.01016 | 126.657002 | 39.949162 | 29.235523 | 17.613949 | 15.888871 | 15.253316 | 44.579633 | 29.961872 | 19.792994 | 22.24442 | 12.892684 | 25.05902 | 17.523155
423.794596 | 122.026718 | 75.227941 | 59.482558 | 52.747033 | 42.42506 | [5 empty] | 417.764129 | 117.214387 | 34.368416 | 28.218278 | 18.179083 | 15.194458 | 12.390718 | 46.216475 | 28.308722 | 18.35997 | 15.646674 | 14.470912 | 20.892379 | 15.375344
424.548244 | 117.889327 | 74.529737 | 55.026628 | 49.193109 | 41.269971 | [5 empty] | 418.518062 | 110.25688 | 35.761423 | 26.843587 | 17.115039 | 15.133297 | 14.052347 | 42.42728 | 24.41145 | 17.745593 | 16.844801 | 14.682901 | 18.556305 | 12.881318
425.301856 | 105.997838 | 71.76305 | 53.995628 | 50.095462 | 40.388383 | [5 empty] | 419.271959 | 100.66152 | 31.400652 | 21.083295 | 13.457423 | 14.264868 | 12.11168 | 38.667661 | 22.877618 | 17.135785 | 20.186134 | 13.27799 | 16.956352 | 15.251745
426.055432 | 98.362221 | 66.265075 | 48.490849 | 43.31389 | 38.050649 | [5 empty] | 420.025821 | 97.036761 | 28.682136 | 20.104301 | 14.921859 | 12.062581 | 10.900999 | 36.009037 | 23.320989 | 14.743154 | 13.13481 | 13.581572 | 19.836244 | 13.49222
426.808972 | 97.666879 | 61.417606 | 43.636565 | 40.716007 | 37.709551 | [5 empty] | 420.779648 | 91.926877 | 26.69706 | 21.891589 | 14.327422 | 11.568726 | 11.657716 | 34.795168 | 23.760383 | 13.971461 | 15.840256 | 10.678824 | 17.531069 | 11.390746
427.562477 | 92.525336 | 61.655053 | 42.756625 | 37.36929 | 33.093628 | [5 empty] | 421.533438 | 86.944019 | 33.058225 | 23.043267 | 14.71224 | 8.331027 | 12.142029 | 33.944505 | 18.789125 | 15.066752 | 15.775775 | 10.81261 | 16.484799 | 11.876145
428.315945 | 89.387917 | 56.10156 | 41.033311 | 38.819896 | 33.116095 | [5 empty] | 422.287193 | 84.811085 | 27.270162 | 18.268361 | 14.032219 | 11.119872 | 7.942766 | 34.418651 | 18.974384 | 11.031619 | 10.943366 | 11.031619 | 16.238543 | 12.002401
429.069378 | 82.779793 | 54.395729 | 41.347532 | 36.772191 | 32.789949 | [5 empty] | 423.040913 | 75.568329 | 23.72494 | 17.046809 | 11.95034 | 9.050625 | 8.523405 | 32.072605 | 15.553017 | 12.829042 | 11.95034 | 8.523405 | 15.553017 | 8.171924
429.822774 | 79.093848 | 53.038412 | 40.896073 | 32.042284 | 26.561367 | [5 empty] | 423.794596 | 71.641493 | 22.91828 | 16.445178 | 12.333883 | 7.522794 | 10.05955 | 28.429164 | 14.695691 | 11.896512 | 11.284191 | 8.135115 | 14.170845 | 11.109242
430.576135 | 77.535612 | 50.179974 | 34.739982 | 33.900852 | 27.355638 | [5 empty] | 424.548244 | 74.0944 | 20.547918 | 15.062669 | 10.186892 | 6.094721 | 10.970499 | 27.426247 | 15.323871 | 11.754106 | 9.577419 | 11.928241 | 16.71695 | 7.923138
431.32946 | 71.822642 | 48.8561 | 34.241027 | 32.153159 | 27.810395 | [5 empty] | 425.301856 | 65.609455 | 19.327488 | 16.294026 | 13.607245 | 8.493694 | 9.273727 | 25.481083 | 14.300608 | 10.920464 | 9.013716 | 7.193639 | 12.30719 | 4.593529
432.082748 | 69.475864 | 48.200958 | 34.239301 | 30.915097 | 24.349794 | [5 empty] | 426.055432 | 65.574814 | 18.723335 | 13.805224 | 10.612766 | 5.694655 | 5.780938 | 25.194534 | 11.907006 | 8.4557 | 12.597267 | 7.334025 | 14.926898 | 8.541982
432.836001 | 65.663482 | 44.492385 | 30.433453 | 31.591247 | 24.80988 | [5 empty] | 426.808972 | 60.129125 | 19.499016 | 13.486104 | 12.025825 | 6.700102 | 5.927014 | 23.278561 | 14.259192 | 7.902685 | 12.025825 | 7.129596 | 10.136053 | 9.019369
433.589217 | 63.942671 | 38.26685 | 30.448891 | 27.239413 | 23.618464 | [5 empty] | 427.562477 | 58.320036 | 16.675084 | 14.622766 | 10.176077 | 8.294785 | 6.926573 | 21.549339 | 14.708279 | 8.722352 | 8.807865 | 7.0976 | 11.202236 | 9.491971
434.342397 | 61.243996 | 40.201607 | 28.902581 | 24.890608 | 22.761806 | [5 empty] | 428.315945 | 55.590772 | 15.834431 | 11.152207 | 12.59944 | 6.810508 | 9.023923 | 19.58021 | 9.534711 | 9.619843 | 11.237338 | 8.513135 | 10.72655 | 7.57669
435.095541 | 59.708897 | 33.805174 | 25.496432 | 25.577891 | 20.608937 | [5 empty] | 429.069378 | 50.921859 | 14.319125 | 11.438354 | 8.388126 | 8.642312 | 4.575342 | 21.436323 | 10.082697 | 9.574326 | 9.997969 | 7.710298 | 8.303398 | 5.25317
435.848649 | 55.11026 | 38.009871 | 27.311996 | 25.123795 | 21.963059 | [5 empty] | 429.822774 | 52.44816 | 16.189786 | 11.889374 | 7.167353 | 6.5771 | 6.661422 | 19.309692 | 11.552087 | 9.865651 | 7.335997 | 4.722021 | 10.034294 | 5.565239
436.601721 | 52.250702 | 30.640844 | 25.238379 | 23.464436 | 20.480985 | [5 empty] | 430.576135 | 50.096061 | 15.439992 | 12.754776 | 8.726952 | 5.706084 | 7.048692 | 21.649554 | 11.496081 | 7.468257 | 7.887822 | 7.216518 | 9.482169 | 6.880866
437.354757 | 49.333978 | 32.728883 | 26.231237 | 21.25773 | 18.530323 | [5 empty] | 431.32946 | 44.59685 | 13.612896 | 11.19097 | 7.933896 | 5.679 | 6.347117 | 16.535911 | 8.936073 | 6.93172 | 7.599838 | 6.514147 | 10.355823 | 3.507617
438.107756 | 47.571975 | 27.856744 | 25.861275 | 19.236319 | 14.846288 | [5 empty] | 432.082748 | 43.463967 | 12.050239 | 10.886768 | 8.47672 | 6.980828 | 3.989045 | 14.626498 | 8.726036 | 10.138822 | 8.47672 | 5.734252 | 8.227405 | 4.155255
438.860719 | 46.854172 | 29.065469 | 21.759395 | 18.185772 | 14.612148 | [5 empty] | 432.836001 | 39.778508 | 13.066537 | 8.683458 | 6.781367 | 4.21768 | 3.638782 | 16.870718 | 8.021861 | 6.533268 | 5.623573 | 2.894486 | 8.35266 | 6.037071
439.613645 | 42.433821 | 26.31371 | 18.885816 | 18.332675 | 13.512446 | [5 empty] | 433.589217 | 39.172087 | 10.369082 | 8.558607 | 5.266835 | 4.526186 | 7.07731 | 17.03492 | 8.22943 | 4.443892 | 5.842895 | 3.703243 | 8.970079 | 7.900253
440.366536 | 42.307378 | 26.422452 | 16.749947 | 15.806288 | 16.592671 | [5 empty] | 434.342397 | 33.815201 | 12.527181 | 8.842716 | 4.421358 | 3.684465 | 4.91262 | 14.246598 | 9.252101 | 6.386406 | 4.666989 | 1.965048 | 7.942069 | 6.058898
441.119389 | 39.766951 | 23.954108 | 17.143627 | 15.734561 | 15.577999 | [5 empty] | 435.095541 | 37.144962 | 9.693532 | 8.471658 | 4.235829 | 3.909996 | 3.665621 | 12.626029 | 7.90145 | 4.235829 | 8.797491 | 4.398746 | 7.738534 | 5.946452
441.872207 | 36.31757 | 21.977585 | 19.249871 | 14.495854 | 10.988793 | [5 empty] | 435.848649 | 33.228245 | 9.563251 | 8.10445 | 5.673115 | 6.48356 | 3.647003 | 11.184141 | 10.778919 | 7.294005 | 5.673115 | 1.62089 | 5.835204 | 5.511026
442.624988 | 31.740915 | 25.066786 | 17.461384 | 12.960227 | 12.49459 | [5 empty] | 436.601721 | 32.979224 | 10.321126 | 8.06338 | 5.563732 | 5.321831 | 4.757394 | 12.982042 | 6.773239 | 5.563732 | 6.692605 | 3.38662 | 7.337676 | 4.112324
443.377733 | 33.386623 | 21.175775 | 15.688622 | 13.679241 | 12.674551 | [5 empty] | 437.354757 | 30.563001 | 8.823963 | 5.615249 | 4.171328 | 4.010892 | 6.898735 | 12.433767 | 4.973507 | 3.288932 | 6.096557 | 4.893289 | 5.695467 | 5.374596
444.130441 | 33.71332 | 18.857907 | 13.16205 | 14.239644 | 7.543163 | [5 empty] | 438.107756 | 28.016381 | 9.338794 | 5.028581 | 4.46985 | 2.155106 | 2.5542 | 11.4939 | 6.545137 | 4.709306 | 2.634019 | 5.1084 | 6.704775 | 3.112931
444.883112 | 31.736246 | 18.014536 | 13.875026 | 12.955134 | 9.122254 | [5 empty] | 438.860719 | 28.112503 | 7.464902 | 6.19428 | 5.479556 | 2.700071 | 5.956039 | 10.085559 | 4.288348 | 4.606003 | 5.638383 | 5.400142 | 3.653037 | 1.350035
445.635747 | 25.804914 | 17.483211 | 9.772275 | 11.528231 | 11.90996 | [5 empty] | 439.613645 | 26.866851 | 5.45239 | 4.346108 | 3.713947 | 3.792967 | 3.871987 | 10.272619 | 8.613196 | 4.425128 | 4.030028 | 1.185302 | 6.637693 | 2.923746
446.388346 | 27.67816 | 16.272325 | 12.546419 | 14.295313 | 10.417329 | [5 empty] | 440.366536 | 25.321517 | 9.829781 | 4.718295 | 4.010551 | 2.201871 | 5.268763 | 10.458887 | 5.976507 | 3.224168 | 4.796933 | 3.695998 | 4.403742 | 1.965956
447.140908 | 25.59914 | 15.450368 | 10.375983 | 12.117936 | 9.467138 | [5 empty] | 441.119389 | 23.406139 | 4.383758 | 4.775165 | 4.148914 | 2.348442 | 4.305477 | 8.532673 | 5.323135 | 5.871105 | 5.401417 | 4.227196 | 4.931728 | 3.522663
447.893433 | 27.534268 | 16.294252 | 11.089143 | 10.862834 | 8.976926 | [5 empty] | 441.872207 | 21.977585 | 7.871405 | 6.702384 | 2.64978 | 3.662931 | 2.338041 | 6.858254 | 3.662931 | 3.507062 | 4.208474 | 2.883584 | 3.584996 | 3.8188
448.645922 | 23.894536 | 19.686693 | 11.346148 | 12.097548 | 8.265406 | [5 empty] | 442.624988 | 22.505784 | 4.190732 | 5.510037 | 2.638609 | 2.328184 | 4.190732 | 7.294978 | 4.423551 | 5.432431 | 4.733975 | 4.113126 | 4.578763 | 4.578763
449.398374 | 28.966795 | 15.942965 | 11.751387 | 11.526838 | 8.607704 | [5 empty] | 443.377733 | 21.021207 | 6.646411 | 4.559747 | 4.405179 | 0 | 2.627651 | 7.41925 | 5.178018 | 3.091354 | 4.946166 | 3.477773 | 3.941476 | 3.091354
450.150789 | 24.382477 | 15.658472 | 10.215289 | 8.79857 | 9.022262 | [5 empty] | 444.130441 | 19.011849 | 6.311626 | 5.772829 | 1.616392 | 5.234031 | 1.077595 | 8.158931 | 4.541292 | 2.078218 | 2.847929 | 0.153942 | 4.002495 | 1.308508
450.903168 | 25.181615 | 16.862025 | 11.21659 | 9.43382 | 7.205359 | [5 empty] | 444.883112 | 21.924074 | 7.282472 | 6.209266 | 5.212717 | 2.146413 | 2.453043 | 6.362581 | 5.44269 | 2.989646 | 4.13951 | -0.383288 | 6.515896 | 2.989646
451.65551 | 25.012456 | 15.318279 | 9.694177 | 9.028165 | 9.472173 | [5 empty] | 445.635747 | 18.093978 | 7.481898 | 3.435566 | 2.595761 | 1.374226 | 3.664603 | 6.642093 | 4.504408 | 2.97749 | 3.740949 | 0.916151 | 4.428062 | 3.740949
452.407815 | 26.173458 | 17.178636 | 10.764295 | 8.921094 | 8.478726 | [5 empty] | 446.388346 | 20.150308 | 4.410256 | 5.170645 | 1.596817 | 1.824934 | 2.7374 | 7.223696 | 6.539345 | 2.281167 | 2.585323 | 2.965517 | 4.562334 | 4.18214
453.160083 | 25.417904 | 14.839354 | 11.313171 | 9.109307 | 7.272753 | [5 empty] | 447.140908 | 20.676228 | 5.301597 | 3.635381 | 5.22586 | 3.180958 | 3.40817 | 3.786855 | 4.392752 | 4.771437 | 0.151474 | 3.559644 | 3.483907 | 3.256695
453.912314 | 25.619142 | 15.22509 | 12.809571 | 6.807372 | 6.368187 | [5 empty] | 447.893433 | 18.18016 | 3.696381 | 2.866581 | 3.771818 | 1.206982 | 0.452618 | 9.052362 | 3.394636 | 4.827926 | 1.961345 | 1.282418 | 3.998127 | 1.885909
454.664509 | 22.174292 | 15.171884 | 9.555369 | 10.065962 | 7.877709 | [5 empty] | 448.645922 | 16.831371 | 2.629902 | 5.109523 | 2.705042 | 1.352521 | 3.005602 | 6.086344 | 2.329342 | 1.427661 | 2.404482 | 0.901681 | 6.011204 | 1.277381
455.416666 | 21.299166 | 16.283322 | 7.560114 | 8.795901 | 8.650515 | [5 empty] | 449.398374 | 19.685445 | 5.61372 | 2.470037 | 3.81733 | 2.320338 | 3.517931 | 6.212517 | 2.170638 | 3.368232 | 2.470037 | 0.598797 | 5.53887 | 0.748496
456.168787 | 21.950305 | 12.677569 | 9.924725 | 7.896314 | 7.026995 | [5 empty] | 450.150789 | 17.224319 | 3.653643 | 4.101028 | 1.565847 | 0.521949 | 1.342155 | 3.728208 | 3.579079 | 3.653643 | 2.535181 | 3.355387 | 1.267591 | 1.416719
456.920871 | 21.801048 | 11.694602 | 9.16799 | 8.085157 | 6.136057 | [5 empty] | 450.903168 | 17.233436 | 3.788385 | 4.234077 | 4.605487 | 1.559923 | 4.828333 | 6.313974 | 2.52559 | -0.742821 | 3.119846 | 2.451308 | 2.52559 | 4.308359
457.672918 | 21.222035 | 12.157708 | 9.855657 | 8.488814 | 5.970945 | [5 empty] | 451.65551 | 17.02031 | 6.216113 | 5.180094 | 4.36608 | 2.146039 | 1.406026 | 6.364116 | 3.626066 | 3.478063 | 4.144076 | 3.256059 | 2.664049 | 3.034055
458.424927 | 18.281345 | 15.055225 | 8.674678 | 5.950399 | 8.172837 | [5 empty] | 452.407815 | 15.482891 | 3.833859 | 3.612674 | 4.349955 | 0.442368 | 3.244034 | 6.782981 | 3.760131 | 3.39149 | 3.686403 | 2.138113 | 4.866051 | 2.211841
459.1769 | 20.361839 | 13.71745 | 9.073521 | 10.002307 | 7.287395 | [5 empty] | 453.160083 | 17.924765 | 5.215813 | 4.481191 | 3.305797 | 1.175394 | 3.526183 | 5.730048 | 3.011948 | 3.966956 | 3.452721 | 2.424251 | 3.305797 | 1.983478
459.928836 | 21.717739 | 12.033763 | 6.978159 | 8.61589 | 7.049364 | [5 empty] | 453.912314 | 15.810671 | 4.831038 | 4.538248 | 1.756741 | 1.683544 | 1.537149 | 4.684643 | 1.244358 | 0.805173 | 3.220692 | 2.049531 | 2.854704 | -0.365988
460.680734 | 20.441174 | 14.19526 | 8.801061 | 6.52982 | 6.884701 | [5 empty] | 454.664509 | 16.047185 | 5.470631 | 1.750602 | 1.969427 | 3.282379 | 3.792971 | 4.887097 | 4.59533 | 1.823544 | 4.887097 | 2.334136 | 5.908282 | 1.458835
461.432596 | 20.448166 | 11.674559 | 8.561343 | 6.226431 | 8.066059 | [5 empty] | 455.416666 | 16.210628 | 3.271203 | 4.506991 | 2.762349 | 1.017708 | 0.072693 | 4.652378 | 2.835043 | 2.398882 | 4.579684 | 1.817335 | 3.41659 | -0.290774
462.18442 | 18.551889 | 11.991715 | 8.887977 | 7.547727 | 4.655607 | [5 empty] | 456.168787 | 14.778423 | 3.911935 | 2.6804 | 3.404833 | 1.014206 | 1.159092 | 5.650574 | 2.970173 | 3.549719 | 2.89773 | 0.651989 | 1.303978 | 1.738638
462.936208 | 17.373387 | 11.887054 | 8.088824 | 7.737136 | 5.27532 | [5 empty] | 456.920871 | 17.180958 | 4.331334 | 3.104123 | 3.898201 | -0.721889 | 2.237856 | 4.331334 | 2.454423 | 2.310045 | 3.753823 | 3.826012 | 2.526611 | 1.9491
463.687958 | 17.045235 | 11.433635 | 9.048705 | 8.13682 | 7.29508 | [5 empty] | 457.672918 | 13.380673 | 2.733686 | 5.61125 | 1.58266 | -0.575513 | 2.230112 | 6.474519 | 3.453077 | 3.16532 | 2.589808 | 0.647452 | 3.093381 | 0
464.43967 | 18.120417 | 11.403969 | 6.856374 | 7.416078 | 4.547595 | [5 empty] | 458.424927 | 14.553385 | 1.86398 | 3.512886 | 4.946717 | 0.788607 | 1.720597 | 3.22612 | 3.369503 | 0.645224 | 1.362139 | 4.15811 | 2.079055 | 1.218756
465.191346 | 18.493846 | 12.073341 | 7.676691 | 5.722624 | 9.491182 | [5 empty] | 459.1769 | 14.86057 | 3.858033 | 2.429132 | 2.071906 | 2.286242 | 1.571791 | 5.215489 | 2.857802 | 2.286242 | 1.571791 | 2.857802 | 2.643467 | 1.000231
465.942984 | 17.891441 | 10.999407 | 8.910912 | 7.936281 | 7.657815 | [5 empty] | 459.928836 | 13.671494 | 3.489079 | 0.925674 | 1.851348 | -0.071206 | 1.424114 | 6.266102 | 1.922554 | 3.204257 | 0.356029 | 3.560285 | 1.49532 | 4.485959
466.694585 | 16.73686 | 11.597741 | 10.694923 | 6.666965 | 6.250279 | [5 empty] | 460.680734 | 11.924018 | 3.122957 | 3.193933 | 3.690768 | 1.632455 | 2.768076 | 4.61346 | 2.058313 | 2.342218 | 2.981005 | 2.342218 | 4.329554 | 2.768076
467.446149 | 16.766547 | 11.986002 | 9.699655 | 6.512625 | 6.581909 | [5 empty] | 461.432596 | 11.745313 | 3.75001 | 3.46699 | 2.759441 | 1.273588 | 1.556608 | 4.174539 | 1.344343 | 1.485853 | 1.061323 | 0.424529 | 3.113216 | 0.353775
468.197675 | 17.210917 | 10.437143 | 8.847379 | 7.534096 | 7.810577 | [5 empty] | 462.18442 | 13.473045 | 3.879672 | 2.539422 | 1.904567 | 0.352698 | 0.846474 | 5.502081 | 1.763487 | 1.834027 | 3.315356 | 2.045646 | 0.917014 | 0.705395
468.949164 | 17.3097 | 11.516813 | 7.172147 | 5.999777 | 4.827407 | [5 empty] | 462.936208 | 12.731106 | 5.838021 | 1.75844 | 2.532154 | 0.492363 | 2.813504 | 4.642282 | 2.954179 | 3.51688 | 1.406752 | 1.266077 | 2.743166 | 0.633038
469.700615 | 16.171008 | 11.422925 | 7.018906 | 6.812467 | 4.67927 | [5 empty] | 463.687958 | 12.06494 | 5.05044 | 0.771595 | 0.98203 | -0.771595 | 3.64754 | 4.559425 | 2.66551 | 2.66551 | 2.314785 | 0 | 4.980295 | 1.613335
470.452029 | 16.205023 | 11.81044 | 8.85783 | 6.591874 | 5.081236 | [5 empty] | 464.43967 | 10.634376 | 3.428187 | 1.958964 | 1.889001 | 0 | 2.09889 | 3.917928 | 3.778002 | 3.288261 | 2.938446 | 3.638076 | 3.778002 | 1.679112
471.203406 | 18.568676 | 8.976002 | 7.537101 | 8.496368 | 4.727818 | [5 empty] | 465.191346 | 14.306561 | 2.163431 | 2.163431 | 1.535338 | 1.605126 | 1.395762 | 6.699658 | 3.838346 | 3.768557 | 1.884279 | 1.535338 | 2.651948 | 1.884279
471.954745 | 17.300178 | 10.804064 | 7.863717 | 7.111536 | 5.607172 | [5 empty] | 465.942984 | 13.018285 | 4.107374 | 1.949262 | 3.341592 | 3.132742 | 4.037757 | 4.733922 | 3.828908 | 1.322713 | 3.063126 | 0.556932 | 2.99351 | 2.297344
472.706047 | 16.855552 | 9.963201 | 10.031442 | 7.847727 | 5.868735 | [5 empty] | 466.694585 | 11.319951 | 3.819615 | 4.722433 | 3.12514 | 1.736189 | 1.319503 | 6.52807 | 1.180608 | 2.639007 | 2.152874 | 2.639007 | 4.930776 | 2.430664
473.457311 | 16.891206 | 10.148345 | 8.173164 | 5.789324 | 7.355848 | [5 empty] | 467.446149 | 10.461771 | 0.069283 | 2.494197 | 4.087712 | 4.641978 | 3.879862 | 3.879862 | 1.247099 | 3.256313 | 4.364845 | 2.909896 | 3.256313 | 1.801365
474.208537 | 15.296377 | 12.305086 | 6.866374 | 6.594438 | 3.875082 | [5 empty] | 468.197675 | 11.612185 | 4.078089 | 3.317767 | 0.13824 | 2.004484 | 2.833926 | 3.525128 | 1.589763 | 3.248647 | 2.280965 | 1.728004 | 2.833926 | 2.004484
474.959726 | 15.270773 | 9.909035 | 6.71914 | 4.750907 | 2.782674 | [5 empty] | 468.949164 | 11.103035 | 1.517185 | 3.792962 | 1.930963 | 2.137851 | 2.551629 | 4.620518 | 3.51711 | 3.792962 | 0 | 3.03437 | 1.999926 | 3.930888
475.710877 | 15.787975 | 8.063386 | 7.046993 | 4.810928 | 3.862294 | [5 empty] | 469.700615 | 11.629363 | 2.752512 | 2.683699 | 3.92233 | 0.275251 | 1.651507 | 7.225344 | 0.275251 | 0.963379 | 1.376256 | 0 | -1.101005 | 1.376256
476.461991 | 14.005848 | 10.013843 | 5.954177 | 7.104416 | 2.165155 | [5 empty] | 470.452029 | 11.741775 | 1.579303 | 3.227271 | 2.403287 | 2.334622 | -0.617988 | 2.609283 | 2.471953 | 2.815279 | 2.334622 | 3.570598 | 1.579303 | -0.137331
477.213066 | 13.106805 | 9.863884 | 8.039741 | 5.404868 | 4.256334 | [5 empty] | 471.203406 | 9.524155 | 2.466688 | 0.959267 | 4.111146 | 1.918535 | 0.274076 | 5.481528 | 2.946321 | 2.124092 | 1.987054 | 4.179665 | 3.83707 | 0.616672
477.964105 | 14.638874 | 8.837293 | 7.825389 | 7.218247 | 4.115075 | [5 empty] | 471.954745 | 11.556245 | 3.213867 | 3.282247 | 0.341901 | 1.299223 | 4.44471 | 6.290974 | 3.760908 | 2.324925 | 3.760908 | 1.504363 | 1.504363 | 1.367603
478.715105 | 15.288756 | 9.49654 | 6.263676 | 4.445189 | 5.724865 | [5 empty] | 472.706047 | 10.986817 | 2.934367 | 2.661403 | 3.207332 | 2.183715 | 0.750652 | 6.073458 | 3.07085 | 1.091858 | 2.115474 | 1.023616 | 3.275573 | -0.750652
479.466068 | 14.456321 | 7.866928 | 8.001405 | 5.110141 | 5.446335 | [5 empty] | 473.457311 | 10.965662 | 2.656278 | 2.588169 | 2.24762 | 0.953536 | 1.770852 | 4.767679 | 0.136219 | 2.043291 | 1.634633 | 1.294084 | 1.975181 | 2.451949
480.216993 | 12.953388 | 7.516992 | 6.107556 | 5.637744 | 4.966584 | [5 empty] | 474.208537 | 11.285327 | 3.739115 | 0.815807 | 4.01105 | -0.611855 | 2.243469 | 3.807098 | 2.78734 | 1.22371 | 2.44742 | 0.747823 | 3.127259 | 3.671131
480.96788 | 11.455307 | 9.177644 | 5.627168 | 5.493188 | 4.086396 | [5 empty] | 474.959726 | 9.705424 | 3.936466 | 3.597115 | 0.610831 | 1.221662 | 2.714804 | 2.918414 | 1.357402 | 1.289532 | 4.818777 | 1.628882 | 1.289532 | 1.085922
481.718729 | 12.369674 | 10.163191 | 6.485721 | 6.886899 | 4.412965 | [5 empty] | 475.710877 | 8.740982 | 3.116939 | 0.677595 | 1.829508 | 1.626229 | 1.219672 | 4.878688 | 2.168306 | 2.913661 | 2.710382 | 2.642622 | 1.151912 | 2.439344
482.46954 | 14.415905 | 7.341433 | 7.808615 | 5.806406 | 6.74077 | [5 empty] | 476.461991 | 10.216826 | 0.676611 | 2.029833 | 2.097494 | 2.909427 | 0.811933 | 2.571122 | 1.759189 | 0.744272 | 2.571122 | 0.541289 | 1.014917 | 0.879594
483.220313 | 13.32417 | 8.993815 | 7.394914 | 6.195739 | 4.596839 | [5 empty] | 477.213066 | 9.796323 | 2.229508 | 1.080974 | 4.188773 | 3.648286 | 1.486339 | 4.594138 | 0.540487 | 2.026825 | 1.62146 | 4.391455 | 0.743169 | 3.648286
483.971049 | 14.099685 | 9.045081 | 5.320636 | 5.586668 | 3.990477 | [5 empty] | 477.964105 | 12.345226 | 1.079364 | 2.428569 | 4.182536 | 0.809523 | 0.404761 | 3.035711 | 1.686506 | 2.69841 | 3.238092 | 1.079364 | 1.349205 | 2.091268
484.721746 | 13.213869 | 7.768958 | 6.772938 | 5.179305 | 5.179305 | [5 empty] | 478.715105 | 6.196324 | 2.626703 | 4.108432 | -1.212324 | 0.134703 | 0.942919 | 3.434919 | 2.424649 | 2.087892 | 2.626703 | 0.740865 | 3.300216 | 2.020541
485.472406 | 12.995947 | 8.023008 | 7.02842 | 5.039245 | 5.635997 | [5 empty] | 479.466068 | 9.749612 | 1.613729 | 1.008581 | 3.832606 | 2.353355 | 0.672387 | 3.832606 | 2.151638 | 2.286116 | 4.841186 | 0.403432 | 4.101561 | 0.268955
486.223027 | 12.051175 | 7.879615 | 5.098574 | 5.628296 | 5.16479 | [5 empty] | 480.216993 | 7.584108 | 4.899468 | 1.275204 | 1.275204 | 0.604044 | 1.140972 | 1.946364 | 3.422916 | 0.201348 | 2.751756 | 1.879248 | 4.429656 | 0.805392
486.973611 | 12.697555 | 7.539173 | 5.687447 | 6.414911 | 3.83572 | [5 empty] | 480.96788 | 11.924238 | 4.287366 | 2.143683 | 1.406792 | 2.076693 | 2.143683 | 5.091248 | 1.875723 | 3.684456 | 0.803881 | -0.33495 | 2.009703 | 2.009703
487.724156 | 11.031886 | 5.681091 | 7.39863 | 6.936216 | 4.558085 | [5 empty] | 481.718729 | 11.099275 | 4.479828 | 1.872167 | 1.93903 | 2.540798 | 0.066863 | 2.540798 | 1.06981 | 4.546691 | 1.470988 | 0.936083 | 2.072756 | 1.537851
488.474663 | 10.955685 | 6.995799 | 3.563897 | 6.863802 | 5.081854 | [5 empty] | 482.46954 | 8.80972 | 4.271379 | 1.001104 | 4.071158 | -1.201325 | 1.535027 | 5.272484 | 0.734143 | 1.735248 | 1.668508 | 2.26917 | 0.200221 | 1.535027
489.225133 | 10.814012 | 8.7699 | 5.802641 | 6.198275 | 5.538884 | [5 empty] | 483.220313 | 8.194365 | 5.063185 | 1.065934 | 0.466346 | 2.464971 | 2.33173 | 3.331042 | 2.065246 | 2.265109 | 2.131867 | 0.732829 | -0.732829 | 1.065934
489.975564 | 8.828972 | 7.05 | 5.468692 | 5.798131 | 4.743925 | [5 empty] | 483.971049 | 11.904923 | 3.192382 | 1.130635 | 1.463175 | 1.396667 | 1.928731 | 3.790953 | 1.995238 | -0.864603 | -0.532064 | 1.197143 | 0.731587 | 2.527302
490.725957 | 10.66608 | 6.9132 | 6.2548 | 4.34544 | 3.68704 | [5 empty] | 484.721746 | 9.428992 | 3.386469 | 3.253666 | 2.45685 | 0.929619 | 1.792836 | 4.249686 | 2.988061 | 2.523251 | 3.519272 | 0.132803 | 1.46083 | 1.859238
491.476311 | 9.606238 | 6.711207 | 4.145157 | 6.382227 | 5.066304 | [5 empty] | 485.472406 | 9.349125 | 4.110963 | 2.983763 | 1.458729 | 0.331529 | 1.193505 | 2.121787 | 0.397835 | 2.71854 | 0.861976 | 0.861976 | 2.851152 | 2.917457
492.226628 | 12.888264 | 7.03594 | 5.392029 | 6.707158 | 2.95904 | [5 empty] | 486.223027 | 9.20392 | 2.118888 | 3.708054 | 2.185103 | 2.052673 | 1.854027 | 4.171561 | 1.25809 | 1.125659 | 1.787812 | 1.059444 | 0.993229 | 1.854027
492.976906 | 10.516184 | 7.032698 | 5.323818 | 5.060914 | 4.206474 | [5 empty] | 486.973611 | 9.126368 | 1.91786 | 0.330666 | 1.653328 | -0.529065 | -0.529065 | 3.901853 | 2.116259 | 0.661331 | 2.182392 | -0.264532 | 1.388795 | 1.719461
493.727146 | 9.395465 | 9.26406 | 5.059096 | 3.416533 | 5.190501 | [5 empty] | 487.724156 | 10.305235 | 2.906605 | 2.047835 | 2.179954 | 1.915717 | 0.726651 | 1.783598 | 1.915717 | 2.312072 | 3.435078 | 2.312072 | 1.056947 | 0.396355
494.477347 | 10.969153 | 6.699722 | 4.663532 | 5.648785 | 4.400798 | [5 empty] | 488.474663 | 8.315761 | 3.629895 | 1.781949 | 1.05597 | 0.263992 | -0.659981 | 3.299905 | 2.045941 | 3.365903 | 2.243935 | 2.507928 | 0.395989 | 2.837918
495.22751 | 11.886053 | 6.960893 | 5.516179 | 3.940128 | 3.743122 | [5 empty] | 489.225133 | 9.956804 | 3.626651 | 2.373808 | 1.120965 | -0.923147 | 2.241929 | 3.956346 | 4.747615 | 2.241929 | 1.714417 | 2.637564 | 2.439747 | 1.45066
495.977635 | 12.473566 | 8.009343 | 2.888615 | 3.413818 | 2.757315 | [5 empty] | 489.975564 | 9.290187 | 0.395327 | 1.515421 | -0.395327 | 0.197664 | 0.461215 | 2.371963 | 1.778972 | 1.778972 | 0.592991 | 1.713084 | 3.557944 | -0.461215
496.727722 | 11.02715 | 6.498142 | 5.447937 | 6.432504 | 2.494236 | [5 empty] | 490.725957 | 9.74432 | 1.25096 | 1.84352 | 2.04104 | 1.38264 | 1.646 | 3.88456 | 1.71184 | 2.17272 | 3.16032 | 2.43608 | 3.02864 | 1.9752
497.47777 | 9.779377 | 4.856872 | 5.644472 | 4.659971 | 4.791238 | [5 empty] | 491.476311 | 7.303373 | 3.224011 | 2.697642 | 3.026623 | 0.723758 | 2.763438 | 4.671527 | 1.7107 | 0.657961 | 3.026623 | 0.986942 | 1.579108 | 1.184331
498.227779 | 10.304687 | 5.578971 | 6.10405 | 2.953573 | 4.528812 | [5 empty] | 492.226628 | 7.759261 | 2.630258 | 2.95904 | 1.11786 | 2.367232 | 1.11786 | 3.485092 | 2.893284 | 2.235719 | 3.353579 | 1.512398 | 3.945387 | -1.11786
498.97775 | 11.947108 | 7.286423 | 3.019599 | 3.085242 | 3.216529 | [5 empty] | 492.976906 | 7.952864 | 2.629046 | 2.497594 | 3.286307 | 2.168963 | 3.154855 | 2.891951 | 2.037511 | 3.746391 | 4.2722 | 0.460083 | 2.037511 | 1.840332
499.727683 | 12.409693 | 8.141809 | 3.939585 | 3.873925 | 3.873925 | [5 empty] | 493.727146 | 6.898768 | 0.788431 | 1.051241 | 1.905374 | 1.708266 | 1.708266 | 2.956615 | 3.942153 | 0.985538 | 1.773969 | 1.116943 | 1.511159 | -0.065703
500.477577 | 9.783973 | 7.223067 | 4.727826 | 5.121812 | 3.874191 | [5 empty] | 494.477347 | 9.130013 | 4.269431 | 2.758709 | 0.591152 | 2.693026 | 0.525468 | 4.07238 | 1.11662 | 1.970506 | 1.247987 | 3.218494 | 0.065684 | 1.510722
501.227432 | 10.504344 | 6.696519 | 2.954347 | 4.858259 | 2.363477 | [5 empty] | 495.22751 | 8.274269 | 1.182038 | 1.247707 | 1.313376 | -0.262675 | -1.050701 | 4.005797 | 1.970064 | 1.050701 | 1.64172 | -0.131338 | 2.101402 | 0.919363
501.977249 | 9.18869 | 6.300816 | 5.447581 | 1.706471 | 3.478575 | [5 empty] | 495.977635 | 8.928448 | 3.282517 | 2.888615 | 0.328252 | 0.853455 | 1.116056 | 3.67642 | -0.328252 | 1.772559 | 1.247357 | 1.969511 | 2.494713 | 3.545119
502.727027 | 10.823414 | 4.98533 | 5.247716 | 3.083033 | 5.444505 | [5 empty] | 496.727722 | 6.366867 | 1.903496 | 1.509669 | 2.625512 | 1.640945 | 0.984567 | 4.135181 | 1.706583 | 1.903496 | 1.312756 | 2.034772 | 3.150614 | 1.575307
503.476767 | 8.717864 | 7.538003 | 5.833759 | 3.277392 | 3.736227 | [5 empty] | 497.47777 | 6.95714 | 2.494069 | 3.741104 | -0.328167 | 0.525067 | 0.590701 | 3.150403 | 1.969002 | 4.003637 | -0.1969 | -0.918868 | 2.297169 | 1.509568
504.226468 | 9.235007 | 5.698196 | 4.519259 | 4.650252 | 4.846741 | [5 empty] | 498.227779 | 7.285479 | 1.443969 | 2.231588 | 2.034683 | 0.26254 | 0.590715 | 3.806827 | 1.903414 | 0.328175 | 1.181429 | -0.65635 | 3.281748 | 0.918889
504.97613 | 8.507265 | 6.871252 | 6.936693 | 3.99187 | 3.92643 | [5 empty] | 498.97775 | 8.796222 | 2.428808 | 1.70673 | 1.838017 | 0.459504 | 0.590791 | 3.676033 | 0 | 0.065643 | 1.444156 | 2.034947 | 3.282172 | 2.10059
505.725754 | 11.113104 | 5.42581 | 2.941704 | 4.575984 | 5.491181 | [5 empty] | 499.727683 | 8.273128 | 1.969792 | 2.232432 | 0.853577 | 2.101112 | 2.495071 | 2.889029 | 2.232432 | 1.838473 | 1.772813 | 0.590938 | 4.990141 | 1.772813
506.475339 | 11.295974 | 6.59476 | 5.158277 | 3.525911 | 2.481197 | [5 empty] | 500.477577 | 7.026075 | 2.954891 | 2.232584 | 1.772935 | 2.16692 | 2.298249 | 2.232585 | 1.181957 | 0.853635 | 2.560906 | 1.050628 | 1.313285 | 0.984964
507.224885 | 10.041539 | 6.064046 | 4.368722 | 2.803806 | 3.455854 | [5 empty] | 501.227432 | 7.878258 | 2.75739 | 0.656522 | 1.247391 | 0.91913 | 2.297825 | 2.42913 | 0.984782 | 1.378695 | -0.853478 | 2.035217 | 1.641304 | 0.459565
507.974392 | 8.332602 | 6.835337 | 3.905907 | 3.450218 | 2.669036 | [5 empty] | 501.977249 | 8.663622 | 1.050136 | 0.525068 | 2.82224 | 2.362806 | 1.837738 | 0.918869 | 1.969005 | 1.706471 | 2.034638 | 1.509571 | 3.216041 | 0.065634
508.72386 | 10.331232 | 5.522986 | 5.587962 | 4.74327 | 2.98891 | [5 empty] | 502.727027 | 8.330749 | 3.083033 | 1.836701 | 2.03349 | 1.443122 | 0.983947 | 1.967893 | 1.246333 | 0.524772 | 0.721561 | 0.459175 | 2.295876 | 1.311929
509.47329 | 8.104619 | 5.122119 | 4.733097 | 3.436358 | 3.241847 | [5 empty] | 503.476767 | 8.062386 | 3.146297 | 0.983218 | 1.900888 | 0.91767 | 1.769792 | 2.42527 | 0.131096 | 2.163079 | 1.704244 | 1.114313 | 0.786574 | 2.359723
510.22268 | 7.761822 | 3.686865 | 4.851139 | 2.975365 | 3.234093 | [5 empty] | 504.226468 | 6.091174 | 1.964895 | 2.357874 | 3.012839 | 2.030391 | 2.161384 | 3.536811 | 2.881846 | 0.065496 | 2.61986 | 1.047944 | 2.881846 | 1.571916
510.972032 | 7.548536 | 5.161392 | 4.387183 | 4.322666 | 4.516218 | [5 empty] | 504.97613 | 6.347729 | 3.86099 | 0.916167 | 1.439691 | -0.06544 | 0.327203 | 2.355858 | 1.570572 | 2.355858 | 1.177929 | 2.028656 | 2.421299 | 1.047048
511.721345 | 6.370036 | 2.766783 | 1.930314 | 4.697097 | 4.118003 | [5 empty] | 505.725754 | 5.491181 | 2.74559 | 3.333931 | 1.503538 | 1.961136 | 0.52297 | 2.74559 | 0.980568 | -0.196114 | 1.372795 | 0.653712 | 1.895765 | 0.849826
512.470618 | 8.470499 | 6.737897 | 3.721886 | 2.502648 | 4.106909 | [5 empty] | 506.475339 | 6.529465 | 1.632366 | 1.82825 | 2.154723 | 1.436482 | -1.371188 | 2.611786 | 0.130589 | 0.457063 | 1.893545 | 0.914125 | 2.089429 | 1.501777
513.219853 | 9.407919 | 6.207947 | 4.351963 | 3.45597 | 3.199972 | [5 empty] | 507.224885 | 6.52048 | 2.542987 | 1.890939 | -0.521638 | 3.195035 | 0.717253 | 3.39065 | 1.173686 | 3.26024 | 2.347373 | 2.151758 | 1.63012 | 2.803806
513.969049 | 8.04355 | 2.617346 | 5.681555 | 2.808859 | 4.14945 | [5 empty] | 507.974392 | 8.527897 | 1.367067 | 0.976477 | 0.390591 | -0.195295 | 1.497264 | 3.450218 | 1.041575 | 0.716083 | 0.781181 | 1.887855 | 0.455689 | 1.69256
514.718206 | 9.105132 | 5.857847 | 1.719151 | 4.202369 | 4.329713 | [5 empty] | 508.72386 | 6.692559 | 3.638673 | 2.98891 | 1.559431 | 1.169573 | 2.339147 | 4.873223 | -0.129953 | 1.039621 | 1.75436 | 1.104597 | 0.064976 | -1.039621
515.467323 | 9.1458 | 5.462075 | 2.667525 | 4.001287 | 1.905375 | [5 empty] | 509.47329 | 6.743043 | 1.620924 | 1.880272 | 1.167065 | 0.778043 | -0.778043 | 1.750598 | 1.815435 | 3.306684 | 0.907717 | 0.583533 | 1.945108 | 2.658315
516.216402 | 7.538614 | 6.144921 | 4.561178 | 5.194675 | 3.800982 | [5 empty] | 510.22268 | 5.692003 | 1.358319 | 2.199183 | -0.970228 | 2.716638 | 1.099591 | 2.846001 | 2.328547 | 3.040047 | 2.134501 | 2.522592 | 0.064682 | 1.875774
516.965441 | 7.709351 | 4.549781 | 4.992121 | 3.917867 | 3.349144 | [5 empty] | 510.972032 | 6.000118 | 1.225831 | 2.774248 | 3.290387 | 0.774209 | 1.419383 | 2.838766 | 2.451661 | 1.74197 | 0.064517 | 2.000039 | 0.451622 | 1.096796
517.714441 | 8.697933 | 6.933135 | 4.664109 | 4.979252 | 1.26057 | [5 empty] | 511.721345 | 5.469223 | 1.415564 | 1.608595 | 1.544251 | -0.579094 | 1.286876 | 4.246691 | 2.316377 | 1.737283 | 2.380721 | 2.123345 | -0.193031 | 1.415564
518.463402 | 7.293523 | 4.652765 | 3.206635 | 4.212638 | 2.829384 | [5 empty] | 512.470618 | 4.106909 | 1.155068 | 1.860943 | 0.770045 | 2.502648 | 2.245966 | 2.374307 | 2.245966 | 2.566818 | 1.925113 | 2.310136 | -0.256682 | 0.06417
519.212324 | 7.275856 | 4.014266 | 4.578772 | 2.947976 | 0.43906 | [5 empty] | 513.219853 | 7.423936 | 2.879975 | 1.023991 | 0.831993 | 1.855984 | 3.135973 | 1.919984 | 2.815976 | 1.471987 | 3.51997 | -0.383997 | 1.983983 | 0.831993
519.961207 | 7.821975 | 7.258793 | 5.318943 | 3.12879 | 1.626971 | [5 empty] | 513.969049 | 5.107016 | 2.745021 | 3.638749 | 0.957566 | 0.255351 | 1.851293 | 1.851293 | 3.06421 | 1.915131 | 2.617346 | 3.255723 | 2.361995 | 1.65978
520.71005 | 6.055797 | 5.244196 | 3.995578 | 4.682318 | 1.061325 | [5 empty] | 514.718206 | 6.048864 | 0.382033 | 2.037512 | 1.655478 | 0.445706 | 0.700395 | 2.865251 | 1.1461 | 0.700395 | 2.865251 | 0.127344 | 0.636722 | 0.382033
521.458854 | 9.219712 | 3.363949 | 4.859037 | 5.3574 | 3.301654 | [5 empty] | 515.467323 | 6.160712 | 0.76215 | 2.0324 | 2.28645 | 1.206737 | 1.77835 | 2.349963 | 0.952688 | 2.5405 | 3.81075 | 1.206737 | 0.5081 | 1.905375
522.207619 | 7.708708 | 5.408529 | 2.797515 | 3.792187 | 1.740676 | [5 empty] | 516.216402 | 7.855363 | 1.013595 | 2.280589 | 2.977436 | 0.126699 | 1.203644 | 5.258025 | 2.343939 | 1.900491 | 1.900491 | 2.15389 | 0.760196 | 1.900491
522.956344 | 8.439371 | 5.398715 | 2.978602 | 1.427247 | 4.405848 | [5 empty] | 516.965441 | 3.538718 | 1.642976 | 1.642976 | 0.379148 | 1.074254 | 2.338082 | 1.895742 | 1.832551 | 2.590847 | 1.958933 | 2.085316 | 2.969996 | -0.505531
523.70503 | 7.373151 | 3.841473 | 2.292492 | 4.275188 | 2.664248 | [5 empty] | 517.714441 | 5.04228 | 2.584168 | 0.819371 | 1.386627 | -0.630285 | 2.899311 | 3.34051 | -0.567256 | -1.008456 | 3.403539 | 3.025368 | 3.025368 | 0.945428
524.453676 | 7.487613 | 6.064348 | 1.485146 | 3.155936 | 1.980195 | [5 empty] | 518.463402 | 4.024013 | 1.320379 | 2.955134 | 0.565877 | 1.57188 | 2.515008 | 1.886256 | 2.955134 | 0.691627 | 2.892259 | 2.389258 | 2.074882 | 2.074882
525.202284 | 8.222991 | 3.833274 | 4.266063 | 2.658561 | 1.85481 | [5 empty] | 519.212324 | 4.516049 | 1.317181 | 0.313614 | 0.689952 | 1.254458 | 1.066289 | 0.878121 | 2.947976 | 0.188169 | 3.387037 | 0.376337 | 2.697085 | 0.188169
525.950851 | 7.476959 | 4.943444 | 3.151446 | 3.954755 | 1.915585 | [5 empty] | 519.961207 | 4.880912 | 2.565608 | 0.813485 | 1.251516 | -0.062576 | 1.439243 | 3.691972 | 3.629396 | 1.439243 | 3.191366 | 2.690759 | 0.125152 | 1.439243
526.699379 | 6.610064 | 4.756775 | 2.965262 | 1.17375 | 4.139012 | [5 empty] | 520.71005 | 6.555244 | 3.121545 | 2.871821 | 1.498342 | 0.811602 | 1.311049 | 2.122651 | 2.497236 | 3.059114 | 3.808285 | 1.186187 | 1.997789 | 0.062431
527.447868 | 5.807273 | 5.127699 | 2.4094 | 2.656519 | 3.212534 | [5 empty] | 521.458854 | 5.419695 | 2.367223 | -0.124591 | 1.432793 | 3.426244 | 1.432793 | 4.983628 | 2.304928 | 2.367223 | 4.360675 | 3.426244 | 1.557384 | 1.806565
528.196317 | 8.652994 | 4.820954 | 4.388304 | 2.719512 | 2.966741 | [5 empty] | 522.207619 | 5.346362 | 0.435169 | 0.746004 | 3.73002 | 1.367674 | 1.429841 | 1.678509 | 0.559503 | 2.175845 | 3.357018 | 1.181173 | 1.802843 | 0.932505
528.944726 | 9.463126 | 4.700638 | 3.834731 | 4.082133 | 2.164768 | [5 empty] | 522.956344 | 6.825962 | 2.233951 | 1.861626 | 1.985734 | -1.737518 | 2.854493 | 1.861626 | 1.17903 | 1.054921 | 4.033523 | 3.412981 | 1.675463 | 2.109843
529.693096 | 5.572224 | 5.448397 | 3.467162 | 4.395866 | 2.290803 | [5 empty] | 523.70503 | 5.204577 | 2.850126 | 3.779514 | 0.743511 | 1.982696 | 2.044655 | 2.230533 | 1.61094 | 2.47837 | 3.965392 | 4.08931 | -1.115266 | 0.557633
530.441427 | 5.704014 | 3.844009 | 4.774012 | 3.720009 | 3.162008 | [5 empty] | 524.453676 | 6.18811 | 0.371287 | 0.371287 | 3.032174 | -0.866335 | 2.537125 | 2.537125 | 1.856433 | 1.237622 | 5.136131 | 2.475244 | 2.351482 | 0.55693
531.189717 | 6.831814 | 6.21074 | 4.409625 | 2.608511 | 4.161196 | [5 empty] | 525.202284 | 5.131641 | 1.298367 | 1.051059 | 2.411253 | 1.051059 | 1.422021 | 4.204236 | 1.607502 | 2.905869 | 4.266063 | 4.080582 | 1.607502 | 1.23654
531.937968 | 4.792299 | 4.481111 | 0.560139 | 5.04125 | 1.991605 | [5 empty] | 525.950851 | 4.572686 | 2.533515 | 1.606619 | 1.050482 | 0 | 0.679724 | 1.791998 | 1.174068 | 1.791998 | 3.954755 | 3.64579 | 1.977378 | 0.308965
532.686179 | 5.302903 | 5.053355 | 4.117549 | 3.805613 | 4.30471 | [5 empty] | 526.699379 | 6.857169 | 1.235526 | 1.976842 | 0.432434 | 0.370658 | 1.482631 | 1.111973 | 2.285723 | 2.347499 | 2.100394 | 5.127433 | 2.347499 | 1.235526
533.434351 | 6.317934 | 5.004304 | 1.063415 | 1.939168 | 1.751506 | [5 empty] | 527.447868 | 3.583211 | 0.926693 | 0.679574 | -1.420929 | 1.668047 | 2.224062 | 3.953888 | 1.050252 | 3.212534 | 5.621934 | 3.274314 | 0.556016 | 1.729826
534.182482 | 9.472615 | 3.889418 | 2.509302 | 3.073895 | 3.889418 | [5 empty] | 528.196317 | 6.366131 | 3.028548 | 1.48337 | 1.050721 | 0.988914 | -0.061807 | 2.534091 | 1.421563 | 2.534091 | 4.573725 | 3.275776 | 1.668792 | 0.247228
534.930574 | 7.236346 | 4.027184 | 3.83841 | 4.593507 | 2.139442 | [5 empty] | 528.944726 | 5.195442 | 1.113309 | 1.360711 | 1.855515 | -0.06185 | 3.154376 | 1.793664 | 1.979216 | 3.772881 | 5.628395 | 3.896582 | 0.185552 | 1.113309
535.678626 | 7.827488 | 5.996866 | 3.029995 | 2.84062 | 2.083122 | [5 empty] | 529.693096 | 5.015002 | 2.600371 | 0.495309 | 0.928704 | 1.609754 | 1.238272 | 2.352717 | 1.795494 | 1.300186 | 3.838643 | 3.405248 | 1.362099 | 1.671667
536.426639 | 7.537995 | 4.370771 | 2.977192 | 2.723813 | 1.013512 | [5 empty] | 530.441427 | 4.960012 | 0.806002 | 0.992002 | 1.612004 | 1.488004 | 3.038007 | 1.798004 | 0.310001 | 1.612004 | 6.758016 | 1.612004 | 1.798004 | 0.806002
537.174611 | 5.977357 | 5.595823 | 2.861501 | 3.115856 | 2.734323 | [5 empty] | 531.189717 | 7.142351 | 1.801115 | -0.372644 | 1.180041 | -0.186322 | 0.683181 | 4.099088 | 1.863222 | 3.043263 | 3.788551 | 4.409625 | 0.931611 | 1.6769
537.922544 | 6.258456 | 4.406464 | 2.299025 | 3.320814 | 5.236668 | [5 empty] | 531.937968 | 5.2902 | 1.991605 | 0.248951 | 1.306991 | 1.05804 | 1.244753 | 3.298595 | 0.809089 | 1.306991 | 3.423071 | 4.045447 | 4.23216 | 1.431466
538.670436 | 7.377969 | 6.543937 | 3.721062 | 3.528594 | 2.630406 | [5 empty] | 532.686179 | 3.431291 | 3.368903 | 1.434903 | 1.49729 | 2.682645 | 0 | 1.809226 | 2.495484 | 2.183549 | 5.178129 | 4.367097 | 1.934 | -0.187161
539.418289 | 6.446665 | 1.805066 | 4.512665 | 1.611666 | 2.127399 | [5 empty] | 533.434351 | 4.316212 | 0.813199 | -0.375323 | -0.187661 | 2.689813 | 0.562984 | 1.376184 | 3.252798 | 2.62726 | 6.067719 | 4.003443 | 2.251937 | 0.062554
540.166101 | 4.987937 | 4.46971 | 4.210596 | 4.145818 | 2.461579 | [5 empty] | 534.182482 | 4.642209 | 0.878256 | 2.195639 | -0.062733 | 0.627326 | 0.313663 | -0.125465 | 1.129186 | 1.505581 | 3.387558 | 2.94843 | 1.191918 | -0.376395
540.913874 | 5.010983 | 4.880828 | 3.12373 | 4.555439 | 4.490361 | [5 empty] | 534.930574 | 4.027184 | 0.503398 | 0.943871 | -0.629247 | 0.629247 | 0.440473 | 2.51699 | 1.950667 | 1.824818 | 4.845206 | 3.71256 | 0.503398 | 0.629248
541.661606 | 4.444167 | 3.921324 | 1.045686 | 3.594547 | 2.744927 | [5 empty] | 535.678626 | 3.282495 | -0.315625 | -0.12625 | 1.451873 | 0.883749 | 1.009998 | 3.850619 | 1.199373 | 2.335621 | 3.724369 | 2.461871 | 0.946873 | 1.199373
542.409299 | 5.511551 | 3.739981 | 5.117869 | 2.296479 | 5.052255 | [5 empty] | 536.426639 | 5.194249 | 1.330234 | 2.217057 | 1.773646 | 0.506756 | 0.886823 | 0.126689 | 1.520268 | 2.217058 | 3.80067 | 1.900335 | 1.393579 | 2.597124
543.156951 | 6.255479 | 4.543453 | 5.597008 | 2.633886 | 4.082523 | [5 empty] | 537.174611 | 3.878923 | 0 | 3.052267 | 2.861501 | 0.317944 | 2.098434 | 0.190767 | 3.115856 | 2.352789 | 4.578401 | 5.087112 | 1.844078 | 1.971256
543.904564 | 5.81247 | 1.519168 | 3.566743 | 3.764896 | 4.227251 | [5 empty] | 537.922544 | 4.534188 | -1.915854 | 2.426748 | -0.383171 | 0.574756 | 1.979716 | 3.320814 | 1.213374 | 4.087155 | 3.512399 | 3.512399 | 2.043578 | 2.554472
544.652136 | 7.021334 | 6.160227 | 4.173057 | 3.841862 | 3.97434 | [5 empty] | 538.670436 | 3.464438 | 3.528594 | 2.951187 | 2.117156 | 0.064156 | 2.373781 | 0.705719 | 1.347281 | 1.924688 | 4.106 | 4.683406 | 2.630406 | 2.437938
545.399668 | 7.638375 | 3.719556 | 2.391143 | 4.317342 | 3.586715 | [5 empty] | 539.418289 | 4.383732 | 2.772066 | 2.127399 | -0.451267 | 1.5472 | 2.320799 | 2.707599 | 2.191866 | 2.643133 | 4.834999 | 2.191866 | 2.772066 | -0.257867
546.147159 | 5.127753 | 4.195435 | 2.463985 | 3.729275 | 6.060072 | [5 empty] | 540.166101 | 5.441386 | 0.777341 | 1.61946 | 0.906898 | 1.23079 | 1.295568 | 2.591136 | -0.194335 | 1.360346 | 3.109363 | 3.562812 | 3.757147 | 0.194335
546.894611 | 6.342893 | 4.273107 | 3.4719 | 2.937761 | 1.802717 | [5 empty] | 540.913874 | 3.318963 | 1.041243 | 3.38404 | -0.976165 | 2.53803 | 1.757098 | 2.668186 | 2.53803 | 2.017409 | 2.993574 | 3.058652 | 1.626943 | 1.041243
547.642022 | 6.360331 | 5.222166 | 3.749248 | 2.678034 | 5.021314 | [5 empty] | 541.661606 | 3.659902 | 0.784265 | 0.84962 | 2.352794 | -0.261422 | 1.764596 | 0.980331 | 1.241753 | 1.307108 | 3.006348 | 2.875638 | 0.914976 | 1.372463
548.389393 | 4.161917 | 3.893407 | 5.84011 | 3.22213 | 3.020746 | [5 empty] | 542.409299 | 6.298915 | 2.099638 | 0.52491 | 3.608753 | 0 | 2.493321 | 1.902797 | -0.852978 | 3.083844 | 5.183482 | 3.54314 | 1.902797 | 1.509115
549.136724 | 5.045674 | 3.767436 | 1.345513 | 0.941859 | 1.278237 | [5 empty] | 543.156951 | 5.004383 | 1.975415 | 1.975415 | 0.526777 | 2.238803 | 1.185249 | 1.712026 | 0.724319 | 3.555746 | 3.555746 | 3.621593 | 2.172956 | -1.38279
549.884014 | 5.593017 | 2.358501 | 4.851774 | 3.773602 | 3.436673 | [5 empty] | 543.904564 | 4.557505 | -0.132102 | 1.849422 | 2.774134 | 0.198152 | 3.170438 | 1.65127 | -1.717321 | 1.122864 | 4.425404 | 3.170438 | 1.519168 | 0.79261
550.631264 | 4.722193 | 2.496016 | 3.035696 | 2.630936 | 5.126952 | [5 empty] | 544.652136 | 6.358944 | 4.040579 | 1.788453 | 0.993585 | 1.589736 | 1.258541 | 2.517082 | 0.397434 | 2.64956 | 3.179472 | 2.450843 | 0.331195 | 1.98717
551.378474 | 4.792046 | 3.914629 | 3.914629 | 4.11711 | 1.754834 | [5 empty] | 545.399668 | 7.571954 | -0.332103 | 1.261992 | 1.793358 | 1.328413 | 2.457564 | 1.793358 | 1.859778 | 4.450184 | 4.782287 | 2.723247 | 1.06273 | 1.129151
552.125643 | 5.129255 | 3.50949 | 1.687255 | 0.944863 | 3.172039 | [5 empty] | 546.147159 | 4.994565 | 1.997826 | 2.53058 | 2.597174 | 0.466159 | 2.930145 | 3.129927 | 2.53058 | 2.796956 | 2.796956 | 3.529493 | -0.199783 | 2.996739
552.872771 | 5.464863 | 3.17097 | 3.17097 | 1.012012 | 2.428828 | [5 empty] | 546.894611 | 5.141082 | 1.468881 | 3.004528 | 0.867975 | 2.537157 | 2.537157 | 2.804227 | 0.934742 | -0.467371 | 2.804227 | 3.271598 | 2.737459 | 0.333836
553.61986 | 6.13664 | 3.9787 | 3.506651 | 3.506651 | 1.146405 | [5 empty] | 547.642022 | 3.280592 | 1.071214 | 2.878887 | 1.53987 | 2.744985 | 0.133902 | 4.217904 | 0.468656 | 1.673771 | 2.142427 | 2.678034 | 2.142427 | 0.200853
554.366907 | 4.986856 | 5.997706 | 3.908617 | 0.33695 | 4.043397 | [5 empty] | 548.389393 | 4.430428 | -0.805532 | 3.624896 | -0.87266 | -1.006916 | -0.201383 | 2.685108 | 1.543937 | 1.342554 | 0.805532 | 1.812448 | 2.013831 | 3.155002
555.113915 | 4.241777 | 5.251724 | 3.23183 | 1.750575 | 3.635809 | [5 empty] | 549.136724 | 3.363782 | 1.009135 | -0.941859 | 1.749167 | 1.883718 | 4.103815 | 2.152821 | 2.892853 | 2.018269 | 1.345513 | 2.691026 | 1.816443 | 3.969263
555.860881 | 6.927723 | 2.42134 | 3.833789 | 4.304605 | 1.345189 | [5 empty] | 549.884014 | 2.628044 | 0.808629 | 0.741243 | 3.301902 | -0.134772 | 0.808629 | 2.22373 | 1.482486 | 0.9434 | 2.425887 | 2.021573 | 0.404315 | 0.202157
556.607807 | 2.687066 | 3.829069 | 1.545063 | 2.754243 | 2.552713 | [5 empty] | 550.631264 | 3.912674 | 1.551578 | 2.361096 | 1.416658 | 2.698396 | 1.619038 | 1.686498 | 3.507915 | -0.674599 | 3.440455 | 4.182514 | 1.753957 | 0.13492
557.354693 | 3.488053 | 3.488053 | 2.683118 | 2.683118 | 0.737857 | [5 empty] | 551.378474 | 3.509667 | 1.012404 | 0 | 2.024808 | 1.349872 | 2.227289 | 2.497263 | 2.024808 | 0.74243 | 1.822327 | 2.767238 | 2.902225 | 0.404962
558.101537 | 5.02215 | 4.151644 | 4.754302 | 2.209746 | 0.200886 | [5 empty] | 552.125643 | 4.386863 | 2.227177 | 1.619765 | 1.147333 | 1.349804 | 1.349804 | 0.269961 | 0.404941 | 0.06749 | 3.30702 | 1.822235 | 1.957216 | 1.687255
558.848342 | 3.675513 | 1.33655 | 5.012063 | 1.937997 | 0.935585 | [5 empty] | 552.872771 | 3.575775 | 1.146947 | 0.472272 | 2.428828 | 0.944544 | -0.404805 | 2.024023 | 1.079479 | 1.012012 | 0.472272 | 1.416816 | 1.551751 | 0.944544
559.595105 | 5.8674 | 3.2004 | 3.06705 | 4.467225 | 2.26695 | [5 empty] | 553.61986 | 5.05767 | 2.225375 | 0.539485 | 1.820761 | 1.07897 | 2.629988 | 0.134871 | 0.60692 | 1.68589 | 3.236909 | 1.820761 | 2.899731 | 2.427682
560.341828 | 5.120642 | 3.258591 | 3.325093 | 1.995055 | 2.394067 | [5 empty] | 554.366907 | 2.291258 | 1.482579 | 1.549969 | 0.06739 | -0.13478 | 1.347799 | 2.426038 | 1.549969 | 0.53912 | 3.369497 | 1.482579 | 1.617359 | 1.010849
561.08851 | 3.978237 | 3.713021 | 0.928255 | 2.055422 | 2.386942 | [5 empty] | 555.113915 | 2.154554 | -1.548585 | 1.817905 | 0 | 0.538638 | 1.750575 | 1.750575 | 0.471309 | 2.087224 | 1.885234 | 0.875287 | 1.279266 | 0.471309
561.835151 | 3.832962 | 3.832962 | 2.511251 | 3.238192 | 0.859112 | [5 empty] | 555.860881 | 4.84268 | 1.681486 | 0.134519 | 4.170086 | 1.21067 | 3.69927 | 2.354081 | 3.228454 | 1.345189 | 5.111718 | 0.067259 | 3.497491 | -0.739854
562.581751 | 2.238834 | 2.502226 | 2.963162 | 3.358251 | 3.02901 | [5 empty] | 556.607807 | 4.433659 | 2.284006 | 0.738943 | 1.142003 | 0.470237 | 1.545063 | 0 | 2.351183 | 2.687066 | 0.134353 | 3.627539 | 2.552713 | -0.80612
563.328311 | 4.525479 | 3.016986 | 2.689053 | 3.148159 | 3.148159 | [5 empty] | 557.354693 | 1.945261 | 0.067078 | 0.737857 | 2.61604 | 1.140325 | 1.811105 | 0.804935 | 1.744027 | 0.402468 | 2.146494 | 2.146494 | 2.146494 | 2.012339
564.074829 | 5.093696 | 3.003975 | 2.285633 | 4.701874 | 2.74276 | [5 empty] | 558.101537 | 3.548986 | 2.209746 | 2.142784 | -1.473164 | -0.066962 | 1.67405 | 1.540126 | 4.35253 | 3.281138 | 3.548986 | 0.133924 | 3.281138 | 0.870506
564.821307 | 3.44513 | 3.18512 | 1.365051 | 5.395203 | 2.730103 | [5 empty] | 558.848342 | 3.140892 | 3.809167 | 0.868757 | -0.53462 | 3.20772 | 2.472617 | 3.074065 | 2.873583 | 2.205308 | 2.6731 | 3.47503 | 2.806755 | 2.40579
565.567744 | 6.337395 | 2.586692 | 1.293346 | 2.457357 | 2.004686 | [5 empty] | 559.595105 | 2.4003 | 1.133475 | 1.000125 | 0.200025 | 1.20015 | 0.8001 | 2.1336 | 1.666875 | 1.73355 | -0.8001 | 2.4003 | 1.73355 | 1.666875
566.31414 | 5.465445 | 3.086369 | 0.192898 | 0.835892 | 1.800382 | [5 empty] | 560.341828 | 3.391594 | 1.06403 | 0.199506 | 1.662546 | 0.798022 | -0.133004 | 1.263535 | 1.130531 | 2.128059 | 2.593572 | 1.197033 | 0.931026 | -1.330037
567.060495 | 4.026173 | 4.281802 | 1.981133 | 1.53378 | 3.514913 | [5 empty] | 561.08851 | 2.983678 | -0.596736 | 1.591295 | 1.193471 | 0.795647 | -0.397824 | 1.723903 | 2.51955 | 0.397824 | 1.458687 | 1.856511 | 1.060863 | 1.989119
567.806809 | 3.047551 | 2.730098 | 1.714248 | 2.539626 | 2.857079 | [5 empty] | 561.835151 | 3.106021 | 0.793027 | 4.692074 | 1.255625 | -0.462599 | 1.718224 | 0.396513 | 0.198257 | 2.114738 | 1.982567 | 0.264342 | 3.634705 | 1.652139
568.553082 | 1.702633 | 2.396299 | 2.648541 | 2.207117 | 2.963844 | [5 empty] | 562.581751 | 3.819187 | 0.856025 | 1.646201 | 1.448657 | 2.37053 | 3.226554 | 0.856025 | -0.526784 | -0.065848 | 3.358251 | 0.790177 | 1.514505 | 0.32924
569.299314 | 4.259755 | 4.322398 | 1.691373 | 0.375861 | 2.067234 | [5 empty] | 563.328311 | 3.672852 | 2.098773 | -0.065587 | 0.065587 | 0.721453 | 0.721453 | 2.164359 | 2.689053 | 1.311733 | 1.246146 | 2.623466 | 1.246146 | 2.754639
570.045505 | 3.548176 | 0.995979 | 3.050186 | 3.921668 | 2.365451 | [5 empty] | 564.074829 | 2.74276 | 2.808063 | 0.326519 | -0.718342 | -0.653038 | 2.220329 | 0.718342 | 2.155025 | 0.718342 | 0.653038 | 0.979557 | -0.326519 | 0.718342
570.791654 | 4.578865 | 2.970074 | 1.051901 | 3.031951 | 2.660692 | [5 empty] | 564.821307 | 3.965149 | 1.690064 | 1.950074 | 1.235047 | 0.715027 | 1.690064 | 0.325012 | 1.170044 | 1.495056 | 4.290162 | 3.575135 | 1.885071 | 0.845032
571.537763 | 4.983796 | 2.276549 | 2.338077 | 2.399606 | 1.599737 | [5 empty] | 565.567744 | 4.591378 | 0.970009 | 1.487348 | -0.582006 | 1.552015 | 0.582006 | 1.68135 | 1.616682 | -0.517338 | 2.845361 | 1.68135 | 1.616683 | 0.452671
572.28383 | 3.610891 | 2.998876 | 2.142054 | 2.264457 | 3.304884 | [5 empty] | 566.31414 | 4.308056 | 1.157388 | 1.736082 | 1.864681 | 2.057579 | 0.385796 | 1.478885 | 1.093089 | -0.707293 | 2.443375 | 3.022069 | 2.507675 | 1.671783
573.029856 | 3.410064 | 2.009502 | 0 | 3.105594 | 2.922912 | [5 empty] | 567.060495 | 2.81193 | 0.639075 | 0.958613 | 0.76689 | -0.127815 | 1.086427 | 2.428485 | 2.5563 | 1.150335 | -0.319537 | 1.853317 | 1.086427 | 2.748022
573.775841 | 2.605899 | 3.878547 | 1.999876 | 3.030115 | 2.121081 | [5 empty] | 567.806809 | 2.92057 | 2.349154 | 1.650757 | 2.666607 | 0.126981 | 1.333304 | 2.412645 | 0.761888 | 0.444435 | 2.222173 | 1.269813 | 0.317453 | 0.95236
574.521785 | 2.775058 | 1.327202 | 3.137022 | 1.266874 | 2.594076 | [5 empty] | 568.553082 | 3.216086 | -0.189181 | 2.45936 | 0.882847 | 0.819786 | -0.315302 | 0 | 1.513452 | 1.639573 | 2.58548 | 3.153025 | 2.963844 | 0.693666
575.267688 | 2.222999 | 1.021378 | 1.562107 | 2.643566 | 4.385917 | [5 empty] | 569.299314 | 1.064939 | 1.315512 | 1.941947 | -0.751721 | 0.438504 | 0.250574 | 3.006886 | 0.877008 | 0.814365 | 4.385042 | 2.631025 | -0.626435 | 1.62873
576.013549 | 4.190543 | 2.81365 | 2.873515 | 2.334731 | 1.975542 | [5 empty] | 570.045505 | 3.299181 | 0.248995 | 1.120477 | 0.933731 | 0.93373 | 1.058228 | 2.116456 | 1.991958 | 0.435741 | 2.738943 | 2.552197 | -0.560238 | 1.92971
576.759369 | 3.162648 | 1.551488 | 1.312797 | 1.730505 | 3.102975 | [5 empty] | 570.791654 | 2.784445 | 1.670667 | 0.804395 | -0.18563 | 0.928148 | 1.485037 | 2.103803 | -0.18563 | 1.98005 | 1.361284 | 1.051901 | 1.60879 | -0.247506
577.505147 | 4.28458 | 2.43983 | 4.403596 | 1.130653 | 2.499338 | [5 empty] | 571.537763 | 1.784322 | 0.799869 | 1.230567 | 2.030436 | -0.184585 | 1.968907 | 3.014889 | 2.091964 | 2.522662 | 2.953361 | 2.399606 | 0.73834 | 2.091964
578.250884 | 4.393772 | 2.968765 | 3.800019 | 2.493763 | 2.493763 | [5 empty] | 572.28383 | 2.815271 | 1.101628 | 1.162829 | 0.183605 | 2.75407 | 2.75407 | 0.979225 | 2.080853 | 0.673217 | 0.061202 | 1.713643 | 2.937674 | 2.080853
578.99658 | 3.615446 | 2.96348 | 1.837358 | 4.682298 | 2.252245 | [5 empty] | 573.029856 | 2.862018 | 1.461456 | 0.121788 | 1.21788 | 1.461456 | 0.669834 | 2.009502 | 2.679336 | 2.070396 | -0.30447 | 2.922912 | -0.060894 | 0.974304
579.742235 | 4.024995 | 2.841173 | 2.308453 | 1.183822 | 1.420586 | [5 empty] | 573.775841 | 2.605899 | 0.303011 | 0.545421 | 0.303011 | 1.939274 | 2.242285 | 0.666625 | 0.666625 | 3.393729 | 1.939274 | 3.211922 | -0.363614 | 0.78783
580.487847 | 4.140174 | 3.607866 | 2.898122 | 2.720686 | 1.833506 | [5 empty] | 574.521785 | 1.387529 | -0.060327 | -0.120655 | 0.422291 | -1.447856 | 0.241309 | 1.809821 | 3.137022 | 3.076695 | 1.14622 | 2.232112 | 1.447856 | 0.844583
581.233419 | 3.606951 | 1.596519 | 1.064346 | 1.71478 | 3.547821 | [5 empty] | 575.267688 | 2.823809 | 1.14154 | 1.682269 | 0.540729 | -0.720973 | 0.240324 | 0.300405 | 1.682269 | 1.081459 | 1.502026 | 1.74235 | 3.124215 | 2.643566
581.978949 | 3.548283 | 1.83328 | 0.887071 | 2.72035 | 1.005347 | [5 empty] | 576.013549 | 2.574191 | 2.394596 | 2.69392 | 0.897973 | 0.838109 | 0.957838 | 2.274866 | 1.855812 | 0.897974 | 0.598649 | 0.658514 | 0.478919 | 1.436758
582.724437 | 2.662736 | 3.964517 | 3.787002 | 2.307704 | 3.195283 | [5 empty] | 576.759369 | 1.432142 | 1.014434 | 2.565922 | 1.432142 | 0.477381 | 1.193452 | 0.358036 | 2.327231 | 1.312797 | 2.267559 | 3.759374 | 1.193452 | 0.179018
583.469884 | 4.679269 | 3.139256 | 1.599244 | 2.191556 | 0.888469 | [5 empty] | 577.505147 | 2.618354 | 1.785242 | 1.487701 | 2.380322 | 0.59508 | 0.892621 | 2.201798 | 2.14229 | 0.29754 | 1.963766 | 2.082782 | 0.952129 | 2.14229
584.215289 | 2.135354 | 3.796186 | 1.482885 | 2.787824 | 0.593154 | [5 empty] | 578.250884 | 2.137511 | 0.534378 | 2.137511 | 2.01876 | 0.059375 | 1.068755 | 1.425007 | 1.00938 | 0.296876 | 4.156271 | 1.543758 | 1.425007 | 0.593753
584.960652 | 4.516357 | 3.743822 | 1.782773 | 2.971288 | 3.20899 | [5 empty] | 578.99658 | 1.837358 | -0.829774 | 0.889044 | 1.066853 | -0.296348 | 0.889044 | 2.489323 | 2.192975 | 1.718818 | 2.370784 | 0.770505 | 1.42247 | 1.718818
585.705974 | 4.40808 | 1.846628 | 2.978432 | 1.072236 | -0.416981 | [5 empty] | 579.742235 | 3.255511 | 0.177573 | -1.06544 | 1.243013 | 1.006249 | 3.255511 | 2.012497 | 1.420586 | 1.59816 | 2.722791 | 2.012497 | 1.59816 | 1.124631
586.451254 | 3.106093 | 1.194651 | 3.225558 | 0.836256 | 1.851709 | [5 empty] | 580.487847 | 3.43043 | -0.295727 | 1.537779 | 2.306669 | 0.650599 | 2.484105 | -1.242052 | 0.059145 | 1.123762 | 2.010942 | 2.898122 | 2.720686 | 1.005471
587.196493 | 3.11545 | 1.018512 | 1.797375 | 2.456413 | 0.778862 | [5 empty] | 581.233419 | 1.419128 | 1.71478 | 2.187823 | -0.473043 | 0.532173 | 1.77391 | 0.413912 | 0.236521 | 1.596519 | 1.596519 | 3.133909 | 0.118261 | 2.128693
587.941689 | 4.267448 | 3.425979 | 3.786609 | 2.283986 | 1.803147 | [5 empty] | 581.978949 | 2.897764 | 2.661212 | -0.236552 | 2.602074 | 1.537589 | 2.188108 | 0.354828 | 1.951556 | 2.188108 | 1.83328 | 2.188108 | 1.419313 | -0.591381
588.686844 | 3.437291 | 2.351831 | 2.954864 | 0.72364 | 2.231224 | [5 empty] | 582.724437 | 3.72783 | 0.828407 | 1.183438 | 0.887579 | 2.011845 | 2.426048 | 1.775157 | 0 | 2.48522 | 2.840251 | 2.011845 | 0.236688 | 2.011845
589.431958 | 3.993211 | 1.149561 | 2.783147 | 1.633586 | 2.662141 | [5 empty] | 583.469884 | 4.027725 | 1.303088 | 1.8954 | 1.836169 | 3.080025 | 1.362319 | 0.414619 | 2.902331 | -0.829237 | 1.776937 | 3.198487 | 2.428481 | 1.303087
590.177029 | 3.824601 | 2.97469 | 1.396283 | 0.849911 | 1.639115 | [5 empty] | 584.215289 | 2.906455 | 0.118631 | 3.499609 | 0 | 2.906455 | 1.186308 | 3.262347 | 1.5422 | 1.008362 | 4.033447 | 1.42357 | 0.237262 | 0.296577
590.922058 | 2.010403 | 2.193167 | 2.193167 | 2.375931 | 2.863301 | [5 empty] | 584.960652 | 2.139327 | 1.010238 | -0.059426 | 0.356554 | 0.772535 | 1.069664 | 1.247941 | 3.684396 | -0.118851 | 1.782773 | 2.436456 | 0.356554 | 1.545069
591.667046 | 2.078643 | 0.855912 | 2.323189 | 0.550229 | 2.873418 | [5 empty] | 585.705974 | 2.621021 | 1.131804 | 2.442315 | 1.31051 | 0.297843 | 0.655255 | 0.953098 | -0.833961 | 2.144471 | 2.382746 | 3.216707 | 1.667922 | 0.476549
592.411992 | 3.558605 | 3.988091 | 1.16575 | 2.45421 | 2.822342 | [5 empty] | 586.451254 | 2.687965 | 1.612779 | 1.373849 | 0.776523 | 1.971174 | 0.955721 | 1.314116 | -0.119465 | 0.358395 | 1.134918 | 2.090639 | 1.791977 | 3.464488
593.156896 | 1.970306 | 2.832314 | 1.416157 | 1.293013 | 2.893886 | [5 empty] | 587.196493 | 1.67755 | 2.336588 | 0.599125 | 0.71895 | 1.67755 | 1.557725 | 2.576238 | 1.497812 | 0.71895 | 2.815888 | 1.977112 | 0.23965 | 2.096938
593.901757 | 0.741503 | 2.904219 | 1.421214 | 0.370751 | 1.174046 | [5 empty] | 587.941689 | 0.841469 | -0.420734 | 2.223881 | 2.644616 | 0.961678 | 1.743042 | 2.283986 | -0.300525 | 0.12021 | 1.803147 | 1.803147 | 0.420734 | 1.322308
594.646577 | 4.46445 | 2.108213 | 3.534356 | 1.9842 | 2.604263 | [5 empty] | 588.686844 | 1.869404 | 0.72364 | 0.241213 | 1.929707 | 1.688494 | 2.110617 | 0.90455 | 1.386977 | 1.869404 | 2.050314 | 2.532741 | 1.145764 | 1.809101
595.391355 | 3.359885 | 1.617723 | 0.435541 | 4.044306 | 1.119962 | [5 empty] | 589.431958 | 1.210064 | 1.391574 | 1.996606 | 0.726038 | 0.605032 | -0.060503 | 0.121006 | 0.484026 | 2.057109 | 2.480631 | 1.69409 | 4.416734 | 0.363019
596.136091 | 3.121395 | 1.685553 | 2.621972 | 3.121395 | 1.560698 | [5 empty] | 590.177029 | 3.338937 | 0.910619 | 0.30354 | 3.035397 | 3.035398 | 3.642477 | 0.789203 | 2.549734 | 0.546372 | 1.578407 | 2.003362 | 0.424956 | 1.942654
596.880785 | 4.008653 | -0.187906 | 2.943854 | 2.818584 | 1.002163 | [5 empty] | 590.922058 | 3.106986 | 1.766718 | 1.035662 | 1.462111 | -0.243685 | -0.426449 | 1.705796 | 1.340269 | 0.48737 | 4.69094 | 2.375931 | 1.462111 | 1.766718
597.625437 | 2.513162 | 2.261846 | 3.455598 | 2.827307 | 0.816778 | [5 empty] | 591.667046 | 3.240237 | -1.039321 | 0.794775 | -2.139779 | 2.262052 | 0.244546 | 1.406141 | 0.061137 | 3.423647 | 3.117964 | 3.607056 | 1.58955 | 2.995691
598.370046 | 1.512205 | 1.071145 | 2.583351 | 1.764239 | 2.646359 | [5 empty] | 592.411992 | 2.945052 | -0.306776 | 0.797618 | 0.429487 | 0.368132 | 1.349816 | 1.472526 | 2.270144 | 0.981684 | 0.674908 | 2.208789 | 0.552197 | 0.122711
599.114614 | 2.463558 | 3.347912 | 1.768708 | 2.084549 | 2.463558 | [5 empty] | 593.156896 | 2.647598 | 2.586026 | 0.061572 | 1.662445 | 1.169869 | 2.770742 | 1.477729 | 1.108297 | -0.246288 | 2.832314 | 1.785589 | 0.61572 | -0.123144
599.859139 | 3.608724 | 3.798657 | 2.152572 | 3.102237 | 4.748321 | [5 empty] | 593.901757 | 1.606589 | 2.657052 | 0.123584 | 2.2863 | 2.842427 | 1.977341 | 2.100925 | -0.494335 | 0.308959 | 2.2863 | 3.151387 | 1.606589 | -0.185376
600.603622 | 3.235012 | 2.156674 | 0.190295 | 1.839516 | 1.078337 | [5 empty] | 594.646577 | 2.046206 | 2.666269 | 1.240125 | 1.178119 | 1.736175 | -1.178119 | 1.116113 | 0.372037 | 1.612162 | 1.48815 | 2.108212 | -0.434044 | 1.178119
601.348063 | 5.082848 | 0.508285 | 2.223746 | 2.414353 | 4.447492 | [5 empty] | 595.391355 | 2.488804 | 1.866603 | 0.559981 | 0.559981 | 0.559981 | 1.742163 | 0.933301 | 2.613244 | 0.622201 | 3.546546 | 1.493282 | 1.119962 | 1.866603
602.092461 | 1.018064 | 1.845241 | 1.463467 | 3.054192 | 1.399838 | [5 empty] | 596.136091 | 1.935265 | 1.248558 | -0.374567 | 0.686707 | 0.624279 | 0.187284 | 2.746828 | 1.560697 | -0.936418 | 2.309832 | 1.248558 | -1.061274 | 1.747981
602.836817 | 1.720221 | 1.529086 | 2.166205 | 1.656509 | 1.465374 | [5 empty] | 596.880785 | 0.814258 | 0.814258 | 0.751622 | 0.062635 | 2.004326 | 0.062635 | 3.820747 | 2.755949 | 3.00649 | 1.002163 | 1.315339 | 1.002163 | 1.064798
603.581131 | 5.676834 | 1.722186 | 2.232463 | 2.232463 | 1.020554 | [5 empty] | 597.625437 | 0.439803 | 2.63882 | 1.884871 | 0.628291 | 0.879607 | 2.890136 | 1.507897 | 0.251316 | 1.193752 | -0.062829 | 3.392769 | 0.816778 | 2.324675
604.325403 | 3.383766 | 3.383766 | 1.979184 | 0.063845 | 2.873009 | [5 empty] | 598.370046 | 1.953265 | 0.315043 | 1.32318 | 3.276445 | 0.88212 | 1.575214 | 1.890256 | 1.764239 | 1.890257 | 3.780513 | 2.079282 | 1.953265 | 2.709368
605.069632 | 0.894507 | 0.447253 | 0.447253 | 0.19168 | -2.108481 | [5 empty] | 599.114614 | 1.642372 | 0.315841 | 1.01069 | 1.70554 | 1.073859 | 0.252673 | 0 | 0.758018 | 2.274053 | 0.505345 | 0.505345 | -0.631682 | 2.653062
605.813819 | 1.022862 | 3.260374 | 3.004658 | 1.598222 | 3.388232 | [5 empty] | 599.859139 | 1.392841 | 3.228858 | 1.202908 | 0.063311 | 0.759731 | 1.836018 | 1.962639 | 1.32953 | 0.759731 | 1.139597 | -0.189933 | 1.456152 | 0.759731
606.557964 | 1.471016 | 2.686202 | 1.726844 | 1.087272 | 2.110588 | [5 empty] | 600.603622 | 1.078337 | 1.268632 | 2.473832 | -0.063432 | 2.664127 | 2.283538 | 1.58579 | -0.190295 | 1.078337 | 1.712653 | 1.522358 | 1.776085 | 1.332064
607.302066 | 2.047224 | 2.175176 | 3.582642 | 2.1112 | 1.983248 | [5 empty] | 601.348063 | 0.444749 | 1.01657 | 0.190607 | 4.256885 | 1.906068 | 0.635356 | 1.01657 | 2.223746 | 0.063536 | 0.508285 | 0.953034 | 2.541424 | 1.207176
608.046125 | 3.391716 | 2.175818 | 0.447963 | 2.623781 | -0.703941 | [5 empty] | 602.092461 | 2.354273 | 0.890806 | 0.763548 | 1.590725 | 0.190887 | 0.890806 | 1.208951 | 0.254516 | 1.781612 | 0.954435 | 2.863305 | 1.208951 | 0.445403
608.790142 | 2.560398 | 3.456537 | 1.792279 | 1.856289 | 0.12802 | [5 empty] | 602.836817 | 3.185595 | 3.69529 | 1.33795 | 1.210526 | 2.6759 | 0.955679 | 1.210526 | 1.911357 | 0.382271 | 1.465374 | 1.847645 | 2.6759 | 3.567866
609.534117 | 2.368879 | 3.137164 | 4.865805 | 1.472546 | 1.02438 | [5 empty] | 603.581131 | 1.722186 | -0.127569 | 0.063785 | 1.530832 | 1.403262 | 0.382708 | 1.275693 | 0.765416 | 3.57194 | 3.508156 | 1.658401 | 1.467047 | 0.892985
610.278049 | 3.778053 | 2.945601 | 1.4728 | 1.921044 | 0.384209 | [5 empty] | 604.325403 | 2.426097 | 2.74532 | 2.681475 | 0.063845 | 0.702291 | 1.404582 | 1.979184 | 1.468427 | -0.319223 | 3.319922 | 0.319223 | 1.276893 | 0.638446
611.021938 | 2.177581 | 2.882092 | 1.28093 | 1.921395 | 1.088791 | [5 empty] | 605.069632 | 2.300161 | 0.638934 | 2.491841 | 1.213974 | -0.063893 | 1.661227 | 0.9584 | 1.086187 | 2.555734 | 1.916801 | 2.875201 | 0.38336 | 0.255573
611.765785 | 1.152983 | 1.088928 | 0.320273 | 2.818402 | 2.562184 | [5 empty] | 605.813819 | 1.981796 | 0.127858 | -0.255716 | 2.812872 | 0.255716 | 1.853938 | 1.853938 | 0.57536 | 2.045725 | 2.685014 | 0.639289 | 0.319645 | 1.022862
612.509589 | 2.562708 | 3.203385 | 3.267453 | 2.178302 | 3.459656 | [5 empty] | 606.557964 | 3.901389 | 3.901389 | 1.59893 | 0.319786 | -1.534973 | 0 | 1.215187 | 1.790802 | 0.639572 | 4.093261 | 0.255829 | 1.726844 | 1.59893
613.25335 | 1.986478 | 3.780717 | 4.421517 | 2.178718 | 2.755438 | [5 empty] | 607.302066 | 0.44783 | 2.431078 | 1.087588 | 1.087588 | -0.511806 | 1.663369 | 0.89566 | 1.471442 | 1.983248 | 2.367103 | 1.023612 | 0.89566 | 1.151564
613.997069 | 2.820156 | 4.358423 | 2.179211 | 0.897322 | 2.371495 | [5 empty] | 608.046125 | 1.471877 | 0.383968 | 1.087909 | 0.319973 | 2.815765 | 0.895925 | 2.175818 | 0.767936 | 0.703941 | 0.575952 | 1.663861 | 1.151904 | -0.767936
614.740745 | 1.987508 | 3.397997 | 2.949205 | 0.705245 | 0.128226 | [5 empty] | 608.790142 | 2.304358 | 0.12802 | 2.048318 | 1.024159 | 1.216189 | 1.472229 | 0.896139 | 1.088169 | 2.432378 | 4.032627 | 3.264507 | 0.57609 | 0.06401
615.484379 | 3.014385 | 2.116483 | 3.976423 | 2.180619 | 1.988211 | [5 empty] | 609.534117 | 1.664618 | 0.704261 | 0.896332 | 1.792665 | 0.576214 | 0.704261 | 1.600594 | 1.600594 | 2.304855 | 2.304855 | 1.984736 | 2.688998 | 1.344499
616.227969 | 3.785399 | 1.219027 | 3.65708 | -1.539823 | 2.181416 | [5 empty] | 610.278049 | 2.369288 | 2.817531 | 0.768418 | 0.768418 | 2.497357 | 1.792974 | 3.457879 | 0.704383 | 3.842088 | 2.497357 | 3.20174 | -0.256139 | 2.881566
616.971517 | 1.412226 | 2.76026 | 4.814408 | 0.898689 | 2.4393 | [5 empty] | 611.021938 | 4.483255 | 3.074232 | 2.946139 | 2.56186 | 2.113534 | 1.152837 | 2.946139 | -0.640465 | 2.433767 | 3.586604 | 0.832604 | 2.754 | 1.921395
617.715022 | 0.899246 | 1.605796 | 3.725447 | 0.449623 | 1.541564 | [5 empty] | 611.765785 | 2.946512 | -0.064055 | 2.434075 | 1.088928 | -0.128109 | 3.779221 | 0.576491 | 1.921638 | 2.882457 | 2.177856 | 3.138675 | 1.985693 | 2.690293
618.458484 | 1.34981 | 2.699619 | 2.892449 | 4.563642 | 1.73547 | [5 empty] | 612.509589 | 3.651859 | 0.128135 | 1.729828 | 2.114234 | 0.448474 | 2.49864 | 1.922031 | 2.754911 | 2.754911 | 2.306437 | 2.626776 | 0.83288 | 1.793896
619.201903 | 0.192993 | 2.187254 | 2.058592 | 0 | 3.152219 | [5 empty] | 613.25335 | 3.203997 | 0.897119 | 0.704879 | 4.165197 | 2.499118 | 2.050558 | 1.473839 | 1.922398 | 2.755438 | 2.114638 | 0.51264 | 2.178718 | -1.025279
619.945279 | 3.348384 | 0.96588 | 0.257568 | 1.738584 | 2.704464 | [5 empty] | 613.997069 | 3.012439 | 1.922834 | 0.769133 | 2.243306 | 1.73055 | 1.73055 | 1.794645 | 0.640945 | 1.089606 | 3.397006 | 3.4611 | 2.051022 | 0.705039
620.688612 | 1.546957 | 1.353588 | 2.06261 | 2.449349 | 0.19337 | [5 empty] | 614.740745 | 1.02581 | 2.24396 | 3.141544 | 1.410489 | -1.346376 | 1.154037 | 3.397997 | 0.961697 | 1.02581 | 4.872599 | 4.359694 | -0.064113 | 0.769358
621.431903 | 1.742079 | 2.322772 | 1.096865 | 2.516337 | 3.161551 | [5 empty] | 615.484379 | -0.384815 | 0.448951 | 2.180619 | 0.513087 | -0.256543 | 0.513087 | 2.373026 | 0.448951 | 1.667532 | 3.463336 | 2.308891 | 0.641359 | 2.052347
622.17515 | 0.968854 | 2.648202 | 0.839674 | 2.712793 | 1.227216 | [5 empty] | 616.227969 | 2.694691 | 2.309735 | 4.234514 | 0.641593 | 1.988938 | -0.577434 | 0.769912 | 0.705752 | 0.192478 | 3.336284 | 0.641593 | 2.373894 | 1.411505
622.918354 | -0.775895 | 1.875079 | -0.452605 | 2.004395 | 1.616447 | [5 empty] | 616.971517 | 1.412226 | -0.898689 | 1.476418 | 2.310916 | 1.027074 | 0.128384 | 0.449345 | -0.256768 | 1.54061 | 3.273797 | 3.081221 | 2.696068 | 1.348034
623.661516 | 2.006663 | -0.906235 | 2.589242 | -0.323655 | 2.071394 | [5 empty] | 617.715022 | 1.991187 | -0.064232 | 3.018897 | 0.835014 | 1.413101 | 3.083129 | 0.899246 | 1.220405 | 1.605796 | 4.367766 | 1.284637 | 0.835014 | 1.02771
624.404634 | 0.58326 | 0.064807 | 1.296133 | 1.879393 | 1.74978 | [5 empty] | 618.458484 | 0.38566 | 2.699619 | 1.9283 | 0.77132 | 1.15698 | 1.9283 | 1.414086 | -0.38566 | -0.064277 | 3.342386 | 2.056853 | 0.257107 | 0.321383
625.147709 | 2.790227 | 2.920005 | 2.011559 | 2.336004 | 1.168002 | [5 empty] | 619.201903 | 1.608275 | 3.409543 | 3.152219 | 3.666867 | 2.251585 | 1.479613 | 2.766233 | 0 | 1.672606 | 3.988522 | 2.894895 | 0.964965 | 1.222289
625.890741 | 1.559395 | 1.039597 | 2.858891 | 0.779698 | 1.949244 | [5 empty] | 619.945279 | 0.772704 | 2.57568 | 0.579528 | 2.446896 | 0.579528 | -0.128784 | 0.64392 | 0.64392 | 1.996152 | 2.640072 | 4.18548 | 1.223448 | -0.128784
626.63373 | 0 | 4.359338 | 1.691684 | 2.667655 | 3.513497 | [5 empty] | 620.688612 | 0.580109 | 0.257826 | -1.095761 | 2.771632 | 0.709022 | 0.709022 | 1.482501 | 2.384892 | 0.580109 | 3.480654 | 3.73848 | 1.031305 | 1.353588
627.376675 | 0.260616 | 3.518311 | 3.583465 | 2.606156 | 2.410694 | [5 empty] | 621.431903 | 3.290594 | 0.516172 | 0.9033 | 0.709736 | 3.613201 | -0.129043 | 0.838779 | 2.774422 | 2.322772 | 4.710066 | 2.967987 | 2.064686 | 1.419472
628.119578 | 1.827076 | 0.652527 | 2.022834 | 0.848285 | 3.588899 | [5 empty] | 622.17515 | 1.614758 | 0.06459 | -0.193771 | 0.516722 | 1.162625 | 0.452132 | 1.356396 | 1.550167 | 3.746237 | 4.844272 | 3.552466 | 1.356396 | 0.129181
628.862437 | 3.46399 | 1.960749 | 2.875765 | -1.307166 | -0.718941 | [5 empty] | 622.918354 | 2.198369 | 0.323289 | 4.526053 | -1.293158 | 0.711237 | 2.844948 | 1.745763 | 1.810421 | 2.521658 | 2.78029 | 2.521658 | 0.452605 | 0.258632
629.605253 | 2.618614 | 1.243842 | 0.98198 | 1.898495 | 1.112911 | [5 empty] | 623.661516 | 1.035697 | 0.388386 | 2.524511 | 0.194193 | 0.712042 | 1.683007 | 3.560208 | 1.22989 | 2.524511 | 4.013325 | 6.473105 | 1.100428 | 0.841504
630.348025 | 4.000255 | 2.426384 | 3.672365 | 2.623118 | 3.475631 | [5 empty] | 624.404634 | -0.842486 | 1.296133 | 2.721879 | 0.518453 | 0.58326 | 1.684973 | 1.16652 | 0.518453 | 2.462653 | 4.147626 | 4.018012 | 0.38884 | 0
631.090755 | 1.5767 | 1.313917 | 2.890617 | 4.533014 | 3.087705 | [5 empty] | 625.147709 | 2.400893 | -1.038224 | 0.129778 | 0.64889 | 1.687114 | 1.427558 | 3.179561 | 0.843557 | -0.64889 | 6.618678 | 5.775121 | 2.855116 | 0.519112
631.833441 | 2.763978 | 1.908461 | 0.789708 | 2.500742 | 1.184562 | [5 empty] | 625.890741 | 1.169546 | 1.949244 | 0.454824 | -0.194924 | 1.62437 | 2.469042 | 2.144168 | -0.194924 | 1.819294 | 2.728942 | 6.237581 | -0.909647 | 0.974622
632.576083 | 2.90044 | 3.955146 | 3.032279 | 2.570845 | 0.659191 | [5 empty] | 626.63373 | 2.147137 | -0.715712 | 0.585583 | 1.106101 | 1.041036 | 2.73272 | 0.520518 | 1.951943 | 0.715712 | 5.595568 | 7.80777 | 1.496489 | 1.951942
633.318682 | 2.641256 | 1.518722 | 0.660314 | 3.895853 | 0.792377 | [5 empty] | 627.376675 | 2.019771 | 1.368232 | 3.062233 | 3.583465 | 0.456077 | 2.541002 | 1.954617 | 1.824309 | 2.019771 | 5.863851 | 4.495619 | 0.651539 | 0.260616
634.061238 | 2.050504 | 1.653632 | 2.711957 | 2.050504 | 1.785923 | [5 empty] | 628.119578 | 0.848285 | 3.262635 | 2.740613 | 2.283844 | 1.957581 | 1.631318 | 1.892328 | 1.174549 | 1.69657 | 6.655775 | 6.329512 | 1.044043 | 3.39314
634.80375 | 1.524019 | 3.445608 | 2.186636 | 2.054113 | 2.584206 | [5 empty] | 628.862437 | 1.568599 | -0.718941 | -0.130717 | 2.614332 | 1.437883 | 1.830032 | 2.026107 | 1.372524 | 0.457508 | 6.14368 | 4.640439 | 1.437883 | 3.594707
635.546219 | 1.393983 | 2.655206 | 1.725884 | 0.663801 | 2.920727 | [5 empty] | 629.605253 | 1.112911 | 1.243842 | 2.094891 | 0.458257 | 1.374772 | 2.684079 | 1.243842 | 1.83303 | 1.898495 | 4.909901 | 4.189782 | 1.702099 | 1.243842
636.288644 | -0.266006 | 1.928544 | 2.394054 | 1.662537 | 3.391577 | [5 empty] | 630.348025 | 0.459046 | 0.32789 | 2.098494 | 2.55754 | 1.836183 | 0.918091 | 1.442715 | 2.951008 | 1.770605 | 6.426639 | 5.049502 | 2.951008 | 0.65578
637.031026 | 0.999441 | 2.332029 | 1.798994 | 2.465288 | 0.599665 | [5 empty] | 631.090755 | 1.90518 | 0.656958 | 2.956313 | 2.890617 | 0.197088 | 2.627834 | 0.197088 | 0.525567 | 2.890617 | 4.927189 | 7.160848 | 0.525567 | -0.131392
637.773364 | 0.13351 | 3.805024 | 1.401851 | -0.400529 | 2.403173 | [5 empty] | 631.833441 | 1.381989 | 2.500742 | 3.94854 | 3.553686 | 1.645225 | 4.343394 | 3.093023 | 1.31618 | 4.343394 | 6.317664 | 7.041563 | 3.093023 | 1.776843
638.515659 | 0.936274 | 0.80252 | 3.009452 | 1.671918 | 2.340684 | [5 empty] | 632.576083 | 0.131838 | 0.065919 | 1.779816 | 0.988787 | 2.241249 | 1.845735 | 1.252463 | 0.659191 | 2.17533 | 6.987425 | 9.426431 | 0.856948 | 1.120625
639.25791 | -0.067002 | 2.345056 | 1.809043 | 1.206029 | 2.144051 | [5 empty] | 633.318682 | 1.386659 | 0.330157 | 0.792377 | 2.905382 | 2.179036 | 2.575225 | 0.264126 | 2.707287 | 1.386659 | 6.735203 | 7.263454 | 1.584754 | 1.056502
640.000117 | -0.134249 | -0.469872 | 1.073993 | 1.879487 | 1.610989 | [5 empty] | 634.061238 | 1.256761 | 2.182795 | 0.396872 | 1.653632 | 0.595308 | 2.513521 | 1.785923 | 2.11665 | 2.711957 | 7.143692 | 6.945257 | 1.719778 | 0.926034
640.742281 | 0.134485 | 2.28624 | 0 | 1.008635 | 2.756936 | [5 empty] | 634.80375 | 1.921589 | 1.258972 | 1.987851 | 2.252898 | 0.39757 | 2.385421 | 1.126449 | 0.927664 | 3.048038 | 6.692432 | 4.969627 | 2.054113 | 0.662617
641.484401 | 2.357721 | 2.425084 | 2.559811 | 2.357721 | 1.549359 | [5 empty] | 635.546219 | 1.725884 | 0.06638 | 0.929322 | 5.177652 | 1.460363 | 0.796562 | 2.456066 | 3.252627 | 3.385388 | 6.770775 | 8.563039 | 1.792264 | 0.531041
642.226477 | 1.1473 | 5.601525 | 1.079812 | 3.711854 | 5.601525 | [5 empty] | 636.288644 | 2.394054 | 1.662538 | 3.125571 | 3.258573 | 0.931021 | 4.256096 | 1.928544 | 4.389099 | 1.862042 | 8.911201 | 8.977703 | 0.86452 | 0.864519
642.968509 | 2.907224 | 3.650932 | 1.487417 | 2.501564 | 2.501564 | [5 empty] | 637.031026 | 0.199888 | 0.533035 | 2.398658 | 1.532476 | 3.797876 | 2.865064 | 1.1327 | 2.332029 | 0.932812 | 6.729569 | 7.662381 | 2.731805 | 1.532476
643.710498 | 0.541871 | 2.641622 | 1.016009 | 2.980292 | 1.625614 | [5 empty] | 637.773364 | 1.268341 | 0.267019 | 2.069399 | 2.736947 | 1.201586 | 2.403173 | 1.53536 | 1.602115 | 2.670192 | 9.812956 | 9.412427 | 2.069399 | 2.870456
644.452443 | 1.357222 | 1.764389 | 1.764389 | 3.596638 | 4.34311 | [5 empty] | 638.515659 | -0.468137 | 2.474438 | 2.407561 | 1.070027 | 1.671917 | -0.267507 | 2.273808 | 2.206931 | 4.614492 | 8.158957 | 10.566519 | 3.076328 | 1.872548
645.194344 | 2.379464 | 0.815816 | 2.039541 | 2.515434 | 5.098852 | [5 empty] | 639.25791 | 2.278054 | 1.005024 | 2.613062 | 2.479059 | 1.809043 | 1.407034 | 2.211053 | 0.335008 | 4.891117 | 10.921261 | 11.658278 | 1.608038 | 2.546061
645.936201 | 0.681076 | 2.996734 | 3.609703 | 3.269165 | 4.767532 | [5 empty] | 640.000117 | -0.134249 | -0.469872 | 1.073993 | 3.758975 | 0.268498 | 2.147986 | 2.819231 | 3.020605 | 1.610989 | 12.350917 | 15.371522 | 2.684982 | 2.752107
646.678014 | 3.206982 | 1.364673 | 2.661112 | 2.388178 | 1.774075 | [5 empty] | 640.742281 | 0.941393 | 1.210362 | 0.605181 | 4.30351 | 3.16039 | 2.689694 | -0.403454 | 2.28624 | 5.244903 | 13.313985 | 13.582955 | 2.28624 | 2.824179
647.419783 | 1.845694 | 3.076157 | 3.554671 | 4.101543 | 2.802721 | [5 empty] | 641.484401 | 0 | -0.269454 | 1.684086 | 2.963992 | 2.627175 | 2.357721 | 1.212542 | 0.808361 | 4.243897 | 10.508698 | 14.550505 | 1.95354 | 2.425084
648.161509 | 0.958698 | 1.301091 | 3.492401 | 2.807616 | 2.19131 | [5 empty] | 642.226477 | 1.619718 | -0.067488 | 0.877347 | 2.429577 | 3.036971 | 1.754694 | 3.914319 | 1.822183 | 2.159624 | 13.362674 | 13.767603 | 0.607394 | 0.944835
648.90319 | 2.744072 | 3.361488 | 3.018479 | 1.440638 | 2.058054 | [5 empty] | 642.968509 | 1.216977 | 2.298735 | 2.501564 | 2.704394 | 1.555027 | 4.46225 | 3.245273 | 4.59747 | 2.704394 | 13.31914 | 13.183921 | 4.39464 | 1.014148
649.644827 | -0.755972 | 3.023887 | 2.817713 | 5.910324 | 4.742004 | [5 empty] | 643.710498 | 0.474137 | -0.541871 | 1.625614 | 3.793098 | 3.183493 | 2.844824 | 2.709356 | 1.828815 | 3.9963 | 13.479046 | 14.562788 | 3.589897 | 1.55788
650.386421 | -0.41306 | 0.757276 | 3.579852 | 2.202986 | 4.130598 | [5 empty] | 644.452443 | 0.271444 | 1.425083 | 3.800222 | 3.189472 | 3.460916 | 3.732361 | 0.61075 | 4.478833 | 3.325194 | 17.440303 | 16.490247 | -0.814333 | 5.089582
651.12797 | 0.620638 | 3.034231 | 2.482553 | 1.379196 | 4.275508 | [5 empty] | 645.194344 | 1.767602 | 2.855357 | 4.826914 | 1.631633 | 2.583419 | 4.419005 | 1.835587 | 5.982654 | 4.419006 | 18.015946 | 17.404083 | 2.855357 | 2.107526
651.869475 | 0.069079 | 3.039476 | 3.039476 | 4.14474 | 1.450659 | [5 empty] | 645.936201 | 3.337272 | 4.154564 | 5.244285 | 2.179443 | 0.817291 | 4.358886 | 2.179443 | 3.541595 | 4.903747 | 15.59664 | 19.478774 | 1.907013 | 1.838905
652.610936 | 3.182912 | 1.037906 | 2.906137 | 3.736462 | 2.2142 | [5 empty] | 646.678014 | 2.524645 | 3.275215 | 3.752851 | 3.070514 | 1.432907 | 4.230486 | 4.29872 | 4.162253 | 5.595159 | 18.423086 | 17.331347 | 4.230486 | 0.75057
653.352353 | -2.217787 | 3.257375 | 2.980152 | 3.742516 | 4.574186 | [5 empty] | 647.419783 | 3.076157 | 2.666003 | 2.529285 | 2.87108 | 3.349593 | 2.255849 | 3.212875 | 5.878878 | 5.195288 | 16.884685 | 17.499917 | 2.529285 | 3.281234
654.093726 | -0.694188 | 2.846171 | 2.360239 | 4.373384 | 4.512222 | [5 empty] | 648.161509 | 2.533703 | 1.506526 | 3.08153 | 5.135884 | 2.807616 | 3.903272 | 3.629358 | 5.135884 | 3.903272 | 17.598962 | 22.734845 | 3.218487 | 3.97175
654.835054 | 0.347667 | 3.268065 | 4.658731 | 5.006398 | 5.840797 | [5 empty] | 648.90319 | 1.029027 | 4.664922 | 1.715045 | 2.332461 | 2.195258 | 4.459117 | 3.087081 | 4.802126 | 2.67547 | 19.894522 | 21.197956 | 3.704497 | 3.773099
655.576339 | -0.208944 | 3.203813 | 4.03959 | 3.343109 | 3.691349 | [5 empty] | 649.644827 | 1.511943 | 0.962146 | 5.70415 | 5.566701 | 4.329656 | 5.223077 | 2.680263 | 6.322672 | 5.429251 | 20.411236 | 23.710021 | 3.711134 | 1.580668
656.317579 | 1.604573 | 3.627731 | 5.232304 | 4.534663 | 4.883484 | [5 empty] | 650.386421 | -0.481903 | 4.199441 | 3.579852 | 4.405971 | 0.894963 | 2.684889 | 7.572763 | 6.88433 | 5.438621 | 19.758027 | 23.131349 | 3.786381 | 4.199441
657.058774 | 0.698804 | 3.49402 | 2.725336 | 2.865096 | 3.214498 | [5 empty] | 651.12797 | 3.861749 | 4.965106 | 4.206548 | 5.240945 | 5.516784 | 8.413096 | 4.413427 | 5.585744 | 6.206382 | 22.756734 | 24.687608 | 3.861749 | 3.654869
657.799926 | -0.769946 | 3.639743 | 6.229559 | 5.949579 | 4.899654 | [5 empty] | 651.869475 | 2.141449 | 3.108555 | 4.421056 | 3.246713 | 3.315792 | 4.766451 | 1.38158 | 8.082243 | 8.634875 | 24.384887 | 23.901334 | 3.45395 | 3.523029
658.541033 | 0.771163 | 2.383596 | 3.084653 | 3.785711 | 6.519835 | [5 empty] | 652.610936 | -0.484356 | 3.182912 | 4.912756 | 4.912756 | 7.265344 | 6.988569 | 1.937425 | 4.705175 | 7.19615 | 26.086044 | 27.054756 | 4.359206 | 2.906137
659.282096 | 1.334058 | 2.878758 | 4.353243 | 4.704311 | 4.774525 | [5 empty] | 653.352353 | -0.207918 | 3.049457 | 4.158351 | 5.752386 | 4.851409 | 7.277114 | 2.910846 | 7.554338 | 7.692949 | 24.603577 | 28.138175 | 3.188069 | 5.405856
660.023114 | 2.179891 | 3.445633 | 6.328715 | 3.72691 | 3.375314 | [5 empty] | 654.093726 | 0.416513 | 4.998154 | 6.38653 | 6.108854 | 4.928735 | 5.345248 | 2.499077 | 5.553504 | 6.039436 | 27.142751 | 30.891366 | 0.971863 | 2.29082
660.764088 | 0.98591 | 4.084485 | 5.352083 | 4.718284 | 4.014063 | [5 empty] | 654.835054 | 0.556266 | 5.354064 | 4.658731 | 8.135396 | 8.830729 | 5.354064 | 5.423597 | 7.718196 | 7.78773 | 28.64772 | 32.054851 | 3.824332 | 6.74473
661.505018 | 1.198983 | 3.667477 | 3.879062 | 8.110766 | 5.994914 | [5 empty] | 655.576339 | 2.92522 | 4.527127 | 7.661291 | 6.616569 | 4.03959 | 6.059385 | 4.38783 | 6.268329 | 7.521995 | 30.296924 | 32.595311 | 3.830646 | 4.875367
662.245903 | 2.82549 | 2.896127 | 7.134362 | 5.439068 | 4.944607 | [5 empty] | 656.317579 | 1.813865 | 5.86018 | 6.418293 | 6.348529 | 3.976551 | 7.674046 | 4.743955 | 5.023012 | 7.604281 | 32.510047 | 31.882171 | 4.534663 | 4.116079
662.986743 | 0.141495 | 1.839431 | 3.74961 | 5.023062 | 7.852956 | [5 empty] | 657.058774 | 0.489163 | 5.17115 | 6.708518 | 6.638638 | 7.826605 | 6.98804 | 5.24103 | 9.573615 | 11.041103 | 33.961874 | 35.01008 | 4.053063 | 4.961508
663.727539 | 0.212571 | 5.385124 | 5.455981 | 7.227404 | 6.306264 | [5 empty] | 657.799926 | 3.219772 | 5.109639 | 8.609391 | 10.359267 | 7.20949 | 10.009292 | 4.829658 | 10.429262 | 8.539396 | 35.417495 | 37.727332 | 3.359762 | 5.179634
664.468291 | -0.567743 | 4.612913 | 8.232276 | 6.600015 | 5.677432 | [5 empty] | 658.541033 | 1.051586 | 5.398143 | 7.501315 | 7.851844 | 6.449729 | 8.623007 | 4.486768 | 9.955016 | 8.552901 | 35.96425 | 39.189114 | 5.398143 | 5.187825
665.208998 | 2.629912 | 4.620115 | 5.47306 | 6.894634 | 8.74268 | [5 empty] | 659.282096 | 0.280854 | 5.476661 | 8.7767 | 9.619263 | 10.742681 | 9.408622 | 2.246835 | 8.214991 | 10.251186 | 39.38983 | 40.021752 | 7.091574 | 9.197982
665.94966 | 0.213576 | 5.19702 | 7.475165 | 6.834437 | 10.251655 | [5 empty] | 660.023114 | 0.914148 | 5.555205 | 7.172543 | 9.352434 | 10.969772 | 10.688496 | 6.399034 | 12.376153 | 12.657429 | 39.94122 | 41.699197 | 5.695843 | 5.836481
666.690278 | 0 | 4.349822 | 4.42113 | 6.916929 | 9.270111 | [5 empty] | 660.764088 | -1.126754 | 4.295751 | 7.323904 | 9.014035 | 7.323904 | 10.352056 | 4.436595 | 10.14079 | 12.816831 | 39.858937 | 41.901179 | 8.098547 | 7.253481
667.430851 | 2.07158 | 6.143307 | 6.357608 | 6.214741 | 7.214814 | [5 empty] | 661.505018 | 2.962193 | 4.302232 | 8.322351 | 11.00243 | 10.085561 | 10.508732 | 4.936988 | 10.790845 | 14.176208 | 42.881267 | 47.395085 | 7.264425 | 8.39288
668.171379 | 0.644075 | 5.438856 | 8.086721 | 7.299518 | 9.875818 | [5 empty] | 662.245903 | 2.684216 | 6.074803 | 11.584509 | 8.759019 | 8.547107 | 9.959852 | 5.227157 | 12.926617 | 11.443234 | 45.278477 | 46.126124 | 9.324117 | 7.628823
668.911863 | 2.939485 | 5.377106 | 8.029812 | 7.312864 | 10.395739 | [5 empty] | 662.986743 | 2.546905 | 6.720998 | 9.692387 | 9.975376 | 11.248829 | 12.451534 | 6.084272 | 12.522281 | 11.248829 | 51.645565 | 50.655103 | 5.023062 | 7.782209
669.652301 | 0.718257 | 4.596842 | 8.475427 | 7.972647 | 12.138535 | [5 empty] | 663.727539 | 0.566855 | 8.998826 | 11.620532 | 8.148543 | 11.19539 | 11.833102 | 6.235407 | 12.825099 | 11.903959 | 49.883258 | 53.284389 | 7.156547 | 5.455981
670.392695 | 2.014803 | 4.533307 | 8.922699 | 11.657074 | 11.51316 | [5 empty] | 664.468291 | 1.206454 | 9.367763 | 13.980676 | 11.283896 | 12.632286 | 13.129062 | 7.593565 | 13.058094 | 17.174232 | 54.716251 | 56.206577 | 9.722602 | 5.109689
671.133045 | 0.504614 | 6.632073 | 6.055371 | 10.236461 | 11.822391 | [5 empty] | 665.208998 | 1.208338 | 10.661805 | 10.164254 | 11.727986 | 13.078481 | 15.637314 | 9.666703 | 13.64711 | 16.490258 | 56.578645 | 58.782085 | 6.752476 | 8.529444
671.873349 | 1.588913 | 4.766738 | 10.039039 | 11.339058 | 10.761272 | [5 empty] | 665.94966 | 1.210265 | 9.397351 | 10.038079 | 15.163907 | 13.811258 | 16.872516 | 8.400662 | 16.302979 | 14.807946 | 57.807945 | 63.574501 | 6.478477 | 8.187086
672.613609 | 1.302553 | 6.150944 | 9.841511 | 11.144064 | 14.328082 | [5 empty] | 666.690278 | 1.640097 | 8.057866 | 12.978156 | 14.119093 | 17.114052 | 14.475636 | 9.626654 | 15.830498 | 17.042743 | 59.827873 | 63.46461 | 10.33974 | 8.414409
673.353824 | 0.725093 | 9.208687 | 11.16644 | 7.323444 | 15.734529 | [5 empty] | 667.430851 | 0.928639 | 12.21518 | 14.429628 | 15.501135 | 14.28676 | 16.786943 | 9.643563 | 16.929811 | 19.35856 | 64.218986 | 68.147845 | 8.857791 | 10.072166
674.093993 | -0.581329 | 7.339276 | 11.335912 | 13.661227 | 14.751218 | [5 empty] | 668.171379 | 2.93412 | 12.237427 | 15.243111 | 15.95875 | 18.248794 | 18.248795 | 8.587668 | 18.248794 | 20.538839 | 65.480969 | 69.846366 | 11.020841 | 10.448329
674.834118 | -0.2185 | 9.031335 | 11.871836 | 12.527336 | 14.639503 | [5 empty] | 668.911863 | 2.652706 | 10.897602 | 15.629456 | 17.493519 | 15.916235 | 20.289614 | 9.463707 | 22.010288 | 22.655541 | 71.336276 | 74.41915 | 11.040992 | 10.897602
675.574198 | 1.533023 | 9.92815 | 12.775192 | 12.556189 | 14.527219 | [5 empty] | 669.652301 | 2.298421 | 12.641314 | 17.812761 | 16.950853 | 18.961972 | 16.807202 | 10.271068 | 23.702464 | 22.481428 | 73.621291 | 76.494317 | 11.635755 | 14.149653
676.314233 | 0.878111 | 7.829821 | 14.562004 | 13.39119 | 14.269301 | [5 empty] | 670.392695 | -0.071957 | 13.527963 | 17.485612 | 20.219987 | 18.636928 | 22.018918 | 11.872946 | 20.579774 | 24.897208 | 72.820737 | 78.865146 | 11.872946 | 12.736433
677.054223 | 3.1544 | 9.316485 | 12.544244 | 12.544244 | 18.63297 | [5 empty] | 671.133045 | 1.946369 | 14.273374 | 17.877762 | 21.842588 | 20.256658 | 23.212255 | 12.110742 | 24.870274 | 22.923904 | 76.340927 | 81.242894 | 13.408322 | 15.498866
677.794168 | 0.661823 | 9.265523 | 14.927788 | 14.192429 | 16.104362 | [5 empty] | 671.873349 | 1.011126 | 13.57798 | 21.089204 | 21.955883 | 22.605893 | 22.244776 | 12.927971 | 21.811437 | 27.878194 | 80.52898 | 84.067921 | 15.31134 | 13.433534
678.534067 | 0 | 9.655506 | 11.940396 | 16.805002 | 18.868774 | [5 empty] | 672.613609 | 2.31565 | 17.5121 | 20.479026 | 21.853943 | 22.432856 | 25.399782 | 11.940068 | 27.932523 | 27.860159 | 85.172487 | 92.264164 | 14.762266 | 13.097893
679.273922 | 3.91573 | 11.008373 | 14.924103 | 17.509963 | 18.174898 | [5 empty] | 673.353824 | 1.522696 | 17.8373 | 20.302618 | 23.202992 | 26.103366 | 25.595801 | 14.936926 | 27.698572 | 28.133628 | 89.331519 | 91.071744 | 15.444492 | 14.864417
680.013732 | 0.222177 | 7.405915 | 15.256185 | 17.922314 | 20.144089 | [5 empty] | 674.093993 | 2.470647 | 16.422539 | 22.817155 | 27.104455 | 26.886457 | 25.578467 | 12.498569 | 30.156431 | 30.301764 | 90.759959 | 96.645913 | 18.747854 | 16.20454
680.753496 | 1.63324 | 10.393348 | 16.629357 | 16.332404 | 22.048745 | [5 empty] | 674.834118 | 2.840501 | 17.552837 | 23.015339 | 29.206173 | 25.346006 | 29.424673 | 12.81867 | 31.027007 | 30.517174 | 96.358522 | 103.641857 | 14.421003 | 19.009504
681.493215 | 2.53051 | 9.303344 | 16.150605 | 20.988343 | 22.625732 | [5 empty] | 675.574198 | 2.044031 | 21.316321 | 30.149454 | 29.930451 | 27.594416 | 30.879465 | 18.031272 | 31.609476 | 35.18653 | 99.719503 | 106.289602 | 20.440308 | 20.002301
682.232889 | 0.895693 | 11.046875 | 16.495672 | 19.18275 | 22.093751 | [5 empty] | 676.314233 | 4.46373 | 20.70878 | 26.270148 | 30.002119 | 31.611989 | 34.392673 | 16.903633 | 32.12422 | 36.368422 | 103.031667 | 110.202905 | 19.172086 | 20.050197
682.972518 | -1.647394 | 10.109009 | 17.746927 | 20.143137 | 23.437925 | [5 empty] | 677.054223 | 0.953656 | 21.42058 | 30.957139 | 32.937809 | 33.524675 | 32.864451 | 17.45924 | 35.065196 | 35.652061 | 108.790136 | 118.253338 | 21.42058 | 20.320208
683.712102 | 2.329757 | 12.250012 | 21.34358 | 21.418733 | 22.170268 | [5 empty] | 677.794168 | 1.397182 | 22.134306 | 31.03215 | 33.091155 | 35.076624 | 33.973586 | 18.457511 | 38.165132 | 41.033032 | 113.318822 | 118.539871 | 18.383975 | 22.575521
684.45164 | 0.830159 | 12.905199 | 22.565231 | 21.88601 | 25.65946 | [5 empty] | 678.534067 | 0.737061 | 24.175617 | 33.978535 | 38.032373 | 37.000487 | 38.253492 | 22.185551 | 40.022439 | 44.076278 | 117.413897 | 121.172911 | 22.332963 | 23.585968
685.191133 | 0.075834 | 14.029262 | 20.171804 | 22.44682 | 25.631841 | [5 empty] | 679.273922 | 1.625397 | 25.710832 | 35.315453 | 37.088613 | 37.162495 | 42.851386 | 20.982403 | 40.782698 | 45.437245 | 122.939149 | 129.95791 | 27.188466 | 25.119778
685.93058 | 0.991111 | 14.18051 | 22.719311 | 24.701533 | 29.580848 | [5 empty] | 680.013732 | 1.629301 | 26.365057 | 35.104037 | 43.102425 | 43.176484 | 43.472721 | 21.625272 | 43.176484 | 42.435893 | 125.826496 | 132.41776 | 26.809412 | 26.439117
686.669982 | 2.760367 | 14.798632 | 25.150007 | 24.843299 | 29.980648 | [5 empty] | 680.753496 | 0.668144 | 27.765087 | 40.83101 | 42.686965 | 42.241536 | 45.136826 | 23.533509 | 45.879208 | 48.626021 | 134.222666 | 136.746764 | 28.210516 | 30.437662
687.409339 | 1.002862 | 11.648623 | 24.068678 | 26.382974 | 29.777275 | [5 empty] | 681.493215 | 3.498057 | 29.696273 | 41.306846 | 44.65605 | 47.558693 | 48.451814 | 24.03984 | 48.005254 | 54.257101 | 137.615061 | 147.960379 | 29.249713 | 27.612324
688.14865 | 0.23285 | 16.066678 | 23.595507 | 28.019665 | 33.685691 | [5 empty] | 682.232889 | 2.16459 | 31.797087 | 44.187502 | 50.308068 | 47.919554 | 48.218118 | 25.079393 | 50.382709 | 53.741556 | 140.325174 | 154.28305 | 28.139676 | 32.69278
688.887916 | -1.24928 | 18.7392 | 25.61024 | 28.18688 | 35.136 | [5 empty] | 682.972518 | 3.219907 | 35.643618 | 47.549784 | 51.21898 | 53.839834 | 52.941256 | 25.459727 | 52.64173 | 58.108083 | 150.362152 | 156.502439 | 32.947882 | 34.370631
689.627137 | 1.570298 | 17.037733 | 30.542296 | 31.955564 | 39.57151 | [5 empty] | 683.712102 | 0.526074 | 34.19482 | 49.000049 | 54.636558 | 59.521532 | 55.688706 | 27.280702 | 56.590548 | 60.874295 | 157.897398 | 164.135135 | 32.090523 | 34.796047
690.366312 | 1.341688 | 19.257163 | 29.201436 | 31.411274 | 35.51526 | [5 empty] | 684.45164 | 3.320636 | 35.923244 | 52.07361 | 57.431909 | 58.714882 | 59.771448 | 27.772592 | 59.846917 | 64.601464 | 160.74897 | 174.257921 | 34.71574 | 34.187457
691.105441 | 0.237866 | 18.157112 | 32.191212 | 35.759204 | 41.388701 | [5 empty] | 685.191133 | 0.455003 | 39.812771 | 55.813714 | 58.6954 | 63.6246 | 63.093763 | 32.229386 | 60.818748 | 68.098797 | 166.227799 | 178.512883 | 37.992759 | 37.916925
691.844525 | -0.079618 | 17.913994 | 29.777039 | 36.305694 | 41.640083 | [5 empty] | 685.93058 | 3.811965 | 42.998965 | 55.959646 | 65.108362 | 64.117251 | 69.072806 | 33.621531 | 67.090584 | 72.198617 | 174.2068 | 184.804063 | 40.33059 | 41.779136
692.583563 | 1.438532 | 22.377166 | 33.405912 | 38.440774 | 43.715392 | [5 empty] | 686.669982 | 1.380183 | 48.306415 | 65.098646 | 67.322274 | 68.625781 | 74.069837 | 32.510984 | 72.689654 | 78.287064 | 180.037244 | 204.573836 | 41.482176 | 46.312817
693.322555 | 2.96745 | 21.654364 | 35.448997 | 41.303695 | 45.233561 | [5 empty] | 687.409339 | 2.005723 | 49.680221 | 66.420295 | 71.048887 | 73.51747 | 76.063195 | 34.251581 | 74.211758 | 80.151785 | 189.00084 | 204.815196 | 46.28592 | 46.594493
694.061502 | -0.563266 | 23.174381 | 37.899769 | 40.7161 | 46.509695 | [5 empty] | 688.14865 | 3.104672 | 51.770406 | 70.398438 | 77.6168 | 80.721472 | 82.040958 | 40.438353 | 80.255771 | 86.232265 | 198.15569 | 212.126714 | 49.674752 | 47.656715
694.800404 | 3.471085 | 23.65181 | 41.572293 | 42.621691 | 52.389162 | [5 empty] | 688.887916 | 1.1712 | 52.15744 | 77.14304 | 82.3744 | 85.57568 | 84.01408 | 40.83584 | 82.68672 | 91.27552 | 211.44064 | 219.63904 | 53.0944 | 50.752
695.539259 | -0.6478 | 26.964692 | 43.483602 | 44.293352 | 54.172308 | [5 empty] | 689.627137 | 2.512477 | 56.687758 | 80.006683 | 87.622628 | 88.721837 | 96.573327 | 43.026165 | 87.387084 | 94.845999 | 218.821026 | 231.38341 | 53.311617 | 57.315877
696.278069 | 2.599349 | 29.161444 | 45.082456 | 49.631316 | 57.185674 | [5 empty] | 690.366312 | 4.735368 | 63.453931 | 88.156768 | 91.155834 | 91.787216 | 98.022118 | 44.512459 | 92.260753 | 97.153967 | 227.45551 | 242.924378 | 56.114111 | 62.427935
697.016833 | 2.770538 | 30.475914 | 44.328602 | 53.536565 | 61.359259 | [5 empty] | 691.105441 | 2.695816 | 66.285353 | 91.578449 | 96.097904 | 102.203134 | 103.392465 | 43.767362 | 94.274264 | 107.515477 | 231.998736 | 248.807941 | 64.382424 | 66.047487
697.755551 | 0.49043 | 30.570124 | 51.495129 | 51.658606 | 61.630678 | [5 empty] | 691.844525 | 4.617829 | 70.859797 | 95.063593 | 102.62728 | 107.324727 | 107.722816 | 48.566828 | 104.617724 | 110.509437 | 243.152608 | 256.289537 | 66.480821 | 63.933053
698.494224 | 2.459617 | 31.483104 | 53.209725 | 55.833317 | 63.704093 | [5 empty] | 692.583563 | 1.997961 | 73.524974 | 101.656268 | 107.570234 | 112.125585 | 115.082568 | 50.668297 | 108.76901 | 118.119469 | 259.575126 | 273.880528 | 69.129459 | 72.086442
699.23285 | 2.302737 | 34.705533 | 54.032074 | 57.732901 | 69.822269 | [5 empty] | 693.322555 | 0.882215 | 80.040947 | 107.309406 | 117.093971 | 117.895985 | 122.788267 | 51.248663 | 115.169139 | 121.986253 | 263.140629 | 284.55439 | 76.752692 | 76.993296
699.971431 | 1.649577 | 35.630863 | 58.642462 | 60.869391 | 72.251473 | [5 empty] | 694.061502 | 1.850732 | 80.788466 | 115.871904 | 120.780367 | 131.562891 | 128.50516 | 58.096885 | 119.734301 | 128.74656 | 277.36837 | 297.48502 | 80.4666 | 82.558732
700.709966 | 0.330807 | 37.629273 | 59.214417 | 65.582448 | 75.506652 | [5 empty] | 694.800404 | 3.309639 | 89.844588 | 118.01688 | 130.528929 | 133.838568 | 137.551822 | 57.393982 | 131.416881 | 135.937364 | 283.498825 | 302.387983 | 81.207237 | 82.983141
701.448455 | 2.819158 | 37.726962 | 61.606885 | 69.732692 | 78.521831 | [5 empty] | 695.539259 | 4.777528 | 93.040332 | 129.39813 | 136.847835 | 144.054614 | 143.730714 | 59.516662 | 133.284932 | 145.10729 | 293.696506 | 318.798772 | 88.424755 | 87.695979
702.186898 | 2.410719 | 43.309818 | 68.497678 | 69.82773 | 84.375174 | [5 empty] | 696.278069 | 4.142712 | 95.932217 | 140.202376 | 147.513044 | 152.143134 | 152.143134 | 62.790519 | 142.476806 | 155.229861 | 311.10956 | 326.137045 | 92.683031 | 94.876231
702.925295 | 4.165898 | 44.658421 | 68.237401 | 76.235924 | 86.317396 | [5 empty] | 697.016833 | 2.03716 | 102.75435 | 143.334578 | 152.624027 | 160.772667 | 164.602528 | 67.878171 | 153.357405 | 159.387398 | 322.441685 | 339.06491 | 97.865166 | 99.657867
703.663646 | 1.335949 | 44.587291 | 73.477184 | 80.741406 | 92.013474 | [5 empty] | 697.755551 | 3.678223 | 110.10149 | 153.913219 | 167.645253 | 166.746132 | 174.51127 | 71.766227 | 158.490564 | 176.881681 | 328.179274 | 357.196371 | 105.442407 | 106.341528
704.401951 | 1.004011 | 48.44354 | 75.802846 | 83.249262 | 95.88307 | [5 empty] | 698.494224 | 4.755261 | 114.618175 | 160.203087 | 171.845276 | 179.634065 | 181.765733 | 75.756219 | 168.893735 | 180.044001 | 342.214781 | 368.122753 | 107.485285 | 115.028112
705.14021 | 1.34145 | 49.214432 | 81.912266 | 84.762847 | 98.931908 | [5 empty] | 699.23285 | 5.42788 | 120.64696 | 174.843516 | 186.43944 | 188.988899 | 188.166493 | 77.552886 | 178.462102 | 189.975786 | 355.937317 | 385.461692 | 117.439577 | 117.439577
705.878423 | 2.772269 | 52.841126 | 84.764223 | 89.384672 | 104.338122 | [5 empty] | 699.971431 | 2.639323 | 127.67726 | 182.030822 | 195.639832 | 201.908225 | 200.176169 | 78.932259 | 182.030822 | 198.114198 | 368.350544 | 400.022423 | 123.058444 | 132.790949
706.616589 | 1.936162 | 54.97016 | 86.201293 | 94.78775 | 110.697949 | [5 empty] | 700.709966 | 3.142665 | 136.788612 | 188.146367 | 205.348321 | 208.821792 | 211.799054 | 88.07731 | 193.356575 | 211.799054 | 378.773786 | 411.771764 | 130.668686 | 135.71349
707.35471 | 2.109073 | 56.101329 | 89.930851 | 97.860964 | 113.383738 | [5 empty] | 701.448455 | 4.14582 | 141.704128 | 201.98435 | 220.557624 | 219.562627 | 227.439685 | 91.705538 | 207.871415 | 219.894293 | 393.687067 | 428.18029 | 142.11871 | 147.17661
708.092784 | 3.213327 | 58.685508 | 95.215968 | 105.955246 | 119.823291 | [5 empty] | 702.186898 | 3.574515 | 151.958441 | 207.238727 | 224.945045 | 238.910591 | 240.240642 | 96.844411 | 214.969655 | 234.338537 | 410.90294 | 445.733677 | 148.051413 | 155.117315
708.830813 | 1.779976 | 60.349654 | 100.356728 | 104.764287 | 122.733566 | [5 empty] | 702.925295 | 5.082395 | 161.720141 | 223.042152 | 237.789429 | 247.454311 | 252.620024 | 103.64753 | 227.624639 | 244.454865 | 429.420714 | 460.414992 | 156.387792 | 155.471295
709.568795 | 3.143786 | 62.280958 | 100.006394 | 112.156704 | 132.039029 | [5 empty] | 703.663646 | 5.844776 | 172.671382 | 238.049377 | 254.999227 | 259.675048 | 267.106263 | 106.040936 | 239.80281 | 258.422596 | 447.793338 | 478.01918 | 166.158632 | 171.585924
710.30673 | 1.959183 | 69.763935 | 107.243949 | 120.873045 | 134.161414 | [5 empty] | 704.401951 | 3.765042 | 175.70196 | 250.082456 | 265.560962 | 269.158669 | 280.537463 | 109.604556 | 251.839476 | 274.429728 | 454.566071 | 495.144857 | 169.510558 | 176.287633
711.04462 | 2.647522 | 72.080934 | 116.918008 | 122.213052 | 141.514345 | [5 empty] | 705.14021 | 4.946595 | 182.856349 | 264.852455 | 285.980287 | 289.333911 | 291.178404 | 112.597926 | 264.181731 | 284.135793 | 476.298449 | 505.81034 | 182.520986 | 180.508812
711.782463 | 3.082552 | 73.81 | 120.562042 | 129.724072 | 145.051206 | [5 empty] | 705.878423 | 5.628546 | 194.058826 | 276.050781 | 292.936419 | 305.033593 | 314.946554 | 118.5355 | 279.243091 | 302.849381 | 485.651115 | 521.018546 | 189.774411 | 196.075022
712.52026 | 4.206645 | 77.951709 | 123.709706 | 134.698493 | 156.418518 | [5 empty] | 706.616589 | 4.545771 | 203.465356 | 290.003373 | 315.510201 | 319.382524 | 325.527734 | 128.46013 | 294.717506 | 316.857096 | 512.661986 | 545.745099 | 197.151785 | 206.074966
713.25801 | 4.733858 | 78.840257 | 129.277365 | 142.790379 | 161.725812 | [5 empty] | 707.35471 | 6.580306 | 217.993734 | 298.982118 | 335.764342 | 336.101794 | 342.597737 | 132.027939 | 309.443117 | 331.461834 | 521.02527 | 564.050349 | 212.93196 | 221.030798
713.995714 | 4.487194 | 87.06883 | 134.702124 | 147.732246 | 171.117433 | [5 empty] | 708.092784 | 6.680339 | 227.131518 | 320.994505 | 344.756216 | 350.844626 | 354.988128 | 140.117991 | 320.825382 | 352.620413 | 531.890262 | 584.318237 | 224.848364 | 230.513967
714.733372 | 4.845145 | 87.212614 | 137.394475 | 155.563769 | 177.713004 | [5 empty] | 708.830813 | 6.611339 | 237.838664 | 333.194508 | 360.996034 | 377.015816 | 379.134835 | 145.195165 | 339.466804 | 370.234956 | 555.098152 | 607.649817 | 231.142565 | 243.771917
715.470983 | 2.082235 | 89.796393 | 145.409425 | 153.911885 | 185.752732 | [5 empty] | 709.568795 | 4.078426 | 252.522518 | 350.319766 | 385.581154 | 392.293562 | 404.18897 | 149.967108 | 359.411256 | 385.921022 | 575.907682 | 626.888002 | 246.489847 | 249.293765
716.208548 | 0.957185 | 97.806883 | 151.322215 | 167.24629 | 193.177296 | [5 empty] | 710.30673 | 5.451638 | 256.141823 | 368.155956 | 402.569423 | 411.513517 | 419.265066 | 159.971514 | 373.181685 | 402.995332 | 598.487678 | 637.24542 | 252.819731 | 263.893371
716.946066 | 2.706512 | 96.299456 | 160.46999 | 171.121426 | 199.670766 | [5 empty] | 711.04462 | 9.821454 | 274.915315 | 384.232371 | 420.443646 | 429.667272 | 438.122264 | 166.025279 | 392.687362 | 424.799247 | 608.246932 | 661.709805 | 271.669965 | 277.562837
717.683538 | 4.031067 | 105.070648 | 164.397444 | 179.119604 | 205.058646 | [5 empty] | 711.782463 | 6.935742 | 284.536693 | 410.407575 | 437.979292 | 454.762076 | 457.844628 | 171.338526 | 409.979443 | 444.486902 | 627.556252 | 673.965788 | 287.790498 | 298.322552
718.420963 | 3.079398 | 108.746741 | 174.469892 | 185.115811 | 215.55786 | [5 empty] | 712.52026 | 5.923643 | 300.5605 | 422.123958 | 461.099813 | 470.199902 | 480.93114 | 180.714039 | 428.99195 | 464.619659 | 651.085642 | 694.954941 | 293.434958 | 306.484143
719.158342 | 2.738681 | 111.667511 | 177.130823 | 196.920002 | 222.8933 | [5 empty] | 713.25801 | 5.68063 | 309.76647 | 441.109519 | 483.025682 | 494.903362 | 505.403921 | 191.420014 | 447.909061 | 491.546627 | 669.195416 | 717.3947 | 308.131137 | 325.689448
719.895674 | 3.904802 | 115.36915 | 186.543041 | 199.854866 | 233.666902 | [5 empty] | 713.995714 | 8.111467 | 325.494178 | 467.53114 | 502.824649 | 514.21522 | 525.088037 | 195.71071 | 470.119906 | 514.042635 | 679.033322 | 738.920109 | 324.286088 | 338.783177
720.632959 | 2.497242 | 121.918902 | 191.038982 | 206.73593 | 240.091942 | [5 empty] | 714.733372 | 7.873361 | 341.063614 | 489.273145 | 514.969718 | 543.434946 | 551.913951 | 205.053467 | 493.166565 | 535.388545 | 694.672693 | 756.361774 | 336.910632 | 350.148261
721.370198 | 4.924216 | 122.926338 | 201.982387 | 217.739878 | 249.16533 | [5 empty] | 715.470983 | 7.287823 | 352.678587 | 505.896394 | 551.965848 | 558.039034 | 577.386469 | 214.643745 | 512.316619 | 559.68747 | 721.928296 | 777.107529 | 351.29043 | 364.998479
722.10739 | 1.706619 | 137.15827 | 215.033988 | 227.249787 | 262.639674 | [5 empty] | 716.208548 | 8.788697 | 368.951232 | 522.796934 | 565.522183 | 593.280542 | 598.936634 | 220.500571 | 532.890883 | 587.537434 | 734.073725 | 793.419182 | 367.64598 | 382.786903
722.844535 | 1.259744 | 132.363154 | 220.725233 | 234.042532 | 272.104812 | [5 empty] | 716.946066 | 9.341833 | 383.626299 | 549.683928 | 600.845742 | 606.695301 | 623.108988 | 231.9743 | 558.501919 | 608.877972 | 752.846968 | 817.890571 | 386.769346 | 403.706874
723.581634 | 2.621088 | 144.792525 | 222.882875 | 241.863169 | 283.258285 | [5 empty] | 717.683538 | 7.799239 | 397.147771 | 570.658933 | 622.274122 | 639.625238 | 653.295815 | 238.796928 | 582.138712 | 631.387839 | 768.181235 | 830.750412 | 399.338568 | 418.267059
724.318686 | 2.718434 | 147.792168 | 232.426064 | 251.364484 | 296.852938 | [5 empty] | 718.420963 | 8.1824 | 409.295986 | 595.291625 | 638.579162 | 662.774432 | 675.355973 | 249.959135 | 604.177888 | 664.974002 | 779.703574 | 852.993246 | 420.029887 | 433.579238
725.055691 | 1.178014 | 152.054403 | 240.042976 | 264.9625 | 307.189766 | [5 empty] | 719.158342 | 10.689691 | 430.414648 | 612.934488 | 669.828378 | 692.00286 | 713.382241 | 257.524363 | 627.864717 | 689.440868 | 795.454328 | 868.515271 | 440.839304 | 460.628484
725.792649 | 0.996857 | 152.791052 | 257.461079 | 272.595187 | 319.809979 | [5 empty] | 719.895674 | 10.64946 | 446.833592 | 633.554124 | 701.355686 | 718.661059 | 735.877686 | 260.379297 | 651.924443 | 724.429517 | 816.369854 | 886.833781 | 451.980832 | 478.959463
726.52956 | 2.717116 | 166.830953 | 258.57892 | 280.949846 | 326.869115 | [5 empty] | 720.632959 | 13.021331 | 461.632947 | 670.330995 | 714.478659 | 748.54817 | 751.937283 | 270.058842 | 679.784838 | 753.721027 | 829.619334 | 897.044858 | 474.832653 | 482.413565
727.266425 | 2.449648 | 171.293898 | 269.914907 | 296.044485 | 344.76526 | [5 empty] | 721.370198 | 10.385619 | 474.51536 | 697.806173 | 746.332083 | 773.549568 | 800.767053 | 281.486093 | 701.29789 | 779.816752 | 849.292963 | 919.037768 | 488.929883 | 509.701122
728.003242 | 1.36044 | 175.04328 | 282.97152 | 302.652552 | 356.163192 | [5 empty] | 722.10739 | 13.293663 | 496.715937 | 716.600315 | 772.110342 | 804.44628 | 815.40457 | 293.538459 | 737.259386 | 807.230763 | 854.477162 | 931.903769 | 509.380846 | 534.890308
728.740013 | 4.981911 | 181.1604 | 289.403739 | 313.679233 | 361.867899 | [5 empty] | 722.844535 | 14.667025 | 517.485044 | 741.629583 | 806.596407 | 836.830275 | 851.857227 | 306.47784 | 759.805897 | 846.368341 | 868.593833 | 940.399269 | 529.902526 | 561.216175
729.476737 | 1.357102 | 187.008724 | 299.829179 | 320.457137 | 378.17923 | [5 empty] | 723.581634 | 14.732323 | 521.506159 | 762.465505 | 838.567443 | 856.553531 | 882.854795 | 311.90949 | 784.518798 | 871.647383 | 886.922001 | 964.560439 | 549.524688 | 577.452834
730.213413 | 2.171552 | 194.625384 | 315.327505 | 336.409659 | 388.436436 | [5 empty] | 724.318686 | 17.126131 | 546.405133 | 804.384473 | 872.254696 | 895.723838 | 917.561921 | 319.053478 | 813.627147 | 901.341934 | 900.707633 | 980.629578 | 567.155843 | 601.045647
730.950043 | -0.905301 | 200.705232 | 318.484892 | 354.244281 | 402.496825 | [5 empty] | 725.055691 | 12.323837 | 552.760345 | 820.078872 | 889.762923 | 925.193955 | 945.854505 | 337.45566 | 835.664902 | 927.731215 | 912.598268 | 992.43136 | 588.644459 | 614.198298
731.686626 | 4.79482 | 205.091636 | 334.280369 | 360.968517 | 414.163877 | [5 empty] | 725.792649 | 16.674706 | 579.355396 | 843.34136 | 924.08681 | 953.630038 | 983.082643 | 339.747127 | 871.525238 | 958.976819 | 918.649406 | 1009.363429 | 603.461221 | 642.610529
732.423161 | 3.07157 | 216.274678 | 344.377224 | 372.111696 | 432.549356 | [5 empty] | 726.52956 | 17.389546 | 597.222207 | 877.62863 | 961.587529 | 997.181756 | 1011.491902 | 342.44725 | 899.637273 | 999.355449 | 924.997027 | 1011.310761 | 631.910727 | 670.040929
733.15965 | 0.723255 | 219.779174 | 353.943013 | 383.867697 | 445.434796 | [5 empty] | 727.266425 | 13.79061 | 616.94836 | 902.740615 | 979.949888 | 1016.785334 | 1041.00963 | 350.118194 | 915.623948 | 1023.408456 | 939.576061 | 1021.140263 | 651.878525 | 681.727938
733.896091 | -0.995701 | 225.390442 | 363.792847 | 398.2803 | 462.276703 | [5 empty] | 728.003242 | 14.692752 | 633.602256 | 930.08748 | 1015.34172 | 1048.808544 | 1077.740568 | 371.672208 | 946.86624 | 1058.059536 | 945.415104 | 1030.850736 | 679.76652 | 711.691512
734.632485 | -0.090567 | 236.470829 | 380.291463 | 406.193668 | 471.311449 | [5 empty] | 728.740013 | 14.855153 | 649.097713 | 956.255171 | 1042.487522 | 1094.752297 | 1114.04588 | 379.440458 | 980.530665 | 1084.607315 | 949.552237 | 1039.770116 | 692.123308 | 740.311975
735.368832 | 3.800376 | 239.061766 | 383.838006 | 416.684116 | 486.900592 | [5 empty] | 729.476737 | 15.832863 | 657.742345 | 971.323496 | 1067.85872 | 1114.362099 | 1143.494567 | 387.588474 | 1004.165376 | 1111.376474 | 949.519383 | 1051.844911 | 715.554911 | 756.539407
736.105132 | 5.078906 | 250.861679 | 396.880226 | 432.069789 | 498.004872 | [5 empty] | 730.213413 | 20.177341 | 680.510233 | 1005.790687 | 1113.9159 | 1148.298813 | 1170.738188 | 394.77013 | 1027.958617 | 1147.122555 | 957.654608 | 1043.973816 | 742.037551 | 787.187745
736.841384 | -0.272239 | 251.91159 | 414.347377 | 451.55334 | 518.070341 | [5 empty] | 730.950043 | 18.739731 | 700.431384 | 1043.268872 | 1135.247454 | 1180.240914 | 1213.01281 | 402.587355 | 1057.391568 | 1175.714409 | 956.631567 | 1057.029448 | 765.884646 | 811.330756
737.57759 | -1.182851 | 263.775662 | 417.091284 | 461.311695 | 540.47169 | [5 empty] | 731.686626 | 19.722089 | 719.313453 | 1068.882965 | 1171.83589 | 1209.470703 | 1235.344637 | 410.545145 | 1083.267424 | 1213.179903 | 962.582712 | 1060.107539 | 791.416688 | 839.907697
738.313748 | -0.54653 | 271.989664 | 435.310986 | 477.758133 | 548.078301 | [5 empty] | 732.423161 | 18.881123 | 727.510436 | 1093.11763 | 1199.267482 | 1247.689883 | 1276.598779 | 418.817631 | 1106.939696 | 1233.325776 | 954.264589 | 1066.01554 | 816.856993 | 864.556671
739.049858 | 3.367903 | 284.087152 | 453.483561 | 484.795954 | 564.442304 | [5 empty] | 733.15965 | 19.799111 | 742.51187 | 1121.04556 | 1228.810585 | 1273.381187 | 1303.757905 | 427.986265 | 1133.069678 | 1276.816649 | 957.770699 | 1054.867709 | 839.247253 | 883.456227
739.785922 | 3.561884 | 283.580737 | 459.209 | 497.476416 | 579.491071 | [5 empty] | 733.896091 | 22.539044 | 757.909307 | 1155.284425 | 1261.190777 | 1306.721457 | 1334.601078 | 422.177118 | 1170.672527 | 1299.027406 | 950.894216 | 1054.356576 | 861.552703 | 908.984266
740.521938 | 2.197534 | 298.40675 | 478.055122 | 512.116893 | 597.362884 | [5 empty] | 734.632485 | 23.094623 | 770.001909 | 1169.493608 | 1295.563081 | 1334.325821 | 1355.427967 | 439.431812 | 1188.693844 | 1333.239015 | 949.687135 | 1043.605269 | 891.090189 | 935.286958
741.257906 | 3.399547 | 300.813974 | 485.859589 | 531.248136 | 613.204784 | [5 empty] | 735.368832 | 22.802258 | 788.849538 | 1204.719287 | 1318.006695 | 1374.469429 | 1389.670934 | 442.291413 | 1204.990743 | 1361.077626 | 945.841273 | 1041.846017 | 909.918668 | 967.648194
741.993827 | 3.681816 | 309.824816 | 503.212202 | 542.239451 | 629.406445 | [5 empty] | 736.105132 | 26.664256 | 803.918264 | 1218.846745 | 1349.084406 | 1407.58252 | 1439.960546 | 449.66457 | 1240.70418 | 1384.546054 | 938.237189 | 1048.24992 | 943.769569 | 993.470292
742.729701 | 3.682518 | 317.0648 | 513.98745 | 552.653889 | 650.148553 | [5 empty] | 736.841384 | 25.318204 | 814.901325 | 1236.236164 | 1377.255836 | 1425.532841 | 1475.715518 | 451.008862 | 1250.029594 | 1411.013441 | 930.149062 | 1031.60337 | 957.372937 | 1017.900686
743.465527 | 1.570273 | 331.419972 | 521.330636 | 573.888597 | 672.631058 | [5 empty] | 737.57759 | 23.202068 | 831.543902 | 1262.738403 | 1405.044417 | 1456.361931 | 1499.217515 | 457.94512 | 1271.109345 | 1443.441564 | 915.071344 | 1024.803476 | 987.316213 | 1043.638095
744.201306 | 5.291159 | 328.701646 | 531.065269 | 590.846083 | 685.065843 | [5 empty] | 738.313748 | 28.055196 | 844.388541 | 1295.184538 | 1426.442778 | 1492.117442 | 1518.259784 | 461.544416 | 1286.895502 | 1464.699864 | 907.603821 | 1009.531629 | 1006.070273 | 1073.74888
744.937037 | 4.566156 | 349.823435 | 558.561979 | 601.800677 | 697.689946 | [5 empty] | 739.049858 | 25.941954 | 853.899896 | 1297.0977 | 1440.916252 | 1517.922894 | 1546.140458 | 476.512734 | 1311.57058 | 1491.252745 | 893.768584 | 995.624887 | 1035.493574 | 1097.208118
745.672721 | 0.093298 | 347.81569 | 561.748462 | 617.354189 | 716.530176 | [5 empty] | 739.785922 | 26.21181 | 865.720388 | 1329.404575 | 1481.652268 | 1551.337325 | 1584.307581 | 474.735159 | 1330.043887 | 1511.973944 | 886.543707 | 982.440575 | 1047.559115 | 1123.728626
746.408357 | 1.121557 | 362.917217 | 584.985543 | 637.137953 | 740.695068 | [5 empty] | 740.521938 | 28.018553 | 875.808703 | 1351.757856 | 1505.310516 | 1559.699473 | 1609.693362 | 471.828777 | 1348.0953 | 1524.630499 | 873.977425 | 959.498108 | 1073.128908 | 1146.837847
747.143945 | 1.502823 | 372.324448 | 599.908236 | 656.451959 | 769.633331 | [5 empty] | 741.257906 | 33.719832 | 887.28178 | 1370.752498 | 1534.390155 | 1600.819142 | 1645.84017 | 475.569068 | 1352.560328 | 1562.780967 | 847.86541 | 956.559036 | 1097.686179 | 1173.762529
747.879486 | 3.305078 | 377.912062 | 610.872845 | 675.18022 | 780.564993 | [5 empty] | 741.993827 | 27.61362 | 897.994922 | 1374.145777 | 1552.621807 | 1624.969492 | 1658.658108 | 478.083808 | 1362.087829 | 1566.612708 | 843.872227 | 934.905128 | 1123.874334 | 1189.962931
748.614979 | 1.987572 | 389.658817 | 633.846271 | 689.782234 | 807.238293 | [5 empty] | 742.729701 | 33.326788 | 899.639147 | 1401.013973 | 1569.949486 | 1641.666524 | 1679.228208 | 478.72734 | 1378.918865 | 1589.006517 | 820.925325 | 920.077122 | 1141.856769 | 1218.084891
749.350424 | 2.941277 | 405.042293 | 653.912271 | 709.417012 | 826.688569 | [5 empty] | 743.465527 | 32.883364 | 916.30048 | 1409.643309 | 1592.626298 | 1658.485395 | 1705.408847 | 482.258549 | 1380.639443 | 1593.088143 | 812.200617 | 909.83465 | 1166.250994 | 1249.013618
750.085822 | 2.28572 | 408.001091 | 663.430346 | 730.382906 | 843.335589 | [5 empty] | 744.201306 | 35.274393 | 919.362074 | 1432.882975 | 1621.50815 | 1697.255267 | 1733.643589 | 481.124155 | 1406.891317 | 1613.43217 | 789.21813 | 885.758574 | 1189.768145 | 1271.734695
750.821172 | 2.486026 | 418.895448 | 683.848493 | 745.521071 | 874.794444 | [5 empty] | 744.937037 | 34.758695 | 920.592891 | 1439.736833 | 1628.719764 | 1708.953642 | 1758.156299 | 478.048541 | 1410.942096 | 1624.99229 | 775.407779 | 866.358144 | 1205.465092 | 1307.318319
751.556474 | 0.865541 | 434.886166 | 696.664173 | 757.636714 | 890.160627 | [5 empty] | 745.672721 | 36.199702 | 936.993823 | 1477.75019 | 1650.911649 | 1724.99042 | 1776.491026 | 482.444992 | 1415.706887 | 1654.177086 | 760.38033 | 846.028078 | 1234.428484 | 1313.265463
752.291728 | 2.220261 | 441.638933 | 714.924139 | 777.960253 | 913.782325 | [5 empty] | 746.408357 | 38.226408 | 942.4819 | 1485.595974 | 1669.06404 | 1755.89126 | 1798.230044 | 477.596441 | 1429.798504 | 1658.409246 | 745.461686 | 832.382369 | 1259.134883 | 1345.86864
753.026935 | 1.936195 | 455.393064 | 737.012627 | 798.583628 | 944.379111 | [5 empty] | 747.143945 | 36.349536 | 942.551926 | 1504.41995 | 1697.81451 | 1776.618802 | 1826.775526 | 476.207101 | 1438.859288 | 1681.847014 | 725.581826 | 818.662938 | 1274.206221 | 1374.425743
753.762093 | 2.526381 | 458.63532 | 757.428457 | 827.195441 | 960.802128 | [5 empty] | 747.879486 | 39.377644 | 955.545265 | 1512.309262 | 1717.41296 | 1789.841383 | 1845.272263 | 470.548676 | 1452.534566 | 1674.163653 | 711.252786 | 800.489892 | 1306.355687 | 1402.014088
754.497204 | 1.07607 | 476.307491 | 770.563587 | 844.714557 | 980.788437 | [5 empty] | 748.614979 | 40.41397 | 957.441971 | 1524.941186 | 1723.414477 | 1813.990986 | 1864.058879 | 480.14068 | 1444.681123 | 1686.597066 | 686.469614 | 768.054725 | 1325.426785 | 1431.71458
755.232267 | 1.770295 | 479.258088 | 787.682747 | 853.380347 | 1016.44415 | [5 empty] | 749.350424 | 39.944438 | 961.987306 | 1541.134216 | 1744.177202 | 1836.590224 | 1890.576887 | 464.62687 | 1442.36424 | 1693.226695 | 669.093055 | 757.141602 | 1345.491862 | 1458.304063
755.967281 | 4.336816 | 489.567388 | 809.998952 | 876.23396 | 1031.669388 | [5 empty] | 750.085822 | 43.619164 | 974.954989 | 1556.289877 | 1759.147563 | 1843.052549 | 1904.290808 | 478.858424 | 1455.527703 | 1706.290279 | 653.906511 | 741.621031 | 1367.527468 | 1470.480124
756.702248 | 2.175458 | 498.575397 | 821.235357 | 901.331762 | 1052.031664 | [5 empty] | 750.821172 | 44.461626 | 972.89687 | 1565.431701 | 1776.457096 | 1870.161168 | 1919.786079 | 477.508302 | 1451.170103 | 1703.884248 | 652.677546 | 714.445741 | 1390.836154 | 1503.950356
757.437167 | 2.88282 | 516.323074 | 840.690073 | 908.287241 | 1073.900303 | [5 empty] | 751.556474 | 44.527266 | 981.330925 | 1573.649346 | 1779.455714 | 1885.72489 | 1932.464093 | 468.930771 | 1465.264403 | 1718.771686 | 624.920458 | 696.087146 | 1416.313262 | 1529.410594
758.172038 | 2.39844 | 512.06694 | 855.943275 | 924.99836 | 1083.49527 | [5 empty] | 752.291728 | 44.791358 | 985.120285 | 1589.514025 | 1804.300172 | 1903.632732 | 1961.649125 | 465.965274 | 1466.530855 | 1703.519616 | 612.792119 | 686.157275 | 1438.439723 | 1547.425593
758.906861 | 3.018117 | 529.981345 | 866.803202 | 948.795381 | 1114.087589 | [5 empty] | 753.026935 | 49.179353 | 980.585958 | 1591.45548 | 1809.664657 | 1912.96066 | 1969.207125 | 460.62079 | 1468.023049 | 1712.564478 | 598.768304 | 670.891568 | 1451.952631 | 1580.12874
759.641636 | 7.778983 | 536.547758 | 884.682493 | 972.776947 | 1151.188421 | [5 empty] | 753.762093 | 50.721957 | 984.414074 | 1601.919891 | 1823.172565 | 1923.547626 | 1977.378975 | 459.509837 | 1462.968936 | 1710.262769 | 579.512934 | 647.725221 | 1478.807401 | 1589.093649
760.376362 | 2.739232 | 555.252543 | 899.685647 | 979.123386 | 1170.159479 | [5 empty] | 754.497204 | 48.227478 | 980.690612 | 1608.626078 | 1824.720398 | 1929.09914 | 1987.79384 | 451.655717 | 1448.68302 | 1705.570157 | 560.143087 | 632.141919 | 1487.910645 | 1621.734561
761.111041 | 1.938675 | 560.889418 | 921.687123 | 1004.437954 | 1185.142913 | [5 empty] | 755.232267 | 52.223691 | 982.808552 | 1596.70738 | 1829.501119 | 1954.798637 | 1998.170855 | 446.901037 | 1443.183498 | 1707.547491 | 549.676473 | 613.505429 | 1518.519368 | 1625.130443
761.845671 | 3.483489 | 565.042358 | 928.452194 | 1019.0229 | 1206.721468 | [5 empty] | 755.967281 | 52.928868 | 982.781644 | 1596.539672 | 1833.684656 | 1933.628552 | 1992.865516 | 443.833692 | 1427.20672 | 1688.007064 | 530.668576 | 589.708412 | 1529.516152 | 1638.429372
762.580253 | 4.938746 | 572.174349 | 957.293677 | 1043.82463 | 1226.455356 | [5 empty] | 756.702248 | 51.024376 | 971.539721 | 1592.731836 | 1827.681289 | 1940.903985 | 1996.180392 | 433.113891 | 1421.068431 | 1667.884018 | 508.661611 | 570.958814 | 1524.106028 | 1664.423062
763.314787 | 4.133248 | 590.951133 | 969.763312 | 1057.491501 | 1250.927507 | [5 empty] | 757.437167 | 57.15937 | 966.838318 | 1594.796127 | 1816.872705 | 1940.336944 | 1991.134228 | 432.124837 | 1408.605692 | 1665.375523 | 498.727929 | 557.179598 | 1539.525501 | 1686.350526
764.049272 | 3.103092 | 591.03559 | 981.818309 | 1071.187358 | 1279.715141 | [5 empty] | 758.172038 | 58.16217 | 961.674505 | 1586.16832 | 1810.8222 | 1928.14589 | 1987.50728 | 417.92817 | 1395.592275 | 1637.634845 | 476.49008 | 548.343345 | 1554.58886 | 1688.401825
764.78371 | 4.574984 | 598.802967 | 1013.462844 | 1101.323325 | 1308.133379 | [5 empty] | 758.906861 | 56.438788 | 949.399004 | 1576.261905 | 1815.900395 | 1928.777971 | 1978.677505 | 421.127925 | 1376.46256 | 1632.398881 | 463.482167 | 519.51854 | 1561.271924 | 1716.000722
765.518099 | 2.405809 | 615.364153 | 1018.912496 | 1123.199095 | 1324.554865 | [5 empty] | 759.641636 | 56.57442 | 939.842552 | 1570.748361 | 1811.492723 | 1923.934383 | 1980.407777 | 403.799923 | 1363.645574 | 1613.381228 | 447.038944 | 495.531304 | 1572.768876 | 1712.588514
766.25244 | 4.515454 | 624.39273 | 1029.838464 | 1144.930027 | 1342.664892 | [5 empty] | 760.376362 | 59.958753 | 933.672419 | 1553.854914 | 1800.284372 | 1907.418793 | 1966.768827 | 402.15989 | 1338.165729 | 1586.624249 | 434.320507 | 484.742673 | 1578.00074 | 1717.70159
766.986732 | 2.844663 | 640.259958 | 1051.05041 | 1155.565447 | 1376.500963 | [5 empty] | 761.111041 | 57.037872 | 925.564474 | 1557.062493 | 1779.602028 | 1888.371924 | 1966.735226 | 386.81677 | 1326.564186 | 1578.796065 | 415.284689 | 467.832997 | 1576.245176 | 1727.155755
767.720976 | 2.63624 | 647.038746 | 1066.095456 | 1173.759498 | 1400.159789 | [5 empty] | 761.845671 | 58.604575 | 925.276072 | 1539.804461 | 1780.370092 | 1889.485253 | 1943.171961 | 386.769701 | 1304.361607 | 1551.484394 | 406.543622 | 451.931431 | 1579.249848 | 1746.457305
768.455172 | 3.181803 | 654.496877 | 1078.525157 | 1187.024639 | 1424.175023 | [5 empty] | 762.580253 | 60.808315 | 904.305044 | 1522.059906 | 1756.238798 | 1869.521294 | 1931.872967 | 380.489254 | 1283.662502 | 1527.924667 | 392.115886 | 433.374997 | 1596.449774 | 1725.680305
769.189319 | 4.474894 | 654.93273 | 1097.307985 | 1206.410167 | 1438.78503 | [5 empty] | 763.314787 | 63.032032 | 909.004566 | 1517.418672 | 1753.943789 | 1859.9616 | 1920.617014 | 368.479059 | 1270.767098 | 1512.252112 | 375.505581 | 418.801354 | 1592.333792 | 1747.847248
769.923417 | -0.857397 | 671.984742 | 1109.25711 | 1228.328091 | 1455.109544 | [5 empty] | 764.049272 | 61.441222 | 891.208022 | 1498.896872 | 1734.731864 | 1836.823591 | 1901.574778 | 358.30369 | 1239.168072 | 1489.380724 | 368.854202 | 410.435635 | 1587.438431 | 1743.730831
770.657467 | 0.430617 | 676.06869 | 1122.833828 | 1235.655482 | 1465.604959 | [5 empty] | 764.78371 | 62.074209 | 875.693452 | 1481.462871 | 1702.517761 | 1827.186064 | 1893.211395 | 350.194199 | 1227.343328 | 1475.12028 | 359.968028 | 402.078672 | 1593.965877 | 1757.105633
771.391469 | -0.215491 | 674.271026 | 1161.28046 | 1248.985256 | 1487.964664 | [5 empty] | 765.518099 | 65.166049 | 866.195912 | 1460.744586 | 1685.112444 | 1811.365127 | 1865.652734 | 345.07672 | 1207.193216 | 1454.05016 | 350.41134 | 383.255866 | 1596.829706 | 1753.311905
772.125422 | -1.080566 | 687.348351 | 1145.184377 | 1255.942443 | 1497.340999 | [5 empty] | 766.25244 | 65.631594 | 848.905286 | 1445.575231 | 1671.872967 | 1779.40377 | 1845.245385 | 335.298686 | 1178.323382 | 1423.628026 | 335.403697 | 370.267199 | 1598.05055 | 1759.766797
772.859327 | 4.025504 | 691.951464 | 1140.958334 | 1275.43192 | 1514.568605 | [5 empty] | 766.986732 | 66.059403 | 835.698863 | 1424.965598 | 1654.540462 | 1764.218036 | 1817.318417 | 328.927364 | 1159.358332 | 1389.143912 | 321.446953 | 352.948965 | 1601.861512 | 1744.726824
773.593183 | 4.049067 | 692.499934 | 1163.61438 | 1289.026031 | 1524.637971 | [5 empty] | 767.720976 | 66.116899 | 822.085082 | 1403.745075 | 1632.781606 | 1735.489517 | 1785.894426 | 325.312016 | 1140.859222 | 1362.83063 | 314.872506 | 346.296486 | 1588.387325 | 1724.417309
774.32699 | 0.768251 | 697.243021 | 1169.607881 | 1295.16211 | 1540.453807 | [5 empty] | 768.455172 | 65.969382 | 810.299164 | 1390.129731 | 1618.901366 | 1722.734204 | 1756.249196 | 317.75606 | 1111.297728 | 1354.175357 | 302.377345 | 335.362036 | 1585.704555 | 1751.370431
775.060749 | 0.989376 | 698.719529 | 1178.567035 | 1304.98734 | 1559.257049 | [5 empty] | 769.189319 | 66.590687 | 799.30134 | 1365.482002 | 1578.359111 | 1701.525247 | 1750.855628 | 300.776817 | 1097.307985 | 1305.710201 | 294.171021 | 325.708371 | 1580.596558 | 1747.233095
775.794459 | 2.979207 | 701.548078 | 1181.972792 | 1298.934252 | 1573.793683 | [5 empty] | 769.923417 | 65.483681 | 784.732421 | 1339.896849 | 1552.102557 | 1657.883887 | 1714.472076 | 296.12342 | 1062.100286 | 1273.98447 | 280.583103 | 310.484816 | 1572.251382 | 1734.620901
776.52812 | 4.648205 | 708.187248 | 1190.383192 | 1302.050786 | 1568.769221 | [5 empty] | 770.657467 | 67.499215 | 760.577276 | 1309.506297 | 1539.994046 | 1638.282376 | 1682.95889 | 291.312401 | 1035.956848 | 1250.942385 | 272.04229 | 301.324246 | 1568.845385 | 1715.255165
777.261732 | 4.008251 | 698.771723 | 1169.741192 | 1306.801101 | 1577.914732 | [5 empty] | 771.391469 | 62.815597 | 743.120369 | 1277.645546 | 1505.850409 | 1598.726987 | 1657.879239 | 282.077588 | 1016.36283 | 1231.207257 | 264.838316 | 291.990169 | 1548.840844 | 1702.162619
777.995296 | 2.571976 | 695.663636 | 1191.495908 | 1314.950763 | 1578.298756 | [5 empty] | 772.125422 | 61.052007 | 725.384291 | 1259.292199 | 1470.54295 | 1564.660292 | 1626.360639 | 274.571948 | 990.339197 | 1191.756793 | 253.933127 | 280.190893 | 1530.622447 | 1692.167139
778.728811 | -2.353329 | 703.197208 | 1196.836044 | 1319.321231 | 1579.08396 | [5 empty] | 772.859327 | 63.320087 | 706.856708 | 1229.954607 | 1432.208974 | 1538.830426 | 1574.515973 | 270.035147 | 958.178702 | 1159.018702 | 243.488581 | 272.863879 | 1521.749234 | 1672.868822
779.462277 | 4.484974 | 701.337809 | 1188.742359 | 1314.097382 | 1582.6352 | [5 empty] | 773.593183 | 62.377523 | 694.032013 | 1208.482423 | 1398.350847 | 1486.226549 | 1548.385203 | 246.993102 | 929.643954 | 1128.704855 | 235.61194 | 262.313897 | 1500.67187 | 1643.811869
780.195694 | 2.141445 | 700.365337 | 1191.770691 | 1311.804338 | 1584.331436 | [5 empty] | 774.32699 | 59.484608 | 675.841732 | 1164.778873 | 1367.816743 | 1453.97065 | 1512.906507 | 244.084445 | 903.463646 | 1093.989994 | 228.938917 | 251.766959 | 1475.262188 | 1626.388214
780.929063 | 3.175025 | 690.794725 | 1180.428938 | 1317.862162 | 1591.027706 | [5 empty] | 775.060749 | 60.242024 | 657.055794 | 1133.82524 | 1333.34946 | 1416.786862 | 1465.376231 | 235.911282 | 884.062689 | 1067.646958 | 219.971331 | 240.748233 | 1461.198864 | 1605.318012
781.662382 | 1.139085 | 692.56368 | 1178.041707 | 1297.873449 | 1577.632725 | [5 empty] | 775.794459 | 64.108121 | 639.9778 | 1111.685575 | 1302.796187 | 1377.497044 | 1425.385038 | 233.150533 | 857.901275 | 1032.019373 | 209.096195 | 232.598828 | 1433.770954 | 1591.448243
782.395653 | 2.736588 | 685.857368 | 1189.275535 | 1297.59881 | 1579.809447 | [5 empty] | 776.52812 | 59.762637 | 623.744856 | 1067.4271 | 1257.560823 | 1344.991347 | 1382.951689 | 220.125713 | 820.850886 | 992.50246 | 204.631696 | 222.560487 | 1402.208538 | 1561.796914
783.128874 | 1.368805 | 689.763754 | 1185.49937 | 1290.783304 | 1569.677363 | [5 empty] | 777.261732 | 55.224789 | 597.340709 | 1039.695721 | 1222.850515 | 1299.898003 | 1342.095976 | 219.451731 | 794.524381 | 970.442055 | 194.622844 | 217.002245 | 1379.394977 | 1525.36211
783.862047 | -0.57245 | 684.993072 | 1168.25494 | 1306.673229 | 1570.801428 | [5 empty] | 777.995296 | 57.254426 | 580.148359 | 1014.812329 | 1176.846826 | 1269.885268 | 1299.407081 | 205.198967 | 770.58642 | 931.502666 | 187.418784 | 205.310792 | 1365.272035 | 1504.606048
784.595171 | 2.766 | 675.48025 | 1157.571 | 1280.31225 | 1554.14625 | [5 empty] | 778.728811 | 59.281486 | 558.97174 | 977.640229 | 1138.339001 | 1235.946136 | 1260.824188 | 203.170763 | 739.729843 | 904.911147 | 178.96509 | 201.265687 | 1328.958675 | 1475.537471
785.328245 | 5.339091 | 653.69047 | 1137.806762 | 1270.12337 | 1529.417494 | [5 empty] | 779.462277 | 58.753159 | 547.166828 | 953.729721 | 1107.900702 | 1186.611996 | 1238.637694 | 190.499271 | 721.295944 | 861.451381 | 175.02611 | 188.817405 | 1295.148367 | 1435.864426
786.061271 | 6.623551 | 664.446753 | 1129.954569 | 1257.893686 | 1512.609895 | [5 empty] | 780.195694 | 52.859888 | 526.457433 | 913.382796 | 1075.907227 | 1150.294276 | 1188.840292 | 186.08033 | 693.941001 | 838.544916 | 168.047106 | 192.053836 | 1274.498106 | 1410.310824
786.794247 | 1.395194 | 647.486189 | 1126.851526 | 1253.697895 | 1521.923903 | [5 empty] | 780.929063 | 54.315606 | 519.229981 | 891.274875 | 1036.985844 | 1114.88735 | 1152.874256 | 179.955881 | 672.19815 | 807.930469 | 161.586094 | 179.048731 | 1239.1669 | 1368.775956
787.527174 | -0.934014 | 643.185666 | 1107.974582 | 1237.685832 | 1511.468803 | [5 empty] | 781.662382 | 47.158119 | 488.781374 | 858.983998 | 1002.850434 | 1080.080397 | 1105.481992 | 177.013809 | 645.405561 | 778.222872 | 159.016266 | 172.229652 | 1205.949289 | 1335.804979
788.260053 | 3.400787 | 629.966382 | 1095.522327 | 1213.728975 | 1484.384673 | [5 empty] | 782.395653 | 52.907368 | 469.552891 | 827.475796 | 966.92776 | 1045.034542 | 1071.146153 | 161.91479 | 625.310358 | 742.527544 | 144.92514 | 163.169059 | 1184.372481 | 1299.195153
788.992882 | 5.900618 | 619.446825 | 1077.570768 | 1208.918513 | 1461.818979 | [5 empty] | 783.128874 | 46.539377 | 453.53079 | 804.287122 | 936.833092 | 1005.729621 | 1033.333859 | 158.553269 | 601.01955 | 724.668286 | 143.838613 | 159.123605 | 1135.423913 | 1267.741749
789.725661 | 2.013342 | 616.793335 | 1064.821213 | 1174.607584 | 1433.736581 | [5 empty] | 783.862047 | 46.25392 | 438.496317 | 767.08233 | 903.325311 | 964.920877 | 1002.817034 | 152.958506 | 580.692773 | 692.892875 | 141.624006 | 153.301976 | 1105.857944 | 1238.551738
790.458392 | 2.015234 | 599.709796 | 1042.349918 | 1166.820225 | 1419.909851 | [5 empty] | 784.595171 | 47.2525 | 418.93375 | 743.47775 | 872.09675 | 927.18625 | 961.4155 | 145.215 | 545.93925 | 672.138 | 128.27325 | 152.591 | 1081.39075 | 1197.79325
791.191073 | 5.697706 | 595.054129 | 1033.302651 | 1139.185013 | 1393.68253 | [5 empty] | 785.328245 | 43.641267 | 404.494192 | 716.831027 | 836.844512 | 891.860365 | 924.707382 | 141.36985 | 538.551808 | 649.047782 | 125.700778 | 138.236035 | 1044.953002 | 1157.306051
791.923705 | 0.714898 | 586.931176 | 1007.291141 | 1117.623717 | 1374.986961 | [5 empty] | 786.061271 | 42.181562 | 386.606217 | 689.77893 | 807.840823 | 860.713029 | 893.598379 | 136.073303 | 508.851404 | 627.029499 | 120.618351 | 130.146968 | 1010.963055 | 1136.926728
792.656288 | 4.92288 | 566.011158 | 987.817947 | 1111.490304 | 1340.944552 | [5 empty] | 786.794247 | 39.879289 | 373.446874 | 659.810401 | 778.51814 | 828.280053 | 857.927921 | 131.380749 | 486.573838 | 591.91097 | 120.916796 | 134.519936 | 978.960983 | 1100.342844
793.388821 | -1.32746 | 547.999479 | 970.61436 | 1088.154879 | 1324.684053 | [5 empty] | 787.527174 | 43.081414 | 359.245289 | 635.129792 | 744.175973 | 803.485888 | 834.074859 | 124.457419 | 473.895556 | 573.835097 | 112.548735 | 123.640156 | 945.339325 | 1057.654556
794.121305 | 1.572209 | 543.258662 | 953.24238 | 1058.338502 | 1292.960453 | [5 empty] | 788.260053 | 42.451197 | 351.922769 | 616.597773 | 727.416506 | 763.066129 | 801.999272 | 121.372897 | 456.995345 | 552.803709 | 109.646047 | 117.972111 | 933.691797 | 1028.562014
794.853739 | 4.603704 | 530.031687 | 935.278772 | 1036.075655 | 1275.225953 | [5 empty] | 788.992882 | 40.124199 | 338.105383 | 594.782244 | 688.838087 | 738.403274 | 772.036794 | 117.304276 | 443.844448 | 529.639427 | 103.96888 | 116.478189 | 890.521193 | 980.682628
795.586125 | 3.396586 | 527.320008 | 906.645902 | 1009.392635 | 1237.32783 | [5 empty] | 789.725661 | 35.766434 | 320.239858 | 561.722502 | 658.481364 | 715.683972 | 733.211893 | 115.471103 | 417.235584 | 510.323057 | 102.443594 | 111.444418 | 860.644617 | 960.482709
796.31846 | 3.416578 | 490.400992 | 884.771733 | 991.905864 | 1208.736559 | [5 empty] | 790.458392 | 34.851686 | 305.841327 | 544.942861 | 641.318442 | 684.349605 | 709.480753 | 105.147774 | 399.846045 | 487.567976 | 100.406048 | 106.214662 | 827.431187 | 923.806768
797.050746 | 2.58149 | 495.277315 | 858.652779 | 964.985585 | 1187.116662 | [5 empty] | 791.191073 | 34.898447 | 300.079162 | 521.814871 | 612.028543 | 658.084997 | 673.278878 | 105.051447 | 380.203147 | 471.01033 | 92.587716 | 106.238469 | 800.765041 | 895.964206
797.782983 | 1.854762 | 475.560977 | 840.578138 | 950.009096 | 1152.672758 | [5 empty] | 791.923705 | 35.744895 | 288.937901 | 498.402986 | 584.667333 | 625.893111 | 646.86345 | 96.987815 | 371.389459 | 451.934622 | 87.932442 | 96.630366 | 771.851433 | 867.171153
798.51517 | 0.37104 | 471.22099 | 822.719693 | 919.066452 | 1133.898698 | [5 empty] | 792.656288 | 32.058757 | 279.283402 | 479.800719 | 561.568559 | 603.953358 | 621.363544 | 95.695989 | 351.205481 | 435.975078 | 84.289316 | 97.136832 | 733.509157 | 832.927324
799.247308 | 4.333759 | 453.930352 | 793.94474 | 902.784015 | 1084.678092 | [5 empty] | 793.388821 | 34.513951 | 262.112942 | 460.387142 | 543.293031 | 587.461234 | 596.994808 | 89.422509 | 332.951016 | 416.339618 | 80.733682 | 90.0259 | 713.690579 | 807.336823
799.979396 | -1.741267 | 441.53551 | 759.814206 | 865.036471 | 1064.162767 | [5 empty] | 794.121305 | 29.87197 | 253.730337 | 448.563307 | 520.401162 | 559.585447 | 582.442946 | 86.83431 | 329.438245 | 402.364552 | 76.070725 | 85.020222 | 689.836912 | 776.429343
800.711434 | 5.258614 | 428.326647 | 742.967063 | 833.615556 | 1035.195767 | [5 empty] | 794.853739 | 28.712574 | 242.66365 | 431.052056 | 497.926911 | 529.062487 | 560.198062 | 80.685967 | 312.446108 | 374.717259 | 78.626415 | 80.564816 | 650.939487 | 737.561809
801.443423 | 6.945769 | 404.87516 | 716.677022 | 812.781201 | 993.876329 | [5 empty] | 795.586125 | 25.959623 | 230.361328 | 409.16733 | 478.069508 | 511.792756 | 525.743021 | 81.154149 | 299.506119 | 368.165683 | 71.449617 | 83.701589 | 633.220713 | 706.85385
802.175362 | -0.758917 | 398.304886 | 695.547339 | 785.226019 | 967.87202 | [5 empty] | 796.31846 | 23.549985 | 212.926034 | 386.805461 | 462.336243 | 497.722231 | 506.87378 | 73.456431 | 292.483498 | 356.910401 | 73.944514 | 77.483113 | 613.763869 | 679.166938
802.907252 | 2.150676 | 384.464954 | 676.324331 | 769.309438 | 933.013831 | [5 empty] | 797.050746 | 30.240313 | 212.665613 | 369.153084 | 438.976245 | 471.67512 | 487.901629 | 75.477853 | 278.678003 | 339.0357 | 65.151893 | 76.461278 | 591.652945 | 654.10042
803.639091 | 5.443546 | 369.401584 | 649.680921 | 734.119186 | 912.743461 | [5 empty] | 797.782983 | 23.1227 | 199.943344 | 364.646209 | 415.466688 | 454.169388 | 467.894627 | 68.502543 | 269.929696 | 316.79335 | 66.647781 | 70.604607 | 567.557172 | 630.124477
804.370881 | 3.185945 | 360.011785 | 633.620742 | 706.005412 | 881.742138 | [5 empty] | 798.51517 | 24.36497 | 194.796079 | 339.625417 | 400.599682 | 438.074737 | 442.650899 | 70.744989 | 253.915143 | 306.602844 | 59.119064 | 69.879228 | 540.605499 | 607.763766
805.102621 | 2.056554 | 344.729931 | 619.022874 | 688.174516 | 846.529205 | [5 empty] | 799.247308 | 24.02141 | 185.361085 | 329.489544 | 396.105618 | 412.697726 | 428.051617 | 67.606648 | 242.442889 | 296.924437 | 55.719765 | 64.015819 | 529.213946 | 587.657788
805.834312 | 6.336276 | 334.270874 | 595.351297 | 650.050167 | 821.517548 | [5 empty] | 799.979396 | 23.258349 | 179.474857 | 317.283686 | 372.382343 | 403.600769 | 406.585798 | 65.546257 | 233.454127 | 285.567755 | 61.19309 | 57.337428 | 505.838005 | 551.857199
806.565952 | 3.630588 | 325.3266 | 577.133796 | 643.651351 | 793.80209 | [5 empty] | 800.711434 | 22.286508 | 174.285499 | 302.620727 | 353.954818 | 376.742146 | 392.017168 | 58.721192 | 224.617949 | 273.573143 | 51.834911 | 61.475704 | 492.306453 | 549.149569
807.297543 | 0.906419 | 310.254446 | 549.419706 | 618.825542 | 757.89619 | [5 empty] | 801.443423 | 18.437858 | 162.404696 | 290.08055 | 343.120964 | 371.156611 | 376.460653 | 56.197582 | 211.403936 | 255.983141 | 51.398687 | 57.965595 | 464.861343 | 515.881169
808.029083 | 1.554396 | 296.241971 | 532.121564 | 593.131607 | 738.726699 | [5 empty] | 802.175362 | 18.466978 | 154.439589 | 275.360349 | 329.749393 | 348.342857 | 365.797946 | 53.503641 | 206.298911 | 249.051229 | 51.100405 | 51.732835 | 445.737193 | 495.44625
808.760574 | 3.392206 | 289.642179 | 506.090997 | 573.804641 | 706.88348 | [5 empty] | 802.907252 | 18.850042 | 152.951013 | 266.304287 | 307.546661 | 339.300759 | 348.282994 | 48.832995 | 199.000781 | 235.309251 | 47.441381 | 53.893409 | 431.653314 | 463.786943
809.492015 | 3.822435 | 277.192434 | 487.68997 | 548.05808 | 677.361826 | [5 empty] | 803.639091 | 17.216798 | 145.076839 | 249.643565 | 299.395046 | 321.549014 | 325.473431 | 49.624887 | 183.434851 | 229.768292 | 50.63764 | 48.358946 | 406.367061 | 459.156801
810.223406 | 1.460421 | 263.672283 | 469.458808 | 528.672221 | 659.844535 | [5 empty] | 804.370881 | 21.154675 | 138.270013 | 247.866521 | 282.147289 | 308.909227 | 312.732361 | 43.328852 | 178.922671 | 214.605255 | 44.475792 | 47.279424 | 384.989594 | 437.36653
810.954747 | 3.984832 | 253.435347 | 454.935044 | 505.276761 | 628.806568 | [5 empty] | 805.102621 | 14.910019 | 125.321284 | 232.776251 | 270.179834 | 293.059002 | 306.683675 | 41.645227 | 173.650312 | 207.58346 | 46.143939 | 48.843167 | 373.393158 | 419.794167
811.686038 | 1.987022 | 248.245313 | 437.012427 | 496.093222 | 597.696293 | [5 empty] | 805.834312 | 18.49158 | 127.372074 | 225.002445 | 262.114917 | 281.51168 | 282.804797 | 41.250448 | 164.484546 | 195.390054 | 35.431419 | 46.293606 | 363.236706 | 404.22853
812.417279 | 2.390001 | 242.585132 | 417.719116 | 481.452484 | 582.36365 | [5 empty] | 806.565952 | 15.300334 | 120.068725 | 217.705604 | 251.547869 | 268.015178 | 279.425597 | 44.345037 | 159.356872 | 188.920229 | 34.490584 | 43.178062 | 343.86853 | 386.916928
813.148469 | 4.684561 | 224.858928 | 398.723063 | 448.780944 | 561.611942 | [5 empty] | 807.297543 | 15.020666 | 117.44607 | 205.627738 | 232.820323 | 256.775695 | 266.875799 | 38.84655 | 154.609269 | 181.154411 | 41.177343 | 37.810642 | 332.785445 | 372.408926
813.87961 | 2.027272 | 217.999289 | 388.965873 | 443.70221 | 541.416709 | [5 empty] | 808.029083 | 14.24863 | 111.268847 | 195.465297 | 230.698273 | 247.537563 | 253.237015 | 39.896164 | 142.097701 | 174.351418 | 39.766631 | 38.600834 | 310.620134 | 350.127699
814.610701 | 2.039812 | 214.452209 | 361.318655 | 423.328932 | 531.302967 | [5 empty] | 808.760574 | 12.133659 | 109.463869 | 191.790092 | 214.230837 | 234.714541 | 236.410643 | 41.489285 | 134.383533 | 166.739957 | 36.140038 | 37.705671 | 303.080532 | 334.132261
815.341741 | 1.767416 | 199.853924 | 357.833692 | 406.233689 | 490.797731 | [5 empty] | 809.492015 | 16.344204 | 98.065226 | 178.9954 | 217.483365 | 222.360265 | 230.136943 | 34.797338 | 134.048838 | 156.719831 | 29.656822 | 35.983611 | 296.172801 | 321.611764
816.072731 | -0.815101 | 190.733681 | 350.221816 | 394.373131 | 477.921004 | [5 empty] | 810.223406 | 13.011019 | 94.529036 | 165.160282 | 204.060573 | 214.947345 | 225.037523 | 37.17434 | 126.791052 | 148.830126 | 27.880755 | 34.386265 | 277.081599 | 309.741911
816.803671 | 3.403626 | 179.983756 | 329.198731 | 375.624193 | 463.029315 | [5 empty] | 810.954747 | 15.009536 | 90.190042 | 167.097309 | 194.194171 | 208.141084 | 210.531984 | 34.003904 | 115.958626 | 147.438802 | 34.402387 | 29.753416 | 259.014113 | 295.010433
817.534561 | 0.549512 | 178.59153 | 312.947312 | 367.211661 | 444.830288 | [5 empty] | 811.686038 | 12.319538 | 90.078342 | 162.803356 | 182.408643 | 190.224263 | 202.411333 | 32.852101 | 114.982354 | 139.62143 | 27.420907 | 27.155971 | 261.757064 | 279.905201
818.2654 | 0.693665 | 170.7802 | 304.24125 | 345.444921 | 433.817778 | [5 empty] | 812.417279 | 7.966671 | 84.845046 | 150.70286 | 173.806206 | 187.615102 | 193.058994 | 29.343905 | 108.08117 | 137.823408 | 27.617793 | 33.99113 | 245.373467 | 272.32737
818.996189 | 1.669741 | 166.41754 | 290.256679 | 332.556789 | 413.260947 | [5 empty] | 813.148469 | 11.64448 | 82.582118 | 139.599918 | 160.881209 | 181.225588 | 193.405447 | 27.705832 | 106.540302 | 125.680079 | 26.099697 | 29.98119 | 230.614246 | 258.587767
819.726928 | 2.782109 | 155.798104 | 281.410325 | 317.577742 | 397.285165 | [5 empty] | 813.87961 | 10.406662 | 79.469053 | 135.692056 | 157.992045 | 170.020524 | 181.102943 | 28.246653 | 101.498739 | 119.068427 | 26.895139 | 30.409076 | 221.107772 | 248.948971
820.457617 | -1.803974 | 151.117535 | 274.204086 | 305.010415 | 371.063626 | [5 empty] | 814.610701 | 11.286958 | 65.545951 | 129.05209 | 152.305944 | 166.448639 | 171.616162 | 24.477741 | 90.975604 | 122.524692 | 23.661816 | 24.477741 | 209.420673 | 238.114025
821.188255 | 6.822334 | 151.762117 | 258.970218 | 294.056506 | 358.102904 | [5 empty] | 815.341741 | 9.108988 | 69.880896 | 129.293253 | 144.384263 | 158.795498 | 163.553925 | 29.230336 | 97.071906 | 112.978647 | 28.142695 | 27.598875 | 201.077519 | 228.676394
821.918842 | 2.105344 | 144.707345 | 253.202765 | 286.186496 | 352.294313 | [5 empty] | 816.072731 | 7.06421 | 68.876051 | 116.287771 | 144.408763 | 152.967325 | 156.635281 | 28.664392 | 88.710181 | 110.989613 | 24.045485 | 24.317186 | 187.065725 | 210.160259
822.649379 | 17.875664 | 141.444739 | 248.131242 | 277.782145 | 336.23273 | [5 empty] | 816.803671 | 14.159085 | 70.250846 | 117.765468 | 132.196844 | 143.360738 | 150.576425 | 24.778399 | 81.41474 | 101.019627 | 26.548285 | 23.280804 | 186.110283 | 210.207957
823.379866 | 21.36387 | 142.140948 | 247.53604 | 273.172684 | 334.273353 | [5 empty] | 817.534561 | 10.85287 | 66.078866 | 112.512664 | 123.915046 | 142.186333 | 143.010602 | 23.766411 | 81.877348 | 100.835525 | 22.942143 | 22.667386 | 177.217749 | 197.274952
824.110303 | 18.887942 | 134.345812 | 232.903944 | 265.141258 | 316.408529 | [5 empty] | 818.2654 | 9.988769 | 58.82275 | 107.240532 | 125.969473 | 132.767385 | 142.339955 | 23.862059 | 76.99676 | 96.696831 | 23.862059 | 19.977538 | 171.890063 | 197.139451
824.840688 | 14.869003 | 128.439862 | 219.636412 | 253.905923 | 306.018238 | [5 empty] | 818.996189 | 10.992463 | 53.292573 | 103.106519 | 120.360511 | 127.874347 | 129.961523 | 23.654667 | 74.999209 | 96.288409 | 19.202024 | 22.819796 | 160.71259 | 178.523163
825.571023 | 15.008312 | 117.801091 | 211.249072 | 232.48725 | 286.856984 | [5 empty] | 819.726928 | 7.372589 | 59.258922 | 102.798928 | 115.735734 | 120.882636 | 130.480912 | 20.309396 | 75.395154 | 89.444804 | 18.918341 | 18.083708 | 159.832162 | 175.411972
826.301308 | 9.004429 | 111.340484 | 197.811591 | 230.827832 | 270.418735 | [5 empty] | 820.457617 | 10.268776 | 54.674297 | 91.725152 | 110.319964 | 116.703257 | 120.311206 | 15.958234 | 67.024582 | 84.509255 | 18.456044 | 21.092622 | 152.643975 | 173.042761
827.031542 | 7.367616 | 109.358529 | 192.28032 | 213.082999 | 266.100938 | [5 empty] | 821.188255 | 13.087742 | 53.60405 | 91.05727 | 110.967346 | 109.157339 | 115.005054 | 17.960838 | 69.61565 | 80.614923 | 17.403913 | 23.947784 | 144.939783 | 161.229845
827.761726 | 13.638267 | 110.992282 | 184.551872 | 213.71455 | 259.707431 | [5 empty] | 821.918842 | 5.754608 | 52.773969 | 87.301619 | 101.196892 | 109.056845 | 115.934304 | 21.755226 | 65.686748 | 84.494493 | 22.457008 | 21.895583 | 135.44383 | 163.795802
828.491858 | 12.006079 | 105.161677 | 175.606982 | 200.921003 | 250.247181 | [5 empty] | 822.649379 | 15.605739 | 50.222104 | 93.492561 | 107.253985 | 107.253985 | 112.503188 | 27.239107 | 69.942083 | 81.575451 | 20.854941 | 26.671626 | 139.884165 | 156.908607
829.22194 | 6.914549 | 96.371524 | 167.245649 | 188.709561 | 231.205226 | [5 empty] | 823.379866 | 21.221444 | 55.26121 | 86.737312 | 101.264744 | 108.813311 | 115.792175 | 32.330657 | 68.364384 | 81.182706 | 25.209367 | 19.939612 | 133.168123 | 153.392587
829.951972 | 4.621579 | 91.420614 | 152.512114 | 172.009401 | 224.002167 | [5 empty] | 824.110303 | 18.177869 | 54.391592 | 90.321286 | 98.558132 | 108.35714 | 115.45787 | 33.941489 | 73.137519 | 83.36257 | 30.24911 | 32.805373 | 131.079476 | 145.42295
830.681952 | 2.905064 | 88.168692 | 147.722504 | 168.784218 | 211.0529 | [5 empty] | 824.840688 | 17.701194 | 53.670019 | 81.567101 | 98.135418 | 99.834733 | 105.215896 | 23.790404 | 67.406146 | 75.336281 | 25.489719 | 25.772938 | 129.714348 | 141.043112
831.411882 | 0.880603 | 81.309029 | 140.45621 | 161.44392 | 201.364598 | [5 empty] | 825.571023 | 10.194325 | 48.564633 | 79.147608 | 91.890515 | 88.633994 | 102.651191 | 24.919462 | 65.413587 | 74.758385 | 18.123245 | 25.627401 | 111.995989 | 134.650045
832.141761 | 2.655844 | 76.576841 | 136.038242 | 159.203105 | 189.007579 | [5 empty] | 826.301308 | 10.147849 | 42.449453 | 71.034943 | 80.039372 | 93.331625 | 92.902842 | 22.010827 | 54.455358 | 68.176394 | 24.440594 | 23.868884 | 109.339499 | 127.491285
832.871589 | 2.942617 | 77.537958 | 129.475148 | 147.425112 | 181.853731 | [5 empty] | 827.031542 | 10.690266 | 40.016265 | 69.920116 | 80.610382 | 83.499643 | 92.456352 | 23.547477 | 53.595792 | 65.586225 | 25.425497 | 22.391773 | 108.058361 | 119.470942
833.601367 | 4.244405 | 71.423094 | 133.479226 | 134.064661 | 173.435178 | [5 empty] | 827.761726 | 10.59142 | 41.05989 | 68.336424 | 82.555044 | 85.456803 | 87.488034 | 21.182841 | 54.117805 | 66.885545 | 18.135994 | 24.374776 | 103.447708 | 115.34492
834.331093 | 8.492804 | 75.703095 | 123.877792 | 139.106267 | 171.613206 | [5 empty] | 828.491858 | 14.609807 | 40.213131 | 62.344818 | 79.269049 | 80.570913 | 82.451384 | 20.829823 | 52.363861 | 61.187606 | 21.842384 | 22.565642 | 94.457462 | 108.199359
835.060769 | 12.933549 | 68.635994 | 114.344333 | 131.393102 | 163.433031 | [5 empty] | 829.22194 | 7.490761 | 38.606231 | 60.934461 | 70.730072 | 76.492196 | 76.348143 | 16.566106 | 51.282904 | 57.333134 | 19.879328 | 16.71016 | 94.210727 | 103.718232
835.790394 | 7.276302 | 58.6559 | 117.905784 | 131.864404 | 159.930138 | [5 empty] | 829.951972 | 9.96528 | 31.773357 | 59.358408 | 59.647257 | 74.37854 | 77.844725 | 17.042073 | 43.616154 | 55.314526 | 15.164557 | 18.341892 | 89.543097 | 100.808196
836.519967 | 4.930951 | 59.470254 | 108.331494 | 124.020883 | 148.526214 | [5 empty] | 830.681952 | 11.620256 | 27.888614 | 61.587357 | 60.134825 | 66.090206 | 64.347168 | 14.670573 | 39.94463 | 53.017418 | 16.413612 | 18.882916 | 83.52059 | 98.336416
837.24949 | 5.084115 | 60.710317 | 100.186976 | 116.336518 | 137.869242 | [5 empty] | 831.411882 | 2.054741 | 29.793742 | 53.129726 | 53.423261 | 61.34869 | 58.413346 | 12.328445 | 38.893308 | 47.846107 | 14.529953 | 13.796117 | 80.868727 | 92.610103
837.978962 | 4.762605 | 54.17463 | 95.400927 | 108.498091 | 136.924888 | [5 empty] | 832.141761 | 5.311688 | 27.14863 | 50.756134 | 55.772728 | 59.01876 | 60.494229 | 6.63961 | 41.460679 | 41.165585 | 16.525253 | 15.935065 | 78.347404 | 83.806639
838.708383 | 4.749355 | 47.790387 | 92.612426 | 104.337397 | 125.857913 | [5 empty] | 832.871589 | 11.181945 | 24.570852 | 47.081872 | 57.822424 | 50.613012 | 59.735125 | 15.59587 | 33.104441 | 42.962208 | 11.623337 | 14.271692 | 76.360911 | 80.774837
839.437752 | 7.277421 | 47.674535 | 83.022009 | 101.586859 | 126.983574 | [5 empty] | 833.601367 | 6.14707 | 28.539966 | 46.103022 | 51.957374 | 52.39645 | 58.250802 | 6.14707 | 38.199647 | 39.370517 | 9.220604 | 10.684192 | 68.34956 | 80.204622
840.167071 | 0.449511 | 44.651471 | 82.260595 | 95.745939 | 117.022814 | [5 empty] | 834.331093 | 13.471344 | 27.674826 | 44.806861 | 50.663967 | 54.17823 | 56.228218 | 12.153495 | 33.092649 | 43.928295 | 14.789193 | 12.007067 | 68.674568 | 77.020944
840.896338 | 7.546825 | 47.544997 | 81.0529 | 94.486249 | 115.617359 | [5 empty] | 835.060769 | 6.025858 | 28.071681 | 46.296227 | 47.17806 | 56.437306 | 50.117503 | 14.256299 | 34.391483 | 37.477898 | 8.671357 | 15.138131 | 72.45727 | 73.633047
841.625555 | 3.339093 | 45.533085 | 81.048891 | 91.673278 | 107.761634 | [5 empty] | 835.790394 | 9.503741 | 29.402198 | 39.499923 | 45.736753 | 52.41907 | 51.379599 | 15.146587 | 35.045044 | 43.063825 | 14.998091 | 15.740571 | 63.704763 | 69.644601
842.35472 | 1.056659 | 42.266364 | 79.702286 | 83.62702 | 106.571618 | [5 empty] | 836.519967 | 6.425178 | 24.505331 | 34.666078 | 45.12567 | 44.976248 | 49.010662 | 10.758438 | 31.5282 | 40.493565 | 14.494007 | 10.160747 | 61.263327 | 64.10236
843.083834 | 0.600196 | 44.564583 | 68.722488 | 83.577349 | 100.382848 | [5 empty] | 837.24949 | 2.093459 | 23.925248 | 33.046749 | 39.775725 | 49.196291 | 45.90657 | 10.467296 | 25.869174 | 37.233667 | 11.065427 | 10.467296 | 58.915923 | 58.616858
843.812896 | 5.675817 | 38.087718 | 66.616166 | 67.811074 | 97.534431 | [5 empty] | 837.978962 | 7.44157 | 19.199251 | 33.635896 | 41.821623 | 40.035647 | 47.477217 | 12.353006 | 28.129135 | 35.421873 | 9.971704 | 12.353006 | 54.17463 | 62.658019
844.541908 | -1.950856 | 31.063631 | 59.125945 | 73.682332 | 89.139115 | [5 empty] | 838.708383 | 1.632591 | 19.145838 | 35.620164 | 39.479015 | 45.118874 | 46.157796 | 8.311372 | 28.199297 | 31.464478 | 12.31864 | 9.795545 | 48.087221 | 53.133411
845.270868 | -1.667939 | 37.149558 | 60.803971 | 74.299116 | 88.097524 | [5 empty] | 839.437752 | 6.23779 | 22.426339 | 28.218572 | 36.684144 | 44.407121 | 45.595272 | 8.020015 | 24.357083 | 29.852279 | 11.732985 | 3.415932 | 47.377497 | 57.922332
845.999777 | 0.305715 | 34.851567 | 57.321656 | 67.410268 | 82.084612 | [5 empty] | 840.167071 | 9.289903 | 21.127038 | 30.267104 | 34.013033 | 38.208473 | 38.957659 | 11.537461 | 24.123781 | 27.719873 | 14.084692 | 8.091206 | 50.794794 | 55.889257
846.728634 | 3.816869 | 30.687625 | 61.833274 | 61.985948 | 77.406098 | [5 empty] | 840.896338 | 2.414984 | 19.470809 | 27.923252 | 37.281315 | 35.319141 | 38.488808 | 6.490269 | 25.659205 | 26.564824 | 11.320237 | 9.358063 | 49.658108 | 53.733394
847.45744 | 3.336275 | 32.149556 | 53.228746 | 64.60241 | 73.094746 | [5 empty] | 841.625555 | 6.071078 | 17.454349 | 30.962498 | 36.881799 | 37.033576 | 40.069115 | 10.169056 | 26.712743 | 28.38229 | 11.079717 | 6.526409 | 46.140193 | 55.095033
848.186195 | -1.505936 | 29.666929 | 56.773768 | 55.117239 | 69.724814 | [5 empty] | 842.35472 | 3.019026 | 13.88752 | 25.812672 | 36.832117 | 38.34163 | 38.34163 | 4.377588 | 21.435085 | 22.189841 | 7.245662 | 10.566591 | 45.738244 | 41.058754
848.914898 | 3.619402 | 27.597937 | 44.940903 | 57.458 | 71.030756 | [5 empty] | 843.083834 | 7.802553 | 14.704812 | 25.358298 | 30.309918 | 30.910115 | 39.462913 | 7.652504 | 24.307954 | 26.408642 | 7.202357 | 6.452111 | 43.214141 | 45.614926
849.64355 | 3.495565 | 28.572447 | 46.96216 | 52.737442 | 62.312251 | [5 empty] | 843.812896 | 0.597454 | 11.351634 | 25.989266 | 29.125902 | 30.470174 | 29.275266 | 7.020089 | 15.085724 | 26.287994 | 10.306088 | 5.078362 | 41.971172 | 40.626899
850.372151 | 3.366677 | 28.463719 | 46.521348 | 51.724393 | 65.497161 | [5 empty] | 844.541908 | 5.552436 | 17.257573 | 22.960075 | 27.311985 | 26.711721 | 28.662577 | 6.752963 | 15.156651 | 23.86047 | 9.604214 | 8.553753 | 38.716989 | 40.967977
851.100699 | 2.304472 | 22.276568 | 43.324083 | 50.237501 | 58.226338 | [5 empty] | 845.270868 | 3.942402 | 14.556562 | 21.531581 | 22.744628 | 23.351151 | 29.871277 | 6.671757 | 19.257118 | 18.953856 | 8.491328 | 0.758154 | 31.994109 | 35.784881
851.829197 | 2.602062 | 20.051187 | 41.633 | 44.388125 | 60.153563 | [5 empty] | 845.999777 | 6.267168 | 11.617189 | 21.09437 | 31.335839 | 27.820111 | 27.208679 | 7.948603 | 12.22862 | 25.068671 | 5.350021 | 5.502879 | 30.112977 | 40.201588
852.557643 | -2.740004 | 24.507814 | 37.2945 | 45.97118 | 57.996753 | [5 empty] | 846.728634 | 2.442796 | 16.183524 | 20.153067 | 27.63413 | 29.008202 | 23.664586 | 12.21398 | 16.641548 | 23.664586 | 7.175713 | 6.870364 | 30.229601 | 37.710663
853.286037 | -0.910741 | 25.652552 | 34.911757 | 47.965719 | 51.912265 | [5 empty] | 847.45744 | 5.156061 | 9.857175 | 18.349511 | 26.235251 | 27.75174 | 26.083602 | 3.94287 | 12.131908 | 24.112167 | 4.852763 | 5.914305 | 32.756152 | 32.452854
854.014379 | 6.698604 | 18.725643 | 40.496106 | 40.800588 | 56.938134 | [5 empty] | 848.186195 | 1.505936 | 8.885019 | 19.426568 | 21.986658 | 24.697342 | 27.709213 | 3.764839 | 7.379084 | 20.78191 | 4.216619 | 2.409497 | 27.408026 | 38.551949
854.74267 | -1.225739 | 24.514784 | 37.078611 | 40.296176 | 49.48922 | [5 empty] | 848.914898 | 7.087995 | 7.992845 | 24.430961 | 23.676919 | 23.224494 | 28.955213 | 9.199312 | 11.913864 | 17.9462 | 1.357276 | 8.596079 | 32.574614 | 39.360992
855.47091 | 2.780097 | 22.086329 | 33.824517 | 38.149113 | 37.222414 | [5 empty] | 849.64355 | 2.127735 | 6.079244 | 18.237732 | 22.797165 | 22.797165 | 22.189241 | 4.559433 | 15.958016 | 14.590186 | 3.343584 | 6.991131 | 30.244239 | 30.39622
856.199097 | 1.700423 | 20.095907 | 36.4818 | 32.153451 | 41.583069 | [5 empty] | 850.372151 | 5.050015 | 10.559122 | 19.281875 | 21.118243 | 23.719766 | 27.086443 | 4.896984 | 12.854583 | 14.38489 | 1.836369 | 4.284861 | 26.780381 | 31.218273
856.927233 | 1.540912 | 17.258209 | 34.8246 | 35.749147 | 40.063699 | [5 empty] | 851.100699 | 4.916208 | 8.756995 | 19.203937 | 22.891093 | 20.43299 | 18.743043 | 2.918999 | 9.678784 | 18.743043 | 4.762576 | 8.603364 | 28.575459 | 25.810092
857.655317 | 4.761715 | 18.125237 | 32.563984 | 36.250473 | 43.623451 | [5 empty] | 851.829197 | 7.347 | 9.336812 | 15.153188 | 18.826687 | 20.663438 | 19.745063 | 3.06125 | 18.673625 | 12.704187 | 7.806188 | 7.806188 | 22.959375 | 25.255313
858.38335 | 1.53138 | 23.736398 | 29.096229 | 34.762337 | 37.518822 | [5 empty] | 852.557643 | -1.978892 | 9.894459 | 14.156688 | 15.222245 | 20.245586 | 28.161153 | 8.67668 | 14.613355 | 14.613355 | 12.330018 | 5.327786 | 28.617821 | 27.095596
859.11133 | 3.231021 | 16.924397 | 23.232581 | 31.079346 | 37.695247 | [5 empty] | 853.286037 | 6.375191 | 7.589513 | 16.241557 | 15.634396 | 15.179025 | 19.732732 | 8.196673 | 13.964703 | 16.241557 | 4.553708 | 3.187595 | 20.795264 | 25.804343
859.839259 | 4.493492 | 16.579436 | 30.21486 | 31.919288 | 34.398456 | [5 empty] | 854.014379 | -0.456723 | 9.13446 | 15.833064 | 19.182366 | 17.203233 | 19.182366 | 5.632917 | 8.677737 | 14.158413 | 4.414989 | 7.003086 | 23.292873 | 23.749596
860.567136 | 2.187571 | 17.813076 | 19.688136 | 29.532204 | 33.907346 | [5 empty] | 854.74267 | 1.532174 | 8.733392 | 14.862088 | 17.007131 | 15.32174 | 17.620001 | 1.378957 | 6.435131 | 11.79774 | 0.919304 | 8.733392 | 16.853914 | 26.353393
861.294961 | 0.156436 | 12.671284 | 25.186132 | 27.689101 | 39.578207 | [5 empty] | 855.47091 | 1.235599 | 12.664888 | 17.298383 | 16.217234 | 18.533982 | 15.753885 | 3.706796 | 16.680584 | 14.672736 | 3.552347 | 1.698948 | 27.646523 | 26.565374
862.022734 | -1.559768 | 15.909629 | 21.524791 | 24.332373 | 28.387768 | [5 empty] | 856.199097 | 1.082087 | 2.937094 | 13.912551 | 14.994638 | 13.294215 | 14.840054 | 6.956275 | 12.212128 | 13.294215 | 9.275034 | 0.309168 | 17.777149 | 22.105498
862.750455 | 1.240913 | 10.237531 | 21.095518 | 27.61031 | 34.745558 | [5 empty] | 856.927233 | 1.38682 | 8.320922 | 11.710927 | 14.946842 | 14.79275 | 15.717297 | 4.622735 | 3.390005 | 14.176386 | -0.462273 | 3.390005 | 12.01911 | 17.874573
863.478124 | 1.548344 | 16.257612 | 23.689663 | 25.392842 | 31.586218 | [5 empty] | 857.655317 | 1.843244 | 10.752259 | 7.372978 | 16.281992 | 16.281992 | 16.5892 | 2.150452 | 7.372978 | 15.206766 | 0.614415 | 4.761715 | 17.971633 | 18.27884
864.205741 | -1.089622 | 19.613198 | 21.948102 | 21.636782 | 30.9764 | [5 empty] | 858.38335 | 1.837657 | 8.882007 | 13.629286 | 20.367361 | 11.332216 | 13.476148 | 5.206694 | 8.728869 | 13.782425 | 8.269455 | 5.359832 | 16.232633 | 22.511293
864.933306 | 5.030083 | 13.361158 | 20.434713 | 22.320994 | 28.765788 | [5 empty] | 859.11133 | 1.538581 | 8.769915 | 9.231489 | 11.539361 | 11.231645 | 19.078411 | 4.000312 | 6.000468 | 9.385347 | 1.846298 | 5.692752 | 19.386127 | 20.155418
865.660819 | -3.012746 | 14.588035 | 15.539429 | 18.869306 | 22.992012 | [5 empty] | 859.839259 | 4.493492 | 6.19792 | 12.240892 | 10.84636 | 13.325528 | 12.240892 | 3.8737 | 8.212244 | 12.39584 | 4.338544 | 6.042972 | 18.438812 | 19.213552
866.38828 | 0.794562 | 12.077342 | 20.976437 | 18.910576 | 29.557706 | [5 empty] | 860.567136 | 1.562551 | 11.094109 | 12.187894 | 17.969331 | 12.656659 | 18.281841 | 5.781437 | 6.250202 | 12.344149 | -3.437611 | 7.187732 | 14.375465 | 16.563035
867.115689 | 3.803444 | 10.617949 | 17.907884 | 17.59093 | 24.246958 | [5 empty] | 861.294961 | 3.754454 | 6.41386 | 8.760394 | 15.64356 | 12.514848 | 19.55445 | 4.693068 | 11.576234 | 12.827719 | 1.251485 | 5.475246 | 17.677223 | 18.615836
867.843046 | 3.471963 | 13.414402 | 15.150384 | 17.833264 | 24.935007 | [5 empty] | 862.022734 | 5.147233 | 13.258024 | 10.138489 | 12.166187 | 12.166186 | 18.24928 | 3.743442 | 6.551024 | 10.294465 | -0.46793 | 5.459186 | 11.386303 | 19.653071
868.570351 | 0.316037 | 12.957496 | 19.278226 | 15.32777 | 27.653194 | [5 empty] | 862.750455 | 1.551141 | 0.620456 | 11.168215 | 10.702873 | 16.286981 | 14.73584 | 5.584108 | 6.669906 | 9.617074 | 1.396027 | 6.980135 | 15.201182 | 13.650041
869.297603 | 1.433387 | 12.422689 | 13.219016 | 13.696811 | 20.863748 | [5 empty] | 863.478124 | 1.703178 | 8.515892 | 8.670726 | 12.077083 | 11.767414 | 13.935096 | -0.774172 | 9.599733 | 10.21907 | 3.87086 | 5.883707 | 15.793109 | 16.567281
870.024803 | 4.831596 | 8.213713 | 17.071639 | 26.895884 | 27.862204 | [5 empty] | 864.205741 | -0.311321 | 8.872637 | 8.405656 | 9.806599 | 11.830183 | 14.943389 | 3.113206 | 10.42924 | 9.339618 | 7.627355 | -0.311321 | 13.386786 | 15.877351
870.751951 | 4.226719 | 12.842722 | 15.931478 | 13.005288 | 14.956081 | [5 empty] | 864.933306 | 3.772562 | 2.200661 | 10.531737 | 7.859505 | 12.418018 | 7.073555 | 8.959836 | 9.274216 | 7.545125 | 5.187273 | 6.130414 | 14.147109 | 17.762481
871.479047 | 1.140866 | 6.030291 | 15.809142 | 15.483181 | 22.165396 | [5 empty] | 865.660819 | 8.086846 | 2.219918 | 4.122706 | 9.672502 | 10.941026 | 14.905166 | 1.268525 | 11.099592 | 7.135452 | 7.452583 | 4.915534 | 16.015126 | 10.941026
872.20609 | -1.303399 | 13.848612 | 13.196913 | 15.966635 | 18.084658 | [5 empty] | 866.38828 | 2.383686 | 9.375832 | 6.197584 | 5.720846 | 8.58127 | 12.55408 | 5.244109 | 8.263445 | 7.468883 | 4.449547 | 5.720846 | 16.52689 | 8.899094
872.933081 | 1.139493 | 9.278728 | 15.952901 | 18.394671 | 21.162011 | [5 empty] | 867.115689 | 2.852583 | 11.093379 | 10.934903 | 7.131458 | 11.09338 | 9.03318 | 4.595829 | 12.044241 | 9.508611 | 8.716227 | 3.328014 | 10.459472 | 15.689208
873.66002 | 2.286651 | 10.616593 | 10.943257 | 17.966542 | 16.006556 | [5 empty] | 867.843046 | 3.15633 | -0.473449 | 8.679908 | 9.153357 | 8.522091 | 9.94244 | 8.048642 | 2.68288 | 11.047155 | 4.734495 | 4.576678 | 11.047155 | 10.415889
874.386906 | 1.810546 | 8.558943 | 13.167604 | 12.673819 | 19.093026 | [5 empty] | 868.570351 | 7.584876 | 6.952803 | 4.424511 | 10.429205 | 6.162712 | 7.26884 | 7.268839 | 6.004694 | 3.950456 | 6.162712 | 2.68631 | 7.900912 | 14.695697
875.11374 | -0.333057 | 8.492943 | 14.487962 | 17.818528 | 20.816037 | [5 empty] | 869.297603 | 7.485467 | 5.733549 | 7.644732 | 10.511506 | 3.02604 | 8.918854 | 4.459427 | 7.007671 | 9.71518 | 6.689141 | 6.689141 | 13.378281 | 11.148568
875.840522 | 4.544726 | 6.901251 | 13.465856 | 17.000643 | 21.882016 | [5 empty] | 870.024803 | 6.603181 | 4.831596 | 10.790564 | 9.341086 | 10.307405 | 7.408447 | 4.348436 | 5.958968 | 9.180032 | 3.221064 | 4.670543 | 13.206362 | 12.723203
876.567251 | 3.035141 | 10.960232 | 8.936804 | 14.163992 | 16.861895 | [5 empty] | 870.751951 | 2.601058 | 4.389285 | 6.990342 | 10.079098 | 14.793515 | 9.916532 | 11.217061 | 4.226719 | 4.551851 | 0.650264 | 7.315475 | 11.054495 | 10.891929
877.293927 | -5.561186 | 11.459414 | 11.796456 | 16.177997 | 15.166872 | [5 empty] | 871.479047 | 4.563464 | 2.607694 | 6.845196 | 9.61587 | 9.61587 | 12.386545 | 4.237502 | 6.030291 | 1.95577 | -2.770674 | 2.281732 | 14.179334 | 13.527411
878.020551 | 2.014345 | 7.38593 | 18.632688 | 14.77186 | 20.47917 | [5 empty] | 872.20609 | 0.32585 | 5.865295 | 9.938416 | 3.584347 | 8.146243 | 8.472092 | 0.651699 | 7.820393 | 2.280948 | -0.651699 | 3.747272 | 14.989086 | 7.657468
878.747123 | 6.543755 | 6.543755 | 13.087511 | 17.114437 | 18.288957 | [5 empty] | 872.933081 | 7.325311 | 5.860249 | 9.441513 | 9.441513 | 7.488096 | 11.394929 | 8.30202 | 5.697465 | 14.650623 | 4.232402 | 5.371895 | 7.97645 | 14.813408
879.473642 | 10.276292 | 12.803249 | 10.781683 | 12.297857 | 18.19409 | [5 empty] | 873.66002 | 2.776647 | 3.593308 | 11.759918 | 5.063298 | 9.963264 | 9.473268 | 1.796654 | 9.963264 | 10.289929 | 8.003278 | 9.146603 | 11.433254 | 9.799932
880.200108 | 2.893978 | 17.363868 | 16.512698 | 17.0234 | 16.512698 | [5 empty] | 874.386906 | 2.633521 | 4.114876 | 9.381918 | 6.254612 | 7.900562 | 13.661389 | 13.003009 | 7.571372 | 8.888133 | 2.962711 | 7.735967 | 11.521653 | 9.711108
880.926522 | 19.719803 | 17.662085 | 26.578865 | 21.434569 | 27.950678 | [5 empty] | 875.11374 | 2.164868 | 6.994189 | 7.493773 | 9.159057 | 3.830151 | 8.659472 | 6.82766 | 2.664453 | 5.828491 | 1.332226 | 9.658641 | 4.995849 | 6.994189
881.652883 | 24.410751 | 23.379311 | 27.333165 | 28.020792 | 27.161259 | [5 empty] | 875.840522 | 6.059635 | 4.71305 | 10.941008 | 6.227958 | 8.752806 | 9.089453 | 0.673293 | 5.386342 | 7.406221 | 9.594422 | 2.524848 | 8.41616 | 12.11927
882.379191 | 25.182974 | 29.808418 | 33.577299 | 33.577299 | 37.860118 | [5 empty] | 876.567251 | 5.227187 | 5.058568 | 4.721331 | 7.756472 | 13.658135 | 13.489516 | 4.721331 | 7.756472 | 7.419234 | 8.768185 | 6.576139 | 10.791613 | 11.128851
883.105447 | 23.385996 | 24.580901 | 30.555425 | 31.067527 | 33.628038 | [5 empty] | 877.293927 | 6.909353 | 6.572311 | 7.751957 | 10.111248 | 7.077874 | 7.920478 | 4.887103 | 12.976102 | 10.279769 | 6.066749 | 2.02225 | 10.279769 | 9.605686
883.83165 | 13.955617 | 29.102567 | 26.209329 | 26.719901 | 30.804471 | [5 empty] | 878.020551 | 2.182207 | 4.196551 | 9.064551 | 4.532275 | 10.911033 | 11.246757 | 9.400275 | 7.889516 | 9.400275 | 8.057378 | 4.028689 | 6.714482 | 10.407447
884.5578 | 15.068931 | 17.979974 | 17.295023 | 21.233493 | 28.083007 | [5 empty] | 878.747123 | 2.181252 | 5.704812 | 3.187983 | 9.899527 | 8.725007 | 6.543755 | 7.718276 | 7.886064 | 5.704812 | 2.684618 | 10.067316 | 13.087511 | 10.402893
885.283897 | 6.913084 | 14.344649 | 20.047944 | 22.813177 | 20.566425 | [5 empty] | 879.473642 | 4.88545 | 9.939364 | 6.233161 | 7.07548 | 11.455538 | 6.570088 | 6.570088 | 7.580871 | 11.455538 | 5.896233 | 9.097045 | 10.781683 | 12.297857
886.009942 | 11.495606 | 14.28242 | 17.940113 | 15.501651 | 14.108244 | [5 empty] | 880.200108 | 7.830764 | 12.597316 | 6.468892 | 12.427082 | 12.76755 | 12.76755 | 8.852168 | 9.703338 | 9.533104 | 9.533104 | 9.192636 | 6.298658 | 12.427082
886.735934 | 5.256253 | 12.264591 | 13.315842 | 10.16209 | 14.367093 | [5 empty] | 880.926522 | 6.687585 | 12.174835 | 13.032218 | 19.548327 | 14.91846 | 9.43121 | 7.030539 | 16.118796 | 16.976178 | 6.344632 | 9.43121 | 20.577186 | 19.033897
887.461872 | 7.530814 | 13.310275 | 13.660546 | 12.259464 | 16.988114 | [5 empty] | 881.652883 | 16.67495 | 14.783976 | 18.565924 | 14.440163 | 18.909737 | 18.050204 | 15.471603 | 17.878297 | 20.113084 | 20.628804 | 10.830122 | 18.909737 | 21.316431
888.187758 | 6.11867 | 15.733724 | 8.2165 | 14.33517 | 11.013606 | [5 empty] | 882.379191 | 14.047646 | 15.418147 | 20.728843 | 22.955909 | 24.669036 | 23.298534 | 11.649267 | 25.182974 | 18.330464 | 12.848456 | 17.816526 | 27.923978 | 22.270658
888.913591 | 6.298159 | 10.846829 | 8.922391 | 9.09734 | 13.820959 | [5 empty] | 883.105447 | 12.29045 | 22.02039 | 20.825485 | 17.923573 | 21.508288 | 24.922302 | 18.435676 | 18.947778 | 20.654785 | 18.094274 | 16.899369 | 24.580901 | 22.703193
889.639372 | 3.867031 | 6.679418 | 7.20674 | 14.061932 | 12.304191 | [5 empty] | 883.83165 | 15.317141 | 15.487331 | 16.678664 | 18.72095 | 14.97676 | 16.848855 | 16.338283 | 17.019045 | 16.678664 | 15.657521 | 17.529616 | 22.124758 | 19.571902
890.365099 | 4.260712 | 10.11919 | 13.137194 | 14.557431 | 14.202372 | [5 empty] | 884.5578 | 14.897693 | 12.500363 | 15.411407 | 18.664926 | 11.815412 | 16.438834 | 14.041504 | 15.582644 | 18.493688 | 13.014077 | 11.644174 | 19.007401 | 17.466261
891.090773 | 3.768106 | 10.766016 | 6.639043 | 11.663184 | 15.251856 | [5 empty] | 885.283897 | 8.814182 | 4.493505 | 7.085911 | 12.789205 | 14.517476 | 16.591402 | 10.023972 | 17.109883 | 18.4925 | 5.876121 | 8.122874 | 10.888107 | 14.171822
891.816394 | 6.678644 | 6.859148 | 6.678644 | 13.8988 | 9.927714 | [5 empty] | 886.009942 | 9.057144 | 6.618682 | 11.147254 | 14.630771 | 10.102199 | 15.501651 | 6.444506 | 8.186265 | 13.063189 | 8.708793 | 13.759892 | 12.540661 | 12.889013
892.541962 | 6.880529 | 9.234394 | 11.588259 | 12.855725 | 13.942124 | [5 empty] | 886.735934 | 12.615008 | 3.328961 | 7.88438 | 10.862924 | 10.337299 | 7.533963 | 7.88438 | 12.965425 | 5.781879 | 6.657921 | 3.854586 | 11.738966 | 8.059589
893.267477 | 6.520385 | 10.505064 | 10.505064 | 15.214231 | 17.387693 | [5 empty] | 887.461872 | 6.655138 | 6.655138 | 5.254056 | 11.909194 | 6.129732 | 17.338385 | 11.558923 | 3.152434 | 7.705949 | 6.129732 | 0.700541 | 10.157842 | 9.457301
893.992938 | 5.069319 | 16.656333 | 13.940627 | 13.216438 | 13.035391 | [5 empty] | 888.187758 | 3.146745 | -0.524457 | 4.19566 | -1.398553 | 9.615053 | 10.489149 | 3.846021 | 10.31433 | 11.538064 | 2.622287 | 3.846021 | 3.846021 | 6.293489
894.718347 | 13.980544 | 10.712365 | 16.15933 | 16.522461 | 16.15933 | [5 empty] | 888.913591 | 9.09734 | 7.347852 | 8.222596 | 12.24642 | 8.747443 | 8.747442 | -2.624233 | 6.473107 | 3.149079 | 1.049693 | 4.198772 | 10.496931 | 9.272289
895.443702 | 11.328829 | 17.175967 | 25.215781 | 14.98329 | 16.627798 | [5 empty] | 889.639372 | -0.175774 | 6.327869 | 4.745902 | 2.636612 | 10.897997 | 8.437159 | 9.491804 | 4.21858 | 8.085611 | 12.831513 | 5.273225 | 2.812386 | 11.42532
896.169005 | 16.981976 | 21.227471 | 19.750777 | 14.028589 | 16.428216 | [5 empty] | 890.365099 | 0.710119 | 0.17753 | 9.409071 | 9.054012 | 7.633775 | 9.586601 | 4.615771 | 5.680949 | 5.503419 | 5.680949 | 4.260712 | 4.615771 | 3.550593
896.894254 | 13.427755 | 10.816803 | 14.173742 | 16.411701 | 14.360238 | [5 empty] | 891.090773 | -1.97377 | 5.203574 | 4.306406 | 7.895078 | 4.844707 | 9.151114 | 7.536211 | 2.153203 | 8.433379 | 6.818477 | 3.768106 | 6.639043 | 9.509981
897.61945 | 8.067426 | 6.941738 | 15.759622 | 16.51008 | 11.819717 | [5 empty] | 891.816394 | 4.15159 | 2.527055 | 0.541512 | 3.790582 | 10.830234 | 6.678644 | 5.595621 | 5.234613 | 9.386203 | 9.747211 | 3.790582 | 9.205699 | 11.371746
898.344592 | 0 | 13.744907 | 10.920611 | 13.556621 | 9.602606 | [5 empty] | 892.541962 | 5.79413 | 10.139727 | 8.872261 | 11.950392 | 9.777594 | 7.061595 | 6.518396 | 14.666391 | 5.431996 | 8.329061 | 2.353865 | 11.407193 | 7.604795
899.069681 | 5.274552 | 5.839682 | 12.621249 | 12.809626 | 16.200409 | [5 empty] | 893.267477 | 0.724487 | 5.433654 | 5.433654 | 9.961699 | 9.961699 | 5.614776 | 7.969359 | 10.686186 | 3.98468 | 7.607116 | 7.06375 | 9.780577 | 12.135161
899.794717 | 2.821988 | 12.416745 | 8.27783 | 16.743792 | 9.78289 | [5 empty] | 893.992938 | 7.603978 | 6.87979 | 11.405967 | 9.95759 | 8.328167 | 7.966072 | 9.595496 | 8.690261 | 7.422931 | 7.422931 | 9.95759 | 8.328167 | 5.431413
900.5197 | 5.104062 | 4.915023 | 7.561574 | 9.641007 | 13.799873 | [5 empty] | 894.718347 | 8.352013 | 4.357572 | 8.170448 | 9.441406 | 17.067157 | 13.435847 | 9.078275 | 9.986103 | 6.354792 | 6.536358 | 7.625751 | 9.622971 | 10.89393
901.244629 | 0 | 8.565363 | 4.377852 | 5.139218 | 10.84946 | [5 empty] | 895.443702 | 15.531459 | 13.521506 | 11.146106 | 15.348736 | 5.481691 | 9.684322 | 5.298968 | 8.953429 | 10.597937 | 7.308922 | 8.40526 | 10.963383 | 14.069675
901.969504 | 2.89183 | 10.217798 | 6.554814 | 5.976448 | 9.446644 | [5 empty] | 896.169005 | 4.060907 | 9.044748 | 8.675575 | 11.813549 | 18.643257 | 11.628962 | 11.259789 | 12.921069 | 7.752641 | 2.584214 | 8.860162 | 10.152268 | 12.367309
902.694327 | 3.499106 | 6.803818 | 6.803818 | 8.553371 | 5.831844 | [5 empty] | 896.894254 | 5.594898 | 12.495272 | 10.816803 | 8.20585 | 11.189796 | 7.086871 | 8.76534 | 9.138333 | 7.646361 | 7.832857 | 9.32483 | 8.019354 | 7.646361
903.419095 | 2.148025 | 3.710225 | 11.911775 | 6.834625 | 13.473975 | [5 empty] | 897.61945 | 8.442655 | 11.632102 | 10.3188 | 7.129353 | 7.504582 | 9.568342 | 10.131186 | 4.502749 | 5.628436 | 8.817884 | 7.504582 | 7.504582 | 17.072924
904.143811 | 10.936993 | 15.624276 | 16.014883 | 16.40549 | 14.061848 | [5 empty] | 898.344592 | 5.648592 | 9.602606 | 13.180048 | 13.933194 | 7.719742 | 9.037747 | 6.401738 | 10.544038 | 8.472888 | 6.213451 | 5.836878 | 9.226034 | 7.154883
904.868472 | 14.046754 | 14.632035 | 15.41241 | 18.533911 | 21.265224 | [5 empty] | 899.069681 | 6.216436 | 10.360727 | 7.15832 | 1.695392 | 4.332668 | 9.418842 | 4.144291 | 6.028059 | 8.665335 | 10.17235 | 10.17235 | 7.346697 | 10.925857
905.593081 | 8.425588 | 18.61467 | 18.810614 | 17.439007 | 13.324185 | [5 empty] | 899.794717 | 4.138915 | 0.75253 | 6.396505 | 9.03036 | 4.51518 | 7.149035 | 9.406625 | 9.971023 | 7.713433 | 2.25759 | 5.079578 | 11.664215 | 6.960903
906.317635 | 14.368338 | 15.352471 | 9.054021 | 13.384205 | 17.71439 | [5 empty] | 900.5197 | 3.02463 | 3.780787 | 6.616377 | 11.72044 | 0.945197 | 0.567118 | 2.646551 | 8.69581 | 4.915023 | 3.591748 | 5.293102 | 5.86022 | 4.725984
907.042136 | 6.178498 | 6.975724 | 4.783354 | 10.363933 | 5.779886 | [5 empty] | 901.244629 | 8.755704 | 6.090925 | 6.85229 | 4.377852 | 2.66478 | 3.806828 | 6.471608 | 1.903414 | 4.948876 | 2.474438 | 10.468777 | 3.806828 | 3.806828
907.766583 | 13.281847 | 6.640923 | 12.476886 | 11.671926 | 6.439683 | [5 empty] | 901.969504 | 14.073571 | 3.855773 | 6.169237 | 8.097123 | -0.385577 | 5.78366 | 5.590871 | 5.783659 | 3.470196 | 4.434139 | -2.89183 | 4.434139 | 5.78366
908.490977 | 3.645785 | 5.468677 | 11.544985 | 2.83561 | 5.671221 | [5 empty] | 902.694327 | 6.803818 | 2.721527 | 15.162794 | 4.276686 | 5.24866 | 4.85987 | 2.915922 | 1.749553 | 5.054265 | 9.136556 | 8.942161 | 4.47108 | 7.387002
909.215317 | 3.041438 | 1.824863 | 5.069064 | 2.635913 | 10.34089 | [5 empty] | 903.419095 | 8.98265 | 2.3433 | 5.662975 | 6.2488 | 1.5622 | 7.0299 | 2.3433 | 3.9055 | 9.177925 | 4.29605 | 7.225175 | 13.083425 | 4.29605
909.939603 | 1.218665 | -0.406222 | 1.421775 | 9.546205 | 5.48399 | [5 empty] | 904.143811 | 5.273193 | 8.593352 | 15.038366 | 2.343641 | 4.296676 | 9.765173 | 3.710766 | 4.491979 | 17.772614 | 6.835621 | 3.515462 | 11.132297 | 10.74169
910.663836 | -6.917385 | 13.224413 | 6.103575 | 6.103575 | 4.679407 | [5 empty] | 904.868472 | 10.144878 | 9.169409 | 7.023377 | 17.168254 | 10.144878 | 17.558442 | 11.31544 | 11.705628 | 10.730159 | 12.290909 | 14.436941 | 13.071285 | 14.046754
911.388015 | 2.24655 | 4.288868 | 1.429623 | 4.288868 | 4.697331 | [5 empty] | 905.593081 | 12.736353 | 8.0337 | 4.702654 | 13.912017 | 12.932297 | 17.243063 | 10.580971 | 3.722934 | 5.094541 | 9.993139 | 5.486429 | 8.817476 | 11.952578
912.11214 | 1.44142 | 2.676922 | 5.147927 | 4.736093 | 7.82485 | [5 empty] | 906.317635 | 6.692103 | 8.660368 | 12.990552 | 9.054021 | 2.558745 | 8.069889 | 5.70797 | 10.431807 | 9.447674 | 1.377786 | 10.431807 | 8.660368 | 8.069889
912.836211 | 2.909369 | 2.701557 | 4.987489 | 0.415624 | 8.728106 | [5 empty] | 907.042136 | 0.996532 | 5.181966 | 8.370869 | 7.573643 | 7.972256 | 2.989596 | 9.367401 | 0.797226 | 8.570175 | 3.786822 | 11.161158 | 9.566707 | 7.972256
913.560228 | 12.598011 | 5.249171 | 1.679735 | 13.227912 | 14.277746 | [5 empty] | 907.766583 | 9.055804 | 5.835963 | 0.60372 | 7.445884 | 2.012401 | 3.622322 | 8.653324 | 4.427282 | 10.464485 | 6.640923 | 8.452084 | 5.433483 | 4.024802
914.284191 | 7.797737 | 2.739745 | 9.694484 | 10.748232 | 10.958982 | [5 empty] | 908.490977 | 5.671221 | 1.417805 | 10.734811 | 2.22798 | 2.83561 | 8.304288 | 1.012718 | 2.633067 | 6.076308 | 2.83561 | 8.304288 | 8.506831 | 1.822892
915.008101 | 3.80802 | 12.904956 | 7.616039 | 14.174296 | 12.058729 | [5 empty] | 909.215317 | 4.055251 | -4.663539 | 9.732602 | 12.976803 | 7.299452 | -2.230388 | 0.608288 | 4.055251 | 5.069064 | 5.474589 | 3.244201 | 2.027625 | -0.202763
915.731956 | 15.052217 | 18.444265 | 13.780198 | 7.420107 | 15.900229 | [5 empty] | 909.939603 | 5.48399 | 6.499544 | 1.218665 | 4.062215 | 6.499544 | 7.718209 | 4.468436 | 7.718209 | 8.733762 | 5.280879 | 11.983534 | 7.311987 | 2.84355
916.455758 | 19.298288 | 11.027593 | 12.936215 | 12.300008 | 18.87415 | [5 empty] | 910.663836 | 1.831072 | 5.900123 | 5.493217 | 6.713933 | 2.034525 | 3.662145 | 8.748458 | -2.034525 | 7.934647 | 8.1381 | 4.06905 | 3.458693 | -2.034525
917.179506 | 13.418263 | 14.270216 | 15.761134 | 14.696193 | 17.039064 | [5 empty] | 911.388015 | -0.408464 | 1.225391 | 8.169272 | 1.225391 | 3.880404 | 6.126954 | 4.901563 | 3.880404 | 5.514259 | 0.408464 | 4.288868 | 7.556577 | 9.598895
917.903199 | 13.769933 | 10.32745 | 6.454656 | 7.530432 | 14.200243 | [5 empty] | 912.11214 | 4.324259 | -1.44142 | 8.442601 | -3.294674 | 3.294674 | 4.94201 | 0.823668 | 6.177513 | 8.648518 | 4.736093 | 8.236684 | 7.001181 | 12.972777
918.626839 | 2.835773 | 16.142094 | 15.051412 | 10.90682 | 13.96073 | [5 empty] | 912.836211 | 0 | 2.493745 | -1.454684 | 3.324993 | -2.285933 | 10.390602 | 8.520294 | 2.493745 | 3.532805 | 2.909369 | 7.689046 | 3.948429 | 6.442174
919.350424 | 8.589633 | 10.792103 | 3.523952 | 12.113585 | 3.303705 | [5 empty] | 913.560228 | 7.97874 | 5.249171 | 7.34884 | 9.238541 | 5.039204 | 9.238541 | 9.028575 | 5.249171 | 3.779403 | 4.619271 | -3.779403 | 6.718939 | 5.249171
920.073955 | 9.962282 | 4.870449 | 11.954739 | 8.412594 | 9.962282 | [5 empty] | 914.284191 | 12.22348 | 7.165488 | 9.062235 | 3.793494 | 5.057992 | 5.057992 | 2.950495 | 4.214993 | 5.690241 | 6.533239 | 6.32249 | 9.905234 | 8.219236
920.797433 | 5.114384 | 6.003841 | 7.338028 | 3.113103 | 7.560393 | [5 empty] | 915.008101 | 6.346699 | 5.500473 | 13.116512 | 4.865803 | 6.769813 | 7.616039 | 8.673823 | 11.424059 | 9.308493 | 11.635616 | 5.288916 | 1.480897 | 10.366276
921.520856 | 3.789377 | 4.680996 | 7.132946 | 6.241327 | 5.126805 | [5 empty] | 915.731956 | 4.240061 | 6.784098 | 9.964143 | 13.356192 | 0.636009 | 10.600152 | 13.568195 | 13.992201 | 4.028058 | 12.296177 | 6.572095 | 6.784098 | 11.872171
922.244224 | 6.039521 | 0.447372 | 9.618496 | 4.921091 | 8.052694 | [5 empty] | 916.455758 | 8.482764 | 13.784491 | 13.572422 | 11.451731 | 19.298288 | 11.87587 | 5.937935 | 8.694833 | 17.813804 | 15.693113 | 17.813804 | 12.936215 | 17.177597
922.967539 | 12.415483 | 2.708833 | 5.869137 | 14.672843 | 5.643401 | [5 empty] | 917.179506 | 13.418263 | 13.631251 | 7.454591 | 21.511818 | 7.454591 | 20.0209 | 8.093555 | 13.418263 | 8.306544 | 9.584473 | 15.335158 | 5.537696 | 11.28838
923.6908 | 3.424314 | 4.337464 | 4.109177 | 13.240681 | 9.816367 | [5 empty] | 917.903199 | 2.797018 | 4.087949 | 13.124467 | 15.70633 | 6.454656 | 8.391053 | 13.769933 | 9.251674 | 12.263846 | 10.75776 | 14.415398 | 14.630554 | 1.290931
924.414006 | 10.879102 | 3.009113 | -2.546173 | 5.323816 | 10.184691 | [5 empty] | 918.626839 | 3.708319 | 5.889683 | 6.980365 | 9.598002 | 5.889683 | 14.397002 | 7.85291 | 9.161729 | 2.835773 | 7.198501 | 11.343093 | 10.252411 | 11.124956
925.137158 | -4.217266 | 1.171463 | 1.171463 | 2.108633 | 2.811511 | [5 empty] | 919.350424 | 6.387163 | -1.541729 | 10.131362 | 10.131362 | 9.030127 | 2.422717 | 7.488398 | 6.60741 | 7.268151 | 5.726422 | 1.982223 | 8.80988 | 14.756549
925.860255 | 4.237957 | 0 | 2.118978 | -1.412652 | 10.594892 | [5 empty] | 920.073955 | 9.076746 | 6.641521 | 13.283043 | 3.542145 | 16.825188 | 1.549688 | 14.389963 | 0.221384 | 4.870449 | 2.21384 | 5.091833 | 11.733355 | 6.641522
926.583298 | 5.915666 | -0.236627 | 11.358079 | 0.473253 | -0.473253 | [5 empty] | 920.797433 | 6.003841 | 1.556551 | -1.556551 | 9.339309 | 1.556551 | 1.778916 | 4.44729 | 5.336748 | 10.89586 | 2.44601 | 9.784038 | 0.667093 | 7.560393
927.306287 | 5.476165 | 7.142825 | 5.952354 | -0.476188 | 10.714237 | [5 empty] | 921.520856 | 0.445809 | 0.445809 | 14.042987 | -0.891618 | 8.693277 | 10.476514 | 0.222905 | 7.801659 | 4.235186 | 1.783236 | 9.361991 | 9.584896 | 10.476514
928.029221 | -8.396666 | 0.959619 | 4.318286 | 1.439429 | 6.237524 | [5 empty] | 922.244224 | 8.947438 | -1.789488 | 3.578975 | -1.11843 | 0 | 4.250033 | 6.934264 | 6.710579 | 8.947438 | 1.565802 | 6.710579 | 4.921091 | 5.592149
928.752101 | -5.339551 | 5.824964 | 3.640603 | 6.795792 | 2.184362 | [5 empty] | 922.967539 | 6.546345 | 0 | 10.83533 | 1.12868 | 7.223554 | 4.288985 | -0.225736 | 3.160305 | 12.415483 | 0.451472 | 0 | 5.417665 | 5.869137
929.474927 | 5.670426 | 5.423886 | 6.163506 | 5.916966 | 1.725782 | [5 empty] | 923.6908 | 5.70719 | 9.131504 | 2.739451 | 6.848628 | 4.79404 | 1.141438 | 9.131504 | 3.880889 | 0.456575 | 3.424314 | -2.511164 | 1.598013 | 5.478902
930.197698 | -2.511362 | 2.00909 | 1.506817 | 13.812491 | 6.027269 | [5 empty] | 924.414006 | 5.092346 | 6.481167 | 9.49028 | 6.018226 | -0.23147 | 1.157351 | 1.157351 | 2.083232 | 6.018227 | 5.555286 | 6.481167 | 2.083232 | 6.018227
930.920414 | 5.103518 | -1.020704 | 4.848342 | 8.165629 | 0.765528 | [5 empty] | 925.137158 | 12.417505 | 0.93717 | 6.794484 | 7.028776 | 2.342925 | 7.731654 | -3.982973 | 1.405755 | 8.668824 | 2.108633 | 3.514388 | 6.794484 | 11.94892
931.643076 | 13.201564 | -1.811979 | 9.577605 | 4.91823 | 6.212501 | [5 empty] | 925.860255 | 12.478429 | 0.706326 | 3.767073 | 8.711356 | 5.415167 | 1.17721 | 3.767073 | 0 | -8.00503 | 2.118978 | -0.941768 | 9.888566 | 8.946798
932.365684 | 4.714842 | 5.238713 | 7.072263 | 2.095485 | 11.787104 | [5 empty] | 926.583298 | 1.183133 | 2.602893 | -3.312773 | 0.70988 | 8.281933 | 4.96916 | 3.5494 | 5.915666 | 8.045306 | 4.96916 | 8.991813 | 2.602893 | 5.67904
933.088237 | -1.86306 | 5.589179 | 7.718391 | 3.193817 | 1.596908 | [5 empty] | 927.306287 | 13.809461 | 3.571412 | 4.761883 | 5.476165 | -2.380941 | 2.380941 | 8.809484 | 0.476188 | 5.952354 | 6.666636 | 0.476188 | 8.571389 | 9.76186
933.810735 | -4.100714 | 3.280571 | 11.481998 | 1.093524 | 9.841712 | [5 empty] | 928.029221 | 7.916857 | 3.838476 | -1.919238 | 3.358666 | -2.159143 | 11.035619 | -1.919238 | 8.396666 | -2.159143 | 4.55819 | -2.638952 | 1.439429 | 2.638952
934.533178 | -3.973319 | 5.67617 | 5.67617 | 6.243787 | 5.67617 | [5 empty] | 928.752101 | 4.61143 | 3.155189 | 4.368723 | -0.242707 | -0.728121 | 4.854137 | 7.523912 | 3.640603 | -6.067671 | 7.281206 | 6.310378 | 6.067671 | 6.795792
935.255567 | 0.591981 | 15.391506 | -2.959905 | 7.991744 | 3.551886 | [5 empty] | 929.474927 | 4.437724 | 5.670426 | -3.944644 | 0.24654 | 5.670426 | -0.739621 | 2.465403 | 6.656587 | 6.163506 | 7.149667 | 6.410046 | 9.86161 | 2.218862
935.977901 | -5.871413 | 0.309022 | 1.545109 | 8.034565 | 5.562392 | [5 empty] | 930.197698 | 1.757953 | 1.255681 | 8.036358 | 10.045448 | 4.269315 | 4.269315 | 12.55681 | 1.255681 | 1.506817 | 1.506817 | -0.251136 | 7.28295 | -1.506817
936.700181 | 6.784223 | 3.876699 | 10.660922 | 8.399514 | 7.107282 | [5 empty] | 930.920414 | 3.317287 | -0.765528 | -4.082814 | -1.786231 | 0.765528 | 10.972564 | 5.103518 | 0.510352 | 0 | 0.255176 | 6.889749 | 8.675981 | -0.255176
937.422405 | 6.111753 | 4.074502 | 15.618925 | 5.43267 | 22.07022 | [5 empty] | 931.643076 | 5.435938 | 1.294271 | 3.882813 | 3.10625 | -4.141667 | 1.811979 | 3.365105 | 0.517708 | 7.765626 | 1.294271 | 9.83646 | 9.83646 | 9.059897
938.144575 | -0.355654 | 20.627929 | 9.247003 | 3.200886 | 2.489578 | [5 empty] | 932.365684 | 0 | 0.261936 | 3.667099 | 0 | 14.406461 | 10.21549 | -1.309678 | 4.714842 | 0 | -2.619356 | 2.619356 | 12.04904 | -2.095485
938.86669 | -2.23317 | 17.493163 | 25.681452 | 4.094144 | 11.910238 | [5 empty] | 933.088237 | 5.589179 | 1.064606 | 7.186088 | 2.395363 | 5.855331 | 1.330757 | 0.266151 | 4.790725 | 3.459968 | -0.266151 | 7.452239 | 0 | 3.992271
939.588751 | 0.390485 | 8.200191 | 9.762132 | 0.390485 | 9.371647 | [5 empty] | 933.810735 | -0.273381 | 4.920856 | 12.848902 | 4.374094 | 10.115093 | 7.107903 | -3.00719 | 0 | -0.820143 | 4.920856 | 4.100714 | 3.553952 | 1.640285
940.310756 | 6.14394 | 11.059092 | 8.601516 | 10.649496 | -3.276768 | [5 empty] | 934.533178 | 3.405702 | 7.946638 | 1.419042 | 8.514255 | -6.811404 | 0.851425 | 2.838085 | 0.283809 | -3.121894 | 2.270468 | -2.838085 | 2.554277 | 13.339
941.032706 | 12.77138 | 12.77138 | 3.405701 | 6.38569 | 12.345667 | [5 empty] | 935.255567 | 6.2158 | 2.367924 | 7.399762 | 5.327829 | 2.071934 | 7.103772 | -5.91981 | -0.295991 | 6.511791 | 2.071933 | -0.295991 | 3.847876 | 5.031838
941.754602 | 1.317099 | -2.195165 | 12.731957 | -7.024528 | 9.658726 | [5 empty] | 935.977901 | -4.326304 | -6.798479 | 1.236087 | -5.871413 | 5.562392 | 3.399239 | 3.399239 | 1.545109 | 6.798478 | 9.270653 | 3.399239 | 9.579674 | 4.017283
942.476443 | 3.127354 | -4.914413 | 2.680589 | 6.254707 | 12.509414 | [5 empty] | 936.700181 | 8.076456 | 0.323058 | 5.49199 | -3.553641 | 5.168932 | 13.891505 | 4.845874 | 10.337864 | 3.230583 | -2.584466 | 1.615291 | 6.784223 | 13.568446
943.198228 | 7.233398 | 7.685485 | 7.685485 | 7.685485 | 21.248105 | [5 empty] | 937.422405 | 4.753586 | 0.339542 | 6.790837 | 5.43267 | 10.525797 | 13.242132 | 7.469921 | 5.43267 | 7.809463 | 1.358167 | 3.73496 | 7.469921 | 7.130379
943.919959 | 1.363558 | 6.36327 | 12.272021 | 3.181635 | 0 | [5 empty] | 938.144575 | 12.447888 | 8.891349 | 14.581812 | 21.339237 | 0.711308 | 17.782697 | -4.979155 | 6.046117 | 11.380926 | 4.623501 | 3.912193 | -6.046117 | 7.468733
944.641634 | 2.272704 | 9.090814 | 18.181628 | 15.454384 | 12.72714 | [5 empty] | 938.86669 | 4.094144 | 5.210729 | 18.609747 | 8.560484 | -2.97756 | 14.515603 | 2.97756 | 2.97756 | 7.816094 | 11.165849 | 16.376578 | -0.74439 | 17.865358
945.363255 | -5.455172 | 6.818966 | 1.818391 | 0.909195 | 6.818966 | [5 empty] | 939.588751 | 1.952427 | 0.780971 | 6.63825 | -4.295338 | 14.057471 | 15.228927 | 1.171456 | -14.447956 | 11.324074 | 10.543103 | 3.514368 | 10.933588 | 14.838441
946.08482 | 12.673172 | 5.883973 | 5.43136 | 7.241813 | 4.07352 | [5 empty] | 940.310756 | 11.878284 | -5.324748 | 11.468688 | 6.14394 | 3.276768 | 3.276768 | 9.011112 | 13.107072 | 16.38384 | -4.505556 | 10.2399 | 10.2399 | 9.011112
946.806331 | 13.876133 | 9.847578 | 4.476172 | 9.399961 | 11.638047 | [5 empty] | 941.032706 | 14.899943 | 8.939966 | 22.988483 | 7.237115 | 11.919954 | 5.534264 | 5.959977 | 5.534264 | 15.325655 | -0.425713 | 3.831414 | 10.642816 | 4.257126
947.527786 | 9.656999 | -5.706408 | 4.8285 | 19.752953 | 7.462226 | [5 empty] | 941.754602 | 18.000353 | 6.146462 | 4.39033 | 3.951297 | 0 | 8.78066 | 3.951297 | 13.17099 | 14.049056 | 13.610023 | 10.975825 | 10.097759 | 14.488089
948.249186 | 11.613978 | -4.301474 | 9.463242 | 13.764715 | -4.301474 | [5 empty] | 942.476443 | 12.06265 | -3.574118 | 4.467648 | 3.127354 | -4.914413 | 9.382061 | 0.89353 | 8.488531 | 0.89353 | 2.680589 | 14.743238 | -2.233824 | 16.977062
948.970531 | -0.420777 | 0.841554 | 11.360978 | 7.994762 | 0.841554 | [5 empty] | 943.198228 | -4.520873 | -5.877136 | 11.302184 | 14.466795 | 5.425048 | 13.110533 | 11.754271 | -11.302184 | 8.58966 | -0.904175 | -0.904175 | 7.685485 | 4.068786
949.69182 | 6.200941 | 11.161695 | 15.709052 | 3.720565 | 1.653584 | [5 empty] | 943.919959 | 17.271733 | 10.908463 | -1.818077 | 1.363558 | -9.090386 | 10.908463 | -0.454519 | 4.090674 | 4.090674 | -1.818077 | 4.545193 | 11.362983 | -5.908751
950.413055 | -4.482685 | -4.482685 | 11.002954 | 0 | 8.557853 | [5 empty] | 944.641634 | -8.636273 | 13.18168 | -2.272703 | 13.636221 | 18.636169 | -5.454488 | -1.818163 | 3.636326 | 4.090866 | -1.818163 | 9.545355 | 6.81811 | 5.909029
951.134234 | 10.440661 | 20.078195 | 13.653173 | 6.826586 | 19.275067 | [5 empty] | 945.363255 | -12.274138 | -4.091379 | 7.273563 | 15.001724 | 5.90977 | 16.365517 | 10.001149 | -0.454598 | 10.910345 | 5.90977 | -4.091379 | 2.272988 | 14.547126
951.855357 | -1.968878 | 3.54398 | 5.512858 | 16.1448 | -0.393776 | [5 empty] | 946.08482 | -2.263066 | 11.315332 | 16.294079 | -5.883973 | -4.07352 | 12.220559 | -0.452613 | 17.199305 | 16.294079 | 4.978746 | 13.578399 | 1.35784 | 5.883973
952.576426 | 8.11022 | 16.606641 | 12.744631 | -6.179215 | 11.199828 | [5 empty] | 946.806331 | 10.295196 | -3.13332 | -3.13332 | 14.32375 | 1.790469 | -2.238086 | 3.13332 | -3.580938 | -4.923789 | 0.447617 | 22.828477 | -1.790469 | -1.790469
953.297439 | -4.1339 | 6.012945 | 6.388754 | 9.395226 | 4.885518 | [5 empty] | 947.527786 | 9.218044 | -1.755818 | -10.973862 | 13.168635 | 5.706408 | 12.290726 | 2.194772 | -9.218044 | 13.607589 | 14.924453 | 3.072681 | 8.340135 | 10.534908
954.018396 | -5.904372 | 15.498977 | 13.284837 | 13.284837 | 17.713116 | [5 empty] | 948.249186 | 4.731621 | 2.580884 | 18.926483 | -5.161768 | 9.033094 | 11.613978 | 6.022063 | 15.915452 | 12.044126 | -3.011031 | -3.011031 | -1.720589 | -1.290442
954.739299 | -4.009909 | 11.665189 | 11.300652 | 4.738983 | 12.394263 | [5 empty] | 948.970531 | 24.82584 | -0.841554 | -5.049323 | 9.257093 | 10.519424 | 11.360978 | 1.683108 | 9.257093 | 2.103885 | 12.202532 | 0 | 10.098647 | -1.683108
955.460145 | 17.70123 | 7.586242 | 2.889997 | 7.947491 | 7.586242 | [5 empty] | 949.69182 | 11.988487 | 8.267922 | 4.133961 | 7.027734 | -4.547357 | 10.748299 | 12.401883 | 10.334903 | 14.468863 | 15.709052 | -0.826792 | 5.374149 | 5.374149
956.180937 | 8.935711 | -5.361427 | 7.863426 | 0.357428 | 2.501999 | [5 empty] | 950.413055 | 15.485638 | 5.297718 | 2.445101 | 3.667651 | 13.448054 | 6.927786 | 5.297718 | -2.445101 | 12.633021 | 18.745773 | 17.115706 | -2.852618 | 9.780403
956.901673 | 3.521978 | 11.270331 | 3.521979 | 2.465385 | 12.326925 | [5 empty] | 951.134234 | 9.637534 | -0.401564 | 10.039097 | 8.031278 | 0.401564 | -2.00782 | 10.440661 | 2.810947 | 6.826586 | 14.4563 | 4.818767 | 7.629714 | 4.417203
[11 empty] | 951.855357 | -0.787551 | 9.450614 | 2.362654 | 10.631941 | 14.569697 | 7.087961 | 2.756429 | 5.119083 | 3.54398 | 14.569697 | 5.906634 | 9.84439 | -4.725307
[11 empty] | 952.576426 | 1.544804 | 10.427426 | 11.586029 | -6.179215 | 7.337818 | 5.406813 | 10.041225 | 10.427426 | 3.089608 | 17.765244 | 2.703407 | 15.834239 | 1.544804
[11 empty] | 953.297439 | 7.516181 | -3.006472 | 0.751618 | -9.395226 | 10.522653 | 13.529126 | 14.656553 | 12.401699 | -1.503236 | 12.401699 | 3.758091 | -3.382281 | -0.375809
[11 empty] | 954.018396 | 5.166326 | 8.856558 | 3.321209 | 5.535349 | 20.296279 | 9.594605 | 4.797302 | 8.856558 | 6.273395 | -2.952186 | 10.701674 | 2.583163 | 15.498976
[11 empty] | 954.739299 | 4.374446 | -4.374446 | -0.729074 | 5.468057 | 1.458149 | -8.019817 | 18.591395 | -0.364537 | 19.685006 | -0.729074 | 9.842503 | 5.468057 | -3.645371
[11 empty] | 955.460145 | -5.418744 | 2.889997 | -3.973746 | -3.251246 | -1.083749 | 9.753739 | 10.476238 | 2.167498 | 6.502493 | -9.39249 | 7.947491 | 10.114989 | 23.119974
[11 empty] | 956.180937 | -7.863426 | 3.574285 | 10.007997 | 10.007997 | 18.586279 | 6.433712 | 15.011995 | 23.590278 | 5.718855 | 1.072285 | 12.867424 | 5.718855 | 20.373422
[11 empty] | 956.901673 | 6.691759 | 1.408791 | -3.874176 | 12.679123 | -2.817583 | 3.521979 | 10.213738 | 10.918133 | 12.326925 | 0.704396 | 7.748353 | 12.326925 | 2.817583

## PLQY_day 4_PQDs
QUA | [10 empty] | QUA
4 | [10 empty] | 4
16 | 1024 | 1 | 1 | 0 | 1 | 256 | 284 | 495 | 958 |  | 16 | 1024 | 1 | 1 | 0 | 1 | 254 | 282 | 444 | 966
389.84nm | 410.98nm | 569.30nm | 909.94nm | [7 empty] | 388.33nm | 409.47nm | 531.19nm | 915.73nm
FAPbI3 | [10 empty] | FAPbSrI3 = 4, 7, 12, 6%
N o. | Cursor1-2: 389.84 - 410.98(nm) | Cursor3-4: 569.30 - 909.94(nm) | QuantumYield | Abs | Peak Wavelength | Peak Count | Peak FWHM | Peak Wavelength | Peak Count | Peak FWHM | N o. | Cursor1-2: 388.33 - 409.47(nm) | Cursor3-4: 531.19 - 915.73(nm) | QuantumYield | Abs | Peak Wavelength | Peak Count | Peak FWHM | Peak Wavelength | Peak Count | Peak FWHM
1 | 139742180 | --- | --- | --- | 400.41 | 49933.99 | 6.65 | 882.38 | 28.27 | 5.57 | 1 | 152711050 | --- | --- | --- | 398.9 | 55101.87 | 6.59 | 785.33 | 59.77 | 44.1
2 | 39360757 | 47456929 | 0.475 | 0.718 | 400.41 | 14075.84 | 6.65 | 781.66 | 1160.04 | 46.88 | 2 | 55504563 | 56522110 | 0.581 | 0.637 | 398.9 | 19906.34 | 6.62 | 753.03 | 1225.61 | 59.23
3 | 25468626 | 41303210 | 0.361 | 0.818 | 400.41 | 9119.04 | 6.64 | 777.26 | 1035.35 | 46.19 | 3 | 31786014 | 70283879 | 0.581 | 0.792 | 398.9 | 11411.49 | 6.62 | 753.03 | 1514.39 | 59.41
4 | 35705425 | 41920992 | 0.403 | 0.744 | 400.41 | 12759.99 | 6.64 | 775.06 | 1056.76 | 45.84 | 4 | 19734300 | 77363638 | 0.582 | 0.871 | 398.9 | 7059.47 | 6.63 | 753.03 | 1666.1 | 59.16
5 | 17979247 | 39501867 | 0.324 | 0.871 | 400.41 | 6411.62 | 6.66 | 775.06 | 981.9 | 46.36 | 5 | 16664420 | 76993857 | 0.566 | 0.891 | 398.9 | 5949.98 | 6.64 | 755.97 | 1494.43 | 66.48
[11 empty] | 6 | 37324288 | 54608039 | 0.473 | 0.756 | 398.9 | 13298.5 | 6.66 | 747.14 | 1225.74 | 56.36
[11 empty] | 7 | 16668497 | 70936661 | 0.521 | 0.891 | 399.66 | 5949.99 | 6.65 | 750.09 | 1588.19 | 56.38
Wavelength | 1 | 2(QY=0.474766) | 3(QY=0.361442) | 4(QY=0.402944) | 5(QY=0.324416) | [5 empty] | 8 | 29357991 | 78769746 | 0.639 | 0.808 | 399.66 | 10514.33 | 6.64 | 755.97 | 1580.47 | 63.79
195.445194 | 127.484739 | 191.227108 | 31.871185 | 47.806777 | -95.613554 | [5 empty] | 9 | 15392966 | 95499402 | 0.695 | 0.899 | 399.66 | 5527.25 | 6.61 | 757.44 | 1927.41 | 62.46
196.208373 | 387.309645 | 258.20643 | 473.378454 | 43.034405 | 229.516826 | [5 empty] | 10 | 23877761 | 92483684 | 0.718 | 0.844 | 399.66 | 8566.26 | 6.63 | 764.78 | 1888.64 | 62.44
196.971525 | -261.271103 | -39.190665 | 287.398213 | -91.444886 | -104.508441 | [5 empty] | 11 | 20416702 | 95171937 | 0.719 | 0.866 | 399.66 | 7303.08 | 6.65 | 766.25 | 1968.74 | 61.4
197.734649 | 216.306488 | 276.391623 | -144.204325 | 48.068108 | 216.306488 | [5 empty] | 12 | 16997831 | 97621903 | 0.719 | 0.889 | 399.66 | 6100.78 | 6.62 | 765.52 | 2036.57 | 61
198.497745 | 44.400206 | 11.100051 | -33.300154 | 166.500772 | 122.100567 | [5 empty] | 13 | 13671365 | 23175534 | 0.167 | 0.91 | 399.66 | 4900.41 | 6.65 | 728 | 567.03 | 48.95
199.260814 | 193.331181 | -152.62988 | 162.805205 | -132.279229 | 20.350651 | [5 empty] | 14 | 18513772 | 23176783 | 0.173 | 0.879 | 399.66 | 6644.18 | 6.63 | 728 | 563.13 | 49.08
200.023855 | -130.861482 | 121.514234 | -18.694497 | 18.694498 | 56.083493
200.786869 | 214.828926 | 128.897356 | 0 | 309.353654 | -68.745256
201.549854 | -86.755747 | 126.190177 | 457.439391 | -118.303291 | 220.832809 | [5 empty] | Wavelength | 1 | 2(QY=0.581147) | 3(QY=0.580906) | 4(QY=0.581543) | 5(QY=0.565610) | 6(QY=0.472998) | 7(QY=0.521165) | 8(QY=0.638299) | 9(QY=0.695307) | 10(QY=0.717508) | 11(QY=0.719025) | 12(QY=0.719011) | 13(QY=0.166441) | 14(QY=0.172517)
202.312812 | 36.157079 | -79.545575 | -43.388495 | 50.619911 | 108.471239 | [5 empty] | 195.445194 | 414.325401 | 111.549146 | 334.647439 | 398.389809 | 31.871185 | 175.291516 | 159.355924 | 95.613554 | -111.549146 | 127.484739 | 207.162701 | 63.742369 | -573.681325 | 430.260993
203.075742 | 13.273412 | 106.187294 | 126.097412 | 86.277177 | 132.734118 | [5 empty] | 196.208373 | 459.033653 | -143.448016 | 86.06881 | -86.06881 | -588.136868 | 43.034405 | 28.689603 | -487.723256 | -114.758413 | 157.792818 | -43.034405 | -28.689603 | 344.27524 | -143.448016
203.838645 | 121.824986 | 85.27749 | -60.912493 | 30.456247 | -30.456246 | [5 empty] | 196.971525 | 300.461768 | 287.398213 | -13.063555 | -209.016882 | -222.080438 | 169.826217 | -117.571996 | 117.571996 | -313.525324 | 300.461768 | 65.317776 | -182.889772 | -130.635552 | -143.699107
204.601519 | -44.792255 | 72.787414 | 106.381605 | -44.792255 | -55.990319 | [5 empty] | 197.734649 | 12.017027 | 0 | 108.153244 | -24.034054 | 180.255407 | 360.510813 | 60.085136 | 312.442705 | -84.11919 | -12.017027 | 72.102163 | -168.238379 | 48.068108 | -84.11919
205.364366 | 134.131835 | 5.158917 | 77.383751 | 5.158917 | 41.271334 | [5 empty] | 198.497745 | 321.901493 | 310.801442 | 310.801442 | 111.000515 | 144.300669 | 344.101597 | 299.701391 | 144.300669 | 44.400206 | 199.800927 | 377.401751 | 266.401236 | 144.30067 | 333.001545
206.127185 | 19.067826 | -33.368696 | -9.533913 | -52.436522 | -71.504348 | [5 empty] | 199.260814 | 264.558458 | -284.909108 | 111.928578 | 81.402602 | 61.051952 | 152.629879 | -122.103904 | 71.227277 | -91.577928 | 366.311711 | -325.61041 | -152.62988 | 203.506506 | 162.805205
206.889976 | 48.527534 | -13.234782 | -79.408692 | 35.292752 | 35.292752 | [5 empty] | 200.023855 | -280.417463 | 429.973442 | 252.375716 | 56.083492 | -84.125239 | 280.417463 | 18.694497 | 355.195452 | 18.694497 | 532.793179 | 74.77799 | 84.125239 | 121.514234 | -168.250478
207.652738 | -24.585943 | -61.464856 | -45.074228 | 139.320341 | 118.832056 | [5 empty] | 200.786869 | 223.422083 | -85.931571 | 34.372628 | -68.745256 | 120.304199 | 103.117885 | 17.186314 | -34.372628 | 94.524728 | 94.524728 | 189.049455 | -25.779471 | 300.760497 | 68.745256
208.415473 | 72.483343 | 7.629826 | -11.444738 | 114.447384 | -80.113169 | [5 empty] | 201.549854 | 220.832809 | 39.43443 | 55.208202 | 47.321316 | 63.095088 | 283.927898 | 102.529519 | 55.208202 | -205.059037 | -31.547544 | 7.886886 | 0 | 283.927898 | 197.172151
209.17818 | 89.130616 | 24.956573 | 78.434942 | -67.739268 | -42.782696 | [5 empty] | 202.312812 | 231.405309 | -7.231416 | 339.876547 | -65.082743 | -86.776991 | 94.008407 | 267.562388 | 72.314159 | 14.462832 | -28.925664 | 130.165486 | -122.93407 | 260.330972 | -72.314159
209.940859 | 66.846768 | 36.765722 | 6.684677 | -50.135076 | -53.477414 | [5 empty] | 203.075742 | 192.464471 | 132.734118 | -79.640471 | 39.820235 | 46.456941 | -26.546824 | 146.00753 | -86.277177 | -33.18353 | 112.824 | -13.273412 | -86.277177 | -212.374589 | -33.183529
210.70351 | 103.821481 | 173.035802 | -59.776005 | -40.899371 | -31.461055 | [5 empty] | 203.838645 | -18.273748 | 121.824986 | 36.547496 | -103.551238 | -36.547496 | -85.27749 | -79.186241 | -12.182499 | -73.094992 | -91.36874 | 73.094992 | -127.916235 | 170.55498 | 109.642487
211.466133 | 97.987279 | 50.478296 | 41.570361 | 26.723803 | 130.649706 | [5 empty] | 204.601519 | -27.995159 | 67.188382 | -11.198064 | 100.782573 | -16.797096 | 61.58935 | -39.193223 | 16.797096 | 16.797096 | -22.396127 | -11.198064 | 5.599032 | 61.58935 | 117.579669
212.228727 | 36.558058 | 22.497266 | 61.867483 | 70.303958 | 14.060791 | [5 empty] | 205.364366 | 232.151254 | 20.635667 | -15.47675 | 56.748084 | -61.907001 | -103.178335 | -10.317834 | 5.158917 | -10.317834 | 15.47675 | 36.112417 | -77.383751 | -56.748084 | 113.496168
212.991294 | 96.091432 | 42.707303 | 37.36889 | -34.699684 | -5.338413 | [5 empty] | 206.127185 | 143.008696 | 38.135652 | -9.533913 | 185.911305 | -42.902609 | -61.970435 | 33.368696 | 181.144349 | -9.533913 | 166.843479 | 23.834783 | 14.30087 | 47.669565 | 128.707827
213.753832 | 91.420862 | 40.631494 | 73.644584 | 55.868305 | -15.23681 | [5 empty] | 206.889976 | 97.055068 | 48.527534 | 22.05797 | 101.466662 | 17.646376 | 44.11594 | 132.34782 | -30.881158 | -26.469564 | -39.704346 | 105.878256 | -110.28985 | -52.939128 | -79.408692
214.516342 | -4.836766 | -14.510297 | 12.091914 | 43.530892 | -12.091915 | [5 empty] | 207.652738 | 90.148456 | 86.050799 | -28.6836 | 90.148456 | 0 | -49.171885 | 110.636742 | 45.074228 | -4.097657 | -155.71097 | 32.781257 | 57.367199 | 8.195314 | -61.464857
215.278824 | 66.883819 | 48.433111 | 9.225354 | 59.964804 | -16.14437 | [5 empty] | 208.415473 | 41.964041 | -11.444738 | 30.519302 | 22.889477 | -87.742994 | 91.557907 | -34.334215 | -72.483343 | -80.113169 | 175.485989 | 45.778954 | 110.632471 | 110.632471 | 114.447384
216.041278 | 61.667536 | -26.428944 | 22.02412 | 28.631356 | 4.404824 | [5 empty] | 209.17818 | 92.695841 | 57.043594 | 114.087189 | 110.521964 | 78.434942 | -14.260899 | 89.130616 | -46.34792 | 89.130616 | 131.913312 | -89.130616 | 3.565225 | -7.130449 | -21.391348
216.803704 | 27.367694 | 16.841658 | 18.946865 | -75.787459 | 10.526036 | [5 empty] | 209.940859 | 197.197966 | 30.081046 | 50.135076 | 63.50443 | -133.693536 | 197.197966 | 36.765722 | -3.342338 | -3.342338 | -16.711692 | 16.711692 | 43.450399 | -23.396369 | 16.711692
217.566101 | 74.494982 | 128.856186 | 52.347825 | -44.294314 | 8.053512 | [5 empty] | 210.70351 | 84.944849 | 31.461055 | 9.438316 | -22.022738 | -12.584422 | -9.438317 | -47.191582 | 94.383165 | -59.776004 | 106.967587 | 12.584422 | 18.876633 | -53.483794 | 84.944848
218.328469 | 19.279231 | -19.27923 | 11.567538 | -13.495461 | 19.27923 | [5 empty] | 211.466133 | 56.416918 | 23.754492 | -8.907935 | 41.570361 | -35.631738 | -35.631738 | -14.846558 | 83.140722 | -59.38623 | 29.693115 | -2.969312 | 47.508984 | 44.539673 | 142.526952
219.09081 | 22.173247 | 48.042034 | -22.173247 | -22.173247 | 36.955411 | [5 empty] | 212.228727 | 75.928274 | -28.121583 | -42.182375 | 22.497266 | 28.121583 | -59.055324 | 50.618849 | -16.87295 | -67.491799 | 14.060791 | 67.491799 | 115.29849 | -5.624317 | 56.243166
219.853122 | 47.82149 | 15.940497 | 24.796328 | 30.109827 | 37.194492 | [5 empty] | 212.991294 | 42.707303 | 8.007619 | 61.391748 | 24.022858 | -18.684445 | 5.338413 | 34.699684 | 13.346032 | 0 | 21.353652 | 42.707303 | -34.699684 | 98.760639 | -5.338413
220.615406 | 11.88327 | 27.16176 | 25.46415 | -11.88327 | 28.85937 | [5 empty] | 213.753832 | 68.565647 | 33.013089 | -27.934152 | 33.013089 | 66.026178 | 83.802457 | 35.552558 | 76.184052 | 30.473621 | 30.473621 | 91.420862 | 78.72352 | 81.262989 | 48.2499
221.377661 | 63.464944 | -1.627306 | 22.782287 | 22.782287 | -48.819187 | [5 empty] | 214.516342 | 67.714721 | -14.510297 | 41.112509 | 43.530892 | 21.765446 | 94.316933 | 38.694126 | 70.133104 | 60.459572 | 0 | 0 | 43.530892 | 67.714721 | 65.296338
222.139888 | 42.090713 | 20.265899 | 17.148068 | 63.915527 | 18.706984 | [5 empty] | 215.278824 | 20.757047 | 9.225354 | 83.02819 | -6.919016 | 13.838032 | 23.063386 | -2.306339 | 29.982402 | -13.838032 | -43.820433 | -16.14437 | 71.496497 | -20.757047 | 76.109174
222.902086 | 44.763261 | -17.905304 | 8.952652 | -1.492109 | 40.286935 | [5 empty] | 216.041278 | 154.16884 | 11.01206 | 8.809648 | 35.238592 | 83.691656 | 92.501304 | 15.416884 | 19.821708 | -35.238592 | 0 | 114.525424 | 39.643416 | 39.643416 | 8.809648
223.664256 | 37.081983 | 34.229522 | -4.27869 | -14.262301 | 31.377062 | [5 empty] | 216.803704 | 33.683315 | 44.209351 | 2.105207 | 61.051009 | -27.367694 | 10.526036 | 39.998937 | -27.367694 | -67.36663 | 12.631243 | -8.420829 | 29.472901 | -21.052072 | -39.998937
224.426397 | 9.525007 | -6.803577 | 12.246438 | 50.346468 | 21.771446 | [5 empty] | 217.566101 | 90.602005 | 16.107023 | -26.173913 | -14.093645 | -54.361203 | 56.374581 | 10.066889 | 18.120401 | 10.06689 | 28.187291 | 16.107023 | -40.267558 | 36.240802 | 70.468227
225.188509 | 9.064011 | -1.294859 | -15.538304 | 6.474294 | 3.884576 | [5 empty] | 218.328469 | 80.972768 | 26.990923 | 28.918846 | 28.918846 | 13.495461 | 13.495461 | -50.125999 | 23.135077 | 26.990923 | -34.702615 | 9.639615 | -25.063 | 7.711692 | -48.198076
225.950593 | 8.603834 | -11.062072 | -6.145595 | 17.207667 | -47.935645 | [5 empty] | 219.09081 | 7.391082 | 5.543312 | -11.086623 | 14.782164 | 24.021017 | -46.194264 | 60.976428 | 44.346493 | -16.629935 | 46.194264 | -51.737575 | 0 | 12.934394 | -27.716558
226.712649 | 24.437338 | 32.583117 | -11.636827 | 45.383627 | -6.982097 | [5 empty] | 219.853122 | 65.533153 | 7.084665 | -12.398164 | -23.025162 | -47.82149 | 23.025162 | 0 | -15.940497 | -37.194492 | 37.194492 | 24.796328 | 28.338661 | 23.025162 | 12.398164
227.474675 | 19.791621 | -7.696742 | -4.398138 | 1.099535 | 5.497673 | [5 empty] | 220.615406 | 33.9522 | 16.9761 | 18.67371 | 5.09283 | 3.39522 | -5.09283 | 33.9522 | 23.76654 | -27.16176 | 1.69761 | 20.37132 | 25.46415 | 39.04503 | 6.79044
228.236673 | 3.114459 | 19.724907 | 20.76306 | -15.572295 | -14.534142 | [5 empty] | 221.377661 | 39.05535 | 3.254613 | 14.645756 | 4.881919 | -6.509225 | 71.601475 | -42.309963 | 45.564575 | -22.782287 | 13.01845 | 34.173431 | 1.627306 | 42.309963 | 47.191881
228.998643 | 9.800666 | 23.521597 | 13.720932 | 17.641198 | -16.661131 | [5 empty] | 222.139888 | -26.50156 | 6.235661 | 7.794576 | 57.679866 | 21.824814 | 0 | 1.558915 | -20.265899 | -38.972882 | 20.265899 | 3.117831 | 14.030238 | 17.148068 | 10.912407
229.760583 | 29.633122 | 20.372771 | 12.038456 | 7.40828 | -33.337262 | [5 empty] | 222.902086 | 10.444761 | 20.889522 | -37.302717 | -25.365848 | 37.302718 | 5.968435 | -22.381631 | 41.779044 | -29.842174 | 47.747478 | 4.476326 | 53.715913 | 29.842174 | 17.905304
230.522495 | -6.133966 | 15.773056 | 8.762809 | 21.907022 | 4.381404 | [5 empty] | 223.664256 | 31.377062 | 32.803292 | 38.508213 | 29.950832 | -1.42623 | -8.557381 | 48.491823 | -42.786903 | -57.049204 | 4.27869 | -21.393451 | 11.409841 | 7.13115 | 34.229522
231.284378 | 7.478469 | 5.816587 | 14.125997 | 24.097289 | 10.802233 | [5 empty] | 224.426397 | 31.296453 | -14.967869 | 39.460745 | 17.6893 | 8.164292 | 14.967869 | -2.721431 | -6.803577 | -1.360715 | 23.132161 | 23.132161 | -27.214307 | 0 | -23.132161
232.046233 | 6.317139 | -11.054994 | -20.530702 | 3.15857 | 2.368927 | [5 empty] | 225.188509 | 45.320054 | 28.486891 | -1.294859 | 7.769152 | 28.486891 | 28.486891 | 62.153218 | 23.307457 | -3.884576 | -1.294859 | 45.320054 | -28.486891 | 18.128022 | -15.538304
232.808058 | 34.605269 | 1.504577 | -17.302634 | 8.275173 | 7.522884 | [5 empty] | 225.950593 | 12.291191 | 19.665906 | 7.374715 | 1.229119 | -4.916476 | 4.916476 | 15.978548 | -25.811501 | -43.019168 | 65.143312 | 14.749429 | 1.229119 | -6.145596 | 35.644454
233.569854 | 27.289267 | 10.772079 | 1.436277 | 19.389742 | -10.05394 | [5 empty] | 226.712649 | 29.092069 | 38.401531 | -9.309462 | 27.928386 | 31.419434 | -5.818414 | 32.583117 | -8.145779 | -39.565214 | 1.163683 | 19.782607 | -18.618924 | 2.327365 | 12.80051
234.331622 | 19.922397 | -7.556771 | -3.434896 | 8.93073 | 4.121875 | [5 empty] | 227.474675 | -2.199069 | -12.09488 | 10.995345 | 15.393483 | -8.796276 | 27.488362 | -24.189759 | 24.189759 | 4.398138 | -21.99069 | 30.786966 | 31.8865 | 1.099534 | -15.393483
235.093361 | 5.267204 | 1.975202 | 7.242406 | 23.70242 | 1.316801 | [5 empty] | 228.236673 | 28.030131 | 24.915672 | -3.114459 | -18.686754 | -2.076306 | 0 | 28.030131 | 22.839366 | -20.76306 | -14.534142 | 34.259049 | 16.610448 | -2.076306 | 1.038153
235.85507 | 8.848773 | 15.169326 | 25.914265 | 13.905215 | 1.264111 | [5 empty] | 228.998643 | 32.342196 | 24.501664 | -5.880399 | 0.980067 | -9.800665 | 10.780732 | 19.601331 | 8.820599 | -4.900333 | -12.740865 | 18.621264 | 23.521597 | 19.601331 | -13.720932
236.616751 | 30.383865 | 4.861418 | 6.076773 | 13.368901 | 23.699415 | [5 empty] | 229.760583 | 42.597612 | 34.263297 | 1.85207 | -4.630175 | 16.668631 | -15.742596 | 6.482245 | 9.26035 | 19.446736 | -12.038456 | 48.153823 | -4.630175 | 0 | -1.85207
237.378403 | 21.662072 | 12.880151 | -7.610998 | 0 | 7.610998 | [5 empty] | 230.522495 | 51.700573 | 5.257685 | 7.886528 | 31.546112 | 15.773056 | 11.391652 | 27.164708 | 19.27818 | 14.020494 | 1.752562 | -1.752562 | 19.27818 | -7.010247 | 7.886528
238.140025 | 3.956509 | 6.217371 | 7.347802 | -3.391293 | 7.913017 | [5 empty] | 231.284378 | 31.575758 | -6.647528 | 17.449761 | 7.478469 | -8.30941 | 4.154705 | 10.802233 | 4.985646 | 7.478469 | -34.068581 | 19.942584 | 12.464115 | -4.154705 | -14.125997
238.901619 | 25.690073 | 8.198959 | 16.397919 | 25.143476 | 7.652362 | [5 empty] | 232.046233 | 26.058199 | 24.478914 | 10.265351 | 8.686066 | -18.161775 | 16.58249 | 6.317139 | -17.372133 | 22.89963 | 5.527497 | 23.689272 | -3.15857 | -3.15857 | 3.15857
239.663184 | 21.184994 | 3.707374 | 13.240621 | -10.062872 | -10.062872 | [5 empty] | 232.808058 | 12.036615 | 21.064077 | -18.807211 | 18.054923 | -12.036615 | 17.302634 | 28.586961 | 8.275173 | -33.100692 | -5.266019 | 17.302634 | 27.834673 | 8.275173 | 24.07323
240.424719 | 17.994592 | 22.107642 | 9.254362 | 5.655443 | -2.570656 | [5 empty] | 233.569854 | 17.953465 | -1.436277 | 12.926495 | 14.362772 | -4.308832 | 38.779484 | 19.389742 | 4.308832 | -14.362772 | 0 | 2.872554 | 22.262297 | 5.02697 | 13.644633
241.186225 | 16.990832 | 5.996764 | 15.991371 | 8.995146 | -7.995686 | [5 empty] | 234.331622 | -10.991667 | 6.869792 | 15.800522 | 24.044272 | 5.495834 | -2.747917 | 6.182813 | 2.747917 | 18.548438 | 4.121875 | -2.747917 | 4.808854 | 10.991667 | -4.121875
241.947702 | 14.104726 | 16.050205 | 11.186507 | -8.754657 | -10.213767 | [5 empty] | 235.093361 | 1.975202 | 7.242406 | 1.316801 | -9.876008 | 7.242406 | 0 | -13.168011 | 5.925605 | -5.267204 | 27.652823 | 17.118414 | -9.876008 | 34.236829 | 16.460014
242.70915 | 0.474075 | 7.111132 | 0.474075 | 4.266679 | -1.422226 | [5 empty] | 235.85507 | 16.433436 | -13.905216 | 6.952608 | 16.433436 | 10.744939 | 22.121934 | -0.632055 | -0.632055 | 4.424387 | 0 | 13.905216 | -19.593713 | 16.433436 | 5.688497
243.470569 | 16.187063 | -13.412137 | -6.012338 | 17.574525 | 1.387462 | [5 empty] | 236.616751 | 20.053351 | 27.345479 | 2.430709 | -15.191933 | -11.545869 | -1.215355 | 18.230319 | 1.215355 | -19.445674 | 21.876383 | 32.814574 | 8.507482 | -3.646064 | 32.814574
244.231958 | 4.968719 | 2.258509 | 7.227228 | 18.971473 | 14.002754 | [5 empty] | 237.378403 | 18.149303 | 1.756384 | 11.709228 | 15.221996 | -2.341846 | 4.09823 | 6.440075 | 7.025537 | -4.683691 | 1.756384 | 18.149303 | -11.123767 | 18.149303 | -2.341846
244.993318 | 3.533111 | 8.832778 | 7.507861 | 3.091472 | -7.9495 | [5 empty] | 238.140025 | 16.39125 | -0.565215 | 1.130431 | -3.391293 | -1.695647 | -7.913017 | -2.260862 | -2.260862 | 10.173879 | 0.565216 | 14.695603 | -14.695603 | -1.695647 | -6.782586
245.754649 | -15.125199 | 1.728594 | 1.728594 | 1.296446 | 6.482228 | [5 empty] | 238.901619 | 15.304724 | -4.372778 | 17.491114 | 3.826181 | 17.491114 | 20.2241 | -6.01257 | -3.826181 | -2.186389 | 17.491114 | 3.826181 | -9.292154 | -6.01257 | 6.559168
246.51595 | 0.4231 | 2.538603 | -2.538603 | 6.769607 | 13.539214 | [5 empty] | 239.663184 | 6.355498 | 1.588875 | 8.473998 | -7.944373 | -5.825873 | -11.651747 | 9.533247 | 1.588875 | -16.41837 | -1.05925 | -4.236999 | 6.885123 | -9.003622 | 11.651747
247.277222 | 6.633227 | -8.706111 | 9.535264 | 14.924761 | 11.193571 | [5 empty] | 240.424719 | 12.85328 | -11.310886 | -11.310886 | 2.056525 | -3.598918 | 7.197837 | 6.683706 | -4.627181 | -1.028262 | 10.282624 | 0.514131 | 4.627181 | 9.254362 | -19.022854
248.038465 | 19.50343 | -5.282179 | -1.625286 | 19.50343 | 3.656893 | [5 empty] | 241.186225 | 13.99245 | 14.991911 | 0.49973 | 2.998382 | -14.991911 | -2.498652 | 15.491641 | 7.995686 | -9.994607 | -3.498112 | -3.997843 | 5.996764 | 12.493259 | 0.49973
248.799678 | 9.562138 | 11.155827 | 13.147939 | -2.788957 | 7.570026 | [5 empty] | 241.947702 | 18.968424 | 11.672876 | -0.48637 | 10.700137 | -11.186507 | -4.863698 | -3.404589 | -12.645616 | -5.836438 | 4.863699 | 7.781918 | 3.404589 | 0.48637 | 3.890959
249.560862 | 7.817242 | 0.781724 | 7.035518 | 5.472069 | -0.390862 | [5 empty] | 242.70915 | 35.081583 | -3.792604 | 16.592641 | 9.007434 | -2.844453 | 0 | 4.740754 | 31.763055 | -7.585207 | -12.800037 | 9.007434 | -3.792604 | -8.059283 | 0
250.322016 | 21.101812 | 3.069354 | 0 | 3.069354 | 1.534677 | [5 empty] | 243.470569 | 16.187063 | 16.187062 | -0.462488 | 4.624875 | 1.387463 | -9.712238 | -1.387463 | 4.624875 | -1.84995 | 2.774925 | -0.462487 | -1.84995 | -1.84995 | 5.087363
251.083141 | 13.94094 | -3.014257 | -3.391039 | 3.391039 | 4.144604 | [5 empty] | 244.231958 | 9.485737 | 4.517018 | -0.903404 | 10.38914 | 0 | 14.906158 | 10.840842 | 6.323824 | 1.806807 | -0.451702 | 9.485737 | 11.744246 | 1.806807 | -3.161912
251.844237 | 4.444801 | 6.296801 | 7.778401 | 0 | -3.704001 | [5 empty] | 244.993318 | 19.873751 | -3.533111 | 13.690806 | 3.97475 | -9.274417 | 0 | 1.766556 | -3.97475 | -3.091472 | 13.249167 | 11.482611 | 18.107195 | -1.766556 | 0.883278
252.605302 | -1.093476 | 5.83187 | 3.280427 | 8.018821 | -6.196361 | [5 empty] | 245.754649 | 11.668011 | 0 | 2.160743 | 6.914377 | -6.914377 | -1.296446 | 1.296446 | -7.778674 | 0 | 4.321486 | -9.939417 | -0.864297 | 9.507268 | 1.728594
253.366338 | 3.948949 | 3.948949 | 1.076986 | 3.589954 | 8.256893 | [5 empty] | 246.51595 | -3.384804 | 2.538603 | -5.500306 | 18.193319 | 15.231616 | 2.115502 | 7.615808 | 8.038909 | 7.192708 | 5.923406 | 5.500306 | -2.115502 | -2.115502 | 8.462009
254.127345 | 1.061971 | 7.787784 | 7.787784 | 1.061971 | -1.061971 | [5 empty] | 247.277222 | 15.339338 | 7.462381 | 20.728835 | 9.120687 | 2.902037 | 2.072883 | 0 | -1.658307 | -4.145767 | 2.072884 | 0 | -0.829153 | 7.047804 | -8.291534
254.888322 | 10.834308 | -0.349494 | 14.329246 | 1.397975 | -2.446457 | [5 empty] | 248.038465 | 6.501143 | -2.84425 | -4.469536 | 0.812643 | 4.875857 | 11.783322 | 1.218964 | 4.875857 | -1.625286 | 12.189644 | -0.406321 | 0.812643 | 6.094822 | 15.846537
255.649269 | 7.946234 | 5.182327 | -2.418419 | 7.946234 | 1.381954 | [5 empty] | 248.799678 | 24.702189 | 3.585802 | 8.36687 | 4.781069 | 9.163715 | -5.179491 | 1.59369 | 5.179491 | -15.140051 | 15.538474 | 10.757405 | 5.179491 | 26.295878 | 6.773181
256.410187 | 9.913627 | 6.153286 | 0 | 1.709246 | 4.44404 | [5 empty] | 249.560862 | 6.644656 | 0 | 3.517759 | -10.162415 | 6.644656 | 5.862931 | 13.680173 | -6.644656 | -14.85276 | 14.85276 | 3.126897 | 3.908621 | 9.771552 | 9.771553
257.171074 | 4.06406 | 2.370702 | 9.821478 | 4.06406 | -4.402731 | [5 empty] | 250.322016 | 19.183465 | -5.75504 | -1.151008 | 4.220362 | -4.987701 | 0 | 7.673386 | 3.836693 | -10.74274 | 1.151008 | 5.755039 | -0.767339 | 13.044756 | 5.75504
257.931932 | 8.731316 | 7.052217 | 7.388037 | -8.731316 | 16.790992 | [5 empty] | 251.083141 | 1.507129 | 3.391039 | 6.405297 | -8.289207 | -2.637475 | 12.433811 | -8.289207 | -1.507129 | 5.27495 | 5.27495 | 0 | 1.130346 | -1.883911 | 0.753564
258.692761 | 7.665722 | -1.999754 | 12.665106 | -2.333046 | 10.998644 | [5 empty] | 251.844237 | 7.778401 | 9.260001 | 9.630401 | 1.4816 | 8.148801 | -7.408001 | 11.112001 | 4.444801 | 1.1112 | -4.444801 | 10.741601 | 7.037601 | -5.185601 | 1.852
259.453559 | 0 | 4.632539 | 10.257765 | 5.29433 | -2.31627 | [5 empty] | 252.605302 | 17.131117 | -0.728984 | 4.00941 | -0.728984 | -3.644919 | 5.467378 | -6.560853 | -3.280427 | 0 | 6.560853 | 4.373902 | 8.383313 | 6.925345 | 8.747804
260.214328 | 8.874564 | 6.573751 | 3.944251 | 10.189314 | -2.6295 | [5 empty] | 253.366338 | 11.846847 | 2.153972 | 8.615888 | 1.076986 | -5.025935 | -3.589954 | -0.717991 | -4.66694 | -2.153972 | 0.358995 | -7.897898 | 3.589954 | -0.717991 | -6.820912
260.975067 | 9.145119 | 7.512062 | 7.512062 | 6.532228 | 6.205617 | [5 empty] | 254.127345 | 13.451628 | 3.185912 | 1.061971 | -1.061971 | -7.787784 | -4.601873 | -2.831922 | 0 | -9.203745 | 9.911726 | 4.601873 | -5.309853 | 13.451628 | 9.911726
261.735775 | 9.740585 | 2.597489 | 1.623431 | -5.194978 | 1.298745 | [5 empty] | 254.888322 | 5.941395 | 4.543419 | 4.193926 | 1.048481 | 5.591901 | -0.349494 | 6.640382 | 8.387851 | -6.989876 | -4.193926 | -6.640382 | -4.193926 | 10.13532 | 7.688864
262.496454 | 7.103691 | 6.780796 | 2.58316 | -9.363956 | 3.22895 | [5 empty] | 255.649269 | 14.856003 | 4.836838 | -1.727442 | 3.800373 | 1.036465 | 5.873304 | 7.255257 | 2.418419 | 4.145861 | -6.564281 | 2.763908 | -3.109396 | -1.381954 | 2.418419
263.257103 | 0.642631 | 4.177098 | -6.10499 | 2.249207 | 4.819729 | [5 empty] | 256.410187 | 12.99027 | -0.341849 | 3.418492 | -0.683698 | 13.332119 | 11.622873 | 5.811436 | -0.341849 | 0.341849 | 1.367397 | 1.709246 | 1.367397 | -5.469587 | 4.44404
264.017722 | 11.518378 | 0.959865 | 2.55964 | -5.119279 | 0.319955 | [5 empty] | 257.171074 | 7.112105 | -0.677343 | 2.709373 | 6.773433 | 2.370702 | -0.338672 | -1.693358 | 10.498821 | 10.160149 | 0.338672 | 0 | -0.677343 | -9.821478 | 2.709373
264.778312 | 8.291153 | -4.464467 | 7.015591 | -4.783357 | -5.740029 | [5 empty] | 257.931932 | 10.746235 | -0.33582 | 10.746235 | 6.380577 | -3.022379 | 5.708937 | 0.33582 | 1.343279 | -3.022379 | -6.044757 | 5.373118 | 14.440254 | 8.731316 | 6.716397
265.538871 | 0.636286 | 6.044715 | 0 | 10.816859 | 0.954429 | [5 empty] | 258.692761 | 2.99963 | 6.332553 | -0.999877 | 1.333169 | 2.99963 | -0.666584 | 0 | 7.33243 | -1.333169 | -2.333046 | -8.332306 | 5.332676 | -2.99963 | -1.666461
266.2994 | 15.886417 | -8.896394 | 6.036839 | -3.495012 | 0.317728 | [5 empty] | 259.453559 | 2.647165 | -6.287017 | -3.639852 | 2.978061 | 0.661791 | 0 | 12.574035 | 3.639852 | -0.992687 | -7.941496 | 5.29433 | 5.29433 | 1.654478 | 6.617913
267.059898 | 12.386934 | -3.493751 | 6.352274 | 5.717047 | 0.952841 | [5 empty] | 260.214328 | 7.888501 | 6.902439 | -12.490127 | 6.573751 | 0.657375 | -1.31475 | 0.657375 | 3.944251 | -0.657375 | -5.587688 | 6.245063 | 0.986063 | 1.643438 | -4.930313
267.820367 | 11.119854 | -2.541681 | -2.859391 | 6.989622 | 12.072984 | [5 empty] | 260.975067 | 4.57256 | 3.266114 | 0.653223 | 3.266114 | -7.838674 | 10.451565 | 4.899171 | -1.959668 | 0 | 4.57256 | 4.57256 | 0 | -3.266114 | 7.185451
268.580806 | 7.944374 | 0 | 6.355499 | -6.355499 | 6.355499 | [5 empty] | 261.735775 | 5.844351 | -0.324686 | 8.766526 | -7.143095 | 2.597489 | -2.272803 | 0 | -3.246862 | 1.623431 | 15.909621 | 5.844351 | 0.974058 | 8.44184 | 3.896234
269.341214 | 3.494291 | -3.811954 | -5.717931 | 1.905977 | -3.494291 | [5 empty] | 262.496454 | 18.082123 | -5.489216 | 7.103691 | 7.426586 | 3.551846 | 5.166321 | 10.978432 | -3.874741 | 4.520531 | 11.301327 | 0 | -2.260265 | 13.561592 | -5.166321
270.101593 | 0.634556 | 3.807336 | 3.17278 | -0.317278 | 2.220946 | [5 empty] | 263.257103 | 13.173925 | 5.783675 | 7.711566 | 12.531295 | 4.177098 | 8.032881 | 2.891837 | 4.498414 | 5.141044 | 2.249207 | 0.963946 | 1.285261 | 5.783674 | 1.606576
270.861941 | 10.446993 | 1.266302 | 1.266302 | 4.432058 | -3.482331 | [5 empty] | 264.017722 | 15.037883 | 6.079144 | 3.19955 | -0.63991 | 7.039009 | 17.277567 | 0.959865 | 7.998874 | -4.479369 | 11.198423 | -3.519504 | -2.239685 | -1.599775 | 4.159414
271.622259 | 15.769017 | 1.261521 | 8.515269 | -7.884509 | 14.507496 | [5 empty] | 264.778312 | 4.783357 | 4.145576 | 2.551124 | 4.464467 | 2.551124 | 1.594452 | 0.318891 | -1.913343 | 3.188905 | 15.306744 | -1.594452 | 7.653372 | -2.870015 | 4.783357
272.382546 | 12.239395 | 1.569153 | 6.904274 | 4.70746 | -7.218105 | [5 empty] | 265.538871 | 7.63543 | -0.954429 | -6.681001 | -1.590715 | -1.908857 | 0.318143 | 3.499572 | 5.726572 | -8.271715 | -2.863286 | 8.589858 | -4.772143 | 0.636286 | 7.63543
273.142804 | 5.9264 | -1.559579 | 6.862148 | 10.293221 | -4.366821 | [5 empty] | 266.2994 | 15.250961 | 1.90637 | 5.401382 | -0.317728 | 3.177283 | 3.81274 | -0.635457 | 1.588642 | 6.036839 | 3.495012 | -0.635457 | 7.62548 | 6.354567 | -8.896394
273.903031 | 13.621084 | -3.095701 | 0.61914 | 4.953122 | 5.881832 | [5 empty] | 267.059898 | 6.352274 | 1.270455 | -2.223296 | 10.481252 | 1.588069 | 6.669888 | 1.905682 | 3.811364 | -6.03466 | 2.223296 | -8.893184 | 2.223296 | 2.223296 | 6.987501
274.663227 | 4.294806 | 11.65733 | 5.215121 | -7.669296 | 4.90835 | [5 empty] | 267.820367 | 16.838635 | 6.989622 | 5.401072 | 6.036492 | 2.859391 | -1.27084 | 9.531303 | -4.447941 | -3.177101 | 6.989622 | 12.390694 | -8.895883 | 0.95313 | 3.494811
275.423393 | 4.860652 | 3.341698 | 5.772024 | -3.645489 | 6.987187 | [5 empty] | 268.580806 | 11.439898 | 3.495524 | 0 | -0.63555 | -6.991049 | -2.224425 | 4.448849 | 5.402174 | 0.953325 | 1.90665 | 0.63555 | -10.486573 | -3.813299 | 3.813299
276.183529 | 15.629973 | -5.710952 | 4.508646 | 3.907493 | 5.109799 | [5 empty] | 269.341214 | 8.576897 | -1.588314 | -2.858966 | 2.858966 | 0.635326 | 4.764943 | 0.952989 | 1.270651 | -3.176628 | -7.306246 | 0.317663 | 6.035594 | 2.22364 | 1.905977
276.943635 | 6.241456 | 2.377698 | 3.863759 | 3.863759 | -2.377698 | [5 empty] | 270.101593 | 11.739286 | 0.634556 | -4.441892 | 8.883784 | -0.634556 | 4.441892 | -3.807336 | 6.34556 | 3.17278 | -16.815734 | -3.17278 | 4.75917 | 4.124614 | 0.951834
277.70371 | -3.524747 | 5.874578 | 9.986783 | 10.867969 | 4.112205 | [5 empty] | 270.861941 | 13.929324 | 4.748633 | 5.69836 | 7.281238 | 3.165756 | 1.266302 | 2.216029 | 10.446993 | 9.180691 | -0.316576 | -3.798907 | -0.316576 | 12.346446 | -2.84918
278.463754 | 16.25237 | -7.255523 | 2.321767 | -6.965302 | 1.741325 | [5 empty] | 271.622259 | 12.299834 | 3.153804 | -2.838423 | 2.523043 | 0.946141 | 7.253748 | 2.838423 | 7.884509 | -5.992227 | -6.622987 | 8.199889 | 5.676846 | 2.523043 | -2.523043
279.223768 | 2.865568 | 12.035386 | 7.450477 | 2.865568 | 7.16392 | [5 empty] | 272.382546 | 7.845766 | -5.335121 | 1.569153 | 5.02129 | 8.159597 | 0.313831 | -1.255323 | 1.569153 | 1.255323 | 0.941492 | 6.276613 | 1.569153 | 2.510645 | -2.824476
279.983751 | 17.531222 | 7.351803 | 8.200088 | 0.848285 | -5.372471 | [5 empty] | 273.142804 | 16.219622 | 12.788548 | 5.302569 | 7.485979 | -0.311916 | 9.357474 | -5.9264 | 8.109811 | -5.614484 | 14.036211 | 2.495326 | 3.431074 | 9.66939 | -1.871495
280.743704 | 5.29808 | 4.461541 | 2.509617 | 4.182694 | 1.115385 | [5 empty] | 273.903031 | 9.906243 | 6.500972 | 10.525383 | -0.92871 | 2.476561 | 6.191402 | 2.476561 | 7.120112 | -6.500972 | 10.215813 | 10.525383 | -6.191402 | 2.786131 | -7.429682
281.503626 | 9.071466 | 10.720823 | 1.374465 | 3.298715 | 3.848501 | [5 empty] | 274.663227 | 8.28284 | 3.988034 | -5.521893 | 6.442209 | 10.123471 | 0.920316 | 7.976068 | -3.681262 | -2.454175 | -2.454175 | -1.227087 | 5.215121 | 0.306772 | -4.601578
282.263518 | 8.396353 | 5.687852 | 2.708501 | 2.437651 | 5.687852 | [5 empty] | 275.423393 | 7.898559 | -11.240258 | 1.518954 | 1.518954 | 9.721304 | 12.455421 | -2.126535 | -4.25307 | 2.126535 | 8.506141 | 7.898559 | 14.885747 | -0.911372 | -0.303791
283.023379 | 14.939375 | -3.201295 | 6.936138 | -5.86904 | 4.268393 | [5 empty] | 276.183529 | 14.728244 | 0.601153 | 2.104035 | -10.520174 | 4.508646 | 4.809222 | 1.202306 | 4.508646 | -2.404611 | 12.023056 | 3.907493 | 5.710952 | -1.803458 | 7.213834
283.783209 | 4.991529 | 0 | 1.31356 | 1.050848 | 4.203393 | [5 empty] | 276.943635 | 11.591276 | 11.591276 | 4.160971 | -2.972122 | 7.727517 | 5.647032 | 5.647032 | 2.972122 | 1.188849 | 13.374549 | 0.297212 | 8.619154 | -2.377698 | 1.188849
284.543009 | 4.655725 | 2.845165 | -6.724936 | 7.759542 | 1.551908 | [5 empty] | 277.70371 | 6.168307 | 7.343222 | 2.056102 | 2.64356 | 4.993391 | 2.349831 | 1.762373 | 2.349831 | -13.511529 | 4.112205 | -2.64356 | 1.468644 | 0.293729 | 4.993391
285.302777 | 5.093227 | 6.366534 | 4.583904 | 16.298326 | 0.763984 | [5 empty] | 278.463754 | 15.091487 | 6.675081 | 0.290221 | 4.643534 | -4.063093 | 0.870663 | 1.741325 | 2.902209 | -0.580442 | 9.57729 | 8.126185 | -5.514197 | -1.451105 | 4.933755
286.062515 | 7.7735 | 7.271983 | 3.009097 | -6.268951 | -4.012129 | [5 empty] | 279.223768 | 14.32784 | -1.146227 | -1.146227 | -0.573114 | 0.573114 | 4.298352 | 4.011795 | 12.035386 | -0.573114 | 4.298352 | 8.596704 | 7.450477 | 3.438682 | -9.456374
286.822223 | 9.631025 | -3.457291 | -0.493899 | 9.384075 | -0.246949 | [5 empty] | 279.983751 | 11.875989 | -0.565523 | -2.827617 | 4.241425 | 3.39314 | 8.48285 | 7.069041 | -6.78628 | -2.544855 | -1.413808 | 8.48285 | -10.744943 | 0.565523 | 6.503518
287.581899 | 8.026534 | 0.486457 | 1.945826 | -0.486457 | -1.945826 | [5 empty] | 280.743704 | 7.807696 | 4.740387 | 10.875006 | -0.557693 | -1.673078 | 0 | 6.971157 | 2.788463 | 9.75962 | 5.576926 | 4.461541 | -5.855772 | 4.740387 | -1.673078
288.341545 | 6.468107 | 2.156035 | 8.863701 | 1.197798 | 0.718679 | [5 empty] | 281.503626 | 8.52168 | 11.820395 | -0.549786 | 4.398286 | -9.071466 | -1.099572 | 9.071466 | 1.92425 | 4.948072 | 3.298715 | -3.298715 | 1.099572 | 7.422108 | -0.549786
289.101159 | -4.483363 | 4.955295 | 2.359664 | 2.831597 | 6.135128 | [5 empty] | 282.263518 | 14.084205 | -2.708501 | 3.791901 | 13.813355 | 2.166801 | -2.166801 | -2.979351 | -2.708501 | -4.062752 | -1.895951 | -1.0834 | 4.333602 | 4.333602 | 4.604452
289.860743 | -4.416564 | -0.697352 | -5.578818 | 3.951663 | 5.113916 | [5 empty] | 283.023379 | 17.60712 | -1.867422 | 4.535167 | 8.270011 | -4.268393 | -3.734844 | 9.603884 | -0.800324 | 9.603884 | -2.93452 | 4.801942 | -0.266775 | 8.270011 | -3.468069
290.620296 | 8.932685 | -2.061389 | 0 | -0.229043 | 7.329382 | [5 empty] | 283.783209 | 7.881361 | 1.576272 | 4.466105 | 6.042377 | 1.838984 | -4.203393 | -1.576272 | 3.677969 | 4.203393 | 8.669498 | 8.669498 | 3.152545 | 0 | -6.830513
291.379818 | 7.22599 | 5.193681 | -1.806498 | 2.935559 | 1.806498 | [5 empty] | 284.543009 | 16.812341 | 6.724936 | 8.018193 | 9.828753 | -8.276845 | 1.81056 | 12.93257 | 6.724936 | 7.500891 | 5.431679 | 1.81056 | 2.327863 | 0.775954 | -5.690331
292.139309 | 8.463742 | 5.790981 | 4.231871 | 4.454601 | -4.009141 | [5 empty] | 285.302777 | 22.410199 | -4.838566 | 2.037291 | 1.273307 | 0.763984 | 2.546613 | 2.291952 | 5.093227 | -2.037291 | 11.205099 | -2.037291 | 10.441115 | 9.677131 | 1.273307
292.898769 | 5.936382 | 6.156248 | 1.539062 | 2.858258 | 3.29799 | [5 empty] | 286.062515 | 9.278048 | 11.53487 | -6.770467 | 5.265919 | -2.256822 | 5.767435 | 5.516677 | 9.278048 | 9.779564 | 6.018193 | 2.006064 | -7.021225 | 11.033354 | 5.767435
293.658198 | 7.166107 | 4.12594 | -2.823012 | 2.388702 | -5.863178 | [5 empty] | 286.822223 | 9.877974 | 4.692038 | -6.173734 | 3.70424 | -0.987797 | 8.396278 | -0.493899 | -0.493899 | 0.493899 | 3.95119 | 0.740848 | 3.457291 | -0.246949 | -0.246949
294.417596 | 10.297798 | 3.218062 | -5.577974 | 4.076212 | 4.076212 | [5 empty] | 287.581899 | 9.485904 | 4.134881 | 0 | -0.729685 | 3.891653 | -2.189055 | 2.189055 | 1.45937 | -1.216141 | 5.837479 | -3.891653 | -1.702598 | -4.378109 | 0.972913
295.176962 | 11.659244 | 1.483904 | -2.755821 | 2.331849 | -0.635959 | [5 empty] | 288.341545 | 11.498856 | 5.509869 | 6.707666 | -0.718679 | 5.749428 | 6.468106 | 11.019737 | 12.457094 | 1.916476 | 0.958238 | 6.468107 | 2.156035 | 0.23956 | 2.874714
295.936298 | 11.730076 | -0.418931 | 1.256794 | -2.304122 | -3.560916 | [5 empty] | 289.101159 | 12.978155 | 3.539497 | 11.090423 | -4.247396 | 3.30353 | 0.943866 | -0.235966 | 1.651765 | 0.471933 | 6.135128 | 3.775463 | -1.651765 | 1.179832 | -0.707899
296.695603 | 2.484045 | 3.726067 | 3.105056 | 0.828015 | -3.31206 | [5 empty] | 289.860743 | 11.390087 | 5.346367 | 6.04372 | 2.092057 | 1.627155 | 0.929803 | -0.232451 | -2.789409 | 0.232451 | -3.25431 | 5.811269 | 0.232451 | -3.486761 | -2.556958
297.454876 | 7.980508 | 11.45919 | 6.34348 | -3.683311 | 5.934224 | [5 empty] | 290.620296 | 12.597376 | 3.664691 | -0.458086 | -3.206605 | -0.916173 | 8.474598 | 3.893734 | 1.832346 | 1.832346 | 3.435648 | -0.68713 | 5.267994 | -5.03895 | 8.932685
298.214118 | 10.118217 | 1.214186 | 0.404729 | -0.404729 | 0.404729 | [5 empty] | 291.379818 | 13.774544 | 4.967868 | 9.709925 | 10.613173 | 3.387183 | 1.354873 | 7.22599 | 1.806498 | -7.22599 | 6.774366 | 10.838986 | 6.548554 | 4.516244 | -3.838807
298.973329 | 2.202108 | 4.804598 | 2.602491 | 2.802682 | -0.400383 | [5 empty] | 292.139309 | 11.359233 | 1.55911 | 5.345521 | 4.009141 | 6.459171 | 9.577392 | 0.66819 | 7.350092 | -2.450031 | -3.340951 | 2.895491 | -2.227301 | 0.22273 | 1.33638
299.732508 | -0.793011 | 7.533606 | 2.577286 | -2.180781 | 1.586022 | [5 empty] | 292.898769 | 10.9933 | 2.19866 | 4.177454 | 2.858258 | 1.09933 | 9.234372 | -2.638392 | -4.617186 | -1.978794 | -1.319196 | 0.439732 | 1.09933 | -2.638392 | 6.59598
300.491657 | 6.676405 | 4.320027 | 4.712756 | 2.749108 | 4.123662 | [5 empty] | 293.658198 | 5.211714 | 3.908785 | 1.302928 | 1.302929 | 3.908785 | 9.337654 | 0.868619 | 8.469035 | -6.731797 | -2.605857 | -3.691631 | -2.388702 | 3.691631 | 6.297488
301.250774 | 7.202228 | -0.973274 | 3.309132 | 1.751893 | -2.530512 | [5 empty] | 294.417596 | 15.232159 | -0.214537 | 4.076212 | -3.861674 | 2.145374 | -1.7163 | -3.218062 | 8.796035 | 1.287225 | 0 | 8.366961 | 5.363436 | 4.505286 | 2.359912
302.00986 | 11.973161 | 1.351809 | 0 | 4.827888 | 6.179696 | [5 empty] | 295.176962 | 11.659244 | 4.027739 | -1.271918 | 0.423973 | 2.543835 | -0.211986 | -4.027739 | 0.847945 | -3.179794 | -4.875684 | 2.331849 | 0.423972 | 0.211986 | -6.147601
302.768914 | 10.156568 | 0.766533 | -2.491234 | 4.215934 | 4.407567 | [5 empty] | 295.936298 | 6.912366 | 6.074504 | 5.865038 | 4.398779 | 7.121832 | 5.446107 | 4.189313 | 2.094657 | 1.256794 | -0.418931 | 5.446107 | 5.027176 | 4.398779 | 7.121832
303.527937 | 11.793268 | -1.141284 | 2.662996 | 3.423852 | 4.565136 | [5 empty] | 296.695603 | 16.767304 | 1.65603 | 2.070038 | 4.761086 | 2.484045 | 3.726068 | -1.65603 | 4.96809 | -1.65603 | -0.414007 | 2.277041 | 3.519064 | 3.105056 | 2.898052
304.286928 | 8.501033 | -1.133471 | 0.566736 | -1.700207 | 1.700207 | [5 empty] | 297.454876 | 6.957366 | -1.023142 | 8.799021 | 5.11571 | 0.613885 | 7.161994 | 2.046284 | 4.501825 | -7.366622 | -1.432399 | 2.250912 | 6.34348 | 5.524967 | 0.409257
305.045888 | 7.691635 | 6.003227 | 3.752017 | 0.187601 | 3.564416 | [5 empty] | 298.214118 | 10.725311 | -0.607093 | -6.273295 | -1.821279 | 7.285117 | -4.249651 | 6.880388 | 1.41655 | 5.463837 | 1.214186 | 1.214186 | 8.701667 | 2.630737 | 1.41655
305.804817 | 6.894364 | 5.962693 | 3.354015 | 0.745337 | -1.863341 | [5 empty] | 298.973329 | 11.811304 | 0.800766 | 5.00479 | -1.000958 | -4.604407 | 6.406131 | 6.806514 | -3.403257 | 0.400383 | 53.451157 | 4.204024 | 5.605365 | 0.400383 | -2.802682
306.563714 | 9.260235 | 1.111228 | 2.037252 | 3.14848 | -4.074503 | [5 empty] | 299.732508 | 8.326618 | 6.542342 | 1.784275 | -3.965056 | 2.973792 | -1.982528 | -1.982528 | 1.784275 | -4.559814 | 63.837402 | 4.559814 | 0.594758 | -0.198253 | 1.586022
307.32258 | 4.785849 | 6.074346 | 5.338062 | 4.785849 | -2.024782 | [5 empty] | 300.491657 | 10.603702 | 8.443689 | 4.123662 | -2.160013 | 2.749108 | 1.963649 | 1.767284 | 1.570919 | 0 | 22.581958 | 5.105486 | -0.196365 | 4.320027 | 4.320027
308.081414 | 5.305566 | 7.318022 | 0 | 6.952121 | 4.756714 | [5 empty] | 301.250774 | 15.961694 | 0.778619 | -1.362584 | -0.194655 | -6.618263 | 3.698441 | 1.946548 | 1.167929 | 1.167929 | 6.034299 | -0.583964 | 0.38931 | 1.751893 | 1.751893
308.840216 | 1.819588 | 4.730927 | 2.365464 | 2.547423 | -1.637629 | [5 empty] | 302.00986 | 3.282963 | 3.476079 | 1.158693 | 2.317386 | -2.703617 | 2.896733 | 5.793465 | 1.351808 | 2.12427 | 4.634772 | 2.317386 | 5.407234 | 6.565927 | 5.214119
309.598987 | 5.426901 | 7.959455 | 0.904484 | 1.08538 | -0.361793 | [5 empty] | 302.768914 | 8.048601 | 1.341433 | 2.491234 | 1.533067 | 5.749001 | 0.191633 | 6.323901 | 1.1498 | 4.0243 | 6.132267 | 2.107967 | 7.856967 | -0.766533 | -5.365734
310.357726 | 9.350029 | 3.955781 | 5.034631 | 3.236549 | -1.258658 | [5 empty] | 303.527937 | 12.36391 | 6.086848 | 2.472782 | -1.331498 | 2.472782 | 1.141284 | -0.760856 | -5.896634 | -6.65749 | 4.565136 | -0.760856 | -2.282568 | -2.662996 | 1.141284
311.116434 | 6.258203 | -4.112533 | 1.788058 | 1.430446 | -1.072835 | [5 empty] | 304.286928 | 6.423003 | 9.067769 | 1.889118 | 3.967149 | 0.377824 | 3.589325 | 3.02259 | 3.400413 | -1.133471 | 4.722796 | -2.833678 | 1.511295 | -2.07803 | 4.156061
311.875109 | 10.672212 | -1.422962 | 8.004159 | -0.889351 | 3.913144 | [5 empty] | 305.045888 | 7.691635 | -1.876008 | -2.814013 | -0.750403 | 1.876008 | 3.189214 | 0.750403 | 4.50242 | -2.063609 | 1.125605 | -2.814013 | -1.876008 | 3.564416 | 3.189214
312.633754 | 12.03003 | -2.476771 | -0.176912 | 2.299859 | 0.176912 | [5 empty] | 305.804817 | 13.229725 | 3.540349 | -4.099351 | 1.863342 | 3.726683 | -2.049676 | -0.372668 | 5.217356 | 2.422344 | 0.559002 | 1.677007 | 9.689376 | 3.913017 | 2.23601
313.392366 | 9.508941 | 0 | 2.465281 | 3.52183 | -2.113098 | [5 empty] | 306.563714 | 8.519416 | 3.333685 | 2.77807 | 5.741346 | 1.666842 | 1.481638 | 4.444913 | 3.14848 | -3.14848 | -5.556141 | 1.852047 | 3.14848 | 11.112282 | 1.296433
314.150946 | 1.403328 | 3.50832 | -4.736232 | 6.665808 | 5.613312 | [5 empty] | 307.32258 | 10.676124 | 7.546915 | 3.129209 | 5.890275 | 3.681422 | 2.392924 | -1.472569 | 4.049564 | 0.736284 | -1.65664 | -0.920355 | -0.184071 | 8.467271 | -2.761066
314.909495 | 9.786311 | 4.893155 | 1.398044 | 1.398044 | -0.349511 | [5 empty] | 308.081414 | 13.538341 | -0.182951 | 6.403269 | 6.952121 | 2.927209 | 4.024912 | 3.659011 | 2.195407 | -0.731802 | -3.110159 | -4.390813 | -4.573764 | -2.195407 | 2.012456
315.668012 | 5.222718 | -2.78545 | 3.307721 | -1.044544 | -0.348181 | [5 empty] | 308.840216 | 9.643814 | 3.821134 | 8.370102 | 1.45567 | 2.547423 | -1.819588 | 2.547423 | 1.819587 | 3.639175 | -0.363917 | -0.727835 | 2.001546 | 0.909794 | 5.458762
316.426497 | 7.979569 | 2.948971 | 7.112225 | 3.989785 | 6.591818 | [5 empty] | 309.598987 | 12.662769 | 0.361793 | 0.361793 | 0.361793 | -1.447174 | 7.054971 | -2.713451 | 2.351657 | 0.723587 | -3.075244 | 3.798831 | -3.798831 | 3.437037 | -0.180897
317.18495 | 11.753749 | 0.518548 | 6.222573 | 2.592739 | 0.518548 | [5 empty] | 310.357726 | 10.968303 | 1.798082 | -1.798082 | 5.214439 | -7.551946 | 1.618274 | 2.697124 | 3.775973 | -0.539425 | -1.618274 | 1.438466 | 1.977891 | 1.07885 | -2.697124
317.943372 | 10.84276 | 1.89318 | 2.237395 | 0.860536 | 2.065288 | [5 empty] | 311.116434 | 6.79462 | 0.178806 | 6.079397 | 2.14567 | -1.609252 | 4.470145 | 3.754922 | 3.218504 | -1.251641 | -0.715223 | 1.251641 | 2.503281 | 1.788058 | -0.894029
318.701761 | 6.510616 | -1.370656 | 3.940636 | 7.70994 | 2.741312 | [5 empty] | 311.875109 | 13.518135 | 3.557404 | -0.533611 | -1.778702 | -1.245091 | 0.711481 | -0.889351 | 1.600832 | -6.047587 | -3.735274 | -2.668053 | 0.711481 | -3.379534 | 1.956572
319.460118 | 9.038397 | -0.511607 | 0.511607 | 4.604467 | -0.341072 | [5 empty] | 312.633754 | 13.622239 | 6.015015 | 4.776629 | 2.122946 | 6.899576 | 5.307366 | 0.530737 | 1.946034 | 1.415298 | 6.368839 | 3.538244 | -0.176912 | 1.415298 | 1.238385
320.218444 | 12.897132 | -1.696991 | 3.563681 | 2.206088 | 3.054584 | [5 empty] | 313.392366 | 8.804575 | 0.176092 | 2.817464 | 4.402288 | 3.874013 | 4.578379 | 0.352183 | 5.458836 | 1.760915 | 4.226196 | -1.23264 | -0.528274 | -1.056549 | 2.28919
320.976737 | 9.453951 | 7.428104 | 0.675282 | 5.739899 | 5.064617 | [5 empty] | 314.150946 | 7.89372 | 6.665808 | 4.911648 | 3.683736 | -0.350832 | -0.175416 | -1.75416 | 2.104992 | -2.806656 | 4.034568 | 5.087064 | 1.929576 | 0.701664 | 0.175416
321.734999 | 9.073677 | 8.905646 | 1.176217 | 2.856528 | 1.008186 | [5 empty] | 314.909495 | 13.630933 | -0.524267 | 3.320355 | 7.689244 | -2.271822 | 1.223289 | 2.621333 | 8.388266 | 0.524267 | 3.320355 | -3.1456 | -2.621333 | -1.398044 | 1.922311
322.493228 | 12.717905 | 5.020225 | 0 | 4.183521 | 1.171386 | [5 empty] | 315.668012 | 15.494063 | 4.526356 | 1.218634 | 4.004084 | 3.829993 | 8.008168 | -3.655903 | -4.526356 | 0.870453 | 8.70453 | 2.437268 | -5.74499 | -3.829993 | 1.566815
323.251425 | 7.837534 | 3.001609 | 2.167829 | 1.834317 | 3.668633 | [5 empty] | 316.426497 | 14.744856 | 7.285694 | 0 | -0.693876 | 1.734689 | 4.68366 | 3.12244 | 1.040813 | 6.071412 | 4.163254 | 6.765287 | 5.897943 | 3.469378 | 3.816316
324.00959 | 9.307015 | 3.656327 | -0.830983 | 0.664787 | -4.154917 | [5 empty] | 317.18495 | 4.321231 | 4.66693 | 5.704025 | 4.494081 | -2.765588 | 6.395422 | -0.518548 | 4.839779 | -0.172849 | 5.185478 | 5.185477 | -2.938437 | 3.629834 | 6.395422
324.767723 | 15.081821 | 3.48042 | 3.48042 | -0.994406 | 3.977623 | [5 empty] | 317.943372 | 14.801228 | 4.47479 | 1.89318 | 4.991112 | 1.89318 | 6.712185 | -1.548966 | 6.884292 | -2.409502 | 1.032644 | 2.753717 | -3.614253 | 4.819004 | -0.172107
325.525823 | 10.081854 | 4.958289 | -0.495829 | 0.661105 | 0.330553 | [5 empty] | 318.701761 | 11.479244 | 6.681948 | -0.85666 | 3.597972 | 9.251928 | 1.884652 | -0.685328 | 4.111968 | -7.024612 | -2.741312 | 5.311292 | 2.56998 | 0 | 2.055984
326.283892 | 12.855008 | 3.460964 | -1.153655 | 4.779426 | 1.318462 | [5 empty] | 319.460118 | 13.642864 | 5.116074 | 5.457146 | 1.193751 | 2.899109 | -0.341072 | -1.023215 | -3.410716 | -5.28661 | 1.875894 | -1.534822 | -2.728573 | 0.341072 | -1.705358
327.041928 | 14.625548 | 0.657328 | 0.657328 | 3.615304 | 4.436964 | [5 empty] | 320.218444 | 11.709238 | 1.527292 | 1.357593 | 0.848496 | -3.73338 | 6.278867 | 1.018195 | 0.678796 | -4.412177 | -0.339398 | 1.696991 | -0.169699 | 2.206088 | 2.884885
327.799932 | 18.197828 | 5.082276 | 0.491833 | 1.4755 | 1.639444 | [5 empty] | 320.976737 | 11.479797 | 5.402258 | 1.519385 | 1.350564 | -0.506462 | 6.752822 | 4.726975 | 2.363488 | -5.064616 | 3.20759 | 0.168821 | 4.558155 | 4.051693 | -0.337641
328.557904 | 12.265252 | 3.107197 | 0.98122 | 2.45305 | -0.327073 | [5 empty] | 321.734999 | 14.282639 | 3.19259 | 5.545025 | 2.352435 | 0.672124 | 0.840155 | -2.688497 | 0.504093 | 3.19259 | 1.512279 | 0 | 1.512279 | 0.840155 | 3.360621
329.315843 | 14.519144 | 4.894093 | 0 | 4.730957 | -0.978819 | [5 empty] | 322.493228 | 11.546519 | 5.187566 | 3.012135 | 0.334682 | 3.346817 | 3.012135 | 4.01618 | 4.350862 | 1.338727 | 5.187566 | 2.677454 | 2.510113 | 1.840749 | -1.004045
330.07375 | 12.041609 | 1.627245 | -1.627244 | 2.440867 | 4.068111 | [5 empty] | 323.251425 | 17.342629 | 3.835389 | 3.168365 | 4.168901 | -1.334048 | 4.168901 | 3.835389 | 2.501341 | -4.669169 | 5.336194 | 1.834317 | 1.834317 | -0.83378 | -4.002145
330.831625 | 12.982792 | 2.921128 | 9.899379 | 4.868547 | -1.135994 | [5 empty] | 324.00959 | 13.295736 | -1.828164 | 1.49577 | -2.991541 | 2.659147 | -3.822524 | 2.326754 | 3.157737 | 3.656327 | 1.661967 | 5.816885 | 4.487311 | 0.830984 | 3.822524
331.589467 | 15.374168 | -1.4565 | 2.103834 | 3.560334 | -0.323667 | [5 empty] | 324.767723 | 12.595807 | 7.623778 | 4.309092 | 3.646155 | 5.469232 | 4.972029 | -5.800701 | -3.48042 | 3.646155 | 3.646155 | -1.657343 | -0.165734 | 6.132169 | 3.646155
332.347276 | 12.105536 | 9.200208 | -1.291257 | 1.936886 | 0.161407 | [5 empty] | 325.525823 | 13.222104 | 4.958289 | 7.767986 | 1.32221 | 4.131908 | 2.479144 | 2.148592 | 5.78467 | 4.131908 | 4.627736 | 4.297184 | 3.14025 | 3.470802 | 5.123565
333.105054 | 11.914788 | 7.728511 | 4.347288 | 2.737181 | -2.737181 | [5 empty] | 326.283892 | 19.44732 | 3.955387 | 3.625772 | 0.494423 | -2.142501 | 5.768273 | 1.318462 | 5.768273 | 3.625772 | 2.96654 | -3.625772 | -1.48327 | 2.96654 | 8.570006
333.862799 | 12.691919 | 5.301688 | 0.642629 | 0.642629 | -1.285258 | [5 empty] | 327.041928 | 17.583524 | 7.230608 | 1.478988 | -0.657328 | 2.957976 | 5.587288 | 0.492996 | -1.314656 | 0.82166 | 6.244616 | 0.164332 | 1.971984 | -3.28664 | 3.122308
334.620511 | 14.911857 | 0.481028 | 2.565481 | 4.168906 | 2.725823 | [5 empty] | 327.799932 | 16.886273 | 1.967333 | 6.885665 | -1.639444 | 3.114944 | 4.754388 | 1.147611 | 3.934666 | -2.950999 | 3.770721 | -0.491833 | 7.541442 | -0.655778 | 1.803388
335.378191 | 12.47929 | 7.359581 | 10.079427 | 1.439918 | 4.479745 | [5 empty] | 328.557904 | 15.535986 | 4.415491 | 7.686225 | 0.98122 | 3.107197 | 5.233174 | -0.327073 | 7.032078 | -0.49061 | -2.289514 | 3.924881 | 2.780124 | 4.088417 | 3.107197
336.135838 | 12.448441 | 1.117168 | 1.595954 | 2.393931 | 0.159595 | [5 empty] | 329.315843 | 17.618737 | 12.88778 | 0.163136 | 4.404684 | -2.447047 | 3.099593 | 2.28391 | 5.383503 | 5.05723 | -0.163136 | 0.489409 | -0.652546 | 4.078411 | 4.241548
336.893452 | 12.25552 | 7.32148 | 5.252366 | 8.59478 | -0.63665 | [5 empty] | 330.07375 | 15.621547 | 1.301796 | 5.532631 | 3.091765 | -0.976347 | 1.139071 | -1.952693 | 4.230836 | 2.115418 | 2.440867 | 2.440867 | 2.766316 | -0.813622 | 5.044458
337.651034 | 14.60305 | 8.730084 | 5.714237 | 1.26983 | 6.031694 | [5 empty] | 330.831625 | 13.469647 | 4.381692 | 3.894838 | 2.921128 | 3.732553 | 0.32457 | 3.570268 | 6.815966 | 5.030832 | 1.785134 | 4.706262 | 0.32457 | -0.973709 | 1.460564
338.408584 | 15.673928 | 4.907997 | 2.058193 | 4.274707 | 2.374838 | [5 empty] | 331.589467 | 17.154335 | 5.016834 | 4.531334 | 2.589334 | 3.236667 | 7.929834 | -0.323667 | 4.693167 | -1.618334 | 5.340501 | 2.751167 | 3.560334 | 0.4855 | 7.120667
339.1661 | 16.115862 | 5.84595 | 10.58591 | 6.793942 | 6.003949 | [5 empty] | 332.347276 | 16.624936 | 3.873772 | 6.617693 | 4.680807 | 3.712364 | 4.035179 | 5.165029 | 0 | -1.775479 | -0.807036 | 3.38955 | 8.231765 | -0.968443 | 3.228143
339.923584 | 17.672721 | 12.623372 | 4.260388 | 3.944804 | 0.946753 | [5 empty] | 333.105054 | 13.202873 | 5.957394 | 3.703245 | 0.322021 | -3.220213 | 2.57617 | 3.703245 | 0.483032 | -1.449096 | 2.41516 | 1.288085 | 3.059202 | -1.610107 | -0.805053
340.681035 | 24.592082 | 2.837548 | 3.783397 | 2.04934 | 3.941039 | [5 empty] | 333.862799 | 17.672292 | 3.695116 | 10.121404 | 3.373801 | -3.213144 | 5.944316 | 0 | 2.731172 | -2.570515 | 1.767229 | 2.409858 | -0.642629 | 6.426288 | 1.1246
341.438454 | 24.41698 | 2.205405 | 4.25328 | 5.986098 | -1.732818 | [5 empty] | 334.620511 | 18.118708 | 4.008564 | 2.405138 | 0.962055 | -1.28274 | 4.008564 | 9.139525 | 2.725823 | 1.28274 | -3.367194 | 3.046508 | 3.367194 | 0 | 4.008564
342.19584 | 21.416287 | 6.456381 | 4.09429 | 5.511544 | -3.464399 | [5 empty] | 335.378191 | 16.319072 | 7.359581 | 0.159991 | -0.959945 | -2.239873 | 6.079654 | 2.879836 | 5.2797 | 1.119936 | -1.119936 | 3.839782 | 0.479973 | 2.559854 | 0
342.953192 | 22.198131 | 5.037874 | 6.612209 | 5.667608 | 2.67637 | [5 empty] | 336.135838 | 22.343356 | 3.191908 | 5.426244 | 0.797977 | 6.064625 | 2.713122 | 1.276763 | 4.468671 | -0.159595 | 5.266648 | 7.500984 | 1.436359 | 1.276763 | 4.947457
343.710512 | 14.792489 | 3.304705 | 1.101568 | 7.710978 | 4.878374 | [5 empty] | 336.893452 | 18.303699 | 9.390593 | 0.63665 | 1.909951 | 2.864927 | 5.252366 | 3.183252 | 1.909951 | 1.750789 | -0.954976 | 2.069114 | 0.318325 | 3.024089 | -0.63665
344.4678 | 18.56432 | 2.359871 | -1.887897 | 4.405093 | 5.034392 | [5 empty] | 337.651034 | 19.523642 | 13.650677 | 4.603135 | 1.428559 | 4.444406 | 6.825338 | 6.507881 | 2.380932 | 1.111102 | 2.69839 | 3.174576 | 0.952373 | 3.015847 | 1.904746
345.225054 | 21.234487 | 4.876067 | 1.730217 | 5.505237 | 1.25834 | [5 empty] | 338.408584 | 16.782185 | 7.441157 | 0.63329 | 4.274707 | 0.474967 | 8.23277 | 6.96619 | 6.491223 | 2.374838 | 6.807867 | 6.649545 | 4.591353 | 2.849805 | -0.316645
345.982275 | 19.333681 | 2.986504 | 4.715532 | 6.916114 | 1.41466 | [5 empty] | 339.1661 | 16.589858 | 7.267938 | 8.21593 | -1.737985 | -0.157999 | 5.84595 | 4.107965 | 3.633969 | 4.265964 | 2.36998 | 7.741934 | 0.947992 | 4.107965 | 4.581961
346.739463 | 26.222198 | 4.710575 | 6.123747 | 1.727211 | 3.140383 | [5 empty] | 339.923584 | 20.197395 | 7.258439 | -1.735714 | -1.735714 | -2.366882 | 5.996102 | -3.471427 | 4.733764 | 5.049349 | 6.785062 | 1.735714 | 0.788961 | 2.366882 | 1.893506
347.496619 | 22.895187 | 2.665878 | 1.881796 | 7.056736 | 2.822694 | [5 empty] | 340.681035 | 16.23708 | 12.138399 | 6.305662 | 3.941039 | 2.995189 | 9.14321 | 2.364623 | 4.413963 | -4.886888 | 5.832737 | 5.832737 | 4.413963 | 0.630566 | 3.468114
348.253741 | 18.478181 | 3.28849 | -1.252758 | 7.203359 | 2.505516 | [5 empty] | 341.438454 | 25.204624 | 10.08185 | 3.938222 | 3.308107 | 1.575289 | 3.150578 | 7.876445 | 1.260231 | -0.630116 | 4.568338 | 0.787645 | 0.945173 | 0.787645 | -0.630116
349.01083 | 25.635102 | 10.003942 | 0.312623 | 4.376725 | 6.408776 | [5 empty] | 342.19584 | 20.786396 | 6.771326 | 3.621872 | 3.306927 | -2.36209 | 6.613853 | 0.629891 | 8.346053 | 2.047145 | 5.196599 | 3.464399 | 6.141435 | 1.102309 | 3.306927
349.767887 | 22.938769 | 9.050671 | 1.248368 | 10.299039 | 2.028599 | [5 empty] | 342.953192 | 26.60627 | 6.927076 | 5.037874 | 3.778405 | 3.935839 | 1.731769 | 2.833804 | 4.723007 | -1.731769 | 0.944601 | 0.314867 | 1.259468 | 2.833804 | 6.612209
350.52491 | 25.088066 | 4.207316 | 4.518968 | 6.544713 | 6.544713 | [5 empty] | 343.710512 | 25.493438 | 7.868345 | 4.56364 | -0.472101 | 3.934173 | 4.56364 | 4.406273 | 6.137309 | -2.989971 | 1.888403 | 1.258935 | 4.091539 | 1.888403 | 2.360504
351.2819 | 28.325843 | 11.98401 | 4.824732 | 10.116373 | 7.314915 | [5 empty] | 344.4678 | 23.913362 | 6.135665 | 6.450315 | 7.551588 | 5.978341 | 6.60764 | 3.775794 | 6.607639 | 4.562418 | 5.506366 | 0.314649 | 5.97834 | 8.023562 | 5.821016
352.038857 | 29.384936 | 9.328551 | 4.5088 | 6.685462 | 6.529986 | [5 empty] | 345.225054 | 26.110555 | 10.538597 | 7.864625 | 2.359388 | 2.044802 | 3.617728 | 5.819823 | 8.493795 | 0.471877 | -2.044803 | 3.14585 | 0.62917 | 3.460435 | 4.089605
352.795781 | 26.413597 | 5.748842 | 7.924079 | 8.079453 | 3.573604 | [5 empty] | 345.982275 | 29.550667 | 12.260383 | 5.815823 | 5.501454 | 4.715532 | 7.073298 | 5.187085 | 8.016404 | 2.672135 | 6.44456 | 2.829319 | 2.672135 | 2.200582 | 4.715532
353.552671 | 29.358674 | 9.164877 | 4.970781 | 10.096898 | 5.747465 | [5 empty] | 346.739463 | 25.594121 | 5.49567 | 7.065862 | 10.520283 | 5.181632 | 11.933455 | 3.297402 | 1.570191 | 0 | 4.867594 | 2.983364 | 0.942115 | 3.140383 | 3.140383
354.309529 | 29.042839 | 11.02696 | 4.038042 | 9.629177 | -1.708402 | [5 empty] | 347.496619 | 30.579188 | 10.036246 | 4.861307 | 1.411347 | 0 | 4.70449 | 1.411347 | 5.645389 | 2.509062 | 0.940898 | 0.313633 | 2.509062 | 8.624899 | 7.056736
355.066353 | 28.890608 | 5.125753 | 5.436405 | 5.902382 | 5.747056 | [5 empty] | 348.253741 | 30.066192 | 8.456116 | 8.299522 | 2.035732 | 2.035732 | 6.890169 | 3.601679 | 7.986332 | 0 | 0.626379 | 4.854437 | 5.167627 | 5.480816 | 2.035732
355.823143 | 30.597291 | 8.853023 | 5.125435 | 7.455178 | 6.057332 | [5 empty] | 349.01083 | 26.41666 | 10.160254 | 7.346645 | 3.282544 | 4.064102 | 9.378696 | 8.128203 | 8.128203 | 0.312623 | 9.691319 | 5.939841 | 0.468935 | 5.158283 | 4.689348
356.579901 | 32.764386 | 5.900695 | 5.124288 | 7.919354 | 2.329222 | [5 empty] | 349.767887 | 27.620151 | 12.795776 | 10.142993 | 7.022072 | 2.808829 | 8.270441 | 3.276967 | 7.958349 | 1.248368 | 1.248368 | 0.312092 | 0.78023 | 4.057197 | 7.802303
357.336625 | 29.475241 | 9.928502 | 5.274517 | 6.670713 | 3.568056 | [5 empty] | 350.52491 | 33.035218 | 4.207316 | 8.882111 | 3.895662 | 6.23306 | 6.856366 | 2.493224 | 7.635498 | 1.869918 | 0.311653 | 3.272356 | 4.986448 | 3.11653 | 8.102978
358.093316 | 35.782535 | 8.519651 | 3.717666 | 6.041207 | 6.815721 | [5 empty] | 351.2819 | 34.395666 | 7.159279 | 6.22546 | 2.490184 | 3.735276 | 5.291641 | 5.602914 | 9.33819 | 0.155637 | 2.801457 | 4.513459 | 4.202186 | 5.291641 | 1.089455
358.849973 | 33.382746 | 9.427535 | 4.791042 | 13.600378 | 2.627346 | [5 empty] | 352.038857 | 36.536825 | 11.505213 | 10.727834 | 1.710234 | 2.954041 | 5.752606 | 5.597131 | 6.529986 | 1.86571 | 3.575945 | 2.954041 | 2.487614 | 4.042372 | 3.886896
359.606597 | 34.989292 | 10.481374 | 6.319652 | 11.406201 | 6.011376 | [5 empty] | 352.795781 | 31.230194 | 10.410065 | 4.505849 | 4.661223 | 3.884352 | 4.816597 | 4.816597 | 7.613331 | 4.039727 | 6.05959 | 3.262856 | 6.214964 | 0.932245 | 5.748842
360.363188 | 38.408663 | 10.139887 | 6.913559 | 8.296271 | 6.452655 | [5 empty] | 353.552671 | 29.669348 | 9.941562 | 5.126118 | 3.417412 | 5.436791 | 9.475551 | 4.815444 | 7.145497 | 4.349433 | 7.145497 | 7.766845 | 1.242695 | 2.330053 | 2.174717
361.119745 | 38.884695 | 7.960646 | 7.195199 | 8.726093 | 6.276663 | [5 empty] | 354.309529 | 31.372479 | 10.095105 | 7.144228 | 3.572114 | 4.038042 | 5.901753 | 5.280516 | 3.727423 | 1.708402 | 10.871651 | 11.18227 | 3.416805 | 2.32964 | 3.882732
361.876268 | 37.05343 | 15.248325 | 11.131277 | 10.063894 | 5.64188 | [5 empty] | 355.066353 | 38.365485 | 10.09618 | 2.640539 | 2.795865 | 3.572495 | 4.349124 | 2.951191 | 4.815101 | 5.902382 | 3.72782 | 8.387596 | 8.542922 | -1.708584 | 2.640539
362.632758 | 38.565341 | 15.486869 | 5.16229 | 9.565419 | -0.910992 | [5 empty] | 355.823143 | 39.139682 | 9.474288 | 8.853023 | 9.318972 | 5.280751 | 7.610494 | 4.970118 | 8.231759 | 3.106324 | 5.591383 | 6.52328 | 5.280751 | 2.951008 | 5.436067
363.389215 | 38.223835 | 9.820353 | 8.611694 | 7.554118 | 5.438965 | [5 empty] | 356.579901 | 40.994303 | 15.217582 | 9.316887 | 5.900695 | 1.552815 | 6.987665 | 5.900695 | 3.416192 | 2.018659 | 3.416192 | 11.180264 | 0 | 3.726755 | 4.813725
364.145638 | 43.732731 | 13.375303 | 8.866774 | 10.369617 | 6.462225 | [5 empty] | 357.336625 | 39.248611 | 8.842572 | 3.102657 | 8.997705 | -0.465399 | 7.446377 | 10.083635 | 5.895048 | 5.119384 | 4.653986 | 3.25779 | 1.706461 | -1.551328 | 3.102657
364.902027 | 43.634378 | 10.011998 | 5.529014 | 12.402922 | 5.379581 | [5 empty] | 358.093316 | 40.119812 | 17.658913 | 8.984359 | 4.801985 | 0.929416 | 10.378484 | 12.702025 | 10.998095 | 1.084319 | 6.815721 | 4.027471 | 7.280429 | 6.351013 | 3.098055
365.658383 | 40.259028 | 11.438912 | 8.616323 | 12.924485 | 2.674031 | [5 empty] | 358.849973 | 43.11938 | 9.891184 | 3.709194 | 3.400095 | 8.036587 | 13.600378 | 5.87289 | 7.882037 | 0.927299 | 1.081848 | 4.481943 | 6.02744 | 4.327393 | 10.200283
366.414705 | 49.466134 | 13.289409 | 9.154926 | 11.222168 | 10.779187 | [5 empty] | 359.606597 | 43.621012 | 9.864822 | 5.857238 | 5.7031 | 7.090341 | 8.015168 | 4.469998 | 11.406201 | 4.624135 | 5.7031 | 5.857238 | 4.624135 | 7.244479 | 1.695516
367.170993 | 47.117568 | 13.944452 | 4.990646 | 17.46726 | 9.100589 | [5 empty] | 360.363188 | 46.704934 | 13.673484 | 9.064444 | 6.452655 | 9.371714 | 13.673484 | 3.533597 | 4.916309 | 1.689981 | 1.075443 | 5.377213 | 5.223578 | 8.449906 | 2.150885
367.927248 | 51.963006 | 14.450387 | 9.925518 | 12.260934 | 7.298175 | [5 empty] | 361.119745 | 44.242822 | 12.706416 | 4.898859 | 2.44943 | 6.582842 | 9.49154 | 5.970485 | 8.266825 | -1.530893 | 7.348289 | 6.429753 | 2.602519 | 1.683983 | 9.797718
368.683469 | 48.928339 | 15.680299 | 6.38827 | 11.615036 | 6.243082 | [5 empty] | 361.876268 | 41.627927 | 15.400808 | 13.266043 | 8.539062 | 1.524832 | 7.929129 | 9.911411 | 10.826311 | -0.45745 | 9.148995 | 7.929129 | 2.592215 | 2.744699 | 2.439732
369.439656 | 53.575368 | 13.429944 | 9.675336 | 17.473368 | 8.375664 | [5 empty] | 362.632758 | 43.423966 | 13.968549 | 12.146564 | 10.628244 | 4.403129 | 16.397861 | 8.654427 | 12.450228 | 1.518321 | 4.403129 | 3.340305 | 7.43977 | 8.806259 | 10.172747
370.195809 | 63.908564 | 14.074246 | 12.063639 | 14.648704 | 5.600975 | [5 empty] | 363.389215 | 45.173623 | 15.259317 | 9.216023 | 3.625976 | 1.661906 | 13.597412 | 0.604329 | 10.2736 | 1.510823 | 7.856282 | 10.877929 | 6.647623 | 7.7052 | 7.251953
370.951928 | 68.981191 | 18.994821 | 16.852548 | 17.42382 | 6.712455 | [5 empty] | 364.145638 | 49.29325 | 19.987812 | 15.779851 | 3.456539 | 5.25995 | 13.826156 | 4.809098 | 12.173028 | 1.803412 | 10.519901 | 6.913078 | 9.317627 | 6.462225 | 3.456539
371.708014 | 70.127153 | 20.01605 | 16.892978 | 20.725839 | 7.949637 | [5 empty] | 364.902027 | 48.117362 | 15.242146 | 11.655758 | 7.621073 | 8.816535 | 11.954624 | 5.977312 | 5.977312 | 2.68979 | 5.529014 | 7.023342 | 8.218804 | 5.678446 | 8.667102
372.464066 | 75.327135 | 16.081074 | 12.131336 | 20.171873 | 7.899475 | [5 empty] | 365.658383 | 50.806597 | 20.649465 | 12.478813 | 3.416818 | 4.456719 | 11.141797 | 8.319209 | 9.35911 | 5.050948 | 9.953339 | 9.061995 | 6.090849 | 4.456719 | 5.645177
373.220083 | 84.663646 | 22.988142 | 13.736817 | 22.287284 | 9.111154 | [5 empty] | 366.414705 | 51.385715 | 18.309852 | 13.289409 | 11.222168 | 7.678325 | 16.094951 | 6.349384 | 8.268966 | 5.463424 | 13.880049 | 8.564286 | 5.463424 | 5.758744 | 10.188547
373.976067 | 89.553053 | 22.980177 | 12.81319 | 23.119451 | 12.673916 | [5 empty] | 367.170993 | 62.383072 | 19.8158 | 10.274859 | 6.898834 | 4.697078 | 18.347963 | 7.485969 | 10.274859 | 4.843862 | 5.577781 | 9.247373 | 7.92632 | -0.440351 | 3.082458
374.732017 | 97.655932 | 27.526247 | 16.875388 | 24.75979 | 14.108931 | [5 empty] | 367.927248 | 63.932013 | 19.413146 | 15.764058 | 6.276431 | 6.130467 | 16.785803 | 6.422394 | 8.173956 | 6.422394 | 12.698824 | 9.633591 | 8.465883 | 11.531116 | 7.590102
375.487933 | 99.950614 | 28.008139 | 19.083977 | 22.790937 | 13.180301 | [5 empty] | 368.683469 | 68.528712 | 24.681952 | 16.551426 | 12.195788 | 5.517142 | 18.584058 | 6.243082 | 15.825487 | 2.758571 | 11.469848 | 10.163157 | 7.259397 | 8.566089 | 16.115862
376.243815 | 107.450557 | 26.828593 | 17.976519 | 27.509521 | 17.29559 | [5 empty] | 369.439656 | 70.03788 | 26.426664 | 11.408232 | 9.530928 | 4.621056 | 15.88488 | 9.242112 | 14.296392 | 11.263824 | 11.697048 | 10.10856 | 4.621056 | 4.187832 | 8.375664
376.999663 | 118.094419 | 31.176927 | 19.704897 | 28.477626 | 13.226575 | [5 empty] | 370.195809 | 77.982809 | 27.430417 | 15.079549 | 11.632795 | 11.20195 | 18.526303 | 10.627492 | 15.941237 | 6.03182 | 7.898811 | 13.068942 | 5.74459 | 5.888205 | 6.175434
377.755477 | 124.54796 | 33.275152 | 22.985246 | 29.132463 | 15.501677 | [5 empty] | 370.951928 | 81.263556 | 29.563367 | 17.281002 | 12.853638 | 7.997819 | 23.707821 | 6.426819 | 14.139002 | 8.997547 | 6.855274 | 16.852548 | 10.711365 | 13.853365 | 8.854728
378.511256 | 129.982434 | 35.834425 | 24.198154 | 37.95011 | 15.470951 | [5 empty] | 371.708014 | 94.543895 | 30.9468 | 17.318852 | 10.079004 | 11.64054 | 19.022345 | 6.955932 | 21.719543 | 4.116776 | 13.060118 | 7.807679 | 13.911864 | 5.82027 | 11.64054
379.267002 | 134.185154 | 35.442667 | 25.241457 | 32.434618 | 16.478879 | [5 empty] | 372.464066 | 94.229449 | 34.41914 | 19.607625 | 12.272398 | 8.463723 | 25.391169 | 4.937172 | 17.20957 | 8.322661 | 12.41346 | 8.604785 | 11.143902 | 7.617351 | 13.683019
380.022713 | 152.202637 | 39.182157 | 24.440355 | 35.044108 | 17.974653 | [5 empty] | 373.220083 | 102.745783 | 41.490794 | 21.586426 | 16.540249 | 12.615444 | 25.511231 | 9.111154 | 16.960764 | 8.690639 | 14.577846 | 12.335101 | 9.67184 | 7.00858 | 13.876988
380.77839 | 154.026775 | 47.550175 | 26.075902 | 40.519907 | 18.789988 | [5 empty] | 373.976067 | 114.204516 | 40.389402 | 23.397998 | 16.295035 | 10.445535 | 28.272581 | 8.356428 | 21.308891 | 11.141904 | 18.523415 | 13.92738 | 7.660059 | 9.192071 | 17.827046
381.534033 | 165.155199 | 46.501234 | 27.799651 | 41.699476 | 19.207032 | [5 empty] | 374.732017 | 117.159454 | 44.124989 | 28.356184 | 18.811908 | 14.247254 | 32.50587 | 12.587379 | 19.365199 | 13.417316 | 16.322096 | 11.895765 | 13.417316 | 10.097568 | 13.417316
382.289642 | 168.272426 | 52.093245 | 28.732485 | 43.848271 | 19.987816 | [5 empty] | 375.487933 | 131.528418 | 43.522452 | 24.02659 | 19.770451 | 11.532763 | 34.04911 | 14.965133 | 25.948717 | 10.983584 | 22.104463 | 15.514312 | 13.180301 | 10.708994 | 14.00407
383.045217 | 182.234185 | 49.913634 | 31.75199 | 41.759427 | 22.238748 | [5 empty] | 376.243815 | 131.555434 | 52.5677 | 28.599007 | 16.478476 | 16.614662 | 34.182623 | 12.392903 | 25.194364 | 12.937646 | 20.83642 | 20.019305 | 11.984346 | 11.167232 | 13.482389
383.800757 | 189.791276 | 50.228084 | 33.118761 | 47.539476 | 23.586424 | [5 empty] | 376.999663 | 138.879036 | 55.740566 | 31.716787 | 20.379723 | 14.981121 | 30.637066 | 16.600701 | 29.827276 | 10.392309 | 19.974827 | 19.165037 | 16.465736 | 9.312588 | 19.839862
384.556263 | 206.88394 | 55.378635 | 36.274215 | 49.574761 | 28.172974 | [5 empty] | 377.755477 | 157.021301 | 56.661304 | 32.740612 | 18.441651 | 19.377097 | 32.206071 | 15.368042 | 28.197017 | 12.428069 | 28.197017 | 21.648894 | 19.243462 | 10.423542 | 15.768948
385.311734 | 222.071792 | 58.150264 | 41.877763 | 54.441091 | 27.758974 | [5 empty] | 378.511256 | 164.097864 | 55.933438 | 34.247661 | 20.231244 | 20.231244 | 36.892268 | 18.115558 | 24.859306 | 16.528794 | 21.818008 | 20.760165 | 14.94203 | 10.446198 | 15.735412
386.067171 | 243.554765 | 66.187221 | 48.545189 | 59.438256 | 30.547948 | [5 empty] | 379.267002 | 171.851162 | 58.068429 | 37.142869 | 17.655941 | 16.478878 | 43.812891 | 19.617713 | 29.557353 | 15.171031 | 25.89538 | 22.756546 | 19.094573 | 14.517107 | 23.541255
386.822574 | 272.73975 | 79.314781 | 45.808094 | 65.490344 | 35.966969 | [5 empty] | 380.022713 | 182.720753 | 66.467422 | 38.535587 | 23.405843 | 19.009165 | 39.311471 | 19.655736 | 35.43205 | 12.672777 | 33.492339 | 22.888587 | 18.362595 | 16.940141 | 22.242017
387.577942 | 314.330419 | 84.524853 | 56.465848 | 77.568075 | 39.189849 | [5 empty] | 380.77839 | 190.456345 | 66.340163 | 42.30943 | 26.84284 | 20.579511 | 46.016298 | 21.218626 | 38.346915 | 14.699651 | 27.22631 | 20.96298 | 21.346449 | 16.616996 | 21.729918
388.333276 | 352.106383 | 96.748918 | 62.777768 | 89.518572 | 44.300216 | [5 empty] | 381.534033 | 203.821987 | 73.795437 | 39.551322 | 26.156944 | 17.564325 | 45.111252 | 22.113359 | 36.39227 | 17.311601 | 29.821444 | 25.019686 | 18.322497 | 17.943411 | 24.008789
389.088576 | 406.197756 | 115.326076 | 75.217599 | 104.418388 | 49.425461 | [5 empty] | 382.289642 | 211.745926 | 75.329082 | 41.099947 | 27.858019 | 22.486293 | 47.845835 | 28.857409 | 42.099337 | 21.486902 | 30.731267 | 28.107866 | 22.236445 | 19.238273 | 25.609389
389.84384 | 472.948529 | 132.637087 | 91.124717 | 117.337135 | 55.237328 | [5 empty] | 383.045217 | 225.846841 | 83.148208 | 51.396218 | 26.315852 | 25.327463 | 55.473321 | 26.315852 | 41.759427 | 20.26197 | 36.19974 | 31.381344 | 17.914547 | 17.790998 | 30.02231
390.599071 | 570.107893 | 155.251104 | 100.345226 | 142.332074 | 74.173053 | [5 empty] | 383.800757 | 242.707968 | 86.035453 | 51.20576 | 27.619336 | 25.297356 | 60.127049 | 29.208059 | 39.840281 | 23.342005 | 34.463065 | 28.352592 | 24.808518 | 23.097586 | 27.741545
391.354266 | 709.495517 | 198.050039 | 122.623409 | 180.737201 | 88.21828 | [5 empty] | 384.556263 | 263.713543 | 93.708389 | 55.136807 | 32.404965 | 31.437653 | 64.205361 | 29.86577 | 48.486534 | 21.401787 | 40.989863 | 29.744856 | 28.535716 | 22.248185 | 25.150122
392.109428 | 1001.679623 | 275.210712 | 180.415911 | 247.47122 | 120.568502 | [5 empty] | 385.311734 | 289.674466 | 107.446374 | 59.466423 | 35.177321 | 33.861162 | 70.474292 | 32.664655 | 53.124933 | 25.724911 | 39.245446 | 33.262908 | 30.39129 | 26.323165 | 35.05767
392.864554 | 1632.179232 | 443.369382 | 279.459032 | 399.010805 | 202.426577 | [5 empty] | 386.067171 | 329.515271 | 117.692483 | 75.304244 | 37.888928 | 37.060108 | 80.158763 | 29.363919 | 58.727838 | 26.640652 | 49.018801 | 42.86185 | 33.034409 | 26.640652 | 34.218438
393.619646 | 3018.901574 | 813.296695 | 516.714143 | 729.87615 | 370.245681 | [5 empty] | 386.822574 | 375.83725 | 135.081156 | 80.954969 | 48.385531 | 39.715969 | 91.8505 | 42.059094 | 71.348156 | 36.084125 | 54.477656 | 45.456625 | 41.707625 | 35.498344 | 43.933594
394.374703 | 5641.439016 | 1508.345328 | 974.700001 | 1366.854903 | 682.470717 | [5 empty] | 387.577942 | 445.581631 | 156.875344 | 82.437819 | 54.378815 | 46.494466 | 106.206811 | 42.204453 | 78.727538 | 41.508775 | 60.871808 | 54.610707 | 43.24797 | 36.639031 | 46.262574
395.129726 | 9791.00549 | 2637.888967 | 1680.717234 | 2383.282762 | 1195.753034 | [5 empty] | 388.333276 | 499.123423 | 173.872611 | 107.996123 | 64.499279 | 54.973585 | 122.571583 | 51.415795 | 87.223224 | 48.431843 | 73.565903 | 58.531374 | 49.464749 | 40.053823 | 58.301839
395.884714 | 15384.97 | 4164.817464 | 2661.767915 | 3755.322754 | 1864.11615 | [5 empty] | 389.088576 | 579.016438 | 207.586937 | 117.030402 | 74.195003 | 61.69661 | 132.937448 | 60.105906 | 108.736015 | 53.061357 | 80.444199 | 66.582346 | 62.491963 | 47.834757 | 66.695967
396.639667 | 22088.91 | 5996.671298 | 3844.451279 | 5427.26522 | 2694.738917 | [5 empty] | 389.84384 | 696.372833 | 249.749223 | 142.199558 | 91.124716 | 73.349772 | 165.486985 | 72.674774 | 122.849618 | 63.674802 | 100.687187 | 81.899745 | 67.049791 | 58.612318 | 78.749755
397.394585 | 29539.65 | 8087.030193 | 5176.107483 | 7306.372711 | 3642.724679 | [5 empty] | 390.599071 | 901.881953 | 321.082449 | 180.086826 | 111.37095 | 100.011113 | 212.607144 | 89.653615 | 160.931023 | 77.40281 | 125.737803 | 101.681677 | 84.976035 | 70.943295 | 93.997082
398.149468 | 37048.19 | 10227.68 | 6571.846658 | 9271.619583 | 4623.574862 | [5 empty] | 391.354266 | 1326.802931 | 479.02526 | 262.669929 | 162.652454 | 139.164337 | 308.874253 | 136.848607 | 221.097064 | 110.713941 | 161.549725 | 143.795796 | 123.064501 | 96.378471 | 135.41506
398.904317 | 43744.81 | 12156.85 | 7816.638217 | 11003.2 | 5505.669294 | [5 empty] | 392.109428 | 2298.118656 | 821.918976 | 463.926629 | 283.729139 | 238.51595 | 522.135879 | 231.417261 | 382.2371 | 187.40539 | 281.217295 | 239.935688 | 194.7225 | 154.314578 | 217.219883
399.659131 | 48349.65 | 13514.81 | 8730.909314 | 12279.44 | 6185.738354 | [5 empty] | 392.864554 | 4374.18841 | 1569.211692 | 877.217898 | 533.06026 | 451.700139 | 975.239533 | 420.865518 | 700.9737 | 347.836155 | 511.313738 | 430.494575 | 355.517762 | 288.114364 | 398.361655
400.413909 | 49933.99 | 14075.84 | 9119.036618 | 12759.99 | 6411.621514 | [5 empty] | 393.619646 | 8115.382154 | 2872.218663 | 1619.623807 | 985.606225 | 829.380347 | 1824.422315 | 791.851825 | 1301.810833 | 648.27842 | 943.038158 | 800.215324 | 664.469297 | 543.413006 | 751.642694
401.168653 | 47786.88 | 13608.21 | 8799.876219 | 12331.74356 | 6212.459478 | [5 empty] | 394.374703 | 13457.32 | 4789.732569 | 2690.231532 | 1637.504505 | 1379.079846 | 3051.983533 | 1332.412456 | 2211.12008 | 1107.260902 | 1613.692443 | 1386.840027 | 1152.333734 | 949.931204 | 1297.119578
401.923362 | 42534.7 | 12179.48 | 7911.985069 | 11062.58559 | 5562.204422 | [5 empty] | 395.129726 | 20381.67 | 7238.301539 | 4082.028013 | 2483.016704 | 2092.409669 | 4671.997505 | 2046.759778 | 3445.565214 | 1725.629136 | 2571.048249 | 2192.565319 | 1812.922692 | 1478.297394 | 2043.17526
402.678036 | 35035.68 | 10098.77 | 6591.9819 | 9202.901659 | 4666.825122 | [5 empty] | 395.884714 | 28505.54 | 10171.89 | 5750.393534 | 3506.069652 | 2960.181301 | 6590.197628 | 2894.076408 | 4908.602109 | 2472.030136 | 3715.366948 | 3171.047543 | 2610.724896 | 2143.80679 | 2946.16539
403.432675 | 26616.19 | 7773.723756 | 5075.652524 | 7049.501015 | 3610.794341 | [5 empty] | 396.639667 | 37134 | 13283.51 | 7509.204852 | 4615.355478 | 3900.717113 | 8709.161981 | 3806.041024 | 6546.145567 | 3326.328083 | 5019.182213 | 4286.065401 | 3545.474159 | 2890.631218 | 3924.697569
404.187279 | 18300.35 | 5367.659975 | 3517.339421 | 4891.857675 | 2497.790995 | [5 empty] | 397.394585 | 45404.81 | 16351.44506 | 9264.200657 | 5692.697832 | 4817.936801 | 10721.83 | 4730.738989 | 8171.445096 | 4210.025812 | 6324.315081 | 5421.621891 | 4495.428581 | 3648.805851 | 4951.516428
404.941848 | 10921.17 | 3226.321583 | 2117.775114 | 2943.543013 | 1514.475253 | [5 empty] | 398.149468 | 51871.7 | 18710.43 | 10663.23 | 6570.106124 | 5551.484226 | 12418.1 | 5466.402831 | 9523.485084 | 4954.993003 | 7545.828979 | 6417.143905 | 5331.562642 | 4320.61957 | 5906.04123
405.696382 | 5409.648784 | 1605.885109 | 1068.589332 | 1464.736056 | 762.088714 | [5 empty] | 398.904317 | 55101.87 | 19906.34 | 11411.49007 | 7059.473881 | 5949.976826 | 13298.5 | 5931.561515 | 10361.41 | 5419.493777 | 8333.589573 | 7101.391606 | 5914.977561 | 4747.589279 | 6491.346274
406.450881 | 2387.657636 | 696.408174 | 463.308496 | 634.447408 | 334.761588 | [5 empty] | 399.659131 | 54279.11 | 19743.32986 | 11334.64 | 7038.915745 | 5937.350057 | 13285.03 | 5949.99197 | 10514.33 | 5527.246416 | 8566.261045 | 7303.081148 | 6100.784702 | 4900.409826 | 6644.184669
407.205344 | 1236.019966 | 354.135163 | 231.166236 | 326.318479 | 165.940908 | [5 empty] | 400.413909 | 49478.78 | 18081.31 | 10419.7 | 6509.862723 | 5489.944008 | 12326.2 | 5537.304919 | 9875.001214 | 5226.995429 | 8196.152465 | 7009.917516 | 5816.945454 | 4666.105496 | 6287.336832
407.959773 | 917.599172 | 257.683921 | 170.038927 | 237.634413 | 122.49295 | [5 empty] | 401.168653 | 42016.9 | 15530.3 | 8939.739286 | 5605.819673 | 4759.343202 | 10591.7 | 4796.633354 | 8633.520149 | 4614.88135 | 7274.878925 | 6229.854884 | 5215.322791 | 4135.807858 | 5555.732899
408.714166 | 776.159299 | 220.93173 | 147.002747 | 203.922362 | 100.535815 | [5 empty] | 401.923362 | 33198.49 | 12307.4 | 7139.890146 | 4505.146042 | 3792.389517 | 8519.383636 | 3889.10017 | 7015.249694 | 3787.221013 | 6030.550364 | 5177.846664 | 4301.984093 | 3420.257257 | 4595.396066
409.468524 | 685.691609 | 192.776866 | 134.224913 | 180.952966 | 90.807552 | [5 empty] | 402.678036 | 23986.29 | 8938.736153 | 5202.765841 | 3298.461634 | 2786.140651 | 6309.039197 | 2877.753605 | 5266.212999 | 2858.284617 | 4596.756531 | 3948.547942 | 3298.856943 | 2626.435654 | 3499.575291
410.222846 | 598.272492 | 173.652523 | 108.956599 | 154.724021 | 82.400194 | [5 empty] | 403.432675 | 15349.41 | 5767.148142 | 3376.987054 | 2139.253142 | 1813.554381 | 4150.447899 | 1907.706286 | 3526.372122 | 1936.993622 | 3168.634196 | 2716.154687 | 2288.736489 | 1813.357822 | 2403.72368
410.977134 | 529.360209 | 152.357481 | 99.383957 | 138.387472 | 71.162664 | [5 empty] | 404.187279 | 8390.524764 | 3159.534527 | 1853.839947 | 1192.194176 | 1011.23875 | 2341.275794 | 1087.101208 | 2058.746793 | 1128.356308 | 1890.402523 | 1631.53166 | 1375.007058 | 1100.29893 | 1446.372516
411.731386 | 468.557255 | 132.406175 | 87.772782 | 117.559503 | 61.254197 | [5 empty] | 404.941848 | 3835.944322 | 1431.986011 | 846.098385 | 546.491231 | 457.776385 | 1102.029041 | 511.277663 | 984.618056 | 543.670254 | 946.583512 | 818.180446 | 690.458305 | 548.825832 | 731.605651
412.485603 | 402.246409 | 111.60594 | 74.310955 | 102.39845 | 54.500901 | [5 empty] | 405.696382 | 1741.515989 | 645.723034 | 387.62744 | 243.670896 | 208.625658 | 486.567311 | 229.149388 | 432.063253 | 234.957991 | 405.92454 | 356.260984 | 299.433485 | 235.635662 | 325.765818
413.239784 | 347.452317 | 100.410107 | 67.341465 | 89.757743 | 49.741907 | [5 empty] | 406.450881 | 1105.368502 | 410.309396 | 239.94138 | 152.25196 | 127.67965 | 289.760534 | 132.690474 | 241.290448 | 132.97956 | 213.249106 | 188.002262 | 157.937318 | 125.366962 | 167.380794
413.99393 | 304.784584 | 87.358051 | 58.207952 | 77.02637 | 39.666274 | [5 empty] | 407.205344 | 913.53827 | 332.745092 | 192.798396 | 125.462837 | 97.262474 | 226.274336 | 104.456444 | 190.304486 | 97.742072 | 159.610214 | 136.493591 | 113.664726 | 93.329771 | 122.489329
414.748041 | 265.277336 | 77.920049 | 50.262107 | 67.077401 | 32.987379 | [5 empty] | 407.959773 | 789.09137 | 293.295667 | 169.943453 | 106.166921 | 89.077102 | 202.786457 | 86.30836 | 160.396068 | 84.589831 | 127.934959 | 116.573571 | 95.855745 | 78.670452 | 106.453343
415.502116 | 230.802595 | 69.002838 | 42.371769 | 60.85794 | 30.566244 | [5 empty] | 408.714166 | 700.80495 | 257.516124 | 149.283332 | 92.173668 | 73.928983 | 176.460311 | 77.254837 | 141.68138 | 78.490154 | 119.445671 | 100.060693 | 84.761765 | 68.03747 | 90.558253
416.256156 | 206.725592 | 64.806832 | 35.183456 | 52.410589 | 28.803037 | [5 empty] | 409.468524 | 609.829466 | 226.451333 | 125.238749 | 80.024155 | 71.321765 | 154.751203 | 70.9434 | 122.590195 | 63.186922 | 104.523276 | 87.402269 | 73.402771 | 56.092582 | 77.375602
417.01016 | 186.217571 | 51.298356 | 35.863452 | 47.121852 | 24.786639 | [5 empty] | 410.222846 | 526.984553 | 192.863539 | 115.83113 | 71.193767 | 59.893169 | 130.71025 | 63.660035 | 108.674084 | 61.211573 | 87.202948 | 81.175962 | 66.956043 | 54.525385 | 70.628738
417.764129 | 174.917149 | 48.748885 | 32.921325 | 45.312043 | 24.962323 | [5 empty] | 410.977134 | 457.447478 | 174.765751 | 96.946237 | 64.505814 | 53.161041 | 118.510681 | 52.129698 | 96.383687 | 49.410703 | 79.507166 | 72.662799 | 57.567688 | 45.941641 | 58.599031
418.518062 | 160.881362 | 46.300683 | 30.266594 | 40.895934 | 24.051133 | [5 empty] | 411.731386 | 398.152279 | 142.117207 | 89.080036 | 53.130546 | 44.353268 | 99.911571 | 46.407524 | 81.143136 | 44.913519 | 67.416967 | 59.01319 | 46.781025 | 40.33813 | 53.317296
419.271959 | 153.3249 | 42.076874 | 28.978316 | 37.501351 | 19.468405 | [5 empty] | 412.485603 | 344.95536 | 129.927915 | 70.869772 | 50.315678 | 39.992129 | 89.098742 | 41.852228 | 73.194896 | 38.597054 | 58.221099 | 54.500901 | 44.084346 | 33.760797 | 49.199619
420.025821 | 144.393559 | 37.617381 | 25.733506 | 37.259972 | 14.385744 | [5 empty] | 413.239784 | 298.266185 | 110.506695 | 64.747846 | 41.590533 | 31.864462 | 75.214951 | 34.458081 | 66.69306 | 33.34653 | 47.240917 | 43.535747 | 40.201094 | 28.529809 | 37.885363
420.779648 | 136.155006 | 40.757512 | 26.341099 | 36.485982 | 16.285207 | [5 empty] | 413.99393 | 268.346959 | 93.815352 | 55.809526 | 36.068636 | 29.888077 | 63.189298 | 32.563244 | 55.163796 | 27.674145 | 46.215822 | 37.452343 | 30.533807 | 25.460213 | 34.777176
421.533438 | 128.865039 | 36.426087 | 21.18208 | 32.260574 | 17.193822 | [5 empty] | 414.748041 | 244.419021 | 88.39515 | 50.997202 | 32.619832 | 28.025489 | 61.83985 | 25.08511 | 49.251352 | 25.544544 | 44.473235 | 35.652098 | 28.484924 | 23.431147 | 28.852471
422.287193 | 123.377624 | 33.183109 | 24.446067 | 31.241544 | 17.121072 | [5 empty] | 415.502116 | 214.238254 | 78.795018 | 45.208756 | 28.369867 | 24.343176 | 53.353653 | 25.807427 | 44.110567 | 23.336503 | 38.345078 | 31.023822 | 26.17349 | 20.86558 | 25.441365
423.040913 | 111.15574 | 31.193903 | 20.385875 | 28.997149 | 13.707743 | [5 empty] | 416.256156 | 194.147051 | 68.999679 | 40.105494 | 25.521678 | 21.055384 | 49.220379 | 22.878361 | 40.105494 | 20.235045 | 30.534865 | 27.891548 | 25.430529 | 21.966873 | 26.15972
423.794596 | 107.768399 | 31.403292 | 21.431216 | 28.166741 | 14.695691 | [5 empty] | 417.01016 | 181.859481 | 67.822782 | 37.58853 | 23.878704 | 18.885058 | 43.21773 | 22.153626 | 35.954246 | 19.42982 | 30.052665 | 25.240607 | 28.146001 | 18.975852 | 22.426007
424.548244 | 103.261996 | 29.167596 | 16.542815 | 25.859033 | 12.363578 | [5 empty] | 417.764129 | 166.505931 | 55.984341 | 36.810382 | 26.86163 | 16.370219 | 42.056088 | 19.083515 | 33.283098 | 15.375344 | 27.13296 | 24.238778 | 20.711493 | 18.179083 | 22.068141
425.301856 | 99.497562 | 30.681304 | 18.114103 | 25.567753 | 15.253982 | [5 empty] | 418.518062 | 157.728592 | 57.290339 | 33.239206 | 20.628125 | 18.376147 | 40.535618 | 20.357888 | 28.825328 | 17.835672 | 26.573349 | 22.429708 | 17.835672 | 15.043218 | 18.466226
426.055432 | 89.906521 | 26.488774 | 16.997682 | 24.849403 | 11.907006 | [5 empty] | 419.271959 | 143.456124 | 54.098838 | 31.22122 | 18.660959 | 19.647837 | 36.245325 | 16.866636 | 29.157749 | 16.687204 | 27.72229 | 21.44216 | 17.584365 | 17.225501 | 18.660959
426.808972 | 86.757737 | 24.481144 | 14.946383 | 20.6157 | 10.30785 | [5 empty] | 420.025821 | 144.482912 | 53.522118 | 27.163145 | 18.942719 | 13.84963 | 30.469185 | 17.245023 | 26.180268 | 17.066318 | 23.857104 | 21.801998 | 15.815384 | 14.20704 | 18.2279
427.562477 | 83.546445 | 23.345117 | 14.708279 | 20.095614 | 10.603643 | [5 empty] | 420.779648 | 137.489859 | 51.347345 | 32.926374 | 19.755824 | 13.17055 | 34.439207 | 15.929246 | 24.472305 | 12.725599 | 24.205334 | 16.908138 | 14.149442 | 13.081559 | 17.70905
428.315945 | 77.55466 | 23.155727 | 11.577864 | 21.197706 | 8.938792 | [5 empty] | 421.533438 | 127.53562 | 47.061441 | 28.5382 | 13.82596 | 14.446356 | 32.171946 | 17.28245 | 27.563292 | 13.560076 | 20.916196 | 18.789125 | 15.066752 | 9.128679 | 17.371078
429.069378 | 78.797552 | 18.809738 | 13.302382 | 18.979195 | 9.235412 | [5 empty] | 422.287193 | 120.288771 | 42.890934 | 26.740644 | 16.415049 | 12.708425 | 31.329797 | 12.090654 | 24.710826 | 9.972583 | 20.386431 | 13.237942 | 13.326195 | 15.26776 | 15.26776
429.822774 | 73.444288 | 21.670703 | 13.660132 | 20.743163 | 8.347858 | [5 empty] | 423.040913 | 111.33148 | 42.265542 | 24.691512 | 16.168108 | 10.720158 | 27.942708 | 14.586445 | 23.724941 | 11.071639 | 18.013381 | 16.343848 | 9.753587 | 12.126081 | 12.038211
430.576135 | 72.668658 | 22.069119 | 10.06956 | 17.118252 | 9.817821 | [5 empty] | 423.794596 | 108.468194 | 36.126907 | 25.192613 | 14.87064 | 10.147025 | 28.166741 | 12.771255 | 21.868587 | 11.371665 | 17.932242 | 14.345793 | 15.133063 | 10.05955 | 15.832857
431.32946 | 67.145819 | 16.034822 | 12.61072 | 15.199675 | 7.933896 | [5 empty] | 424.548244 | 103.436131 | 34.739913 | 22.028065 | 11.405836 | 11.405836 | 23.334077 | 12.363578 | 20.983255 | 9.57742 | 13.843725 | 13.408387 | 12.885983 | 10.186892 | 12.62478
432.082748 | 63.159876 | 18.033807 | 12.54887 | 18.283122 | 8.559825 | [5 empty] | 425.301856 | 95.164044 | 33.281414 | 20.194192 | 11.093805 | 9.88042 | 23.227654 | 9.187057 | 21.494247 | 6.846958 | 12.740541 | 13.780586 | 11.353816 | 7.54032 | 14.473948
432.836001 | 63.182494 | 16.126422 | 10.916347 | 15.216726 | 10.585549 | [5 empty] | 426.055432 | 92.667566 | 31.061754 | 18.55077 | 10.440201 | 12.165854 | 22.606054 | 8.973396 | 18.033074 | 11.303027 | 15.272029 | 14.064072 | 9.836222 | 9.232244 | 10.612766
433.589217 | 61.391548 | 17.03492 | 11.850379 | 14.895268 | 6.665838 | [5 empty] | 426.808972 | 86.671839 | 31.009449 | 17.86694 | 13.05661 | 9.448862 | 20.787497 | 8.160381 | 14.860484 | 7.988584 | 14.946383 | 14.774585 | 9.878356 | 9.019369 | 12.455319
434.342397 | 60.015841 | 16.457277 | 10.480256 | 14.164721 | 5.895144 | [5 empty] | 427.562477 | 86.453896 | 26.765647 | 18.983942 | 13.68212 | 10.77467 | 21.463826 | 8.465812 | 16.84611 | 8.209272 | 14.879305 | 11.458775 | 10.26159 | 8.893378 | 12.741474
435.095541 | 55.065777 | 16.210192 | 8.797491 | 13.766444 | 8.145825 | [5 empty] | 428.315945 | 75.766902 | 29.540578 | 15.15338 | 10.215762 | 10.215762 | 18.728897 | 9.109054 | 13.961541 | 6.810508 | 13.025097 | 9.44958 | 10.300893 | 7.065902 | 10.896813
435.848649 | 51.058035 | 12.723987 | 10.292651 | 11.022052 | 6.240426 | [5 empty] | 429.069378 | 77.69608 | 26.689493 | 15.590053 | 9.489598 | 9.235412 | 18.979195 | 9.489598 | 14.912225 | 8.388126 | 12.87874 | 12.709283 | 8.303398 | 6.693555 | 14.403854
436.601721 | 50.557393 | 14.836619 | 10.885563 | 13.707746 | 7.660211 | [5 empty] | 429.822774 | 73.107001 | 25.380862 | 14.587671 | 9.275398 | 9.191076 | 17.707578 | 8.179215 | 16.86436 | 5.986848 | 12.563948 | 12.395305 | 6.914388 | 6.155491 | 95.705243
437.354757 | 49.815285 | 12.112895 | 9.465706 | 12.754638 | 7.139389 | [5 empty] | 430.576135 | 68.976486 | 26.768247 | 16.698687 | 9.649995 | 8.3913 | 17.034339 | 7.384344 | 13.845645 | 4.699128 | 11.160429 | 10.573038 | 10.740864 | 8.475213 | 164.805132
438.107756 | 47.731612 | 12.052631 | 9.338794 | 11.174625 | 2.5542 | [5 empty] | 431.32946 | 66.310672 | 24.052234 | 12.527205 | 8.852558 | 8.434985 | 15.366705 | 8.100926 | 11.19097 | 6.764691 | 10.439337 | 8.769043 | 8.769043 | 8.936073 | 22.883028
438.860719 | 44.233514 | 13.738596 | 7.62373 | 10.562042 | 6.909005 | [5 empty] | 432.082748 | 63.076771 | 20.52696 | 12.631975 | 8.227405 | 6.315988 | 16.704125 | 7.479459 | 9.806402 | 5.983567 | 11.634714 | 7.811879 | 6.814618 | 5.401831 | 9.889507
439.613645 | 41.090478 | 10.983801 | 9.877519 | 10.74674 | 7.585934 | [5 empty] | 432.836001 | 63.265194 | 21.419196 | 10.502849 | 7.112166 | 5.871672 | 12.653039 | 5.788972 | 9.510454 | 5.375474 | 6.28517 | 8.766158 | 7.194865 | 7.194865 | 7.856462
440.366536 | 41.992826 | 11.166631 | 7.706548 | 10.065696 | 6.998804 | [5 empty] | 433.589217 | 58.511247 | 16.211977 | 10.862848 | 7.735664 | 7.900253 | 14.566091 | 11.027436 | 8.640902 | 4.279304 | 10.369082 | 8.311724 | 5.760601 | 6.418955 | 4.855364
441.119389 | 38.827574 | 8.141266 | 3.91407 | 9.080642 | 3.052975 | [5 empty] | 434.342397 | 54.85759 | 18.83171 | 12.035919 | 10.070871 | 4.339481 | 15.147245 | 6.959545 | 13.591582 | 4.339481 | 9.333978 | 9.661486 | 4.011973 | 5.240128 | 8.023946
441.872207 | 37.876264 | 10.209446 | 7.481731 | 7.559666 | 2.961519 | [5 empty] | 435.095541 | 52.214738 | 16.29165 | 11.811446 | 8.553116 | 5.376245 | 11.64853 | 7.982909 | 9.937907 | 5.050411 | 3.584163 | 8.553116 | 8.3902 | 5.213328 | 7.738534
442.624988 | 35.388404 | 8.769495 | 9.312738 | 5.742855 | 3.957914 | [5 empty] | 435.848649 | 50.24759 | 18.235013 | 10.616829 | 6.726694 | 5.348937 | 13.777565 | 4.376403 | 11.832497 | 4.619537 | 8.185494 | 5.673115 | 6.240426 | 4.376403 | 6.159382
443.377733 | 34.855016 | 8.964927 | 5.332586 | 6.02814 | 1.313825 | [5 empty] | 436.601721 | 48.702815 | 17.900704 | 8.547183 | 4.434859 | 5.644366 | 10.643662 | 4.354225 | 7.902112 | 4.67676 | 9.514788 | 8.385915 | 7.660211 | 5.321831 | 7.41831
444.130441 | 33.405436 | 11.314744 | 4.233408 | 8.928642 | 5.311002 | [5 empty] | 437.354757 | 42.51546 | 15.802916 | 8.342656 | 5.695467 | 1.845011 | 10.027231 | 3.529585 | 6.658082 | 3.048278 | 6.417428 | 5.855903 | 5.535032 | 7.380042 | 4.4922
444.883112 | 34.342605 | 7.282472 | 6.515896 | 10.885379 | 4.292826 | [5 empty] | 438.107756 | 42.703031 | 15.724294 | 7.6626 | 4.789125 | 3.8313 | 13.090275 | 6.146044 | 6.146044 | 5.347856 | 6.3855 | 8.380969 | 4.789125 | 4.390031 | 6.864412
445.635747 | 29.393171 | 6.794785 | 5.878634 | 8.016319 | 0.305384 | [5 empty] | 438.860719 | 43.042307 | 12.78563 | 8.020799 | 5.797211 | 3.494209 | 10.244387 | 3.255968 | 10.006145 | 2.620657 | 7.62373 | 5.638383 | 4.764831 | 3.573623 | 5.400142
446.388346 | 30.795754 | 6.463306 | 4.86649 | 6.767462 | 4.714412 | [5 empty] | 439.613645 | 38.561833 | 13.828526 | 7.190834 | 7.427894 | 5.531411 | 7.032793 | 5.13631 | 2.844725 | 1.659423 | 6.716713 | 6.400632 | 5.29435 | 0.07902 | 3.239826
447.140908 | 29.76468 | 7.346499 | 1.590479 | 6.892076 | 5.377334 | [5 empty] | 440.366536 | 38.139551 | 13.91897 | 8.178378 | 5.111486 | 5.111486 | 9.200675 | 4.95421 | 7.234719 | 3.931913 | 4.796933 | 1.965956 | 4.718295 | 3.61736 | 6.448337
447.893433 | 28.967558 | 8.297999 | 4.148999 | 7.694508 | 2.715709 | [5 empty] | 441.119389 | 35.7746 | 12.133617 | 8.37611 | 4.618603 | 5.792824 | 8.532673 | 6.575638 | 6.497356 | 3.600944 | 4.540321 | 2.661568 | 6.340793 | 4.618603 | 3.91407
448.645922 | 30.957701 | 7.589145 | 6.537184 | 6.762605 | 3.456442 | [5 empty] | 441.872207 | 34.369203 | 10.053576 | 8.261078 | 2.727715 | 3.662931 | 9.274229 | 3.429127 | 5.455429 | 4.208474 | 5.377494 | 6.858254 | 4.520213 | 3.8188 | 2.805649
449.398374 | 29.490742 | 7.185562 | 4.416126 | 9.206501 | 3.443082 | [5 empty] | 442.624988 | 31.818522 | 12.106559 | 7.605403 | 4.268338 | 3.647489 | 7.139766 | 2.561003 | 5.665249 | 2.405791 | 8.303858 | 5.277218 | 5.587643 | 2.483397 | 3.725095
450.150789 | 26.395709 | 5.965132 | 3.206258 | 6.039696 | 3.728208 | [5 empty] | 443.377733 | 32.227365 | 9.196778 | 7.805669 | 4.096044 | 3.555057 | 6.259992 | 3.323206 | 5.564437 | 3.168638 | 4.559747 | 1.854812 | 1.854812 | 1.159258 | 0.695555
450.903168 | 27.038666 | 6.53682 | 3.936949 | 5.274026 | 4.234077 | [5 empty] | 444.130441 | 28.171404 | 8.543787 | 6.773452 | 5.003118 | 3.001871 | 7.31225 | 5.080089 | 5.926771 | 0.692739 | 5.541916 | 3.925524 | 4.233408 | 3.001871 | 3.386726
451.65551 | 28.194514 | 4.95809 | 3.626066 | 4.292078 | 5.4761 | [5 empty] | 444.883112 | 29.05323 | 11.958586 | 8.125706 | 4.522798 | 2.22307 | 2.606358 | 3.142962 | 6.975842 | 4.522798 | 2.759674 | 2.529701 | 1.993098 | 0.536603 | 3.986195
452.407815 | 28.975124 | 10.174471 | 6.266884 | 4.644867 | 0.36864 | [5 empty] | 445.635747 | 27.484524 | 8.092665 | 5.802288 | 4.580754 | 1.221534 | 5.649597 | 1.221534 | 5.95498 | 3.893641 | 3.740949 | 5.267867 | 2.748452 | 2.366723 | 1.67961
453.160083 | 28.944087 | 7.272753 | 5.14235 | 7.052366 | 1.322319 | [5 empty] | 446.388346 | 29.04686 | 11.101679 | 7.223695 | 3.193634 | 4.030062 | 7.984084 | 3.117595 | 4.030062 | 1.977011 | 5.322723 | 2.585323 | 0 | 3.954023 | 4.258178
453.912314 | 25.545945 | 7.319755 | 5.197026 | 5.197026 | 2.635112 | [5 empty] | 447.140908 | 28.855835 | 9.088452 | 4.241278 | 3.256695 | 0.833108 | 8.634029 | 2.726536 | 6.134705 | 4.16554 | 6.361916 | 3.559644 | 2.87801 | 1.969165 | 2.802273
454.664509 | 27.353156 | 5.981223 | 4.741214 | 5.689457 | 4.59533 | [5 empty] | 447.893433 | 29.269304 | 9.731289 | 6.487526 | 1.584163 | 3.545508 | 7.694508 | 3.92269 | 2.413963 | 1.433291 | 2.942018 | 2.413963 | 4.677054 | 1.584163 | 3.696381
455.416666 | 26.460398 | 7.923581 | 3.271203 | 5.524698 | 2.689656 | [5 empty] | 448.645922 | 27.350978 | 8.791386 | 4.132703 | 2.780182 | 2.404482 | 8.039985 | 2.103921 | 5.860924 | 2.103921 | 7.063165 | 1.577941 | 6.612324 | 2.479622 | 3.231022
456.168787 | 24.992921 | 5.57813 | 4.201708 | 8.91052 | 3.984379 | [5 empty] | 449.398374 | 25.972811 | 9.43105 | 5.464021 | 3.293382 | 0.224549 | 6.886163 | 2.170638 | 4.416126 | 4.041878 | 2.395187 | 1.646691 | 2.544886 | 0.374248 | 4.266427
456.920871 | 28.153671 | 6.713568 | 3.609445 | 4.547901 | 3.609445 | [5 empty] | 450.150789 | 26.097452 | 7.9038 | 5.517747 | 4.101028 | 3.131694 | 6.561645 | 4.324721 | 2.833438 | 1.342155 | 4.175592 | 2.460617 | 0.89477 | 6.487081 | 3.579079
457.672918 | 22.876634 | 7.697484 | 3.093381 | 3.309199 | 3.525016 | [5 empty] | 450.903168 | 27.930051 | 8.393872 | 3.936949 | 3.26841 | 0.074282 | 6.016846 | 0.074282 | 6.239692 | 1.188513 | 4.679769 | 1.634205 | 2.228461 | 3.416974 | 4.234077
458.424927 | 22.152689 | 3.441194 | 2.79597 | 3.011045 | 2.007363 | [5 empty] | 451.65551 | 28.046512 | 10.582193 | 3.922072 | 5.106093 | 3.182058 | 4.440081 | 3.108057 | 5.106093 | 0.888016 | 6.068111 | 5.328097 | 2.960054 | 2.73805 | 1.554028
459.1769 | 23.076751 | 5.501269 | 5.072599 | 3.143582 | 2.357687 | [5 empty] | 452.407815 | 24.625169 | 7.077893 | 3.760131 | 3.244034 | 0.36864 | 5.898244 | 2.433026 | 5.750788 | 1.327105 | 4.939779 | 1.769473 | 3.538946 | 0.36864 | 1.474561
459.928836 | 23.35547 | 5.838867 | 3.133051 | 4.485959 | 1.352908 | [5 empty] | 453.160083 | 25.858677 | 10.798936 | 5.289275 | 4.187343 | 3.08541 | 6.391207 | 1.02847 | 4.628115 | 4.260805 | 5.583123 | 3.599645 | 2.05694 | 1.616167 | 3.820032
460.680734 | 24.628776 | 4.684436 | 4.755412 | 4.755412 | 2.200265 | [5 empty] | 453.912314 | 23.203623 | 7.539348 | 3.806273 | 2.927902 | 0.658778 | 6.368187 | 3.367087 | 3.513482 | -0.073198 | 6.734175 | 4.391853 | 1.024766 | 2.122729 | 3.806273
461.432596 | 22.358548 | 5.306617 | 2.617931 | 4.245294 | 1.273588 | [5 empty] | 454.664509 | 23.487244 | 6.564758 | 6.856524 | 1.021185 | 1.969427 | 4.668272 | 4.011796 | 7.07535 | 1.67766 | 3.574146 | 0.875301 | 2.261194 | 3.647088 | 2.625903
462.18442 | 21.302929 | 4.867226 | 2.609961 | 5.995857 | 3.526975 | [5 empty] | 455.416666 | 23.552662 | 6.760486 | 4.216217 | 4.07083 | 4.07083 | 3.271203 | 4.434297 | 3.85275 | 3.053123 | 5.306618 | 2.180802 | 3.19851 | 2.980429 | 2.108109
462.936208 | 23.352083 | 4.149918 | 3.868568 | 4.782957 | 1.75844 | [5 empty] | 456.168787 | 20.211667 | 8.330974 | 4.563925 | 3.259946 | 2.100854 | 5.79546 | -0.651989 | 3.694606 | 2.463071 | 4.419038 | 3.404833 | 1.955968 | 3.477276 | 4.274152
463.687958 | 21.113645 | 5.47131 | 4.559425 | 6.804065 | 1.893915 | [5 empty] | 456.920871 | 22.378559 | 8.301724 | 3.176312 | 1.732534 | 0.072189 | 4.764467 | -0.072189 | 4.547901 | 2.093478 | 3.392878 | 3.104123 | 4.259145 | 3.465067 | 5.558545
464.43967 | 19.869492 | 6.226707 | 3.288261 | 4.477632 | 2.658594 | [5 empty] | 457.672918 | 21.078156 | 9.783718 | 4.747981 | 0.143878 | 1.654599 | 2.302051 | 4.316346 | 2.661747 | -2.014295 | 1.151026 | 1.942356 | 4.100529 | 1.58266 | 3.453077
465.191346 | 19.052151 | 4.39665 | 2.303007 | 3.628981 | 2.791524 | [5 empty] | 458.424927 | 19.571793 | 7.670996 | 8.029454 | 2.007363 | 0.501841 | 6.810697 | 2.580896 | 3.799652 | 0.645224 | 5.018408 | 2.509204 | 3.369503 | 2.079055 | 2.652587
465.942984 | 21.929197 | 5.012388 | 4.525072 | 5.290854 | 2.715044 | [5 empty] | 459.1769 | 19.718834 | 6.5015 | 4.072368 | 0.14289 | 1.786126 | 5.501269 | 2.357687 | 5.215489 | 1.071676 | 2.286242 | 4.715373 | 1.357456 | 0.071445 | 3.215027
466.694585 | 19.514762 | 4.930776 | 3.333482 | 4.583538 | 1.250056 | [5 empty] | 459.928836 | 19.510362 | 8.046244 | 1.708937 | 1.068086 | 1.99376 | 5.910073 | 1.424114 | 4.058725 | 1.424114 | 2.207377 | 2.278582 | 2.420994 | 2.919434 | 1.424114
467.446149 | 19.122177 | 6.096926 | 3.672012 | 4.434128 | 3.949145 | [5 empty] | 460.680734 | 19.94434 | 5.891033 | 5.252246 | 3.193933 | 2.484171 | 6.52982 | 3.051981 | 0.922692 | 0.922692 | 0.496834 | 2.484171 | 0.922692 | 3.83272 | 3.761744
468.197675 | 22.256688 | 4.76929 | 4.078089 | 3.525128 | 2.972166 | [5 empty] | 461.432596 | 19.669862 | 2.688686 | 5.518882 | 1.485853 | 4.033029 | 6.580206 | 2.971706 | 7.146245 | 1.556608 | 4.386804 | 3.679255 | 3.113216 | 1.981137 | 1.415098
468.949164 | 20.068218 | 6.689406 | 5.034295 | 3.792962 | 3.241259 | [5 empty] | 462.18442 | 19.8216 | 6.207476 | 5.361002 | 2.468882 | 3.174278 | 4.726146 | 3.456436 | 4.514528 | 1.904567 | 2.82158 | 3.597515 | -0.775934 | 1.763488 | 1.834027
469.700615 | 18.304205 | 5.711462 | 1.72032 | 4.335206 | 3.303014 | [5 empty] | 462.936208 | 19.694528 | 6.189709 | 3.446542 | 3.51688 | 3.79823 | 5.627008 | -0.773714 | 3.79823 | -1.266077 | 5.767683 | 2.250803 | 3.165192 | 1.266077 | 1.75844
470.452029 | 22.110243 | 9.819145 | 2.609283 | 4.87524 | 3.089941 | [5 empty] | 463.687958 | 19.991325 | 6.59363 | 5.47131 | -0.210435 | 2.24464 | 2.875945 | 1.753625 | 4.91015 | 1.4029 | 3.08638 | 0.911885 | 0.56116 | 1.4029 | 0.56116
471.203406 | 20.213134 | 3.562993 | 4.933375 | 5.824123 | 1.575939 | [5 empty] | 464.43967 | 19.58964 | 6.506559 | 5.247225 | 3.078372 | 2.448705 | 4.267743 | -0.349815 | 3.708039 | 0.909519 | 2.448705 | 3.148335 | 0.349815 | 1.469223 | 3.568113
471.954745 | 20.445665 | 4.64985 | 2.119785 | 3.419007 | 1.914644 | [5 empty] | 465.191346 | 18.842787 | 4.04771 | 4.326862 | 1.46555 | 1.605126 | 4.326862 | 2.58216 | 4.187286 | 2.023855 | 2.512372 | 1.744702 | 4.815379 | 1.884279 | 1.744703
472.706047 | 19.926401 | 3.821502 | 2.661403 | 2.866126 | 1.023616 | [5 empty] | 465.942984 | 17.682591 | 4.525072 | 4.107374 | 4.38584 | 4.525073 | 2.78466 | 3.271975 | 2.158112 | 3.063126 | 3.96814 | 4.803539 | 2.018878 | 1.113864 | 1.461947
473.457311 | 18.866387 | 5.040118 | 3.746034 | 4.018472 | 4.086582 | [5 empty] | 466.694585 | 19.514762 | 6.736412 | 3.68072 | 0.902818 | 3.750168 | 3.472378 | 0.902818 | 4.861328 | 0.347238 | 3.889063 | 3.264035 | 1.736189 | 2.291769 | 0.694476
474.208537 | 18.355653 | 5.710648 | 3.807098 | 5.030809 | 4.215002 | [5 empty] | 467.446149 | 16.350847 | 5.819793 | 3.117746 | 2.56348 | 1.385665 | 3.187029 | 2.702047 | 2.702047 | 1.247098 | 5.265527 | 0.692832 | 3.394879 | 1.593515 | 1.247098
474.959726 | 20.700381 | 3.868596 | 3.461375 | 2.579064 | 2.103973 | [5 empty] | 468.197675 | 18.5242 | 6.912015 | 4.008969 | 3.179527 | 2.419205 | 6.566414 | 0.967682 | 4.008969 | 1.175043 | 4.147209 | 3.248647 | 3.110407 | 1.451523 | 2.695686
475.710877 | 16.194532 | 5.827321 | 1.422951 | 5.014207 | -0.406557 | [5 empty] | 468.949164 | 19.309626 | 6.689406 | 3.930888 | 1.379259 | 0.827555 | 3.930888 | 4.482592 | 2.689555 | 0.827555 | 5.585999 | 5.172221 | 2.482666 | 1.379259 | 3.723999
476.461991 | 16.712292 | 2.165155 | 2.977088 | 5.142244 | 4.059666 | [5 empty] | 469.700615 | 16.996762 | 7.500595 | 5.849088 | 4.748083 | 2.064384 | 5.505024 | 2.95895 | 3.234202 | 0.550502 | 4.816896 | 1.23863 | 3.92233 | 1.582694 | 2.614886
477.213066 | 18.579234 | 3.850968 | 2.905117 | 4.931942 | 3.850968 | [5 empty] | 470.452029 | 17.509664 | 6.79787 | 5.081236 | 1.579303 | 1.02998 | 5.287232 | 2.059961 | 4.600578 | 0.961315 | 0.89265 | 3.089941 | 2.128626 | 1.098646 | 2.334622
477.964105 | 16.797602 | 5.46428 | 3.103171 | 3.575393 | 0.809523 | [5 empty] | 471.203406 | 15.485317 | 5.001894 | 3.288917 | 3.357436 | 2.603726 | 2.192611 | 1.164825 | 1.370382 | 1.644458 | 3.288917 | 1.987054 | 1.850016 | 3.01484 | 1.644458
478.715105 | 20.340108 | 3.906378 | 3.232865 | 4.51254 | 1.953189 | [5 empty] | 471.954745 | 17.026657 | 7.043155 | 3.145487 | 2.256545 | 1.094082 | 3.213867 | 3.555768 | 4.786611 | 2.119785 | 2.735206 | 3.419007 | 1.367603 | 1.983024 | 1.094082
479.466068 | 17.751017 | 5.917006 | 2.958503 | 4.572232 | 3.025741 | [5 empty] | 472.706047 | 16.855552 | 6.687628 | 5.118082 | 1.706028 | 2.047233 | 3.275573 | 1.637786 | 5.118083 | -0.818893 | 3.821502 | 2.251956 | 2.866126 | 2.934367 | 2.45668
480.216993 | 17.517276 | 3.624264 | 1.476552 | 5.70486 | 1.610784 | [5 empty] | 473.457311 | 17.027425 | 6.334202 | 4.154692 | 1.566523 | -0.06811 | 3.814143 | 1.498413 | 3.950363 | 1.566523 | 0.340548 | 2.860607 | 3.337375 | 1.498413 | 0.06811
480.96788 | 17.819367 | 3.416495 | 2.679604 | 2.210673 | 1.205822 | [5 empty] | 474.208537 | 15.976217 | 5.982583 | 4.622905 | 4.282986 | 0.883791 | 3.331211 | 2.175485 | 1.291694 | 2.44742 | 1.495646 | 3.263227 | 3.535163 | 1.971533 | 1.22371
481.718729 | 18.053037 | 2.875113 | 2.473935 | 4.011786 | 0.802357 | [5 empty] | 474.959726 | 13.981241 | 5.429608 | 4.411556 | 0.746571 | 3.257765 | 5.158128 | 3.800726 | 2.850544 | 1.018052 | 0.610831 | 2.443324 | 3.122025 | 0.746571 | 4.275816
482.46954 | 15.817451 | 4.40486 | 2.469391 | 1.468287 | 0.467182 | [5 empty] | 475.710877 | 14.703822 | 3.726775 | 1.626229 | 4.47213 | 2.642622 | 1.219672 | 3.184699 | 1.084153 | 1.287431 | 2.032786 | 0.542076 | 1.965027 | 2.371584 | 2.371584
483.220313 | 17.787767 | 4.530218 | 3.331042 | 2.931317 | 3.530905 | [5 empty] | 476.461991 | 16.035681 | 4.668616 | 4.533294 | 1.285561 | 2.4358 | 3.586038 | 1.2179 | 5.074582 | -0.60895 | 2.909427 | 2.841766 | 1.962172 | 0.473628 | 1.014917
483.971049 | 15.56286 | 3.25889 | 3.724445 | 4.722064 | 0.199524 | [5 empty] | 477.213066 | 13.782413 | 6.620963 | 2.634873 | 3.242921 | 1.013413 | 4.79682 | 3.580725 | 3.715847 | -0.472926 | 2.094386 | 3.98609 | 1.283656 | 4.391455 | 1.689021
484.721746 | 15.537916 | 5.046503 | 5.179305 | 2.788857 | 2.788857 | [5 empty] | 477.964105 | 12.952368 | 6.273803 | 1.821427 | 2.76587 | 0.674602 | 2.69841 | 4.384916 | 3.103171 | 1.146824 | 2.63095 | 2.158728 | 1.888887 | 1.686506 | 2.900791
485.472406 | 15.117734 | 4.508798 | 2.519622 | 2.983763 | 1.856564 | [5 empty] | 478.715105 | 17.174594 | 5.118703 | 4.243135 | 0.606162 | 0.673513 | 3.300216 | 4.51254 | 3.97373 | 4.781946 | 4.243135 | 2.626703 | 2.289946 | 1.818486 | 0.606162
486.223027 | 15.825445 | 4.03913 | 3.244547 | 3.972915 | 2.185103 | [5 empty] | 479.466068 | 14.99423 | 6.051483 | 2.824025 | 3.160219 | 0.806864 | 2.555071 | 3.025742 | 3.765367 | 1.613729 | 4.101561 | 1.344774 | 2.487832 | -0.941342 | 2.689548
486.973611 | 15.14448 | 2.975989 | 3.637321 | 1.851727 | 3.042123 | [5 empty] | 480.216993 | 14.362824 | 3.557148 | 2.483292 | 2.416176 | 1.073856 | 3.02022 | 2.01348 | 4.563888 | 1.073856 | 2.483292 | 2.550408 | 1.208088 | 1.543668 | 2.953104
487.724156 | 17.37357 | 3.501138 | 0.726651 | 3.963552 | 0.990888 | [5 empty] | 480.96788 | 17.216456 | 5.359208 | 3.684455 | 1.741743 | 1.138832 | 4.488337 | 3.014554 | 4.957267 | 0.06699 | 3.483485 | 3.014554 | 1.138832 | 0.401941 | 1.607762
488.474663 | 14.25559 | 1.913945 | 2.573926 | 0.989972 | 0.989971 | [5 empty] | 481.718729 | 15.980281 | 4.212375 | 4.078649 | 0.534905 | 1.671578 | 3.543744 | 0.86922 | 3.476881 | 2.273345 | 2.273345 | 2.072756 | 3.744334 | 0.601768 | 5.482774
489.225133 | 14.704419 | 2.241929 | 2.90132 | 2.90132 | 2.307868 | [5 empty] | 482.46954 | 12.413696 | 4.004418 | 5.072263 | 3.136794 | 3.537236 | 4.4716 | 1.001104 | 2.669612 | 2.068949 | 3.003314 | 2.002209 | 2.536131 | -0.667403 | 1.735248
489.975564 | 15.94486 | 3.162617 | 1.251869 | 3.426168 | 0.790654 | [5 empty] | 483.220313 | 15.256175 | 4.66346 | 3.464284 | 0.79945 | 1.399038 | 3.597526 | 1.998625 | 3.597526 | 1.265796 | 2.664834 | 1.932005 | 0.466346 | 1.732142 | 1.199175
490.725957 | 15.53824 | 3.6212 | 1.9752 | 4.74048 | 1.90936 | [5 empty] | 483.971049 | 13.035558 | 5.586668 | 1.596191 | 2.527302 | 0.864603 | 3.325397 | 1.396667 | 1.862223 | 0.33254 | 2.394286 | 2.061746 | 1.795715 | 1.729207 | 0.66508
491.476311 | 14.738338 | 2.56605 | 3.289807 | 1.776496 | 1.776496 | [5 empty] | 484.721746 | 13.413073 | 5.378509 | 1.992041 | 2.45685 | 3.120863 | 4.050482 | 3.187265 | 3.253666 | 2.058442 | 1.726435 | 3.519272 | 2.058442 | 1.062422 | 1.792836
492.226628 | 15.650035 | 4.471439 | 2.367232 | 4.339926 | 0.460295 | [5 empty] | 485.472406 | 15.581875 | 5.635997 | 3.646822 | 0.596753 | 2.519622 | 2.453316 | 2.055481 | 1.193505 | 1.989176 | 4.044657 | 2.055481 | 3.779433 | 2.71854 | 4.840327
492.976906 | 16.365811 | 2.431868 | 1.840332 | 3.680664 | 0.525809 | [5 empty] | 486.223027 | 12.580897 | 4.370206 | 1.125659 | 2.251319 | 2.052673 | 1.059444 | 1.721596 | 2.185103 | 0.264861 | 2.78104 | 4.237776 | 2.51618 | 1.456736 | 3.244547
493.727146 | 14.520264 | 2.233887 | 2.102482 | 2.562399 | -0.52562 | [5 empty] | 486.973611 | 15.409012 | 3.306655 | 3.901853 | 1.983993 | 3.571187 | 3.901853 | 3.174389 | 2.050126 | 0 | 3.306655 | 1.587194 | 2.380792 | 1.190396 | 1.851727
494.477347 | 13.202394 | 2.430291 | -0.065684 | 3.875329 | 2.101874 | [5 empty] | 487.724156 | 11.296123 | 4.425966 | 2.246013 | 0.726651 | 0.990888 | 3.963552 | 3.170842 | 4.425966 | 1.123006 | 2.840546 | 1.849658 | 0.924829 | 0.066059 | 1.387243
495.22751 | 14.381467 | 4.92516 | 1.11637 | 4.334141 | 2.626752 | [5 empty] | 488.474663 | 11.483669 | 4.553869 | 4.817861 | 2.705922 | 1.913945 | 1.781949 | 1.319962 | 3.167909 | 2.705922 | 1.319962 | 2.243935 | 2.309934 | 2.507928 | 2.375932
495.977635 | 14.443077 | 3.67642 | 4.332923 | 3.67642 | -0.196951 | [5 empty] | 489.225133 | 12.330612 | 2.110051 | 0.989086 | 2.571625 | 1.186904 | 2.637564 | 2.17599 | 2.571625 | 3.560711 | 2.439747 | 3.296955 | 0.989086 | 1.318782 | 2.505686
496.727722 | 14.374678 | 2.625512 | 2.69115 | 0.787654 | 1.247118 | [5 empty] | 489.975564 | 12.189252 | 5.271028 | 0.988318 | 0.592991 | 3.36028 | 2.76729 | 3.557944 | 2.833178 | 1.910748 | 2.306075 | 2.108411 | 0.461215 | 2.503738 | 1.449533
497.47777 | 13.586114 | 5.053772 | 1.640835 | 2.297169 | 2.362802 | [5 empty] | 490.725957 | 12.90464 | 4.87216 | 1.84352 | 1.646 | 2.43608 | 2.3044 | 0.92176 | 4.34544 | -0.85592 | 2.89696 | 1.11928 | -0.13168 | 0.6584 | -0.3292
498.227779 | 12.60191 | 3.084843 | -0.52508 | 3.741192 | -0.459445 | [5 empty] | 491.476311 | 10.264199 | 4.60573 | 3.355604 | 2.368661 | 0.723758 | 2.302865 | 2.829234 | 2.500254 | 2.171273 | 3.684584 | 1.381719 | 2.56605 | -0.131592 | 0.986942
498.97775 | 15.22928 | 3.085242 | 2.560095 | 3.282172 | 1.181582 | [5 empty] | 492.226628 | 12.822508 | 4.931734 | 3.090553 | 1.775424 | 2.301476 | 3.353579 | 1.578155 | 3.748118 | 2.367232 | 2.95904 | 2.367232 | 1.052103 | 0.263026 | 0.131513
499.727683 | 14.970423 | 3.545626 | 3.217328 | 3.545626 | -0.131319 | [5 empty] | 492.976906 | 11.830707 | 5.258092 | 3.812117 | 1.906058 | 1.183071 | 3.680664 | -0.525809 | 4.009295 | 1.117345 | 3.549212 | 4.337926 | 2.56332 | 0.262905 | 2.629046
500.477577 | 13.329843 | 2.298249 | 1.838599 | 2.101256 | 4.005519 | [5 empty] | 493.727146 | 12.8777 | 4.599178 | 1.773969 | -0.985538 | -0.328513 | 2.430994 | 2.759507 | 1.708266 | -0.065703 | 4.599178 | 2.693805 | 2.168184 | 1.051241 | 1.379754
501.227432 | 12.605213 | 2.035217 | 3.282607 | 4.726955 | 3.282607 | [5 empty] | 494.477347 | 12.611242 | 4.663532 | 1.773456 | 0.656835 | 1.642089 | 4.138064 | 0.853886 | 2.824393 | 0.262734 | 1.510722 | 2.03619 | 2.233241 | 2.101874 | 0.788203
501.977249 | 14.505004 | 2.953507 | 4.856879 | 5.841382 | 0.262534 | [5 empty] | 495.22751 | 12.60841 | 4.531147 | 2.626752 | 1.773058 | 0.985032 | 3.874459 | 3.874459 | -0.459682 | 3.086434 | 0.788026 | 0.919363 | 2.955096 | 2.495414 | 2.75809
502.727027 | 14.300026 | 4.001383 | 1.180736 | 5.247716 | 0.459175 | [5 empty] | 495.977635 | 10.372755 | 4.661175 | 0.919105 | 0.393902 | -0.722154 | 4.135972 | 0.853455 | 2.363413 | 0.393902 | 1.313007 | 0.262601 | 2.954266 | 1.444308 | 2.035161
503.476767 | 12.060804 | 1.704244 | 1.442053 | 1.573148 | 1.376505 | [5 empty] | 496.727722 | 13.12756 | 5.841764 | 2.559874 | 1.575307 | 3.28189 | 4.003906 | 2.297323 | 3.610079 | 1.969134 | 1.444032 | 1.837858 | 1.969134 | 1.575307 | 1.050205
504.226468 | 12.968307 | 3.536811 | 0.589468 | 1.571916 | 1.440923 | [5 empty] | 497.47777 | 9.254309 | 4.134904 | 1.443935 | 3.08477 | 0.918868 | 2.559703 | 1.575202 | 3.412937 | 2.88787 | 0.525067 | 1.706468 | 1.115768 | 0.1969 | 2.231536
504.97613 | 12.041052 | 5.169799 | 4.253633 | 2.421298 | 3.010263 | [5 empty] | 498.227779 | 12.470641 | 4.594446 | 2.297223 | 3.019208 | 1.575239 | 1.575239 | -0.196905 | 3.150478 | 0.52508 | 0.196905 | 2.100318 | 1.181429 | -0.13127 | 0.853254
505.725754 | 13.139611 | 2.810962 | 1.830394 | 0.065371 | 2.287992 | [5 empty] | 498.97775 | 9.715231 | 2.691381 | 0.787721 | 2.691381 | 1.70673 | 1.115939 | 1.509799 | 2.428808 | 2.494451 | 2.757025 | 0.262574 | 2.953955 | 2.428808 | 0.525148
506.475339 | 12.536573 | 5.027688 | 1.305893 | 5.550045 | 2.415902 | [5 empty] | 499.727683 | 9.848962 | 3.545627 | 1.772813 | 2.363751 | 1.247535 | 3.479967 | 0.525278 | 3.282987 | -0.13132 | 3.873925 | 1.838473 | 1.904133 | 2.101112 | 1.510174
507.224885 | 10.823997 | 3.325445 | 1.108482 | 2.086554 | 0.782458 | [5 empty] | 500.477577 | 9.521316 | 2.101256 | 1.904263 | 0.984964 | 2.101256 | 0.984964 | 1.247621 | 1.772935 | 0.853635 | 3.08622 | 3.020556 | 2.429577 | 2.363913 | 1.969928
507.974392 | 11.32713 | 3.059627 | 2.53884 | 1.171772 | -0.195295 | [5 empty] | 501.227432 | 9.585214 | 4.070433 | 3.216955 | 0.722174 | 1.509999 | 3.807825 | 0.065652 | 0.525217 | 1.378695 | 1.706956 | 1.706956 | 0.656521 | 1.444347 | 0.853478
508.72386 | 11.955639 | 3.248815 | 4.873223 | 4.028531 | 0.389858 | [5 empty] | 501.977249 | 12.273465 | 4.528712 | 3.872376 | 2.034639 | -0.656335 | 2.165906 | 1.969005 | 2.362806 | 0.328167 | 2.887874 | 1.706471 | 2.494073 | 1.837738 | -1.247037
509.47329 | 12.708042 | 3.047337 | 0.389022 | 3.501195 | 1.102228 | [5 empty] | 502.727027 | 11.0858 | 2.623858 | 1.377525 | 3.411015 | 2.295876 | 1.967893 | 2.427069 | 0.065596 | 2.427069 | 2.361472 | 0.787157 | 0.590368 | 0.983947 | 0.196789
510.22268 | 13.906598 | 0.905546 | 1.099591 | 3.040047 | 2.069819 | [5 empty] | 503.476767 | 9.43889 | 4.522802 | 1.376505 | 2.75301 | 0.393287 | 5.17828 | 0.91767 | 1.769792 | 0.589931 | 1.83534 | 2.294175 | 2.621914 | 1.83534 | 1.310957
510.972032 | 11.742167 | 4.774288 | 3.096835 | 3.22587 | 1.096796 | [5 empty] | 504.226468 | 11.068908 | 4.846741 | 2.226881 | 0.785958 | 2.357874 | 2.750853 | 2.161385 | 2.42337 | 0.982447 | 2.161385 | 1.047944 | 3.536811 | 2.488867 | 3.340321
511.721345 | 10.874102 | 4.56841 | 1.222532 | 1.930314 | 0.321719 | [5 empty] | 504.97613 | 9.357991 | 6.216847 | 4.253633 | 1.177929 | 0.981607 | 2.028655 | 1.439691 | 4.384514 | 1.112488 | 3.599228 | 3.206584 | 2.159537 | 1.636013 | 1.766894
512.470618 | 12.256556 | 1.860943 | 3.786057 | 4.684443 | 1.090898 | [5 empty] | 505.725754 | 12.355157 | 5.033582 | 2.941704 | 1.372795 | 0.457598 | 3.595416 | 2.614848 | 2.353363 | -0.719083 | 4.706726 | 2.222621 | 2.026507 | -1.63428 | 2.876333
513.219853 | 12.79989 | 3.263972 | 3.391971 | 2.687977 | 0.959992 | [5 empty] | 506.475339 | 9.794198 | 3.525911 | 2.611786 | 1.697661 | 1.958839 | 4.113563 | 0.97942 | 1.501777 | -1.240598 | 2.546491 | 0.84883 | 1.436482 | 0.130589 | 2.611786
513.969049 | 11.490786 | 3.383398 | 3.766424 | 3.8941 | 3.255723 | [5 empty] | 507.224885 | 8.1506 | 3.977493 | 1.956144 | 1.238891 | 2.151758 | 3.064626 | 2.412578 | -0.195614 | 0.782458 | 4.173107 | 1.304096 | 1.434506 | -0.652048 | 0.978072
514.718206 | 9.61451 | 3.374629 | 0.127344 | 3.11994 | 1.400789 | [5 empty] | 507.974392 | 7.942011 | 4.817285 | 2.799233 | 0.260394 | 2.408643 | 1.69256 | 1.822757 | 3.645513 | 1.887855 | 2.473741 | 1.887855 | 0.781181 | 0.585886 | 2.148249
515.467323 | 9.717412 | 4.382362 | 2.858062 | 1.397275 | 2.79455 | [5 empty] | 508.72386 | 9.811421 | 3.443744 | 1.75436 | 2.079242 | 0.51981 | 2.599052 | 2.793981 | 4.548341 | 2.534076 | 2.98891 | 1.299526 | 3.963554 | 1.169573 | 1.104597
516.216402 | 11.529645 | 4.30778 | 1.963841 | 2.724037 | 0.570147 | [5 empty] | 509.47329 | 10.503586 | 3.306684 | 2.204456 | 1.556087 | 2.528641 | 2.009945 | 0.713206 | 0.972554 | -0.84288 | 0.64837 | -0.064837 | 3.306684 | 1.880272 | 2.204456
516.965441 | 12.069557 | 2.590847 | 3.412336 | 2.590847 | 0.695105 | [5 empty] | 510.22268 | 10.931233 | 4.915821 | 1.875774 | 1.293637 | 1.617046 | 3.816229 | -0.194046 | 2.328547 | 2.263865 | 1.228955 | 4.657093 | 1.099591 | 1.164273 | 1.940456
517.714441 | 10.714845 | 3.592625 | 2.584169 | 0.945427 | 0.756342 | [5 empty] | 510.972032 | 9.225988 | 3.096835 | 4.580735 | 2.193592 | 1.4839 | 4.516218 | 1.806487 | 1.806487 | -0.709691 | -0.25807 | 2.9678 | 2.064557 | 0.709691 | 2.451661
518.463402 | 8.802528 | 3.583886 | 0.565877 | 2.829384 | 1.383254 | [5 empty] | 511.721345 | 9.65157 | 3.474565 | 3.024159 | 3.345878 | 2.70244 | 0.772126 | 2.380721 | 1.930314 | 1.86597 | 2.766783 | 3.281534 | 0.321719 | 0.257375 | 1.672939
519.212324 | 11.478291 | 1.50535 | 2.069856 | 2.446193 | 0.689952 | [5 empty] | 512.470618 | 8.727181 | 3.144352 | 1.026727 | 1.540091 | 1.090898 | 3.336863 | 1.219239 | 4.684443 | -1.41175 | 1.732602 | -0.192511 | 0.385023 | 2.951841 | -0.385023
519.961207 | 11.889402 | 5.444095 | 2.252729 | 3.441669 | -1.18894 | [5 empty] | 513.219853 | 7.743933 | 4.67196 | 4.223964 | 1.471987 | 0.831993 | 3.583969 | 1.343988 | 0.447996 | -0.127999 | 1.535987 | -0.511996 | 2.36798 | 1.791985 | 1.15199
520.71005 | 11.362424 | 1.560773 | 3.558561 | 2.309943 | 1.435911 | [5 empty] | 513.969049 | 8.87344 | 4.085613 | 2.042806 | 2.553508 | 0.319188 | 2.042806 | 0.766052 | 0.82989 | 1.595942 | 0.063838 | 1.468267 | 1.404429 | 2.553508 | 2.361995
521.458854 | 9.282007 | 3.363949 | 2.803291 | 2.990177 | 1.370498 | [5 empty] | 514.718206 | 9.041459 | 3.183613 | 2.483218 | 2.992596 | 1.146101 | 2.801579 | 1.910168 | 4.266041 | -0.254689 | 0.127344 | 0.636722 | 0.57305 | 1.209773 | 1.082428
522.207619 | 11.252227 | 2.113678 | 1.492008 | 2.48668 | 0.808171 | [5 empty] | 515.467323 | 8.002575 | 4.509388 | 1.714838 | -1.460788 | 1.77835 | 4.953975 | 4.0648 | 1.77835 | 0.127025 | 1.841862 | 2.095913 | 1.0162 | 3.429675 | 0.317563
522.956344 | 9.370184 | 1.365192 | 2.296005 | 4.28174 | 0.682596 | [5 empty] | 516.216402 | 8.868958 | 2.724037 | 2.597338 | 2.343939 | 1.583742 | 2.533988 | 2.343939 | 3.610933 | 0.253399 | 0.696847 | 0.696847 | 1.837141 | 0.633497 | 2.914086
523.70503 | 10.966787 | 2.168574 | 1.61094 | 3.407759 | 1.363104 | [5 empty] | 516.965441 | 10.173815 | 4.549781 | 3.222761 | 2.022125 | 4.928929 | 3.854675 | 1.263828 | 2.27489 | 1.390211 | 2.843613 | 0.821488 | 2.527656 | 1.832551 | 1.200637
524.453676 | 11.014836 | 1.051979 | 2.722768 | 1.237622 | 0.866335 | [5 empty] | 517.714441 | 6.617993 | 4.096853 | 3.844738 | 2.205998 | 3.214453 | 5.357422 | 3.088397 | 0.378171 | 0.945428 | 1.953884 | 2.584169 | 2.584169 | 0.630285 | 3.088397
525.202284 | 7.790202 | 1.23654 | 1.916637 | 2.534907 | 3.029523 | [5 empty] | 518.463402 | 7.8594 | 1.320379 | 1.383254 | 0.691627 | 1.320379 | 3.206635 | 2.200632 | 0.817378 | 1.760506 | 2.829384 | 1.194629 | 2.452133 | 3.01801 | 0.880253
525.950851 | 7.90951 | 3.398618 | 3.460411 | 2.100964 | 0.617931 | [5 empty] | 519.212324 | 7.213133 | 3.700651 | 5.017832 | 0.940843 | 2.571639 | 1.129012 | 3.198868 | 1.50535 | 1.568073 | 2.132579 | 2.320747 | 2.759808 | 4.265157 | 2.571639
526.699379 | 9.945984 | 2.779934 | 1.111973 | 4.200788 | 1.297302 | [5 empty] | 519.961207 | 9.010915 | 3.191366 | 1.626971 | 0.813485 | 2.440456 | 2.002426 | 3.691972 | 2.815911 | 1.18894 | 3.629396 | 3.066214 | 1.564395 | 2.440456 | 3.942275
527.447868 | 7.907776 | 3.088975 | 0.556015 | 2.780078 | -0.06178 | [5 empty] | 520.71005 | 10.301098 | 3.059114 | 3.745854 | 2.559667 | 2.996683 | 5.806074 | 2.809391 | 3.308838 | 2.122651 | 1.623203 | 0.998894 | 1.872927 | 3.059114 | 1.37348
528.196317 | 8.652994 | 1.91602 | 1.48337 | 1.668792 | 2.410477 | [5 empty] | 521.458854 | 9.718075 | 4.672151 | 2.304928 | 2.118042 | 5.481991 | 1.432793 | 2.180337 | 2.304928 | 2.927881 | 1.86886 | -0.498363 | 0.622954 | 1.931156 | 1.681974
528.944726 | 10.823838 | 1.484412 | 3.525479 | 3.216226 | 0.618505 | [5 empty] | 522.207619 | 8.70338 | 3.73002 | 1.492008 | 2.735348 | 3.543519 | 3.232684 | 3.419185 | 2.175845 | 3.978688 | 3.481352 | 0.186501 | 1.616342 | 2.673181 | 2.611014
529.693096 | 10.711053 | 3.219507 | 1.609754 | 4.457779 | 1.733581 | [5 empty] | 522.956344 | 7.38445 | 2.233951 | 3.537089 | 2.544222 | 3.288873 | 2.916547 | 4.840228 | 2.420114 | 1.241084 | 2.35806 | 0.558488 | 2.420114 | 4.964336 | 2.109843
530.441427 | 9.672023 | 3.472008 | 1.736004 | 0.744002 | 2.666006 | [5 empty] | 523.70503 | 8.550377 | 0.991348 | 3.159922 | 3.779514 | 1.982696 | 5.700251 | 5.700251 | 1.548981 | 1.734859 | 0.309796 | 3.097963 | 0.681552 | 5.142618 | 3.717555
531.189717 | 6.956029 | 2.484296 | 2.173759 | 1.42847 | 1.055826 | [5 empty] | 524.453676 | 9.034641 | 3.403461 | 2.22772 | 3.589104 | 2.042076 | 6.868802 | 4.579201 | 1.980195 | 0.618811 | 1.608909 | 2.165839 | 1.67079 | 7.054445 | 4.393558
531.937968 | 9.086697 | 2.053842 | 2.427268 | 3.547546 | 2.427268 | [5 empty] | 525.202284 | 6.059046 | 2.844042 | 1.174713 | 3.833274 | 2.658561 | 6.368181 | 6.677316 | 2.658561 | 1.792983 | 2.040291 | 0.989232 | 2.905869 | 7.233759 | 5.749911
532.686179 | 6.862581 | 4.616645 | 2.495484 | 3.743226 | 0.998194 | [5 empty] | 525.950851 | 7.971303 | 4.4491 | 3.64579 | 3.398618 | 2.595308 | 5.437788 | 5.808547 | 0.80331 | 2.780687 | 2.533515 | 1.915585 | 1.668412 | 4.696272 | 4.4491
533.434351 | 8.382209 | 1.563845 | 1.751506 | 2.752367 | 1.251076 | [5 empty] | 526.699379 | 9.266445 | 2.471052 | 2.594605 | 2.656381 | 1.791513 | 5.436314 | 5.065657 | 2.347499 | 1.66796 | 1.544408 | 2.656381 | 0 | 6.362959 | 4.447894
534.182482 | 8.406162 | 2.885697 | 2.258372 | 2.446569 | 1.693779 | [5 empty] | 527.447868 | 5.189478 | 3.336093 | 4.818801 | 1.729826 | 1.668046 | 4.818801 | 6.486848 | 2.347621 | 2.656518 | 1.173811 | 1.668047 | 1.791606 | 5.251258 | 3.953888
534.930574 | 8.557766 | 1.19557 | 1.384345 | 2.705764 | 0.943871 | [5 empty] | 528.196317 | 7.973116 | 3.584812 | 3.337583 | 2.472284 | 4.511918 | 5.439025 | 7.231431 | 0.927106 | 2.039634 | 3.955654 | 2.039634 | -0.494457 | 8.220344 | 6.489746
535.678626 | 8.079987 | 1.830622 | 1.767497 | 1.514998 | 0.631249 | [5 empty] | 528.944726 | 6.556153 | 1.917365 | 2.906974 | 2.968824 | 3.525479 | 6.1232 | 4.082133 | 2.535871 | 1.360711 | 2.41217 | 3.71103 | 2.350319 | 6.061349 | 7.42206
536.426639 | 9.058263 | 4.054048 | 5.257594 | 2.027024 | 1.900335 | [5 empty] | 529.693096 | 7.615373 | 2.476544 | 2.352717 | 1.919322 | 2.476544 | 7.367718 | 5.076915 | 3.467162 | 1.176358 | 2.352717 | 0.990618 | 1.052531 | 8.482163 | 6.377101
537.174611 | 8.966035 | 1.7169 | 0.445122 | 4.196867 | 1.653311 | [5 empty] | 530.441427 | 8.12202 | 5.146012 | 1.736004 | 3.286008 | 2.976007 | 6.572016 | 7.440018 | 0.620002 | 3.410008 | 1.364003 | 1.240003 | 0.310001 | 7.812019 | 7.812019
537.922544 | 8.110449 | 2.107439 | 2.49061 | 2.107439 | 2.746057 | [5 empty] | 531.189717 | 5.403344 | 2.608511 | 2.422189 | 2.360081 | 2.546403 | 6.397062 | 5.651773 | 1.987437 | 1.925329 | 1.801115 | 1.925329 | 1.242148 | 10.99301 | 7.390781
538.670436 | 8.981875 | 2.758719 | 1.924687 | 1.218969 | 0.641562 | [5 empty] | 531.937968 | 7.219567 | 2.800694 | 3.17412 | 3.858734 | 2.987407 | 8.090894 | 6.970617 | 2.427268 | 1.120278 | 3.672021 | 0 | 0.684614 | 10.953826 | 9.397885
539.418289 | 9.927864 | 4.577132 | 0.1934 | 1.611666 | 1.611666 | [5 empty] | 532.686179 | 6.550646 | 2.495484 | 2.682645 | 2.620258 | 3.306516 | 6.113936 | 6.613033 | 2.433097 | 0.062387 | 2.058774 | 0.935806 | 0.124774 | 10.668194 | 11.853549
540.166101 | 7.902965 | 2.591136 | 1.749017 | 1.61946 | 2.461579 | [5 empty] | 533.434351 | 7.006026 | 3.002582 | 2.377044 | 2.001722 | 0.625538 | 4.503874 | 6.880918 | 1.939168 | -0.312769 | 2.189383 | -0.625538 | 1.063415 | 11.947776 | 11.259684
540.913874 | 6.703003 | 2.27772 | 2.147564 | 1.301554 | -1.106321 | [5 empty] | 534.182482 | 8.217964 | 2.070174 | 2.195639 | 2.195639 | 2.509302 | 7.339708 | 3.387558 | 1.819244 | 1.819244 | 1.191918 | 3.011162 | 0.564593 | 12.04465 | 11.417324
541.661606 | 9.411178 | 2.352794 | 1.895307 | 2.679571 | -0.065355 | [5 empty] | 534.930574 | 7.865594 | 1.698968 | 1.824818 | 0.943871 | 3.083313 | 5.852002 | 8.306067 | 0.377548 | 1.636043 | -0.440473 | 1.887743 | -0.062925 | 9.564562 | 11.38938
542.409299 | 7.348734 | 2.493321 | 1.377888 | 2.362093 | -1.443501 | [5 empty] | 535.678626 | 7.006864 | 3.724369 | 1.388748 | 5.113117 | 3.029995 | 6.43874 | 6.123115 | 2.651246 | 1.199373 | 0.631249 | 3.471869 | 1.767497 | 11.109982 | 11.109982
543.156951 | 10.008767 | 3.292358 | 2.633886 | 2.30465 | 0.065847 | [5 empty] | 536.426639 | 6.777862 | 1.646957 | 1.583613 | 3.10388 | 0.253378 | 5.130905 | 7.157928 | 3.80067 | 0.823478 | 0.886823 | 3.420603 | 0.69679 | 10.13512 | 12.985623
543.904564 | 7.46374 | 1.254965 | 1.453118 | 0.528406 | 3.038337 | [5 empty] | 537.174611 | 6.740423 | 4.64199 | 1.335367 | 3.179445 | 2.988678 | 5.087112 | 7.567079 | 4.260456 | 2.225612 | 0.445122 | 1.7169 | 3.688156 | 10.555757 | 11.318824
544.652136 | 7.28629 | 1.655975 | 3.245711 | 1.920931 | 3.179472 | [5 empty] | 537.922544 | 7.407969 | 2.937643 | 1.468821 | 2.107439 | 2.043578 | 6.450042 | 7.024798 | 0.894065 | 1.341098 | 3.576261 | 4.214879 | -0.063862 | 10.473335 | 13.283254
545.399668 | 8.501843 | 3.586715 | 2.457564 | 3.05535 | 1.328413 | [5 empty] | 538.670436 | 6.479781 | 4.683406 | 1.603906 | 4.106 | 2.56625 | 6.479781 | 5.838219 | 2.502094 | 1.732219 | 1.732219 | 2.56625 | -0.705719 | 10.393312 | 12.125531
546.147159 | 9.98913 | 3.529493 | 0.665942 | 2.796956 | 1.398478 | [5 empty] | 539.418289 | 8.122798 | 1.676133 | 3.610132 | 2.191866 | 4.125866 | 6.640065 | 5.415199 | 2.643133 | 1.224866 | 2.772066 | 0.1934 | 0.967 | 10.572531 | 11.217197
546.894611 | 6.476428 | 1.201811 | 1.73595 | 3.672202 | -0.667673 | [5 empty] | 540.166101 | 6.283505 | 2.655914 | 1.878574 | 3.303698 | 1.295568 | 5.570942 | 6.86651 | 3.757147 | 0.194335 | -0.129557 | 0.971676 | 0.259114 | 12.631788 | 12.95568
547.642022 | 6.695085 | 2.075476 | 2.142427 | 1.004263 | -0.80341 | [5 empty] | 540.913874 | 6.637925 | 2.798341 | 1.626943 | 0.84601 | 0.84601 | 5.271294 | 5.401449 | 2.798341 | 0.325389 | 3.188807 | 1.496787 | 1.822176 | 11.583831 | 11.063209
548.389393 | 8.323835 | 3.557768 | 1.543937 | 1.141171 | 2.685108 | [5 empty] | 541.661606 | 6.078052 | 3.071704 | 3.725258 | 3.463836 | 3.398481 | 6.53554 | 6.862317 | 3.463836 | 1.176397 | 2.156728 | 1.829951 | 0.718909 | 12.417526 | 10.65293
549.136724 | 7.803975 | 4.036539 | 3.969263 | 2.421923 | 0.941859 | [5 empty] | 542.409299 | 10.170123 | 3.871208 | -0.262455 | 2.755775 | -0.065614 | 4.527345 | 7.020666 | 1.24666 | 0.065614 | 5.117869 | 1.181047 | 0.52491 | 10.891874 | 10.760647
549.884014 | 5.188703 | 1.886801 | 1.078172 | 4.44746 | 1.078172 | [5 empty] | 543.156951 | 7.835811 | 2.502192 | 5.136078 | 2.76558 | 3.358205 | 5.465313 | 5.201925 | 1.909567 | 2.172956 | 3.819135 | 1.316943 | 2.238803 | 10.930627 | 8.889365
550.631264 | 7.218209 | 2.630936 | -0.539679 | 0.539679 | 1.484118 | [5 empty] | 543.904564 | 4.689607 | 3.434642 | 0.924711 | 3.104388 | 2.774134 | 5.878521 | 3.566743 | 3.963048 | 2.377829 | 2.179676 | 2.179676 | 0.990762 | 10.105772 | 9.511315
551.378474 | 7.356802 | 5.06202 | 1.957314 | 1.147391 | 1.484859 | [5 empty] | 544.652136 | 8.346114 | 3.908101 | 3.841862 | 2.517082 | 4.173057 | 5.100403 | 5.696554 | 4.239296 | 0.397434 | 4.040579 | 0.993585 | 0.331195 | 13.512756 | 11.393108
552.125643 | 4.791804 | 2.024706 | 1.687255 | 1.214824 | 0.269961 | [5 empty] | 545.399668 | 7.17343 | 4.848707 | 2.656826 | 0.99631 | 3.321032 | 4.184501 | 6.376382 | 3.254612 | 0.464945 | 2.789667 | 1.793358 | 0.199262 | 11.690034 | 8.701105
552.872771 | 6.34194 | 3.036035 | 2.091491 | 1.416816 | 1.889089 | [5 empty] | 546.147159 | 7.591739 | 5.527319 | 4.395217 | 2.330797 | 1.798043 | 6.193261 | 4.461811 | 1.798043 | 4.262029 | 2.796956 | 2.463985 | 3.196522 | 10.388695 | 9.789347
553.61986 | 5.732026 | 1.955632 | 3.439216 | 1.68589 | -1.416148 | [5 empty] | 546.894611 | 8.212378 | 4.406642 | 2.069786 | 1.135044 | 2.336855 | 4.273107 | 4.874013 | 3.805736 | 1.201811 | 2.804227 | 4.94078 | 3.004528 | 9.480957 | 8.813284
554.366907 | 6.738995 | 1.280409 | 2.965158 | 1.752139 | 2.560818 | [5 empty] | 547.642022 | 5.757773 | 2.811936 | 1.807673 | 0.870361 | 0.736459 | 2.544132 | 2.544132 | 1.874624 | 2.276329 | 0.334754 | 1.673771 | 1.405968 | 10.712136 | 10.176529
555.113915 | 8.012246 | 1.346596 | 0.538638 | 0.673298 | -0.269319 | [5 empty] | 548.389393 | 3.826279 | 2.483725 | 2.61798 | 2.483725 | 1.678192 | 4.229045 | 3.893407 | 3.020746 | 1.476809 | 2.550853 | 0.671277 | 0.469894 | 10.002027 | 11.008943
555.860881 | 7.802096 | 3.161194 | 1.883265 | 2.757637 | 0.739854 | [5 empty] | 549.136724 | 4.709295 | 3.565609 | 3.229231 | 1.681891 | 0.538205 | 3.834712 | 6.660289 | 1.816443 | -0.067276 | 0.605481 | -0.807308 | 0.740032 | 10.293174 | 8.880386
556.607807 | 5.374132 | 1.746593 | 1.00765 | 0.268707 | 2.552713 | [5 empty] | 549.884014 | 5.525631 | 4.177916 | 2.22373 | 1.886801 | 1.954187 | 4.784388 | 5.121317 | 2.964973 | 2.628044 | 0.404315 | 2.22373 | 2.560659 | 10.78172 | 8.221061
557.354693 | 6.305327 | 1.878183 | 2.079416 | 3.28682 | -0.402468 | [5 empty] | 550.631264 | 7.01583 | 3.103155 | 1.349198 | 1.281738 | 1.888877 | 4.924573 | 4.789653 | 2.900776 | 1.011898 | 2.428556 | -0.13492 | 0.809519 | 10.523744 | 8.365028
558.101537 | 6.02658 | 1.741012 | 1.00443 | 4.35253 | 0.066962 | [5 empty] | 551.378474 | 4.927033 | 4.994526 | 0.472455 | 0.94491 | 2.497263 | 3.442174 | 1.889821 | 2.902225 | 1.012404 | -0.269974 | 0 | 3.037212 | 9.38161 | 10.12404
558.848342 | 5.413028 | 2.40579 | 1.470205 | 2.539445 | 0.735102 | [5 empty] | 552.125643 | 7.896353 | 1.822235 | 4.116902 | 1.619765 | 3.23953 | 3.104549 | 2.159686 | 1.214824 | 1.012353 | 0.877373 | 0.742392 | 0.674902 | 10.865922 | 8.976197
559.595105 | 7.2009 | 2.26695 | 2.667 | 2.733675 | 1.46685 | [5 empty] | 552.872771 | 4.520319 | 2.226426 | 3.575775 | 1.416816 | 2.024023 | 2.563763 | 4.452852 | 3.036035 | 1.619219 | 1.889089 | 2.158958 | 1.551751 | 11.671869 | 8.500899
560.341828 | 6.251174 | 3.391594 | -0.066502 | 1.995055 | 0.332509 | [5 empty] | 553.61986 | 5.529719 | 3.506651 | 2.225375 | 2.157939 | 3.304344 | 2.697424 | 4.046136 | 2.427682 | 0.134871 | -0.404614 | 2.562553 | 1.07897 | 10.452518 | 8.968935
561.08851 | 8.287994 | 2.121726 | 2.055422 | 3.049982 | 0.198912 | [5 empty] | 554.366907 | 6.402045 | 0.60651 | 0.6739 | 3.099938 | 0.26956 | 3.639057 | 1.415189 | 0.26956 | 0.20217 | 1.280409 | 2.830378 | -0.943459 | 11.995411 | 10.580222
561.835151 | 8.326779 | 1.057369 | 0.793027 | 0.198257 | 0.528684 | [5 empty] | 555.113915 | 4.645756 | 2.154554 | 2.558532 | 0.201989 | 2.895181 | 4.915075 | 3.703139 | -0.605968 | 0.807958 | 1.413926 | 1.952564 | 1.009947 | 11.648055 | 6.66565
562.581751 | 5.992173 | 1.712049 | 0.921873 | 1.251113 | 2.04129 | [5 empty] | 555.860881 | 5.111718 | 3.161194 | 4.439124 | 2.152302 | 1.143411 | 4.170086 | 1.950524 | 3.63201 | 0.941632 | 1.143411 | 3.228454 | 0.470816 | 11.635885 | 9.012766
563.328311 | 6.886598 | 1.836426 | 2.033186 | 1.705253 | 1.049386 | [5 empty] | 556.607807 | 5.844369 | 3.694716 | 2.418359 | 0 | 1.276356 | 3.560362 | 2.082476 | 2.955773 | 2.082476 | -0.268707 | 0.940473 | 2.284006 | 12.897917 | 11.151324
564.074829 | 6.138557 | -0.130608 | -0.457127 | 1.632595 | 0.653038 | [5 empty] | 557.354693 | 5.433314 | 3.622209 | 3.488053 | -0.402468 | 1.542793 | 2.012338 | 4.225911 | 2.750196 | 0.804935 | 1.274481 | 2.95143 | 1.475715 | 14.287603 | 9.525069
564.821307 | 5.785218 | 2.6651 | 0.455017 | 3.380127 | 2.015076 | [5 empty] | 558.101537 | 4.68734 | 4.01772 | 2.67848 | 1.138354 | 3.01329 | 4.821264 | 2.67848 | 2.544556 | 0.602658 | 3.482024 | 3.950758 | 2.142784 | 10.914806 | 11.450502
565.567744 | 5.49672 | 3.168698 | 1.940019 | 1.940019 | -0.517338 | [5 empty] | 558.848342 | 5.747165 | 1.06924 | 1.202895 | -0.735102 | 1.670688 | 4.477442 | 2.6731 | 0.066827 | 3.341375 | 2.539445 | 2.6731 | 0.133655 | 13.499155 | 11.627985
566.31414 | 5.272547 | 0.707293 | 1.157388 | 1.285987 | 3.343566 | [5 empty] | 559.595105 | 3.267075 | 2.200275 | 1.73355 | 3.7338 | 2.1336 | 2.200275 | 3.667125 | 2.1336 | 2.600325 | 1.8669 | 2.466975 | 1.6002 | 11.2014 | 11.4681
567.060495 | 6.326843 | 2.684115 | 0 | 1.981132 | 0.639075 | [5 empty] | 560.341828 | 6.916192 | 1.928554 | 2.194561 | 3.524598 | 0.532015 | 3.5911 | 3.125587 | 5.453152 | 1.662546 | 2.194561 | -0.864524 | 2.128059 | 10.906303 | 12.103337
567.806809 | 5.84114 | 1.587266 | 0.761888 | 3.428495 | 0.761888 | [5 empty] | 561.08851 | 3.845629 | 2.917374 | 1.856511 | -0.33152 | 0.928255 | 3.18259 | 5.0391 | 1.790207 | -0.994559 | 1.326079 | 1.392383 | 0.530432 | 12.597751 | 10.210808
568.553082 | 5.927687 | 1.765694 | 0.756726 | 2.080997 | -1.954876 | [5 empty] | 561.835151 | 4.625989 | 0.859112 | 4.427732 | 0.925198 | 1.255625 | 4.692074 | 5.220758 | -0.793027 | 2.312994 | 0.726941 | 4.427732 | 2.907764 | 14.208393 | 13.481452
569.299314 | 4.510328 | 2.443095 | 1.127582 | 1.503443 | 1.941947 | [5 empty] | 562.581751 | 4.74106 | 3.292402 | 2.765618 | -0.131696 | 0 | 2.69977 | 4.016731 | -0.987721 | -1.316961 | 0.921873 | -0.065848 | -0.263392 | 13.103762 | 15.145052
570.045505 | 5.975875 | 2.116456 | 2.054207 | 1.556217 | 0.248995 | [5 empty] | 563.328311 | 5.837212 | 4.131959 | 1.705253 | 2.229946 | 1.77084 | 4.066372 | 4.459892 | 1.508493 | 5.050172 | 0.9838 | 3.082573 | 2.885813 | 13.31409 | 13.182917
570.791654 | 4.021976 | 2.289432 | 2.598815 | 2.413185 | 0.123753 | [5 empty] | 564.074829 | 3.395798 | 0.457127 | 1.37138 | 0.783646 | 0.065304 | 3.461101 | 3.983532 | 1.175468 | 1.632595 | 1.959114 | 0.326519 | 2.024418 | 15.281089 | 15.934127
571.537763 | 4.799211 | 2.276549 | 2.830304 | 1.599737 | 2.215021 | [5 empty] | 564.821307 | 4.875184 | -0.195007 | 2.145081 | 0.390015 | 1.105042 | 2.6651 | 2.470093 | 3.965149 | 2.860108 | 0.52002 | 2.990113 | 0.390015 | 16.965639 | 13.975527
572.28383 | 5.997752 | 2.38686 | 0.244806 | 1.101628 | 0.673217 | [5 empty] | 565.567744 | 6.208061 | 1.875352 | 0.258669 | 2.522025 | 2.198688 | 1.746017 | 3.168698 | 2.457357 | 1.228679 | 1.552015 | 2.522025 | 1.293346 | 17.0075 | 16.360827
573.029856 | 3.531852 | 1.705032 | 0.60894 | 3.105594 | 0.974304 | [5 empty] | 566.31414 | 4.308056 | 3.407866 | 0.128599 | 0.192898 | 1.478885 | 3.98656 | 2.121879 | 1.99328 | 1.285987 | 4.179458 | 0.707293 | 0.900191 | 15.046048 | 20.382894
573.775841 | 4.423968 | 3.514933 | 2.36349 | 1.393853 | 0.181807 | [5 empty] | 567.060495 | 2.04504 | 3.57882 | 0.958613 | 0.958613 | 2.492392 | 2.492392 | 0.830797 | 0.894705 | 2.108948 | 2.875837 | 0.76689 | 0.25563 | 14.443095 | 18.66099
574.521785 | 5.851753 | 2.05113 | 1.990803 | 4.403897 | 0.422291 | [5 empty] | 567.806809 | 4.571327 | 2.476135 | 0.507925 | 1.079341 | 2.031701 | 2.285663 | 0.95236 | 4.126892 | 3.047551 | 2.984061 | 2.666607 | 1.460285 | 13.71398 | 23.237578
575.267688 | 6.188348 | 1.321783 | 1.261702 | 2.523404 | 1.502026 | [5 empty] | 568.553082 | 3.972812 | 2.52242 | -0.126121 | 2.585481 | 2.963843 | 3.594448 | 0.063061 | 2.396299 | 0.945907 | 0.882847 | 2.270178 | -0.378363 | 14.314734 | 20.305481
576.013549 | 5.327976 | 1.137433 | -0.11973 | 0.778244 | 0.838109 | [5 empty] | 569.299314 | 5.575267 | 1.503443 | 2.756312 | 0.062643 | 0.125287 | 3.257459 | 3.82125 | 1.879304 | 1.754017 | 0.18793 | -0.375861 | 2.00459 | 16.16201 | 22.990146
576.759369 | 5.430207 | 2.088541 | 3.162648 | 2.864285 | 1.730505 | [5 empty] | 570.045505 | 4.668652 | 1.058228 | 1.618466 | 0.435741 | -0.311243 | 3.050186 | 2.240953 | 2.303202 | 2.738943 | 2.054207 | 1.991958 | -0.746984 | 14.068206 | 24.837231
577.505147 | 4.760644 | 1.547209 | 2.43983 | 2.856386 | 0.773605 | [5 empty] | 570.791654 | 6.187655 | 1.856297 | 3.341334 | 4.083852 | 0.371259 | 3.279457 | 2.227556 | 1.237531 | 3.031951 | 0.804395 | 0.495012 | 1.175654 | 17.016051 | 26.73067
578.250884 | 5.759404 | 1.484382 | 0.712504 | 2.375012 | 1.543758 | [5 empty] | 571.537763 | 2.645719 | 3.445588 | 0.922925 | 1.045982 | 0.184585 | 2.645719 | 1.784322 | 3.137946 | 3.445588 | 3.199474 | 1.045982 | 2.584191 | 15.382087 | 26.457191
578.99658 | 3.615446 | 2.370784 | 3.556176 | 3.674715 | -0.770505 | [5 empty] | 572.28383 | 4.467713 | 2.815271 | 0.856822 | 1.468837 | 1.162829 | 3.121279 | 0.734419 | 0.673217 | 2.448062 | 1.713643 | 1.224031 | 1.285233 | 15.912403 | 27.969108
579.742235 | 4.439332 | 1.894115 | 0.473529 | 2.012497 | 1.243013 | [5 empty] | 573.029856 | 5.419566 | 1.339668 | 1.156986 | 2.13129 | 1.52235 | 3.897216 | 0.548046 | 1.887714 | 3.166488 | -0.548046 | 2.43576 | -0.060894 | 12.970422 | 26.854254
580.487847 | 4.731628 | 2.247523 | 2.365814 | 4.081029 | -0.177436 | [5 empty] | 573.775841 | 3.575536 | 3.15132 | 4.242161 | 3.393729 | 1.212046 | 2.605899 | 1.696864 | 0.909035 | 3.15132 | 1.636262 | 0.424216 | 3.272524 | 12.423471 | 30.664764
581.233419 | 4.612167 | 1.005216 | 0.591303 | 0.177391 | 1.241737 | [5 empty] | 574.521785 | 3.076695 | 2.533749 | 2.533749 | 0.060327 | 1.327202 | 1.689166 | 1.870148 | 3.800623 | 3.86095 | 1.266874 | 1.689166 | 1.447856 | 11.16056 | 28.474509
581.978949 | 6.564324 | 2.483798 | 0.532242 | 0.29569 | -0.827933 | [5 empty] | 575.267688 | 3.244377 | 0.660892 | 0.660892 | 1.74235 | 1.922594 | 2.703647 | 1.441945 | 1.74235 | 4.085511 | -0.600811 | 1.381864 | 1.862513 | 11.235156 | 29.259471
582.724437 | 6.153878 | 3.72783 | 1.834329 | 1.656813 | -0.94675 | [5 empty] | 576.013549 | 3.352434 | 0.23946 | 0.897973 | 2.095272 | 1.736082 | 1.975542 | 1.436758 | 1.556487 | 2.81365 | 0.11973 | -0.598649 | 0.598649 | 14.607036 | 28.016773
583.469884 | 4.086956 | 4.205419 | 2.191556 | 0.651544 | -0.355388 | [5 empty] | 576.759369 | 2.028868 | 1.491815 | 2.028868 | 0.656399 | 2.028868 | 1.491815 | 3.640029 | 2.028868 | 4.773808 | 2.386904 | 1.790178 | 1.432142 | 11.516812 | 30.134663
584.215289 | 4.863863 | 1.008362 | 1.957408 | 3.677555 | -0.652469 | [5 empty] | 577.505147 | 4.165563 | 3.868023 | 0.654589 | 0.357048 | 0.773605 | 1.963766 | 2.796878 | 2.856386 | 5.415233 | 2.082782 | 0.416556 | 2.975402 | 13.270295 | 32.312871
584.960652 | 5.407743 | 1.129089 | 2.852436 | 1.54507 | 0.594257 | [5 empty] | 578.250884 | 2.850014 | 0.890629 | 2.01876 | 0.89063 | 0.712504 | 1.246881 | 0.89063 | 2.671889 | 4.215646 | 2.553138 | 1.246881 | 2.850014 | 11.400058 | 30.043902
585.705974 | 3.157138 | 1.846628 | 2.263609 | 2.382746 | 1.727491 | [5 empty] | 578.99658 | 5.689882 | 2.252245 | 1.54101 | 1.600279 | 1.48174 | 2.430054 | 2.370784 | 1.54101 | 3.378367 | 2.489323 | 0.533426 | 0.889044 | 10.43145 | 28.508678
586.451254 | 5.375929 | 1.134918 | 1.373849 | 0.836256 | 0 | [5 empty] | 579.742235 | 3.906613 | 1.183822 | 2.426835 | 2.13088 | 2.959555 | 0.947058 | 3.077937 | 0.947058 | 5.090435 | 2.13088 | 2.663599 | 1.361395 | 9.884914 | 24.505115
587.196493 | 4.912825 | -0.898687 | 2.8758 | 4.253788 | 2.516325 | [5 empty] | 580.487847 | 3.962738 | 3.193849 | 0.709744 | 2.306669 | 1.892651 | 3.075558 | 2.779831 | 4.258465 | 6.091971 | 0.650599 | 3.31214 | 0.295727 | 11.710779 | 26.497117
587.941689 | 5.589756 | 1.743042 | 1.562727 | 2.223881 | 2.223881 | [5 empty] | 581.233419 | 4.612167 | 3.725212 | 1.419128 | 1.596519 | 3.3113 | 3.902603 | 2.128693 | 4.493907 | 4.612167 | 1.77391 | 1.005216 | 2.424344 | 9.697377 | 25.485181
588.686844 | 4.944875 | 2.954864 | 1.62819 | 1.990011 | 0.90455 | [5 empty] | 581.978949 | 5.026734 | 3.016041 | 1.83328 | 3.075179 | 2.12897 | 3.193455 | 2.188108 | 1.005347 | 4.494492 | 3.252593 | 3.016041 | 2.188108 | 9.639502 | 25.4885
589.431958 | 3.085663 | 2.662141 | 1.936102 | -0.121006 | 0.726038 | [5 empty] | 582.724437 | 4.97044 | 0.295859 | 3.491142 | 2.071016 | 0.236688 | 3.491142 | 2.662735 | 1.420126 | 5.562159 | 2.011845 | 2.011845 | 1.301782 | 8.047378 | 23.254557
590.177029 | 3.824601 | 2.97469 | -0.121416 | 3.581769 | 0.121416 | [5 empty] | 583.469884 | 3.494644 | 1.480781 | 1.717706 | 1.658475 | 2.783869 | 3.31695 | 3.198487 | 3.080025 | 4.027725 | 1.362319 | 2.665406 | 2.013862 | 9.536231 | 22.507875
590.922058 | 3.167908 | 1.523033 | 3.167908 | 3.350672 | 0.365528 | [5 empty] | 584.215289 | 2.253985 | 2.609878 | 0.889731 | 1.008362 | 1.660831 | 2.906455 | 2.253985 | 4.092763 | 4.38934 | 0.889731 | 2.076039 | 2.669193 | 6.821271 | 21.887383
591.667046 | 5.196607 | 0.366819 | 1.77296 | 0.489092 | 1.58955 | [5 empty] | 584.960652 | 2.555307 | 3.565545 | 2.139327 | 1.247941 | 0.118852 | 1.604495 | 2.495882 | 2.852436 | 3.565545 | -1.069664 | 2.555307 | 1.307366 | 10.102377 | 20.264181
592.411992 | 2.576921 | 2.638276 | 3.067762 | 1.717947 | 1.349815 | [5 empty] | 585.705974 | 3.752825 | 1.250942 | 1.131804 | 1.608354 | 0.833961 | 2.442315 | 3.574119 | 0.595687 | 2.799727 | 2.323177 | 0 | 2.323177 | 7.50565 | 19.83636
593.156896 | 4.310043 | 2.524454 | 0.61572 | 2.40131 | 0.985153 | [5 empty] | 586.451254 | 3.942348 | 2.5685 | 0.776523 | 2.210104 | 2.449035 | 2.986628 | 2.329569 | 1.791976 | 1.314116 | 2.5685 | 0.597326 | 0 | 8.959883 | 18.397625
593.901757 | 1.915549 | 2.842427 | 1.977341 | 2.348092 | 0.803295 | [5 empty] | 587.196493 | 1.857288 | 1.19825 | -0.898687 | 2.336587 | 2.276675 | 4.253788 | 1.078425 | 1.557725 | 4.673175 | 1.497812 | 0.359475 | 0.838775 | 7.728712 | 19.950863
594.646577 | 4.030406 | 3.038306 | 2.728275 | 3.720375 | -1.240125 | [5 empty] | 587.941689 | 1.743042 | 2.043567 | 0.961678 | 2.163776 | 3.06535 | 2.764825 | 3.425979 | 1.382413 | 2.764825 | 0.300524 | 1.923357 | 2.223881 | 6.25091 | 16.288428
595.391355 | 3.670986 | 0.24888 | 1.493282 | 0.497761 | 2.302144 | [5 empty] | 588.686844 | 4.643358 | 1.567887 | 1.44728 | 2.110617 | 0.060303 | 1.025157 | 0.422123 | 1.507584 | 3.980021 | 2.412134 | 1.507584 | 0.603034 | 7.176099 | 16.161298
596.136091 | 3.55839 | 1.373414 | -0.187284 | 1.560698 | 1.49827 | [5 empty] | 589.431958 | 4.658746 | 0.847045 | 3.690695 | 1.936102 | 2.601638 | 1.875599 | 2.117612 | 2.117612 | 4.598243 | -0.18151 | 0.847045 | 0.968051 | 8.288938 | 16.093851
596.880785 | 4.447099 | 2.380138 | -0.563717 | 3.883382 | 1.064798 | [5 empty] | 590.177029 | 3.399645 | 2.36761 | 2.06407 | 0.060708 | 3.096105 | 2.003362 | 3.278229 | 1.760531 | 4.310264 | 1.760531 | 1.760531 | 2.185486 | 9.106193 | 15.480527
597.625437 | 5.026324 | -0.439803 | 1.382239 | 2.136188 | 1.570726 | [5 empty] | 590.922058 | 3.716199 | 3.411593 | 2.010403 | 2.863301 | 1.279347 | 1.523033 | 0.974741 | 0.304606 | 2.254088 | 3.106986 | 1.157505 | -0.670134 | 7.310556 | 13.768214
598.370046 | 4.158564 | 2.457333 | 2.331316 | 1.449197 | 1.386188 | [5 empty] | 591.667046 | 5.563426 | 0.366819 | 1.222731 | 1.711823 | -0.550229 | 2.812281 | 2.017506 | 1.95637 | 2.323189 | 1.161594 | 2.323189 | -0.794775 | 5.31888 | 13.939133
599.114614 | 4.421771 | 1.642372 | 2.021381 | -0.063168 | 1.01069 | [5 empty] | 592.411992 | 3.804025 | 0.674908 | 2.024723 | 2.699631 | 2.270144 | 2.270144 | 2.086078 | 1.840657 | 3.435894 | 0.797618 | 1.227105 | 0.306776 | 7.117209 | 13.314089
599.859139 | 5.128187 | 0.759731 | 2.342505 | 2.722371 | 3.228858 | [5 empty] | 593.156896 | 3.940611 | 2.278166 | 1.169869 | 4.679476 | 0 | 2.524454 | 1.785589 | 2.155022 | 2.832314 | 0.862009 | 2.524454 | 0.923581 | 5.048908 | 12.868558
600.603622 | 4.693938 | 0 | 1.96638 | 1.458927 | 1.902948 | [5 empty] | 593.901757 | 4.325433 | 2.348092 | 0 | 1.977341 | 0.556127 | 0.98867 | 2.59526 | 3.460346 | 2.59526 | 3.645722 | 1.421214 | 1.050462 | 5.993814 | 12.729131
601.348063 | 4.892241 | 0.825963 | 1.080105 | 2.287282 | 2.223746 | [5 empty] | 594.646577 | 4.9605 | 0.062006 | 1.054106 | 4.712475 | 1.178119 | 1.860188 | 3.100313 | 1.736175 | 2.418244 | 0.682069 | 4.216425 | 2.046206 | 6.138619 | 11.533163
602.092461 | 2.990563 | 1.654354 | 4.135885 | 2.163386 | 0.63629 | [5 empty] | 595.391355 | 4.977608 | 1.057742 | 1.555502 | 1.866603 | 2.737684 | 1.991043 | 2.239924 | 1.742163 | 1.804383 | 1.119962 | 1.368842 | -0.12444 | 4.479847 | 11.386278
602.836817 | 4.714681 | 2.166205 | 1.720221 | 3.759002 | 2.994459 | [5 empty] | 596.136091 | 2.184976 | 1.685553 | 1.435842 | -0.124856 | 1.997693 | 1.560697 | 2.809255 | 0.749135 | 1.872837 | 1.18613 | 1.123702 | 2.184976 | 6.117934 | 9.489041
603.581131 | 4.720064 | -0.446493 | 0.637846 | 0.8292 | 1.339478 | [5 empty] | 596.880785 | 2.755949 | 2.192232 | 3.25703 | 3.382301 | 2.943854 | 0.12527 | 2.066962 | 2.317502 | 2.693314 | 1.44061 | 2.380138 | -1.503245 | 4.69764 | 10.209538
604.325403 | 5.426795 | 2.106873 | 1.340738 | 1.213048 | 1.021514 | [5 empty] | 597.625437 | 3.518427 | -0.125658 | 0.628291 | 1.130923 | 0.62829 | 3.455598 | 4.398034 | 2.261846 | 0.69112 | 1.947701 | 1.193752 | 0.502632 | 5.089153 | 9.864161
605.069632 | 2.811307 | 1.53344 | 0.702827 | 0.255573 | 0.38336 | [5 empty] | 598.370046 | 2.520342 | 1.890256 | 1.449197 | 2.520342 | 1.386188 | 1.575214 | 2.394325 | 0.252034 | 1.008137 | 0.945128 | 0.252034 | 0.063009 | 5.670769 | 9.262257
605.813819 | 2.812872 | 0.639289 | 0.639289 | 1.278578 | -0.127858 | [5 empty] | 599.114614 | 3.600585 | 1.389699 | 1.831876 | 3.032071 | 2.40039 | 2.905735 | 2.463558 | 1.768708 | 2.842567 | 0.315841 | 1.326531 | 1.895044 | 6.569488 | 8.654037
606.557964 | 1.215187 | 2.558288 | 0.575615 | 0.895401 | 1.279144 | [5 empty] | 599.859139 | 2.469127 | 1.962639 | 0.823042 | 0.633109 | 1.836018 | 2.848993 | 3.608724 | 2.279194 | 1.709396 | -0.253244 | 1.139597 | 1.899329 | 5.761296 | 8.230423
607.302066 | 3.582642 | 0.255903 | 2.814933 | 0.767709 | 0.319879 | [5 empty] | 600.603622 | 3.298443 | 2.220106 | 2.283538 | 0.888042 | 1.458927 | 2.473832 | 1.332064 | 2.727559 | 1.141769 | 1.141769 | -1.58579 | 0.253726 | 4.059622 | 6.279728
608.046125 | 2.431797 | 1.023914 | 0.703941 | -0.127989 | 2.367802 | [5 empty] | 601.348063 | 4.511028 | 1.143641 | 0.127071 | 0.825963 | 1.01657 | 0.57182 | 4.066278 | 1.651926 | 2.350817 | 1.524854 | 1.01657 | 2.414353 | 4.701634 | 8.51377
608.790142 | 2.944458 | 2.176338 | 3.392527 | 0.12802 | 1.600249 | [5 empty] | 602.092461 | 4.008627 | 2.354273 | 2.54516 | 1.018064 | 0.63629 | 1.90887 | 2.036128 | 1.27258 | 0.318145 | 2.227015 | 1.081693 | 0.190887 | 5.281207 | 9.098947
609.534117 | 2.817045 | 2.817045 | -0.192071 | 1.408523 | 1.984736 | [5 empty] | 602.836817 | 4.905816 | 2.35734 | 3.121883 | 1.847645 | 1.720221 | 1.975069 | 2.548476 | 1.146814 | 1.592797 | 2.293628 | 1.847645 | -0.063712 | 4.714681 | 8.537395
610.278049 | 2.177183 | 2.497357 | 1.72894 | 0.448244 | 0.320174 | [5 empty] | 603.581131 | 2.615171 | 1.530832 | -0.446493 | 0.255139 | 1.339478 | 0.8292 | 1.467047 | 0.574062 | 1.020554 | 1.849755 | 1.211908 | -0.510277 | 5.357911 | 8.674712
611.021938 | 4.611348 | 4.355162 | 2.241627 | 3.586604 | -1.024744 | [5 empty] | 604.325403 | 3.830679 | 2.681475 | 0.127689 | 3.128388 | 3.064543 | 0.82998 | 3.958368 | 0.638447 | 3.894524 | 3.064543 | 1.340738 | 2.426097 | 5.49064 | 7.469824
611.765785 | 3.394894 | 2.241911 | 0.704601 | 1.53731 | 1.985693 | [5 empty] | 605.069632 | 1.980694 | 0.9584 | 2.364054 | 0.447253 | 2.044587 | 1.022294 | 2.427947 | 3.066881 | 0.76672 | 2.619627 | 1.661227 | 1.72512 | 5.430935 | 7.411629
612.509589 | 3.267453 | 0.83288 | 0.448474 | 1.473557 | 0.768812 | [5 empty] | 605.813819 | 3.132516 | 0.57536 | 1.853938 | 1.086791 | 0.383573 | 0.831076 | 3.324303 | 1.662151 | 2.685014 | 1.022862 | 1.278578 | -0.958934 | 6.201103 | 6.840392
613.25335 | 5.062316 | 1.025279 | -0.833039 | 1.025279 | 2.819518 | [5 empty] | 606.557964 | 2.622245 | 2.110588 | 2.110588 | 2.878074 | 1.087272 | 2.04663 | 0.895401 | 1.407058 | 1.343101 | 0.959358 | 0.4477 | -0.895401 | 3.965346 | 6.39572
613.997069 | 4.422517 | 1.538267 | 1.794645 | 1.1537 | 1.474172 | [5 empty] | 607.302066 | 3.902521 | 2.55903 | 1.471442 | 1.215539 | 0.383854 | 1.727345 | 1.471442 | 2.367103 | 0.959636 | 1.983248 | 1.66337 | 0.959636 | 3.198788 | 8.12492
614.740745 | 3.910902 | 1.731055 | 0.641131 | 0.577018 | 1.538716 | [5 empty] | 608.046125 | 2.367802 | 3.647695 | 0.191984 | 1.91984 | 1.919839 | 2.303807 | 3.327722 | 3.007749 | -0.895925 | 2.687775 | 1.279893 | 1.79185 | 3.5837 | 6.33547
615.484379 | 4.93846 | 0.705494 | 0.705494 | 2.052347 | 0.320679 | [5 empty] | 608.790142 | 3.392527 | 0.704109 | 0.06401 | 0.12802 | 1.536239 | 2.752428 | 1.408219 | 1.600249 | -0.25604 | 2.816438 | -0.19203 | 0.32005 | 4.480697 | 7.297134
616.227969 | 2.694691 | 1.988938 | 2.630531 | -0.577434 | 0.89823 | [5 empty] | 609.534117 | 2.753021 | 2.432903 | 1.856689 | 2.945093 | 2.368879 | 1.600594 | 3.521306 | 2.04876 | 1.53657 | 0.832309 | 0.384142 | 0.640237 | 3.329235 | 5.570066
616.971517 | 2.054147 | 2.631876 | 1.604802 | 3.273797 | 3.97991 | [5 empty] | 610.278049 | 5.506993 | 4.546471 | 3.32981 | 4.67454 | 0.12807 | 3.714018 | 2.241218 | 4.034192 | 1.72894 | 0.704383 | 0.832452 | 0.512278 | 6.147341 | 5.571028
617.715022 | 1.220405 | 0.835014 | 0.064232 | 2.697738 | 0.128464 | [5 empty] | 611.021938 | 3.394465 | 2.818046 | 3.010186 | 3.650651 | 0.768558 | 3.650651 | 0.512372 | 3.010186 | 1.537116 | 2.625906 | 3.970883 | 3.650651 | 4.419208 | 6.660836
618.458484 | 3.535216 | 0 | 1.799746 | 2.635343 | 0.835596 | [5 empty] | 611.765785 | 4.227604 | 3.587058 | 3.651112 | 4.611931 | 2.690293 | 2.562184 | 2.626239 | 1.53731 | 2.241911 | 1.985693 | 2.305966 | 1.857583 | 4.675986 | 7.430334
619.201903 | 3.087888 | 3.023557 | 0.836303 | 0.707641 | 0.192993 | [5 empty] | 612.509589 | 4.74101 | 1.153219 | 3.523723 | 0.83288 | 0.704745 | 3.587791 | 0 | 3.33152 | 4.484739 | 1.153219 | 1.986099 | 3.587791 | 5.189484 | 6.214567
619.945279 | 1.996152 | 0.772704 | -0.128784 | 1.996152 | 1.545408 | [5 empty] | 613.25335 | 4.037037 | 3.011758 | 1.409759 | 1.473839 | 0.19224 | 1.922398 | 3.139918 | 1.025279 | 1.666079 | 0.833039 | 3.268077 | 1.794239 | 4.741916 | 7.689594
620.688612 | 5.60772 | 1.418044 | -0.128913 | 0 | 1.67587 | [5 empty] | 613.997069 | 3.589289 | 4.166139 | 1.986928 | 1.538267 | 0.448661 | 3.268817 | 1.666456 | 4.166139 | 1.794645 | 2.435589 | 3.140628 | 1.602361 | 6.345351 | 4.230234
621.431903 | 3.935808 | -0.129043 | 0.580693 | 2.193729 | 0.516172 | [5 empty] | 614.740745 | 2.500413 | -0.512905 | 2.115734 | 1.795168 | 2.115734 | 3.526223 | 2.372187 | 4.103242 | 2.820979 | 3.205657 | 1.859281 | 2.756865 | 6.154862 | 5.064939
622.17515 | 2.06689 | 1.291806 | 0.258361 | 2.325251 | -0.452132 | [5 empty] | 615.484379 | 1.85994 | 2.180619 | 1.667532 | 2.821977 | -0.256543 | 1.924075 | 2.501298 | 0.833766 | 1.282717 | 1.410989 | -1.218581 | 1.282717 | 3.270928 | 6.541857
622.918354 | 2.004395 | 1.875079 | 2.004395 | 1.487132 | 0.452605 | [5 empty] | 616.227969 | 1.924779 | 2.373894 | 2.309735 | 0.769912 | 2.309735 | 3.913717 | 2.245576 | 2.951328 | 2.75885 | 1.219027 | 0.834071 | 2.630531 | 5.196903 | 5.132744
623.661516 | 4.33698 | 1.747738 | 2.200856 | 2.653973 | -0.258924 | [5 empty] | 616.971517 | 4.172486 | 3.081221 | 0.256768 | 1.476418 | 0 | 2.567684 | -0.192576 | 2.696068 | -0.064192 | 2.182531 | 2.4393 | 1.604802 | 2.631876 | 8.85851
624.404634 | 2.981106 | 1.36094 | 2.527459 | 3.045913 | 0.324033 | [5 empty] | 617.715022 | 3.982375 | 1.413101 | 3.661215 | 0.385391 | 1.73426 | 3.46852 | 1.348869 | 3.083129 | 0.385391 | 2.183883 | 1.798492 | 1.73426 | 3.404288 | 5.973562
625.147709 | 1.881781 | 0.324445 | 0.843557 | 0.389334 | 0.064889 | [5 empty] | 618.458484 | 1.799746 | 1.285533 | 1.34981 | 1.671193 | 0.38566 | 2.699619 | 4.242259 | 1.221256 | 3.149556 | 2.249683 | 1.928299 | 1.73547 | 3.728046 | 5.142132
625.890741 | 2.858891 | 2.598992 | -1.234521 | 0.454824 | 0.909647 | [5 empty] | 619.201903 | 1.865599 | 1.479613 | 1.415282 | 1.672606 | 0.385986 | 2.444578 | 0.707641 | 2.57324 | 0.900634 | 1.672606 | -0.192993 | 2.122923 | 4.052853 | 7.398065
626.63373 | 3.123108 | 1.756748 | 1.561554 | 1.36636 | 0.325324 | [5 empty] | 619.945279 | 3.026424 | 1.545408 | 1.674192 | 3.54156 | 2.511288 | 2.124936 | 2.124936 | 2.446896 | 1.802976 | 0.128784 | 1.352232 | 0.128784 | 5.988456 | 4.700616
627.376675 | 3.713772 | 0.716693 | 0.195462 | -0.977309 | 2.866772 | [5 empty] | 620.688612 | 4.447502 | 3.093914 | 2.836088 | 1.611414 | 0.064457 | 3.93185 | 2.384892 | 2.384892 | 1.224674 | 0.837935 | 1.095761 | 1.86924 | 1.353588 | 4.705328
628.119578 | 0.783032 | 2.544855 | -1.239801 | -0.456769 | 1.044043 | [5 empty] | 621.431903 | 0.967822 | 1.419472 | 1.483993 | 1.613036 | 3.161551 | 3.355115 | 2.645379 | 1.935644 | 2.387294 | -0.709736 | 1.225908 | 1.290429 | 3.806766 | 3.355115
628.862437 | 0.980374 | -0.522866 | 1.830032 | 1.437883 | 1.045733 | [5 empty] | 622.17515 | 4.32755 | 2.325251 | 2.002299 | 1.873119 | 0.839674 | 2.06689 | 2.260661 | 3.875418 | 4.32755 | 2.389841 | -0.775084 | 1.614758 | 4.585911 | 4.456731
629.605253 | 1.374772 | 0.458257 | 2.225822 | -0.196396 | -0.523723 | [5 empty] | 622.918354 | 1.875079 | 2.650974 | 3.750158 | 1.681105 | 1.2285 | 2.844948 | 4.332079 | 3.426869 | 1.810421 | 2.909605 | 2.263026 | 0.581921 | 6.46579 | 5.819211
630.348025 | 1.639449 | 1.508293 | -0.786935 | 1.573871 | 1.836183 | [5 empty] | 623.661516 | 4.790098 | 1.294621 | 2.006663 | 2.524511 | 0.906235 | 0.906235 | 2.524511 | 0.841504 | 1.683007 | 2.136125 | 3.236552 | 3.301284 | 4.790098 | 3.819132
631.090755 | -0.459871 | 2.627834 | 1.511005 | 1.248221 | 1.248221 | [5 empty] | 624.404634 | 1.296133 | 1.36094 | -0.259227 | 3.693979 | 3.629172 | 3.110719 | 0.712873 | 2.657073 | 1.74978 | 1.101713 | 1.425746 | 0.259227 | 2.527459 | 5.054919
631.833441 | 2.434933 | 1.118753 | 1.052944 | 1.118753 | 2.500742 | [5 empty] | 625.147709 | 3.698673 | 2.076448 | 2.271115 | 3.049783 | 1.687114 | 2.790227 | 2.336004 | 3.114672 | 3.374228 | 1.29778 | 2.206226 | 1.816892 | 4.412452 | 4.023118
632.576083 | 4.943933 | 1.582058 | 0.065919 | 0.395515 | 1.977573 | [5 empty] | 625.890741 | 2.858891 | 2.469042 | 4.223362 | 1.234521 | 0.909647 | 0.909647 | 3.313715 | 2.404068 | 2.274118 | 0.909647 | 2.469042 | -0.844672 | 3.053816 | 4.418286
633.318682 | 3.037444 | 2.773319 | 1.122534 | 1.452691 | 1.056502 | [5 empty] | 626.63373 | 1.821813 | 1.171165 | 3.448432 | 2.927914 | 0.390389 | 0.975971 | 3.708691 | 2.47246 | 2.927914 | 0.585583 | 0.13013 | -0.13013 | 4.294273 | 5.270245
634.061238 | 1.984359 | 0.859889 | 2.050504 | -0.727598 | -0.330726 | [5 empty] | 627.376675 | 2.34554 | 2.084925 | 1.49854 | 1.628848 | 2.019771 | 3.127387 | 3.257695 | 2.34554 | 1.759155 | 1.628848 | 3.322849 | 0.847001 | 5.538081 | 6.971467
634.80375 | 3.578132 | 2.981776 | 0.132523 | 1.987851 | 0.728879 | [5 empty] | 628.119578 | 0.783032 | 2.088086 | 1.305054 | 3.197382 | 2.610108 | 3.001624 | 0.913538 | 1.892328 | 2.936372 | 1.827076 | 0.71778 | 2.610108 | 5.481227 | 5.872743
635.546219 | 1.991405 | 3.053487 | -0.19914 | 0.929322 | 0.929322 | [5 empty] | 628.862437 | 2.810407 | 4.052215 | 1.764674 | 3.137198 | 3.137198 | 3.398632 | 3.006482 | 5.816889 | 3.137198 | 0.261433 | 2.875765 | 1.699316 | 4.771156 | 4.117573
636.288644 | 2.66006 | 0.46551 | 0.665015 | 0.199505 | 0.931021 | [5 empty] | 629.605253 | 1.178376 | -0.261861 | 1.898495 | 3.469664 | 3.273268 | 2.422218 | 2.291287 | 4.058852 | 3.731525 | 0.654653 | 4.582575 | 1.83303 | 5.760951 | 7.659446
637.031026 | 4.264282 | 1.265959 | 0.866182 | -0.333147 | -0.266518 | [5 empty] | 630.348025 | 3.410053 | 3.147742 | 4.590457 | 0.721357 | 2.754274 | 5.377392 | 2.819852 | 1.901761 | 3.803521 | 3.344475 | 0.524624 | 1.508293 | 4.852768 | 5.967593
637.773364 | 3.003966 | 2.069399 | 0.801058 | 0 | 3.270985 | [5 empty] | 631.090755 | 3.350488 | 2.299355 | 2.562138 | 1.773788 | 3.416184 | 1.379613 | 0.197088 | 5.255668 | 2.233659 | 1.839484 | 2.036571 | 0.328479 | 5.124276 | 5.452756
638.515659 | 3.745095 | 1.003151 | 3.477588 | 1.605041 | 0.535014 | [5 empty] | 631.833441 | 4.343394 | 1.513607 | 3.94854 | 2.040079 | 3.093023 | 3.356259 | 1.711034 | 1.184562 | 1.842652 | 2.500742 | 0.723899 | 0.131618 | 3.422068 | 5.330529
639.25791 | 0.335008 | 0.067002 | 2.345056 | 1.474035 | 1.407034 | [5 empty] | 632.576083 | 1.054706 | 2.307169 | 1.516139 | 3.757389 | 1.977573 | 1.911654 | 3.295955 | 5.734962 | 2.966359 | 1.384301 | 1.120625 | 1.318382 | 4.812094 | 5.339447
640.000117 | 0.939744 | 0.604121 | 2.147986 | 3.356228 | 1.946612 | [5 empty] | 633.318682 | 2.971413 | 4.093947 | 2.971413 | 2.245068 | 1.122534 | 5.150449 | 3.037444 | 4.754261 | 2.707287 | 0.594283 | 1.716816 | 2.113005 | 5.612669 | 3.433633
640.742281 | 1.681059 | 1.075878 | 1.075878 | -0.537939 | 0.739666 | [5 empty] | 634.061238 | -0.264581 | 1.984359 | 3.637992 | 2.050504 | 3.439556 | 2.182795 | 3.042684 | 2.645812 | 2.579667 | 1.455197 | 1.719778 | 1.587487 | 3.505701 | 5.291624
641.484401 | 2.896628 | 2.694538 | 0.269454 | 0.20209 | 1.279906 | [5 empty] | 634.80375 | 2.252898 | 4.373272 | 1.921589 | 2.120374 | 5.035889 | 1.590281 | 4.704581 | 3.313085 | 4.505796 | 0.861402 | 0.39757 | 1.457757 | 8.680283 | 5.565983
642.226477 | 0.40493 | 2.092136 | 0.742371 | -0.742371 | 0.674882 | [5 empty] | 635.546219 | 1.792264 | 2.721586 | 2.920727 | 3.119867 | 2.057785 | 2.190545 | 4.24833 | 3.717288 | 4.51385 | 0.531041 | 4.44747 | 1.261223 | 6.040594 | 6.704395
642.968509 | 2.095905 | 1.487417 | -0.946538 | 1.893076 | -1.081758 | [5 empty] | 636.288644 | 3.52458 | 2.593559 | 4.522102 | 2.726561 | 2.327552 | 2.527057 | 1.529535 | 6.317643 | 3.657583 | -1.795541 | 1.729039 | 1.263529 | 5.253619 | 4.721607
643.710498 | 3.318961 | 0.812807 | 2.099751 | 1.896549 | -0.203202 | [5 empty] | 637.031026 | 0.932812 | 2.531917 | 2.931694 | 2.998323 | 2.065511 | 2.332029 | 2.798435 | 5.197093 | 3.531358 | 0.866182 | 0.799553 | 0.732923 | 6.063275 | 7.062716
644.452443 | 3.800222 | 1.764389 | 1.967972 | 0.542889 | -0.203583 | [5 empty] | 637.773364 | 1.134832 | 3.871778 | 3.805024 | 2.870456 | 2.269663 | 3.270985 | 4.606081 | 5.340384 | 4.072043 | 2.336418 | 1.268341 | 1.201586 | 7.610047 | 7.343028
645.194344 | 1.495663 | 1.631633 | 1.903572 | 0.067985 | 0.067985 | [5 empty] | 638.515659 | 1.671917 | 4.547616 | 3.945725 | 2.875698 | 4.547616 | 2.474438 | 4.815122 | 6.68767 | 3.878849 | 0.60189 | 2.273808 | 1.136904 | 7.022053 | 5.751396
645.936201 | 1.70269 | 1.907013 | 1.70269 | 2.383766 | 0.817291 | [5 empty] | 639.25791 | 3.417082 | 3.283078 | 4.958118 | 3.216077 | 3.886093 | 4.891117 | 3.75209 | 7.236173 | 5.02512 | -0.469011 | 1.474035 | 3.283078 | 4.891117 | 8.107194
646.678014 | 1.978776 | 1.50114 | 0.204701 | 0.136467 | -1.774075 | [5 empty] | 640.000117 | 2.684982 | 2.483608 | 3.893224 | 6.175459 | 3.020605 | 3.69185 | 3.624726 | 5.504213 | 6.443957 | 0.067125 | 2.013736 | 1.745238 | 7.450825 | 6.712455
647.419783 | 3.212875 | 2.255849 | 1.572258 | 0.341795 | -0.615231 | [5 empty] | 640.742281 | 4.101783 | 3.093148 | 4.57248 | 5.177661 | 3.42936 | 3.294875 | 4.706965 | 5.984569 | 7.329416 | 2.622452 | 0.941393 | 3.42936 | 7.329416 | 7.598386
648.161509 | 1.985875 | 1.232612 | 2.054354 | 2.19131 | 0.547828 | [5 empty] | 641.484401 | 2.694538 | 4.378624 | 4.715441 | 4.378624 | 2.829265 | 3.368173 | 4.648078 | 6.803708 | 6.197437 | 4.243897 | 2.963992 | 2.222994 | 6.466891 | 7.477343
648.90319 | 4.390515 | 1.92085 | 2.469665 | 4.802126 | -0.137204 | [5 empty] | 642.226477 | 2.294601 | 3.10446 | 4.99413 | 2.632042 | 3.239436 | 4.116783 | 5.534037 | 6.748825 | 8.233567 | 2.767018 | 0.674882 | -0.742371 | 7.761149 | 7.423708
649.644827 | 3.573684 | 2.542814 | 1.237045 | 1.924292 | 1.030871 | [5 empty] | 642.968509 | 4.056591 | 4.59747 | 7.910352 | 4.800299 | 4.52986 | 4.39464 | 3.110053 | 6.490546 | 6.355326 | 2.298735 | 3.110053 | 0.20283 | 7.504693 | 7.031424
650.386421 | 2.960262 | 2.891419 | -0.344217 | 2.065299 | 2.202986 | [5 empty] | 643.710498 | 1.286944 | 4.267236 | 6.705656 | 3.183493 | 2.573888 | 3.793098 | 6.028317 | 8.466738 | 6.502454 | 1.083742 | 0.135468 | 2.302953 | 9.956883 | 9.55048
651.12797 | 3.44799 | -1.861915 | 1.241276 | 2.551513 | 0.827518 | [5 empty] | 644.452443 | 0.135722 | 3.325194 | 6.107499 | 7.193277 | 3.800222 | 6.582527 | 5.293166 | 9.704137 | 7.600443 | 2.782305 | 0.746472 | 2.103694 | 8.821943 | 9.975582
651.869475 | 2.003291 | 1.38158 | 2.486844 | 0.898027 | -0.207237 | [5 empty] | 645.194344 | 2.515434 | 4.079082 | 7.614286 | 4.894898 | 5.574745 | 4.962883 | 4.826914 | 6.594516 | 10.401659 | 3.33125 | 2.719388 | 2.719388 | 10.537629 | 8.838011
652.610936 | 2.352587 | 0.830325 | -0.276775 | 0.138387 | 2.006619 | [5 empty] | 645.936201 | 1.021614 | 5.516716 | 5.3805 | 7.08319 | 4.699424 | 4.086456 | 3.67781 | 9.671279 | 9.807494 | 1.907013 | 3.67781 | 2.860519 | 10.897216 | 9.194526
653.352353 | 2.910846 | 0.900976 | -0.900976 | -1.386117 | 0 | [5 empty] | 646.678014 | 2.115243 | 4.571655 | 6.959832 | 6.686898 | 3.889318 | 4.571655 | 7.301001 | 9.757412 | 8.870374 | 2.865813 | 2.729346 | 1.364673 | 12.554992 | 11.872655
654.093726 | 1.874308 | 1.527214 | -0.416513 | 0.902444 | 2.013145 | [5 empty] | 647.419783 | 2.939439 | 4.921852 | 4.580056 | 5.947237 | 6.562469 | 5.878878 | 4.990211 | 7.724573 | 6.904264 | 3.144516 | 2.939439 | 3.281234 | 12.91986 | 11.074166
654.835054 | 2.016466 | -0.347667 | 0.139067 | 0.556266 | 1.738332 | [5 empty] | 648.161509 | 1.164134 | 5.75219 | 4.314142 | 5.683711 | 4.382621 | 3.08153 | 7.327194 | 10.066332 | 12.257643 | 0.89022 | 2.807616 | 4.314142 | 13.010906 | 11.709815
655.576339 | 3.134165 | 3.134165 | 2.646628 | -1.044721 | 1.253666 | [5 empty] | 648.90319 | 2.401063 | 6.311366 | 8.026411 | 6.654375 | 6.311366 | 6.722976 | 8.986836 | 10.976288 | 11.113492 | 3.155683 | 2.606868 | 2.058054 | 12.279722 | 12.96574
656.317579 | 3.627731 | 1.813865 | 1.465045 | 2.092922 | 1.953393 | [5 empty] | 649.644827 | 0.687247 | 4.123482 | 8.384413 | 8.109515 | 8.521863 | 7.628442 | 8.246964 | 13.74494 | 13.332592 | 1.993016 | 3.848583 | 0.824696 | 11.202126 | 13.951114
657.058774 | 2.585575 | 0.279522 | 0.698804 | -0.838565 | 1.74701 | [5 empty] | 650.386421 | 2.271829 | 7.50392 | 5.163248 | 8.605412 | 6.402427 | 5.645151 | 7.366233 | 12.460637 | 12.254107 | 4.405971 | 3.166792 | 2.340672 | 15.420899 | 14.319406
657.799926 | 1.889866 | 2.169847 | 0.979931 | 1.189916 | 2.799802 | [5 empty] | 651.12797 | 2.206714 | 6.620141 | 9.447493 | 10.688769 | 6.89598 | 7.723498 | 8.551015 | 14.136759 | 14.274679 | 2.896312 | 4.689266 | 5.309905 | 16.136593 | 13.171322
658.541033 | 2.103173 | 2.103172 | -1.332009 | 0.49074 | -0.140212 | [5 empty] | 651.869475 | 3.592108 | 8.496717 | 6.424347 | 9.256586 | 5.871715 | 7.944085 | 9.187507 | 13.8158 | 13.401326 | 4.490135 | 5.111846 | 2.76316 | 17.062513 | 14.368432
659.282096 | 2.317049 | 1.334058 | 2.317049 | 0.491495 | 0.070214 | [5 empty] | 652.610936 | 2.006619 | 6.850181 | 8.026475 | 8.925994 | 9.064381 | 8.441638 | 10.033094 | 13.561975 | 14.807462 | 3.598075 | 4.705175 | 3.390494 | 15.706981 | 14.807462
660.023114 | 1.898614 | 1.054786 | 3.586272 | 0.281276 | 0.210957 | [5 empty] | 653.352353 | 1.940564 | 9.564207 | 8.386008 | 9.217678 | 7.277114 | 10.534489 | 11.504771 | 15.247287 | 16.009651 | 4.158351 | 3.395987 | 2.772234 | 18.36605 | 14.277005
660.764088 | 2.112664 | 1.197177 | 1.197177 | 1.97182 | 3.168997 | [5 empty] | 654.093726 | 0.138838 | 8.191418 | 9.371538 | 7.636068 | 10.065726 | 8.885606 | 9.649213 | 15.61923 | 15.549811 | 3.609778 | 2.429658 | 2.360239 | 13.88376 | 17.077025
661.505018 | 3.032721 | 3.173778 | 0.705284 | 0.634756 | 1.974795 | [5 empty] | 654.835054 | 1.807866 | 7.57913 | 11.055795 | 12.098794 | 7.996329 | 10.638595 | 11.542528 | 17.522392 | 17.244258 | 3.407132 | 3.685265 | 2.572732 | 15.158259 | 17.452858
662.245903 | 2.754853 | 1.059559 | 1.130196 | 2.260392 | 0.847647 | [5 empty] | 655.576339 | 0.835777 | 10.098975 | 11.561585 | 10.168623 | 10.307919 | 8.42742 | 10.029326 | 18.874635 | 18.874635 | 4.248534 | 2.159091 | 2.92522 | 21.590911 | 19.849708
662.986743 | 3.112883 | 1.131958 | 2.12242 | 2.476157 | 0.424484 | [5 empty] | 656.317579 | 0.837169 | 9.766967 | 10.743664 | 12.766821 | 8.860034 | 11.301776 | 11.37154 | 18.208417 | 17.441013 | 6.418293 | 3.348674 | 3.767259 | 21.487327 | 18.068889
663.727539 | 0.212571 | 1.417138 | -0.212571 | 1.771423 | 0.779426 | [5 empty] | 657.058774 | 1.467488 | 9.363974 | 11.949548 | 13.9062 | 10.342299 | 11.180864 | 13.137515 | 19.426751 | 20.89424 | 4.192824 | 5.31091 | 1.537369 | 21.313522 | 18.099024
664.468291 | 2.412909 | 1.277422 | 1.845165 | 4.470978 | -0.283872 | [5 empty] | 657.799926 | 1.959861 | 9.729312 | 10.989223 | 13.159069 | 12.949084 | 12.879089 | 13.85902 | 17.708748 | 21.908451 | 7.0695 | 5.039644 | 4.059713 | 21.838456 | 21.34849
665.208998 | 2.843148 | 2.274518 | 2.985305 | -0.071079 | 1.63481 | [5 empty] | 658.541033 | 1.332009 | 9.253959 | 14.441785 | 13.740727 | 10.936497 | 11.567449 | 13.460304 | 22.574052 | 20.190456 | 5.257931 | 4.767191 | 5.257931 | 24.396801 | 22.644157
665.94966 | 3.559602 | 1.637417 | 1.850993 | 0.925497 | 0.711921 | [5 empty] | 659.282096 | 2.73833 | 12.989516 | 16.149128 | 15.376778 | 10.180972 | 13.972506 | 15.868274 | 22.538566 | 23.521556 | 5.687302 | 4.914952 | 2.668117 | 25.276896 | 24.57476
666.690278 | 2.067948 | 2.139257 | 4.349822 | 1.711405 | 2.210565 | [5 empty] | 660.023114 | 1.4767 | 12.024558 | 15.118596 | 12.868386 | 14.06381 | 14.556043 | 14.767 | 21.658267 | 23.767839 | 7.594457 | 5.766162 | 5.484886 | 24.541348 | 22.291139
667.430851 | 1.571544 | 1.928713 | 2.07158 | 2.285882 | 4.14316 | [5 empty] | 660.764088 | 2.323931 | 13.873164 | 15.352029 | 14.788652 | 12.605565 | 14.859074 | 15.281607 | 24.084375 | 24.366064 | 4.92955 | 6.408416 | 5.492928 | 26.478728 | 24.084375
668.171379 | 2.433173 | 3.435067 | 3.578195 | 2.719428 | 1.860661 | [5 empty] | 661.505018 | 1.481096 | 12.906697 | 16.151004 | 16.503646 | 12.624584 | 13.753038 | 16.785759 | 24.402826 | 27.223962 | 5.571744 | 4.090647 | 3.667477 | 26.941849 | 24.050184
668.911863 | -0.645253 | 2.509316 | 1.792369 | 0.788642 | 1.720674 | [5 empty] | 662.245903 | 2.401666 | 13.844901 | 19.072058 | 17.800587 | 15.116371 | 14.551273 | 21.191175 | 28.396174 | 27.195341 | 6.498627 | 6.851813 | 6.357352 | 26.488969 | 27.47789
669.652301 | 1.14921 | 2.011118 | 2.370246 | 3.375806 | 1.292862 | [5 empty] | 662.986743 | 1.627189 | 17.050111 | 20.375237 | 17.686837 | 18.111322 | 18.252816 | 17.969827 | 30.845845 | 29.855382 | 6.508756 | 5.447546 | 6.93324 | 27.096235 | 28.864919
670.392695 | 3.66982 | 3.885692 | 1.223273 | 3.022204 | 3.238076 | [5 empty] | 663.727539 | 1.204567 | 16.438801 | 19.910789 | 18.210223 | 14.809092 | 19.769075 | 21.044499 | 27.350763 | 32.310746 | 6.306264 | 7.298261 | 4.534842 | 29.47647 | 32.381603
671.133045 | 4.109002 | 2.450983 | 0.792965 | 3.316037 | -0.432526 | [5 empty] | 664.468291 | 3.122588 | 15.471002 | 19.232301 | 22.780696 | 18.451654 | 16.393585 | 22.851664 | 31.367812 | 31.154908 | 6.458079 | 5.606464 | 6.103239 | 31.225876 | 34.277496
671.873349 | 1.950029 | 3.250049 | 4.333398 | 3.322272 | 1.372243 | [5 empty] | 665.208998 | 2.558833 | 18.196147 | 20.186351 | 22.674105 | 18.978013 | 18.978013 | 21.679004 | 30.563841 | 34.686406 | 7.818657 | 6.752477 | 7.321106 | 33.691304 | 34.402091
672.613609 | 3.03929 | 2.388014 | 2.098557 | 0.72364 | 1.230189 | [5 empty] | 665.94966 | 1.708609 | 18.225165 | 24.062913 | 21.713575 | 19.862582 | 19.720198 | 23.2798 | 34.955297 | 35.667217 | 12.316225 | 9.397351 | 7.688741 | 32.178807 | 34.670528
673.353824 | 4.49558 | 1.885243 | 2.537827 | 2.972883 | 1.885243 | [5 empty] | 666.690278 | 0.49916 | 20.679479 | 23.674439 | 26.455472 | 22.176959 | 20.322937 | 23.531822 | 31.94623 | 37.86484 | 11.908528 | 8.699643 | 7.630015 | 37.650914 | 37.009137
674.093993 | 2.179983 | 0.726661 | 2.543313 | 4.505298 | 0.435997 | [5 empty] | 667.430851 | 1.928713 | 21.787309 | 25.00183 | 24.144624 | 22.358779 | 22.644515 | 25.501867 | 37.002708 | 41.431604 | 10.000732 | 7.786284 | 7.000512 | 39.574325 | 37.645613
674.834118 | 2.622001 | 3.787334 | 1.9665 | 3.933001 | 2.112167 | [5 empty] | 668.171379 | 1.860661 | 22.542629 | 28.339304 | 28.983379 | 22.900448 | 24.761109 | 26.192387 | 39.932656 | 42.008009 | 11.450224 | 11.73648 | 7.084826 | 40.862987 | 41.149243
675.574198 | 3.723056 | 1.387021 | 1.97103 | 5.110077 | -0.65701 | [5 empty] | 668.911863 | 0.860337 | 21.43673 | 24.878078 | 28.319426 | 21.651815 | 23.659267 | 28.032647 | 42.443292 | 42.371597 | 13.191834 | 10.037265 | 8.531675 | 43.375324 | 45.024303
676.314233 | 1.975749 | 2.927036 | 2.122101 | 3.878323 | 3.805147 | [5 empty] | 669.652301 | 0.646431 | 25.138977 | 25.569931 | 30.023122 | 25.713583 | 22.912382 | 28.083829 | 45.465636 | 46.255719 | 13.21592 | 9.768288 | 9.91194 | 44.531903 | 43.239041
677.054223 | 5.721936 | 2.567535 | 4.108056 | 2.127386 | 3.081042 | [5 empty] | 670.392695 | 1.942846 | 27.631584 | 29.286601 | 32.884463 | 27.48767 | 27.775498 | 30.294002 | 41.951077 | 48.211357 | 13.815792 | 11.51316 | 10.505759 | 46.196554 | 43.893922
677.794168 | 3.162044 | 2.059005 | 1.691326 | 4.48569 | 4.412154 | [5 empty] | 671.133045 | 1.297579 | 24.509835 | 33.376628 | 32.872014 | 28.402573 | 26.960818 | 30.132679 | 49.66846 | 50.821864 | 11.317777 | 11.678215 | 12.543268 | 48.37088 | 47.722091
678.534067 | 5.306843 | 5.15943 | 3.243071 | 3.169364 | 3.390483 | [5 empty] | 671.873349 | 2.816709 | 26.433728 | 32.139368 | 35.317194 | 32.211592 | 30.406009 | 30.983796 | 49.184067 | 53.950805 | 15.239116 | 11.483505 | 11.627951 | 48.678504 | 49.111844
679.273922 | 2.807505 | 3.103031 | 3.841848 | 3.176913 | 3.841848 | [5 empty] | 672.613609 | 4.197115 | 28.94562 | 34.083468 | 36.182025 | 30.248173 | 28.873256 | 35.964933 | 50.654835 | 53.911217 | 16.499003 | 13.821534 | 14.906994 | 50.799563 | 51.595568
680.013732 | 2.740189 | 2.740189 | 3.925135 | 6.591264 | 1.999597 | [5 empty] | 673.353824 | 3.262921 | 31.106511 | 36.254675 | 38.647484 | 35.094525 | 32.991754 | 37.487334 | 56.339765 | 56.339765 | 14.211833 | 12.109061 | 14.066814 | 57.209877 | 51.119092
680.753496 | 2.301384 | 3.489195 | 2.598337 | 5.716341 | 4.157339 | [5 empty] | 674.093993 | 2.470647 | 33.935069 | 35.897053 | 41.92834 | 33.789736 | 34.007735 | 41.274345 | 54.644907 | 57.914882 | 15.695878 | 15.332547 | 13.588561 | 55.371568 | 55.880231
681.493215 | 2.53051 | 5.358726 | 2.083949 | 3.125924 | 5.507579 | [5 empty] | 674.834118 | 4.442834 | 35.105675 | 41.660676 | 42.17051 | 38.237509 | 36.780842 | 40.058343 | 61.398514 | 63.073681 | 18.572504 | 13.401336 | 15.367837 | 58.48518 | 59.35918
682.232889 | 3.433488 | 5.822002 | 3.358847 | 4.478463 | 4.329181 | [5 empty] | 675.574198 | 2.482037 | 36.573551 | 40.296607 | 43.14365 | 37.303562 | 38.690583 | 45.406684 | 60.590913 | 66.504002 | 21.462323 | 15.549234 | 13.432202 | 61.685929 | 60.663914
682.972518 | 3.744078 | 6.439813 | 5.017064 | 4.118485 | 5.765879 | [5 empty] | 676.314233 | 2.487981 | 37.466061 | 41.856615 | 44.490947 | 39.661338 | 40.393097 | 47.564335 | 65.199727 | 69.224401 | 20.123372 | 21.95277 | 16.830457 | 66.224189 | 63.370329
683.712102 | 1.728529 | 4.734667 | 3.607366 | 2.930985 | 3.381905 | [5 empty] | 677.054223 | 1.17373 | 38.07288 | 47.902872 | 48.489737 | 40.713773 | 42.84116 | 46.8025 | 68.956661 | 69.690242 | 20.173491 | 18.853045 | 18.192821 | 68.076363 | 67.049349
684.45164 | 3.622512 | 4.226264 | 4.377202 | 4.679078 | 3.848919 | [5 empty] | 677.794168 | 2.132541 | 43.092037 | 49.783804 | 53.019384 | 43.459717 | 42.50375 | 50.077948 | 70.668 | 75.374298 | 23.163808 | 22.42845 | 19.781157 | 70.447392 | 69.344354
685.191133 | 0.682505 | 1.744179 | 5.535871 | 5.232536 | 3.564191 | [5 empty] | 678.534067 | 4.201251 | 44.002572 | 51.668011 | 53.142134 | 47.540467 | 44.149984 | 51.741717 | 70.315667 | 78.49705 | 27.787219 | 20.637722 | 20.416604 | 73.927268 | 72.158321
685.93058 | 4.040683 | 3.659486 | 4.34564 | 5.48923 | 3.583247 | [5 empty] | 679.273922 | 1.773161 | 44.993955 | 52.234362 | 52.973179 | 48.170868 | 49.13133 | 56.593382 | 77.206376 | 82.008687 | 26.301885 | 23.420499 | 20.982403 | 76.098151 | 76.172033
686.669982 | 5.520733 | 4.523934 | 4.600611 | 5.980794 | 3.680489 | [5 empty] | 680.013732 | 0.88871 | 49.397453 | 54.87783 | 55.840599 | 49.027157 | 51.915464 | 57.618019 | 80.502296 | 82.353775 | 31.771375 | 25.772584 | 23.402691 | 79.31735 | 78.354581
687.409339 | 1.851437 | 7.020031 | 4.782878 | 6.480029 | 7.868606 | [5 empty] | 680.753496 | 3.563434 | 47.215495 | 59.835989 | 65.626569 | 52.486407 | 54.416601 | 64.587234 | 82.47864 | 89.234316 | 29.398327 | 27.096943 | 24.944035 | 79.954541 | 80.548447
688.14865 | 4.424158 | 6.286961 | 7.684063 | 8.382614 | 7.218362 | [5 empty] | 681.493215 | -0.148853 | 52.098725 | 63.858152 | 67.728342 | 56.638757 | 55.075795 | 62.667324 | 89.907514 | 92.214743 | 33.715318 | 29.249713 | 27.01691 | 86.78159 | 83.35796
688.887916 | 3.66976 | 6.55872 | 4.84096 | 7.49568 | 6.09024 | [5 empty] | 682.232889 | 1.044975 | 54.71189 | 65.908047 | 67.774073 | 59.041071 | 57.175044 | 63.594175 | 93.8238 | 99.869725 | 37.469807 | 28.288958 | 27.02006 | 89.643901 | 85.98649
689.627137 | 1.962872 | 3.376141 | 7.066341 | 5.181983 | 6.830796 | [5 empty] | 682.972518 | 1.722276 | 56.909978 | 68.366855 | 74.806668 | 62.900502 | 62.900502 | 68.816144 | 96.073029 | 103.411421 | 36.167789 | 29.203805 | 28.155463 | 91.280609 | 95.399095
690.366312 | 3.314758 | 7.655512 | 6.550592 | 6.077056 | 6.077056 | [5 empty] | 683.712102 | 3.081291 | 60.12276 | 75.829831 | 78.385048 | 65.383501 | 64.932581 | 73.049153 | 98.977094 | 105.590597 | 40.282249 | 33.217825 | 30.06138 | 96.196416 | 98.751633
691.105441 | 3.488703 | 5.47092 | 5.47092 | 7.453138 | 6.977406 | [5 empty] | 684.45164 | 3.320636 | 63.997712 | 77.506663 | 77.884008 | 67.091941 | 61.280828 | 77.73307 | 107.845201 | 115.392101 | 43.168268 | 34.71574 | 30.338538 | 99.241735 | 99.770018
691.844525 | 4.140123 | 5.971331 | 6.449038 | 10.509543 | 4.140123 | [5 empty] | 685.191133 | 1.137508 | 66.733788 | 79.398041 | 86.147254 | 72.042157 | 71.359653 | 82.279727 | 111.399926 | 115.949957 | 44.893639 | 39.281934 | 38.296094 | 105.712387 | 101.844861
692.583563 | 0 | 7.352497 | 7.512334 | 8.471356 | 8.391437 | [5 empty] | 685.93058 | 2.287179 | 69.606481 | 82.872119 | 89.581177 | 77.840325 | 74.409557 | 87.903913 | 113.825275 | 123.355187 | 44.295033 | 40.864265 | 40.178111 | 110.470746 | 107.268695
693.322555 | 4.571477 | 7.378524 | 7.298323 | 7.218121 | 7.218121 | [5 empty] | 686.669982 | -0.230031 | 76.140112 | 87.564963 | 90.325329 | 80.8174 | 77.673649 | 90.632037 | 116.012074 | 129.813907 | 50.37669 | 44.242542 | 41.252145 | 114.325183 | 115.168629
694.061502 | 3.218664 | 8.609926 | 7.000594 | 7.724794 | 8.207593 | [5 empty] | 687.409339 | 4.320019 | 73.440326 | 92.34041 | 100.51759 | 86.55467 | 82.92894 | 97.663291 | 127.440566 | 135.077743 | 51.300228 | 44.743056 | 44.897342 | 120.574822 | 118.029096
694.800404 | 4.036145 | 9.525302 | 9.686748 | 8.879519 | 7.910844 | [5 empty] | 688.14865 | 2.328504 | 78.781052 | 98.573336 | 101.678008 | 91.587824 | 86.077031 | 101.289924 | 134.277064 | 140.408791 | 55.418395 | 50.295686 | 47.889566 | 127.058702 | 125.273515
695.539259 | 1.457551 | 10.040906 | 8.66433 | 9.231156 | 9.150181 | [5 empty] | 688.887916 | 1.40544 | 85.26336 | 105.408 | 106.34496 | 96.19456 | 93.696 | 105.408 | 140.62208 | 147.5712 | 61.83936 | 52.86016 | 50.28352 | 133.9072 | 133.75104
696.278069 | 4.223942 | 8.772802 | 11.61584 | 9.503869 | 9.910017 | [5 empty] | 689.627137 | 0.942179 | 87.387084 | 109.057196 | 117.693835 | 99.164319 | 95.709663 | 109.135711 | 143.368207 | 156.244651 | 64.774793 | 58.336571 | 54.018251 | 137.16553 | 136.615926
697.016833 | 2.118646 | 9.533909 | 11.245123 | 11.652555 | 7.985667 | [5 empty] | 690.366312 | 1.736302 | 97.943195 | 116.41113 | 122.567108 | 104.967324 | 101.415798 | 114.832674 | 155.87253 | 167.474182 | 69.136373 | 59.113177 | 56.114111 | 141.666426 | 141.192889
697.755551 | 5.639943 | 7.029494 | 8.17383 | 11.198147 | 9.726858 | [5 empty] | 691.105441 | 1.982218 | 98.873009 | 121.708155 | 129.557736 | 108.942674 | 106.960456 | 123.531795 | 156.436605 | 174.117985 | 72.945604 | 68.822592 | 63.43096 | 149.697066 | 150.489953
698.494224 | 3.27949 | 8.444687 | 12.298087 | 10.248406 | 6.722954 | [5 empty] | 691.844525 | 1.671973 | 104.219635 | 124.681396 | 132.802407 | 115.286502 | 109.235553 | 130.57311 | 169.108101 | 180.254586 | 81.608194 | 66.958528 | 67.356616 | 159.394736 | 156.528496
699.23285 | 4.194271 | 11.184722 | 11.924887 | 13.569699 | 13.980902 | [5 empty] | 692.583563 | 2.477472 | 109.80795 | 131.705606 | 139.937206 | 123.713761 | 118.918654 | 133.54373 | 174.861569 | 192.363709 | 81.99633 | 74.963506 | 72.406116 | 162.95372 | 160.795921
699.971431 | 3.794027 | 10.722251 | 12.124391 | 12.619264 | 14.186362 | [5 empty] | 693.322555 | 1.443624 | 116.853367 | 140.753369 | 149.495316 | 129.605382 | 124.552697 | 144.522833 | 179.089615 | 195.771495 | 92.07115 | 76.672491 | 76.351685 | 169.866459 | 166.177197
700.709966 | 5.127505 | 11.330133 | 13.066869 | 14.638201 | 13.893886 | [5 empty] | 694.061502 | 3.138197 | 123.274831 | 147.012478 | 155.541938 | 134.298755 | 129.953559 | 150.231142 | 187.889511 | 210.259226 | 97.284119 | 82.719665 | 77.006536 | 174.210189 | 173.164123
701.448455 | 3.399572 | 13.929955 | 15.007868 | 13.100791 | 14.261621 | [5 empty] | 694.800404 | 3.874699 | 131.174713 | 154.342185 | 165.239776 | 141.426521 | 138.762665 | 160.477125 | 199.708455 | 214.722914 | 104.132541 | 85.485551 | 82.418081 | 181.465079 | 179.366284
702.186898 | 2.410719 | 14.381187 | 14.048674 | 16.791906 | 15.461855 | [5 empty] | 695.539259 | 2.915102 | 137.495635 | 160.897424 | 171.262231 | 149.884818 | 143.487789 | 163.488626 | 206.729303 | 228.349641 | 106.077315 | 95.631534 | 89.80133 | 194.097195 | 187.862116
702.925295 | 2.916128 | 14.580641 | 13.83078 | 15.413821 | 18.913175 | [5 empty] | 696.278069 | 1.299674 | 143.289103 | 169.52628 | 179.923675 | 155.47355 | 151.493297 | 173.99391 | 214.040128 | 233.697703 | 115.427333 | 98.369106 | 95.444839 | 192.839189 | 196.819442
703.663646 | 3.506866 | 12.77501 | 16.615863 | 17.367334 | 17.701322 | [5 empty] | 697.016833 | 2.281619 | 147.57187 | 177.803325 | 187.500206 | 163.298746 | 154.416728 | 182.692509 | 226.043274 | 245.192578 | 124.348246 | 104.465565 | 101.613541 | 209.012616 | 205.671674
704.401951 | 6.944411 | 14.892833 | 17.988534 | 21.418906 | 14.9765 | [5 empty] | 697.755551 | 4.577345 | 157.427966 | 189.714594 | 202.547507 | 174.020841 | 167.972207 | 195.027584 | 232.381987 | 259.682579 | 124.078739 | 110.264967 | 110.428443 | 219.549074 | 211.783935
705.14021 | 4.695074 | 17.019642 | 20.205585 | 19.6187 | 18.947976 | [5 empty] | 698.494224 | 3.443465 | 165.040334 | 197.507285 | 214.06871 | 187.176892 | 173.485021 | 205.542036 | 246.781623 | 271.541772 | 133.229281 | 118.717538 | 116.421895 | 225.874874 | 222.431409
705.878423 | 5.88057 | 16.80163 | 20.077948 | 20.666005 | 18.649809 | [5 empty] | 699.23285 | 1.480331 | 169.333395 | 207.410793 | 223.941154 | 192.771966 | 180.847079 | 214.236763 | 253.794492 | 282.578702 | 140.878148 | 125.581396 | 121.551607 | 233.645545 | 230.767124
706.616589 | 2.609609 | 18.435628 | 18.183085 | 23.570666 | 20.961057 | [5 empty] | 699.971431 | 0.412394 | 181.700907 | 219.146304 | 231.930526 | 205.454815 | 195.80479 | 223.435205 | 270.613107 | 293.459748 | 150.688859 | 136.090103 | 129.574273 | 240.590805 | 242.075425
707.35471 | 3.20579 | 16.788217 | 24.549604 | 23.115435 | 20.584548 | [5 empty] | 700.709966 | 1.902139 | 186.988544 | 228.422095 | 241.240859 | 215.603332 | 202.288358 | 236.609564 | 275.562064 | 302.440117 | 158.539159 | 144.149063 | 139.186961 | 251.909378 | 248.022398
708.092784 | 3.974379 | 20.463822 | 23.846273 | 23.169783 | 23.00066 | [5 empty] | 701.448455 | 5.472482 | 201.321019 | 238.218817 | 257.206673 | 221.884286 | 215.748473 | 245.598377 | 290.621982 | 314.418989 | 169.564038 | 149.415353 | 147.342443 | 262.430406 | 259.694165
708.830813 | 2.966626 | 22.54636 | 28.479612 | 26.953919 | 23.987292 | [5 empty] | 702.186898 | 0.083128 | 209.48319 | 253.125521 | 274.156969 | 236.167358 | 225.693199 | 262.435885 | 304.249395 | 330.933563 | 176.73066 | 162.432601 | 153.454749 | 275.154507 | 270.249941
709.568795 | 3.65359 | 24.555521 | 26.339832 | 26.594734 | 24.045718 | [5 empty] | 702.925295 | 1.666359 | 223.875332 | 270.28343 | 281.448035 | 246.537814 | 237.456157 | 274.615963 | 312.608948 | 344.269769 | 191.881239 | 174.134515 | 165.302813 | 281.781307 | 273.11624
710.30673 | 3.407274 | 22.232463 | 27.939647 | 25.810101 | 24.276827 | [5 empty] | 703.663646 | 3.256375 | 229.950187 | 280.716242 | 289.817393 | 258.255602 | 246.56605 | 294.409717 | 330.313341 | 362.543106 | 200.64281 | 187.032832 | 176.178248 | 291.069845 | 288.230954
711.04462 | 5.295045 | 25.023357 | 28.354111 | 32.197289 | 28.012496 | [5 empty] | 704.401951 | 1.506017 | 240.20968 | 289.071558 | 310.992469 | 269.49334 | 255.353515 | 296.852645 | 341.363808 | 374.41251 | 211.26069 | 187.91743 | 182.562703 | 300.115681 | 302.123704
711.782463 | 4.538202 | 26.886705 | 29.541125 | 33.223063 | 29.541125 | [5 empty] | 705.14021 | 5.53348 | 250.18035 | 303.754494 | 323.960078 | 279.021517 | 267.451514 | 315.82754 | 359.508493 | 391.367921 | 223.435199 | 203.564977 | 194.677873 | 310.461742 | 309.371814
712.52026 | 0.944349 | 28.502167 | 34.25411 | 36.314508 | 30.305015 | [5 empty] | 705.878423 | 3.360326 | 262.861501 | 318.558905 | 340.905073 | 288.904028 | 278.403009 | 336.872681 | 370.139909 | 408.363617 | 234.466747 | 218.085157 | 205.399927 | 323.683402 | 321.667206
713.25801 | 4.217437 | 31.071324 | 36.579814 | 37.010165 | 32.964867 | [5 empty] | 706.616589 | 2.357067 | 273.924811 | 336.387076 | 360.210285 | 314.163305 | 301.704525 | 348.004047 | 384.286037 | 424.271988 | 249.596517 | 230.234898 | 219.964822 | 338.407419 | 337.818152
713.995714 | 4.228318 | 32.014406 | 36.760477 | 38.227445 | 34.689464 | [5 empty] | 707.35471 | 3.458879 | 292.06436 | 353.902365 | 366.641163 | 323.447359 | 309.021303 | 357.867422 | 401.398678 | 447.71391 | 263.296611 | 238.325192 | 229.551451 | 345.719164 | 339.898124
714.733372 | 3.720379 | 32.099087 | 39.885927 | 40.31853 | 35.819466 | [5 empty] | 708.092784 | 3.213327 | 304.758745 | 365.3046 | 393.209813 | 344.079726 | 326.913793 | 382.047727 | 414.181002 | 457.476362 | 271.779858 | 251.231474 | 245.819554 | 355.15725 | 354.988128
715.470983 | 4.42475 | 36.959675 | 40.256547 | 43.55342 | 37.740513 | [5 empty] | 708.830813 | 5.424688 | 320.310874 | 387.526149 | 410.920116 | 357.266561 | 340.314411 | 401.17263 | 429.821763 | 472.964985 | 292.67887 | 266.996362 | 261.06311 | 368.031176 | 360.656991
716.208548 | 3.828739 | 37.069157 | 39.592644 | 44.552602 | 40.114745 | [5 empty] | 709.568795 | 3.823524 | 326.783851 | 401.045184 | 426.110508 | 364.934124 | 356.947207 | 424.836 | 444.888259 | 495.273809 | 301.718527 | 277.842744 | 270.025762 | 382.777236 | 380.22822
716.946066 | 5.063797 | 38.327707 | 43.828039 | 50.201439 | 44.963028 | [5 empty] | 710.30673 | 5.792366 | 349.671494 | 420.202066 | 443.712257 | 387.151508 | 378.888869 | 440.304983 | 464.241083 | 516.116829 | 315.002481 | 294.21811 | 286.211016 | 391.580964 | 390.303237
717.683538 | 2.453693 | 41.712784 | 48.548073 | 49.687287 | 45.042797 | [5 empty] | 711.04462 | 5.380449 | 364.845674 | 436.670396 | 463.401833 | 401.398565 | 392.85817 | 456.142497 | 481.422066 | 531.724993 | 334.69808 | 308.991491 | 302.842407 | 405.924974 | 400.715333
718.420963 | 2.903432 | 42.055778 | 49.182385 | 56.133026 | 45.047194 | [5 empty] | 711.782463 | 6.850116 | 378.982668 | 455.104582 | 485.501972 | 424.792818 | 406.383132 | 491.667076 | 499.030951 | 560.339489 | 347.985893 | 327.264292 | 322.212331 | 421.196508 | 410.236322
719.158342 | 0.618412 | 49.737982 | 53.713486 | 52.918385 | 49.384603 | [5 empty] | 712.52026 | 6.438743 | 396.540688 | 474.234848 | 506.77196 | 435.688243 | 419.634311 | 508.145558 | 517.589047 | 578.800026 | 370.699868 | 346.576046 | 337.218407 | 427.274952 | 423.325857
719.895674 | 5.32473 | 52.537336 | 54.134755 | 59.015757 | 52.803572 | [5 empty] | 713.25801 | 6.02491 | 409.779984 | 497.055116 | 532.257808 | 456.946426 | 442.314501 | 520.982618 | 524.769705 | 595.261157 | 387.487815 | 362.097121 | 353.059755 | 440.507028 | 430.43682
720.632959 | 5.707981 | 49.944832 | 56.990621 | 61.360794 | 60.290547 | [5 empty] | 713.995714 | 5.86787 | 420.674475 | 524.052531 | 554.427385 | 477.282158 | 464.510913 | 552.183788 | 550.112775 | 619.405412 | 406.091093 | 384.690628 | 373.645226 | 452.343712 | 441.125726
721.370198 | 3.402186 | 55.24075 | 61.507934 | 65.357776 | 57.47903 | [5 empty] | 714.733372 | 1.643889 | 444.022949 | 534.263779 | 571.208011 | 494.377851 | 486.591011 | 578.73529 | 574.84187 | 633.329694 | 423.258041 | 392.110679 | 388.822902 | 453.626719 | 448.262451
722.10739 | 4.850391 | 57.486112 | 66.827605 | 71.85764 | 60.45024 | [5 empty] | 715.470983 | 4.945309 | 464.25169 | 554.828921 | 596.560385 | 518.476565 | 502.859801 | 596.907424 | 594.30463 | 660.675877 | 433.71224 | 415.579442 | 410.894413 | 468.155881 | 464.945768
722.844535 | 3.509288 | 63.437134 | 71.535491 | 70.725656 | 66.226568 | [5 empty] | 716.208548 | 7.222394 | 483.465341 | 581.09819 | 623.736422 | 534.89227 | 522.622901 | 629.566548 | 611.902138 | 683.255914 | 462.755342 | 440.305008 | 426.817404 | 476.591014 | 472.240174
723.581634 | 4.24797 | 69.23288 | 73.932762 | 75.107733 | 68.690586 | [5 empty] | 716.946066 | 4.97649 | 500.966705 | 605.909539 | 645.983383 | 548.636245 | 542.088232 | 648.777202 | 627.823558 | 706.836258 | 486.037234 | 457.662508 | 450.67796 | 488.219905 | 481.235357
724.318686 | 5.255638 | 67.960837 | 75.572451 | 80.828089 | 77.112897 | [5 empty] | 717.683538 | 6.660024 | 519.832431 | 622.449386 | 672.837728 | 572.674466 | 559.792577 | 676.255372 | 655.924772 | 732.690316 | 503.971057 | 479.609389 | 469.444088 | 496.872873 | 496.697609
725.055691 | 2.446644 | 74.486722 | 82.18912 | 88.532272 | 77.930147 | [5 empty] | 718.420963 | 5.454934 | 544.261601 | 652.744393 | 696.999742 | 603.562008 | 583.941844 | 700.431071 | 662.158553 | 754.012596 | 522.705815 | 506.253031 | 496.310975 | 508.364618 | 506.780928
725.792649 | -0.724987 | 77.211137 | 85.639113 | 92.707738 | 85.729736 | [5 empty] | 719.158342 | 6.537497 | 556.65901 | 677.426009 | 730.609429 | 621.32722 | 602.333142 | 735.821757 | 682.108271 | 780.259066 | 552.330127 | 520.349399 | 514.872037 | 509.48302 | 503.917313
726.52956 | 5.796515 | 82.509771 | 88.84971 | 96.548206 | 88.577998 | [5 empty] | 719.895674 | 1.77491 | 580.484316 | 695.232247 | 748.923274 | 637.370181 | 629.028104 | 753.53804 | 709.786509 | 792.231079 | 574.715858 | 542.32375 | 545.429843 | 522.444758 | 521.024831
727.266425 | 4.264202 | 84.104578 | 98.439555 | 99.891198 | 94.538263 | [5 empty] | 720.632959 | 3.924237 | 601.38929 | 725.983808 | 781.01231 | 668.814813 | 653.742176 | 789.93103 | 732.137725 | 816.68719 | 614.232246 | 574.989878 | 565.268474 | 529.771968 | 524.242362
728.003242 | 2.992968 | 87.340248 | 98.495856 | 107.656152 | 104.663184 | [5 empty] | 721.370198 | 5.19281 | 622.95809 | 749.197082 | 807.750486 | 688.315866 | 676.945403 | 827.715944 | 756.628171 | 851.26265 | 627.43465 | 593.412794 | 591.353576 | 533.158296 | 531.457203
728.740013 | 6.068873 | 94.565729 | 105.254192 | 112.862929 | 107.428117 | [5 empty] | 722.10739 | 1.706619 | 645.101963 | 784.685429 | 828.338945 | 708.695974 | 702.857541 | 845.674601 | 778.577529 | 879.627336 | 644.922319 | 619.861967 | 612.227093 | 539.201766 | 543.692869
729.476737 | 4.795095 | 100.877952 | 111.010984 | 121.686858 | 109.020568 | [5 empty] | 722.844535 | 3.05938 | 665.684987 | 804.796772 | 851.4973 | 723.813197 | 729.032139 | 873.632811 | 800.837575 | 905.396368 | 673.513399 | 646.608856 | 649.488272 | 545.829295 | 539.710537
730.213413 | 3.800217 | 104.777403 | 117.716236 | 125.497632 | 116.268535 | [5 empty] | 723.581634 | 9.309382 | 681.573301 | 831.969532 | 885.023971 | 756.771417 | 747.642799 | 901.383177 | 806.300944 | 933.016999 | 700.37283 | 665.75639 | 675.788831 | 553.591894 | 548.259335
730.950043 | 4.435975 | 109.360361 | 123.845177 | 132.445536 | 122.668285 | [5 empty] | 724.318686 | 4.621337 | 710.507902 | 863.37448 | 923.45186 | 775.840921 | 777.65321 | 942.571509 | 841.264554 | 951.995412 | 727.996491 | 706.158409 | 703.349361 | 551.570157 | 548.489266
731.686626 | 7.146996 | 116.613639 | 131.540908 | 139.592587 | 128.374518 | [5 empty] | 725.055691 | 6.252535 | 735.714958 | 886.319497 | 946.307587 | 820.803804 | 800.686952 | 960.262521 | 859.497028 | 980.923071 | 752.025919 | 727.287628 | 724.116052 | 552.216646 | 556.022537
732.423161 | 2.619869 | 122.230426 | 138.310999 | 152.946128 | 135.329769 | [5 empty] | 725.792649 | 7.612366 | 763.864639 | 917.018185 | 974.110927 | 831.288448 | 822.588602 | 1004.469766 | 879.137603 | 1005.013506 | 786.611112 | 761.961547 | 750.452375 | 554.887078 | 559.961989
733.15965 | 2.169766 | 128.106577 | 146.187957 | 154.686206 | 141.577205 | [5 empty] | 726.52956 | 5.887086 | 781.895558 | 936.499487 | 1001.800854 | 857.703109 | 846.38179 | 1032.775982 | 904.528083 | 1036.579945 | 811.512128 | 787.058079 | 783.616399 | 562.895968 | 559.544858
733.896091 | 2.172438 | 137.58774 | 153.971543 | 163.475959 | 152.975843 | [5 empty] | 727.266425 | 6.441667 | 801.760685 | 964.253996 | 1031.392494 | 891.218197 | 869.987915 | 1059.064442 | 926.692728 | 1067.502118 | 829.704817 | 817.093666 | 817.910216 | 564.054111 | 560.062092
734.632485 | 2.988716 | 143.367798 | 164.832213 | 176.153107 | 157.858542 | [5 empty] | 728.003242 | 7.618464 | 823.428984 | 983.507424 | 1060.508328 | 906.143736 | 895.985784 | 1094.610024 | 954.484704 | 1092.251928 | 865.421232 | 850.637784 | 849.640128 | 567.031392 | 563.131464
735.368832 | 3.890861 | 152.919903 | 169.02626 | 173.550518 | 166.854617 | [5 empty] | 728.740013 | 5.525392 | 848.827054 | 1026.001925 | 1097.107382 | 933.972442 | 919.660771 | 1115.676323 | 978.900221 | 1118.937211 | 893.935994 | 871.562684 | 871.834425 | 559.332735 | 560.872598
736.105132 | 4.988211 | 159.62276 | 179.212826 | 195.447186 | 171.685162 | [5 empty] | 729.476737 | 10.313979 | 857.417359 | 1057.725689 | 1127.933124 | 958.295312 | 934.772202 | 1153.265705 | 1001.994012 | 1141.594623 | 925.362958 | 906.815891 | 900.211325 | 559.307177 | 551.526456
736.841384 | 3.176119 | 166.065638 | 187.844737 | 201.81966 | 187.30026 | [5 empty] | 730.213413 | 5.790806 | 877.940539 | 1075.73277 | 1154.361063 | 973.307882 | 961.454825 | 1183.315095 | 1024.79177 | 1172.728777 | 947.158772 | 936.753417 | 942.815667 | 556.098377 | 553.293455
737.57759 | 4.185471 | 171.877277 | 195.079344 | 211.275297 | 193.077597 | [5 empty] | 730.950043 | 8.69089 | 905.39153 | 1095.14262 | 1171.459494 | 1002.711388 | 975.371297 | 1214.732882 | 1044.445764 | 1198.346934 | 972.474334 | 958.170578 | 959.166409 | 555.764284 | 555.583224
738.313748 | 6.102916 | 183.542924 | 207.134794 | 219.15845 | 204.766498 | [5 empty] | 731.686626 | 8.232615 | 924.495558 | 1122.34973 | 1206.666185 | 1026.996142 | 1005.736091 | 1244.843808 | 1062.640652 | 1238.8729 | 1012.521214 | 993.341934 | 992.527719 | 545.433381 | 547.423683
739.049858 | 1.183317 | 189.512801 | 216.273974 | 235.389098 | 212.815047 | [5 empty] | 732.423161 | 8.672669 | 945.50158 | 1151.748485 | 1231.970671 | 1048.128161 | 1023.103897 | 1271.720403 | 1084.806322 | 1256.091531 | 1035.480519 | 1027.259551 | 1028.885677 | 547.371878 | 546.558815
739.785922 | 3.744544 | 201.200761 | 228.143214 | 240.290151 | 223.394036 | [5 empty] | 733.15965 | 9.944759 | 953.883202 | 1174.204817 | 1267.233517 | 1071.321765 | 1044.742136 | 1284.410828 | 1107.484525 | 1297.881456 | 1065.264503 | 1057.308696 | 1067.795896 | 536.836172 | 539.548379
740.521938 | 6.958856 | 208.216309 | 241.179313 | 257.752378 | 233.396381 | [5 empty] | 733.896091 | 10.681154 | 978.864356 | 1191.76328 | 1278.298726 | 1094.456161 | 1057.25316 | 1326.363917 | 1139.896322 | 1307.174048 | 1104.684723 | 1083.322416 | 1095.994971 | 527.540361 | 537.94996
741.257906 | 2.848269 | 222.808151 | 255.241668 | 262.867679 | 248.075055 | [5 empty] | 734.632485 | 11.139759 | 998.502829 | 1218.581003 | 1308.151915 | 1120.587347 | 1086.262397 | 1350.175072 | 1153.191521 | 1344.83161 | 1121.76472 | 1120.49678 | 1111.168363 | 522.481888 | 516.866725
741.993827 | 3.037498 | 235.083952 | 261.500981 | 275.123701 | 261.685072 | [5 empty] | 735.368832 | 10.496277 | 1017.324541 | 1240.913347 | 1331.398497 | 1134.14087 | 1097.041959 | 1377.817379 | 1175.492584 | 1374.921854 | 1141.470167 | 1150.428197 | 1152.599841 | 516.760692 | 518.027484
742.729701 | 4.603147 | 242.033496 | 272.322206 | 292.483992 | 270.112695 | [5 empty] | 736.105132 | 9.795033 | 1037.366551 | 1256.757151 | 1366.225714 | 1161.255579 | 1111.101382 | 1392.708581 | 1196.082363 | 1401.324582 | 1184.56413 | 1181.208424 | 1190.09651 | 508.162684 | 512.516032
743.465527 | 5.726878 | 250.412359 | 286.990483 | 304.078748 | 287.359959 | [5 empty] | 736.841384 | 11.61552 | 1046.485755 | 1285.057646 | 1385.87673 | 1182.695876 | 1127.703649 | 1424.171647 | 1213.912586 | 1426.349558 | 1214.910795 | 1202.387813 | 1212.188408 | 496.835719 | 503.09721
744.201306 | 3.341785 | 267.714077 | 302.895643 | 320.904149 | 293.984217 | [5 empty] | 737.57759 | 11.100597 | 1073.755289 | 1302.591366 | 1403.588601 | 1202.322039 | 1136.355377 | 1447.263081 | 1237.716566 | 1449.810759 | 1231.620336 | 1242.175002 | 1250.272978 | 494.522498 | 494.522498
744.937037 | 3.354727 | 278.255934 | 315.530674 | 327.365404 | 312.362321 | [5 empty] | 738.313748 | 12.114744 | 1093.697218 | 1318.867496 | 1422.617069 | 1227.779196 | 1160.55603 | 1458.141506 | 1251.006712 | 1470.620604 | 1273.323346 | 1265.58084 | 1274.962935 | 482.130372 | 476.118544
745.672721 | 4.011823 | 293.88933 | 330.089032 | 347.162602 | 326.5437 | [5 empty] | 739.049858 | 11.742148 | 1092.019727 | 1342.245802 | 1448.289228 | 1232.288327 | 1181.132614 | 1473.867085 | 1262.872526 | 1495.07577 | 1295.914383 | 1291.72726 | 1304.561701 | 470.869221 | 467.31927
746.408357 | 5.888175 | 308.615156 | 345.252691 | 365.72111 | 332.822099 | [5 empty] | 739.785922 | 10.41166 | 1105.736547 | 1358.082305 | 1462.107573 | 1251.408456 | 1178.161515 | 1485.122821 | 1292.233122 | 1520.285006 | 1327.395307 | 1331.596503 | 1343.469449 | 458.569687 | 464.871482
747.143945 | 3.475279 | 318.504592 | 358.51726 | 382.468504 | 356.826584 | [5 empty] | 740.521938 | 11.994871 | 1120.101189 | 1364.210546 | 1483.518308 | 1263.948076 | 1181.906821 | 1508.69838 | 1302.038658 | 1532.87125 | 1336.466684 | 1354.687901 | 1365.400877 | 447.564343 | 455.896658
747.879486 | 5.004832 | 333.151862 | 377.912062 | 399.064561 | 363.747442 | [5 empty] | 741.257906 | 11.760595 | 1137.745706 | 1387.933993 | 1502.507916 | 1288.795851 | 1199.029433 | 1523.548356 | 1324.353275 | 1567.19119 | 1358.256866 | 1376.081518 | 1400.245866 | 441.389839 | 439.919764
748.614979 | 4.543022 | 348.582323 | 390.889219 | 420.986742 | 383.6961 | [5 empty] | 741.993827 | 14.359082 | 1135.195918 | 1403.784395 | 1516.816147 | 1308.609452 | 1193.736793 | 1535.96159 | 1343.402613 | 1587.78315 | 1397.89349 | 1411.332118 | 1419.616204 | 425.433839 | 429.391791
749.350424 | 7.495512 | 368.323772 | 410.735087 | 429.046908 | 395.554303 | [5 empty] | 742.729701 | 12.888813 | 1150.878938 | 1396.779077 | 1535.241754 | 1321.01127 | 1196.358035 | 1538.003643 | 1355.35075 | 1616.901591 | 1417.124989 | 1430.750306 | 1452.937477 | 415.848345 | 416.676912
750.085822 | 2.85715 | 383.905789 | 431.429725 | 453.905976 | 416.667781 | [5 empty] | 743.465527 | 14.409564 | 1153.781179 | 1406.872239 | 1534.710935 | 1318.752213 | 1212.158387 | 1548.196809 | 1367.153569 | 1617.196452 | 1447.884075 | 1455.827809 | 1472.916074 | 404.022006 | 404.206744
750.821172 | 3.920272 | 401.397647 | 444.042562 | 472.440632 | 428.361472 | [5 empty] | 744.201306 | 13.831275 | 1164.147796 | 1422.950448 | 1554.301148 | 1347.296158 | 1212.974982 | 1556.157695 | 1389.811084 | 1648.149599 | 1469.45695 | 1484.866291 | 1521.625921 | 396.094302 | 396.929749
751.556474 | 3.943019 | 426.134587 | 466.622662 | 488.165011 | 451.716126 | [5 empty] | 744.937037 | 13.791654 | 1182.354753 | 1438.059469 | 1567.961938 | 1365.5601 | 1215.063337 | 1552.586108 | 1395.379892 | 1679.786158 | 1488.659929 | 1501.519714 | 1538.142146 | 379.456853 | 381.972898
752.291728 | 5.502387 | 433.337086 | 484.21003 | 512.687294 | 485.46496 | [5 empty] | 745.672721 | 15.114308 | 1182.741281 | 1443.229856 | 1577.952457 | 1375.402064 | 1213.996178 | 1554.721205 | 1422.610954 | 1696.441171 | 1503.1273 | 1547.537243 | 1570.861793 | 373.939186 | 370.113959
753.026935 | 6.776682 | 459.943122 | 510.477812 | 532.066386 | 499.344691 | [5 empty] | 746.408357 | 12.710982 | 1185.953276 | 1452.416574 | 1587.470754 | 1390.357076 | 1212.870649 | 1566.161167 | 1444.846063 | 1706.542743 | 1543.262707 | 1579.152538 | 1596.069359 | 360.674103 | 359.646009
753.762093 | 5.635773 | 472.433247 | 526.65327 | 558.524538 | 511.78649 | [5 empty] | 747.143945 | 18.597437 | 1186.103211 | 1463.280165 | 1602.197384 | 1393.211033 | 1225.740173 | 1576.555463 | 1437.544317 | 1734.727605 | 1556.455203 | 1594.119709 | 1627.839305 | 351.942408 | 354.102716
754.497204 | 4.304278 | 489.024676 | 548.110673 | 579.023216 | 536.567383 | [5 empty] | 747.879486 | 18.508437 | 1194.832912 | 1477.558728 | 1614.294526 | 1402.391811 | 1217.307443 | 1578.12753 | 1472.459464 | 1750.369309 | 1596.447105 | 1619.110497 | 1659.432448 | 342.31165 | 345.616728
755.232267 | 6.392731 | 512.598636 | 566.494272 | 601.113366 | 556.757652 | [5 empty] | 748.614979 | 19.213199 | 1201.345486 | 1486.136203 | 1637.570283 | 1435.121847 | 1218.38182 | 1574.062615 | 1486.893373 | 1773.482369 | 1606.715589 | 1636.62382 | 1686.881005 | 333.249622 | 327.381552
755.967281 | 5.519584 | 539.736464 | 582.118984 | 609.815468 | 571.17838 | [5 empty] | 749.350424 | 17.457902 | 1213.513921 | 1491.606908 | 1631.64964 | 1434.489208 | 1209.434085 | 1587.245847 | 1488.570751 | 1795.602108 | 1631.080361 | 1679.56399 | 1713.246354 | 319.555503 | 323.919979
756.702248 | 8.504063 | 549.797542 | 606.656101 | 637.409165 | 589.845744 | [5 empty] | 750.085822 | 17.714333 | 1205.812749 | 1495.051618 | 1642.956776 | 1433.908598 | 1214.193724 | 1588.194725 | 1497.337339 | 1810.861987 | 1665.623503 | 1702.956936 | 1737.433219 | 304.286528 | 311.71512
757.437167 | 2.385782 | 576.862303 | 625.572027 | 662.949284 | 608.374512 | [5 empty] | 750.821172 | 18.932047 | 1218.152936 | 1487.982417 | 1639.630027 | 1434.437233 | 1207.348283 | 1579.869777 | 1519.727062 | 1827.32502 | 1678.354669 | 1719.278488 | 1750.258202 | 302.912755 | 301.669742
758.172038 | 3.79753 | 595.312795 | 652.275745 | 679.657935 | 632.288745 | [5 empty] | 751.556474 | 20.86915 | 1220.60487 | 1499.212837 | 1655.875722 | 1464.783547 | 1204.640451 | 1585.959259 | 1534.892352 | 1853.411366 | 1713.48227 | 1753.297147 | 1792.727339 | 289.667654 | 293.129818
758.906861 | 2.515097 | 621.329686 | 670.726201 | 708.955683 | 647.285493 | [5 empty] | 752.291728 | 21.913014 | 1225.487704 | 1508.233154 | 1652.453606 | 1472.226308 | 1199.713367 | 1580.439913 | 1537.579217 | 1875.445067 | 1725.915295 | 1768.389859 | 1822.255329 | 279.752924 | 283.035049
759.641636 | 5.657442 | 642.018641 | 695.158186 | 715.060259 | 671.417134 | [5 empty] | 753.026935 | 23.524769 | 1225.611435 | 1514.394919 | 1666.095798 | 1476.929546 | 1183.305574 | 1574.513774 | 1552.247532 | 1876.560194 | 1744.414885 | 1795.627243 | 1831.156421 | 271.744968 | 274.358832
760.376362 | 4.869746 | 664.111665 | 707.83793 | 746.795901 | 697.18536 | [5 empty] | 753.762093 | 25.652484 | 1210.913847 | 1509.901322 | 1656.917262 | 1486.969556 | 1174.864334 | 1565.481704 | 1556.153527 | 1880.987823 | 1774.782652 | 1820.25751 | 1863.303156 | 260.994591 | 262.160613
761.111041 | 3.571244 | 685.066683 | 737.512955 | 768.429727 | 714.656992 | [5 empty] | 754.497204 | 25.727843 | 1221.241058 | 1500.236532 | 1660.668712 | 1490.943204 | 1161.763762 | 1545.431451 | 1554.822603 | 1908.262522 | 1793.514383 | 1856.122063 | 1871.382685 | 252.485035 | 256.30019
761.845671 | 8.606266 | 714.525006 | 756.32687 | 789.317557 | 725.692661 | [5 empty] | 755.232267 | 25.374223 | 1208.619463 | 1493.145145 | 1641.063094 | 1482.916777 | 1154.03538 | 1534.35367 | 1561.006438 | 1908.475928 | 1802.159903 | 1856.743986 | 1900.607952 | 247.054446 | 249.513189
762.580253 | 7.202339 | 735.358761 | 770.65022 | 814.275813 | 746.779612 | [5 empty] | 755.967281 | 26.11946 | 1202.875056 | 1482.698252 | 1651.43982 | 1494.427368 | 1147.087832 | 1517.195652 | 1580.47374 | 1903.76366 | 1820.575644 | 1869.660516 | 1908.69186 | 230.048376 | 235.962216
763.314787 | 5.16656 | 768.06081 | 794.82359 | 829.026218 | 776.120643 | [5 empty] | 756.702248 | 29.665335 | 1189.579933 | 1481.387945 | 1633.768883 | 1488.408741 | 1118.976436 | 1497.308342 | 1576.020364 | 1921.02821 | 1817.298422 | 1887.209728 | 1939.618487 | 226.346506 | 229.807462
764.049272 | 7.550857 | 787.357877 | 804.528319 | 852.833118 | 793.564061 | [5 empty] | 757.437167 | 29.82228 | 1193.984684 | 1466.361508 | 1618.25632 | 1471.63011 | 1108.593555 | 1474.711746 | 1560.798728 | 1927.413956 | 1839.736453 | 1900.375089 | 1943.716803 | 225.257622 | 220.883687
764.78371 | 5.094868 | 804.677229 | 837.118022 | 879.020713 | 813.827196 | [5 empty] | 758.172038 | 29.680695 | 1161.2447 | 1456.352755 | 1616.448625 | 1468.84463 | 1091.2902 | 1455.753145 | 1558.58626 | 1915.15434 | 1843.60088 | 1911.75655 | 1968.619565 | 210.86285 | 204.66688
765.518099 | 8.995634 | 843.288425 | 856.258874 | 894.542621 | 829.376572 | [5 empty] | 758.906861 | 30.583586 | 1159.661155 | 1444.5714 | 1593.66638 | 1480.486992 | 1069.922476 | 1445.07442 | 1553.726632 | 1915.900672 | 1841.956805 | 1920.226639 | 1968.415907 | 205.433164 | 202.213839
766.25244 | 7.56076 | 869.487354 | 878.833293 | 914.956922 | 846.175012 | [5 empty] | 759.641636 | 30.004648 | 1151.794576 | 1432.949238 | 1590.145305 | 1472.147229 | 1066.225766 | 1418.098453 | 1558.524245 | 1909.184623 | 1844.225066 | 1928.480542 | 1969.395971 | 193.464311 | 197.505341
766.986732 | 6.216116 | 882.056339 | 901.758266 | 936.737089 | 860.668685 | [5 empty] | 760.376362 | 30.030103 | 1135.056723 | 1403.501494 | 1566.942357 | 1476.040424 | 1046.691117 | 1398.834653 | 1546.7532 | 1905.288279 | 1852.837052 | 1918.680082 | 1996.190212 | 188.195408 | 189.209938
767.720976 | 5.588829 | 907.077459 | 916.040675 | 950.839043 | 880.715059 | [5 empty] | 761.111041 | 32.957483 | 1124.635832 | 1395.94836 | 1551.144431 | 1462.985716 | 1019.029038 | 1370.643543 | 1549.10372 | 1891.024848 | 1871.740129 | 1944.491476 | 1980.203919 | 178.766284 | 184.276203
768.455172 | 2.757563 | 925.480433 | 939.162185 | 975.64686 | 907.025975 | [5 empty] | 761.845671 | 33.60542 | 1104.265918 | 1377.207503 | 1540.214283 | 1444.315888 | 986.954313 | 1360.097426 | 1534.169406 | 1898.091519 | 1884.464931 | 1943.684239 | 2002.391269 | 175.813724 | 175.198991
769.189319 | 8.097428 | 961.569527 | 949.103751 | 982.026187 | 911.173695 | [5 empty] | 762.580253 | 30.764274 | 1098.871074 | 1356.920573 | 1525.249513 | 1435.323173 | 976.225538 | 1313.809433 | 1513.931553 | 1897.713304 | 1867.566373 | 1945.042957 | 2003.381899 | 168.946283 | 162.875741
769.923417 | 5.894603 | 976.789304 | 973.574066 | 998.224224 | 919.772417 | [5 empty] | 763.314787 | 34.305958 | 1083.22097 | 1347.128854 | 1500.472355 | 1439.71361 | 963.666771 | 1300.526483 | 1514.835392 | 1893.440909 | 1877.527904 | 1945.933158 | 2020.744947 | 159.750035 | 161.093341
770.657467 | 2.476048 | 1013.241801 | 984.928733 | 1000.861562 | 939.821602 | [5 empty] | 764.049272 | 36.306176 | 1063.94681 | 1332.984887 | 1483.381412 | 1429.387612 | 941.684986 | 1273.508957 | 1510.274876 | 1865.268601 | 1886.162754 | 1964.981291 | 2022.285056 | 157.637074 | 159.18862
771.391469 | 5.818254 | 1025.844429 | 988.133522 | 1015.824103 | 945.358578 | [5 empty] | 764.78371 | 40.135083 | 1046.007614 | 1324.769683 | 1457.860115 | 1425.83523 | 930.177347 | 1256.976744 | 1507.976981 | 1862.746164 | 1888.636412 | 1964.539549 | 2026.925689 | 146.91936 | 151.910251
772.125422 | 4.646436 | 1040.369426 | 1009.789394 | 1028.807365 | 958.354429 | [5 empty] | 765.518099 | 41.421758 | 1032.405948 | 1283.237707 | 1441.602713 | 1412.837603 | 911.801687 | 1220.163666 | 1493.902913 | 1852.368484 | 1885.213009 | 1957.387285 | 2036.569788 | 144.766954 | 148.427968
772.859327 | 3.155125 | 1051.635668 | 996.801779 | 1042.061497 | 948.386936 | [5 empty] | 766.25244 | 40.639083 | 1023.747852 | 1272.517845 | 1425.728237 | 1411.02676 | 883.348747 | 1202.685829 | 1478.443533 | 1844.720332 | 1887.039583 | 1968.737791 | 2029.5389 | 138.508915 | 145.964665
773.593183 | 7.113226 | 1073.112255 | 1016.863051 | 1051.991445 | 969.478021 | [5 empty] | 766.986732 | 39.509213 | 1009.960829 | 1261.76621 | 1406.844039 | 1396.308249 | 865.93658 | 1173.265574 | 1457.521189 | 1830.488155 | 1877.89921 | 1965.767698 | 2027.823501 | 138.861712 | 136.754554
774.32699 | 8.780016 | 1083.453974 | 1021.664612 | 1049.760663 | 969.094266 | [5 empty] | 767.720976 | 40.914445 | 979.837683 | 1234.920266 | 1373.059242 | 1390.669325 | 836.004429 | 1152.14233 | 1442.866877 | 1798.970176 | 1874.682989 | 1955.246483 | 2024.105072 | 133.182845 | 133.604643
775.060749 | 5.606466 | 1102.49499 | 1029.061283 | 1056.763819 | 981.901012 | [5 empty] | 768.455172 | 44.651302 | 959.313605 | 1212.479063 | 1349.296592 | 1377.720699 | 825.253638 | 1117.237093 | 1425.023504 | 1798.567176 | 1868.460782 | 1954.899763 | 2019.702484 | 123.241836 | 128.756961
775.794459 | 4.082617 | 1111.13387 | 1025.509254 | 1055.632347 | 972.986938 | [5 empty] | 769.189319 | 46.453664 | 955.603002 | 1169.971743 | 1320.73306 | 1358.55657 | 797.916254 | 1101.676334 | 1407.141136 | 1773.017009 | 1864.645795 | 1948.922969 | 2014.448206 | 121.994139 | 121.141779
776.52812 | 5.533578 | 1126.857722 | 1022.826465 | 1046.178162 | 977.893816 | [5 empty] | 769.923417 | 48.335745 | 928.024861 | 1154.163267 | 1295.740914 | 1345.362754 | 779.58804 | 1067.673365 | 1397.985482 | 1757.984964 | 1846.296834 | 1952.078164 | 2011.238544 | 116.391616 | 115.962917
777.261732 | 4.342272 | 1133.666935 | 1035.35345 | 1041.254486 | 967.101846 | [5 empty] | 770.657467 | 44.461205 | 904.403354 | 1133.599252 | 1267.305831 | 1339.541833 | 752.180245 | 1046.291656 | 1381.419336 | 1727.850712 | 1842.394835 | 1927.872309 | 1995.909795 | 112.283383 | 113.252271
777.995296 | 9.616954 | 1146.094937 | 1022.640082 | 1038.407414 | 962.14273 | [5 empty] | 771.391469 | 50.963598 | 889.007708 | 1113.980208 | 1241.981802 | 1318.588817 | 740.211241 | 1007.958685 | 1358.239143 | 1708.950582 | 1826.824105 | 1900.521993 | 1985.533153 | 103.435632 | 109.577123
778.728811 | 5.491102 | 1145.174863 | 1027.284271 | 1034.008069 | 969.123418 | [5 empty] | 772.125422 | 50.894682 | 866.938503 | 1073.002535 | 1207.100837 | 1297.00397 | 719.441176 | 979.857702 | 1328.448455 | 1682.982324 | 1815.783947 | 1887.965789 | 1969.980786 | 99.844345 | 109.461386
779.462277 | 1.233368 | 1145.238111 | 1011.585886 | 1023.695316 | 963.372415 | [5 empty] | 772.859327 | 54.3987 | 835.564032 | 1048.698139 | 1178.384639 | 1283.156536 | 698.479308 | 940.553523 | 1296.212224 | 1640.991184 | 1799.073806 | 1877.081542 | 1940.401629 | 101.399177 | 95.959307
780.195694 | 1.803322 | 1159.761719 | 1012.001989 | 1021.356724 | 949.111121 | [5 empty] | 773.593183 | 48.807675 | 820.319138 | 1026.602699 | 1145.776598 | 1274.142973 | 675.647059 | 926.908097 | 1280.818462 | 1618.532558 | 1774.257495 | 1851.080339 | 1936.986225 | 95.973837 | 99.147431
780.929063 | 12.7001 | 1152.193894 | 996.0507 | 1008.524013 | 934.818075 | [5 empty] | 774.32699 | 51.143593 | 798.432705 | 998.94632 | 1116.598535 | 1244.457518 | 651.257687 | 896.439634 | 1255.322788 | 1579.305378 | 1752.930194 | 1839.742603 | 1908.336478 | 91.970668 | 91.970668
781.662382 | 5.467608 | 1160.044164 | 981.549545 | 991.80131 | 929.721177 | [5 empty] | 775.060749 | 47.490062 | 774.022059 | 963.102863 | 1084.136563 | 1229.355018 | 630.672426 | 864.055302 | 1220.120839 | 1548.48384 | 1726.241782 | 1823.530452 | 1882.783099 | 91.242481 | 88.274352
782.395653 | 6.84147 | 1153.585867 | 979.812528 | 986.653998 | 914.134416 | [5 empty] | 775.794459 | 57.046297 | 752.415279 | 952.573853 | 1058.501213 | 1202.937582 | 613.49596 | 840.136374 | 1214.192364 | 1522.816141 | 1709.18209 | 1785.538062 | 1865.424946 | 83.086773 | 86.06598
783.128874 | 1.596939 | 1151.051106 | 954.62756 | 964.095129 | 887.670172 | [5 empty] | 776.52812 | 54.893089 | 730.321558 | 909.166783 | 1026.367955 | 1179.094694 | 590.211376 | 807.238286 | 1174.55716 | 1490.967122 | 1671.251077 | 1758.681601 | 1830.175422 | 82.11829 | 85.65978
783.862047 | 6.754904 | 1146.158389 | 940.305549 | 947.289433 | 882.259169 | [5 empty] | 777.261732 | 55.447469 | 713.914004 | 890.83374 | 994.71424 | 1157.93912 | 567.056148 | 790.070769 | 1142.240138 | 1458.44659 | 1637.927153 | 1744.925182 | 1812.508744 | 76.824807 | 81.389759
784.595171 | 3.80325 | 1143.741 | 932.603 | 936.291 | 867.3715 | [5 empty] | 777.995296 | 57.701726 | 683.251056 | 862.05931 | 962.478205 | 1145.647637 | 553.981298 | 760.074865 | 1113.330198 | 1415.481483 | 1626.383527 | 1717.520943 | 1766.38849 | 77.830235 | 75.705559
785.328245 | 6.964032 | 1137.110358 | 906.020563 | 916.814813 | 859.129414 | [5 empty] | 778.728811 | 55.69546 | 675.069319 | 829.716673 | 935.392365 | 1119.512367 | 530.731789 | 729.75621 | 1098.89272 | 1391.377933 | 1600.936304 | 1686.328538 | 1743.256695 | 72.504955 | 74.410031
786.061271 | 4.764309 | 1108.689484 | 895.109013 | 894.528 | 838.169714 | [5 empty] | 779.462277 | 57.071294 | 642.808899 | 803.258843 | 897.106924 | 1085.92433 | 505.120197 | 709.971384 | 1057.668994 | 1343.922459 | 1561.331574 | 1649.012815 | 1715.278306 | 66.153367 | 73.889947
786.794247 | 6.162106 | 1101.505505 | 877.5769 | 874.088916 | 812.584122 | [5 empty] | 780.195694 | 57.819024 | 614.031277 | 780.275061 | 870.553889 | 1064.974585 | 500.083843 | 673.879039 | 1026.203153 | 1319.468459 | 1535.979854 | 1592.559094 | 1683.964999 | 69.427912 | 65.032314
787.527174 | 6.771604 | 1079.837398 | 870.384669 | 855.790694 | 809.323478 | [5 empty] | 780.929063 | 56.923663 | 598.378819 | 757.697037 | 848.979006 | 1049.799337 | 477.387688 | 656.663206 | 1000.58645 | 1274.999325 | 1507.229725 | 1581.842812 | 1642.168288 | 60.552263 | 63.160319
788.260053 | 6.684304 | 1078.401126 | 836.828016 | 832.371813 | 776.434738 | [5 empty] | 781.662382 | 58.207244 | 578.313455 | 734.937642 | 824.811448 | 1013.443925 | 463.607595 | 636.065064 | 966.057988 | 1232.717787 | 1453.700277 | 1546.307887 | 1621.145772 | 61.168865 | 60.257597
788.992882 | 2.360247 | 1061.403076 | 813.105091 | 814.993289 | 762.595806 | [5 empty] | 782.395653 | 58.608593 | 566.245667 | 700.452503 | 789.619663 | 1000.222914 | 446.97604 | 603.30363 | 943.096639 | 1199.993838 | 1421.99954 | 1516.639874 | 1566.126507 | 55.872005 | 56.784201
789.725661 | 6.158459 | 1042.319152 | 799.889053 | 793.967458 | 736.054258 | [5 empty] | 783.128874 | 57.489818 | 543.757866 | 675.619433 | 762.766698 | 972.193893 | 431.743974 | 568.852628 | 917.783887 | 1173.750459 | 1390.934217 | 1465.876302 | 1537.852642 | 55.550678 | 58.630489
790.458392 | 3.674838 | 1024.212816 | 777.643064 | 775.390744 | 723.113215 | [5 empty] | 783.862047 | 55.642091 | 519.784146 | 645.723036 | 732.73536 | 939.389629 | 410.904251 | 554.131116 | 879.167942 | 1125.550207 | 1358.308174 | 1439.939472 | 1488.25421 | 56.214541 | 52.436374
791.191073 | 3.917173 | 1010.511829 | 762.899039 | 751.266224 | 697.494127 | [5 empty] | 784.595171 | 57.164 | 497.76475 | 625.23125 | 704.52325 | 913.702 | 394.27025 | 536.3735 | 857.6905 | 1096.14275 | 1327.68 | 1399.71125 | 1464.136 | 53.015 | 51.97775
791.923705 | 7.863877 | 986.201653 | 725.978817 | 725.978817 | 673.791271 | [5 empty] | 785.328245 | 59.774608 | 482.49135 | 597.978214 | 679.80559 | 895.574515 | 383.253894 | 513.59736 | 827.210934 | 1061.086342 | 1283.006829 | 1369.244758 | 1423.680275 | 48.864291 | 48.632157
792.656288 | 2.041194 | 953.838066 | 723.063046 | 715.978901 | 663.988483 | [5 empty] | 786.061271 | 54.034232 | 460.627305 | 577.875778 | 656.42877 | 866.523161 | 367.432779 | 503.738488 | 802.611704 | 1025.255981 | 1241.044302 | 1330.636545 | 1382.811535 | 45.086628 | 53.104611
793.388821 | 1.206781 | 943.341099 | 699.691914 | 677.245778 | 631.870793 | [5 empty] | 786.794247 | 54.06376 | 438.555918 | 558.658851 | 629.581202 | 841.999458 | 353.33283 | 483.434652 | 761.194484 | 976.286862 | 1214.399937 | 1297.6465 | 1358.453697 | 45.692597 | 46.50646
794.121305 | 3.023479 | 924.82168 | 671.091343 | 654.280801 | 617.152482 | [5 empty] | 787.527174 | 55.924112 | 425.093304 | 537.05828 | 600.571259 | 831.623071 | 341.615767 | 460.469099 | 744.175973 | 943.938303 | 1176.741392 | 1256.716375 | 1306.33589 | 45.299698 | 41.330137
794.853739 | 6.178655 | 890.695535 | 641.97438 | 638.824477 | 593.15089 | [5 empty] | 788.260053 | 57.109759 | 406.687158 | 515.16052 | 586.811574 | 800.240244 | 322.488375 | 442.571319 | 723.194839 | 913.990689 | 1144.071486 | 1218.06791 | 1266.734337 | 44.56203 | 44.327493
795.586125 | 6.307946 | 867.585161 | 623.516181 | 615.631249 | 580.81624 | [5 empty] | 788.992882 | 57.944064 | 395.341373 | 500.490376 | 561.266737 | 763.185867 | 317.099184 | 425.552534 | 692.614482 | 884.502563 | 1108.371991 | 1168.204253 | 1236.533403 | 39.888174 | 41.068298
796.31846 | 7.199218 | 846.823311 | 607.052734 | 596.558958 | 558.976598 | [5 empty] | 789.725661 | 53.886514 | 378.153057 | 474.675055 | 535.667484 | 753.700612 | 298.803684 | 410.366533 | 665.11355 | 868.697986 | 1070.150648 | 1138.959582 | 1185.977047 | 44.648826 | 40.622142
797.050746 | 5.285908 | 828.904178 | 580.712344 | 569.894672 | 539.531431 | [5 empty] | 790.458392 | 55.359651 | 368.906283 | 456.983843 | 518.152109 | 715.40791 | 280.117463 | 390.125507 | 648.668117 | 823.40072 | 1032.155207 | 1106.600305 | 1150.342728 | 36.985463 | 41.253016
797.782983 | 5.564286 | 796.558454 | 572.750506 | 556.923203 | 514.881931 | [5 empty] | 791.191073 | 52.34767 | 355.750493 | 436.586692 | 497.124814 | 697.375425 | 278.95017 | 374.505441 | 618.31976 | 791.387567 | 1013.004575 | 1073.780101 | 1115.325871 | 38.459513 | 39.171726
798.51517 | 0.24736 | 769.908311 | 542.089659 | 533.555736 | 500.656842 | [5 empty] | 791.923705 | 48.493908 | 334.691367 | 424.887652 | 479.219892 | 677.127461 | 267.252665 | 356.614902 | 593.007808 | 762.67691 | 971.069648 | 1036.601955 | 1082.832019 | 30.978909 | 38.842786
799.247308 | 3.838473 | 747.140138 | 528.347194 | 516.088846 | 484.142847 | [5 empty] | 792.656288 | 48.0281 | 322.508692 | 411.240606 | 464.551797 | 652.581809 | 254.30879 | 341.960072 | 574.296006 | 733.509157 | 940.150057 | 999.824972 | 1051.094969 | 33.4996 | 30.257703
799.979396 | 2.860653 | 725.113246 | 502.106719 | 503.350481 | 461.933207 | [5 empty] | 793.388821 | 51.52957 | 310.866914 | 386.773471 | 440.95796 | 624.26807 | 244.373254 | 328.244568 | 546.189307 | 703.553614 | 916.429871 | 952.753994 | 1007.421196 | 32.100388 | 33.669204
800.711434 | 4.632589 | 702.525816 | 488.04948 | 487.673865 | 443.977285 | [5 empty] | 794.121305 | 41.603068 | 301.017544 | 374.669487 | 420.384485 | 611.226464 | 235.952282 | 325.568192 | 534.309165 | 676.170788 | 871.971271 | 929.780185 | 970.536679 | 31.202301 | 30.597605
801.443423 | 4.420034 | 686.494501 | 470.039097 | 461.072742 | 429.879927 | [5 empty] | 794.853739 | 43.129436 | 290.39679 | 355.817844 | 406.700886 | 584.912683 | 225.944937 | 309.901956 | 507.618919 | 648.637635 | 844.052747 | 893.966588 | 936.369123 | 29.439474 | 27.622223
802.175362 | 1.011889 | 653.933395 | 444.219359 | 436.250731 | 418.795643 | [5 empty] | 795.586125 | 41.729488 | 277.185695 | 346.815712 | 388.90912 | 560.436723 | 210.103118 | 296.473453 | 491.170626 | 628.368447 | 803.17133 | 866.493401 | 900.58057 | 27.293996 | 31.539729
802.907252 | 1.518124 | 630.527584 | 430.767742 | 424.695245 | 401.037809 | [5 empty] | 796.31846 | 38.802567 | 262.954501 | 330.187879 | 374.359354 | 541.527645 | 207.435105 | 279.915371 | 472.219916 | 596.436937 | 779.223871 | 839.258031 | 862.075892 | 26.722522 | 23.794027
803.639091 | 6.582893 | 608.284651 | 414.97546 | 407.633002 | 379.275924 | [5 empty] | 797.050746 | 44.745828 | 251.387965 | 319.121348 | 357.474915 | 525.394699 | 193.857614 | 268.352042 | 452.990049 | 574.320083 | 746.911136 | 793.86967 | 827.920754 | 30.240313 | 27.16711
804.370881 | 4.07801 | 582.13587 | 409.839965 | 394.802304 | 374.412256 | [5 empty] | 797.782983 | 42.659526 | 245.941441 | 302.573508 | 337.319382 | 503.753359 | 192.524296 | 256.946362 | 426.966212 | 552.348124 | 716.185434 | 769.231627 | 798.165914 | 23.617303 | 23.864604
805.102621 | 6.683802 | 561.567886 | 389.074386 | 367.480564 | 356.555119 | [5 empty] | 798.51517 | 39.453936 | 234.992095 | 297.82156 | 337.275496 | 484.207396 | 185.396395 | 247.73114 | 416.430728 | 529.721654 | 688.279478 | 736.019978 | 759.271827 | 24.11761 | 23.499209
805.834312 | 1.034494 | 542.721415 | 366.340188 | 366.598811 | 338.796785 | [5 empty] | 799.247308 | 34.670076 | 224.117277 | 273.15067 | 312.402149 | 456.282964 | 172.112163 | 238.109129 | 401.058486 | 510.764513 | 669.38011 | 717.546752 | 742.311091 | 23.154658 | 19.68765
806.565952 | 6.223865 | 528.120861 | 356.575588 | 337.12601 | 328.957187 | [5 empty] | 799.979396 | 34.327831 | 213.678312 | 265.294435 | 297.259118 | 449.122458 | 168.032246 | 226.364684 | 384.322458 | 491.161614 | 636.059887 | 672.875242 | 722.128217 | 22.138964 | 24.502111
807.297543 | 2.58977 | 500.861518 | 343.662479 | 341.84964 | 305.981326 | [5 empty] | 800.711434 | 35.182633 | 207.965671 | 255.293199 | 287.846525 | 427.199801 | 160.512938 | 216.855233 | 364.722456 | 467.265433 | 618.638399 | 648.812828 | 687.000384 | 21.410072 | 17.403509
808.029083 | 6.088051 | 488.728009 | 330.30915 | 312.951728 | 296.889636 | [5 empty] | 801.443423 | 38.26487 | 191.450637 | 243.228184 | 282.503348 | 416.619823 | 156.090361 | 209.004488 | 349.309012 | 448.317785 | 593.294917 | 634.211807 | 658.458854 | 22.984179 | 22.857893
808.760574 | 6.001595 | 468.124387 | 318.345458 | 306.994616 | 295.643774 | [5 empty] | 802.175362 | 31.242079 | 188.084905 | 230.331279 | 263.217678 | 401.214068 | 147.862309 | 197.697852 | 339.109368 | 433.088578 | 566.025521 | 604.730283 | 623.829692 | 16.822658 | 21.629132
809.492015 | 0.922657 | 451.047318 | 302.104165 | 292.350366 | 278.378707 | [5 empty] | 802.907252 | 27.452746 | 185.717194 | 223.037747 | 252.388148 | 373.711574 | 143.462737 | 184.831621 | 316.781916 | 414.321396 | 542.34987 | 574.73652 | 607.12317 | 21.000718 | 20.874208
810.223406 | 3.717434 | 430.16022 | 292.0841 | 283.188812 | 268.717372 | [5 empty] | 803.639091 | 30.25599 | 171.535005 | 210.905771 | 242.934078 | 361.55275 | 135.835469 | 181.789128 | 308.76301 | 393.707651 | 522.833633 | 554.988534 | 584.231771 | 21.774185 | 19.115709
810.954747 | 4.383316 | 415.352374 | 278.406964 | 264.858533 | 252.239897 | [5 empty] | 804.370881 | 30.075321 | 166.561205 | 203.90048 | 230.152667 | 353.257582 | 129.349367 | 168.727647 | 292.597189 | 374.029943 | 504.52625 | 533.582069 | 562.128136 | 13.635845 | 17.458979
811.686038 | 3.444172 | 396.742109 | 261.227192 | 252.086889 | 245.331014 | [5 empty] | 805.102621 | 28.791762 | 149.871402 | 195.115599 | 216.837955 | 335.346902 | 123.907403 | 163.496075 | 276.349497 | 363.881594 | 477.891829 | 510.668164 | 536.375094 | 20.051405 | 15.938297
812.417279 | 2.390001 | 375.49576 | 255.597361 | 251.34847 | 235.415128 | [5 empty] | 805.834312 | 26.120974 | 148.320577 | 190.993455 | 212.717829 | 321.081075 | 118.96681 | 155.691347 | 267.804634 | 345.908931 | 467.203353 | 498.367484 | 503.022707 | 19.655386 | 21.207127
813.148469 | 4.283027 | 366.466515 | 248.147888 | 242.927949 | 225.126617 | [5 empty] | 806.565952 | 25.93277 | 147.038806 | 177.639474 | 197.478044 | 311.063576 | 109.436289 | 150.410066 | 259.976019 | 328.568196 | 438.393477 | 473.273053 | 486.239437 | 21.264871 | 17.893611
813.87961 | -1.081212 | 352.474982 | 234.622917 | 225.702922 | 210.565959 | [5 empty] | 807.297543 | 27.581051 | 142.43735 | 170.92482 | 191.64298 | 297.564573 | 111.101133 | 144.120701 | 253.279506 | 321.908411 | 420.060694 | 449.066118 | 465.511158 | 16.833505 | 17.22197
814.610701 | 0.54395 | 333.441227 | 227.099041 | 216.220046 | 206.020987 | [5 empty] | 808.029083 | 24.999869 | 130.569264 | 160.750453 | 185.620789 | 284.195402 | 101.294806 | 138.082178 | 241.190446 | 304.143484 | 404.14296 | 436.396677 | 452.588302 | 12.046569 | 15.025828
815.341741 | 5.710112 | 320.989873 | 215.488754 | 208.147182 | 195.503362 | [5 empty] | 808.760574 | 25.572012 | 124.467855 | 155.389115 | 179.134555 | 273.203028 | 102.548988 | 133.600717 | 225.32074 | 292.121099 | 397.409945 | 408.238909 | 431.201532 | 16.308681 | 13.177414
816.072731 | 0.679251 | 303.896897 | 207.035705 | 204.182851 | 191.684632 | [5 empty] | 809.492015 | 24.648115 | 120.868028 | 149.602194 | 170.955106 | 257.157603 | 98.460651 | 129.171938 | 219.328678 | 278.642323 | 365.503861 | 397.928654 | 405.705332 | 13.18081 | 14.235275
816.803671 | 1.36145 | 297.613079 | 195.368147 | 189.241619 | 182.434367 | [5 empty] | 810.223406 | 26.951396 | 112.186847 | 143.253975 | 167.682826 | 247.474892 | 92.006491 | 121.082136 | 209.371193 | 262.610159 | 360.060036 | 367.760435 | 395.110128 | 13.143785 | 19.516529
817.534561 | 6.044636 | 287.257607 | 197.274952 | 182.987629 | 167.189148 | [5 empty] | 810.954747 | 20.189818 | 110.512688 | 134.0232 | 151.423635 | 240.551055 | 89.658731 | 115.427315 | 204.023424 | 256.357558 | 338.046624 | 359.697547 | 379.488882 | 14.079742 | 11.157531
818.2654 | 2.774658 | 280.934122 | 183.821092 | 175.497119 | 164.953418 | [5 empty] | 811.686038 | 21.592308 | 104.914775 | 130.878532 | 143.19807 | 222.811428 | 87.031575 | 116.042099 | 194.72818 | 240.959565 | 321.632668 | 339.515868 | 366.539371 | 16.690987 | 14.30656
818.996189 | 3.339482 | 260.618772 | 175.183681 | 162.938912 | 159.87772 | [5 empty] | 812.417279 | 19.518344 | 97.458942 | 129.856737 | 139.682298 | 219.083453 | 78.338932 | 112.728395 | 180.577876 | 234.220127 | 316.409617 | 337.122961 | 346.151855 | 12.34834 | 15.535008
819.726928 | 8.624538 | 248.998755 | 166.648329 | 164.839958 | 148.981937 | [5 empty] | 813.148469 | 23.824339 | 95.698889 | 124.475478 | 132.238465 | 207.191441 | 76.559111 | 99.446538 | 176.005649 | 221.111279 | 304.228776 | 322.96702 | 341.437575 | 9.101433 | 16.86442
820.457617 | 5.966992 | 245.201731 | 159.582338 | 153.060277 | 148.480957 | [5 empty] | 813.87961 | 18.380597 | 91.767835 | 117.041156 | 131.096906 | 203.132629 | 74.738752 | 97.173893 | 172.723553 | 212.593231 | 288.00774 | 308.956215 | 316.119242 | 10.27151 | 14.190902
821.188255 | 1.670776 | 235.57936 | 152.04058 | 151.901348 | 142.572851 | [5 empty] | 814.610701 | 17.814356 | 92.063504 | 114.501433 | 120.756856 | 194.054091 | 71.393411 | 91.655541 | 161.417103 | 206.156974 | 276.190511 | 288.021419 | 304.747875 | 8.295234 | 9.519122
821.918842 | 1.824632 | 223.306873 | 154.111217 | 140.496656 | 135.163117 | [5 empty] | 815.341741 | 19.305617 | 84.971906 | 109.987635 | 127.389882 | 178.780891 | 64.578649 | 93.265164 | 152.677521 | 200.125834 | 260.897741 | 278.435942 | 288.224706 | 11.148314 | 10.060674
822.649379 | 14.896387 | 221.034005 | 157.759829 | 149.105738 | 131.655685 | [5 empty] | 816.072731 | 19.698279 | 84.770525 | 102.431051 | 118.597225 | 173.209005 | 65.887347 | 87.079978 | 146.854066 | 193.314835 | 254.311574 | 268.439995 | 284.334469 | 9.645364 | 11.275567
823.379866 | 20.794167 | 220.475138 | 147.268277 | 144.13491 | 137.583323 | [5 empty] | 816.803671 | 17.154276 | 74.199052 | 99.930467 | 111.502796 | 171.815053 | 62.354433 | 82.912335 | 144.858333 | 179.847611 | 239.206853 | 261.398496 | 260.037045 | 8.985573 | 10.074734
824.110303 | 19.882044 | 211.033696 | 147.26914 | 145.848994 | 141.304527 | [5 empty] | 817.534561 | 18.133909 | 74.046796 | 95.065645 | 105.231625 | 159.633352 | 54.26435 | 82.838994 | 139.026637 | 167.876038 | 233.680148 | 248.242227 | 250.440276 | 10.440736 | 9.616467
824.840688 | 18.409242 | 200.235904 | 138.210921 | 132.12171 | 133.537806 | [5 empty] | 818.2654 | 21.087401 | 71.169978 | 88.927789 | 99.887688 | 154.825916 | 54.105831 | 76.719294 | 134.154714 | 166.063281 | 219.614181 | 235.568464 | 242.643842 | 11.237365 | 12.624694
825.571023 | 14.583549 | 184.630556 | 130.260822 | 125.730011 | 117.093152 | [5 empty] | 818.996189 | 11.409898 | 74.860064 | 84.878511 | 88.357138 | 150.833288 | 57.049491 | 78.756127 | 122.308543 | 156.399092 | 214.561744 | 223.327885 | 230.563431 | 14.610235 | 6.261529
826.301308 | 7.718082 | 176.658328 | 119.487348 | 119.773203 | 114.770742 | [5 empty] | 819.726928 | 16.136232 | 65.240456 | 86.245379 | 92.366019 | 142.443981 | 50.495278 | 69.830936 | 117.961422 | 151.068519 | 203.511273 | 218.117346 | 227.993833 | 7.6508 | 10.015592
827.031542 | 14.301842 | 175.089217 | 115.714903 | 111.092085 | 109.502992 | [5 empty] | 820.457617 | 14.431794 | 63.832935 | 84.78679 | 92.280221 | 139.461086 | 60.363754 | 70.354996 | 113.650378 | 149.591096 | 192.886478 | 208.289642 | 213.424031 | 12.072751 | 6.383294
827.761726 | 13.203003 | 167.431494 | 111.862809 | 109.541402 | 100.691037 | [5 empty] | 821.188255 | 16.707756 | 63.489473 | 82.564161 | 89.247263 | 133.662048 | 51.515581 | 69.754881 | 112.777353 | 141.31977 | 189.215337 | 200.771535 | 205.923093 | 9.746191 | 8.075415
828.491858 | 15.767019 | 155.355765 | 108.199359 | 103.281207 | 102.991904 | [5 empty] | 821.918842 | 19.790238 | 63.581404 | 79.020597 | 87.020906 | 132.636704 | 57.125014 | 69.757081 | 112.565753 | 141.759863 | 181.199983 | 194.674188 | 192.7092 | 14.597055 | 14.597055
829.22194 | 11.092089 | 153.992764 | 105.01471 | 100.260958 | 98.676373 | [5 empty] | 822.649379 | 28.2322 | 73.630712 | 81.291711 | 92.783209 | 137.188628 | 54.478214 | 71.644527 | 115.624335 | 135.769925 | 170.811901 | 182.729011 | 197.057916 | 16.03135 | 17.875664
829.951972 | 8.232188 | 140.236044 | 94.886798 | 98.208558 | 93.29813 | [5 empty] | 823.379866 | 28.48516 | 72.92201 | 80.0433 | 94.28588 | 132.455994 | 61.670371 | 77.764487 | 116.077027 | 142.710652 | 176.465566 | 188.714185 | 190.56572 | 22.218425 | 21.079018
830.681952 | 5.519622 | 136.828514 | 86.71616 | 85.554135 | 81.777552 | [5 empty] | 824.110303 | 32.521343 | 71.149315 | 83.36257 | 91.173373 | 128.807242 | 59.078074 | 72.85349 | 112.617578 | 140.310425 | 179.506454 | 184.192936 | 191.861725 | 26.272701 | 27.550832
831.411882 | 5.136852 | 128.127766 | 84.537907 | 79.69459 | 79.841357 | [5 empty] | 824.840688 | 25.06489 | 61.458545 | 77.460424 | 82.841587 | 119.235241 | 52.395534 | 62.591421 | 104.932677 | 125.041233 | 166.957659 | 178.711252 | 179.27769 | 18.409241 | 22.515918
832.141761 | 2.213204 | 118.332614 | 84.396827 | 84.691921 | 73.625903 | [5 empty] | 825.571023 | 23.220407 | 53.378619 | 70.227574 | 76.315851 | 103.925482 | 47.290342 | 60.174836 | 88.91717 | 111.854402 | 154.472344 | 153.056466 | 167.215251 | 22.229292 | 21.09659
832.871589 | 6.768019 | 120.500166 | 78.715005 | 77.243696 | 75.036733 | [5 empty] | 826.301308 | 19.866916 | 56.170488 | 64.174425 | 72.178362 | 102.621909 | 42.59238 | 58.600255 | 87.614527 | 108.053152 | 142.641595 | 151.931879 | 158.363615 | 22.010827 | 17.865931
833.601367 | 7.464299 | 109.330024 | 80.058264 | 78.00924 | 71.130377 | [5 empty] | 827.031542 | 22.969625 | 55.9072 | 60.818944 | 70.642431 | 104.591248 | 43.338915 | 58.218609 | 88.55585 | 103.72447 | 141.284863 | 144.751976 | 156.164557 | 14.012916 | 11.990433
834.331093 | 6.003534 | 110.845731 | 77.313799 | 72.042404 | 71.310266 | [5 empty] | 827.761726 | 18.716346 | 54.262893 | 58.615532 | 63.983786 | 95.322783 | 43.381297 | 54.988333 | 84.441187 | 105.914204 | 132.755474 | 137.688465 | 144.072334 | 17.265466 | 19.877049
835.060769 | 6.17283 | 107.583614 | 69.517827 | 76.866434 | 67.460217 | [5 empty] | 828.491858 | 17.936792 | 49.47083 | 60.175045 | 65.237849 | 93.155598 | 39.345222 | 55.690847 | 82.306732 | 98.94166 | 124.11103 | 130.331047 | 142.337125 | 16.200974 | 15.477716
835.790394 | 9.206749 | 103.501677 | 69.050617 | 66.971673 | 67.714153 | [5 empty] | 829.22194 | 10.659929 | 49.410213 | 59.205824 | 64.967948 | 88.880763 | 37.453806 | 47.537523 | 77.212462 | 89.745081 | 119.996232 | 129.215631 | 130.512109 | 20.45554 | 16.71016
836.519967 | 8.66652 | 95.929405 | 70.378115 | 68.883888 | 58.723141 | [5 empty] | 829.951972 | 12.420494 | 40.583242 | 50.692947 | 54.592404 | 88.820975 | 33.795298 | 44.915973 | 71.490053 | 84.632669 | 116.839299 | 125.938033 | 118.716816 | 13.142616 | 10.398553
837.24949 | 5.084115 | 91.215008 | 55.177603 | 64.149571 | 55.327136 | [5 empty] | 830.681952 | 9.005698 | 38.056338 | 49.386088 | 50.693367 | 74.079132 | 29.4864 | 37.620579 | 65.36394 | 83.665843 | 106.034836 | 115.912054 | 122.593701 | 10.89399 | 15.687346
837.978962 | 0 | 82.750258 | 60.127886 | 57.002426 | 53.728135 | [5 empty] | 831.411882 | 9.393101 | 36.398266 | 45.351065 | 48.286409 | 71.769161 | 29.059906 | 40.067446 | 61.055155 | 80.868727 | 104.351479 | 108.460961 | 105.672384 | 10.273704 | 9.686635
838.708383 | 8.014537 | 81.481125 | 53.281829 | 56.992262 | 50.907151 | [5 empty] | 832.141761 | 8.705267 | 35.411256 | 41.165585 | 41.608226 | 71.560246 | 28.476552 | 35.558803 | 57.10065 | 70.379871 | 98.118689 | 101.36472 | 106.971503 | 9.443002 | 12.984127
839.437752 | 4.158526 | 80.348671 | 51.387505 | 49.159723 | 46.486384 | [5 empty] | 832.871589 | 9.563505 | 31.486002 | 38.989675 | 50.17162 | 68.121584 | 30.014693 | 39.431068 | 62.972004 | 71.652724 | 94.458006 | 97.253492 | 97.842015 | 12.653253 | 9.269244
840.167071 | 5.394137 | 74.618901 | 48.697074 | 46.599354 | 40.755705 | [5 empty] | 833.601367 | 10.537834 | 35.857906 | 38.785082 | 45.07851 | 64.69059 | 27.369096 | 33.516165 | 50.493786 | 67.617766 | 88.839792 | 95.718655 | 95.718655 | 11.855063 | 13.46501
840.896338 | 5.886523 | 73.657012 | 54.789949 | 44.224395 | 48.450616 | [5 empty] | 834.331093 | 10.982074 | 34.996208 | 39.24261 | 48.321125 | 64.281738 | 26.210549 | 33.239077 | 56.228218 | 69.699561 | 92.83513 | 96.056538 | 92.688702 | 7.46781 | 14.34991
841.625555 | 7.437071 | 67.69252 | 45.836639 | 46.140193 | 44.318869 | [5 empty] | 835.060769 | 9.406218 | 33.068734 | 42.181007 | 40.858258 | 65.990495 | 31.011124 | 35.126344 | 52.61603 | 68.195078 | 81.569543 | 97.442535 | 87.301457 | 13.374466 | 7.348608
842.35472 | 4.981393 | 69.890452 | 43.775877 | 44.379682 | 43.926828 | [5 empty] | 835.790394 | 8.909757 | 28.95671 | 35.045044 | 43.954801 | 65.189722 | 25.392807 | 35.342036 | 50.934111 | 56.131469 | 75.287447 | 83.157732 | 91.918993 | 8.909757 | 14.849595
843.083834 | 5.101669 | 60.919935 | 39.612962 | 45.164779 | 41.71365 | [5 empty] | 836.519967 | 10.31017 | 24.804177 | 32.125891 | 37.953378 | 52.895654 | 28.2409 | 30.332818 | 49.608353 | 55.585263 | 73.665416 | 73.217148 | 90.400764 | 5.827487 | 6.724024
843.812896 | 5.82518 | 59.446713 | 45.555898 | 34.652355 | 37.938354 | [5 empty] | 837.24949 | 14.205616 | 34.392544 | 29.607494 | 37.682266 | 49.64489 | 27.514035 | 35.289741 | 50.841152 | 55.476669 | 80.299114 | 74.168269 | 81.345843 | 2.990656 | 6.280378
844.541908 | 2.701185 | 55.524365 | 36.16587 | 38.416858 | 38.716989 | [5 empty] | 837.978962 | 9.227547 | 26.343158 | 27.831472 | 38.547333 | 52.686316 | 22.920036 | 28.72446 | 42.268118 | 50.453845 | 70.397252 | 72.034398 | 74.564531 | 7.143907 | 7.292739
845.270868 | 4.700556 | 53.374059 | 37.149558 | 34.571834 | 32.752264 | [5 empty] | 838.708383 | 6.975615 | 26.715123 | 30.425557 | 34.581243 | 46.603048 | 19.294256 | 24.934115 | 39.77585 | 48.977726 | 67.529894 | 73.318171 | 72.279249 | 8.756624 | 8.014537
845.999777 | 1.987151 | 48.455907 | 39.284442 | 38.825868 | 29.042972 | [5 empty] | 839.437752 | 8.61409 | 24.357083 | 31.040429 | 33.41673 | 48.417129 | 17.079662 | 20.495594 | 40.248595 | 45.595272 | 66.239385 | 68.615686 | 63.714565 | 4.90112 | 4.90112
846.728634 | 4.885592 | 49.008595 | 32.214372 | 33.588445 | 25.954707 | [5 empty] | 840.167071 | 4.644952 | 18.280132 | 26.221501 | 26.071664 | 44.801308 | 22.475573 | 22.175898 | 40.905542 | 45.400656 | 60.234534 | 59.035837 | 67.876229 | 8.091206 | 7.192183
847.45744 | 2.729679 | 47.162792 | 30.481419 | 32.9078 | 28.358335 | [5 empty] | 840.896338 | 9.05619 | 24.602649 | 23.244221 | 23.395157 | 45.733759 | 18.867062 | 25.961078 | 35.77195 | 46.186569 | 61.280219 | 60.978346 | 61.582092 | 7.395889 | 8.301508
848.186195 | 2.258903 | 50.147652 | 29.064555 | 25.45031 | 32.829394 | [5 empty] | 841.625555 | 6.374632 | 24.132535 | 23.525427 | 27.775182 | 46.29197 | 15.784803 | 22.462989 | 37.792461 | 45.988416 | 60.103672 | 61.317888 | 68.906735 | 11.535048 | 7.588847
848.914898 | 0 | 40.265843 | 28.351979 | 31.820572 | 27.748746 | [5 empty] | 842.35472 | 6.641857 | 21.586036 | 24.303159 | 29.737406 | 35.775458 | 16.453692 | 21.133182 | 30.794065 | 40.454948 | 51.172491 | 58.267202 | 57.814348 | 2.717123 | 7.849468
849.64355 | 2.279717 | 37.691313 | 30.39622 | 27.204617 | 25.988768 | [5 empty] | 843.083834 | 6.902259 | 18.456039 | 25.808445 | 27.308936 | 36.161833 | 15.605106 | 17.255646 | 32.710704 | 37.212177 | 57.468805 | 48.015712 | 60.619836 | 8.40275 | 3.601178
850.372151 | 0 | 40.85921 | 24.637951 | 26.47432 | 28.157658 | [5 empty] | 843.812896 | 7.020089 | 15.981905 | 21.060268 | 25.839903 | 33.905537 | 13.741451 | 19.566632 | 28.080357 | 35.847264 | 48.841897 | 55.712623 | 52.426624 | 6.721362 | 10.156725
851.100699 | 5.837997 | 37.486086 | 27.192775 | 24.888303 | 25.810092 | [5 empty] | 844.541908 | 3.151383 | 17.70777 | 22.05968 | 22.209746 | 28.362446 | 17.257573 | 21.459417 | 31.81396 | 33.764816 | 47.871006 | 51.922784 | 49.221599 | 2.701185 | 1.500659
851.829197 | 3.520438 | 39.184 | 23.571625 | 22.65325 | 20.663438 | [5 empty] | 845.270868 | 7.429912 | 19.56038 | 22.592997 | 23.806043 | 30.477801 | 17.134286 | 21.076688 | 27.141922 | 34.571834 | 43.214792 | 49.280026 | 48.976765 | 2.880986 | 5.003818
852.557643 | 3.805561 | 34.706719 | 25.116704 | 22.528923 | 22.3767 | [5 empty] | 845.999777 | 5.655737 | 19.871508 | 20.635796 | 22.775805 | 31.030123 | 12.840051 | 14.674344 | 27.208679 | 35.462998 | 44.787321 | 44.17589 | 49.067338 | 4.891448 | 4.432875
853.286037 | 5.616239 | 29.599099 | 24.43823 | 16.545137 | 20.795264 | [5 empty] | 846.728634 | 3.816869 | 14.046077 | 17.252247 | 24.42796 | 27.786804 | 14.809451 | 16.030849 | 27.023431 | 29.313552 | 41.374857 | 45.64975 | 42.901605 | 7.633738 | 5.190941
854.014379 | 4.719471 | 36.994563 | 26.033211 | 21.922704 | 19.334607 | [5 empty] | 847.45744 | -3.791221 | 11.980259 | 21.685786 | 21.382488 | 34.727587 | 9.705526 | 18.804457 | 24.718763 | 32.452854 | 40.641892 | 41.703434 | 40.793541 | 5.611007 | 7.127496
854.74267 | 8.120522 | 28.038784 | 21.756871 | 20.684349 | 21.910088 | [5 empty] | 848.186195 | 2.409497 | 13.704013 | 15.511136 | 20.028942 | 28.612775 | 12.499265 | 16.715884 | 27.257433 | 31.172865 | 36.89542 | 37.497794 | 40.961446 | 3.463652 | 1.656529
855.47091 | -1.698948 | 30.272171 | 19.460681 | 24.094177 | 16.371684 | [5 empty] | 848.914898 | -0.603234 | 15.08084 | 17.041349 | 17.9462 | 24.883386 | 9.350121 | 16.588924 | 21.565601 | 24.732578 | 34.83674 | 38.60695 | 37.852908 | 1.809701 | -1.206467
856.199097 | 5.410437 | 27.670518 | 20.095907 | 19.322988 | 14.221719 | [5 empty] | 849.64355 | 9.118866 | 13.678299 | 15.806034 | 18.085751 | 21.733297 | 15.046129 | 16.56594 | 21.885278 | 27.052636 | 33.739804 | 42.250746 | 39.971029 | 2.73566 | 6.079244
856.927233 | 0.770456 | 25.116857 | 21.880943 | 18.490938 | 17.566391 | [5 empty] | 850.372151 | 1.9894 | 9.946999 | 18.975813 | 18.669752 | 22.801582 | 14.38489 | 12.854583 | 20.659151 | 21.883397 | 33.054642 | 36.72738 | 36.268288 | 2.142431 | 3.060615
857.655317 | 2.150452 | 29.338307 | 18.27884 | 21.658122 | 19.200463 | [5 empty] | 851.100699 | 3.994419 | 14.441361 | 14.594992 | 13.980466 | 22.122936 | 11.829625 | 16.592202 | 23.50562 | 26.731881 | 33.79893 | 33.952562 | 35.181614 | 4.301682 | 4.762576
858.38335 | 4.594142 | 19.907946 | 17.764014 | 21.592465 | 17.764014 | [5 empty] | 851.829197 | 1.071438 | 9.796 | 15.9185 | 19.285875 | 21.887938 | 10.561313 | 17.143 | 16.224625 | 28.469625 | 35.357437 | 31.530875 | 33.367625 | 1.2245 | -0.153062
859.11133 | -0.307716 | 20.616992 | 17.539829 | 18.001404 | 22.924864 | [5 empty] | 852.557643 | 7.611123 | 11.721129 | 10.198904 | 14.9178 | 23.898925 | 12.938908 | 12.634463 | 19.180029 | 24.051147 | 31.357825 | 35.467831 | 31.66227 | 6.088898 | 0.913335
859.839259 | 7.127608 | 19.833344 | 14.875008 | 13.94532 | 18.283864 | [5 empty] | 853.286037 | 1.517902 | 8.196674 | 13.812913 | 15.330815 | 20.491684 | 10.473527 | 9.866366 | 19.429152 | 18.36662 | 29.143728 | 30.35805 | 31.724162 | 2.732224 | 0
860.567136 | -1.718806 | 22.031962 | 16.40678 | 17.0318 | 17.656821 | [5 empty] | 854.014379 | 5.176194 | 12.788244 | 11.570316 | 14.006172 | 16.442028 | 13.092726 | 9.895665 | 21.770463 | 18.116679 | 29.534754 | 20.248053 | 27.40338 | -0.152241 | 2.740338
861.294961 | 0 | 23.308904 | 15.64356 | 11.576234 | 14.079204 | [5 empty] | 854.74267 | -0.459652 | 11.950957 | 13.789566 | 17.007131 | 22.063306 | 7.354435 | 10.572001 | 22.676175 | 19.152175 | 25.893741 | 23.748697 | 26.966262 | -0.919304 | 4.290087
862.022734 | 5.77114 | 17.001466 | 14.193884 | 16.065605 | 12.790093 | [5 empty] | 855.47091 | 4.787945 | 8.185842 | 11.274839 | 10.81149 | 22.086329 | 8.803641 | 3.552347 | 17.916183 | 18.842882 | 24.711976 | 27.337623 | 27.337623 | 0.46335 | 2.471198
862.750455 | 3.722738 | 18.303464 | 14.73584 | 14.73584 | 14.890954 | [5 empty] | 856.199097 | 3.400846 | 7.883779 | 11.593792 | 10.357121 | 9.738786 | 10.975457 | 10.511705 | 10.047953 | 21.487162 | 27.515934 | 27.052183 | 28.443438 | 5.56502 | -0.618336
863.478124 | 4.645032 | 21.521982 | 8.670726 | 14.08993 | 11.767414 | [5 empty] | 856.927233 | 6.163646 | 8.475013 | 14.330477 | 15.717297 | 12.943657 | 8.01274 | 8.783196 | 14.330477 | 24.654584 | 24.654584 | 23.267764 | 26.503678 | 6.934102 | 4.314552
864.205741 | 4.514149 | 13.231125 | 16.033011 | 16.966973 | 12.764145 | [5 empty] | 857.655317 | 5.529733 | 9.216222 | 13.517126 | 13.517126 | 12.4419 | 7.526581 | 8.448204 | 17.357218 | 20.890103 | 24.269385 | 21.350914 | 28.416685 | 5.529733 | 1.689641
864.933306 | 2.986612 | 23.735705 | 12.260828 | 10.217357 | 11.946448 | [5 empty] | 858.38335 | 3.062761 | 5.359832 | 12.863596 | 11.179078 | 13.782425 | 10.413387 | 8.575731 | 14.241839 | 16.692047 | 24.042674 | 24.808364 | 24.195812 | 5.51297 | 5.972384
865.660819 | 7.294018 | 15.063732 | 16.966519 | 12.526682 | 9.513936 | [5 empty] | 859.11133 | 1.69244 | 12.000936 | 13.693375 | 7.077475 | 19.693843 | 8.923773 | 10.616212 | 10.308496 | 14.924241 | 23.078722 | 23.540297 | 20.77085 | 3.538737 | -0.461574
866.38828 | -0.953474 | 15.732328 | 11.600605 | 7.94562 | 7.151058 | [5 empty] | 859.839259 | 4.028648 | 7.7474 | 8.986984 | 12.550788 | 13.790372 | 6.042972 | 11.466152 | 11.156256 | 14.255216 | 17.664072 | 17.04428 | 24.01694 | 4.183596 | -0.464844
867.115689 | 2.53563 | 17.432454 | 15.055301 | 13.312055 | 12.202717 | [5 empty] | 860.567136 | 5.781437 | 10.469088 | 11.875384 | 13.437934 | 13.125424 | 9.219048 | 2.500081 | 7.969008 | 15.312995 | 16.71929 | 19.375626 | 19.688136 | 6.562712 | 3.125101
867.843046 | -2.209431 | 16.886365 | 9.153357 | 12.62532 | 9.46899 | [5 empty] | 861.294961 | 2.033663 | 8.291087 | 12.671284 | 18.615836 | 16.112867 | 7.978216 | 10.481185 | 7.978216 | 16.738609 | 18.615836 | 19.867321 | 27.063359 | 6.257424 | 9.699007
868.570351 | 2.68631 | 18.330117 | 8.216949 | 12.009387 | 12.009387 | [5 empty] | 862.022734 | 3.119535 | 10.918372 | 12.01021 | 8.422744 | 9.514582 | 8.578721 | 12.166187 | 13.569977 | 10.138489 | 17.313419 | 18.561233 | 17.781349 | 0.779884 | 3.431488
869.297603 | 6.37061 | 16.404321 | 10.670772 | 12.900485 | 9.555915 | [5 empty] | 862.750455 | 5.118765 | 11.168215 | 10.702873 | 5.739222 | 15.046068 | 9.46196 | 11.943786 | 14.270497 | 9.46196 | 17.062551 | 16.131866 | 19.699491 | 9.151732 | 0.155114
870.024803 | 2.093692 | 13.528469 | 12.240043 | 11.273724 | 8.53582 | [5 empty] | 863.478124 | 5.109535 | 10.683574 | 9.290064 | 9.754567 | 12.696421 | 7.74172 | 9.13523 | 9.909402 | 18.889797 | 17.496287 | 15.638274 | 15.018937 | 2.47735 | 0.619338
870.751951 | 3.413888 | 8.616003 | 10.079098 | 12.355024 | 13.005288 | [5 empty] | 864.205741 | 5.44811 | 9.028297 | 5.915091 | 12.141503 | 17.122633 | 0 | 7.004714 | 10.5849 | 17.122633 | 16.966973 | 18.990557 | 18.056595 | 7.004713 | 2.801885
871.479047 | -1.140866 | 12.060583 | 7.334138 | 8.312023 | 10.104813 | [5 empty] | 864.933306 | 5.187273 | 10.531737 | 9.431406 | 8.645456 | 13.518349 | 5.187273 | 11.474877 | 9.117026 | 10.217357 | 19.177192 | 19.648763 | 19.648762 | 1.257521 | 3.300992
872.20609 | 6.354069 | 12.871063 | 7.494543 | 9.449641 | 10.101341 | [5 empty] | 865.660819 | 2.061353 | 7.611149 | 5.708362 | 4.122706 | 6.659755 | 4.439837 | 14.112338 | 11.099592 | 15.063732 | 13.636642 | 16.649388 | 16.649388 | 5.866927 | 2.378484
872.933081 | 10.906575 | 12.534422 | 6.185819 | 12.046068 | 11.06936 | [5 empty] | 866.38828 | -1.112387 | 7.627795 | 11.91843 | 10.964956 | 11.91843 | 6.197584 | 8.899094 | 10.964956 | 13.984291 | 12.871904 | 16.367977 | 13.984291 | 5.403022 | 4.60846
873.66002 | 3.756641 | 12.903244 | 11.269922 | 7.349949 | 9.799932 | [5 empty] | 867.115689 | 6.814505 | 1.267815 | 7.606889 | 7.131458 | 12.202717 | 7.923842 | 6.497551 | 8.716227 | 9.984042 | 12.995102 | 15.372254 | 16.481592 | -0.475431 | 1.109338
874.386906 | 1.810546 | 12.838414 | 10.369488 | 10.698678 | 11.192463 | [5 empty] | 867.843046 | 8.206458 | 8.048641 | 12.62532 | 9.46899 | 11.678421 | 7.101742 | 12.309687 | 14.992567 | 7.733009 | 18.148898 | 14.834751 | 12.151871 | 0.631266 | 0.315633
875.11374 | 5.82849 | 13.655321 | 7.660302 | 9.492113 | 8.492943 | [5 empty] | 868.570351 | -3.476402 | 4.898566 | 8.216949 | 4.424511 | 12.325424 | 7.584876 | 8.691004 | 10.587223 | 8.216949 | 15.959843 | 18.646154 | 15.011734 | 2.68631 | 5.214602
875.840522 | 5.891312 | 13.634179 | 11.109331 | 15.990704 | 6.227958 | [5 empty] | 869.297603 | 0 | 4.937223 | 7.803997 | 12.263424 | 12.900485 | 1.751918 | 2.388979 | 6.689141 | 10.670772 | 15.448729 | 13.856077 | 13.059751 | 2.388979 | 3.822366
876.567251 | 6.744758 | 14.838468 | 8.262329 | 4.552712 | 0.843095 | [5 empty] | 870.024803 | 4.02633 | 5.797915 | 5.153702 | 7.408447 | 12.884256 | 4.187383 | 8.213713 | 11.112671 | 9.663192 | 13.528469 | 19.809544 | 14.333735 | 9.018979 | 4.187383
877.293927 | -1.179646 | 17.863205 | 9.437165 | 6.740832 | 8.931602 | [5 empty] | 870.751951 | 2.92619 | 5.364681 | 5.202115 | 11.054495 | 6.827776 | 10.40423 | 3.088756 | 4.389285 | 8.453437 | 14.468383 | 11.217061 | 8.616003 | 8.290871 | 0.81283
878.020551 | 4.532275 | 13.596826 | 5.70731 | 9.735999 | 11.750344 | [5 empty] | 871.479047 | 9.126928 | 2.118751 | 4.074521 | 6.519234 | 7.008177 | 3.422598 | 8.800966 | 13.853372 | 9.452889 | 12.223564 | 10.756736 | 12.875487 | 6.845196 | 7.334138
878.747123 | 9.060584 | 10.235105 | 13.590877 | 14.42982 | 10.906259 | [5 empty] | 872.20609 | 2.443873 | 8.797942 | 10.915965 | 8.146242 | 7.168693 | 9.612566 | 6.354069 | 15.477861 | 6.191144 | 14.337387 | 17.270034 | 14.663237 | 7.005769 | 1.140474
879.473642 | 8.254726 | 11.118611 | 11.96093 | 11.792466 | 14.656351 | [5 empty] | 872.933081 | 4.883541 | 5.20911 | 5.697465 | 10.255436 | 8.30202 | 11.232144 | 7.650881 | 8.30202 | 7.162527 | 8.139235 | 14.487838 | 16.604039 | 5.53468 | 2.278986
880.200108 | 12.76755 | 14.980592 | 17.534102 | 13.788954 | 13.108018 | [5 empty] | 873.66002 | 10.289929 | 7.186617 | 10.943257 | 9.146603 | 10.779925 | 3.593308 | 5.716627 | 6.69662 | 8.003278 | 11.269922 | 12.249915 | 13.066576 | 5.879959 | 5.716627
880.926522 | 15.604366 | 20.577186 | 15.947319 | 14.575507 | 17.319132 | [5 empty] | 874.386906 | 10.040298 | 6.912992 | 10.698678 | 6.748397 | 9.381918 | 11.192463 | 8.065157 | 10.698678 | 15.801125 | 11.686249 | 9.381918 | 14.97815 | 5.760827 | 4.444066
881.652883 | 18.73783 | 23.723125 | 26.989352 | 28.880326 | 20.113084 | [5 empty] | 875.11374 | 3.663623 | 8.326415 | 11.823509 | 2.664453 | 11.990038 | 3.330566 | 10.82434 | 12.989207 | 5.995019 | 11.823509 | 15.154075 | 18.151585 | 7.82683 | 5.495434
882.379191 | 28.266604 | 33.577299 | 30.322357 | 31.521546 | 29.465793 | [5 empty] | 875.840522 | 2.693171 | 8.752806 | 6.227958 | 10.772685 | 4.71305 | 4.039757 | 10.772685 | 6.227958 | 13.970826 | 16.495674 | 11.950947 | 15.654058 | -0.841616 | 8.079514
883.105447 | 23.385996 | 33.457337 | 30.384725 | 32.433133 | 27.141411 | [5 empty] | 876.567251 | 7.925091 | 1.854808 | 6.576139 | 7.250615 | 7.081996 | 9.274042 | 6.744758 | 8.599566 | 7.419234 | 15.175706 | 13.658135 | 15.512943 | 6.744758 | 6.238901
883.83165 | 22.465139 | 30.464091 | 30.804471 | 28.762186 | 24.507425 | [5 empty] | 877.293927 | -1.516687 | 7.920478 | 10.44829 | 3.538937 | 6.740832 | 11.796456 | 7.414915 | 14.324268 | 10.44829 | 11.290894 | 12.302018 | 7.414915 | 3.370416 | -0.168521
884.5578 | 19.692353 | 30.822813 | 27.91177 | 17.808736 | 19.178639 | [5 empty] | 878.020551 | 4.867999 | 9.568137 | 10.911033 | 5.035862 | 10.407447 | 5.203724 | 13.764688 | 12.925378 | 6.210896 | 12.757516 | 8.728827 | 9.568137 | 12.25393 | 1.342896
885.283897 | 15.727266 | 20.220771 | 17.974018 | 14.863131 | 15.727266 | [5 empty] | 878.747123 | 7.047121 | 3.691349 | 9.56395 | 11.577413 | 9.060584 | 6.375967 | 7.886064 | 10.73847 | 2.181252 | 19.1279 | 10.906259 | 11.912991 | 4.026926 | 10.235105
886.009942 | 14.979123 | 24.384619 | 11.669782 | 17.940113 | 17.243409 | [5 empty] | 879.473642 | 9.265509 | 13.140176 | 11.96093 | 10.444756 | 14.993278 | 6.570088 | 13.140176 | 12.466321 | 9.602437 | 15.330206 | 12.634785 | 11.96093 | 8.254726 | 8.760118
886.735934 | 9.461256 | 18.396887 | 6.657921 | 9.986882 | 15.593552 | [5 empty] | 880.200108 | 13.788954 | 12.427082 | 15.32106 | 16.853166 | 11.06521 | 13.61872 | 9.873572 | 19.57691 | 9.022402 | 13.108018 | 17.0234 | 12.427082 | 13.61872 | 9.36287
887.461872 | 5.254056 | 16.988114 | 19.615142 | 10.157842 | 14.886492 | [5 empty] | 880.926522 | 14.575507 | 14.746983 | 20.234233 | 19.205374 | 24.521147 | 21.434569 | 21.777522 | 22.120475 | 15.775843 | 20.577186 | 22.806381 | 19.205374 | 12.689265 | 14.746983
888.187758 | 9.090596 | 11.188426 | 12.41216 | 11.712883 | 11.013606 | [5 empty] | 881.652883 | 20.972617 | 22.175964 | 30.771299 | 26.129818 | 22.519778 | 24.754565 | 22.691684 | 22.863591 | 25.442192 | 20.800711 | 26.301725 | 30.255579 | 25.442192 | 18.565924
888.913591 | 5.598363 | 11.546624 | 7.522801 | 8.572494 | 10.846829 | [5 empty] | 882.379191 | 27.923978 | 35.804365 | 33.234674 | 28.609229 | 33.234674 | 33.919924 | 34.091237 | 29.29448 | 28.609229 | 30.664982 | 31.17892 | 31.692859 | 27.581353 | 23.812472
889.639372 | 9.667578 | 14.765029 | 8.437159 | 8.788708 | 8.964482 | [5 empty] | 883.105447 | 29.872622 | 30.555425 | 27.994915 | 28.507017 | 28.336316 | 28.336316 | 29.872623 | 26.80001 | 26.629309 | 25.946506 | 32.774534 | 30.896827 | 26.80001 | 23.898098
890.365099 | 7.633775 | 13.847313 | 12.604605 | 7.988834 | 6.213538 | [5 empty] | 883.83165 | 21.614187 | 23.486282 | 21.614187 | 23.826663 | 26.209329 | 24.847806 | 20.933425 | 23.996853 | 23.826663 | 24.677615 | 26.719901 | 29.442948 | 23.826663 | 21.273806
891.090773 | 8.433379 | 10.94545 | 8.792246 | 8.792246 | 3.947539 | [5 empty] | 884.5578 | 20.034828 | 20.548542 | 21.062256 | 22.945872 | 15.92512 | 17.123785 | 26.370629 | 23.288348 | 20.034828 | 18.664926 | 22.774634 | 26.884342 | 21.404731 | 21.233493
891.816394 | 4.512598 | 10.469226 | 5.776125 | 13.357289 | 7.581164 | [5 empty] | 885.283897 | 14.690303 | 13.998995 | 20.393598 | 15.208785 | 19.010981 | 9.505491 | 18.838154 | 20.912079 | 22.813177 | 16.764229 | 20.566425 | 17.801191 | 13.480514 | 9.851145
892.541962 | 6.880529 | 10.682926 | 9.053328 | 7.966928 | 12.674658 | [5 empty] | 886.009942 | 16.546706 | 12.192309 | 17.069233 | 12.540661 | 16.198354 | 14.28242 | 13.237365 | 7.489562 | 15.850002 | 15.153299 | 23.51374 | 21.249454 | 14.456596 | 16.37253
893.267477 | 5.614776 | 16.300962 | 13.04077 | 11.410673 | 7.788237 | [5 empty] | 886.735934 | 13.491051 | 15.593552 | 12.790217 | 12.965425 | 19.623346 | 14.892718 | 15.243135 | 11.563758 | 8.760422 | 18.922513 | 14.016676 | 16.294386 | 11.914175 | 11.213341
893.992938 | 11.405967 | 13.940627 | 12.854344 | 12.854344 | 8.690261 | [5 empty] | 887.461872 | 6.655138 | 5.604326 | 6.304867 | 5.779462 | 15.236762 | 7.180543 | 8.75676 | 15.236762 | 6.480002 | 9.457301 | 14.536222 | 14.010816 | 7.355678 | 6.655138
894.718347 | 8.715144 | 14.162109 | 15.069936 | 17.793419 | 11.983323 | [5 empty] | 888.187758 | 7.517223 | 6.992766 | 8.566138 | 8.740958 | 5.769032 | 8.566138 | 10.838787 | 14.509989 | 4.720117 | 6.817947 | 13.286255 | 8.915777 | 5.594213 | 7.342404
895.443702 | 13.15606 | 19.551366 | 14.252398 | 17.724136 | 16.262351 | [5 empty] | 888.913591 | 9.09734 | 12.771266 | 8.922391 | 9.272289 | 6.648056 | 12.421368 | 5.948261 | 10.496931 | 10.846829 | 14.695703 | 9.447238 | 7.347852 | 5.248466 | 7.872698
896.169005 | 11.444375 | 18.827843 | 16.24363 | 16.981976 | 21.042884 | [5 empty] | 889.639372 | 10.370675 | 8.437159 | 6.503644 | 4.21858 | 14.061932 | 8.437159 | 4.042805 | 7.030966 | 9.491804 | 15.468125 | 14.41348 | 9.31603 | 5.624773 | 2.10929
896.894254 | 19.022653 | 16.225204 | 11.935782 | 16.971191 | 126.444695 | [5 empty] | 890.365099 | 5.32589 | 7.101186 | 8.876482 | 7.278716 | 1.775296 | 4.260712 | 8.343894 | 10.829309 | 6.746127 | 11.361898 | 15.622609 | 5.858478 | 6.391067 | 5.503419
897.61945 | 12.757789 | 14.071091 | 13.695862 | 7.316967 | 201.498027 | [5 empty] | 891.090773 | 7.536211 | 10.407149 | 8.433379 | 7.536211 | 9.330547 | 7.356778 | 3.768106 | 9.509981 | 2.870938 | 8.792246 | 15.43129 | 9.151114 | 5.921309 | 5.562442
898.344592 | 3.200869 | 8.284602 | 11.673757 | 11.862043 | 226.320253 | [5 empty] | 891.816394 | 9.927714 | 13.537792 | 7.220156 | 3.971086 | 10.64973 | 7.761668 | 10.469226 | 9.025195 | 8.303179 | 8.844691 | 14.259808 | 11.732754 | 10.108218 | 5.415117
899.069681 | 7.911828 | 5.839682 | 15.258525 | 7.723451 | 63.482998 | [5 empty] | 892.541962 | 4.345597 | 6.337329 | 11.769326 | 8.147995 | 10.682926 | 8.147995 | 9.415461 | 11.407193 | 6.518396 | 13.761058 | 16.29599 | 9.415461 | 3.440264 | 5.069863
899.794717 | 11.852347 | 4.891445 | 7.149035 | 9.406625 | 12.79301 | [5 empty] | 893.267477 | 8.512725 | 1.630096 | 10.505064 | 5.252532 | 9.599455 | 10.867308 | 10.505064 | 8.150481 | 13.221891 | 12.497404 | 8.331603 | 12.135161 | 1.630096 | 9.05609
900.5197 | 10.586204 | 6.049259 | 8.128692 | 4.725984 | 13.988912 | [5 empty] | 893.992938 | 11.587014 | 7.060837 | 11.768062 | 7.241884 | 10.500732 | 9.595496 | 11.22492 | 8.147119 | 16.294239 | 8.509214 | 10.681779 | 15.389003 | 7.060837 | 5.431413
901.244629 | 8.946046 | 12.943215 | 6.85229 | 5.139218 | 6.090925 | [5 empty] | 894.718347 | 12.709585 | 14.52524 | 13.617413 | 19.427508 | 19.064378 | 15.796199 | 11.983323 | 6.536358 | 13.617413 | 10.712365 | 18.15655 | 13.254281 | 10.349234 | 15.614633
901.969504 | 1.156732 | 9.639432 | 5.976448 | 8.482701 | 8.675489 | [5 empty] | 895.443702 | 18.637751 | 15.896905 | 13.338783 | 15.896905 | 17.541413 | 11.511552 | 21.195874 | 16.810521 | 18.089582 | 18.637751 | 19.368643 | 20.830428 | 17.906859 | 19.916812
902.694327 | 4.665475 | 11.469293 | 2.332738 | 3.693501 | 5.24866 | [5 empty] | 896.169005 | 12.367309 | 15.320696 | 10.336855 | 12.736482 | 11.444375 | 19.01243 | 16.059043 | 10.706029 | 18.45867 | 11.259789 | 17.35115 | 21.965817 | 11.628962 | 19.197017
903.419095 | -4.100775 | 11.7165 | 13.66925 | 9.76375 | 6.444075 | [5 empty] | 896.894254 | 9.88432 | 11.562789 | 14.173742 | 10.816803 | 12.495272 | 17.903674 | 10.630306 | 10.257313 | 13.427755 | 14.546735 | 13.800748 | 11.189796 | 20.701123 | 14.173742
904.143811 | 4.882586 | 12.694724 | 10.74169 | 8.788655 | 11.3276 | [5 empty] | 897.61945 | 9.755957 | 8.067426 | 11.069258 | 12.945404 | 6.003666 | 12.570175 | 9.943571 | 10.694029 | 12.194946 | 12.757789 | 9.005498 | 11.444488 | 9.943571 | 15.009164
904.868472 | 15.997692 | 20.289755 | 13.85166 | 18.533911 | 10.730159 | [5 empty] | 898.344592 | 6.77831 | 8.849461 | 10.920611 | 3.012582 | 7.34317 | 9.790893 | 8.096315 | 11.108898 | 6.213451 | 13.556621 | 10.920611 | 22.029509 | 6.590024 | 11.297184
905.593081 | 7.249924 | 17.830895 | 19.790334 | 13.520129 | 18.026839 | [5 empty] | 899.069681 | 2.448899 | 10.360727 | 10.17235 | 8.476958 | 11.867742 | 2.637276 | 7.535074 | 9.983973 | 11.679365 | 13.939887 | 16.953916 | 6.216436 | 8.100205 | 4.709421
906.317635 | 10.82546 | 11.41594 | 8.069889 | 20.469961 | 18.108043 | [5 empty] | 899.794717 | 1.881325 | 4.327048 | 9.218493 | -1.128795 | 6.02024 | 9.594757 | 2.445723 | 3.386385 | 5.455843 | 8.089698 | 5.643975 | 10.159155 | 9.594757 | 7.713432
907.042136 | 4.98266 | 5.381273 | 12.954916 | 9.566707 | 13.752142 | [5 empty] | 900.5197 | 9.830046 | 2.457512 | 7.561574 | 8.69581 | 10.964282 | 6.238299 | 3.402708 | 6.994456 | 9.451968 | 2.83559 | 6.427338 | 8.506771 | 7.939653 | 3.402708
907.766583 | 5.433483 | 3.219842 | 0.40248 | 8.049604 | 6.439683 | [5 empty] | 901.244629 | 5.139218 | -0.571024 | 14.085264 | 8.946046 | 4.187511 | 9.136387 | 7.803997 | 12.372191 | 4.187511 | 5.900583 | 7.613656 | 10.088094 | 10.84946 | 4.568194
908.490977 | 1.620349 | 7.494113 | 2.22798 | 0.810174 | 12.152616 | [5 empty] | 901.969504 | 5.398082 | 5.012505 | 7.904335 | 7.904335 | 9.446644 | 3.855773 | 14.844726 | 5.205294 | -1.542309 | 8.097123 | 5.398082 | 9.832221 | 5.398082 | 9.446644
909.215317 | 5.880114 | 11.15194 | 8.110502 | 5.069064 | 5.880114 | [5 empty] | 902.694327 | 13.024452 | 8.164582 | 7.581397 | 6.609423 | 4.47108 | 2.527132 | 3.693501 | 1.555158 | 8.164582 | 5.831844 | 2.527132 | 9.136556 | 8.164582 | 1.360764
909.939603 | 9.139984 | -1.624886 | 1.827997 | 5.687101 | 11.171091 | [5 empty] | 903.419095 | 4.6866 | 11.130675 | 11.7165 | 8.396825 | 14.8409 | 0.585825 | 8.20155 | 5.07715 | 2.3433 | 8.396825 | 12.10705 | 6.834625 | 11.521225 | 3.710225
910.663836 | 11.189888 | 5.086313 | 5.289765 | 2.237978 | 0.406905 | [5 empty] | 904.143811 | 16.014883 | 8.983959 | 12.890028 | 14.843062 | 7.030924 | 15.624276 | 14.647759 | 9.765173 | 15.233669 | 16.210186 | 11.718207 | 10.74169 | 14.061848 | 11.91351
911.388015 | 9.190431 | 2.655013 | 5.105795 | 4.697331 | 13.887762 | [5 empty] | 904.868472 | 17.558442 | 18.533911 | 17.558442 | 19.119192 | 19.704474 | 14.827129 | 14.827129 | 17.94863 | 10.535065 | 18.729005 | 22.240693 | 17.94863 | 15.022223 | 8.779221
912.11214 | 5.559762 | 12.149109 | 3.912425 | 10.913606 | 4.324259 | [5 empty] | 905.593081 | 15.479568 | 15.479568 | 19.006558 | 14.303905 | 10.972858 | 7.445868 | 18.614671 | 14.891736 | 8.229644 | 17.243063 | 15.479568 | 16.263344 | 13.520129 | 11.952578
912.836211 | 2.493745 | 4.779677 | 6.442174 | 14.962468 | 3.117181 | [5 empty] | 906.317635 | 8.266715 | 17.911216 | 15.549297 | 4.330184 | 7.085756 | 11.809593 | 16.53343 | 12.400073 | 12.00642 | 14.171512 | 11.612766 | 16.139777 | 11.612766 | 12.400073
913.560228 | 7.768773 | 6.508972 | 5.039204 | 9.028575 | 4.409304 | [5 empty] | 907.042136 | 12.356997 | 5.979192 | 6.178498 | 7.972256 | 8.769482 | 14.748674 | 10.363933 | 10.363933 | 10.563239 | 4.98266 | 11.759078 | 14.94798 | 13.154222 | 5.580579
914.284191 | 3.582744 | 10.115983 | 9.905234 | 10.537482 | 5.479491 | [5 empty] | 907.766583 | 7.647124 | 8.049604 | 8.653324 | 8.653324 | 3.219842 | 3.622322 | 4.427282 | 6.238443 | 0.20124 | 9.458285 | 3.018601 | 4.829762 | 6.238443 | 2.616121
915.008101 | 9.308493 | 8.885379 | 9.096936 | 15.443635 | 14.385852 | [5 empty] | 908.490977 | 11.747529 | 5.671221 | 11.950072 | 6.481395 | 4.658503 | 7.8992 | 2.83561 | -0.607631 | 1.417805 | 7.8992 | 4.658503 | 6.886482 | 6.886482 | 5.468677
915.731956 | 12.084174 | 11.448165 | 5.724082 | 15.688226 | 15.688226 | [5 empty] | 909.215317 | 8.516027 | 1.216575 | 2.635913 | 1.013813 | 6.488402 | 4.866301 | 7.096689 | -0.405525 | 9.52984 | 2.027626 | 6.488402 | 2.027625 | 3.649726 | 7.299452
916.455758 | 16.117252 | 8.270695 | 18.87415 | 13.360353 | 14.420699 | [5 empty] | 909.939603 | 4.062215 | 4.468437 | 4.062215 | 2.64044 | 0.812443 | 6.499544 | 2.64044 | 8.936873 | 4.671547 | -1.624886 | 6.499544 | 4.468437 | 4.265326 | 3.249772
917.179506 | 18.316994 | 12.353321 | 20.872853 | 7.880567 | 19.594924 | [5 empty] | 910.663836 | 6.103575 | 2.44143 | 4.88286 | 10.172625 | 3.051788 | 1.424168 | 2.848335 | 4.272503 | -1.424168 | 8.748457 | 3.25524 | 2.848335 | 10.57953 | 0.81381
917.903199 | 19.794278 | 14.200243 | 16.56695 | 18.718502 | 18.288192 | [5 empty] | 911.388015 | 4.084636 | 6.126954 | 2.24655 | 0.408464 | 1.633854 | 7.556577 | 7.148113 | 7.556577 | 6.535418 | 3.676172 | 7.352345 | 8.169272 | 12.866603 | -3.880404
918.626839 | 15.487684 | 16.578366 | 13.088184 | 15.705821 | 15.269548 | [5 empty] | 912.11214 | 2.471005 | 0.617751 | 9.472187 | 7.001181 | 9.266269 | 4.118342 | 3.912425 | 5.353845 | 1.853254 | 8.030767 | 9.266269 | 7.001181 | 2.059171 | 5.147928
919.350424 | 12.994573 | 13.875561 | 5.726422 | 15.197043 | 8.369386 | [5 empty] | 912.836211 | 4.156241 | 8.935918 | 8.728106 | 8.312482 | 14.754656 | 1.870308 | 8.935918 | -0.415624 | 1.454684 | 6.442174 | 6.234362 | 5.818737 | 1.870308 | 5.610925
920.073955 | 9.962282 | 16.38242 | 6.862906 | 5.091833 | 8.855362 | [5 empty] | 913.560228 | 8.818608 | 2.099669 | 7.34884 | 8.608641 | 9.448508 | 4.619271 | 5.039204 | 7.558807 | -2.309635 | 13.227912 | 7.138873 | 11.758144 | 3.35947 | 5.249171
920.797433 | 11.34059 | -0.222364 | 10.006403 | 8.89458 | 5.781477 | [5 empty] | 914.284191 | 2.318246 | 10.326733 | 6.322489 | 2.739745 | 6.954738 | 5.90099 | 4.425743 | 6.743989 | 7.376238 | 6.322489 | 14.963225 | 10.537483 | 3.371994 | 6.954738
921.520856 | 5.349709 | 7.578755 | 4.680996 | 7.132946 | 6.464232 | [5 empty] | 915.008101 | 9.520049 | 13.116512 | 17.347645 | 6.558256 | 9.308493 | 10.789389 | 11.212502 | 8.250709 | 9.096936 | 13.751182 | 15.655192 | 5.923586 | 11.000946 | 11.847172
922.244224 | 9.618496 | 10.736926 | 12.079041 | 9.842182 | 6.263207 | [5 empty] | 915.731956 | 12.296177 | 20.776299 | 11.236162 | 11.660168 | 21.836314 | 18.868271 | 17.38425 | 15.900229 | 12.084174 | 21.412308 | 15.26422 | 17.596253 | 9.328134 | 12.296177
922.967539 | 11.964011 | 6.546345 | 3.837513 | 2.031624 | 2.708833 | [5 empty] | 916.455758 | 23.115532 | 16.117252 | 16.329321 | 19.722426 | 18.237943 | 16.965528 | 16.753459 | 17.177597 | 16.965528 | 20.146565 | 12.936215 | 16.329321 | 17.813804 | 16.54139
923.6908 | 2.967739 | 5.022327 | 5.250615 | 3.652602 | 3.196026 | [5 empty] | 917.179506 | 24.706643 | 15.122169 | 18.955959 | 13.205275 | 16.613087 | 11.927345 | 18.529982 | 19.168947 | 12.992286 | 20.659865 | 21.085842 | 14.270216 | 14.696193 | 17.039064
924.414006 | 8.79587 | 6.481167 | 2.083232 | -0.694411 | 4.860875 | [5 empty] | 917.903199 | 10.75776 | 13.554778 | 10.542605 | 16.782106 | 16.351795 | 10.972915 | 14.845709 | 13.124467 | 20.224589 | 18.933658 | 18.073037 | 11.833536 | 16.13664 | 12.048691
925.137158 | 5.623021 | -0.234293 | 8.903117 | 2.342926 | 4.217266 | [5 empty] | 918.626839 | 14.615139 | 18.541594 | 17.232776 | 9.598002 | 8.725456 | 16.796503 | 13.088184 | 7.634774 | 9.598002 | 14.615139 | 9.598002 | 8.725456 | 13.742593 | 15.051412
925.860255 | 4.002515 | 9.417682 | 12.242987 | 5.650609 | 6.356935 | [5 empty] | 919.350424 | 7.047904 | 2.642964 | 6.60741 | 9.030127 | 7.268151 | 7.047904 | 10.131362 | 9.470621 | 7.488398 | 9.690868 | 3.523952 | 10.792103 | 12.333832 | 14.756549
926.583298 | 11.121453 | 4.495906 | 13.487719 | 2.602893 | 2.12964 | [5 empty] | 920.073955 | 6.862906 | 10.183666 | 2.877993 | 9.519514 | 7.527058 | 5.091833 | 11.511971 | 14.168579 | 8.633978 | 12.840275 | 6.862906 | 4.206297 | 4.870449 | 4.206297
927.306287 | 3.571412 | -2.142847 | 8.095201 | 6.190448 | 4.999977 | [5 empty] | 920.797433 | 8.672216 | 8.449851 | 5.559113 | -1.778916 | 8.227487 | 2.668374 | 14.898421 | 10.673496 | -1.334187 | 10.006403 | 9.116944 | 5.781477 | 2.44601 | 6.670935
928.029221 | 9.836095 | 3.598571 | 7.437047 | 11.035619 | 3.598571 | [5 empty] | 921.520856 | -0.222905 | 12.705559 | 5.572614 | 5.795518 | 3.789377 | 4.458091 | 2.897759 | 5.126805 | 8.470373 | -1.560332 | 7.801659 | 6.018423 | 0.222905 | 6.910041
928.752101 | -1.941655 | 1.213534 | 5.582258 | 4.61143 | 5.582258 | [5 empty] | 922.244224 | 4.697405 | 8.052694 | 4.473719 | 11.631669 | 5.144777 | -2.460545 | 6.710578 | 5.592149 | 7.605322 | -0.223686 | 11.407983 | 4.026347 | 2.23686 | -0.671058
929.474927 | 12.820093 | 7.149667 | -4.437725 | -3.451564 | 8.135828 | [5 empty] | 922.967539 | 1.805888 | 12.415483 | 9.255178 | 5.643401 | 4.514721 | 8.803706 | 4.288985 | -1.580152 | 0.902944 | 7.675026 | 5.191929 | -0.677208 | 4.063249 | 4.966193
930.197698 | 4.520452 | 10.045448 | 10.045448 | 4.520452 | 5.776133 | [5 empty] | 923.6908 | 10.272942 | 4.79404 | 2.739451 | 8.218354 | 11.642668 | 3.424314 | -0.91315 | 5.022327 | 1.826301 | 9.359792 | 11.41438 | 2.967739 | -1.598013 | 3.196026
930.920414 | 1.531055 | 1.531055 | 4.593166 | 1.786231 | 3.572463 | [5 empty] | 924.414006 | -3.934994 | 5.092345 | 0.23147 | 0.46294 | 6.249697 | 6.944107 | 3.240583 | 9.953221 | -3.472054 | 1.620292 | 8.101459 | 7.638518 | 12.499394 | 3.703524
931.643076 | -4.659376 | -3.623959 | 7.506772 | 2.847396 | 1.294271 | [5 empty] | 925.137158 | 2.811511 | 7.263069 | 0.702878 | 11.714627 | 4.451558 | 5.857314 | 7.965947 | 8.903117 | 7.731654 | 9.840287 | 3.045803 | 0.702878 | 7.028776 | -1.87434
932.365684 | 1.571614 | 6.02452 | 3.143228 | 11.787104 | 6.810327 | [5 empty] | 925.860255 | 1.883536 | 4.708841 | 1.648094 | 4.708841 | 2.35442 | 2.825305 | 5.179725 | 6.827819 | 2.589863 | 12.242987 | -4.002515 | 10.35945 | 8.475914 | 4.002515
933.088237 | 6.121482 | -10.113753 | 3.992271 | 7.186088 | 1.330757 | [5 empty] | 926.583298 | 3.312773 | 5.915666 | -2.83952 | 9.938319 | 5.442413 | 6.152293 | 6.625546 | 5.67904 | -0.236627 | 17.510372 | 4.495906 | 0.236627 | 8.045306 | 3.312773
933.810735 | 7.381284 | 2.460428 | 6.287761 | 5.467618 | 9.02157 | [5 empty] | 927.306287 | -1.428565 | 2.142847 | 1.666659 | 3.333318 | 4.285695 | 1.666659 | 8.095201 | 6.428542 | -1.666659 | 5.71426 | 3.571412 | 1.190471 | 2.619036 | 4.999977
934.533178 | 16.744701 | 2.554276 | 1.135234 | -6.243787 | 5.67617 | [5 empty] | 928.029221 | 8.396666 | 1.199524 | 0 | 5.517809 | 0.719714 | 3.358666 | -0.239905 | 5.997619 | -0.719714 | 13.194761 | 9.116381 | 5.757714 | 0.959619 | -2.399047
935.255567 | 5.91981 | -1.479952 | 3.255895 | 2.071934 | 4.735848 | [5 empty] | 928.752101 | 6.553085 | 8.252033 | 0.242707 | 12.620756 | 2.427069 | 0.485414 | 2.912482 | 4.854137 | -3.155189 | -1.456241 | 5.096844 | 2.427068 | 3.155189 | 3.155189
935.977901 | 12.051848 | 0 | 1.545109 | 7.416522 | 6.489457 | [5 empty] | 929.474927 | 6.163506 | 1.232701 | 6.163506 | 7.889288 | 1.725782 | 13.313174 | 10.10815 | 3.944644 | 5.670426 | 6.656587 | 8.875449 | 0.24654 | -2.711943 | 0.739621
936.700181 | 15.183738 | 7.43034 | 3.876699 | 6.784223 | 0.323058 | [5 empty] | 930.197698 | 2.762498 | 0.502272 | 4.520452 | 6.529541 | -2.762498 | 0.502272 | -0.502272 | 5.022724 | 5.27386 | 1.255681 | 0.251136 | 7.785222 | 1.506817 | -0.753409
937.422405 | 3.055877 | -1.697709 | 1.697709 | 12.90259 | 3.055877 | [5 empty] | 930.920414 | 0.510352 | -2.041407 | 9.186332 | 6.634573 | -5.103518 | 6.634573 | -8.931157 | 0.510352 | 4.082814 | -2.806935 | 9.696684 | 5.61387 | 4.593166 | 3.317287
938.144575 | -2.845232 | 7.824387 | 9.602657 | 12.092234 | 11.380926 | [5 empty] | 931.643076 | 5.435938 | -0.517708 | 6.212501 | -1.294271 | -1.553125 | 0.776563 | 1.294271 | 3.623959 | 5.694792 | 4.400521 | 3.10625 | 6.471355 | -2.329688 | 5.177084
938.86669 | 7.443899 | -0.372195 | 7.071704 | 5.210729 | 8.932679 | [5 empty] | 932.365684 | 5.238713 | -3.143228 | -4.976777 | -1.571614 | 4.976777 | 4.714842 | -2.881292 | 3.929035 | 1.047743 | 9.429683 | 9.691619 | 6.548391 | 7.858069 | 0.785807
939.588751 | 9.762132 | 9.762133 | 5.466794 | 21.476692 | 9.371647 | [5 empty] | 933.088237 | 2.927665 | 0 | 10.912207 | 9.049148 | 4.258422 | 5.323028 | 1.064606 | -0.532303 | 5.323028 | 3.193817 | 7.452239 | -0.532303 | 5.855331 | 1.064606
940.310756 | 4.09596 | 11.878284 | 9.830304 | 15.564648 | 14.745456 | [5 empty] | 933.810735 | 8.201427 | 7.928046 | 6.834523 | 14.489188 | 1.913666 | 5.740999 | 1.640285 | 0.546762 | 9.02157 | 8.474808 | -1.913666 | 2.460428 | 1.913666 | 1.640285
941.032706 | 1.702851 | 9.791391 | 14.899943 | 10.217104 | 6.38569 | [5 empty] | 934.533178 | 10.784723 | 11.35234 | -10.217106 | -5.67617 | 0.283808 | 8.514255 | 8.798063 | 0.851425 | 16.177085 | -0.283809 | 0.283809 | 7.095212 | -1.702851 | -0.851426
941.754602 | 9.219693 | 9.658726 | -15.366155 | 13.610023 | -7.902594 | [5 empty] | 935.255567 | 6.807781 | -2.959905 | 17.75943 | 3.847877 | 6.511791 | -0.29599 | 1.479953 | 3.847877 | 6.807781 | 3.847877 | 5.623819 | 1.775943 | -0.295991 | 6.807782
942.476443 | 9.828826 | 13.402944 | 1.787059 | 7.148237 | 14.743238 | [5 empty] | 935.977901 | -1.236087 | -4.017283 | 4.017283 | 8.652609 | 3.399239 | 9.888696 | 6.798479 | 1.545109 | 0.618043 | 10.815761 | 0.927065 | 7.1075 | -8.961631 | 4.326305
943.198228 | -6.78131 | 6.329223 | 19.439756 | 11.754271 | 10.850096 | [5 empty] | 936.700181 | 5.49199 | -4.845874 | 6.461165 | 1.93835 | 3.876699 | 6.784223 | 10.983981 | 11.630097 | 1.615291 | 11.307039 | 0 | 0 | 6.784223 | 10.014806
943.919959 | 1.818077 | 8.635867 | -13.18106 | 7.272309 | 10.453944 | [5 empty] | 937.422405 | 4.074502 | 14.939841 | 4.074502 | 15.958467 | 16.298009 | -2.376793 | 21.730678 | 14.939841 | 7.469921 | 8.828088 | -1.358167 | 12.223507 | 9.846714 | 1.697709
944.641634 | 2.272703 | 3.636326 | 22.272494 | 14.545302 | 17.727087 | [5 empty] | 938.144575 | 1.422616 | 10.313965 | -4.979155 | 12.092234 | -7.468733 | 2.845232 | 18.138351 | 19.205313 | -2.489578 | 11.025272 | -0.355654 | 6.401771 | 16.360082 | 10.313965
945.363255 | 19.547701 | 12.274138 | 8.182759 | 23.63908 | 5.90977 | [5 empty] | 938.86669 | 10.793654 | 10.421459 | 5.210729 | 3.721949 | 15.259993 | 8.560484 | 6.699509 | 11.538043 | 7.443899 | 0 | 6.699509 | 12.654628 | -6.327314 | 24.192672
946.08482 | 14.936239 | 14.936239 | -0.452613 | 25.346345 | -4.978746 | [5 empty] | 939.588751 | 7.419221 | 11.714559 | -3.514368 | 6.247765 | 14.447956 | -5.466794 | 8.200191 | 5.85728 | 1.952426 | 15.619412 | 0.390485 | 12.886015 | 2.342912 | 9.371647
946.806331 | -5.819024 | 18.352305 | 9.847578 | 8.504727 | 4.476172 | [5 empty] | 940.310756 | 7.372728 | 9.420708 | 8.601516 | 13.107072 | 16.793436 | 14.745456 | 4.505556 | 4.505556 | 8.19192 | 23.756568 | 9.830304 | 5.734344 | 4.09596 | 5.324748
947.527786 | 3.95059 | 7.901181 | 1.316863 | 2.633727 | -2.194773 | [5 empty] | 941.032706 | 5.534264 | 6.811402 | 8.939966 | 20.008495 | 8.514253 | 0.851425 | 14.47423 | 5.534264 | 8.939966 | 7.237115 | 0.425713 | 11.919954 | 0.851425 | 5.108552
948.249186 | 3.441179 | -3.871326 | 17.205894 | 8.602947 | 12.044126 | [5 empty] | 941.754602 | 9.219693 | 9.658726 | 7.463561 | 3.073231 | 8.341627 | 4.829363 | -5.707429 | 18.878419 | 2.195165 | -1.317099 | 7.902594 | 22.390683 | 23.268749 | 6.146462
948.970531 | 19.35574 | 0.841554 | 8.415539 | 0 | 3.786993 | [5 empty] | 942.476443 | 11.16912 | -2.680589 | 4.020883 | 4.467648 | 2.233824 | 0.446765 | 1.340294 | 22.785005 | 6.701472 | 6.701472 | 11.615885 | 3.127354 | 8.041766 | 8.041766
949.69182 | 7.027734 | 11.161695 | 9.50811 | 7.854526 | 0.413396 | [5 empty] | 943.198228 | -7.685485 | -1.808349 | -5.877136 | 3.164611 | 12.658446 | 0.452087 | 22.15228 | 11.302184 | 5.877136 | -1.808349 | 12.206358 | 2.260437 | -3.616699 | 9.945922
950.413055 | -4.075168 | 23.635974 | 4.482685 | 1.630067 | 4.482685 | [5 empty] | 943.919959 | 20.907888 | 14.090098 | 4.545193 | 23.180484 | 11.362982 | 8.635867 | 16.817214 | 9.090386 | 4.090674 | -0.909039 | 12.272021 | 13.18106 | 12.72654 | 2.272597
951.134234 | 13.653173 | 1.606256 | 8.834406 | 5.621895 | 4.818767 | [5 empty] | 944.641634 | 7.272651 | 1.363622 | 13.18168 | -3.181785 | 0.909081 | 7.727192 | 5.454488 | 12.272599 | -3.636326 | 4.999948 | 2.727244 | 27.272442 | 6.818111 | -7.272651
951.855357 | 19.68878 | 14.175922 | 5.512858 | 9.056839 | 0.787551 | [5 empty] | 945.363255 | 14.092529 | 18.183908 | 10.001149 | 5.000575 | 1.363793 | -1.818391 | 10.910345 | 13.637931 | 2.272988 | 3.182184 | 4.091379 | 12.728736 | 5.90977 | 8.637356
952.576426 | 14.289435 | 3.475809 | 10.041225 | 10.041225 | 10.041225 | [5 empty] | 946.08482 | 14.936239 | -7.241813 | 1.810453 | 4.07352 | -0.452613 | 12.673172 | 3.168293 | 11.767946 | -4.978746 | 6.336586 | -5.43136 | 3.168293 | 17.199305 | 9.052266
953.297439 | 3.758091 | 4.885518 | 2.254854 | 3.006472 | 21.421116 | [5 empty] | 946.806331 | 1.342852 | 0 | 2.685703 | 5.819024 | 7.609492 | 12.980899 | 5.819024 | 3.13332 | 9.847578 | -2.685703 | 13.876133 | 2.238086 | -0.447617 | 6.266641
954.018396 | -1.10707 | 10.332651 | 7.749488 | 6.273395 | 9.594604 | [5 empty] | 947.527786 | -3.072681 | 18.875043 | -0.438954 | 4.828499 | 4.389545 | -11.851771 | 19.752952 | 3.950591 | 1.316864 | 7.023272 | 0 | 10.534908 | 0.438954 | 13.607589
954.739299 | 5.10352 | 2.187223 | 17.497783 | 14.216949 | 21.507692 | [5 empty] | 948.249186 | 1.290442 | 2.150737 | 11.183831 | 17.205894 | 0.860295 | 4.301473 | 25.808841 | 3.441179 | -0.430147 | 11.183831 | 3.871326 | 12.044126 | 15.055157 | 1.290442
955.460145 | 11.198738 | 5.418744 | 12.282486 | 9.39249 | 18.06248 | [5 empty] | 948.970531 | 3.786993 | -8.836316 | 3.786993 | 6.311654 | 7.994762 | -2.524662 | 18.093409 | 5.4701 | 2.524662 | 16.831078 | 14.306416 | 2.103885 | 0.420777 | 5.4701
956.180937 | 9.650568 | 11.795139 | 4.64657 | 7.863426 | 16.08428 | [5 empty] | 949.69182 | 16.94924 | 3.720565 | 14.055467 | 12.815279 | 16.122448 | 0.826792 | 13.228675 | 9.094714 | 0.826792 | 16.94924 | 5.374149 | 7.44113 | -0.413396 | -6.200942
956.901673 | 3.169781 | 5.987363 | 12.679123 | -5.987363 | 14.087914 | [5 empty] | 950.413055 | 14.670605 | 8.150336 | 8.96537 | 10.18792 | 14.263088 | 6.112752 | 9.780403 | 11.41047 | 1.630067 | 16.300672 | 8.557853 | 1.630067 | 0.407517 | 1.22255
[11 empty] | 951.134234 | 9.637534 | 3.614075 | 10.039097 | 20.881323 | 4.818767 | 14.054737 | 9.23597 | 6.826586 | -0.803128 | 6.826586 | 7.22815 | 0 | 8.432842 | 15.259428
[11 empty] | 951.855357 | 7.481736 | -0.787551 | 16.1448 | 4.725307 | 24.020312 | 4.331532 | 13.38837 | 7.481736 | 3.54398 | 20.870107 | 2.756429 | 11.419492 | 4.725307 | 19.68878
[11 empty] | 952.576426 | 10.041225 | 10.813627 | 6.565416 | 5.793014 | 3.475809 | 8.496421 | 12.744631 | 10.813627 | 3.862009 | 8.496421 | 7.724019 | 16.22044 | 6.951617 | -0.386201
[11 empty] | 953.297439 | 10.522653 | 12.02589 | 19.542071 | 5.261327 | 0 | 1.879045 | -0.375809 | 13.904935 | -2.254854 | 6.388754 | 17.287216 | 11.650081 | 2.630663 | 5.261327
[11 empty] | 954.018396 | 10.332651 | 9.225581 | 14.022884 | 7.011442 | 2.952186 | 5.535349 | 8.856558 | 6.642419 | 5.535349 | 0.738047 | -2.583163 | 9.225581 | 11.439721 | 1.845116
[11 empty] | 954.739299 | 12.394263 | 14.216949 | 8.748892 | 14.216949 | 2.916297 | 7.290743 | 5.468057 | -4.374446 | -2.187223 | 0.729074 | 9.842503 | -2.916297 | 10.936114 | -0.364537
[11 empty] | 955.460145 | -0.722499 | 15.533733 | 10.476238 | 1.444998 | 5.779994 | 2.167498 | 10.476238 | -1.083749 | 1.444998 | 6.863742 | 3.973746 | 15.894982 | 9.39249 | 0.722499
[11 empty] | 956.180937 | 15.369423 | 13.93971 | 12.509996 | 0.357428 | 6.433712 | 20.373422 | 6.791141 | -1.787142 | -9.29314 | 13.582281 | 6.076284 | -2.859428 | -0.714857 | 2.501999
[11 empty] | 956.901673 | 0.704396 | 19.018684 | 1.056594 | -3.521978 | 1.760989 | 11.270331 | 10.565936 | 15.144508 | 2.113187 | -4.93077 | 11.270331 | -16.201101 | -2.817583 | 10.213738

## PLQY_day 7_PQDs
QUA
4
23 | 1024 | 1 | 1 | 0 | 1 | 254 | 282 | 444 | 1023
388.33nm | 409.47nm | 531.19nm | 956.90nm
FAPbI3, FAPbSrI3 = 4, 7, 12, 6%
N o. | Cursor1-2: 388.33 - 409.47(nm) | Cursor3-4: 531.19 - 956.90(nm) | QuantumYield | Abs | Peak Wavelength | Peak Count | Peak FWHM | Peak Wavelength | Peak Count | Peak FWHM
1 | 151530109 | --- | --- | --- | 398.9 | 54594.48 | 6.6 | 882.38 | 30.84 | 5
2 | 59065277 | 12903477 | 0.14 | 0.61 | 398.9 | 21226.95 | 6.6 | 740.52 | 266.18 | 59.42
3 | 41979722 | 12583528 | 0.115 | 0.723 | 398.9 | 15082.65 | 6.6 | 741.99 | 255.43 | 60.32
4 | 28495516 | 22127821 | 0.18 | 0.812 | 398.9 | 10212.66 | 6.61 | 739.79 | 447.52 | 60.38
5 | 13656609 | 46110333 | 0.334 | 0.91 | 399.66 | 4895.96 | 6.61 | 744.94 | 924.04 | 61.97
6 | 11003255 | 54296130 | 0.386 | 0.927 | 399.66 | 3925.36 | 6.65 | 752.29 | 972.86 | 70.4
7 | 29161735 | 50799493 | 0.415 | 0.808 | 399.66 | 10431.5 | 6.62 | 753.03 | 980.59 | 65.08
8 | 23221596 | 82657495 | 0.644 | 0.847 | 399.66 | 8317.37 | 6.61 | 753.76 | 1592.79 | 64.78
9 | 18435197 | 98267003 | 0.738 | 0.878 | 399.66 | 6607.78 | 6.62 | 758.17 | 1899.66 | 64.79
10 | 16727721 | 102824744 | 0.763 | 0.89 | 399.66 | 5980.23 | 6.63 | 759.64 | 2001.93 | 64.27
11 | 19141435 | 22412494 | 0.169 | 0.874 | 399.66 | 6834.32 | 6.65 | 727.27 | 539.92 | 48.53
12 | 16736563 | 24641491 | 0.183 | 0.89 | 399.66 | 5961.93 | 6.66 | 726.53 | 583.55 | 49.45
13 | 14503225 | 56873150 | 0.415 | 0.904 | 399.66 | 5179.14 | 6.65 | 745.67 | 1237.69 | 56.01
14 | 17080306 | 59425933 | 0.442 | 0.887 | 399.66 | 6103.11 | 6.65 | 747.14 | 1307.08 | 55.63
15 | 21985887 | 61158589 | 0.472 | 0.855 | 399.66 | 7849.62 | 6.65 | 744.94 | 1354.38 | 55.4
16 | 28082969 | 63441508 | 0.514 | 0.815 | 399.66 | 10037.38 | 6.65 | 755.97 | 1184.44 | 67.02
17 | 15674631 | 73435789 | 0.541 | 0.897 | 399.66 | 5626.16 | 6.62 | 755.23 | 1381.42 | 66.34
18 | 73807164 | 11256804 | 0.145 | 0.513 | 399.66 | 26516.66 | 6.61 | 787.53 | 289.54 | 42.06
19 | 43754338 | 10380155 | 0.096 | 0.711 | 399.66 | 15717.94 | 6.63 | 788.99 | 266.59 | 41.33
20 | 36732799 | 23710919 | 0.207 | 0.758 | 399.66 | 13214.64 | 6.6 | 789.73 | 620.11 | 41.72
21 | 38434168 | 61266030 | 0.542 | 0.746 | 399.66 | 13758.45 | 6.64 | 753.76 | 1162.43 | 65.09
22 | 21762756 | 80645333 | 0.621 | 0.856 | 399.66 | 7817.56 | 6.62 | 756.7 | 1524.5 | 65.81
23 | 15421722 | 88087741 | 0.647 | 0.898 | 399.66 | 5518.55 | 6.64 | 755.23 | 1669.49 | 65.3
Wavelength | 1 | 2(QY=0.139550) | 3(QY=0.114865) | 4(QY=0.179850) | 5(QY=0.334439) | 6(QY=0.386375) | 7(QY=0.415136) | 8(QY=0.644209) | 9(QY=0.738323) | 10(QY=0.762781) | 11(QY=0.169293) | 12(QY=0.182809) | 13(QY=0.415051) | 14(QY=0.441993) | 15(QY=0.472106) | 16(QY=0.513916) | 17(QY=0.540543) | 18(QY=0.144832) | 19(QY=0.096313) | 20(QY=0.206546) | 21(QY=0.541717) | 22(QY=0.621461) | 23(QY=0.647188)
195.445194 | -223.098293 | 239.033885 | -541.81014 | 95.613554 | -63.742369 | 15.935592 | 940.199949 | 111.549146 | 31.871185 | 286.840662 | 111.549146 | -207.162701 | -446.196586 | 63.742369 | -63.742369 | 462.132178 | 541.81014 | -478.06777 | -191.227108 | -207.162701 | 15.935592 | -382.454216 | -79.677962
196.208373 | -172.13762 | 172.13762 | 114.758413 | 129.103215 | -301.240835 | 229.516826 | 186.482421 | 430.344049 | 415.999248 | 272.551231 | 258.20643 | 0 | 258.20643 | -43.034405 | -28.689603 | 14.344802 | -28.689603 | 71.724008 | 71.724008 | -358.620041 | 272.551231 | 129.103215 | 215.172025
196.971525 | -143.699107 | 195.953327 | -339.652434 | -91.444886 | 156.762662 | 313.525324 | 104.508441 | -13.063555 | -13.063555 | 91.444886 | 0 | 26.12711 | 143.699107 | 143.699107 | 509.478651 | -261.271103 | 195.953327 | 0 | 169.826217 | 248.207548 | -104.508441 | 300.461768 | -156.762662
197.734649 | 624.885409 | 48.068108 | 24.034054 | -324.459732 | 120.170271 | 36.051081 | 192.272434 | 60.085135 | -60.085135 | 84.11919 | 144.204325 | -72.102163 | 108.153244 | 48.068108 | 60.085136 | 168.238379 | 84.11919 | 384.544867 | 276.391623 | 276.391623 | -12.017027 | -36.051081 | 120.170271
198.497745 | -44.400206 | 77.700361 | 44.400206 | 11.100052 | 210.900978 | 111.000515 | -188.700876 | 66.600309 | -222.00103 | 255.301184 | 122.100566 | -244.201133 | -244.201133 | 610.502832 | 199.800927 | 233.101082 | 22.200103 | 11.100052 | 111.000515 | 155.400721 | 299.70139 | 11.100052 | 155.400721
199.260814 | 91.577928 | 111.928578 | 50.876627 | 152.629879 | -40.701301 | 152.62988 | -254.383132 | 183.155855 | -81.402602 | -10.175325 | -295.084434 | -142.454554 | -142.454554 | 295.084434 | -111.928578 | -71.227277 | 71.227277 | 20.350651 | 30.525976 | -152.629879 | 132.279229 | 20.350651 | 264.558458
200.023855 | 140.208731 | 37.388995 | -65.430741 | 149.55598 | 112.166985 | 308.459209 | 327.153706 | 9.347249 | -205.639473 | 93.472488 | -74.77799 | -121.514234 | 18.694497 | -84.125239 | 74.77799 | 214.986721 | 252.375716 | 252.375716 | 420.626194 | 196.292224 | 205.639473 | -9.347249 | 93.472487
200.786869 | 8.593157 | -94.524728 | 292.16734 | 94.524728 | -206.235769 | 171.863141 | 51.558942 | 85.93157 | 68.745256 | 223.422083 | 34.372628 | 0 | -8.593157 | -60.152099 | -77.338413 | -25.779471 | -51.558942 | 232.01524 | 25.779471 | 266.387869 | 0 | 8.593157 | 395.285224
201.549854 | 354.909872 | 118.303291 | 86.755747 | -134.077063 | 7.886886 | -31.547544 | 134.077063 | -228.719695 | -31.547544 | 299.70167 | 110.416405 | -110.416405 | 126.190177 | 141.963949 | -63.095088 | -55.208202 | -15.773772 | 15.773772 | 47.321316 | 197.172151 | 378.57053 | 63.095088 | -110.416405
202.312812 | 368.802211 | -7.231416 | 94.008407 | 50.619911 | -14.462832 | 289.256636 | 79.545575 | 28.925664 | 108.471238 | -57.851327 | -94.008407 | 65.082743 | 65.082743 | -86.776991 | -43.388495 | 0 | 195.248229 | 267.562388 | 245.868141 | 151.859734 | -79.545575 | 94.008407 | 188.016813
203.075742 | 159.280942 | 13.273412 | 46.456941 | 53.093647 | -13.273412 | 159.280942 | 79.640471 | 185.827765 | 46.456941 | -13.273412 | 139.370824 | 112.824 | -33.183529 | 66.367059 | -53.093647 | -53.093647 | 59.730353 | 205.737883 | 46.456941 | 99.550589 | -26.546824 | 33.18353 | -53.093647
203.838645 | 54.821244 | -109.642487 | 115.733737 | 48.729994 | 24.364997 | -85.27749 | 36.547496 | 97.459989 | 194.919978 | 127.916235 | 207.102476 | -134.007485 | -60.912493 | 85.27749 | 127.916235 | 103.551238 | -146.189983 | -91.368739 | 194.919978 | 146.189983 | 67.003742 | -18.273748 | -6.091249
204.601519 | 145.574828 | -16.797096 | 156.772892 | 50.391287 | 145.574828 | -44.792255 | 22.396127 | 95.183541 | 380.734166 | 11.198064 | -22.396127 | -44.792255 | 0 | 61.58935 | 39.193223 | 27.995159 | 39.193223 | -16.797096 | -156.772892 | 128.777733 | 72.787414 | 61.58935 | -128.777733
205.364366 | 20.635667 | 149.608586 | -15.47675 | -5.158917 | -128.972919 | -25.794584 | -82.542668 | 113.496168 | 87.701585 | 5.158917 | 20.635667 | 134.131835 | -10.317833 | -20.635667 | 0 | 87.701585 | 41.271334 | 108.337252 | -15.47675 | 0 | -10.317833 | 206.35667 | 0
206.127185 | -9.533913 | -28.601739 | 4.766957 | 228.813914 | 0 | -71.504348 | 109.640001 | 71.504348 | 14.30087 | -47.669566 | -66.737392 | 52.436522 | 19.067826 | 4.766957 | 0 | 85.805218 | 52.436522 | -14.30087 | 85.805218 | 61.970435 | -33.368696 | -19.067826 | -119.173914
206.889976 | 119.113038 | 123.524632 | 79.408692 | 74.997098 | 105.878256 | -145.582602 | -35.292752 | 105.878256 | 110.28985 | 52.939128 | 26.469564 | 88.23188 | 101.466662 | 79.408692 | 110.28985 | 13.234782 | 4.411594 | 22.05797 | 79.408692 | 88.23188 | 17.646376 | 35.292752 | -30.881158
207.652738 | 131.125027 | 0 | 90.148456 | -49.171885 | -77.855485 | -90.148456 | -8.195314 | 135.222684 | 45.074228 | -45.074228 | 53.269542 | 24.585943 | 147.515656 | -86.050799 | -45.074228 | 81.953142 | -69.660171 | 32.781257 | 151.613313 | 49.171885 | -32.781257 | 98.34377 | 151.613313
208.415473 | -11.444738 | -30.519302 | 68.66843 | 41.964041 | 26.70439 | 125.892122 | 53.408779 | 76.298256 | 41.964041 | 45.778954 | -19.074564 | 80.113169 | -53.408779 | -72.483343 | -41.964041 | 15.259651 | 76.298256 | 49.593866 | 110.632471 | -129.707035 | 87.742994 | 11.444738 | 68.66843
209.17818 | 24.956573 | -39.217471 | -35.652246 | -64.174044 | -82.000167 | 99.82629 | -17.826123 | 149.739435 | -74.869718 | -46.34792 | 53.47837 | 160.435109 | 149.739435 | -32.087022 | -92.695841 | -10.695674 | 71.304493 | -42.782696 | -28.521797 | 21.391348 | 64.174044 | 28.521797 | 110.521964
209.940859 | 3.342338 | -90.243137 | 30.081046 | 40.108061 | -93.585475 | 26.738707 | 170.459258 | -30.081046 | 43.450399 | 153.747566 | -93.585475 | 36.765722 | -6.684677 | -53.477414 | 40.108061 | 16.711692 | 10.027015 | 13.369354 | -53.477414 | 130.351198 | 46.792738 | 157.089905 | -26.738707
210.70351 | 69.214321 | 6.292211 | -100.675376 | 0 | -75.506532 | 84.944848 | 34.60716 | 66.068215 | 50.337688 | 0 | -88.090954 | 44.045477 | 18.876633 | 88.090954 | 22.022738 | -44.045477 | 37.753266 | 25.168844 | -59.776004 | -6.292211 | 40.899372 | 66.068215 | 6.292211
211.466133 | 35.631738 | -23.754492 | 100.956591 | -77.202099 | -20.785181 | 50.478295 | -38.60105 | -95.017968 | 5.938623 | -62.355541 | 41.570361 | -89.079345 | -11.877246 | 8.907934 | -97.98728 | -74.232788 | -5.938623 | 17.815869 | 68.294165 | 8.907934 | -23.754492 | 11.877246 | 59.38623
212.228727 | 11.248633 | 28.121583 | 81.552591 | -8.436475 | 104.049857 | 115.29849 | -25.309425 | -2.812158 | -25.309425 | 47.806691 | 11.248633 | 36.558058 | -11.248633 | 2.812158 | -87.176907 | 44.994533 | -42.182375 | 151.856548 | 50.618849 | 56.243166 | 5.624317 | 36.558058 | 28.121583
212.991294 | 80.076194 | 16.015239 | 8.007619 | 2.669206 | 45.37651 | 80.076194 | 48.045716 | 18.684445 | 5.338413 | -53.384129 | 32.030477 | 2.669206 | -50.714923 | 50.714923 | 16.015239 | 10.676826 | 37.36889 | 64.060955 | 16.015239 | 13.346032 | 96.091432 | -8.007619 | 26.692064
213.753832 | 53.328836 | 0 | 45.710431 | 15.23681 | 10.157874 | -33.013089 | 38.092026 | -22.855216 | -73.644584 | 5.078937 | 55.868305 | 58.407773 | 15.23681 | -48.2499 | 0 | 111.73661 | -43.170963 | 27.934152 | 48.2499 | 66.026178 | -35.552558 | 45.710431 | -7.618405
214.516342 | 53.204424 | 4.836766 | -24.183829 | 87.061784 | 50.786041 | 43.530892 | 12.091914 | -16.92868 | 43.530892 | -16.92868 | 60.459573 | 0 | 4.836766 | 0 | 29.020595 | 65.296338 | 19.347063 | -24.183829 | -7.255149 | 12.091914 | 74.96987 | -53.204424 | 62.877955
215.278824 | 20.757047 | 59.964804 | -2.306339 | -18.450709 | -59.964804 | 48.433111 | 64.577481 | 6.919016 | 57.658465 | 25.369725 | -32.28874 | 53.045788 | 62.271142 | -9.225354 | 32.28874 | 25.369725 | -4.612677 | 9.225354 | 2.306339 | -64.577481 | 6.919016 | -32.28874 | 57.658465
216.041278 | 103.513364 | 35.238592 | 48.453064 | -30.833768 | 24.226532 | 52.857888 | 41.845828 | 24.226532 | 33.03618 | -22.02412 | -41.845828 | -4.404824 | -2.202412 | -26.428944 | -19.821708 | -52.857888 | 15.416884 | -30.833768 | 83.691656 | 28.631356 | 17.619296 | -6.607236 | 59.465124
216.803704 | -14.73645 | 101.049946 | 16.841658 | 48.419766 | 23.157279 | 61.051009 | -4.210414 | -2.105207 | 67.36663 | 16.841658 | -12.631243 | -39.998937 | 92.629117 | 42.104144 | -2.105207 | -25.262486 | 16.841658 | 65.261423 | 25.262486 | -2.105207 | -18.946865 | 88.418702 | -27.367694
217.566101 | 60.401337 | 16.107023 | 28.187291 | -2.013378 | 42.280936 | 64.428093 | 4.026756 | 40.267558 | 12.080267 | -16.107023 | 4.026756 | 0 | -20.133779 | -16.107023 | 22.147157 | 52.347825 | -14.093645 | 40.267558 | 50.334448 | 6.040134 | -6.040134 | 2.013378 | 24.160535
218.328469 | 42.414307 | 28.918846 | -40.486384 | -11.567538 | -32.774692 | -17.351307 | 25.063 | -23.135077 | -7.711692 | 53.981845 | 9.639615 | 44.34223 | 23.135077 | 25.063 | -1.927923 | 30.846769 | -17.351307 | 50.125999 | -5.783769 | 5.783769 | -13.495461 | 69.40523 | 40.486384
219.09081 | -9.238853 | 20.325476 | 25.868788 | 5.543312 | 9.238853 | 33.25987 | -1.847771 | 3.695541 | -40.650952 | 16.629935 | 20.325476 | -11.086623 | -9.238853 | 5.543312 | -5.543312 | 12.934394 | 27.716558 | 36.955411 | 51.737575 | 33.25987 | 33.25987 | 29.564329 | 9.238853
219.853122 | 56.677322 | -23.025162 | 31.880993 | -10.626998 | -63.761987 | -24.796328 | -38.965659 | -17.711663 | -14.16933 | -26.567495 | -8.855832 | 21.253996 | 10.626998 | -8.855831 | 28.338661 | 21.253996 | 40.736825 | 14.16933 | 44.279158 | -24.796328 | 15.940497 | -51.363823 | 7.084665
220.615406 | 78.09006 | -81.48528 | 22.06893 | 28.85937 | 16.9761 | 16.9761 | -42.44025 | -30.55698 | 45.83547 | 13.58088 | 35.64981 | 71.29962 | -10.18566 | 8.48805 | -30.55698 | 6.79044 | 6.79044 | 30.55698 | 37.34742 | 50.9283 | 28.85937 | 0 | 37.34742
221.377661 | 17.900369 | 60.210331 | -3.254613 | 68.346863 | 17.900369 | -37.428044 | -24.409594 | 4.881919 | 43.937269 | 13.01845 | -17.900369 | 43.937269 | -74.856088 | -14.645756 | 9.763838 | -30.918819 | -8.136531 | 32.546125 | 27.664206 | 17.900369 | -22.782287 | -16.273063 | 71.601475
222.139888 | 26.50156 | 10.912407 | 45.208544 | 15.589153 | 49.88529 | 32.737221 | 10.912407 | -3.117831 | 17.148068 | 28.060475 | 24.942645 | 7.794576 | 14.030238 | -3.117831 | 7.794577 | -29.619391 | -4.676746 | 21.824814 | 26.50156 | 42.090713 | -12.471322 | 54.562035 | -15.589153
222.902086 | 50.731696 | 4.476326 | 22.38163 | 65.652783 | -23.873739 | 2.984217 | 19.397413 | -13.428978 | 5.968435 | 32.826391 | -11.93687 | 28.350065 | -8.952652 | 1.492109 | -80.57387 | -40.286935 | 32.826391 | 22.381631 | 28.350065 | -11.93687 | -23.873739 | 61.176457 | 50.731696
223.664256 | 18.540991 | 28.524602 | 24.245912 | 14.262301 | -17.114761 | 21.393452 | -18.540991 | 7.13115 | 11.409841 | 15.688531 | 5.70492 | 48.491823 | 24.245912 | 42.786903 | 25.672142 | 22.819682 | 9.983611 | 98.409877 | -8.557381 | 34.229522 | 8.557381 | 42.786903 | 37.081983
224.426397 | 28.575022 | -10.885723 | -5.442861 | 29.935738 | -20.41073 | 35.378599 | 59.871475 | 47.625037 | -1.360715 | 5.442861 | 1.360715 | -13.607153 | -10.885723 | 32.657168 | 34.017884 | 40.82146 | 0 | 32.657168 | -20.41073 | 48.985753 | 36.739314 | -5.442861 | 31.296453
225.188509 | -6.474293 | 32.371468 | 19.422881 | -14.243446 | -6.474294 | 11.653728 | 6.474294 | 1.294859 | -9.064011 | -38.845761 | -22.012598 | -18.128022 | 24.602315 | 33.666326 | -3.884576 | 6.474294 | -2.589717 | 46.614913 | 23.307457 | -24.602315 | 5.179435 | 7.769152 | 12.948587
225.950593 | 22.124144 | 4.916476 | 3.687357 | 15.978548 | 27.04062 | 41.790049 | 15.978548 | 28.269739 | 1.229119 | 3.687357 | 8.603834 | 29.498858 | 28.269739 | 18.436787 | 27.04062 | 23.353263 | 19.665906 | 29.498858 | 7.374715 | -20.895025 | 2.458238 | 14.749429 | -18.436787
226.712649 | 10.473145 | -33.7468 | 26.764703 | 57.020455 | -1.163683 | 10.473145 | -20.946289 | 17.455241 | -6.982096 | -19.782607 | 0 | 29.092069 | 13.964193 | -1.163683 | -40.728896 | 6.982097 | 34.910483 | -16.291558 | -16.291559 | 16.291559 | -10.473145 | 34.910483 | -5.818414
227.474675 | 26.388828 | 0 | -14.293949 | 46.180449 | 8.796276 | 29.687432 | -17.592552 | -10.995345 | 25.289294 | -27.488362 | 34.08557 | -6.597207 | 14.293948 | -12.094879 | 2.199069 | 21.99069 | 29.687432 | 10.995345 | 15.393483 | 0 | 35.185104 | 16.493018 | -26.388828
228.236673 | 33.220896 | 3.114459 | 24.915672 | 19.724907 | -23.877519 | 10.38153 | -1.038153 | 13.495989 | 1.038153 | 0 | 20.76306 | 14.534142 | -12.457836 | -8.305224 | 1.038153 | 32.182743 | 0 | 4.152612 | 34.259049 | -3.114459 | 14.534142 | 13.495989 | 9.343377
228.998643 | 51.943527 | 39.202662 | 22.541531 | 18.621264 | 2.9402 | 29.401996 | 13.720932 | 7.840532 | 47.043194 | 29.401996 | 4.900333 | 27.441863 | 17.641198 | 1.960133 | 1.960133 | -5.880399 | 8.820599 | 2.9402 | 12.740865 | 38.222595 | -8.820599 | 24.501664 | 28.42193
229.760583 | 14.816561 | 25.002946 | 2.778105 | -0.926035 | 5.55621 | -7.40828 | -5.55621 | -10.186386 | 7.40828 | 1.85207 | 49.079858 | 2.778105 | 8.334315 | 6.482245 | 2.778105 | 26.855016 | 13.890526 | 16.668631 | -2.778105 | 9.26035 | 0 | 12.038456 | 5.55621
230.522495 | 2.628843 | -0.876281 | -4.381404 | 16.649337 | 2.628843 | -12.267933 | 17.525618 | 7.886528 | 16.649337 | 29.793551 | -1.752562 | 21.030742 | 17.525618 | 14.020494 | 4.381404 | 14.896775 | 14.020494 | 14.896775 | 18.401899 | 9.63909 | 4.381405 | 3.505124 | 2.628843
231.284378 | 32.406699 | 18.280702 | 3.323764 | 11.633174 | -6.647528 | -21.604466 | -3.323764 | 9.971292 | 15.787879 | 0.830941 | 11.633174 | 14.125997 | 2.492823 | -0.830941 | -10.802233 | 0.830941 | -5.816587 | 27.421053 | -4.154705 | 18.280702 | 0 | 19.111643 | -4.154705
232.046233 | -15.792848 | 18.951418 | 7.106782 | -6.317139 | 0.789642 | -6.317139 | 11.844636 | 6.317139 | -0.789642 | 18.951418 | -4.737854 | -2.368927 | -4.737854 | 0 | -5.527497 | 15.792848 | 25.268557 | 22.89963 | -7.896424 | 10.265351 | 13.423921 | -3.948212 | 23.689272
232.808058 | 22.568653 | 12.788904 | -8.275173 | -6.770596 | -12.788904 | 9.77975 | -12.788904 | 8.275173 | 14.293481 | 17.302634 | 18.807211 | 6.018308 | -15.045769 | 5.266019 | -10.532038 | 15.798057 | -3.761442 | 11.284327 | -13.541192 | -7.522885 | 27.834673 | 18.807211 | 36.109846
233.569854 | 41.652039 | -8.617663 | 10.05394 | -2.154416 | -24.416712 | 22.980435 | 20.107881 | 19.389742 | 9.335802 | 16.517188 | 10.772079 | 8.617663 | 10.772079 | -12.926495 | 16.517188 | 16.517188 | -2.154416 | 12.208356 | 2.872554 | 22.980435 | 10.772079 | -7.181386 | 2.154416
234.331622 | 0.686979 | 6.869792 | 7.556771 | 15.113542 | -12.365626 | -15.113542 | -9.617709 | -3.434896 | 14.426563 | 2.060938 | 15.113542 | 10.304688 | -6.182813 | -5.495834 | 3.434896 | 0.686979 | -14.426563 | -9.617709 | -6.182813 | 16.487501 | -10.304688 | 17.17448 | -3.434896
235.093361 | 13.826412 | -15.801613 | 0 | -20.410417 | -0.658401 | -7.242406 | 10.534409 | -3.292003 | 16.460014 | -1.975202 | 1.975202 | 1.316801 | 7.242406 | 11.192809 | 9.876008 | 7.242406 | -4.608804 | 6.584006 | 9.217608 | -3.950403 | 15.801613 | 1.975202 | -16.460014
235.85507 | 15.801381 | -12.641105 | 9.480829 | -12.00905 | -13.905215 | 2.528221 | 3.160276 | 15.801381 | 1.896166 | 12.00905 | -22.121934 | -4.424387 | -1.26411 | -2.528221 | 18.329602 | -3.160276 | -5.688497 | 8.848773 | 25.28221 | 5.688497 | 8.848773 | 8.216718 | 31.602762
236.616751 | 22.48406 | -1.823032 | 6.68445 | 6.076773 | 0.607677 | 19.445674 | -17.622642 | 9.722837 | -24.914769 | 0.607677 | -3.038387 | -8.507482 | 5.469096 | 15.79961 | -14.584255 | 24.307092 | -0.607677 | 22.48406 | 14.584255 | 24.914769 | 1.215355 | 3.646064 | 10.938191
237.378403 | 25.760302 | -1.170923 | 7.610998 | 5.269153 | -5.269153 | 22.832995 | 7.025537 | 2.927307 | -14.051074 | 22.247533 | 7.610998 | -0.585461 | -7.025537 | -9.952844 | -1.170923 | 11.123767 | 5.269153 | 24.589379 | 10.538305 | 2.341846 | 8.19646 | -15.221996 | 0.585461
238.140025 | -3.956508 | 0.565216 | 9.608664 | -10.173879 | 7.913017 | 10.739094 | 1.695647 | 8.478232 | -12.999956 | 2.826078 | 6.217371 | 12.434741 | 3.956508 | 0 | -14.130388 | 2.260862 | -12.434741 | 11.869525 | 0.565215 | 3.956508 | 3.391293 | 1.695646 | 14.695603
238.901619 | -7.105765 | 6.01257 | -4.372778 | 18.037711 | 3.826181 | -1.639792 | -9.292154 | 2.186389 | 11.478543 | 10.931946 | 5.465973 | 5.465973 | 0 | 4.372778 | 25.690073 | 9.292154 | 8.745557 | -5.465973 | 9.838751 | 9.292154 | 12.571738 | 9.292154 | 9.292154
239.663184 | 4.236999 | 6.885123 | 5.296249 | 3.177749 | 12.710996 | -1.05925 | 15.888745 | 10.062872 | -5.825873 | 2.118499 | -15.888745 | 7.944373 | 12.181372 | 2.648124 | 6.355498 | 3.177749 | 10.062872 | 9.003622 | 2.648124 | 15.359121 | 18.007245 | 4.766624 | 23.833118
240.424719 | 13.881542 | 27.763085 | 1.542394 | 3.084787 | 12.339149 | -3.084787 | -5.141312 | 16.452198 | 12.85328 | -9.254362 | 15.938067 | -2.570656 | 3.084787 | 5.141312 | -1.028262 | 15.423936 | -13.881542 | 20.051117 | -7.197837 | -8.74023 | 1.028262 | 13.367411 | -1.028262
241.186225 | 17.490562 | 3.498112 | -9.994607 | -2.998382 | -7.995686 | 0.999461 | 3.498112 | 13.99245 | -1.998921 | -10.994068 | 2.998382 | 4.997303 | 4.497573 | 0.49973 | 2.998382 | -12.992989 | 2.998382 | 9.994607 | -0.999461 | -2.498652 | -8.495416 | -1.499191 | -8.495416
241.947702 | 1.45911 | 3.404589 | 8.268287 | -3.404589 | 3.890959 | -16.536575 | -9.241027 | 0.97274 | 7.295548 | 4.863698 | -4.377329 | 11.186507 | 0.97274 | 0 | -4.863698 | 17.509315 | 0 | 3.404589 | -10.213767 | 6.322808 | -3.890959 | 3.404589 | -6.809178
242.70915 | -1.422226 | -1.896302 | 3.792604 | 1.422226 | -5.21483 | -5.21483 | -1.422226 | 9.955584 | 7.585207 | 3.318528 | 10.42966 | 6.162981 | -1.896302 | 10.903735 | -0.948151 | -1.422226 | 1.896302 | 9.007434 | 11.851886 | 10.903735 | 15.170414 | 9.955584 | 4.266679
243.470569 | 15.262088 | 3.6999 | -2.312438 | 16.64955 | 3.237412 | -8.787263 | -12.487162 | -6.937312 | 19.886962 | -5.54985 | 8.787263 | 2.312437 | 0.924975 | 6.474825 | -2.774925 | 1.84995 | 15.724575 | 20.34945 | 0.462488 | 6.474825 | -12.487163 | 3.6999 | 12.487162
244.231958 | 4.968719 | 3.613614 | -2.71021 | 4.968719 | -9.485737 | 1.806807 | -4.968719 | 15.809561 | 0.903403 | 14.906158 | 5.872123 | -2.258509 | 10.38914 | 5.420421 | -8.130631 | 0.451702 | 4.517017 | -1.806807 | -9.034035 | 3.613614 | 4.968719 | -9.485737 | 13.099351
244.993318 | 3.533111 | 7.066222 | 3.97475 | -12.365889 | -3.091472 | -6.182945 | 1.324917 | 10.157695 | 15.015723 | -13.690806 | 6.182945 | -3.97475 | 8.391139 | 7.066222 | 6.182945 | -2.208195 | -9.274417 | 4.416389 | -1.324917 | 14.574084 | -15.899 | -4.858028 | 4.416389
245.754649 | 17.718091 | -5.617931 | 1.296446 | 9.507268 | -1.296446 | 4.753634 | 6.05008 | 2.592891 | 15.125199 | 4.321486 | 6.05008 | 9.07512 | 12.532308 | 3.457188 | -4.321486 | 0.864297 | 2.160743 | -1.728594 | 2.160743 | 17.718091 | 0.864297 | 2.160743 | -8.210822
246.51595 | -0.846201 | 5.923406 | -3.384804 | 6.346507 | -2.538603 | 11.846813 | 7.615808 | 4.231004 | 1.692402 | 1.269301 | 4.654105 | -3.384804 | 8.462009 | 8.885109 | 9.30821 | -1.692402 | -6.769607 | 15.231616 | -2.115502 | 3.384804 | 7.192708 | -6.346507 | -9.73131
247.277222 | 18.655951 | 13.266454 | 4.145767 | 0.414577 | 12.022724 | -1.24373 | 6.21865 | 6.633227 | 3.316614 | 9.535264 | 4.145767 | 7.462381 | -4.145767 | 3.73119 | -9.949841 | 5.804074 | 0 | 8.291534 | -4.560344 | -4.97492 | 7.462381 | -5.804074 | 2.902037
248.038465 | 3.250572 | -5.282179 | 7.313786 | 10.564358 | 6.094822 | 4.063215 | 6.501143 | -6.501143 | 2.031607 | -2.031607 | 3.250572 | 0 | -2.031607 | 8.126429 | 1.218964 | 3.656893 | 13.408608 | 4.875857 | 0.812643 | 0.812643 | 9.345393 | 4.875857 | 16.659179
248.799678 | 5.179491 | 7.968448 | 0.398422 | 4.781069 | 5.577914 | 10.358982 | 8.36687 | 3.585802 | 2.390534 | 3.187379 | 7.570026 | 3.187379 | 2.788957 | 1.992112 | 5.976336 | 1.195267 | 4.781069 | 5.577914 | 0.796845 | -4.382646 | 1.59369 | 5.179491 | 12.351094
249.560862 | 19.152243 | -3.908621 | -2.345173 | -0.781724 | 1.95431 | 11.725863 | 1.172586 | 13.289311 | 12.898449 | -3.908621 | 5.081207 | 0.781724 | 10.553277 | 9.771552 | 8.598966 | -8.208104 | -3.126897 | 10.944139 | 3.126897 | -1.563448 | 14.85276 | -0.390862 | 5.081207
250.322016 | 10.359071 | 0.383669 | 8.440725 | 12.661087 | 3.836693 | 2.302016 | 0 | 15.346772 | 4.604032 | 7.289717 | 3.069354 | 7.289717 | 0 | 13.428425 | 1.918346 | -1.918347 | 8.824394 | 0.383669 | -8.440725 | 6.522378 | 4.987701 | 11.510079 | 10.74274
251.083141 | 15.448068 | 5.651732 | 5.651732 | -8.665989 | 1.507129 | 10.926682 | 1.883911 | 1.883911 | -9.042772 | -0.376782 | 0.376782 | 6.782079 | 0 | 9.419554 | 10.926682 | -2.260693 | -3.391039 | 6.782079 | -6.782079 | 4.898168 | -1.130346 | 11.680247 | 10.926682
251.844237 | 17.779202 | 4.074401 | -4.074401 | 1.4816 | -10.000801 | -2.2224 | 9.630401 | 7.408001 | 7.037601 | 0 | 4.444801 | -1.1112 | 1.1112 | -4.444801 | 8.889601 | -0.3704 | 2.5928 | 17.038402 | 5.926401 | 7.778401 | 4.444801 | 11.852802 | 1.1112
252.605302 | 10.934755 | 5.467378 | -3.280427 | 1.457967 | -2.915935 | 13.486198 | 8.383313 | -1.093476 | -2.551443 | 5.83187 | 1.822459 | 5.102886 | -2.551443 | -0.728984 | -10.205772 | 5.83187 | 0 | 3.644919 | 17.495609 | 19.68256 | -1.457967 | 0.364492 | 12.392723
253.366338 | 3.948949 | 8.615888 | 7.897898 | -3.589954 | 6.461916 | 1.794977 | 1.076986 | 7.897898 | 7.179907 | 7.179907 | 10.410865 | 4.307944 | 11.487851 | -0.717991 | 4.307944 | 0 | 8.256893 | 5.743926 | 6.820912 | 2.871963 | 14.000819 | 6.820912 | 5.743926
254.127345 | 11.327686 | 1.061971 | 1.769951 | -3.893892 | -2.123941 | -0.35399 | -8.849755 | 18.0535 | 9.203745 | 6.725814 | -5.309853 | 12.743647 | 8.495765 | -1.061971 | 4.247882 | -9.203745 | 10.973696 | -2.831922 | 0.70798 | -0.70798 | 10.265716 | 8.141775 | 8.141775
254.888322 | 11.533295 | 3.844432 | 1.048481 | -7.688864 | 2.096963 | 7.688864 | -3.145444 | -12.931271 | 12.931271 | -2.79595 | 10.484814 | 10.834308 | 1.048481 | 0.698988 | 0.698988 | 7.688864 | 0 | 12.931271 | 2.096963 | 4.543419 | 3.844432 | 0 | -1.747469
255.649269 | 1.727442 | 5.182327 | 5.527815 | -3.454884 | -3.454885 | -0.690977 | 4.49135 | 3.800373 | 12.783073 | 6.909769 | -8.9827 | 7.946234 | 4.145861 | 2.418419 | -2.072931 | 3.800373 | 2.418419 | -7.946234 | -2.418419 | 10.710142 | 6.218792 | -4.49135 | 11.05563
256.410187 | 0.341849 | 5.469587 | -1.367397 | 7.178833 | 0.341849 | 8.54623 | 12.306571 | 12.64842 | 8.888079 | 0.683698 | 9.913627 | 4.44404 | 3.076643 | 6.153286 | 5.127738 | -5.127738 | -0.341849 | 3.760341 | -5.127738 | 10.597325 | 12.306571 | 9.229928 | 13.332119
257.171074 | 5.757418 | 1.354687 | -1.016015 | 8.805463 | 3.048045 | 13.885538 | -9.821478 | 2.03203 | -4.402731 | 6.09609 | 4.402731 | 4.06406 | -6.773433 | 2.370702 | -0.677343 | 1.016015 | 5.418746 | -7.450776 | 5.080075 | -0.677343 | 3.048045 | -5.080075 | 9.144135
257.931932 | 5.373118 | 10.074596 | 5.373118 | 5.708937 | 1.343279 | 2.350739 | 2.350739 | 7.052217 | -2.014919 | 2.014919 | 1.00746 | -2.014919 | 5.037298 | 24.514849 | 12.089515 | 5.708937 | -3.694018 | 4.029838 | -6.044757 | 9.402956 | 4.365658 | 5.708937 | -5.373118
258.692761 | 6.332553 | 10.665352 | 1.999754 | -0.333292 | 6.999137 | -0.999877 | -1.333169 | 5.332676 | 8.332306 | 10.33206 | -0.333292 | 1.666461 | -2.99963 | 6.332553 | 2.99963 | 1.333169 | -3.999507 | 3.999507 | 0.666584 | -2.333046 | 11.665229 | 9.665475 | -1.999753
259.453559 | 6.617913 | 2.31627 | 3.639852 | -10.588661 | 4.963435 | 3.970748 | -6.948809 | 3.308957 | 6.287017 | -6.948809 | 10.919556 | 0 | -0.330896 | 6.287017 | 9.92687 | 7.941496 | -4.632539 | 2.978061 | -1.323583 | 3.308957 | 6.617913 | -2.978061 | 3.308957
260.214328 | 10.189314 | 3.615563 | 1.31475 | -11.832752 | -5.916376 | 9.203251 | 0.986063 | 0.986063 | -1.972125 | -7.559814 | -4.930313 | 5.259001 | -3.286876 | 4.601626 | 18.406503 | 15.119627 | 3.615563 | 8.217189 | -1.643438 | 3.944251 | 2.300813 | 5.916376 | 2.958188
260.975067 | 2.612891 | 8.818508 | -2.939503 | -0.653223 | -0.653223 | 4.57256 | 0.979834 | -4.899171 | -6.858839 | -4.57256 | 7.512062 | 7.838674 | 4.899171 | 6.205617 | -1.306446 | 6.205617 | -1.633057 | 12.084622 | 0 | 11.431399 | -1.306446 | 1.959668 | 8.165285
261.735775 | 8.44184 | 3.246862 | 10.065271 | -1.623431 | 7.143095 | 4.22092 | 8.117154 | -3.896234 | 2.922175 | -0.974058 | 0.324686 | 6.169037 | 6.818409 | 0.324686 | 1.623431 | -2.272803 | 1.298745 | -2.272803 | -2.272803 | 3.246862 | 8.766526 | 6.169037 | 9.740585
262.496454 | 11.947117 | 2.906055 | -2.260265 | 4.520531 | 0.322895 | 3.228951 | 12.270012 | 3.874741 | -2.260265 | -3.551846 | 1.614475 | 8.395271 | -0.322895 | 6.135006 | 0 | 10.332642 | -6.457901 | -3.22895 | 2.260265 | -1.29158 | 4.843426 | 3.874741 | -3.551846
263.257103 | 8.996827 | 8.996827 | -1.927891 | 0.321315 | 1.927891 | -5.783675 | 5.141044 | 5.783674 | -0.321315 | -2.570522 | 3.213153 | 5.462359 | 4.498414 | 7.390251 | -10.282088 | -2.570522 | -9.318142 | 2.570522 | 1.927891 | 0.321315 | 7.711566 | -0.642631 | 6.426305
264.017722 | 9.598649 | 8.958739 | -4.479369 | 0.63991 | -9.598648 | -0.63991 | 1.599775 | 5.759189 | -5.439234 | 2.239685 | 6.399099 | 8.318829 | 5.119279 | 3.839459 | 13.438108 | 4.159414 | -0.63991 | 3.19955 | 10.558513 | 7.039009 | -3.519504 | 6.079144 | 0.959865
264.778312 | 6.37781 | -0.318891 | 1.913343 | 0.318891 | 1.275562 | 17.538978 | -1.275562 | 5.421138 | 8.928934 | 10.842277 | -4.464467 | 13.393401 | 1.594452 | -5.102248 | 1.594452 | -5.421139 | 0.956671 | 0.318891 | 5.102248 | 0.956671 | 0.956672 | 5.102248 | 2.870014
265.538871 | 6.681001 | 6.999144 | 3.499572 | 12.08943 | -6.044715 | 8.908001 | 1.272572 | -0.636286 | -0.636286 | -2.227 | 4.135858 | 12.407573 | -5.726572 | 6.044715 | -1.908857 | 3.499572 | 0 | 4.454001 | 5.726572 | 0.954429 | 3.817715 | 5.726572 | 9.226144
266.2994 | 15.250961 | 6.990024 | 1.90637 | 0.317728 | 3.81274 | -2.859555 | 5.401382 | 9.214122 | 8.578665 | 14.297776 | -5.083654 | -3.177284 | 4.765925 | 1.90637 | 13.662319 | 1.90637 | 2.541827 | 9.214122 | 9.849579 | 1.270913 | -3.177284 | -2.859555 | 0
267.059898 | 10.163638 | 1.588069 | -1.905682 | 3.493751 | 0.952841 | -12.704548 | 6.352274 | 5.399433 | 8.57557 | 0.635227 | 9.528411 | -2.223296 | 14.61023 | -6.987501 | 19.056822 | 2.54091 | 3.811364 | 6.352274 | -6.669888 | 7.305115 | 5.717047 | 2.223296 | 0.635227
267.820367 | 5.083362 | 3.812521 | -7.625042 | 8.260463 | 7.625042 | -1.588551 | -2.859391 | 10.802143 | 13.661534 | -2.541681 | -7.625042 | 4.765652 | 2.223971 | -0.31771 | 4.765652 | 0.95313 | 7.625042 | -1.27084 | 5.401072 | 8.578173 | 1.27084 | 0.63542 | -3.812521
268.580806 | -0.953325 | -3.813299 | 7.308824 | -4.448849 | 6.037724 | 6.991049 | 8.897699 | 4.131074 | 1.2711 | 2.5422 | 9.533249 | 8.262149 | -4.448849 | 10.168798 | 5.402174 | 0.63555 | 5.402174 | 9.215474 | 6.673274 | 5.402174 | 6.673274 | 5.084399 | 1.588875
269.341214 | -0.635326 | 4.44728 | -0.635326 | 4.764943 | 4.44728 | -1.588314 | 0.317663 | 1.588314 | 5.082606 | 8.576897 | 9.529885 | 5.717931 | 5.082606 | 1.905977 | -12.388851 | 12.706514 | 1.270651 | 13.34184 | 0.635326 | 1.588314 | 19.377434 | -5.717931 | 9.529885
270.101593 | 6.980116 | 3.807336 | 10.470174 | 13.008398 | 2.855502 | -0.317278 | 6.34556 | -1.903668 | 0.951834 | -0.634556 | -1.269112 | -4.124614 | 8.883784 | 15.229344 | 6.980116 | 8.249228 | 10.470174 | 0.634556 | 0.634556 | 0.634556 | 10.787452 | -1.269112 | 4.124614
270.861941 | 10.130418 | 3.482331 | -4.115482 | 0.949727 | -8.54754 | -0.316576 | 6.648087 | -9.180691 | 2.532604 | 6.014935 | -3.798907 | 0 | 6.964662 | 1.899453 | 0.949727 | 1.266302 | 4.748633 | -0.633151 | -2.532604 | 10.130418 | 9.180691 | 5.69836 | 8.230964
271.622259 | -2.207662 | 3.784564 | 3.153803 | 4.730705 | 5.992227 | 6.622987 | 4.415325 | 5.046086 | 3.469184 | 1.576902 | -0.630761 | -5.992227 | -4.730705 | -6.622987 | 8.199889 | 4.415325 | 1.892282 | 8.199889 | -0.946141 | 5.046086 | 6.938368 | 8.515269 | 0.31538
272.382546 | 13.180887 | 0.313831 | 2.196815 | 4.393629 | -2.510645 | 8.473428 | 5.648952 | 1.882984 | 5.648952 | 6.904274 | -6.590444 | -10.356411 | -7.845766 | 5.02129 | -2.510645 | 11.925565 | -0.313831 | -1.255323 | 5.648952 | 1.882984 | 10.984073 | 5.648952 | 11.925565
273.142804 | 11.8528 | 0.623832 | 4.990653 | -0.935747 | 2.807242 | 7.485979 | -5.9264 | 12.788548 | -0.311916 | 7.174063 | 0 | 9.045558 | -4.366821 | 11.540885 | -13.412379 | 6.862148 | 1.247663 | 6.238316 | 8.109811 | 5.302569 | 1.871495 | 4.678737 | 3.431074
273.903031 | 7.120112 | 0 | 9.906243 | -1.23828 | 0.92871 | 6.191402 | -7.429682 | 0.30957 | 5.572262 | -3.714841 | -4.024411 | 13.001944 | -0.92871 | 2.476561 | -0.30957 | -0.92871 | 3.405271 | 5.881832 | 8.977533 | 6.810542 | 9.287103 | 6.191402 | 5.262692
274.663227 | 6.135437 | -0.613544 | 11.964102 | 6.442209 | 3.681262 | -7.362524 | 3.37449 | 3.067718 | -0.613544 | 2.454175 | 4.90835 | 0 | -2.454175 | 3.37449 | -0.306772 | 6.135437 | 2.147403 | 5.215121 | -1.533859 | 0.306772 | 9.816699 | 4.294806 | 3.37449
275.423393 | 12.455421 | 3.94928 | 1.518954 | -6.075815 | 3.94928 | 6.379606 | 0.303791 | 6.987187 | 3.037907 | -0.911372 | 6.075815 | 11.544049 | 3.341698 | -5.468233 | 5.772024 | -7.594769 | 4.556861 | 1.215163 | 5.164443 | 4.253071 | 12.455421 | -3.645489 | 6.683397
276.183529 | 2.404611 | -1.202306 | 0 | 11.421903 | -2.104035 | 10.219598 | -0.300576 | -0.300576 | -6.612681 | 1.803458 | 1.502882 | 9.317868 | 0.300576 | 5.109799 | 3.005764 | -0.601153 | -1.202306 | 7.51441 | 2.404611 | 6.612681 | 3.30634 | -1.202306 | 6.011528
276.943635 | 6.835881 | 12.1857 | 6.538668 | 0 | 6.835881 | 5.647032 | 1.486061 | 5.944244 | 8.619154 | 2.67491 | -0.297212 | 5.052607 | -8.321942 | 1.188849 | -0.891637 | -0.891637 | 10.105215 | -2.67491 | 5.052607 | 1.783273 | 7.133093 | -1.188849 | 2.377698
277.70371 | 6.168307 | 2.937289 | -0.881187 | 3.818476 | 0 | 2.937289 | 1.174916 | 7.049494 | 4.405933 | 0.587458 | 2.64356 | 1.174916 | 0.293729 | 7.343222 | -4.112205 | 9.105596 | 4.699662 | 13.217801 | 5.580849 | 0.881187 | 16.742547 | -2.056102 | 0.881187
278.463754 | 15.091487 | 7.835964 | 6.38486 | 8.996848 | 7.255523 | 4.643534 | -0.580442 | 2.611988 | 0.580442 | 7.835964 | -3.482651 | 4.063093 | -1.451105 | -1.741325 | -4.353314 | 0.580442 | 0.580442 | 5.804418 | 5.804418 | 2.611988 | 8.706627 | -1.160884 | -3.19243
279.223768 | 7.16392 | 3.725238 | 1.719341 | 5.158022 | 3.438682 | -4.584909 | -0.286557 | 6.017693 | 10.602602 | 3.725238 | 1.146227 | 3.438682 | 0.85967 | 2.292454 | -7.737034 | 2.579011 | -8.883261 | -1.432784 | -2.579011 | 1.432784 | 7.450477 | -0.573114 | -8.596704
279.983751 | 5.655233 | 4.241425 | 1.131047 | 12.158751 | -4.241425 | 4.524186 | 3.958663 | 1.979332 | 5.655233 | -0.565523 | -2.262093 | 5.655233 | 3.39314 | 10.744943 | -2.827617 | -0.565523 | 0.565523 | -3.958663 | 4.806948 | 2.262093 | 0.848285 | 2.827617 | -9.331134
280.743704 | 8.923082 | 7.250004 | -1.115385 | -6.692311 | 0.836539 | 5.576926 | 4.740387 | 12.82693 | 9.201928 | 3.067309 | -1.115385 | 8.644235 | 1.115385 | 18.403856 | -3.346156 | 8.086543 | -0.557693 | 3.067309 | -2.788463 | 4.461541 | 3.625002 | -1.115385 | 4.182694
281.503626 | 7.147215 | 5.222965 | -9.071466 | 1.649357 | 5.222965 | 4.948072 | 0.549786 | 3.848501 | 9.621252 | 5.497858 | -1.099572 | 6.872322 | -1.099572 | -1.374464 | -1.099572 | -1.92425 | 3.848501 | 9.346359 | 8.246787 | 1.099572 | 6.872323 | 8.246787 | 0.549786
282.263518 | 10.834004 | 10.021454 | 2.708501 | 0.27085 | 7.583803 | -5.417002 | 5.958702 | 5.146152 | 6.500402 | -5.146152 | 0.5417 | 6.771252 | 0.27085 | 6.500402 | -5.687852 | -4.333602 | 4.062751 | 11.104854 | 5.146152 | 5.958702 | 2.708501 | -1.35425 | -4.333602
283.023379 | 11.73808 | 8.003237 | 5.602266 | 2.667745 | -1.333873 | -5.068716 | 8.80356 | 1.067098 | -2.400971 | -3.201295 | 0 | 5.335491 | 4.801942 | -0.533549 | 6.135815 | -4.001618 | -1.067098 | 4.268393 | 0.800324 | -2.134196 | 0 | 10.404207 | 2.93452
283.783209 | 3.677969 | 2.364408 | 3.940681 | -4.466105 | -0.525424 | 8.406786 | 4.466105 | 6.567801 | 1.576272 | 7.355937 | -17.076283 | 6.305089 | -1.050848 | 0.788136 | -5.516953 | 3.152545 | 1.050848 | 10.24577 | -2.364408 | 6.567801 | 2.364408 | 6.042377 | -3.415257
284.543009 | 9.052799 | -0.517303 | 5.431679 | 6.207634 | -2.586514 | 9.570102 | 5.431679 | 3.362468 | 0 | 7.242239 | 5.690331 | 8.276845 | 3.103817 | -4.655725 | -4.138422 | -1.034606 | -1.034606 | 2.586514 | 5.431679 | 1.81056 | 8.276845 | 7.500891 | 11.897964
285.302777 | 10.950438 | 2.546613 | -6.366534 | 5.093227 | 4.583904 | 2.291952 | 6.366534 | 5.60255 | 1.018645 | 7.385179 | 0.763984 | 10.695777 | 1.273307 | 3.310598 | 7.385179 | -1.018645 | -4.329243 | 9.167809 | 1.782629 | -0.254661 | 3.055936 | 5.093227 | -0.763984
286.062515 | 3.761371 | 0.752274 | -1.003032 | 7.271983 | 3.259855 | 8.776532 | -0.501516 | 2.758339 | 4.012129 | 0.501516 | 9.528806 | 8.776532 | 0.501516 | -6.018193 | 1.504548 | 4.764403 | 10.030322 | 10.531838 | 1.755306 | 1.504548 | 8.525774 | -0.501516 | -0.250758
286.822223 | 6.914582 | -1.975595 | 8.149329 | 0.740848 | 8.396278 | 0.493899 | 4.198139 | -3.70424 | 7.161531 | 2.469494 | 1.975595 | 4.938987 | -0.987797 | 5.926784 | -2.222544 | 2.716443 | 2.222544 | 7.40848 | -3.70424 | 0 | 3.457291 | -2.222544 | 6.667632
287.581899 | 15.566611 | -1.45937 | 2.432283 | -1.945826 | 2.432283 | 0.729685 | -4.134881 | 8.999447 | -0.243228 | 8.026534 | 3.648425 | 7.053621 | -2.432283 | 8.026534 | 7.053621 | 4.864566 | -0.243228 | 5.594251 | -1.945826 | 5.837479 | 3.161968 | 0.486457 | 8.269762
288.341545 | 3.832952 | 2.395595 | 5.270309 | -6.707666 | 0 | 4.551631 | 2.874714 | 8.863701 | -6.468107 | 5.03075 | 6.468107 | 4.072511 | 6.707666 | 5.509869 | -5.988988 | -2.156035 | -0.23956 | 4.551631 | 3.114274 | 0.958238 | 0.23956 | 1.197798 | 5.988987
289.101159 | 6.135128 | 5.899161 | 1.415799 | 8.730759 | -4.719329 | 4.955295 | -0.235966 | 7.550926 | 1.887732 | 4.719329 | -0.235966 | 7.078994 | -3.067564 | 3.067564 | -0.235966 | 3.067564 | 6.135128 | 8.494792 | 2.595631 | 0 | 2.595631 | 7.786893 | 0.235966
289.860743 | 5.113916 | 4.649015 | 2.789409 | 2.789409 | 2.789409 | 8.600678 | 5.578818 | 0.929803 | 8.135776 | -3.486761 | 2.092057 | 2.789409 | -1.627155 | 3.719212 | 6.27617 | -11.157636 | 0.232451 | 4.649015 | 1.859606 | -2.556958 | -1.394704 | 2.092057 | 8.833128
290.620296 | 9.848858 | -2.519475 | -1.603302 | -0.916173 | -2.519475 | 0.458086 | -2.748518 | -1.832346 | 10.994074 | -4.351821 | -0.458086 | 9.161728 | -0.458086 | 2.519475 | 0 | 2.061389 | 2.748518 | 9.848858 | 2.061389 | 2.977562 | 6.184166 | 2.290432 | -1.603302
291.379818 | 9.2583 | 7.451803 | -0.903249 | 0 | 1.129061 | 9.2583 | 5.645305 | 2.03231 | -1.580685 | 6.774366 | -1.580685 | 4.967868 | -4.742056 | 0.903249 | -2.03231 | 1.806498 | 2.483934 | 2.709746 | 0 | 3.387183 | -1.580685 | 4.516244 | 2.03231
292.139309 | 7.350092 | 4.677331 | -1.33638 | 6.681902 | -8.909202 | -2.672761 | 6.459171 | 2.227301 | 4.900061 | -4.677331 | 0 | 4.677331 | 7.572822 | 2.450031 | -1.33638 | 5.345521 | -4.677331 | 5.122791 | 4.900061 | -1.11365 | -2.450031 | 1.33638 | 0
292.898769 | 6.156248 | 5.056918 | 4.837052 | -0.219866 | 7.255578 | -5.276784 | 3.517856 | 7.915176 | 6.815846 | 10.9933 | -1.319196 | -0.219866 | 0.219866 | 2.858258 | -0.659598 | 6.59598 | 6.156248 | 5.276784 | -0.659598 | 9.454238 | 3.957588 | 4.837052 | 4.837052
293.658198 | 8.034726 | -1.085774 | -0.868619 | 0.868619 | -0.868619 | 0.868619 | 1.737238 | 3.040167 | 8.034726 | 2.605857 | 2.605857 | 4.12594 | 3.908785 | -3.257321 | 2.823012 | -1.737238 | 2.605857 | 9.989118 | -0.651464 | -1.085774 | 5.863178 | 5.863178 | -4.56025
294.417596 | 11.155947 | 5.148899 | 5.792511 | -0.214537 | 3.647137 | 1.072687 | 13.086784 | -2.788987 | 9.654185 | 10.512335 | -0.643612 | 3.432599 | -0.214537 | -2.574449 | -1.930837 | 2.574449 | 0 | 7.079736 | 6.865198 | 4.719824 | 1.501762 | 3.432599 | -1.287225
295.176962 | 13.143147 | 2.967808 | 6.995546 | 0.847945 | -4.663697 | 7.843491 | 1.059931 | -4.027739 | 5.935615 | 7.419519 | 2.543835 | 5.511643 | 4.239725 | 5.511642 | 0 | 1.059931 | 4.875684 | 5.299656 | 4.451711 | 4.875684 | 3.815752 | -0.423973 | -2.755821
295.936298 | 14.034199 | 3.770382 | 3.560916 | 5.236641 | 2.513588 | -5.236641 | 1.885191 | 0.418931 | 0 | 6.912366 | -5.236641 | 4.608244 | 3.560916 | 9.425954 | 5.655573 | 8.16916 | 2.513588 | 0.837863 | 0.837863 | 1.675725 | 3.35145 | 0 | 1.46626
296.695603 | 8.901161 | 1.863034 | 8.694157 | -1.65603 | -2.484045 | -2.277041 | -1.449026 | -1.449026 | 3.726068 | 0.828015 | 1.035019 | -2.070038 | 6.210113 | 9.729176 | -0.828015 | 0.828015 | 5.175094 | 2.070037 | 1.65603 | 1.035019 | 7.245131 | 1.035019 | 1.035019
297.454876 | 10.845305 | 1.22777 | 2.455541 | 2.455541 | 3.88794 | 2.660169 | -1.841656 | 8.799021 | -3.274054 | 0 | -0.409257 | 0 | 2.046284 | -4.092568 | -1.432399 | 6.138852 | 0.818514 | 9.412906 | -4.706453 | 3.069426 | -3.274054 | 6.548109 | -1.841656
298.214118 | 10.320582 | 12.748954 | 1.011822 | 2.023643 | 3.440194 | 1.821279 | 5.059109 | 0 | 2.428372 | 4.65438 | 2.630737 | 2.226008 | 2.226008 | -1.011822 | -2.833101 | 4.047287 | -4.65438 | 8.094574 | 6.678024 | 0 | 0.809457 | 4.856744 | 0.202364
298.973329 | 11.010538 | 3.002874 | 4.003832 | 3.002874 | 6.406131 | 1.000958 | 2.802682 | -2.402299 | 6.20594 | 2.001916 | 2.402299 | -2.402299 | 3.603449 | 5.00479 | 0.800766 | -1.20115 | 1.000958 | 8.80843 | -0.800766 | -0.200192 | 3.002874 | -2.802682 | 1.20115
299.732508 | 10.705651 | 2.775539 | 1.586022 | -4.559814 | -7.137101 | 0.793011 | 4.758067 | 5.551078 | -2.775539 | 3.172045 | 2.379034 | 4.95632 | -2.379034 | 1.38777 | 9.317882 | -0.991264 | 5.947584 | 3.766803 | -1.586022 | 0.991264 | 4.95632 | 3.172045 | 0
300.491657 | 8.836418 | -0.196365 | 2.160013 | -2.356378 | -1.570919 | 1.767284 | 1.178189 | -1.178189 | 3.534567 | 6.283675 | 6.87277 | 4.516392 | -0.981824 | 1.963649 | -0.785459 | -1.963649 | 1.767284 | 4.712756 | 1.374554 | 2.749108 | 1.570919 | 3.141838 | 1.570919
301.250774 | 15.377729 | 3.114477 | 3.893096 | 4.087751 | 3.114477 | 8.954121 | -2.141203 | -0.38931 | 4.47706 | -2.141203 | -4.47706 | -3.114477 | 1.167929 | 1.362584 | 3.309132 | -1.751893 | -6.228954 | 7.591537 | 2.919822 | 2.919822 | -0.194655 | -1.167929 | -0.973274
302.00986 | 11.973161 | 6.179696 | 3.86231 | 4.634772 | 1.158693 | 5.98658 | 2.896733 | 3.86231 | -2.124271 | 0.193115 | 0 | 0 | 6.372812 | 5.600349 | -1.351808 | 2.510501 | 4.248541 | 0.965577 | 1.158693 | 5.021003 | 5.98658 | 4.055426 | 0.579346
302.768914 | 10.156568 | 8.623501 | -0.766533 | 1.7247 | 0.383267 | 3.641034 | 0.5749 | 1.341433 | 1.916333 | 2.107967 | 3.257767 | 0.191633 | 0.958167 | 12.072901 | -5.940634 | 0 | 0 | 3.257767 | 8.048601 | 4.407567 | 1.533067 | 4.407567 | 1.341433
303.527937 | 11.793268 | 3.233638 | -1.141284 | -3.233638 | -3.423852 | 0.95107 | 4.565136 | 2.662996 | 5.135778 | 0 | 3.80428 | 6.086848 | 4.374922 | 10.842198 | 2.092354 | -0.190214 | 3.994494 | 0 | 8.55963 | 2.85321 | 6.277062 | 2.85321 | 2.85321
304.286928 | 2.833678 | -5.478444 | -1.133471 | 1.133471 | 0.566736 | 2.455854 | 2.07803 | 9.445592 | 4.911708 | 2.07803 | -5.478444 | 1.700207 | 6.611915 | -0.566736 | -1.889119 | 1.133471 | 0.944559 | 4.533884 | 3.778237 | -3.400413 | 3.02259 | 3.211501 | -0.944559
305.045888 | 11.443652 | 3.189214 | 4.127219 | 6.378429 | 0.938004 | 0.375202 | 6.753631 | 1.500807 | 3.189214 | 3.001614 | 2.626412 | -3.752017 | 4.31482 | -1.313206 | -3.376815 | 3.939618 | -2.814013 | 5.628025 | 2.438811 | 3.376815 | 3.564416 | 1.313206 | 3.752017
305.804817 | 2.608678 | 2.049676 | 6.149027 | -0.186334 | 10.248378 | 0.745337 | 0.931671 | -0.745337 | 1.304339 | 0.372668 | -0.745337 | 0.372668 | -1.118005 | 4.844688 | 3.354015 | -1.677007 | 3.354015 | 4.47202 | 3.540349 | 3.354015 | 1.118005 | 0.186334 | -2.795012
306.563714 | 11.297487 | 6.482165 | -1.481638 | 6.29696 | -2.407661 | 1.111228 | 2.592866 | 3.333685 | 1.666842 | 5.741346 | -4.259708 | 7.037779 | 6.111755 | 0 | 7.037779 | 4.815322 | -1.111228 | 4.815322 | 1.666842 | 6.667369 | -2.037252 | 4.074503 | 3.518889
307.32258 | 6.074346 | 2.208853 | 0.184071 | 1.840711 | 4.417706 | 2.576995 | 5.153991 | 7.178773 | 1.288498 | -2.024782 | 0.552213 | -4.785849 | 2.208853 | 1.104427 | 4.601778 | -1.65664 | 2.208853 | 9.387626 | -2.024782 | 3.129209 | 1.288498 | 0.368142 | 8.835413
308.081414 | 9.696379 | -1.097703 | 6.037368 | 6.952121 | -0.182951 | 0.914753 | -4.390813 | 2.927209 | 7.866874 | 0.731802 | 5.854418 | 2.012456 | 2.744258 | 3.110159 | 1.829506 | 2.378357 | 1.463604 | 1.463604 | 3.47606 | 3.110159 | 0.731802 | 5.305566 | 0.548852
308.840216 | 10.553607 | -2.365464 | 3.093299 | 2.183505 | -0.909794 | -0.181959 | 2.001546 | 3.639175 | 4.185051 | 1.45567 | 0.909794 | 2.547423 | 0.545876 | 2.183505 | 5.094845 | 0 | -1.273711 | 4.548969 | 3.457216 | -3.639175 | 0.181959 | 4.36701 | 0.909794
309.598987 | 12.843666 | 6.512281 | -0.723587 | 3.979727 | 4.522417 | 1.62807 | 0.904483 | 3.798831 | 0.54269 | -1.808967 | -2.71345 | -0.180897 | -0.904483 | 6.874075 | 0.904483 | 1.447174 | 4.703314 | 2.532554 | 5.065108 | 0.180897 | 5.607798 | 5.426901 | 3.256141
310.357726 | 12.047153 | 9.170221 | -3.416357 | -0.899041 | -3.596165 | 1.258658 | 6.832714 | 4.854823 | 0.719233 | 4.13559 | 2.517316 | -0.359616 | 3.955781 | 1.977891 | -0.719233 | -1.798083 | 4.13559 | 8.810604 | 4.854823 | 4.495206 | 6.11348 | 3.416357 | 1.258658
311.116434 | 12.3376 | 0.715223 | -1.430446 | 4.648951 | 0 | 5.185368 | 7.867455 | 2.324475 | 3.039699 | 1.072835 | 4.291339 | 5.54298 | 0.894029 | 8.046261 | -2.682087 | -1.072835 | 4.291339 | 5.006562 | 3.39731 | 7.867455 | 3.576116 | -2.503281 | 5.185368
311.875109 | 5.336106 | 2.845923 | -0.711481 | -2.134442 | 4.802495 | 4.268885 | 3.023793 | 6.403327 | 7.470548 | 3.023793 | 0.35574 | 2.490183 | -0.533611 | 3.023793 | 1.422962 | 6.225457 | -3.379534 | 4.624625 | 4.091015 | 3.735274 | 4.624625 | 0.35574 | 3.557404
312.633754 | 10.43782 | -4.245893 | -0.353824 | -1.061473 | -6.191927 | 7.430312 | -3.18442 | -0.707649 | 1.59221 | 5.130454 | 6.368839 | -3.18442 | 3.715156 | 1.238385 | -4.599717 | -3.715156 | -6.545751 | 3.361332 | -1.59221 | 0.884561 | 5.484278 | 5.66119 | -1.59221
313.392366 | 11.093764 | 4.578379 | -2.641372 | -1.937007 | 3.874013 | 7.395843 | 2.28919 | 7.219751 | 3.697922 | -0.704366 | 5.106654 | -1.760915 | 4.402287 | 5.811019 | -4.226196 | 4.050104 | 1.584823 | -0.528274 | -0.176091 | 4.050104 | 8.628483 | 0.176092 | 2.289189
314.150946 | 12.103704 | 7.192056 | -0.701664 | -0.175416 | -4.736232 | 4.560816 | 4.209984 | 4.209984 | 0 | 1.929576 | -1.929576 | 3.50832 | -1.227912 | 1.75416 | 0.350832 | 5.613312 | 5.087064 | 11.226624 | 0.526248 | 9.297048 | 4.560816 | 6.665808 | 2.63124
314.909495 | 12.5824 | 3.844622 | -2.097067 | 1.5728 | -0.699022 | -2.097067 | 1.223289 | 1.223289 | 4.019378 | -0.349511 | 0.349511 | 7.164978 | -3.844622 | -4.7184 | 4.194133 | -4.7184 | 1.922311 | 8.912533 | -3.1456 | -0.174756 | 2.796089 | 0.873778 | 6.640711
315.668012 | 2.437268 | 8.878621 | 5.570899 | 5.570899 | 0.522272 | -2.78545 | -1.044544 | 6.093171 | 4.874537 | 2.611359 | 5.222718 | 3.655903 | -0.696362 | 6.441352 | 1.914997 | 0.174091 | -1.740906 | 6.441352 | 3.829993 | 2.263178 | 3.655903 | 4.178174 | 2.263178
316.426497 | 9.540789 | 3.469378 | 7.112225 | 3.295909 | -1.908158 | 0 | 2.775502 | 6.591818 | 0.173469 | 4.68366 | 3.642847 | 5.030598 | 1.387751 | 3.469378 | 1.56122 | 1.908158 | 3.469378 | 5.377536 | -0.520407 | -2.081627 | 2.948971 | 2.602034 | -0.173469
317.18495 | 14.173639 | 12.617995 | 2.24704 | 3.629834 | 3.456985 | 3.802684 | -1.382794 | 0.864246 | 6.395422 | 0 | 1.382794 | -1.382794 | 5.012628 | 5.358327 | -0.691397 | 1.728492 | 0.691397 | 2.419889 | 4.321231 | 4.49408 | 2.765588 | 5.531176 | 2.074191
317.943372 | 12.391726 | 9.121687 | -3.786361 | 4.646897 | -0.516322 | -1.548966 | 5.851648 | 3.270039 | 2.409502 | -0.516322 | 1.89318 | 0.860536 | 5.507434 | 4.819004 | 2.409502 | 2.581609 | 5.335326 | 8.433258 | 0.516322 | 5.163219 | -0.516322 | 7.228507 | 3.786361
318.701761 | 10.451252 | 3.083976 | 4.797296 | 3.940636 | 2.912644 | -1.370656 | 7.367276 | 0.342664 | 5.311292 | 4.625964 | 0.685328 | 3.940636 | 3.083976 | 3.42664 | -4.625964 | 1.71332 | 0 | 11.479244 | -0.171332 | -0.685328 | 3.083976 | 3.597972 | 2.227316
319.460118 | 9.550005 | 7.333039 | 2.558037 | 9.720541 | 4.263395 | -5.968753 | 1.193751 | 3.410716 | 6.48036 | 6.991968 | -0.511607 | -0.682143 | 3.922323 | 7.844647 | -1.875894 | 5.28661 | 0.682143 | 5.28661 | 3.069644 | 4.775002 | 5.457146 | 7.162504 | -0.341072
320.218444 | 13.915326 | -1.86669 | 6.109168 | -1.357593 | -2.036389 | 1.527292 | -1.018195 | 3.054584 | 10.181946 | 5.090973 | 2.715186 | 4.921274 | 0.678796 | -0.848495 | 2.884885 | 4.242478 | -0.848496 | 11.709238 | -3.054584 | 1.357593 | 3.224283 | 2.206088 | 3.393982
320.976737 | 9.11631 | 5.571078 | -2.194667 | 1.350564 | 0.168821 | 0.675282 | 5.402258 | 1.857026 | 1.012923 | 2.363488 | 4.220514 | 7.259284 | 5.064616 | 0.337641 | 0.844103 | 8.947489 | 3.03877 | 10.466874 | 1.519385 | 0.168821 | 2.363488 | 1.688205 | 0.337641
321.734999 | 13.106422 | 1.68031 | 5.713056 | -0.504093 | 6.889273 | 10.081863 | 3.360621 | 1.848342 | 3.696683 | 2.352435 | 3.19259 | 2.520466 | -0.504093 | 0.504093 | 4.536838 | 4.704869 | 1.008186 | 2.856528 | 1.512279 | 4.704869 | 0.168031 | -3.360621 | 4.032745
322.493228 | 11.379178 | 5.020226 | 2.677454 | 4.518203 | 2.677454 | 2.677454 | 3.681499 | 0.836704 | -0.836704 | 0.669363 | 2.175431 | 3.84884 | 2.175431 | 7.195657 | 1.171386 | -1.840749 | 3.012135 | 9.538428 | 4.01618 | 5.522248 | 0 | -6.024271 | 2.677454
323.251425 | 18.676678 | 7.670778 | 5.836462 | -2.668097 | 1.66756 | 3.001609 | 4.335657 | 4.669169 | -5.336194 | 0.83378 | 1.500804 | 3.501877 | -2.334585 | 0.83378 | 3.001609 | -0.500268 | 2.334585 | 6.169974 | 2.001073 | 3.501877 | 2.167829 | 1.500804 | 1.834317
324.00959 | 11.966162 | 4.819704 | 2.160557 | 4.321114 | 2.991541 | 3.323934 | -0.332393 | 5.484491 | 0.49859 | 2.991541 | -1.828164 | 1.99436 | 0.830984 | 2.659147 | -0.166197 | 7.478851 | 1.329574 | 6.814065 | 5.318294 | 1.99436 | 6.647868 | 3.323934 | 0.49859
324.767723 | 14.25315 | 4.474826 | 2.817483 | 4.309092 | 5.966435 | -0.165734 | 0.662937 | -0.828671 | -0.331469 | 1.491609 | 3.977623 | 5.800701 | -1.491609 | 5.303498 | -1.16014 | 2.983217 | -2.154546 | 6.297903 | 1.657343 | 3.646155 | 1.823077 | 1.16014 | -0.497203
325.525823 | 10.081854 | 5.288842 | 2.974973 | 1.487487 | 2.644421 | 2.644421 | 4.131908 | 6.115223 | 5.288842 | 2.974973 | 3.801355 | 5.619394 | -2.809697 | 4.627736 | -0.165276 | 4.46246 | 0.495829 | 6.445776 | 9.090196 | 2.644421 | 0.826381 | 2.479145 | 5.949947
326.283892 | 14.667894 | 7.416351 | -1.153655 | 1.648078 | -3.131348 | 0 | 4.614618 | 4.449811 | 0.494423 | 0.659231 | -1.153655 | 3.131348 | 1.648078 | 0.494423 | -1.318462 | -0.164808 | 2.142501 | 4.614618 | 3.296156 | 0.988847 | 4.614618 | 3.955387 | -0.659231
327.041928 | 7.887936 | 0.985992 | 3.779636 | -0.328664 | 1.971984 | 2.300648 | 8.709596 | 0.82166 | -1.807652 | -2.46498 | 3.615304 | -0.985992 | -3.450972 | 5.094292 | -3.943968 | 8.2166 | 2.793644 | 4.272632 | 4.601296 | 3.28664 | -0.985992 | 4.1083 | 11.667572
327.799932 | 16.886273 | 7.377498 | 2.950999 | 5.57411 | 2.62311 | -1.147611 | 3.114944 | 6.393832 | 10.000608 | 4.262554 | 5.082276 | 3.442832 | 1.967333 | 1.639444 | 4.426499 | 3.934666 | 4.426499 | 9.180886 | 7.377498 | 6.393832 | 3.606777 | 4.590443 | 3.278888
328.557904 | 16.517207 | 2.616587 | 0.327073 | 3.434271 | 5.560248 | 5.560248 | 1.96244 | 4.415491 | 5.560248 | 2.943661 | 4.742564 | -0.654147 | 5.723784 | -2.289514 | 3.924881 | 1.47183 | -1.308294 | 8.994519 | 5.560248 | 1.144757 | 0.98122 | -0.163537 | 8.340372
329.315843 | 10.603869 | 6.688594 | -0.978819 | 4.404684 | 1.957637 | 0.163136 | 9.461914 | 1.468228 | 5.05723 | 2.610183 | 8.483095 | 1.957637 | -2.936456 | 4.894094 | -1.794501 | -1.631365 | 1.957637 | 7.667413 | 5.220366 | 4.241548 | 3.589002 | 7.014867 | 1.631364
330.07375 | 11.390712 | 8.461671 | 6.346254 | 1.789969 | -0.650898 | -0.650898 | 3.254489 | 3.417213 | 8.624396 | 2.115418 | 2.92904 | 0.162724 | 2.278142 | 0.813622 | 4.719009 | -2.440867 | 2.766316 | 6.997151 | 7.648049 | 8.624396 | 3.417213 | 0.162724 | -2.278142
330.831625 | 18.338194 | 2.109704 | 6.815966 | 7.140536 | 0.64914 | -2.758843 | 0.486855 | -0.486855 | 2.596558 | 2.921128 | 0.64914 | 0.162285 | 7.62739 | 0 | 5.030832 | 0 | 3.245698 | 8.763385 | 1.947419 | 4.706262 | 1.785134 | -0.811424 | 3.894838
331.589467 | 15.697835 | 4.693167 | 5.340501 | 6.635167 | -1.618333 | 0.4855 | 5.016834 | 3.074834 | 3.722167 | 1.132833 | 7.444334 | 6.149667 | -1.132833 | 2.103834 | 3.3985 | 5.502334 | 0.4855 | 5.664167 | 1.132833 | 3.884 | 2.4275 | 2.751167 | 2.103834
332.347276 | 20.175894 | 4.035179 | 1.936886 | 6.133472 | 7.101915 | 0.968443 | 1.775479 | 4.842215 | 6.294879 | 6.133472 | 1.12985 | 6.617693 | 1.775479 | 4.842215 | -4.842215 | 7.586136 | -5.165029 | 5.003622 | 4.680807 | 6.617693 | 2.2597 | 0.645629 | 5.810657
333.105054 | 15.296012 | 5.152341 | 8.694575 | -1.771117 | -0.483032 | 1.288085 | 3.381224 | 5.957394 | 0.966064 | 5.796383 | 1.610106 | 4.186277 | -2.254149 | 3.381224 | 3.220213 | 1.288085 | 3.220213 | 6.923458 | 4.347288 | 2.41516 | 8.694575 | 9.177607 | 0.966064
333.862799 | 16.547692 | 3.213144 | 4.498402 | 2.570515 | -3.534458 | 6.265631 | 5.14103 | 0.963943 | 3.534458 | 2.731172 | 3.695116 | 3.373801 | 0.160657 | 5.944316 | -0.803286 | 2.731172 | 1.606572 | 8.514832 | 5.944316 | 5.301688 | 1.606572 | 0.321314 | 1.606572
334.620511 | 14.270487 | 3.687879 | 5.451647 | 4.329249 | 2.725823 | 8.337813 | 5.451647 | -1.763768 | 6.574045 | 0.481028 | 0.64137 | 3.687879 | 5.130962 | 4.329249 | 3.206851 | 2.244796 | -2.084453 | 11.705006 | 3.367194 | 5.611989 | 6.413702 | 5.291304 | -1.28274
335.378191 | 21.438781 | 11.519345 | -1.279927 | 0.639964 | 3.679791 | 2.399863 | 2.719845 | 5.119709 | 4.479745 | -1.919891 | 1.919891 | 4.319754 | 1.439918 | 0.319982 | 7.839554 | 5.919663 | 1.119936 | 6.879609 | 3.999773 | 4.479745 | 1.279927 | 5.759672 | 1.439918
336.135838 | 20.428211 | 8.139365 | 5.585839 | 1.755549 | -0.159595 | 8.458556 | 1.117168 | 0 | 6.383816 | 0.797977 | 3.032313 | 2.872717 | 0.319191 | 3.351503 | 4.947457 | 2.234336 | 2.553526 | 11.650464 | 5.426244 | 6.224221 | 8.139365 | 5.266648 | 0.797977
336.893452 | 19.099512 | 9.231431 | 5.729854 | 8.435618 | 9.549756 | 5.411528 | 3.66074 | 3.501577 | -0.63665 | 3.979065 | 3.66074 | 6.048179 | 3.342415 | 1.909951 | 3.501577 | 1.750789 | -2.069114 | 8.913106 | 7.003154 | 5.729854 | 5.093203 | 4.615715 | 2.705764
337.651034 | 17.618897 | 3.809491 | 4.761864 | 6.031694 | -0.158729 | 7.460254 | 5.23805 | 2.539661 | 7.142796 | 6.190423 | 8.412626 | 2.063474 | 5.555508 | -0.476186 | 1.904746 | 0.952373 | 2.380932 | 6.349152 | 6.825338 | 2.857118 | 4.285678 | 3.015847 | 8.412626
338.408584 | 17.257152 | 8.074448 | 11.240897 | -1.424902 | -3.958062 | 2.53316 | 5.857932 | 3.324773 | -0.474967 | 5.69961 | 4.43303 | 0.474967 | 3.16645 | 4.43303 | 0.474968 | 1.26658 | 6.174577 | 10.449285 | 1.741547 | 7.124513 | 2.849805 | 0.791613 | 3.483095
339.1661 | 25.75378 | 2.685977 | 6.003949 | 4.423962 | 3.317972 | 2.527978 | 3.791968 | 0.947992 | 0.631995 | 4.423962 | -0.473996 | 4.897958 | 1.737985 | 6.161947 | 2.36998 | 0.789993 | 1.737985 | 9.32192 | 8.689926 | 3.791968 | 1.895984 | 7.583935 | 2.36998
339.923584 | 21.30194 | 5.522725 | 6.469478 | 1.577921 | 0.946753 | 1.420129 | 5.364933 | 9.309737 | 5.522725 | 3.944804 | 0.315584 | 0 | 5.996102 | 2.682467 | 4.260388 | 4.891557 | 5.996102 | 10.887658 | 5.049349 | 1.420129 | 13.727917 | 4.41818 | -0.473376
340.681035 | 21.281609 | 13.24189 | 8.670285 | 3.625756 | 1.576415 | 2.679906 | 4.256322 | -0.472925 | 4.729247 | 0.945849 | 3.468114 | 3.310473 | -0.630566 | -0.315283 | 4.256322 | 3.783397 | 5.359813 | 10.877267 | 2.995189 | 3.941039 | 4.09868 | -1.261132 | 2.995189
341.438454 | 20.00617 | 9.294205 | 7.718916 | 3.150578 | 5.198454 | 1.260231 | 2.205405 | 5.355983 | 4.095751 | 2.362933 | -2.993049 | 0 | 3.623165 | 7.246329 | 2.362933 | 5.040925 | 2.205405 | 10.08185 | 8.664089 | 6.773743 | 5.040925 | 0 | 3.308107
342.19584 | 16.692106 | 9.92078 | 4.724181 | 3.306927 | 7.55869 | 3.621872 | 4.409236 | 8.503526 | 2.36209 | 4.881654 | 4.724181 | 7.873635 | 0.314945 | 6.771326 | 8.818471 | 5.669017 | 2.047145 | 11.180562 | 13.385179 | 7.086272 | 8.18858 | 7.716162 | 3.621872
342.953192 | 22.512998 | 5.195307 | 8.343978 | 4.723006 | -2.361503 | -0.787168 | 6.612209 | 9.288579 | 8.343978 | 0.472301 | 3.620972 | 1.731769 | 2.20407 | 1.574336 | 1.731769 | 2.833804 | 1.102035 | 14.16902 | 2.518937 | 1.889203 | 6.612209 | 5.825041 | 1.731769
343.710512 | 22.031366 | 7.081511 | 6.60941 | 2.832604 | 2.989971 | 2.675237 | 7.238877 | 1.416302 | 7.081511 | 1.731036 | -2.04577 | 8.497813 | 5.193108 | 0.157367 | 2.51787 | 1.888403 | 0.472101 | 11.17305 | 7.396244 | 8.025712 | 4.56364 | 8.497813 | -0.157367
344.4678 | 23.441388 | 8.495536 | 7.551588 | 3.618469 | 2.517196 | -1.573248 | 2.831845 | 5.506366 | 4.719743 | 7.079614 | 3.618469 | 7.551588 | 2.045222 | 2.045222 | 0 | 1.573247 | 2.517196 | 12.743305 | 10.068784 | 8.338212 | 3.146495 | 7.236938 | 2.517196
345.225054 | 24.065753 | 10.853182 | 7.078163 | 4.561482 | 3.303142 | 0.943755 | 9.752135 | 4.718775 | 7.864625 | 0 | 3.303143 | 8.17921 | 8.336502 | 2.51668 | 0 | -2.673973 | 8.336502 | 14.628202 | 8.493795 | 2.359387 | 6.448993 | 3.460435 | 1.572925
345.982275 | 23.57766 | 17.604653 | 6.130192 | 4.243979 | 2.672135 | -0.943106 | 0.785922 | 6.287376 | 5.658638 | -2.357766 | 4.086794 | 4.401163 | 3.458057 | 2.357766 | 2.986504 | 6.287376 | 5.815823 | 14.775334 | 5.973007 | 10.688539 | 10.216986 | 2.357766 | 5.815823
346.739463 | 25.751141 | 10.363264 | 3.61144 | 3.140383 | 2.669326 | 6.437785 | -0.157019 | 4.553555 | 0.942115 | 1.570192 | 1.099134 | -0.628077 | 3.454421 | 5.49567 | 3.61144 | 4.396536 | 1.099134 | 14.7598 | 10.677302 | 12.247494 | 6.123747 | 2.826345 | 2.041249
347.496619 | 27.599678 | 9.722614 | 10.349879 | 3.763592 | 0.940898 | 0.940898 | 2.822694 | 3.606776 | 1.72498 | 8.781716 | 4.861307 | 6.272654 | 4.234041 | 2.352245 | 1.72498 | 6.586287 | 2.195429 | 16.779349 | 7.056736 | 6.743103 | 7.997634 | 4.547674 | 4.861307
348.253741 | 19.10456 | 13.780338 | 8.299522 | 5.480816 | 3.28849 | 4.071464 | 4.071463 | 9.395685 | -2.192326 | 4.071464 | 6.890169 | 4.228058 | 0.626379 | 2.505516 | 0 | 2.662111 | 4.071464 | 6.733574 | 6.576979 | 8.299522 | 9.708874 | 6.890169 | 2.9753
349.01083 | 26.260349 | 10.160254 | 3.126232 | 4.376725 | -2.344674 | 4.220413 | 7.346645 | 5.158283 | 3.438855 | 2.188362 | 5.627218 | 5.627218 | 5.627218 | 4.84566 | 7.502957 | 2.96992 | 3.595167 | 9.535008 | 2.344674 | 14.536979 | 14.224356 | 10.629189 | 10.160254
349.767887 | 27.308059 | 8.738579 | 9.986947 | 7.022072 | 2.184645 | 1.092322 | 4.837428 | 2.184645 | 1.560461 | 4.681382 | 0.78023 | 4.525335 | 1.092322 | 5.617658 | 3.276967 | 6.397888 | 5.14952 | 15.448559 | 8.738579 | 6.241842 | 9.050671 | 3.276967 | 6.241842
350.52491 | 33.191045 | 10.907855 | 9.34959 | 7.635498 | 4.207315 | 2.960704 | 6.856366 | 6.077234 | 1.558265 | 5.609754 | 5.298101 | 3.428183 | 0.779132 | -3.58401 | 6.23306 | 6.856366 | 3.58401 | 9.505416 | 7.791325 | 7.947152 | 4.674795 | 5.921407 | 0.779132
351.2819 | 28.48148 | 13.696012 | 4.357822 | 1.245092 | 2.801457 | 5.75855 | 4.357822 | 10.894555 | 2.957093 | 4.357822 | 4.513459 | 6.381097 | 3.11273 | 4.202186 | 5.914187 | 9.026917 | 3.890913 | 18.832017 | 5.914187 | 9.33819 | 8.715644 | 2.957094 | 5.602914
352.038857 | 26.897322 | 13.526399 | 6.219034 | 4.353324 | 2.643089 | 3.420469 | 9.328551 | 9.639503 | 2.643089 | 3.575945 | -0.466428 | 4.975227 | 2.332138 | 4.042372 | 0 | 7.307365 | 3.264993 | 12.904496 | 8.24022 | 9.017599 | 9.484027 | 5.908082 | 8.24022
352.795781 | 36.979036 | 9.788568 | 7.457957 | 2.330611 | 4.816597 | 5.438094 | 2.019863 | 8.079453 | 3.728978 | 4.505849 | -0.155374 | 6.525712 | 3.41823 | 4.505849 | 5.904216 | 6.370338 | 3.728978 | 18.023396 | 9.47782 | 8.70095 | 9.633194 | 6.05959 | 2.019863
353.552671 | 32.465412 | 11.02892 | 7.611508 | 7.922182 | 3.883422 | 1.864043 | 8.543529 | 9.00954 | 3.728086 | 1.398032 | 2.174717 | 2.174717 | 4.038759 | 3.883422 | 5.281455 | 3.262075 | 2.796064 | 15.223016 | 7.766845 | 6.834824 | 9.00954 | 6.213476 | 6.99016
354.309529 | 30.906551 | 7.920774 | 5.280516 | 4.969898 | 3.572114 | 7.920774 | 4.038042 | 7.765465 | 6.212372 | 5.125207 | 2.795567 | -1.863712 | 1.087165 | 4.038042 | 8.231393 | 1.708402 | 6.988918 | 14.909693 | 12.269435 | 10.716342 | 5.591135 | 9.163249 | 4.969898
355.066353 | 32.152451 | 12.892046 | 10.717484 | 5.591731 | 3.572495 | 1.397933 | 6.679012 | 2.640539 | 8.853573 | 4.349124 | 0.310652 | 3.572495 | 5.902382 | 4.659776 | 11.649439 | 10.406832 | 0.776629 | 17.862473 | 10.251506 | 8.853573 | 8.23227 | 5.902382 | 2.174562
355.823143 | 31.373872 | 14.133774 | 8.697707 | 3.26164 | -0.465949 | -4.50417 | 11.02745 | 9.629604 | 5.280751 | 3.572273 | 11.338083 | 2.640375 | 3.727589 | 5.280751 | 1.708478 | 6.52328 | 6.367964 | 12.735928 | 7.76581 | 6.057332 | 9.784921 | 6.989229 | 2.019111
356.579901 | 35.093608 | 13.043642 | 11.335546 | 9.161606 | 3.571473 | -1.08697 | 5.434851 | 9.472168 | 6.677102 | 5.745414 | 4.658443 | 6.055977 | 7.45351 | 1.242252 | 2.17394 | 4.192599 | 3.571473 | 23.136936 | 11.646109 | 4.192599 | 11.956672 | -1.863377 | 2.329222
357.336625 | 32.422766 | 19.236473 | 13.496558 | 8.997705 | 9.928502 | -0.155133 | 9.618237 | 1.706461 | 7.136111 | 10.083635 | 3.102657 | 1.08593 | 5.584783 | 6.980978 | 5.895048 | 9.928502 | 2.792391 | 19.391606 | 15.978684 | 7.446377 | 8.222041 | 4.964251 | 2.792391
358.093316 | 35.782535 | 7.90004 | 7.435332 | 6.505916 | 0.154903 | 7.435332 | 5.886305 | 2.323541 | 7.125526 | 2.633347 | 4.49218 | 8.984359 | 4.182374 | 5.886305 | 8.674554 | 6.19611 | 2.943152 | 19.672649 | 11.152998 | 13.166734 | 8.98436 | 6.970624 | 0.774514
358.849973 | 41.573883 | 12.982179 | 10.973032 | 7.572938 | 5.254691 | 3.709194 | 10.509383 | 7.882037 | 7.418388 | 2.318246 | 7.418388 | 6.33654 | 1.854597 | 7.109289 | 2.936445 | 5.254691 | 7.263838 | 14.836776 | 10.663933 | 10.663933 | 9.118435 | 1.700047 | 4.018294
359.606597 | 47.166182 | 11.868614 | 8.939995 | 8.63172 | 0.924827 | 7.398617 | 12.331028 | 6.011376 | 7.552755 | 3.545171 | 6.319652 | 4.778273 | 4.778273 | 3.391033 | 6.936203 | 12.639304 | 6.782065 | 22.812402 | 12.793442 | 9.710685 | 9.094133 | 8.169306 | 6.319652
360.363188 | 47.319472 | 12.905311 | 11.829868 | 13.980753 | 4.148136 | 7.220829 | 13.673484 | 8.296271 | 2.611789 | 3.072693 | 5.377213 | 4.148136 | 2.458154 | 7.067194 | 2.458154 | 6.452655 | 6.60629 | 21.662486 | 11.061695 | 9.064444 | 8.757175 | 7.989002 | 2.919058
361.119745 | 46.232984 | 20.820152 | 6.889021 | 9.185361 | 4.286502 | 8.419914 | 12.859505 | 11.022433 | 1.837072 | 5.511217 | 3.521055 | 6.429753 | 6.889021 | 4.59268 | 5.205038 | 5.205038 | 5.817395 | 18.064543 | 13.318773 | 10.103897 | 12.706416 | 6.735931 | 4.286502
361.876268 | 43.305243 | 20.127789 | 14.028459 | 7.929129 | 5.489397 | 3.812081 | 11.131277 | 6.861746 | 5.18443 | 6.251813 | 7.929129 | 4.574497 | 8.234096 | 4.269531 | 4.422014 | 7.471679 | -2.744698 | 21.652621 | 15.705775 | 12.19866 | 13.875976 | 7.929129 | 8.844029
362.632758 | 46.005111 | 13.664884 | 9.413587 | 7.43977 | 4.706794 | 4.251297 | 4.858626 | 12.905724 | 3.340305 | 8.047099 | 5.92145 | 7.287938 | 8.350763 | 10.628243 | 5.314122 | 10.324579 | 4.554962 | 26.266945 | 11.387404 | 15.031373 | 11.08374 | 8.806259 | 6.68061
363.389215 | 45.324705 | 20.698282 | 13.295247 | 9.518188 | 1.812988 | 6.194376 | 10.424682 | 6.798706 | 7.251953 | 3.172729 | 4.230306 | 7.251953 | 5.741129 | 9.66927 | 7.251953 | 11.784423 | 6.647623 | 18.734211 | 13.295247 | 11.331176 | 16.165811 | 5.590047 | 2.5684
364.145638 | 51.697799 | 13.525587 | 7.814784 | 7.363931 | 1.202274 | 2.254264 | 6.762794 | 8.716489 | 6.913078 | 7.664499 | 6.913078 | 4.809098 | 4.358245 | 5.109666 | 4.658813 | 6.011372 | 6.161656 | 23.895204 | 12.473597 | 9.317627 | 13.675871 | 10.069048 | 4.508529
364.902027 | 46.324168 | 16.288175 | 13.598385 | 10.310863 | 6.42561 | 6.126745 | 11.954624 | 11.20746 | 3.885253 | 10.908594 | 6.42561 | 3.885253 | 6.873909 | 9.713132 | 10.011998 | 7.47164 | 8.965968 | 24.955278 | 13.150086 | 14.046683 | 12.552355 | 3.73582 | 2.241492
365.658383 | 47.984008 | 18.71822 | 13.518714 | 9.061995 | 4.902391 | 2.376917 | 8.913438 | 3.86249 | 9.35911 | 6.833636 | 6.387964 | 9.804782 | 1.485573 | 9.656225 | 5.942292 | 6.536521 | 9.953339 | 19.906678 | 16.192746 | 20.055236 | 6.833636 | 11.438912 | 6.982193
366.414705 | 57.735099 | 23.773276 | 12.108128 | 8.564286 | 8.268966 | 3.543842 | 14.47069 | 3.543842 | 10.336207 | -2.214902 | 10.926847 | 4.577463 | 4.282143 | 9.893227 | 12.108128 | 9.450246 | 7.235345 | 28.793719 | 20.672414 | 10.336207 | 11.222168 | 7.087685 | 10.483867
367.170993 | 60.181317 | 18.054395 | 17.173693 | 17.760828 | 6.75205 | 1.908188 | 11.008777 | 8.513455 | 5.13743 | 4.256727 | 8.953806 | 4.990646 | 8.073104 | 9.687724 | 9.100589 | 12.183047 | 5.284213 | 23.191825 | 16.292991 | 18.201179 | 11.742696 | 6.605266 | 8.513455
367.927248 | 62.618341 | 25.397649 | 20.142963 | 10.509372 | 7.444138 | 1.167708 | 14.158459 | 11.823044 | 11.823044 | 8.465883 | 8.31992 | 5.984503 | 4.962759 | 12.552861 | 8.027993 | 8.465883 | 3.941015 | 29.922518 | 15.618095 | 15.618095 | 14.012496 | 11.67708 | 2.773306
368.683469 | 62.576006 | 23.810824 | 16.841802 | 12.340976 | 7.11421 | 3.920075 | 13.647667 | 13.357291 | 12.195788 | 12.0506 | 13.212103 | 10.59872 | 7.11421 | 8.711277 | 2.903759 | 12.0506 | 5.226766 | 33.102853 | 20.471501 | 13.938043 | 12.0506 | 14.083231 | 10.308344
369.439656 | 66.860904 | 22.816464 | 16.029288 | 11.408232 | 10.252968 | 2.88816 | 15.88488 | 10.8306 | 14.151984 | 11.841456 | 8.66448 | 9.530928 | 5.920728 | 8.953296 | 7.364808 | 11.55264 | 3.321384 | 32.780616 | 22.527648 | 17.617776 | 16.462512 | 12.27468 | 8.808888
370.195809 | 78.126424 | 24.127278 | 18.957147 | 17.520999 | 5.888205 | 2.72868 | 7.180738 | 13.787016 | 12.781713 | 9.765803 | 11.345565 | 12.063639 | 9.334959 | 10.196647 | 13.068942 | 15.223163 | 3.877598 | 32.744163 | 24.414507 | 12.063639 | 17.377385 | 12.207254 | 8.616885
370.951928 | 86.405011 | 33.990732 | 21.137094 | 17.281002 | 10.140092 | 7.569365 | 13.139274 | 11.853911 | 9.854456 | 7.426546 | 13.282093 | 9.283183 | 5.712728 | 10.997001 | 11.568274 | 15.710002 | 10.28291 | 39.846278 | 18.28073 | 18.28073 | 19.137639 | 18.137911 | 10.997001
371.708014 | 87.871878 | 35.063577 | 21.719543 | 17.886683 | 6.104185 | 7.523763 | 21.009754 | 13.344033 | 11.64054 | 7.807679 | 12.776202 | 8.37551 | 9.369215 | 10.079004 | 14.053822 | 15.331442 | 4.968523 | 46.278243 | 23.281079 | 21.435628 | 21.577586 | 17.318852 | 7.807679
372.464066 | 94.652636 | 34.560202 | 28.91772 | 17.068508 | 7.194165 | 9.592219 | 17.068508 | 16.927446 | 8.886909 | 12.695584 | 10.579654 | 7.053103 | 5.642482 | 14.529391 | 14.952577 | 17.632756 | 9.310095 | 50.9234 | 27.366038 | 23.698424 | 23.839486 | 12.977709 | 11.426026
373.220083 | 101.063724 | 41.070279 | 28.314663 | 19.343681 | 5.887207 | 13.035959 | 19.203509 | 19.063338 | 8.970982 | 10.232527 | 16.540249 | 11.774414 | 7.84961 | 13.17613 | 11.213728 | 19.904367 | 14.718018 | 48.639545 | 27.473634 | 19.624024 | 24.53003 | 12.054758 | 9.67184
373.976067 | 107.797921 | 42.757057 | 29.108224 | 21.308891 | 5.8495 | 11.00263 | 16.991404 | 14.484475 | 10.584809 | 14.763023 | 15.459392 | 13.788106 | 10.584809 | 10.306261 | 20.194701 | 21.169618 | 11.420452 | 49.720747 | 29.665319 | 28.96895 | 26.74057 | 15.320118 | 7.520785
374.732017 | 112.041509 | 45.369895 | 32.367547 | 21.301719 | 11.065828 | 11.065828 | 20.056813 | 18.396939 | 13.002348 | 12.864025 | 15.768805 | 9.959245 | 12.449057 | 13.970608 | 18.535262 | 22.269979 | 13.832285 | 55.467463 | 30.431027 | 25.72805 | 30.984318 | 18.811908 | 14.938868
375.487933 | 120.956719 | 48.876949 | 35.284764 | 20.59422 | 7.551214 | 9.885226 | 24.30118 | 19.221272 | 13.72948 | 13.72948 | 17.985619 | 17.848324 | 9.885226 | 13.592185 | 18.809388 | 25.399538 | 14.965133 | 58.212995 | 31.852394 | 27.73355 | 27.596255 | 16.338081 | 14.827838
376.243815 | 134.142964 | 50.797285 | 30.505608 | 26.828593 | 15.661361 | 11.167231 | 24.377249 | 22.334463 | 15.525176 | 15.38899 | 15.38899 | 17.704147 | 10.350117 | 19.066005 | 16.478476 | 22.198277 | 11.84816 | 62.917817 | 39.357682 | 33.63788 | 32.68458 | 14.980432 | 16.34229
376.999663 | 137.394421 | 58.034972 | 41.16434 | 30.232171 | 13.63147 | 9.717484 | 26.18322 | 23.888814 | 14.576225 | 17.680422 | 13.9014 | 15.655946 | 11.202099 | 14.17133 | 20.109792 | 28.747556 | 14.981121 | 64.243364 | 45.348257 | 29.962241 | 34.551053 | 19.030072 | 16.465736
377.755477 | 150.874084 | 59.868547 | 42.228707 | 25.657949 | 10.022636 | 11.893528 | 25.123408 | 28.464287 | 19.243462 | 16.036218 | 15.768948 | 13.49715 | 14.432596 | 19.778002 | 20.713448 | 27.395206 | 15.768948 | 69.089373 | 43.030518 | 37.818747 | 34.210598 | 17.105299 | 16.570759
378.511256 | 164.891246 | 56.85905 | 46.545083 | 32.660896 | 12.958574 | 11.107349 | 33.718739 | 23.669233 | 25.388227 | 17.851097 | 16.793254 | 18.90894 | 14.016417 | 23.933693 | 22.082468 | 24.991536 | 18.380019 | 72.462232 | 38.479032 | 34.512121 | 38.082341 | 20.099013 | 24.065924
379.267002 | 166.096633 | 67.877285 | 45.382308 | 32.696188 | 12.555336 | 12.293766 | 36.358161 | 25.764596 | 26.41852 | 17.263587 | 22.887331 | 17.263587 | 14.386323 | 18.048295 | 24.064394 | 28.64186 | 14.909461 | 76.247509 | 42.505044 | 36.750515 | 37.666008 | 24.849103 | 14.778677
380.022713 | 174.444653 | 68.01919 | 48.492769 | 31.423314 | 14.741802 | 10.21581 | 30.776744 | 26.50938 | 24.052413 | 23.535157 | 23.664471 | 20.690248 | 16.164256 | 17.845339 | 27.802521 | 29.483603 | 19.914364 | 85.735215 | 54.699843 | 44.096091 | 42.15638 | 22.371331 | 16.940141
380.77839 | 188.411176 | 78.611176 | 53.430035 | 38.858207 | 18.406519 | 11.376251 | 33.745285 | 30.677532 | 23.263795 | 22.880326 | 22.752503 | 17.383935 | 21.474272 | 20.835157 | 25.181141 | 34.640047 | 13.932712 | 87.814435 | 50.490105 | 45.505006 | 51.512689 | 29.271478 | 17.767404
381.534033 | 195.734815 | 73.163627 | 55.978388 | 36.771357 | 17.437963 | 12.257119 | 39.298598 | 30.83234 | 24.514238 | 21.860635 | 25.651496 | 22.871531 | 20.849738 | 25.777858 | 29.947806 | 36.644994 | 19.586118 | 95.403348 | 57.747457 | 44.479442 | 54.209319 | 29.189634 | 17.437963
382.289642 | 203.251104 | 81.200502 | 55.091418 | 36.477764 | 21.611826 | 15.740405 | 40.475327 | 31.106039 | 25.734313 | 23.110912 | 27.233399 | 23.235836 | 20.737359 | 21.237054 | 27.483247 | 36.35284 | 25.734313 | 102.312633 | 57.464971 | 50.344312 | 52.592941 | 27.982942 | 19.113349
383.045217 | 218.433925 | 83.395305 | 58.314939 | 42.253621 | 21.126811 | 15.937769 | 39.782649 | 33.481671 | 30.763601 | 22.609394 | 26.933595 | 26.068755 | 25.203914 | 24.339074 | 30.88715 | 39.782649 | 15.814221 | 102.915984 | 62.762689 | 51.396218 | 55.59687 | 28.292629 | 20.632616
383.800757 | 240.141569 | 91.412669 | 68.315083 | 41.551213 | 21.142235 | 17.598161 | 51.08355 | 37.273882 | 27.008288 | 26.64166 | 35.685159 | 30.796781 | 22.24212 | 26.886079 | 33.36318 | 42.895517 | 23.586424 | 108.033154 | 64.893218 | 55.727509 | 56.338556 | 35.440741 | 23.097586
384.556263 | 259.118809 | 99.633177 | 66.381813 | 46.430995 | 20.071732 | 20.434474 | 47.881964 | 38.571582 | 28.293888 | 24.545552 | 35.790559 | 29.140286 | 26.117435 | 31.800395 | 34.823246 | 49.453846 | 27.689317 | 122.002276 | 68.921009 | 59.368799 | 63.479876 | 36.395129 | 26.480177
385.311734 | 285.965292 | 105.651612 | 77.653337 | 53.842838 | 26.442816 | 21.537135 | 52.048076 | 44.62973 | 34.220115 | 32.066401 | 34.339765 | 30.39129 | 26.682117 | 28.476878 | 36.014876 | 49.056808 | 26.682117 | 129.103159 | 76.456829 | 67.841975 | 68.081277 | 40.441953 | 23.331896
386.067171 | 322.647902 | 122.665404 | 89.275787 | 56.833392 | 26.995861 | 25.693429 | 57.425407 | 47.124354 | 36.231287 | 33.508021 | 36.34969 | 36.231287 | 29.00871 | 32.205589 | 44.401087 | 60.740688 | 31.258366 | 146.701193 | 92.946277 | 71.752157 | 78.501123 | 40.967403 | 32.442395
386.822574 | 369.042188 | 142.227688 | 97.239687 | 67.247688 | 33.506688 | 28.000344 | 65.373187 | 57.758031 | 40.418906 | 40.653219 | 45.222312 | 41.004687 | 37.021375 | 43.816438 | 55.532062 | 62.327125 | 36.084125 | 171.048125 | 99.3485 | 81.892219 | 90.093156 | 52.251688 | 36.201281
387.577942 | 426.914277 | 165.223478 | 118.033333 | 76.756451 | 36.407138 | 31.65334 | 79.539162 | 61.683432 | 47.537983 | 48.117715 | 57.625311 | 44.291487 | 39.769581 | 47.769876 | 59.132613 | 76.872397 | 41.856614 | 192.470858 | 117.453602 | 96.931107 | 101.453013 | 56.929633 | 38.957957
388.333276 | 482.367382 | 196.826091 | 135.310765 | 88.485665 | 41.201497 | 36.610801 | 92.502524 | 77.008925 | 56.580328 | 56.465561 | 61.744861 | 51.760097 | 46.251262 | 51.301028 | 66.450325 | 87.108457 | 46.136495 | 221.386315 | 133.244951 | 113.849261 | 119.472863 | 65.646953 | 48.776145
389.088576 | 580.834386 | 218.949112 | 154.071093 | 102.032332 | 53.970331 | 40.790208 | 105.21374 | 83.398364 | 67.718563 | 61.469367 | 66.014237 | 57.947092 | 49.198218 | 61.355745 | 80.330577 | 97.032974 | 53.629466 | 264.738677 | 149.185358 | 127.938091 | 133.7328 | 75.103977 | 56.015523
389.84384 | 685.572867 | 263.811679 | 184.274427 | 127.012105 | 62.887304 | 46.124857 | 125.774609 | 100.912186 | 83.58724 | 71.212278 | 83.024742 | 74.249769 | 63.337303 | 71.212278 | 97.874695 | 116.887136 | 68.174788 | 308.69904 | 179.099443 | 149.174536 | 157.949509 | 92.362213 | 63.449803
390.599071 | 889.965261 | 339.792768 | 241.45222 | 162.044732 | 77.068697 | 61.476764 | 163.603926 | 130.860866 | 103.1295 | 88.539905 | 105.579661 | 92.549259 | 80.632568 | 93.440227 | 115.825788 | 149.237073 | 81.857648 | 394.030421 | 228.087706 | 189.88747 | 202.026903 | 115.937159 | 79.518858
391.354266 | 1308.607911 | 504.388016 | 349.675207 | 237.527719 | 103.215388 | 94.062741 | 230.470256 | 184.376205 | 148.647802 | 127.585687 | 147.765619 | 132.658239 | 113.139944 | 135.525333 | 170.592099 | 207.754049 | 114.463218 | 552.356706 | 319.901538 | 263.993203 | 283.401225 | 159.344268 | 109.721486
392.109428 | 2266.338371 | 856.429525 | 602.078038 | 404.07922 | 186.859337 | 149.18168 | 391.629212 | 312.99758 | 245.287008 | 218.748832 | 247.362009 | 217.219883 | 184.347493 | 221.151465 | 282.527822 | 344.01339 | 183.80144 | 882.421648 | 517.549033 | 432.583187 | 468.513474 | 264.835705 | 178.996173
392.864554 | 4320.200776 | 1624.497625 | 1140.448183 | 747.063343 | 339.829973 | 285.193189 | 746.630577 | 578.284369 | 465.007712 | 413.941253 | 465.440478 | 407.449754 | 347.836155 | 394.899522 | 515.965979 | 633.137536 | 341.236464 | 1645.594997 | 957.171528 | 791.854686 | 856.445101 | 469.227186 | 328.794424
393.619646 | 7990.894684 | 3029.087887 | 2098.809427 | 1387.804762 | 637.770434 | 522.933155 | 1371.935558 | 1080.285326 | 852.969704 | 764.187942 | 887.388721 | 762.686802 | 639.700472 | 755.824443 | 965.126374 | 1201.556066 | 636.269293 | 3111.97231 | 1794.185049 | 1500.39033 | 1611.581981 | 894.03663 | 616.861686
394.374703 | 13321.89 | 5037.101628 | 3542.150586 | 2326.778669 | 1074.62562 | 882.428259 | 2330.711911 | 1831.402728 | 1435.52719 | 1297.757401 | 1490.805192 | 1288.934181 | 1104.071786 | 1285.000939 | 1651.324006 | 2061.444259 | 1103.008748 | 5366.430956 | 3112.045209 | 2606.676706 | 2806.634248 | 1533.433036 | 1080.047116
395.129726 | 20210.46 | 7658.744415 | 5343.567495 | 3556.05271 | 1631.061117 | 1331.121302 | 3606.552243 | 2812.686933 | 2211.647606 | 1982.449308 | 2295.778352 | 2004.799832 | 1697.796408 | 2004.799832 | 2565.144337 | 3212.887825 | 1718.565527 | 8378.705398 | 4879.056133 | 4084.979969 | 4386.290335 | 2416.597694 | 1689.467675
395.884714 | 28249.8 | 10742.05 | 7541.501431 | 5044.472768 | 2329.046925 | 1912.54426 | 5074.073535 | 4010.642444 | 3167.072882 | 2847.844821 | 3255.143008 | 2838.012765 | 2430.191596 | 2869.810055 | 3674.574372 | 4609.351952 | 2493.054002 | 12104.2 | 7084.833767 | 5889.715872 | 6319.711467 | 3530.231409 | 2454.353353
396.639667 | 36848.2 | 14120.96 | 9939.224444 | 6652.033297 | 3113.722131 | 2525.941418 | 6735.186308 | 5327.294745 | 4174.364226 | 3793.27221 | 4324.683279 | 3789.223561 | 3245.770359 | 3815.695494 | 4913.605918 | 6173.254659 | 3352.903827 | 16209.85429 | 9519.410738 | 7930.783354 | 8465.620202 | 4723.838496 | 3315.635499
397.394585 | 45052.1 | 17325.26 | 12242.22 | 8205.149215 | 3867.109593 | 3133.761563 | 8333.472236 | 6636.619302 | 5219.294107 | 4715.793737 | 5375.755429 | 4689.098426 | 4037.897743 | 4781.03749 | 6114.97849 | 7747.618378 | 4243.420719 | 20345.95 | 11971.46 | 9998.682466 | 10581.24 | 5924.709977 | 4183.948925
398.149468 | 51384.96 | 19907.1 | 14064.44 | 9521.74455 | 4504.092325 | 3624.098837 | 9660.577729 | 7667.461587 | 6080.811315 | 5495.787139 | 6253.431329 | 5457.393008 | 4719.508998 | 5566.944263 | 7124.31261 | 9050.469387 | 4998.915889 | 23874.49 | 14109.48 | 11832.97 | 12430.59 | 6999.710856 | 4940.044887
398.904317 | 54594.48 | 21226.95 | 15082.64846 | 10212.66 | 4876.394714 | 3909.234787 | 10413.1 | 8294.927594 | 6567.652812 | 5968.900847 | 6799.929912 | 5928.712738 | 5114.572853 | 6042.358607 | 7780.214564 | 9901.027596 | 5480.030297 | 26117.9 | 15443.83 | 12962.04 | 13568.42153 | 7674.097605 | 5429.973209
399.659131 | 53757.56 | 21025.83 | 14958.32 | 10212.34 | 4895.959873 | 3925.364399 | 10431.5 | 8317.367072 | 6607.775961 | 5980.231424 | 6834.319033 | 5961.925935 | 5179.138713 | 6103.110814 | 7849.616309 | 10037.38 | 5626.156739 | 26516.66 | 15717.94265 | 13214.64 | 13758.45 | 7817.556419 | 5518.54878
400.413909 | 49058.36168 | 19325.96642 | 13780.62 | 9397.973275 | 4574.098632 | 3657.247715 | 9691.289147 | 7723.247238 | 6130.673778 | 5600.653907 | 6384.170285 | 5566.566118 | 4850.320332 | 5708.045526 | 7388.603692 | 9447.144156 | 5346.755183 | 24907.31 | 14841.06 | 12498.25 | 12980.10719 | 7405.396202 | 5253.340564
401.168653 | 41749.18 | 16510.44 | 11854.36962 | 8130.253046 | 3951.556514 | 3175.56143 | 8355.193646 | 6696.131754 | 5341.289527 | 4871.413607 | 5547.43509 | 4881.410967 | 4245.178977 | 4989.982297 | 6456.694982 | 8304.007163 | 4719.553709 | 21870.92 | 13043.46 | 11005.99365 | 11379.4 | 6496.184554 | 4632.076809
401.923362 | 32969.49 | 13121.84 | 9445.042752 | 6519.272137 | 3212.423776 | 2564.174151 | 6743.605072 | 5416.691167 | 4325.73933 | 3928.460313 | 4507.531505 | 3957.582843 | 3464.785904 | 4080.931169 | 5235.99233 | 6815.66594 | 3889.497748 | 17840.08 | 10681.40845 | 9018.044839 | 9307.381646 | 5319.483542 | 3831.749659
402.678036 | 23881.33 | 9554.134061 | 6875.319912 | 4753.694362 | 2372.350537 | 1889.084795 | 4961.330625 | 3978.591456 | 3205.168615 | 2928.550863 | 3374.459866 | 2960.472097 | 2591.944908 | 3052.974496 | 3941.234718 | 5141.690538 | 2947.130404 | 13448.43 | 8113.52778 | 6829.562849 | 7004.190777 | 4026.819203 | 2895.937837
403.432675 | 15379.19 | 6195.156017 | 4481.945159 | 3108.093931 | 1559.796325 | 1259.257155 | 3291.287199 | 2627.703002 | 2127.656143 | 1949.180298 | 2264.264856 | 1986.919684 | 1756.650464 | 2055.4206 | 2664.950989 | 3485.192948 | 2026.034985 | 9152.882084 | 5518.992025 | 4639.880556 | 4737.17741 | 2756.547623 | 1982.595379
404.187279 | 8430.020168 | 3417.036738 | 2482.540295 | 1733.398518 | 885.029428 | 709.548612 | 1851.395924 | 1503.464881 | 1213.994856 | 1114.278738 | 1301.002057 | 1147.712966 | 1021.503644 | 1199.624004 | 1568.47588 | 2056.596053 | 1204.512049 | 5372.059216 | 3229.238049 | 2743.85518 | 2816.100485 | 1626.936898 | 1178.116606
404.941848 | 3868.920564 | 1568.268356 | 1153.390268 | 807.09109 | 407.290634 | 326.941443 | 878.199151 | 708.940564 | 575.576471 | 521.686093 | 619.350243 | 555.14871 | 497.075505 | 586.276726 | 753.297987 | 1011.174145 | 593.961455 | 2658.721667 | 1608.929327 | 1348.524018 | 1397.550643 | 804.951039 | 580.440223
405.696382 | 1751.487425 | 704.293114 | 509.704913 | 357.906755 | 178.711352 | 142.891634 | 383.270988 | 312.212411 | 257.224303 | 234.570751 | 274.843732 | 242.993225 | 217.435372 | 255.578532 | 332.445712 | 445.71347 | 262.161615 | 1160.268449 | 709.424046 | 588.895534 | 617.551309 | 355.776934 | 251.99656
406.450881 | 1107.584828 | 432.279932 | 313.465586 | 218.25993 | 105.130942 | 85.28037 | 227.221596 | 186.749556 | 146.855688 | 135.292248 | 156.299164 | 138.568556 | 121.127034 | 143.483018 | 181.64237 | 238.206864 | 132.305026 | 617.584058 | 374.559094 | 317.705514 | 327.438076 | 186.075022 | 134.328628
407.205344 | 905.481024 | 356.724992 | 252.364468 | 173.422637 | 88.917469 | 69.63763 | 177.739019 | 140.809973 | 118.364786 | 103.976846 | 121.626053 | 106.470756 | 91.603218 | 107.142193 | 139.850777 | 179.94517 | 98.797188 | 473.842824 | 283.730177 | 236.633653 | 242.772508 | 138.316063 | 97.262474
407.959773 | 783.553887 | 311.913068 | 222.358597 | 154.094794 | 74.946972 | 59.575682 | 154.476689 | 124.211479 | 95.091955 | 91.177527 | 103.207232 | 91.941318 | 81.916563 | 93.659847 | 119.724208 | 157.340905 | 88.02689 | 407.768813 | 241.262419 | 204.409513 | 214.338793 | 121.156316 | 86.881204
408.714166 | 678.949338 | 273.100126 | 192.234361 | 131.133672 | 63.191226 | 51.313176 | 137.690356 | 107.377572 | 85.236887 | 76.494642 | 94.929376 | 79.820496 | 71.078251 | 82.956301 | 109.27806 | 140.826161 | 81.150838 | 353.300719 | 212.664607 | 178.930945 | 186.1528 | 106.237279 | 75.639422
409.468524 | 606.707957 | 238.275233 | 173.007305 | 113.793214 | 54.862896 | 47.579374 | 122.21183 | 96.672206 | 71.227174 | 72.456859 | 77.943149 | 69.240758 | 60.822142 | 66.875978 | 92.037238 | 120.698371 | 66.21384 | 320.00203 | 184.074475 | 160.332084 | 157.399757 | 98.280257 | 64.60579
410.222846 | 526.042837 | 205.294197 | 151.145498 | 100.952009 | 49.910974 | 42.000556 | 105.660591 | 83.90694 | 66.485185 | 64.413409 | 70.911252 | 60.834886 | 55.561273 | 62.718319 | 81.929336 | 104.342188 | 58.386423 | 271.12018 | 159.432603 | 138.243982 | 138.620669 | 83.624425 | 57.63305
410.977134 | 452.572038 | 186.016765 | 126.667666 | 88.601735 | 43.410162 | 36.940829 | 91.32073 | 72.756557 | 58.130239 | 55.505002 | 64.037021 | 52.973524 | 44.066472 | 56.161312 | 69.193736 | 92.445832 | 49.504462 | 232.145922 | 140.262641 | 125.073772 | 124.136188 | 70.881388 | 53.81735
411.731386 | 397.685403 | 153.135492 | 113.450989 | 81.983513 | 38.190498 | 32.401229 | 78.061751 | 65.549461 | 51.823291 | 47.434652 | 57.799311 | 48.835282 | 40.618255 | 45.847272 | 59.480066 | 78.528627 | 42.952638 | 207.760043 | 119.613759 | 103.926709 | 110.089479 | 63.588579 | 42.299011
412.485603 | 349.140582 | 133.090083 | 99.236282 | 67.056569 | 31.156658 | 27.99449 | 71.148787 | 57.012034 | 40.643163 | 39.713114 | 49.385628 | 42.410257 | 32.458728 | 42.224247 | 56.081985 | 69.195683 | 35.806906 | 178.197484 | 109.280816 | 91.795886 | 93.00495 | 54.314891 | 39.248089
413.239784 | 296.228342 | 116.527596 | 84.848393 | 59.375349 | 27.974034 | 24.268864 | 61.876339 | 45.573591 | 36.310666 | 35.662261 | 40.293724 | 35.291744 | 31.123428 | 32.512867 | 44.832557 | 59.467979 | 32.14235 | 156.636062 | 92.536621 | 80.865335 | 79.939043 | 47.148288 | 34.087564
413.99393 | 267.239994 | 105.346245 | 72.321766 | 51.012674 | 25.183472 | 23.707518 | 52.304134 | 46.031328 | 31.640772 | 30.164818 | 32.102008 | 32.839985 | 26.567179 | 33.301221 | 40.312005 | 51.104921 | 27.674145 | 134.865333 | 79.424796 | 69.554351 | 72.321766 | 42.341442 | 30.995042
414.748041 | 232.106183 | 93.081379 | 62.666832 | 46.67852 | 19.84756 | 16.723407 | 48.332483 | 37.122287 | 28.393037 | 26.647186 | 32.436058 | 28.668697 | 24.074355 | 30.047 | 35.560211 | 46.310972 | 26.095865 | 120.279887 | 73.233819 | 61.83985 | 64.688342 | 35.652098 | 26.095865
415.502116 | 214.787348 | 85.567179 | 60.85794 | 39.077204 | 17.937077 | 16.472826 | 40.266908 | 32.488073 | 29.010477 | 23.061956 | 27.820773 | 27.546226 | 22.878925 | 24.617723 | 30.291697 | 41.914191 | 24.983786 | 107.89701 | 63.511896 | 57.929438 | 56.648218 | 36.240217 | 23.153472
416.256156 | 195.514283 | 77.749969 | 53.960119 | 38.464815 | 18.958961 | 14.401518 | 37.006433 | 31.993246 | 23.78985 | 22.149171 | 27.70925 | 23.698701 | 20.781938 | 25.248231 | 30.626014 | 38.647112 | 21.875724 | 99.169949 | 57.05918 | 50.131867 | 54.233566 | 27.800399 | 19.505854
417.01016 | 178.409326 | 67.731988 | 49.391691 | 33.50282 | 16.161252 | 13.528239 | 35.954246 | 26.874891 | 22.879975 | 22.335213 | 25.694575 | 20.428549 | 17.341568 | 21.881246 | 27.964413 | 32.867265 | 20.519342 | 88.342124 | 52.751053 | 44.670427 | 48.392962 | 22.5168 | 18.703471
417.764129 | 164.154408 | 65.028661 | 49.201101 | 31.92645 | 15.375344 | 10.129638 | 36.719939 | 27.494733 | 22.791686 | 20.07839 | 24.510107 | 21.344595 | 16.460662 | 20.982822 | 25.685869 | 31.92645 | 18.540856 | 83.38863 | 51.100408 | 40.608997 | 45.312043 | 26.499858 | 19.987947
418.518062 | 157.90875 | 62.154613 | 42.607438 | 28.014616 | 13.692031 | 9.638469 | 32.428494 | 25.222162 | 21.258679 | 20.447967 | 20.267809 | 17.475355 | 14.232506 | 19.547176 | 22.790025 | 33.149127 | 17.295197 | 80.710918 | 47.832029 | 40.895934 | 40.625697 | 25.132083 | 15.583693
419.271959 | 152.607171 | 58.315498 | 40.282551 | 28.081155 | 14.354584 | 9.77906 | 29.785762 | 20.27585 | 17.494649 | 19.10954 | 19.378688 | 17.046068 | 15.431178 | 18.391811 | 23.685064 | 28.350303 | 15.969475 | 72.311217 | 40.641416 | 37.949931 | 41.000281 | 22.967334 | 13.726571
420.025821 | 144.214854 | 52.360536 | 39.583135 | 23.857104 | 9.739417 | 10.186179 | 24.661276 | 23.052932 | 19.568187 | 19.746891 | 16.440851 | 11.705171 | 14.921859 | 17.691785 | 22.159408 | 23.410342 | 14.832507 | 70.320378 | 42.710471 | 31.36271 | 35.115513 | 20.372359 | 13.13481
420.779648 | 134.642173 | 50.368453 | 37.642855 | 24.739276 | 12.547618 | 12.992569 | 25.273217 | 20.467746 | 17.264099 | 16.196216 | 15.840256 | 13.793481 | 11.301755 | 15.573285 | 19.043903 | 23.137452 | 15.217324 | 67.810532 | 41.113472 | 32.837384 | 34.795168 | 23.671393 | 12.903579
421.533438 | 124.345014 | 50.074792 | 33.678621 | 21.359336 | 11.876145 | 10.36947 | 25.52485 | 19.941289 | 15.421263 | 14.357728 | 16.573427 | 14.003216 | 8.065143 | 16.750683 | 19.498149 | 20.827568 | 11.787517 | 62.305449 | 38.198646 | 30.576643 | 32.43783 | 20.73894 | 10.192214
422.287193 | 115.258353 | 45.009004 | 29.388232 | 21.798479 | 10.590354 | 7.413248 | 25.152091 | 18.53312 | 15.709025 | 14.120472 | 17.474084 | 12.531919 | 11.914148 | 16.944566 | 16.238543 | 24.446067 | 12.620172 | 58.158694 | 33.977386 | 28.505703 | 29.476485 | 19.062637 | 10.149089
423.040913 | 113.001013 | 41.29897 | 28.382058 | 20.737355 | 10.632288 | 9.577846 | 24.867252 | 18.540602 | 13.180522 | 11.071639 | 14.410705 | 11.51099 | 12.477561 | 12.741172 | 18.364861 | 25.658084 | 10.105067 | 55.797545 | 33.127047 | 27.327617 | 28.821409 | 17.48616 | 12.829042
423.794596 | 104.531848 | 41.112945 | 29.391382 | 19.944152 | 7.960166 | 9.797127 | 20.381524 | 17.844767 | 11.546614 | 13.645999 | 12.771255 | 11.634089 | 11.196717 | 12.683781 | 14.608216 | 20.381524 | 11.634089 | 51.609866 | 32.540458 | 24.667767 | 27.991792 | 14.958114 | 10.409448
424.548244 | 101.520647 | 36.916599 | 24.988358 | 16.542816 | 10.273959 | 9.142082 | 19.154839 | 15.236804 | 10.709296 | 12.363578 | 12.97305 | 9.925689 | 8.010205 | 14.017859 | 11.754106 | 18.371232 | 10.448094 | 48.844839 | 31.344282 | 26.729707 | 26.120235 | 14.627332 | 9.925689
425.301856 | 95.597396 | 37.528262 | 27.387831 | 19.674169 | 11.440486 | 8.580365 | 22.36095 | 13.433904 | 15.080641 | 12.220519 | 12.220519 | 11.440486 | 9.533739 | 9.100387 | 17.074059 | 17.160729 | 12.133849 | 43.941867 | 26.607797 | 24.267698 | 26.781138 | 12.133849 | 14.993971
426.055432 | 90.941913 | 35.8073 | 21.139249 | 17.083965 | 8.973396 | 6.298633 | 16.911399 | 13.460093 | 11.475592 | 11.73444 | 11.993288 | 10.699049 | 8.80083 | 14.064072 | 12.856115 | 17.946791 | 11.73444 | 45.125826 | 27.265317 | 23.468881 | 22.174641 | 13.114963 | 8.4557
426.808972 | 85.125661 | 32.040234 | 24.395245 | 16.836155 | 9.62066 | 5.669318 | 16.063066 | 13.915598 | 10.651445 | 8.074483 | 15.289977 | 9.792457 | 7.473191 | 9.534761 | 12.884813 | 15.80537 | 7.043697 | 40.716007 | 26.628613 | 22.161878 | 24.05165 | 14.259193 | 9.62066
427.562477 | 81.665154 | 27.87732 | 23.003064 | 17.273677 | 8.209272 | 7.35414 | 15.905465 | 13.767633 | 10.774669 | 7.012086 | 10.347103 | 8.893378 | 8.722352 | 10.77467 | 11.116722 | 15.221358 | 9.748511 | 40.875333 | 24.20025 | 18.812915 | 21.891392 | 10.689156 | 8.807865
428.315945 | 77.384397 | 29.455447 | 21.878757 | 14.131804 | 5.107881 | 4.001173 | 13.110228 | 12.344046 | 10.72655 | 4.767356 | 9.875237 | 8.683398 | 9.194186 | 11.237338 | 13.280491 | 16.430351 | 9.109054 | 42.22515 | 24.347566 | 17.792452 | 22.134151 | 8.768529 | 7.57669
429.069378 | 75.747324 | 27.706236 | 18.894467 | 14.912225 | 6.015727 | 3.812785 | 13.641297 | 9.997969 | 12.031454 | 11.014712 | 8.472855 | 8.472855 | 6.100456 | 11.523083 | 8.303398 | 13.471839 | 7.03247 | 37.195833 | 22.029423 | 21.097409 | 20.504309 | 11.946726 | 9.235412
429.822774 | 73.022679 | 29.343986 | 18.803761 | 13.491488 | 5.818204 | 5.565239 | 14.081741 | 10.624547 | 10.708869 | 9.022433 | 8.769467 | 9.444042 | 8.685145 | 8.769467 | 11.889374 | 15.852498 | 12.310983 | 37.185914 | 21.670703 | 16.86436 | 14.840637 | 8.179215 | 3.204228
430.576135 | 67.801704 | 25.677378 | 18.209121 | 11.663907 | 6.545214 | 7.048692 | 14.013471 | 11.328255 | 7.384344 | 4.19565 | 8.726952 | 8.223474 | 8.810865 | 8.978691 | 12.335211 | 13.342167 | 10.06956 | 32.474331 | 20.055207 | 15.020427 | 15.356079 | 9.398256 | 7.887822
431.32946 | 64.055775 | 26.390645 | 18.957837 | 10.689882 | 6.514147 | 5.010882 | 10.856911 | 7.098749 | 7.850382 | 6.347117 | 8.267955 | 9.019588 | 8.602014 | 6.681176 | 9.520676 | 10.105279 | 4.426279 | 33.739939 | 20.79516 | 15.951308 | 18.874322 | 8.184441 | 5.344941
432.082748 | 60.749828 | 19.695909 | 18.449332 | 13.961657 | 5.484937 | 6.648408 | 10.554348 | 9.806402 | 6.814618 | 7.728774 | 9.557086 | 8.1443 | 7.562564 | 7.562564 | 9.141561 | 11.468504 | 2.825573 | 28.754365 | 18.698648 | 14.875813 | 15.291338 | 8.559825 | 7.230144
432.836001 | 58.882115 | 22.74239 | 15.961023 | 8.931557 | 4.13498 | 4.961976 | 13.893533 | 7.029466 | 7.360264 | 9.179656 | 7.277565 | 7.773762 | 6.781367 | 6.28517 | 7.939162 | 9.923952 | 6.28517 | 30.350753 | 14.38973 | 13.149236 | 15.464825 | 8.18726 | 8.021861
433.589217 | 54.972592 | 24.68829 | 13.002499 | 9.628433 | 2.880301 | 3.950126 | 9.95761 | 9.052373 | 9.95761 | 5.102247 | 7.65337 | 10.53367 | 6.583544 | 5.266835 | 8.147136 | 11.768085 | 6.50125 | 28.309239 | 17.940157 | 12.261851 | 13.990031 | 9.299256 | 6.912721
434.342397 | 53.056296 | 17.603555 | 13.182197 | 9.088347 | 5.813267 | 5.485759 | 10.64401 | 9.088347 | 4.257604 | 4.175727 | 7.614561 | 7.942069 | 5.813267 | 7.123299 | 5.322005 | 8.842716 | 8.760839 | 26.036886 | 14.655983 | 14.164721 | 12.117796 | 8.105823 | 4.421358
435.095541 | 51.155781 | 20.201646 | 14.825401 | 10.345198 | 5.376244 | 6.598118 | 13.03332 | 5.620619 | 4.724578 | 4.398745 | 5.294786 | 5.864994 | 2.769581 | 6.435202 | 4.235829 | 11.15978 | 6.923951 | 22.645393 | 15.639984 | 12.463112 | 15.558526 | 7.249784 | 4.968953
435.848649 | 48.140433 | 19.936947 | 14.58801 | 10.535785 | 2.026112 | 4.133269 | 13.939654 | 7.537139 | 4.457448 | 4.376403 | 5.59207 | 8.590717 | 4.457448 | 7.212961 | 6.807738 | 7.131916 | 3.647002 | 24.232306 | 14.182787 | 9.320118 | 15.317411 | 6.888783 | 6.726694
436.601721 | 47.090139 | 17.739436 | 13.546478 | 9.272887 | 6.692605 | 6.208803 | 7.740845 | 8.789084 | 6.289436 | 5.321831 | 3.951056 | 5.241197 | 3.789789 | 5.563732 | 4.67676 | 9.111619 | 6.692605 | 25.88345 | 14.675352 | 8.869718 | 12.417605 | 8.305281 | 6.692605
437.354757 | 45.16265 | 20.054463 | 11.390935 | 8.422874 | 7.299824 | 3.930675 | 7.299824 | 7.941567 | 4.893289 | 4.813071 | 6.016339 | 4.652635 | 4.893289 | 2.96806 | 6.417428 | 9.786578 | 5.936121 | 23.423612 | 12.995292 | 11.792024 | 7.700914 | 5.454814 | 5.133942
438.107756 | 42.224119 | 15.644475 | 10.456256 | 8.380969 | 3.591844 | 2.793656 | 5.1084 | 8.30115 | 3.112931 | 5.507494 | 7.183687 | 4.868944 | 3.591844 | 5.986406 | 6.146044 | 7.502963 | 7.981875 | 21.311606 | 12.212269 | 9.817706 | 8.620425 | 4.629488 | 4.150575
438.860719 | 38.277476 | 13.103285 | 9.529662 | 8.100213 | 5.003073 | 5.320728 | 7.22666 | 4.288348 | 6.353108 | 3.017726 | 5.55897 | 5.241314 | 1.667691 | 2.461829 | 6.114866 | 8.179627 | 4.447176 | 20.171118 | 10.879697 | 9.68849 | 9.847317 | 3.255968 | 5.558969
439.613645 | 38.324773 | 12.959305 | 10.035559 | 7.585934 | 2.686685 | 4.741209 | 7.190834 | 5.768471 | 5.13631 | 1.343343 | 4.583169 | 5.531411 | 3.713947 | 2.844725 | 4.267088 | 6.953773 | 2.607665 | 20.387199 | 9.245358 | 10.114579 | 11.378902 | 4.583169 | 3.002766
440.366536 | 35.544489 | 11.795737 | 8.492931 | 10.065696 | 1.258212 | 2.280509 | 7.470634 | 4.639657 | 6.605613 | 4.48238 | 5.740592 | 4.718295 | 2.044595 | 2.123233 | 1.887318 | 6.920166 | 5.032848 | 19.109095 | 10.616164 | 5.583316 | 9.751143 | 4.246466 | 3.61736
441.119389 | 34.835223 | 12.916431 | 7.906421 | 4.775165 | 3.209537 | 2.348442 | 7.906421 | 5.792824 | 4.305477 | 3.91407 | 4.070633 | 4.383758 | 2.270161 | 5.479698 | 5.792824 | 5.792824 | 2.974693 | 16.517375 | 11.272522 | 7.201889 | 9.785175 | 3.835789 | 4.46204
441.872207 | 32.888443 | 13.872377 | 6.46858 | 5.767168 | 3.507062 | 1.32489 | 4.130539 | 3.273257 | 6.000972 | 4.208474 | 7.403796 | 3.039453 | 3.584996 | 5.29956 | 6.312711 | 6.390645 | 4.598147 | 13.872377 | 8.728686 | 7.403797 | 8.884556 | 3.039453 | 4.909886
442.624988 | 31.663309 | 10.399224 | 7.605403 | 6.984553 | 2.716215 | 2.095366 | 6.130886 | 4.733975 | 4.811581 | 3.725095 | 5.975674 | 2.250578 | 2.561003 | 4.345944 | 3.647489 | 4.190732 | 3.02664 | 13.891501 | 8.07104 | 7.760615 | 7.372584 | 4.268338 | 3.181852
443.377733 | 33.077488 | 11.360726 | 6.646411 | 7.882953 | -0.077284 | 2.395799 | 5.641721 | 4.405179 | 5.02345 | 3.01407 | 7.03283 | 2.00938 | 1.391109 | 2.318516 | 5.873573 | 7.03283 | 0.386419 | 15.611338 | 8.578507 | 7.110114 | 11.592577 | 4.01876 | 4.250612
444.130441 | 27.86352 | 10.314121 | 7.697105 | 5.926771 | 2.463074 | 5.541916 | 2.155189 | 5.234031 | 4.079466 | 2.617016 | 3.078842 | 3.232784 | 4.156437 | 5.695858 | 2.23216 | 5.695858 | 1.770334 | 12.392339 | 7.31225 | 4.849176 | 8.235902 | 3.078842 | 0.692739
444.883112 | 30.509725 | 11.268667 | 7.742418 | 3.372934 | 0.766576 | 2.376386 | 5.596005 | 4.676114 | 2.912989 | 2.529701 | 1.073206 | 3.142962 | 5.596005 | 1.533152 | 2.529701 | 6.822526 | 2.299728 | 13.41508 | 10.502091 | 5.74932 | 8.202363 | 7.35913 | 3.679565
445.635747 | 28.018945 | 10.99381 | 8.93247 | 3.130182 | 2.519415 | 3.35922 | 3.511911 | 3.817295 | 3.130182 | 2.672107 | 3.969987 | 3.893641 | 1.526918 | 4.809792 | 3.664603 | 4.351716 | 5.344213 | 14.429375 | 9.085162 | 6.413056 | 6.260364 | 4.733446 | 1.67961
446.388346 | 27.145887 | 8.136162 | 7.755968 | 4.86649 | 0.532272 | 2.281167 | 3.801945 | 3.42175 | 2.433245 | 2.205128 | 5.170645 | 3.877984 | 3.954023 | 4.486295 | 1.216622 | 4.030062 | 4.638373 | 12.318302 | 5.626879 | 6.767462 | 7.755968 | 5.246684 | 2.509284
447.140908 | 31.052211 | 10.830405 | 5.150123 | 6.286179 | 1.211794 | 2.120639 | 4.922912 | 6.437654 | 2.650798 | 4.089803 | 2.802273 | 1.741953 | 1.287531 | 3.559644 | 1.81769 | 5.680283 | 4.241278 | 12.572359 | 5.453071 | 7.952396 | 8.634029 | 4.922911 | 2.802273
447.893433 | 27.68514 | 9.50498 | 5.054235 | 4.375308 | 4.073563 | 5.054235 | 6.336653 | 6.487526 | 2.338527 | 3.243763 | 2.036781 | 3.545508 | 0.754363 | 3.620945 | 3.09289 | 3.92269 | 1.508727 | 9.580416 | 7.920817 | 7.24189 | 5.808599 | 4.450745 | 2.112218
448.645922 | 28.853779 | 9.843347 | 7.664285 | 5.034383 | 2.554762 | 3.832143 | 4.057563 | 6.912885 | 5.034383 | 3.306162 | 3.005602 | 3.606722 | 1.878501 | 1.277381 | 3.757003 | 4.733823 | 4.808963 | 13.074369 | 5.410084 | 7.438865 | 7.589145 | 3.757003 | 0.826541
449.398374 | 27.469803 | 11.22744 | 8.981952 | 6.287366 | 4.715525 | 2.470037 | 3.74248 | 7.260411 | 1.94609 | 1.79639 | 2.245488 | 3.66763 | 2.095789 | 2.993984 | 2.619736 | 3.068834 | 3.592781 | 12.724432 | 7.934058 | 6.437066 | 4.865224 | 5.53887 | 1.721541
450.150789 | 27.215915 | 8.873134 | 6.934466 | 3.9519 | 3.579079 | 2.311489 | 4.548413 | 4.84667 | 0.223692 | 5.890568 | 3.131694 | 4.399285 | 3.280823 | 3.280823 | 2.982566 | 3.504515 | 1.342155 | 11.408315 | 6.11426 | 7.978364 | 5.592311 | 3.653643 | 0.223692
450.903168 | 26.518692 | 9.730949 | 6.313974 | 4.902615 | 1.931333 | 1.411359 | 6.611102 | 1.337077 | 1.708487 | 6.016846 | 2.971282 | 2.674154 | 2.52559 | 2.748436 | 2.52559 | 3.714103 | 0.37141 | 10.770897 | 5.571154 | 5.794 | 4.605487 | 3.119846 | 3.26841
451.65551 | 25.530466 | 9.102166 | 5.180095 | 6.512119 | 3.84807 | 1.258023 | 6.660121 | 4.144076 | 3.700068 | 4.36608 | 2.886053 | 3.108057 | 0.814015 | 3.84807 | 2.442045 | 4.440081 | 2.220041 | 12.06222 | 7.030128 | 4.514082 | 4.514082 | 3.108057 | 4.95809
452.407815 | 24.403985 | 8.773638 | 4.497411 | 3.465218 | 1.474561 | 2.949122 | 3.244034 | 5.087235 | 2.138113 | 1.474561 | 2.28557 | 3.096578 | 0.516096 | 3.686403 | 2.727938 | 3.981315 | 2.506754 | 12.312584 | 7.004165 | 5.013507 | 10.027015 | 4.128771 | 4.644867
453.160083 | 22.112107 | 7.052366 | 6.978904 | 4.407729 | 1.689629 | 1.395781 | 3.673107 | 3.232335 | 3.232335 | 1.616167 | 4.921964 | 3.379259 | 3.011948 | 4.407729 | 1.248857 | 4.921964 | 1.101932 | 12.194717 | 5.068888 | 8.521609 | 5.436199 | 3.966956 | 0.955008
453.912314 | 24.008796 | 8.198126 | 3.806273 | 3.87947 | 2.269124 | 0.365988 | 3.733075 | 6.075397 | 4.099063 | 4.538248 | 2.781507 | 2.927902 | 0.731975 | 0.439185 | 2.708309 | 3.952668 | 3.0011 | 8.856904 | 6.441384 | 5.563014 | 5.855804 | 2.635112 | 3.147495
454.664509 | 21.6637 | 7.367117 | 3.865913 | 6.200049 | -0.437651 | 1.458835 | 6.054165 | 6.929466 | 5.178864 | 0.802359 | 4.960039 | 3.282379 | 1.458835 | 2.115311 | 2.48002 | 4.376505 | 2.261194 | 10.211845 | 5.178864 | 7.294175 | 7.07535 | 3.574146 | 3.501204
455.416666 | 22.534954 | 7.123953 | 3.780057 | 3.271203 | 3.053123 | 0.43616 | 3.053123 | 2.544269 | 4.288911 | 2.689656 | 2.616962 | 3.85275 | 1.526561 | 1.671948 | 3.85275 | 3.19851 | 3.489283 | 10.613236 | 4.725071 | 6.760486 | 5.524698 | 0.508854 | 1.526561
456.168787 | 20.573883 | 8.765633 | 2.607957 | 2.89773 | 2.6804 | 1.666195 | 2.825287 | 4.853698 | 3.694606 | 2.028411 | 1.303979 | 4.708811 | 5.57813 | 3.11506 | 3.042617 | 5.143471 | 1.376422 | 10.142055 | 6.447449 | 3.187503 | 3.042617 | 5.57813 | 1.593751
456.920871 | 19.491003 | 5.125412 | 5.91949 | 2.670989 | 2.454423 | 2.815367 | 2.165667 | 1.371589 | 3.2485 | 2.454423 | 3.2485 | 2.959745 | 4.114767 | 2.021289 | 2.237856 | 2.670989 | 2.093478 | 9.745501 | 4.475712 | 4.114767 | 5.847301 | 3.609445 | 3.537256
457.672918 | 19.783253 | 9.424022 | 4.460224 | 3.812772 | 3.453077 | 1.726538 | 3.16532 | 4.316346 | 2.805625 | 3.596955 | 3.95665 | 3.093381 | 2.517869 | 1.151026 | 1.58266 | 1.798478 | 1.294904 | 13.092916 | 5.683189 | 5.395433 | 3.812772 | 3.525016 | 3.021442
458.424927 | 21.435773 | 6.739006 | 4.516568 | 4.875025 | 3.369503 | 0.645224 | 2.939354 | 3.082737 | 0.716916 | 3.441194 | 2.509204 | 2.007363 | 1.433831 | 4.588259 | 2.79597 | 4.301493 | 3.011045 | 9.24821 | 6.093782 | 2.222438 | 6.237165 | 4.875025 | 2.652587
459.1769 | 18.432823 | 7.001615 | 4.572483 | 1.929016 | 2.357687 | 3.000692 | 1.071676 | 0.214335 | 1.571791 | 4.000923 | 3.286472 | 3.215027 | 2.714912 | 4.143813 | 4.786818 | 3.143582 | 3.000692 | 7.858956 | 2.929247 | 5.072599 | 4.000923 | 3.643698 | 1.857571
459.928836 | 18.655893 | 5.411633 | 5.838867 | 2.278582 | 1.637731 | 2.634611 | 3.489079 | 4.129931 | 1.281703 | 1.637731 | 2.420994 | -0.071206 | -0.071206 | 2.4922 | 1.851348 | 3.133051 | 1.068085 | 7.334187 | 5.838867 | 2.919434 | 5.340428 | 2.207377 | 1.851348
460.680734 | 18.240909 | 4.400531 | 7.168606 | 4.116625 | 1.987336 | 1.064644 | 3.903696 | 1.135621 | 1.632455 | 2.910028 | 4.826388 | 2.129289 | 2.839052 | 3.619791 | 4.329554 | 2.839052 | -0.283905 | 9.368872 | 5.323223 | 3.619791 | 4.329554 | -0.354882 | -1.490502
461.432596 | 19.245333 | 6.721716 | 4.740578 | 3.820765 | 3.89152 | 1.273588 | 3.254725 | 4.033029 | 1.273588 | 4.669823 | 4.174539 | 3.962274 | 1.839627 | 2.688686 | 2.547176 | 3.891519 | 3.396235 | 8.490588 | 3.75001 | 2.122647 | 4.669823 | 5.165108 | 2.830196
462.18442 | 21.302929 | 7.618266 | 4.373449 | 3.879672 | 1.41079 | 1.904567 | 3.668054 | 1.481329 | 1.128632 | 2.539422 | 2.116185 | 2.962659 | 0.070539 | 1.058092 | 2.116185 | 4.726147 | 2.82158 | 8.041503 | 7.336108 | 2.680501 | 4.23237 | 1.269711 | 3.174277
462.936208 | 18.428451 | 7.385448 | 5.064307 | 3.446542 | 1.899115 | 3.868568 | 5.27532 | 2.743166 | 2.461816 | 3.446542 | 3.305867 | 4.079581 | 2.110128 | 5.134645 | 2.110128 | 4.009243 | 0.984726 | 8.651525 | 2.743166 | 4.642282 | 3.51688 | 5.064307 | 5.838021
463.687958 | 18.027265 | 8.83827 | 4.278845 | 4.980295 | 1.54319 | 2.94609 | 1.68348 | 3.50725 | 2.875945 | 2.94609 | 3.64754 | 2.455075 | 0.84174 | 3.577395 | 1.753625 | 3.296815 | 0.070145 | 9.11885 | 5.822035 | 3.016235 | 6.242905 | 2.034205 | 2.875945
464.43967 | 17.49075 | 5.736966 | 4.477632 | 4.687521 | 1.539186 | 1.889001 | 4.127817 | 2.168853 | 4.407669 | 3.568113 | 1.609149 | 4.547595 | 0.769593 | 2.588631 | 2.09889 | 5.387151 | 2.938446 | 6.716448 | 4.477632 | 3.708039 | 3.778002 | 3.148335 | 0.559704
465.191346 | 17.795965 | 5.094531 | 5.164319 | 4.187286 | 1.11661 | 1.325974 | 4.39665 | 4.745591 | 0.837457 | 1.395762 | 2.303007 | 2.372795 | 2.163431 | 2.093643 | 1.395762 | 5.164319 | 1.674914 | 9.840122 | 4.04771 | 4.954955 | 4.39665 | 1.814491 | 1.954067
465.942984 | 18.030673 | 5.36047 | 3.132742 | 3.620058 | 1.810029 | -1.322713 | 5.221237 | 0.765781 | 0.487315 | 0.139233 | 1.949262 | 2.227728 | 1.531563 | 0.765781 | 2.57581 | 5.36047 | 1.322714 | 7.309732 | 4.17699 | 2.227728 | 5.778169 | 2.506194 | 3.341592
466.694585 | 18.611943 | 6.041937 | 5.347461 | 2.361217 | 2.361217 | 3.472377 | 3.40293 | 3.333482 | 2.639007 | 1.527846 | 2.986245 | 1.805636 | 3.819615 | 2.222322 | 0.069448 | 4.305748 | 3.541825 | 8.194811 | 4.375196 | 3.95851 | 6.25028 | 4.236301 | 1.944531
467.446149 | 18.637194 | 6.997608 | 4.641978 | 3.741296 | 1.662798 | 1.247098 | 3.048463 | 2.286347 | 6.581909 | 0.484983 | 1.732081 | 2.77133 | 3.949145 | 0.692832 | 0.277133 | 4.711261 | 2.840613 | 7.759724 | 5.681226 | 4.572695 | 5.473377 | 2.424914 | 2.009214
468.197675 | 18.109479 | 6.842895 | 6.151693 | 5.253131 | 2.764806 | -0.20736 | 4.354569 | 2.419205 | 2.488325 | 3.594248 | 3.179527 | 0 | 2.004484 | 3.110407 | 3.179527 | 3.594248 | 2.073604 | 9.33122 | 5.598732 | 2.557446 | 6.704655 | 2.833926 | 0.829442
468.949164 | 17.654515 | 8.137628 | 3.51711 | 4.896369 | -1.241333 | 1.103407 | 3.861925 | 4.068814 | 2.275777 | 2.758518 | 3.448147 | 3.310222 | 4.20674 | 1.793037 | 2.551629 | 3.655036 | 1.103407 | 7.999702 | 3.51711 | 4.413629 | 5.241184 | 2.137851 | 3.172296
469.700615 | 17.134387 | 6.743654 | 4.335206 | 2.20201 | 1.926758 | 3.027763 | 3.44064 | 2.752512 | 2.20201 | 1.72032 | 2.752512 | 2.339635 | -1.376256 | 2.20201 | 3.234202 | 3.784704 | 2.477261 | 7.018906 | 3.578266 | 2.821325 | 5.917901 | 3.578266 | 1.789133
470.452029 | 18.539644 | 6.79787 | 2.746614 | 3.364602 | 2.95261 | 1.304642 | 1.647968 | 4.737909 | 3.639264 | 2.883945 | 0.89265 | 2.815279 | 4.463248 | -0.068665 | 0.068665 | 3.639264 | 1.510638 | 6.179881 | 3.295937 | 5.012571 | 3.570598 | 3.227271 | 1.167311
471.203406 | 17.335332 | 6.783391 | 5.413009 | 2.740764 | 2.192611 | 2.740764 | 3.01484 | 1.987054 | 2.740764 | -0.342595 | 4.385222 | 1.644458 | 3.631512 | 0.616672 | -1.164825 | 3.357436 | 3.974108 | 5.550047 | 3.631512 | 2.946321 | 4.042627 | 2.192611 | 2.329649
471.954745 | 18.531021 | 5.333652 | 1.094082 | 2.393305 | 0.341901 | 1.162463 | 4.64985 | 4.991751 | 3.077107 | 3.213867 | 3.350627 | 3.350627 | 2.530066 | 1.709504 | 0.410281 | 3.487388 | 2.188165 | 7.316676 | 3.555768 | 2.803586 | 4.44471 | 4.171189 | 0.547041
472.706047 | 13.716461 | 5.936976 | 6.960592 | 4.230948 | 1.84251 | 4.572154 | 2.866126 | 2.047233 | 1.22834 | 2.320197 | 4.230948 | 3.002608 | 1.023616 | 3.275573 | 1.433063 | 1.501304 | 1.978992 | 5.800493 | 1.774269 | 3.548537 | 3.685019 | 3.412055 | 3.207332
473.457311 | 15.665231 | 5.516886 | 2.860607 | 3.541704 | 3.337375 | 4.49524 | 3.950363 | 3.950363 | -0.408658 | 3.405485 | 2.520059 | 1.770852 | 0.612987 | 2.656278 | 2.451949 | 6.606641 | 1.770852 | 6.81097 | 4.835789 | 4.835789 | 3.405485 | 3.064936 | 2.792498
474.208537 | 14.140651 | 5.57468 | 3.467179 | 4.282986 | 2.855324 | 1.631614 | 6.186535 | 3.807098 | 3.127259 | 3.331211 | 2.78734 | 2.311453 | 2.311453 | 1.631614 | 2.78734 | 1.359678 | 1.155726 | 6.186535 | 5.778631 | 4.147018 | 6.45847 | 3.059276 | 1.835565
474.959726 | 14.727812 | 5.361738 | 3.664985 | 2.239713 | 4.004336 | 2.511194 | 3.936466 | 4.072206 | 1.561012 | 1.832493 | 3.868596 | 2.375453 | 1.493142 | 4.411556 | 1.085922 | 3.257765 | 1.425272 | 7.805062 | 4.140076 | 3.257765 | 4.343686 | 0.13574 | 1.561012
475.710877 | 14.365025 | 5.96284 | 3.726775 | 1.55847 | 0.880874 | 2.574863 | 3.930054 | 3.252458 | 2.100546 | 3.659016 | 1.422951 | 0.542076 | -1.084153 | -0.06776 | 2.642622 | 1.219672 | 0 | 8.131146 | 3.252458 | 3.184699 | 4.268852 | 2.845901 | 2.439344
476.461991 | 13.802864 | 4.397972 | 3.450716 | 2.706444 | 0.879594 | 0.541289 | 3.450716 | 3.112411 | 0.541289 | 0.541289 | 1.962172 | 1.2179 | 1.82685 | 2.097494 | 1.556205 | 4.262649 | 1.014916 | 5.412888 | 4.533294 | 2.503461 | 5.209905 | 2.571122 | 1.759189
477.213066 | 14.187779 | 4.594138 | 5.067064 | 5.067064 | 2.161947 | 0.337804 | 3.648286 | 4.864381 | 1.689021 | 3.850968 | 1.148534 | 1.351217 | -0.472926 | 2.229508 | 1.824143 | 3.242921 | -0.270243 | 5.472429 | 4.661699 | 3.378043 | 4.661699 | 1.891704 | 3.242921
477.964105 | 13.829351 | 7.892849 | 4.789678 | 1.753966 | 1.214284 | 0.202381 | 2.563489 | 1.821427 | 3.305552 | 2.900791 | 3.507933 | 2.83333 | 0.404761 | 0.269841 | 1.011904 | 2.428569 | 2.69841 | 6.813485 | 3.575393 | 4.654757 | 3.035711 | 2.428569 | 1.686506
478.715105 | 16.97254 | 5.522811 | 1.347027 | 4.714595 | 1.751135 | 0.740865 | 1.683784 | 4.51254 | 4.243135 | 2.357297 | 2.155243 | 3.636973 | 1.885838 | 1.885838 | 1.48173 | 4.243135 | 3.906378 | 9.092432 | 4.984 | 4.849297 | 4.243135 | 1.549081 | 1.144973
479.466068 | 12.90983 | 5.513573 | 3.496412 | 3.698128 | 0.672387 | 2.286116 | 3.429174 | 3.361935 | 4.975664 | 1.143058 | 3.160219 | 0.470671 | 2.487832 | 1.54649 | 2.622309 | 1.882684 | 0.201716 | 6.589393 | 5.042902 | 3.429174 | 2.286116 | 3.160219 | 0.672387
480.216993 | 16.10784 | 6.241788 | 4.966584 | 3.288684 | 2.617524 | 0.402696 | 2.885988 | 3.02022 | 3.490032 | 2.483292 | 2.751756 | 1.275204 | 2.550408 | 0 | 2.147712 | 2.68464 | 2.147712 | 4.295424 | 4.36254 | 3.490032 | 4.161192 | 5.436396 | 2.550408
480.96788 | 14.804812 | 5.225228 | 3.550475 | 1.473782 | 1.138832 | 1.272812 | 4.555327 | 2.143683 | 3.014554 | 2.545624 | 2.143683 | 3.550475 | 0.20097 | 0.26796 | 0.26796 | 3.751446 | 2.210673 | 5.694158 | 2.746594 | 2.076693 | 2.947564 | 2.478634 | 3.751446
481.718729 | 13.773799 | 5.415911 | 3.610607 | 1.537851 | 2.741387 | -0.133726 | 3.410018 | 3.744334 | 2.875113 | 3.811197 | 2.540798 | 3.944923 | 1.404125 | 1.93903 | 2.741387 | 3.410018 | 1.671577 | 6.886899 | 3.944923 | 1.06981 | 3.343155 | 3.610607 | 2.875113
482.46954 | 17.018776 | 3.670716 | 4.204639 | 3.003313 | 1.201325 | 1.268066 | 4.671821 | 1.935469 | 4.40486 | 2.26917 | 0.667403 | 2.20243 | 2.669612 | 3.270275 | 1.535027 | 4.004418 | 0.06674 | 6.874251 | 3.203534 | 2.402651 | 4.53834 | 4.938782 | 2.736352
483.220313 | 14.523345 | 5.796014 | 2.265109 | 1.5989 | 2.065246 | 1.399038 | 3.197801 | 1.665521 | 3.797388 | 2.33173 | 1.53228 | 2.531592 | 2.398351 | 0.266483 | 3.93063 | 4.197114 | 2.33173 | 6.795327 | 3.197801 | 5.063185 | 2.464971 | 2.997938 | 3.331043
483.971049 | 12.836034 | 4.921588 | 3.059366 | 2.660318 | 2.92635 | 0.266032 | 0.33254 | 2.59381 | 1.197143 | 0.931111 | 1.596191 | 0.532064 | 0.997619 | 0.532064 | 0.598572 | 1.928731 | 2.26127 | 7.315874 | 4.589049 | 0.532064 | 0.33254 | 3.524921 | 2.327778
484.721746 | 13.346671 | 5.511312 | 4.980101 | 3.054462 | 0.332007 | 1.062422 | 1.527231 | 2.45685 | 1.660034 | 1.128823 | 2.988061 | 2.589653 | 2.921659 | 0.929619 | 3.187265 | 2.855258 | 2.788857 | 4.316088 | 2.722455 | 4.780897 | 3.386469 | 2.45685 | 1.593632
485.472406 | 14.653593 | 3.447904 | 4.110963 | 4.110963 | 0.928282 | 1.060894 | 3.845739 | 3.713128 | 0.265223 | 1.193505 | 2.055481 | 0.861976 | 2.585928 | 0.265223 | 0.530447 | 4.64141 | 0.79567 | 6.630585 | 2.055481 | 4.110963 | 2.851152 | 1.193505 | 2.453316
486.223027 | 13.838987 | 5.363435 | 4.436422 | 2.714825 | 1.39052 | 0.794583 | 3.244547 | 2.317534 | 1.456735 | 2.383749 | 1.787812 | 0.728368 | 2.979686 | 2.185103 | 0.595937 | 3.178332 | 0.463507 | 7.813399 | 1.721597 | 1.920242 | 4.833713 | 4.237776 | 1.522951
486.973611 | 13.292753 | 4.034119 | 1.719461 | 1.785594 | 0.793597 | 0.793597 | 3.042123 | 2.380792 | 2.446925 | -0.529065 | 2.050126 | 3.240522 | 1.785594 | 0.462932 | 2.77759 | 3.769587 | 3.63732 | 6.018112 | 2.446925 | 3.967986 | 4.034119 | 1.322662 | 3.967986
487.724156 | 13.542136 | 5.416854 | 3.435078 | 1.056947 | 0.660592 | 0.79271 | 3.104782 | 2.642368 | 2.906605 | 2.51025 | 1.849658 | 0.396355 | 2.774486 | 1.189066 | 4.16173 | 0.528474 | 1.321184 | 6.209565 | 5.879269 | 2.113894 | 5.350795 | 2.840546 | 2.906605
488.474663 | 12.341645 | 6.005827 | 3.233907 | 4.289877 | 1.715951 | 2.837918 | 2.111939 | 3.82789 | 2.507928 | 3.695894 | 1.38596 | 0.989971 | 1.451958 | 2.903916 | 1.781949 | 3.761892 | 2.375932 | 5.54384 | 5.345846 | 2.507928 | 2.639924 | 2.111939 | 3.563897
489.225133 | 12.46249 | 4.220102 | 4.549798 | 6.264214 | 0.659391 | 2.90132 | 3.428833 | 3.099138 | 3.165077 | 0.857208 | 2.373808 | 3.758529 | 0.923147 | 2.17599 | 2.17599 | 3.362894 | 2.835381 | 6.330154 | 4.088224 | 4.088224 | 1.912234 | 0.131878 | 1.055026
489.975564 | 13.309346 | 1.910748 | 2.833178 | 1.647196 | 4.348598 | 2.569626 | 1.713084 | 3.096729 | 2.964953 | 0.527103 | -0.395327 | 0.724766 | 0.92243 | 3.228505 | 4.678037 | 1.515421 | 1.976636 | 5.732243 | 4.019159 | 1.383645 | 4.546262 | 1.581308 | 0.92243
490.725957 | 11.71952 | 5.39888 | 3.81872 | 4.2796 | 1.646 | -1.9752 | 4.08208 | 3.68704 | 3.292 | 0.6584 | 1.25096 | 2.89696 | 1.3168 | 0.9876 | 0.19752 | 4.14792 | -0.46088 | 5.5964 | 3.68704 | 2.17272 | 3.42368 | 2.9628 | 2.56776
491.476311 | 10.132607 | 3.026623 | 2.697642 | 3.289808 | 1.973885 | 2.171273 | 1.118535 | 2.697642 | 3.816177 | 2.237069 | 2.237069 | 1.7107 | 2.631846 | 0.526369 | 3.552992 | 2.697642 | 1.381719 | 4.145157 | 3.618788 | 2.960827 | 2.895031 | 1.7107 | 3.092419
492.226628 | 13.217046 | 3.813874 | 5.91808 | 2.235719 | -0.789077 | 0.591808 | 3.15631 | 2.95904 | 2.03845 | 1.841181 | 2.630258 | 2.235719 | 1.249373 | 2.564502 | 0.328782 | 1.11786 | 0.789077 | 4.865977 | 2.761771 | 3.287822 | 3.879631 | 1.972694 | 3.879631
492.976906 | 12.159338 | 3.483486 | 3.812117 | 0.788714 | 1.445975 | 1.70888 | 3.549212 | 0.985892 | 3.023403 | 1.643154 | 3.089129 | 4.206474 | 0.525809 | 1.840332 | 2.234689 | 2.497594 | 1.183071 | 3.614938 | 3.154855 | 3.220581 | 4.535104 | 1.774606 | 3.023403
493.727146 | 10.840921 | 3.482235 | 4.730584 | -0.328513 | -0.26281 | -0.722728 | 2.365292 | 2.759507 | 2.890912 | 1.511159 | 1.839671 | 1.511159 | 0.328513 | 2.102482 | 2.430994 | 1.839671 | 2.562399 | 5.190501 | 2.890912 | 3.153722 | 4.861989 | 2.233887 | 3.153722
494.477347 | 12.414191 | 4.794899 | 3.481228 | 2.627342 | 2.693026 | 2.758709 | 0.394101 | 3.612595 | 3.481228 | 0.262734 | 3.15281 | 1.182304 | 0.788203 | 2.233241 | 2.101874 | 2.693026 | 1.11662 | 4.729216 | 2.495975 | 5.057633 | 3.15281 | 1.970506 | 3.678279
495.22751 | 9.587645 | 5.516179 | 3.086434 | 1.247707 | 4.268472 | 1.247707 | 1.510382 | 1.970064 | 3.611784 | 2.75809 | 1.838726 | 2.232739 | 2.035733 | 1.576051 | -0.262675 | 1.64172 | 2.035733 | 6.04153 | 2.692421 | 3.217771 | 4.334141 | 1.379045 | 4.071466
495.977635 | 11.751413 | 5.842881 | 4.792476 | 3.413818 | -0.853455 | 2.429063 | 2.822965 | 1.83821 | 2.429063 | 0.525203 | 0 | 1.83821 | 2.757315 | 1.247357 | 2.166462 | 2.954266 | 2.560364 | 4.201622 | 3.610769 | 1.247357 | 4.004671 | 0.919105 | 2.757315
496.727722 | 12.668095 | 3.216252 | 1.444032 | 0.656378 | -1.18148 | 0.853291 | 2.559874 | 2.822425 | -0.59074 | 0.525102 | 1.18148 | 2.034772 | 1.706583 | 0.918929 | 0.393827 | 2.69115 | 1.18148 | 4.725922 | 2.494236 | 1.903496 | 4.069544 | 3.544441 | 2.297323
497.47777 | 10.04191 | 5.841373 | 3.019136 | 3.47857 | 2.625336 | 4.659971 | 1.509568 | 2.822236 | 0.328167 | 0.656334 | -0.328167 | 0.1969 | 1.772102 | 0.328167 | 0.787601 | 3.544204 | -0.656334 | 4.069271 | 0.787601 | 2.625336 | 6.628973 | 3.806737 | 2.559703
498.227779 | 9.188893 | 4.922621 | 4.463177 | 2.822303 | 2.231588 | 0.590715 | 3.478652 | 2.034683 | -1.050159 | 4.069367 | -2.165953 | 1.509604 | 0.984524 | 2.231588 | 0.459445 | 4.003732 | 1.969048 | 3.806827 | 2.165953 | 4.331907 | 3.413017 | 2.494128 | 0.39381
498.97775 | 7.089493 | 3.150886 | 3.872964 | 2.231877 | 1.641086 | 0.919008 | 2.822668 | 2.428808 | 1.444156 | 3.019599 | 2.691381 | 0.590791 | 1.378512 | 1.90366 | -0.19693 | 4.398111 | 1.444156 | 4.923259 | 1.838017 | 1.969303 | 2.953955 | 1.444156 | 0.19693
499.727683 | 8.864066 | 3.151668 | 2.166772 | 1.575834 | 1.510174 | 0.853577 | 4.267884 | 3.479967 | 1.510174 | 0.984896 | 3.479967 | 1.641494 | 2.429411 | 2.49507 | 2.62639 | 4.333543 | 0.459618 | 3.742606 | 2.823369 | 0.328299 | 3.545626 | -0.06566 | 0.919237
500.477577 | 11.950893 | 5.318804 | 3.939855 | 2.298249 | 0.590978 | 1.838599 | 2.823563 | 2.757898 | 0.065664 | 3.020555 | 1.641606 | 1.904263 | 0.393986 | 1.838599 | 2.889227 | 1.247621 | -0.328321 | 4.662162 | 4.071184 | 0.722307 | 1.247621 | 2.954891 | 0.984964
501.227432 | 8.534779 | 5.317824 | 5.646085 | 1.83826 | 1.181739 | -1.641304 | 2.42913 | 2.691738 | 1.313043 | 0.328261 | 0.590869 | 1.509999 | 1.706956 | 0.722174 | 0.328261 | 2.494782 | 1.050434 | 5.711737 | 2.75739 | 0.590869 | 2.363477 | 1.509999 | 0.065652
501.977249 | 10.304459 | 5.25068 | 0.787602 | 3.216041 | 0.590702 | 0.721968 | 0.525068 | 2.362806 | 1.706471 | 1.772105 | 0.393801 | 2.297172 | 0.065634 | 2.231539 | 1.575204 | 3.93801 | 2.362806 | 5.25068 | 4.003644 | 2.822241 | 3.675476 | 3.150408 | -0.131267
502.727027 | 10.889011 | 4.001383 | 3.870191 | 3.345419 | 2.492665 | 0.721561 | 3.411015 | 2.427069 | 3.279822 | 0.262386 | 4.329366 | 2.427069 | 2.03349 | 1.902297 | 1.574315 | 2.099086 | 2.164683 | 6.034873 | 5.116523 | 5.18212 | 2.95184 | 2.164683 | 1.836701
503.476767 | 8.717864 | 4.129515 | 3.867323 | 1.573148 | -0.131096 | 2.163079 | 2.884105 | 1.638696 | 2.42527 | 1.573148 | 2.884105 | 1.966436 | 1.179861 | 1.442053 | 1.638696 | 0.721026 | 2.228627 | 6.489237 | 1.442053 | 4.784993 | 3.474036 | 0.91767 | 1.638696
504.226468 | 13.754265 | 4.060783 | 3.078336 | 1.11344 | 3.7333 | 1.964895 | 1.571916 | 3.536811 | 3.602308 | 2.947342 | 3.536811 | 1.113441 | 2.61986 | 0.916951 | 1.440923 | 3.078336 | 2.881846 | 5.43621 | 2.357874 | 2.816349 | 3.92979 | 2.816349 | 2.292377
504.97613 | 10.601361 | 3.664668 | 3.664668 | 1.897774 | 2.683061 | -0.981607 | 2.552179 | 1.047048 | 2.879382 | 1.112488 | 2.552179 | 0.850726 | 2.486739 | -0.06544 | 1.24337 | 2.879382 | 2.094096 | 3.010263 | 1.897774 | 2.813941 | 2.552179 | 1.30881 | 2.159537
505.725754 | 8.628998 | 3.79153 | 4.706726 | 3.399302 | 1.699651 | 1.11131 | 1.372795 | 1.11131 | 3.922272 | 2.941704 | 1.307424 | 2.941704 | 2.091878 | 0.52297 | 2.026507 | 3.464674 | 0.915197 | 4.641355 | 2.614848 | 2.549477 | 1.63428 | 2.026507 | 1.372795
506.475339 | 8.684188 | 4.309447 | 4.766509 | 2.089429 | 0.130589 | 3.199438 | 2.677081 | 2.481197 | 3.395322 | 0.84883 | 2.546491 | 0.130589 | 2.089429 | 1.95884 | 2.154723 | -0.326473 | 0 | 5.288867 | 2.415902 | 3.134143 | 3.134143 | 2.024134 | -0.130589
507.224885 | 10.693587 | 2.347373 | 1.825734 | 1.956144 | -1.238891 | 0.260819 | 3.847083 | 3.39065 | 4.238312 | 2.216963 | 2.542987 | 1.63012 | 1.238891 | 1.043277 | 3.39065 | 4.042698 | 2.216963 | 5.607613 | 3.064626 | 1.564915 | 1.369301 | 0.978072 | 0.847662
507.974392 | 9.894964 | 4.687088 | 4.036104 | 1.432166 | 2.799233 | 1.106674 | 2.343544 | 2.864332 | 2.213347 | 1.887855 | 0.781181 | 1.236871 | 3.515316 | -0.390591 | 2.669036 | 3.320021 | 0.585886 | 3.905907 | 2.994529 | 2.864332 | 2.92943 | 0.325492 | 1.757658
508.72386 | 7.797156 | 5.782891 | 2.27417 | 0.909668 | 2.793981 | 1.559431 | 1.23455 | 1.559431 | 1.494455 | 0.779716 | 0.194929 | 1.299526 | 2.144218 | 1.039621 | 2.469099 | 1.429479 | 0.779716 | 4.158483 | 2.404123 | 3.443744 | 3.638673 | 5.068151 | 1.104597
509.47329 | 8.882662 | 3.760543 | 3.566032 | 2.204456 | -0.778043 | 2.074782 | 2.269293 | 1.361576 | 2.9825 | 2.139619 | 3.241848 | 3.82538 | -0.259348 | 2.009945 | 2.787989 | 1.815435 | 1.880272 | 3.436358 | 3.047337 | 3.241848 | 3.436358 | 1.815435 | 0.389022
510.22268 | 7.567776 | 3.622184 | 5.045184 | -0.517455 | 0.7115 | 3.104729 | 0.517455 | 1.74641 | 2.069819 | 0.970228 | 2.134501 | 1.03491 | 1.099591 | 0.7115 | 0.582137 | 2.846001 | 1.681728 | 5.95073 | 3.428138 | 1.74641 | 2.910683 | 2.45791 | 2.910683
510.972032 | 10.258267 | 4.193631 | 2.903283 | 2.000039 | 1.935522 | 1.225831 | 2.516179 | 2.000039 | 0.516139 | 1.4839 | 1.096796 | 1.161313 | 0.967761 | -0.064517 | 0.516139 | 1.74197 | 0.838726 | 3.742009 | 4.322666 | 2.709731 | 3.354905 | 1.419383 | 1.935522
511.721345 | 8.943788 | 3.21719 | 2.252033 | 1.544251 | 2.638096 | 1.158188 | 3.410221 | 1.415564 | 1.737283 | 0.386063 | 2.252033 | 1.86597 | 2.638096 | 1.801626 | 1.737283 | 0.321719 | 0.772126 | 5.404879 | 2.70244 | 3.152846 | 1.86597 | 1.158188 | 2.70244
512.470618 | 9.112204 | 4.042738 | 2.8235 | 1.860943 | 0.192511 | 0.834216 | 2.502648 | 3.144352 | 1.540091 | -0.320852 | 0.834216 | 0.962557 | 0.962557 | 1.283409 | 1.925114 | 2.630988 | 1.347579 | 5.518659 | 1.283409 | 3.401034 | 1.925114 | 0.513364 | 2.117625
513.219853 | 7.743933 | 4.159964 | 2.815976 | 1.023991 | 1.535987 | 0.959992 | 1.407988 | 1.983983 | 2.623977 | 2.239981 | 0.575995 | 1.023991 | 0.447996 | 0.575995 | 0.191998 | 3.51997 | 0.127999 | 5.631952 | 2.559978 | 2.559978 | 3.199972 | 3.967966 | 4.159964
513.969049 | 6.639121 | 3.574911 | 2.681183 | 1.978969 | -0.957565 | 0.383026 | 3.383398 | 1.532105 | 2.23432 | 1.787456 | 1.404429 | 1.340592 | 1.65978 | 1.212916 | 1.978969 | 1.276754 | 0.319188 | 4.915503 | 3.191885 | 1.787456 | 2.936534 | 2.106644 | 1.787456
514.718206 | 6.621914 | 4.202369 | 4.457058 | 0.827739 | 1.018756 | 0.57305 | 2.037512 | 2.737907 | 1.528134 | 1.082428 | 2.037512 | 2.037512 | 1.464462 | 2.037512 | 2.228529 | 1.018756 | 1.910167 | 4.393385 | 3.183613 | 0.318361 | 2.292201 | 4.711746 | 1.082428
515.467323 | 9.1458 | 1.5243 | 1.397275 | 2.095913 | 1.27025 | 0.5081 | 3.493187 | 1.0162 | 1.905375 | 2.731038 | 2.0324 | 2.349962 | 0.635125 | 1.206737 | 2.349963 | 0.698637 | 1.77835 | 5.081 | 3.874263 | 2.0324 | 3.683725 | 1.587812 | 3.175625
516.216402 | 7.918712 | 2.02719 | 1.520393 | 1.773792 | 2.280589 | 1.203644 | 1.457043 | 0.696847 | 1.710442 | 1.900491 | 2.470638 | 2.597338 | 2.09054 | 2.660687 | 1.330344 | 0.506798 | 2.280589 | 2.724037 | 3.484234 | 4.24443 | 2.660687 | -0.443448 | -0.380098
516.965441 | 9.225944 | 3.412336 | 1.579785 | 1.011062 | 2.654039 | 1.263828 | 1.642976 | 2.27489 | 0.88468 | 3.285953 | 2.085316 | 2.654039 | 2.27489 | 1.706168 | 0.821488 | 2.969996 | 0.821488 | 3.412336 | 2.590847 | 3.096379 | 5.055312 | 1.327019 | 1.390211
517.714441 | 9.769418 | 3.907767 | 4.790166 | -0.504228 | -0.063028 | 1.008456 | 1.008456 | 2.899311 | 4.664109 | 2.205997 | 2.584168 | 3.340511 | 1.575713 | 0 | 1.575712 | 2.710226 | 2.332055 | 5.357422 | 2.899311 | 1.890855 | 1.449656 | -0.441199 | 1.134513
518.463402 | 7.230648 | 3.521011 | 2.829384 | 2.137757 | 2.074882 | 0.880253 | 3.583886 | 1.69763 | 3.395261 | 1.068878 | 1.57188 | 2.577883 | 0.314376 | 0 | 2.012006 | 1.949131 | 2.389258 | 4.338389 | 2.955134 | 3.14376 | 3.01801 | 3.14376 | 2.452133
519.212324 | 5.707784 | 3.136145 | 2.759808 | 1.442627 | 1.94441 | -0.43906 | 3.261591 | 1.630795 | 2.007133 | 1.129012 | 1.568072 | 2.069856 | 3.010699 | 2.258024 | 4.076988 | 1.379904 | 2.571639 | 2.38347 | 3.449759 | 3.951543 | 0.815398 | 0.376337 | 3.575205
519.961207 | 7.196217 | 2.565608 | 4.004851 | 3.316517 | 2.941063 | 2.878487 | 2.753335 | 3.003638 | 3.817124 | 1.814698 | 2.065001 | 2.503032 | 3.691972 | 1.564395 | 2.628184 | 2.565608 | 1.689547 | 2.503032 | 3.754548 | 3.441669 | 3.066214 | 2.002426 | 1.439243
520.71005 | 8.865188 | 3.49613 | 2.185082 | 1.935358 | 0.624309 | 3.371269 | 2.809391 | 2.122651 | 2.122651 | 1.685634 | 2.497236 | 2.06022 | 2.372374 | 0.874033 | 2.497236 | 2.06022 | 0.936463 | 2.871821 | 0.749171 | 3.433699 | 2.497236 | 0.312154 | 1.997789
521.458854 | 8.285282 | 3.052472 | 1.86886 | 1.245907 | 2.990177 | 3.48854 | -0.498363 | 2.055747 | -0.311477 | 4.547561 | 2.990177 | 0.311477 | 1.619679 | -0.249181 | 1.806565 | 1.495088 | 1.059021 | 4.983628 | 1.370498 | 0.311477 | 2.6787 | 1.619679 | 1.74427
522.207619 | 6.962704 | 2.673181 | 2.300179 | 1.678509 | 2.548847 | 1.429841 | 2.051511 | 2.673181 | 0.124334 | 2.735348 | 1.927177 | 3.232684 | 2.175845 | 3.543519 | 1.678509 | 1.119006 | 1.989344 | 4.600358 | 0.248668 | 3.357018 | 2.300179 | 2.175845 | 1.616342
522.956344 | 8.253209 | 4.157631 | 4.095577 | 2.482168 | 1.303138 | 4.095577 | 2.606276 | 0.868759 | 0.434379 | 3.040656 | 3.909415 | 2.482168 | 3.909415 | 1.613409 | 4.902282 | 2.606276 | 1.92368 | 4.716119 | 3.040656 | 1.799572 | 2.482168 | 2.978602 | 1.861626
523.70503 | 6.939436 | 4.523025 | 1.796818 | 3.345799 | 1.6729 | 3.036003 | 1.053307 | 2.788166 | 1.858778 | 2.354452 | 4.584984 | 2.292492 | 3.221881 | 2.230533 | 3.965392 | 1.301144 | 2.974044 | 3.097962 | 1.487022 | 2.788166 | 2.292492 | -0.929389 | 1.053307
524.453676 | 7.363851 | 2.908412 | 3.032174 | 2.846531 | 2.660887 | 3.774747 | 2.289601 | 2.289601 | 2.042076 | 1.175741 | 5.383656 | 2.289601 | 1.980195 | 4.207915 | 3.650985 | 3.217817 | 4.331677 | 1.547027 | 0.55693 | 3.712866 | 3.279698 | 2.103957 | 0.247524
525.202284 | 6.677316 | 2.534907 | 3.029523 | 0.865578 | 1.422021 | 3.276831 | 0.680097 | 2.102118 | 2.411253 | 0.370962 | 3.524139 | 3.895101 | 2.349426 | 5.193468 | 1.483848 | 2.596734 | 0.927405 | 4.142409 | 3.400485 | 1.669329 | 1.360194 | -0.741924 | 1.978464
525.950851 | 8.71282 | 1.668412 | 2.348136 | 1.42124 | 1.730205 | 3.027859 | 1.791998 | 2.162757 | 1.915585 | 2.162757 | 4.943444 | 4.387307 | 2.595308 | 3.460411 | 2.162757 | 2.718894 | 1.668412 | 2.22455 | 2.904273 | -0.061793 | 3.089653 | 1.235861 | 0.061793
526.699379 | 7.289603 | 0.679539 | 1.17375 | 3.274144 | 0.49421 | 1.297302 | 2.100394 | 2.656381 | 3.459473 | 0.864868 | 7.289603 | 5.992301 | 3.027039 | 5.68342 | 3.397697 | 1.050197 | 3.459473 | 2.965262 | 3.150591 | 0.988421 | 1.729736 | 2.594605 | 0.617763
527.447868 | 5.560155 | 3.953888 | 2.038723 | 0.556016 | 1.297369 | 3.150754 | 0.123559 | 0.247118 | 3.088975 | 1.729826 | 3.274313 | 5.251257 | 4.448124 | 3.521431 | 5.869053 | 2.038723 | 2.718298 | 3.953888 | 2.53296 | 3.64499 | 2.965416 | 1.297369 | 4.077447
528.196317 | 5.809867 | 3.955654 | 3.523005 | 1.48337 | 1.545177 | 3.275776 | 1.174335 | 2.472284 | 2.657705 | 1.606985 | 4.26469 | 6.489745 | 6.057096 | 4.326497 | 5.315411 | 2.904934 | 1.48337 | 4.573725 | 3.152162 | 1.359756 | 0.556264 | 0.618071 | 1.668792
528.944726 | 7.050957 | 0.618505 | 3.64918 | 0.865907 | 3.401778 | 2.47402 | 2.597721 | 3.216226 | 2.47402 | 3.092525 | 4.329535 | 5.752097 | 5.937648 | 4.143984 | 6.741704 | 1.793665 | 2.412169 | 3.463628 | -0.06185 | 2.845123 | 1.29886 | 1.669963 | 2.350319
529.693096 | 4.581606 | 1.362099 | 3.157594 | 1.733581 | 1.176358 | 3.714816 | 2.600371 | 2.476544 | 2.971853 | 3.343334 | 4.705434 | 6.377101 | 3.77673 | 2.848026 | 5.32457 | 2.22889 | 2.166976 | 3.157594 | 1.424013 | 1.238272 | 2.476544 | 2.043149 | 0.619136
530.441427 | 7.626018 | 3.720009 | 3.410008 | 0.496001 | 2.294006 | 4.03001 | 1.674004 | 1.798004 | 3.038007 | 2.976007 | 7.936019 | 5.208013 | 5.642014 | 6.200015 | 4.898012 | 1.736004 | 3.534009 | 2.976007 | 1.736004 | 1.674004 | 3.348008 | 3.100008 | 1.240003
531.189717 | 8.757143 | 2.049544 | 2.422189 | 3.167477 | 0.372644 | 2.111652 | 3.3538 | 0.869504 | 0.621074 | 0.310537 | 6.769707 | 8.943466 | 6.769707 | 6.956029 | 6.148633 | 3.664337 | 2.608511 | 3.478014 | 3.974874 | 1.180041 | 3.415907 | 2.111652 | 3.540122
531.937968 | 6.037052 | 4.169923 | 1.804892 | 2.800694 | 0 | 4.605586 | 2.676219 | 2.613981 | 0 | 1.555941 | 7.779706 | 8.339845 | 6.286003 | 4.605586 | 6.037052 | -2.11608 | 1.182515 | 4.418873 | 0.560139 | 2.365031 | 3.920972 | 2.489506 | 0.622377
532.686179 | 7.112129 | 3.056968 | 3.056968 | 0.187161 | 3.556065 | 5.802 | 1.434903 | 3.618452 | 1.871613 | 1.185355 | 9.295678 | 8.734194 | 3.868 | 4.616645 | 5.053355 | 2.121161 | 3.680839 | 4.367097 | 1.622065 | 2.37071 | 2.433097 | 2.620258 | -1.247742
533.434351 | 6.130272 | 2.564706 | 2.814921 | 1.626399 | 2.752367 | 5.567288 | 2.126829 | 1.501291 | 3.315351 | 1.939168 | 6.693257 | 10.634146 | 5.880057 | 8.006886 | 6.443041 | 2.251937 | 2.439598 | 4.378766 | 4.065997 | 1.063415 | 2.314491 | 1.188522 | -0.312769
534.182482 | 5.583197 | 4.077616 | 2.258372 | 1.631046 | 1.819244 | 3.45029 | 1.756511 | 1.881977 | 0.376395 | 1.254651 | 7.841569 | 10.664533 | 6.39872 | 4.767674 | 4.265813 | 1.881976 | 1.505581 | 3.136627 | 2.509302 | 0.690058 | 3.889418 | 2.258372 | 1.442849
534.930574 | 6.858798 | 0.818022 | 2.579915 | 1.636043 | 1.006796 | 3.460861 | 1.698968 | 2.265291 | 2.265291 | 2.831614 | 12.144477 | 9.124089 | 6.670024 | 7.676819 | 7.55097 | 1.132645 | 0.188774 | 3.775485 | 4.215958 | 3.146237 | 2.768689 | 1.573119 | 2.579915
535.678626 | 6.943739 | 1.451873 | 2.335621 | 1.704372 | 1.514998 | 3.534994 | 1.199373 | 3.09312 | 1.893747 | 2.777496 | 9.216235 | 10.731233 | 6.31249 | 6.943739 | 6.501865 | 2.524996 | 3.156245 | 3.724369 | 2.461871 | 3.724369 | 3.408745 | 0.315625 | 1.767497
536.426639 | 6.777862 | 4.117392 | -0.190034 | 3.864015 | 1.013512 | 4.307426 | 4.244082 | 2.407091 | -0.443411 | 1.013512 | 9.881742 | 10.515187 | 6.017727 | 8.424818 | 4.497459 | 4.814182 | 1.456923 | 1.710302 | 2.913847 | 1.203546 | 2.090368 | 2.153713 | 1.076857
537.174611 | 5.21429 | 2.543556 | 3.624567 | 2.543556 | 1.1446 | 2.861501 | 0.5723 | 2.925089 | -1.017422 | 1.017422 | 9.093213 | 9.85628 | 5.468645 | 5.087112 | 5.977357 | 2.162023 | 2.352789 | 1.780489 | 1.398956 | 1.081011 | 3.688156 | 2.034845 | 1.780489
537.922544 | 5.108944 | 2.746057 | 1.78813 | 4.661911 | 0.510894 | 3.448537 | 2.107439 | 1.149512 | 3.256952 | 3.320814 | 10.345612 | 9.962441 | 7.216383 | 4.853497 | 8.87679 | 2.746057 | 3.448537 | 3.320814 | 0.894065 | 0.063862 | 3.256952 | 1.532683 | 1.724269
538.670436 | 5.902375 | 3.400281 | 4.426781 | 2.437937 | 0 | 2.181312 | 1.347281 | 1.218969 | 2.373781 | 2.373781 | 9.302656 | 9.880063 | 7.506281 | 7.506281 | 7.570438 | 2.56625 | 2.822875 | 3.59275 | 2.117156 | 2.373781 | 3.464437 | 1.732219 | 1.218969
539.418289 | 5.479665 | 4.641599 | 2.900999 | -0.451267 | 2.062933 | 1.933999 | 2.965466 | 2.449733 | -0.1934 | 0.257867 | 7.800465 | 8.058331 | 5.221799 | 7.607065 | 7.155798 | -0.128933 | 3.674599 | 4.383732 | 1.7406 | 3.932466 | 3.867999 | -0.128933 | 2.320799
540.166101 | 6.283505 | 4.534488 | 2.202466 | 1.749017 | 0.906898 | 1.489903 | 3.692369 | 2.720693 | 3.433255 | -0.064778 | 8.48597 | 10.299766 | 3.951482 | 4.728823 | 4.534488 | 0.906898 | 2.591136 | 4.404931 | 2.915028 | 1.813795 | 4.016261 | 1.749017 | 1.101233
540.913874 | 5.466527 | 3.38404 | 2.407875 | 0.130155 | -1.431709 | 2.342797 | 1.887253 | 0.780932 | 2.147564 | 0.260311 | 8.525179 | 8.850567 | 6.50777 | 5.66176 | 3.38404 | 2.277719 | 2.603108 | 5.336371 | 1.626942 | 2.603108 | 2.082486 | 2.342797 | 2.212642
541.661606 | 4.378812 | 3.071704 | 1.633885 | 2.744927 | 1.56853 | 1.895307 | 1.503174 | 2.352794 | 1.764596 | 2.483505 | 10.326153 | 10.326153 | 7.189094 | 5.555209 | 4.96701 | 2.091373 | 3.790613 | 4.313456 | 2.287439 | 3.006348 | 1.372463 | 1.437819 | 2.614216
542.409299 | 6.955052 | 1.77157 | 2.755775 | 1.24666 | 1.377888 | 2.230866 | 1.705956 | 1.640343 | 1.509115 | 1.574729 | 7.479962 | 11.35117 | 5.052255 | 4.921028 | 4.7898 | 2.29648 | -0.590523 | 4.461732 | 1.24666 | 4.002436 | 4.133663 | 1.509115 | 1.77157
543.156951 | 7.506575 | 3.819135 | 2.568039 | 1.580332 | 1.580332 | 2.502192 | 1.38279 | -1.712026 | 3.884982 | 1.514484 | 9.547837 | 10.469697 | 5.662855 | 6.321326 | 7.111492 | 2.30465 | 4.280065 | 2.831427 | 4.345912 | 1.119402 | 2.502192 | 2.963122 | 0.92186
543.904564 | 7.067436 | 5.81247 | 1.387067 | 0.85866 | 2.774134 | 2.642032 | 1.849422 | 0.726559 | 1.783372 | -0.330254 | 9.313163 | 8.058198 | 6.142724 | 7.133486 | 5.74642 | 1.188914 | 2.642032 | 4.623556 | 2.840184 | 1.783372 | 4.359353 | 2.840184 | 1.783372
544.652136 | 5.365359 | 1.920931 | 2.848277 | 0.596151 | 1.457258 | 2.450843 | 2.517082 | 0.927346 | 1.788453 | 2.119648 | 8.677309 | 8.081158 | 7.153812 | 6.160227 | 5.431598 | 2.119648 | 1.722214 | 1.788453 | 2.64956 | 1.920931 | 1.920931 | 2.848277 | 1.391019
545.399668 | 5.911438 | 0.332103 | 3.05535 | 3.453874 | 1.926199 | 3.188191 | 2.258302 | 2.789667 | 2.191881 | 2.125461 | 6.243541 | 8.036899 | 6.642065 | 2.988929 | 3.918818 | 1.261992 | 2.457564 | 2.125461 | 1.527675 | 1.99262 | 2.590405 | 2.523985 | 0.597786
546.147159 | 6.65942 | 0.599348 | 0.532754 | 2.463985 | -0.998913 | 4.262029 | 3.929058 | 4.328623 | 1.531667 | 1.664855 | 6.393043 | 8.257681 | 2.863551 | 5.39413 | 3.995652 | 1.731449 | 3.196522 | 5.660507 | 1.465072 | 1.26529 | 2.53058 | 2.796956 | 2.597174
546.894611 | 5.274617 | 4.273107 | 1.936252 | 1.00151 | 0.934742 | 1.602415 | 0.267069 | 1.201811 | 2.737459 | 1.468881 | 9.681258 | 9.814793 | 4.94078 | 5.207849 | 4.94078 | 3.405132 | 2.670692 | 4.006038 | 4.072805 | 1.936252 | 3.004528 | 3.271598 | 2.937761
547.642022 | 5.48997 | 2.276329 | 0.334754 | 1.874624 | 2.075476 | 4.552658 | 2.142427 | -1.339017 | 0.401705 | 2.410231 | 9.640922 | 6.828987 | 5.690822 | 2.878887 | 4.552658 | 2.744985 | 2.878887 | 3.012788 | 3.079739 | 1.138164 | 1.874624 | 1.339017 | -0.267803
548.389393 | 7.518302 | 2.886491 | 1.141171 | 1.208299 | 0.402766 | 1.678193 | 1.409682 | 2.013831 | -0.201383 | 1.476809 | 7.58543 | 5.504471 | 3.624896 | 3.356385 | 3.289257 | 1.409682 | 1.409682 | 1.879576 | 1.409682 | 1.812448 | 2.61798 | 2.685108 | 3.557768
549.136724 | 4.17109 | 2.421923 | 0.740032 | 5.045674 | 1.749167 | 4.776571 | 1.07641 | 3.498334 | 1.681891 | 1.883718 | 7.7367 | 6.794841 | 4.238366 | 3.296507 | 2.556475 | 2.62375 | 1.950994 | 3.969263 | 2.489199 | 1.412789 | 1.749167 | 2.960129 | 1.883718
549.884014 | 6.469032 | 4.582231 | 1.752029 | 1.617258 | 2.22373 | 1.010786 | 2.830201 | 1.617258 | 1.078172 | 0.741243 | 9.164462 | 5.39086 | 4.110531 | 3.504059 | 3.773602 | 2.69543 | 3.16713 | 1.819415 | 1.415101 | 3.301902 | 2.493273 | 0.4717 | 3.571445
550.631264 | 4.654733 | 1.821417 | -1.551578 | 1.888877 | 1.686498 | 2.226177 | 2.158717 | 2.900776 | 0.607139 | 2.091257 | 7.690429 | 6.74599 | 3.440455 | 4.182514 | 7.488049 | 2.496016 | 3.035695 | 2.023797 | 2.158717 | 3.305535 | 2.226177 | 0.674599 | 0.26984
551.378474 | 3.577161 | 0.74243 | 1.822327 | 1.282378 | 0.674936 | 0.607442 | 2.969718 | 0.539949 | 1.484859 | 2.902225 | 6.276905 | 8.234219 | 4.522071 | 4.657058 | 4.657058 | 0.404962 | 1.957314 | 5.669462 | 1.147391 | 2.362276 | 1.754834 | 0.404962 | 0.337468
552.125643 | 4.724314 | 3.981922 | 1.484784 | 0.742392 | 2.227177 | 3.644471 | 1.282314 | 0.944863 | 1.687255 | 0.269961 | 7.491412 | 6.074118 | 4.859294 | 2.834588 | 4.994275 | 3.711961 | 2.227177 | 3.779451 | 0.539922 | 1.957216 | 3.30702 | 2.699608 | 1.147333
552.872771 | 4.722721 | 1.416816 | 2.361361 | 2.226426 | 0.202402 | 0.742142 | 0.877077 | 0.607207 | 2.024024 | 1.012012 | 5.194994 | 7.15155 | 3.17097 | 1.214414 | 5.194994 | 2.361361 | 1.349349 | 2.9011 | 1.146947 | 2.563763 | 0.944544 | 1.889089 | 1.484284
553.61986 | 4.383314 | 1.753326 | 3.439216 | 1.753326 | 1.146405 | 0.944098 | 1.955632 | 1.213841 | 1.146405 | 3.102038 | 6.406382 | 6.676124 | 1.281276 | 1.820761 | 4.787928 | -0.134871 | 2.629988 | 1.955632 | 1.011534 | 2.562553 | 1.753326 | 2.225375 | 1.753326
554.366907 | 4.043397 | 2.223868 | 3.436887 | 1.415189 | 0.26956 | 1.415189 | 0.876069 | 1.752139 | 2.762988 | 3.234718 | 6.536825 | 6.671605 | 2.493428 | 2.291258 | 3.099938 | 4.582517 | 2.965158 | 2.291258 | 1.078239 | 3.773837 | 1.078239 | 2.695598 | 1.752139
555.113915 | 5.184395 | 0.942617 | 0.336649 | 3.029841 | -1.077277 | 2.827852 | -0.403979 | 3.905128 | 3.703139 | 1.346596 | 4.847746 | 6.934969 | 4.780416 | 2.221883 | 0.807958 | 1.144607 | 1.346596 | 4.511097 | 1.009947 | 3.29916 | 2.154554 | 1.615915 | 1.548585
555.860881 | 5.784313 | 2.42134 | 3.564751 | 1.21067 | 0.807113 | 1.614227 | 1.546967 | 3.228454 | 1.614227 | 0 | 5.448015 | 8.205653 | 1.345189 | 1.816005 | 1.345189 | 1.748746 | 3.430232 | 1.950524 | 0.739854 | 2.286821 | 2.623119 | 2.690378 | 1.950524
556.607807 | 5.374132 | 2.552713 | 3.157303 | -0.067177 | 1.880946 | 2.754243 | 1.142003 | 0.537413 | 0.537413 | 2.552713 | 7.120725 | 8.464258 | 3.963422 | 4.433659 | 3.157303 | 2.888596 | 2.687066 | 2.821419 | 0.40306 | 3.090126 | 1.880946 | 1.142003 | 2.216829
557.354693 | 2.683118 | 2.548962 | 1.006169 | 0.804935 | 1.207403 | 5.097924 | 2.61604 | -0.402468 | 1.341559 | 1.207403 | 5.90286 | 6.372405 | 3.689287 | 2.414806 | 3.555131 | 1.744027 | 3.219742 | 2.213572 | 3.219742 | 2.146494 | 2.61604 | 1.542793 | -0.268312
558.101537 | 3.281138 | 1.67405 | 1.807974 | 2.276708 | 1.205316 | 1.741012 | 2.142784 | 1.540126 | 0.401772 | 1.473164 | 5.758732 | 7.097972 | 3.482024 | 2.477594 | 3.68291 | 1.941898 | -0.066962 | 1.941898 | 3.548986 | 1.67405 | 2.34367 | 2.611518 | 0.468734
558.848342 | 6.14813 | 0.868757 | 1.937998 | 2.205307 | 0.668275 | 4.076477 | 1.537032 | 1.136068 | -1.06924 | 1.737515 | 3.942822 | 7.016888 | 3.608685 | 3.541858 | 2.873582 | 2.338963 | 1.737515 | 5.479855 | 1.804343 | 2.071652 | 2.472618 | 0.066828 | 2.004825
559.595105 | 4.467225 | 0.5334 | 0.93345 | 1.0668 | 0.466725 | 3.7338 | 1.666875 | 3.933825 | 1.533525 | 2.733675 | 3.4671 | 6.9342 | 2.1336 | 2.4003 | 2.733675 | 0.93345 | 0.200025 | 1.6002 | 2.80035 | 0.8001 | 1.73355 | 2.733675 | -0.066675
560.341828 | 4.522126 | 3.059085 | 2.061557 | 1.529543 | 0.997528 | 2.85958 | 2.926081 | 2.660074 | -0.997528 | -0.73152 | 5.38665 | 4.522126 | 4.389122 | 4.721631 | 3.524598 | 3.258591 | 2.327565 | 3.5911 | 1.862052 | 4.65513 | 2.85958 | 2.261063 | 1.130531
561.08851 | 5.901052 | 0.861951 | 2.386942 | 2.453246 | 0.795647 | 3.779325 | 1.326079 | 1.723903 | 1.591295 | 1.790207 | 7.359738 | 9.216249 | 2.784766 | 2.784766 | 0.66304 | 2.51955 | 1.060863 | 1.060863 | 2.983678 | 2.585854 | 1.458687 | 2.18803 | 2.784766
561.835151 | 5.35293 | 2.180823 | 1.387797 | 3.106021 | 2.312994 | 2.511251 | 1.453882 | 2.114738 | -0.198257 | 0.859112 | 7.203325 | 7.467667 | 3.634705 | 3.436449 | 2.114738 | 2.511251 | 0.925198 | 1.916481 | 1.519968 | 2.37908 | 3.172106 | 0.793027 | 2.114738
562.581751 | 4.280123 | -0.131696 | 0.921873 | 1.646201 | 0.065848 | -0.592632 | 1.777897 | 1.712049 | 0.197544 | 0.526784 | 5.267844 | 6.123869 | 2.37053 | 2.963162 | 4.016731 | 2.831466 | 1.909593 | 2.172986 | 0.658481 | 3.621643 | 2.304682 | 0.987721 | 3.358251
563.328311 | 4.918999 | 1.9676 | 1.9676 | 0.721453 | 1.77084 | 3.804026 | 0.918213 | 0.262347 | 0.131173 | 1.114973 | 3.279332 | 7.411291 | 2.623466 | 3.869612 | 1.902013 | 1.442906 | 1.311733 | 2.229946 | -0.131173 | 1.18056 | 4.394306 | 2.098773 | 2.426706
564.074829 | 1.89381 | 1.436684 | 2.089722 | 2.155025 | 2.155025 | 1.306076 | 2.873367 | 1.828506 | 2.416241 | 0.718342 | 5.485519 | 6.334469 | 3.069279 | 1.697899 | 3.199886 | 0.52243 | 1.37138 | 1.567291 | 0.52243 | 2.612152 | 1.763203 | 3.199886 | 1.044861
564.821307 | 3.250122 | 0.390015 | 1.885071 | 1.040039 | 0.195007 | 2.860108 | 1.755066 | 2.080078 | 0.455017 | 0.845032 | 5.915223 | 5.070191 | 2.080078 | 1.625061 | 2.730103 | 1.040039 | 5.005189 | 3.380127 | 0.715027 | 1.820069 | 2.145081 | 0.390015 | -0.780029
565.567744 | 3.233365 | 1.487348 | -0.517338 | 0.452671 | 2.586692 | 2.198688 | 3.039363 | 3.880038 | 1.940019 | 0.97001 | 4.268042 | 6.725399 | 2.069354 | 0.970009 | 2.263356 | 1.358013 | 1.422681 | 3.298032 | 3.815371 | 0.905342 | 3.039363 | 3.168698 | 0.905342
566.31414 | 4.372356 | 1.671783 | 1.285987 | 0.835892 | 0.771592 | 3.665063 | 1.928981 | 4.308056 | 3.407866 | -0.192898 | 5.658343 | 8.037419 | 2.507675 | 3.279267 | 2.057579 | 1.864681 | 0.578694 | 1.800382 | -0.450095 | 1.99328 | 3.407866 | 2.764872 | 0.900191
567.060495 | 4.026172 | 4.026173 | 3.131467 | 1.981132 | -0.447353 | 4.409618 | 0.063907 | 0.958613 | 3.06756 | -0.063907 | 3.83445 | 6.199027 | 4.665248 | 2.748022 | 2.939745 | 0.383445 | 1.661595 | 2.492392 | 2.684115 | 2.5563 | 1.597688 | 2.620208 | 1.725502
567.806809 | 3.93642 | 3.999911 | 2.412645 | 1.269813 | -0.063491 | 5.84114 | -0.317453 | -0.634906 | 1.96821 | -1.142832 | 5.396705 | 8.634728 | 3.111042 | 3.047551 | 3.491986 | 1.460285 | 3.111042 | 2.603117 | 1.650757 | 1.523776 | 2.92057 | 3.555476 | 1.269813
568.553082 | 4.351174 | 1.954876 | 4.603417 | 0.06306 | 0.819787 | 5.549324 | -0.06306 | 1.450391 | 1.828755 | 1.639573 | 4.792598 | 8.450107 | 4.161993 | 2.837723 | 1.828754 | 1.891815 | 1.450392 | 2.333238 | 0.378363 | 1.639573 | 1.072028 | 2.963843 | 0.819786
569.299314 | 4.823546 | 0.877008 | 2.067234 | 0.689078 | 0.877008 | 6.765493 | 1.691373 | 1.127582 | 3.006886 | 1.002295 | 5.637911 | 8.770083 | 4.823546 | 2.192521 | 3.006886 | 2.756312 | 2.693668 | 1.941947 | 3.069529 | 2.756312 | 4.322398 | 2.255164 | 3.006886
570.045505 | 1.991958 | 3.112435 | 1.92971 | 0.93373 | 3.112435 | 5.353388 | 2.552197 | 1.680715 | 1.680715 | 0.871482 | 2.86344 | 10.52003 | 0.933731 | 3.36143 | 3.734922 | 1.058228 | 0.809233 | 3.548176 | -0.248995 | 0.311243 | 2.738943 | 2.614445 | 1.556218
570.791654 | 3.58884 | 3.650716 | 0.866272 | 1.856297 | 0.495012 | 5.692643 | 2.103803 | 1.60879 | 2.165679 | 0.371259 | 4.888247 | 7.363309 | 1.423161 | 1.98005 | 2.103803 | 1.299408 | 1.299408 | 2.598815 | 1.485037 | 1.98005 | 2.846321 | 3.093827 | 1.79442
571.537763 | 3.199474 | 0.36917 | 2.030436 | -0.615283 | 1.47668 | 3.261003 | 2.584191 | 2.584191 | 0.922925 | 0.676812 | 4.676155 | 9.844536 | 2.891832 | 3.076418 | 4.614626 | 0.492227 | 0.922925 | 1.968907 | 2.645719 | 0.922925 | 3.384059 | 1.10751 | 3.384059
572.28383 | 2.937674 | 2.631667 | 3.427287 | 1.162829 | 1.95845 | 6.364961 | 0.856822 | 0.734419 | -0.122403 | 0.183605 | 6.181357 | 9.363837 | 3.672093 | 2.692868 | 1.101628 | 2.325659 | 2.631667 | -0.428411 | 0.244806 | 3.304884 | 2.876473 | -0.79562 | 0.550814
573.029856 | 3.897216 | 3.34917 | 1.705032 | 0.060894 | 2.374866 | 3.34917 | 0.487152 | 1.765926 | 1.461456 | 2.313972 | 4.140792 | 10.230192 | 2.374866 | 1.887714 | 0.852516 | 1.339668 | 1.705032 | 2.801124 | 2.43576 | 2.496654 | 3.34917 | 0.730728 | 0.548046
573.775841 | 1.393853 | 3.69674 | 0.909034 | 3.15132 | 0.484818 | 3.030115 | 3.757343 | 1.696864 | 0.060602 | -0.303011 | 5.151196 | 9.878175 | 4.545173 | 2.181683 | 4.848184 | 0.909034 | 1.090841 | 2.90891 | 1.454455 | 3.69674 | 4.908786 | 1.090841 | 0.545421
574.521785 | 4.10226 | 2.775058 | 1.025565 | 1.447856 | 0.120655 | 2.594076 | 1.628838 | 1.990803 | 1.930475 | -0.241309 | 4.584879 | 11.401869 | 1.025565 | 0.784256 | -0.301637 | 1.689166 | 1.447856 | 2.413094 | 0.482619 | 0.120655 | 1.508184 | 1.930475 | 0.180982
575.267688 | 3.544782 | 1.502026 | 2.823809 | 4.02543 | 1.381864 | 3.42462 | 0.540729 | 1.802431 | 1.622188 | 0.060081 | 4.325836 | 10.033535 | 2.583485 | 1.622188 | 1.021378 | 2.643566 | 2.222999 | 3.124215 | 0.781054 | 2.343161 | 4.02543 | 3.664944 | 0.600811
576.013549 | 3.711624 | 2.81365 | 1.436758 | 1.556487 | 1.257163 | 5.268111 | 1.376893 | 1.376893 | 1.436758 | 1.736082 | 4.968787 | 10.416493 | 2.454461 | 2.574191 | 1.317028 | 1.975542 | 1.676217 | 2.035407 | -0.419054 | 2.155136 | 3.352434 | 1.975542 | 1.077568
576.759369 | 3.401338 | 1.790178 | 3.102975 | 0.656399 | 2.74494 | 3.998064 | 1.432142 | 1.253125 | 3.162648 | 1.193452 | 3.401338 | 11.516812 | 3.102975 | 3.162648 | 0.298363 | 2.088541 | 2.864285 | 1.730505 | 0.716071 | 2.327231 | 3.819046 | 0.477381 | 1.909523
577.505147 | 3.451467 | 1.249669 | 1.725733 | 1.011637 | 1.963766 | 3.749007 | 0.714097 | 3.391959 | 2.975403 | 1.309177 | 6.188837 | 11.30653 | 0.833113 | 1.130653 | 1.190161 | 1.071145 | -0.595081 | 3.689499 | 2.558846 | 3.034911 | 2.856386 | 1.785242 | 2.677862
578.250884 | 4.750024 | 2.612513 | 1.662508 | 1.662508 | 2.01876 | 1.90001 | 2.553138 | 2.731264 | 2.493763 | 2.612513 | 3.02814 | 9.97505 | 2.078135 | 3.146891 | 2.078135 | 2.434387 | 2.434387 | 1.959385 | 1.662508 | 1.365632 | 3.384392 | 1.365632 | 2.434387
578.99658 | 4.089602 | 4.326681 | 1.066853 | 2.370784 | 1.066853 | 5.571342 | 1.363201 | 4.38595 | 2.074436 | 1.363201 | 4.563759 | 9.483136 | 4.860107 | 1.363201 | 2.548593 | 1.244662 | 0.889044 | 3.496906 | 2.311514 | 1.244662 | 4.030333 | 1.659549 | 3.082019
579.742235 | 2.545217 | 4.024995 | 1.06544 | 1.183822 | 0.591911 | 4.261759 | 1.775733 | 2.426835 | 3.729039 | 3.314702 | 4.557715 | 9.884914 | 0.53272 | 1.302204 | 2.249262 | 1.124631 | 1.183822 | 0.887866 | 2.071688 | 3.610657 | 2.722791 | 1.124631 | 2.900364
580.487847 | 4.909064 | 3.016413 | 1.301198 | 1.537779 | 2.720686 | 4.672483 | 2.010942 | 0.177436 | 2.424959 | 1.774361 | 4.790773 | 9.404111 | 3.548721 | 2.898122 | 0.473163 | 2.424959 | 1.182907 | 1.182907 | 0 | 2.129233 | 4.672483 | 2.129233 | 1.951797
581.233419 | 4.612167 | 5.794774 | 1.241737 | 1.951302 | 2.365214 | 4.789558 | 2.246953 | 1.182607 | 0.946086 | 2.128693 | 4.907819 | 9.106074 | 0.118261 | 2.956518 | 1.596519 | 1.892171 | 2.542605 | 1.892171 | 1.892171 | 2.187823 | 3.784342 | 3.074778 | 1.064346
581.978949 | 1.715003 | 1.892418 | 2.306384 | 2.365522 | 0.59138 | 5.204148 | 0.591381 | 2.42466 | 0.709657 | 0.532242 | 4.671906 | 7.983637 | 2.602074 | 3.016041 | 2.069832 | 0.887071 | 1.892418 | 2.42466 | 0.887071 | 2.069832 | 1.655865 | 2.188108 | 0.709657
582.724437 | 3.787002 | 4.023689 | 2.366876 | 1.065094 | 2.011845 | 2.307704 | 1.715985 | 2.248532 | 1.124266 | 0.414203 | 5.088783 | 8.875785 | 2.662735 | 2.307704 | 1.360954 | 2.426048 | 1.715985 | 1.360954 | 0.887579 | 1.715985 | 2.603564 | 1.893501 | 1.479297
583.469884 | 4.501575 | 2.36925 | 0.710775 | 0.710775 | 1.362319 | 4.560806 | 0.236925 | 1.717706 | 0.710775 | 1.599244 | 1.954631 | 8.173913 | 2.724638 | 0.888469 | 0.651544 | 1.243856 | 3.672337 | 1.125394 | 2.191556 | 1.717706 | 1.658475 | 1.658475 | 2.191556
584.215289 | 3.262347 | 1.482885 | 4.804547 | 1.601516 | 0.177946 | 4.38934 | 1.720147 | 1.482885 | 0.118631 | 0.949046 | 3.025085 | 9.075256 | 4.50797 | 1.304939 | 2.19467 | 2.372616 | 2.313301 | 2.609878 | 1.245623 | 1.720147 | 1.779462 | 3.499609 | 1.601516
584.960652 | 4.219228 | 3.624971 | -0.475406 | 1.069664 | 2.436456 | 4.100377 | 2.317604 | 1.485644 | 1.247941 | 3.387268 | 3.090139 | 7.725347 | 1.96105 | 3.090139 | 2.911862 | 0.713109 | 2.37703 | 1.663921 | 0.594257 | 2.020476 | 1.663921 | 4.278654 | 0.178277
585.705974 | 2.680589 | 2.323177 | 1.31051 | 0.119137 | 0.595686 | 3.931531 | 3.157138 | -0.178706 | 0.476549 | 0.774392 | 2.382746 | 7.982199 | 1.072236 | 1.191373 | 2.382746 | 2.20404 | 1.131804 | 3.454982 | 1.131804 | 0.119137 | 2.382746 | 1.667922 | 0.059569
586.451254 | 3.763151 | 1.971174 | 1.851709 | 0.059733 | 1.791977 | 1.433581 | 1.791976 | 1.194651 | -0.059733 | 1.911442 | 5.316197 | 6.749778 | 0.47786 | 1.911442 | 3.28529 | 2.210104 | -0.358395 | 2.329569 | 1.791976 | 1.732244 | 3.28529 | 3.942348 | 1.314116
587.196493 | 4.493437 | 0.539213 | 1.377987 | 1.018513 | 2.516325 | 3.654663 | 1.9172 | 2.276675 | 0.898688 | 1.737462 | 4.852912 | 7.249413 | 3.3551 | 2.037025 | 1.557725 | 2.8758 | 1.258163 | 3.474925 | 1.797375 | 2.15685 | 2.096938 | 2.216762 | 1.557725
587.941689 | 1.202098 | 2.644616 | 2.82493 | 1.081888 | 0.721259 | 3.425979 | 0.060105 | 0 | 1.202098 | 1.262203 | 3.18556 | 6.791854 | 2.764825 | 1.202098 | 0.721259 | -1.081888 | 0.480839 | 3.30577 | 1.021783 | 1.081888 | 3.005245 | 1.863252 | 1.622832
588.686844 | 2.954864 | 1.44728 | 1.688494 | 1.809101 | 2.773954 | 3.075471 | 1.08546 | 1.62819 | 0.36182 | 0.964854 | 4.100628 | 6.874582 | 2.472437 | -0.241213 | -0.72364 | 2.412134 | 0.120607 | 2.110617 | 1.567887 | 3.497594 | 2.291527 | 2.412134 | 2.351831
589.431958 | 2.662141 | 1.996606 | 2.057109 | 0.847045 | 1.391574 | 1.996606 | 2.601638 | 1.089058 | 0.786542 | 0.605032 | 4.235224 | 7.502397 | 3.388179 | 4.053714 | 0.242013 | 1.089058 | 0.907548 | 2.057109 | 1.33107 | 0.544529 | 4.174721 | 1.754593 | 0.302516
590.177029 | 4.856636 | 0.728495 | 0.121416 | 1.274867 | 1.821238 | 2.003362 | 1.396283 | 2.185486 | 2.610442 | 1.578407 | 3.278229 | 5.585131 | 1.578407 | 2.913982 | 2.610442 | 1.456991 | 0.30354 | 2.792566 | 2.003362 | 2.306902 | 1.881946 | 2.913982 | 2.853274
590.922058 | 2.863301 | 2.80238 | 3.350672 | 1.096583 | 0.548292 | 3.594357 | 1.096583 | 1.766718 | 2.375931 | 0.182764 | 4.508176 | 5.787524 | 2.071324 | 1.035662 | 0.731056 | 0.791977 | 1.218426 | 1.523032 | 1.340269 | 2.315009 | 2.80238 | 3.533435 | 1.035662
591.667046 | 1.834096 | 3.668193 | 0.733639 | 2.628872 | 0.917048 | 1.283868 | 1.834096 | 1.100458 | 1.895233 | 1.650687 | 1.345004 | 6.969567 | 2.384325 | 0.855912 | 0.611366 | 1.95637 | 2.628872 | 2.200916 | 0.855912 | -0.794775 | 0.305683 | 2.873418 | 1.650687
592.411992 | 3.865381 | 1.656592 | 2.883697 | 0.920329 | 0.736263 | 5.092486 | 3.558604 | 0.490842 | 2.883697 | 1.411171 | 2.638276 | 3.865381 | 2.270144 | 0.245421 | 0.490842 | 1.840657 | 1.840657 | 2.699631 | 2.760986 | 2.638276 | 0.920329 | 3.006407 | 3.067762
593.156896 | 4.002183 | 3.078603 | 0.061572 | 1.724017 | 1.169869 | 2.278166 | 0.369432 | 0.800437 | 1.908734 | 1.477729 | 3.140175 | 6.034061 | 1.847161 | 3.324891 | 3.140175 | -0.61572 | 0.923581 | 1.600873 | 0.800437 | 0.615721 | 3.201747 | 0.985153 | 1.724017
593.901757 | 1.235838 | 2.780636 | 2.409884 | -0.308959 | -0.185376 | 1.977341 | 2.100925 | 2.348092 | 0.679711 | 1.977341 | 2.348092 | 3.831098 | 2.224508 | 1.544798 | 2.039133 | 1.050462 | 2.039133 | 3.274971 | 3.769306 | 0.617919 | 2.224508 | -0.617919 | 0.741503
594.646577 | 3.348338 | 0.310031 | 3.100313 | -0.248025 | 1.054106 | 2.046206 | 0.806081 | 1.550156 | 2.604263 | -0.682069 | 1.922194 | 4.650469 | 1.550156 | 3.162319 | 3.286331 | 0.372037 | 1.736175 | 1.736175 | -0.124013 | 1.48815 | 1.302131 | 1.798181 | 2.728275
595.391355 | 3.173225 | 0.622201 | 0.933302 | 1.866603 | 0.435541 | 2.986565 | 0.622201 | 1.928823 | 1.306622 | 0.24888 | 2.239924 | 5.599809 | 3.048785 | 1.679943 | 1.742163 | 1.679943 | 2.115483 | 2.862125 | 0.559981 | 0.871081 | 2.177704 | -0.497761 | 0.18666
596.136091 | 1.435842 | 3.121395 | 1.560697 | 1.623125 | 1.310986 | 4.619665 | 0.936418 | -0.249712 | 1.810409 | 3.495962 | 1.872837 | 5.618511 | 2.559544 | 0.686707 | 3.620818 | 1.310986 | 1.685553 | 0.499423 | 1.18613 | 2.309832 | 1.248558 | 0.998846 | -0.749135
596.880785 | 2.129597 | 2.505408 | 0.250541 | 0.751622 | 2.129597 | 2.505408 | 2.066962 | 1.628515 | 0.814258 | 3.00649 | 3.319666 | 5.136086 | 0.438446 | -0.062635 | 2.818584 | 1.941691 | 1.56588 | 2.254867 | 1.941691 | -1.064798 | 2.505408 | 2.818584 | 1.44061
597.625437 | 1.884871 | 1.382239 | 1.256581 | 1.130923 | 2.136188 | 3.895401 | 0.879607 | 0.816778 | 0.251316 | 1.31941 | 3.015794 | 4.146717 | 2.764478 | 2.01053 | 2.450333 | 2.073359 | 1.633555 | 3.141452 | 1.256581 | -0.942436 | 1.193752 | 0.879607 | 3.32994
598.370046 | 3.717504 | 0.567077 | 4.095556 | 0.126017 | 0.819111 | 1.512205 | 0.315043 | 2.772376 | 1.008137 | 3.46547 | 0.567077 | 3.969539 | 1.386188 | -0.44106 | 2.520342 | 3.654496 | 3.02441 | 1.827248 | 2.142291 | 1.386188 | 2.016274 | 2.961402 | -0.504068
599.114614 | 2.147717 | 1.073859 | 1.200195 | 2.463558 | 0.189504 | 0.252673 | 2.589894 | -0.252673 | 2.842567 | 1.70554 | 1.516036 | 5.053452 | 0.69485 | 1.642372 | 0 | 3.41108 | 1.70554 | 1.831876 | 1.895045 | 1.137027 | 3.095239 | 4.611275 | 0.69485
599.859139 | 2.342505 | 0.189933 | 1.202908 | 1.582774 | 1.012975 | 2.785682 | 1.836018 | 2.469127 | 2.089261 | 0.569799 | 0.063311 | 3.98859 | 1.32953 | 1.772707 | 2.532438 | 3.102237 | 2.975615 | 1.709396 | -0.63311 | 2.02595 | 1.076286 | 1.962639 | -0.253244
600.603622 | 0.507453 | -0.253726 | 2.727559 | 1.078337 | 1.776085 | 3.996191 | 2.029811 | 0 | -0.190295 | 1.268632 | 2.79099 | 5.96257 | 0.824611 | 1.395495 | 2.664127 | 1.522358 | -0.253726 | 2.917854 | 2.727559 | 2.346969 | 3.679033 | 2.79099 | 2.346969
601.348063 | 3.494458 | 0.508285 | 0.635356 | 1.397783 | 1.715461 | 0.953034 | 2.287282 | 2.732031 | 3.17678 | 2.096675 | 2.732031 | 4.19335 | 0.254142 | 0.762427 | 1.461319 | 1.334248 | 2.541424 | 2.223746 | 0.063536 | 0.508285 | 2.350817 | 0.127071 | 0.698892
602.092461 | 2.290644 | 2.036128 | 1.336209 | 1.590725 | -1.145322 | 2.863305 | 1.845241 | 1.145322 | 1.717983 | 0.572661 | 2.290644 | 3.754111 | 3.117821 | 3.308708 | 0.572661 | 0.827177 | 1.590725 | 1.399838 | 2.290644 | -1.90887 | 2.54516 | 2.099757 | 2.354273
602.836817 | 0 | 1.274238 | 2.35734 | 1.720221 | -0.254848 | 1.465374 | 0 | 1.847645 | 4.01385 | -0.445983 | 3.822714 | 4.905816 | 1.083102 | -1.401662 | 2.038781 | 0.891967 | 2.229916 | 0 | 2.6759 | -0.764543 | 0.891967 | 2.994459 | 1.656509
603.581131 | 1.91354 | 2.934094 | 1.977324 | 1.78597 | -0.446493 | 2.168678 | 1.275693 | 1.594616 | 1.530832 | 0.892985 | 1.78597 | 4.146002 | 1.020554 | 0.701631 | 1.211908 | 0.765416 | 0.574062 | 2.296247 | 2.806525 | 0.191354 | 1.722186 | 2.423817 | 2.041109
604.325403 | 3.000699 | 0.893825 | 1.404582 | 1.213048 | 2.106873 | 2.234563 | 2.553786 | 1.276893 | 3.70299 | 2.617631 | 2.617631 | 4.341436 | 1.78765 | 0.638446 | 0.893825 | 1.851495 | 3.830679 | 2.170718 | 1.468427 | 0.127689 | 1.404582 | 2.936854 | 1.78765
605.069632 | 2.427947 | 3.002987 | 2.236267 | 1.15008 | 1.277867 | 2.555734 | 0.319467 | 1.086187 | 2.619627 | 1.789014 | 2.236267 | 3.641921 | 0.447253 | 1.34176 | 1.916801 | 0.638934 | 2.491841 | 2.044587 | 1.405654 | 0.9584 | 3.194667 | 3.002987 | 0.76672
605.813819 | 1.981796 | 2.940729 | 1.022862 | 1.917867 | 2.876801 | 1.278578 | 2.685014 | 1.981796 | 2.940729 | 1.342507 | 0.703218 | 1.72608 | 3.196445 | 3.196445 | 0.958934 | 2.685014 | 0.639289 | 2.365369 | -0.639289 | 1.15072 | 2.109654 | 1.15072 | 0.895005
606.557964 | 1.854759 | 2.04663 | 0.767486 | -0.767486 | 0.895401 | 1.534973 | 1.790802 | 1.662887 | 2.942031 | 2.814117 | 3.517646 | 1.534973 | 3.19786 | 0.255829 | 1.407058 | 2.174545 | 2.238502 | 1.023315 | 0.895401 | 3.133903 | 1.15123 | 1.59893 | 2.302459
607.302066 | 2.495054 | 0.703733 | 1.023612 | 2.750957 | 3.966497 | 2.55903 | 2.047224 | -0.063976 | 1.791321 | 0.639758 | 1.407467 | 4.350351 | 2.431079 | 0.831685 | 3.070836 | 1.215539 | 1.727345 | 2.367103 | 0.703733 | 1.919273 | 3.582642 | 3.902521 | 0.575782
608.046125 | 1.471877 | 3.839679 | 0.95992 | 0.95992 | 1.855845 | 1.471877 | 2.303807 | 1.279893 | 2.431797 | 0.383968 | 2.623781 | 0.895925 | 1.279893 | 1.983834 | 3.135738 | 2.75177 | 1.471877 | 2.431797 | 0.127989 | 1.599866 | 3.519706 | 0.447963 | 2.687775
608.790142 | 1.536239 | 1.152179 | 2.240348 | 1.728269 | 0.704109 | 2.176338 | -1.536239 | 3.456537 | -0.25604 | 0.640099 | 2.240348 | 1.792279 | 2.880448 | 3.456537 | 1.344209 | 3.264507 | 2.112328 | 2.432378 | 0.06401 | 1.536239 | 2.112328 | 2.432378 | 2.048318
609.534117 | 1.088404 | 1.728641 | 2.945093 | 1.728641 | 1.280475 | 3.009116 | 2.432903 | 1.920712 | 0.896332 | 1.920712 | 3.329235 | 4.993853 | 1.984736 | 2.368879 | -0.576214 | 1.088404 | 2.04876 | 1.53657 | 1.664617 | 2.881069 | 2.112784 | -0.448166 | 3.201187
610.278049 | 1.792974 | 0.512278 | 1.985079 | 1.344731 | 0.640348 | 3.393844 | 1.280696 | 2.689462 | 1.4728 | 2.625427 | 2.369288 | 5.058749 | 1.152626 | 1.152626 | 3.521914 | 1.921044 | 0.832452 | 1.344731 | 1.857009 | 3.457879 | -0.512278 | 1.344731 | 2.241218
611.021938 | 2.497814 | 1.729255 | 0 | 2.946139 | 1.344976 | 3.202325 | 1.921395 | 3.330418 | 1.665209 | 2.882092 | 3.330418 | 3.394465 | 1.28093 | 1.921395 | 0.960697 | 1.409023 | 0.896651 | 0.192139 | -0.320232 | 1.28093 | 2.113535 | 1.729256 | 1.088791
611.765785 | 3.779221 | 0.448382 | -1.217037 | 2.37002 | 1.53731 | 1.152983 | 1.088928 | 1.281092 | 0.960819 | 2.305966 | 2.113802 | 4.227604 | 0.448382 | 1.66542 | 4.355713 | 2.498129 | 1.152983 | 1.345147 | 2.37002 | 0.256218 | 1.729474 | 3.651112 | 0.960819
612.509589 | 2.114234 | 1.857963 | 2.242369 | 1.025083 | 1.345422 | 0.512542 | 2.754911 | 0.320338 | -0.256271 | 0.83288 | 1.473557 | 4.292536 | 1.217286 | 1.025083 | 2.242369 | 0.128135 | 1.729828 | -0.192203 | 2.818979 | 0.576609 | 1.025083 | 2.754911 | 1.025083
613.25335 | 3.780717 | 2.627278 | 4.741916 | 2.242798 | 1.730159 | 1.601999 | 1.281599 | 2.883598 | 0.961199 | 3.139918 | 3.908877 | 5.254556 | 1.858319 | 0.833039 | 0.6408 | 0.25632 | 2.242798 | -1.345679 | 1.473839 | 1.281599 | 3.588477 | 0.961199 | 0.44856
613.997069 | 2.499684 | 3.140628 | 1.345983 | 1.474172 | 0.384567 | -0.448661 | 1.538267 | 3.204722 | 2.051022 | 1.538267 | 1.73055 | 5.127556 | 0.833228 | 0.640944 | 3.781573 | 0.640944 | 1.474172 | 1.794645 | 1.025511 | 1.602361 | 3.012439 | 2.499684 | 2.627872
614.740745 | 1.987508 | 2.179847 | 2.949205 | -0.128226 | 0.961697 | 1.410489 | 1.21815 | 1.410489 | 2.885092 | 0 | 3.590336 | 4.295581 | 0.833471 | 2.756865 | 3.269771 | 0.705245 | 3.141544 | 1.538716 | 1.089924 | -0.192339 | 1.987508 | 2.24396 | 2.179847
615.484379 | -0.577223 | 0.448951 | -0.76963 | 1.667532 | 0.641358 | 2.308891 | 0.513087 | 0 | 1.603396 | 2.180619 | 3.591608 | 1.346853 | 0.448951 | 1.924075 | 0.962038 | 1.603396 | 1.603396 | 0.962038 | -0.192408 | 1.282717 | 1.731668 | -0.064136 | 3.142657
616.227969 | 4.55531 | 1.732301 | 1.732301 | 1.539823 | 2.630531 | 1.732301 | 0.641593 | 0.384956 | 3.272124 | 0.96239 | 1.924779 | 3.336284 | 2.181416 | 1.154867 | -0.064159 | 1.026549 | 3.079646 | 0.192478 | 0.577434 | 2.373894 | 3.528761 | 2.245576 | 1.603982
616.971517 | 1.925763 | 0.192576 | 2.054147 | 1.155458 | 0.192576 | 2.631876 | -0.898689 | 1.925763 | 3.209605 | 2.503492 | 2.4393 | 4.108294 | 2.246724 | 2.310916 | -0.064192 | 1.348034 | 2.310916 | 2.182531 | 0.706113 | 2.375108 | 2.310916 | 1.925763 | 3.209605
617.715022 | 0.256927 | 3.532752 | 0.963478 | 1.156173 | -1.541564 | 2.248115 | 0.963478 | 3.46852 | 1.670028 | 1.798492 | 1.926956 | 2.312347 | 2.119651 | 2.954665 | 1.091941 | 3.211592 | 3.404288 | 2.569274 | 3.725447 | 0.835014 | 2.569274 | 1.284637 | 1.926956
618.458484 | 0.96415 | 1.864023 | 2.699619 | 1.73547 | 0.57849 | 3.085279 | 1.285533 | 3.213833 | 3.342386 | -0.321383 | 3.792322 | 5.142132 | 0.77132 | 1.54264 | 1.799746 | 2.121129 | 1.799746 | 1.54264 | 2.699619 | 4.177982 | 1.54264 | 2.892449 | 0.642766
619.201903 | 2.959226 | 2.830564 | -1.350951 | 1.28662 | 1.994261 | 4.696163 | 3.345212 | 0.257324 | 1.093627 | 0.385986 | 2.187254 | 3.538205 | 2.444578 | 2.058592 | 2.959226 | 2.701902 | 2.508909 | 0.257324 | 1.222289 | 2.444578 | 3.666867 | 0.900634 | 3.152219
619.945279 | 1.159056 | 3.734736 | 0.708312 | 2.318112 | 3.283992 | 1.030272 | 0.837096 | 1.996152 | 1.223448 | 1.352232 | 4.121088 | 5.022576 | 1.6098 | 2.704464 | 1.93176 | 2.833248 | 0.32196 | 1.030272 | -0.257568 | 0 | 1.6098 | 0.064392 | 2.962032
620.688612 | 2.836088 | -0.386739 | 2.320436 | 1.546957 | 1.095761 | 3.029458 | 0.515652 | 1.67587 | 1.031305 | 1.611414 | 3.674023 | 4.511959 | 3.609567 | 2.384892 | 0.515652 | 1.611414 | 1.67587 | 1.160218 | -0.837935 | 1.224674 | 0.837935 | 2.513805 | 2.255979
621.431903 | 0.258086 | 0.967822 | 2.387294 | 1.548515 | 2.000165 | 1.483993 | 2.451815 | 2.322772 | -1.677558 | 0.193564 | 4.839109 | 4.774587 | 0.45165 | -1.483993 | 0.258086 | 0.967822 | 2.903465 | 0.838779 | 0.580693 | -0.258086 | 3.484158 | 1.419472 | 1.225908
622.17515 | 3.875418 | 1.033445 | 1.485577 | 0.775084 | 0.452132 | 2.777383 | 1.550167 | 1.808528 | 1.291806 | 0.129181 | 4.133779 | 4.26296 | 2.971154 | 2.777383 | -0.387542 | 2.19607 | 2.389841 | 0.968854 | 0.775084 | 0.645903 | 2.454431 | 2.712793 | 3.100334
622.918354 | 1.55179 | 2.198369 | 1.616447 | 1.939737 | -0.581921 | -0.32329 | 0.258632 | 1.745763 | 1.163842 | 1.810421 | 1.422474 | 3.297553 | 2.392342 | 3.362211 | 0.581921 | 3.814816 | 2.457 | 1.422474 | 0.517263 | 1.875079 | 1.616448 | 1.487132 | 1.293158
623.661516 | 2.200856 | -0.776773 | 3.68967 | 2.136125 | 1.8772 | -0.258924 | 1.8772 | 2.589242 | 1.618276 | 3.171821 | 1.035697 | 2.136125 | 2.395049 | 2.524511 | 2.395049 | 3.10709 | 3.236552 | 4.078056 | 1.488814 | 0.970966 | 2.45978 | 3.754401 | 1.618276
624.404634 | 2.203426 | 0.712873 | 2.073813 | 2.462653 | 1.036906 | 0.324033 | 1.55536 | 2.721879 | 0.842486 | -1.036906 | 4.082819 | 3.564366 | 1.036906 | 1.16652 | 1.814586 | 0.907293 | 3.175526 | 0.712873 | 0.19442 | 2.203426 | 1.879393 | 3.305139 | 1.879393
625.147709 | 1.94667 | 1.881781 | 2.271115 | 0.519112 | 4.347563 | 1.103113 | 1.752003 | -0.324445 | 1.103113 | 2.011559 | 3.049783 | 4.672008 | 2.530671 | 2.271115 | 2.465782 | 1.816892 | 1.492447 | -0.64889 | -0.389334 | 0.324445 | 3.114672 | 4.217785 | 6.099566
625.890741 | 2.014219 | 3.37869 | 3.313715 | 2.339093 | 0.584773 | 3.053816 | 2.923866 | 1.169546 | 4.483261 | 2.079194 | 1.49442 | 4.158387 | 3.638589 | 1.234521 | 2.079194 | 2.079194 | 0.844672 | 0.974622 | 1.299496 | 0.259899 | 2.534017 | 5.912707 | 1.75432
626.63373 | 1.886878 | 0.260259 | 2.342331 | 0.650647 | 1.821813 | 0.715712 | 1.561554 | 2.082072 | 3.188173 | 3.188173 | 3.96895 | 3.253237 | 2.667655 | 0.325324 | 2.017007 | 2.60259 | 1.171166 | 1.626619 | 0.715712 | 1.691683 | 4.229209 | 1.951942 | 3.578561
627.376675 | 1.49854 | 2.150079 | 1.563694 | 2.606156 | 0.912155 | 0.781847 | 0.325769 | 2.606156 | 1.563694 | 3.84408 | 4.821389 | 2.34554 | 2.997079 | 2.866772 | 3.453157 | 2.606156 | 0.847001 | 1.759155 | 1.889463 | 2.997079 | 3.192541 | 5.01685 | 3.388003
628.119578 | 1.044043 | 4.176173 | 0.456769 | 0.848285 | 1.109296 | 2.740613 | 1.566065 | 4.11092 | 3.39314 | 2.022834 | 1.69657 | 4.11092 | 2.805866 | 2.349097 | 0.848285 | 3.13213 | 2.479603 | 0.913538 | 0.195758 | 2.022834 | 2.936371 | 3.13213 | 2.936371
628.862437 | 4.313648 | 3.137198 | 2.548974 | 1.633957 | -1.045733 | 2.810407 | 5.882247 | 0.7843 | 4.444364 | 3.267915 | 5.032589 | 3.07184 | 2.483615 | 1.307166 | 2.810407 | 3.921498 | 2.091466 | -0.065358 | 0.457508 | 1.503241 | 2.810407 | 4.444364 | 4.117573
629.605253 | 2.684079 | 3.535129 | 2.225822 | 1.505703 | 0.589188 | 1.243842 | -0.130931 | 1.112911 | 1.83303 | 0.458257 | 3.993386 | 2.81501 | 1.440238 | 0.327327 | 3.142337 | 2.487683 | 1.83303 | 0.065465 | 2.029426 | 3.207802 | 2.160357 | 1.702099 | 3.404198
630.348025 | 1.836183 | 2.22965 | 0.524624 | 2.623118 | 1.901761 | 2.623118 | 3.278897 | 3.278898 | 3.606787 | 3.21332 | 3.869099 | 4.983924 | 3.672365 | 1.049247 | 3.803521 | 2.032916 | 2.491962 | 0.786935 | -0.196734 | 2.951008 | 2.88543 | 3.737943 | 4.131411
631.090755 | 2.233659 | 2.627834 | 1.90518 | 1.708092 | 1.642396 | 4.467318 | 1.839484 | 1.5767 | 3.284793 | 2.824922 | 4.861493 | 5.05858 | 3.547576 | 2.496442 | 2.102267 | 3.087705 | 3.284793 | 0.394175 | 1.708092 | 0.985438 | 2.496442 | 4.533014 | 5.518451
631.833441 | 0.921326 | 2.171697 | -1.184562 | -0.460663 | -0.065809 | 4.935675 | 1.842652 | 4.409203 | 0.921326 | 2.500742 | 3.619495 | 5.198911 | 1.579416 | 0.197427 | 3.751113 | 1.645225 | 3.422068 | 0.789708 | 0.921326 | -0.921326 | 2.961405 | 5.198911 | 3.619495
632.576083 | 0.197757 | 1.911654 | 3.164117 | 2.439007 | 0.922867 | 4.218822 | 3.032279 | 2.504926 | 0.659191 | 1.582058 | 4.218822 | 6.921506 | 1.845735 | 2.109411 | 3.295955 | 4.021065 | 5.537204 | 1.45022 | -0.263676 | -0.131838 | 4.943932 | 4.350661 | 4.680256
633.318682 | 1.650785 | 0.990471 | 1.518722 | 0.528251 | 1.848879 | 1.452691 | 2.046973 | 2.311099 | 3.631727 | 0.330157 | 5.018386 | 4.556167 | 4.358072 | 2.37713 | 2.245068 | 5.348543 | 2.773319 | 1.782848 | 1.386659 | 0.594283 | 1.914911 | 2.905382 | 6.206952
634.061238 | 1.389051 | 2.579667 | 0.859889 | 2.513521 | 1.587487 | 4.630171 | 1.653633 | 1.455197 | 3.24112 | 1.984359 | 5.225479 | 6.085368 | 1.190615 | 2.381231 | 2.315085 | 3.307265 | 4.101009 | 3.505701 | 0.926034 | 1.587487 | 2.778103 | 4.49788 | 4.167154
634.80375 | 0.728879 | 1.258972 | 1.722804 | 0.132523 | 1.391496 | 3.048038 | 0.927664 | 2.849253 | 4.969627 | 1.524019 | 5.035889 | 6.029815 | 1.921589 | 0.728879 | 1.325234 | 3.975702 | 4.638319 | 1.391496 | 1.192711 | 1.457757 | 5.300936 | 3.710655 | 3.710655
635.546219 | 0.597421 | 1.062082 | 1.858644 | 5.642313 | 4.912131 | 3.385388 | 2.456066 | 3.783669 | 2.655206 | 3.451768 | 4.38109 | 6.106974 | -0.995702 | 2.256925 | 1.991404 | 5.775073 | 3.982809 | 0.929322 | 0.730182 | 3.717288 | 5.044891 | 5.443172 | 5.907833
636.288644 | -0.066502 | 1.529534 | 1.729039 | 3.059069 | 0.665015 | 3.657582 | 1.928544 | 2.394054 | 4.123093 | 3.12557 | 5.253619 | 5.852132 | 4.322597 | 2.327553 | 2.394054 | 4.987613 | 4.455601 | 1.263528 | 0.665015 | 0.133003 | 5.719129 | 5.918633 | 5.719129
637.031026 | 3.931135 | 2.531917 | 1.599106 | 1.465847 | 3.131582 | 2.598547 | 2.865064 | 3.731246 | 3.198211 | 2.332029 | 5.263723 | 5.063834 | 3.797876 | 3.33147 | 2.465288 | 4.597429 | 4.664058 | 0.932812 | 2.531917 | 1.399217 | 5.463611 | 5.197093 | 4.264282
637.773364 | 3.137476 | 2.002644 | 2.269663 | 2.202908 | 2.136154 | 3.137476 | 1.869134 | 4.072043 | 3.671514 | 2.536682 | 6.875744 | 3.070721 | 5.740913 | 3.33774 | 2.736947 | 1.935889 | 7.610047 | -0.066755 | 2.002644 | 3.738269 | 4.672836 | 6.341706 | 4.138798
638.515659 | 2.140054 | 2.006301 | 2.140054 | 5.350136 | 2.675068 | 3.878849 | 3.343835 | 4.480739 | 4.012602 | 2.808821 | 2.942575 | 6.553917 | 2.608191 | 1.404411 | 3.343835 | 4.881999 | 5.417013 | 2.741945 | 1.404411 | -0.133753 | 6.553917 | 6.353287 | 8.426464
639.25791 | 4.355104 | 1.005024 | 2.613062 | 1.876045 | 3.35008 | 5.226125 | 1.27303 | 5.42713 | 3.216077 | 3.484083 | 4.958118 | 6.834163 | 1.67504 | 3.819091 | 2.412058 | 4.62311 | 3.819091 | 1.943046 | 1.139027 | -0.201005 | 6.432154 | 6.901165 | 4.958118
640.000117 | 3.221978 | 3.557601 | 1.342491 | 2.617857 | 3.557601 | 3.624726 | 2.349359 | 4.363096 | 4.363096 | 3.490477 | 5.772711 | 4.094598 | 4.765843 | 4.094598 | 4.564469 | 4.228847 | 4.631594 | 0.604121 | 0.671246 | 0.805495 | 5.16859 | 5.974085 | 7.853572
640.742281 | 2.084513 | 1.210362 | 1.681059 | 1.412089 | 1.882786 | 5.513873 | 4.841449 | 1.546574 | 5.043176 | 2.622452 | 6.993204 | 5.917327 | 5.043176 | 5.177661 | 2.891421 | 7.665628 | 7.73287 | 0.941393 | 0.470696 | 2.353482 | 6.85872 | 6.58975 | 6.656993
641.484401 | 0.740998 | 3.300809 | 3.098719 | 4.850168 | 2.020904 | 3.233446 | 1.95354 | 3.300809 | 5.119622 | 3.772353 | 8.016251 | 7.679433 | 3.570263 | 4.984895 | 2.761901 | 4.580715 | 5.65853 | 1.549359 | 2.761901 | 0.875725 | 5.86062 | 7.948887 | 7.342616
642.226477 | 1.687206 | 3.779342 | 4.319248 | 1.687206 | 2.632042 | 6.073943 | 2.901995 | 2.767018 | 3.036971 | 3.779342 | 4.521713 | 7.423708 | 3.374412 | 3.441901 | 4.724177 | 5.736501 | 6.006454 | 1.822183 | 1.214788 | 0.809859 | 9.24589 | 8.571008 | 6.816313
642.968509 | -0.473269 | 1.893076 | 0.338049 | 4.124201 | 4.52986 | 7.775133 | 3.448102 | 4.935519 | 2.907224 | 3.312883 | 9.12733 | 8.248402 | 3.380493 | 4.800299 | 2.366345 | 6.355326 | 5.949667 | 1.149367 | 1.284587 | 0.676098 | 6.625765 | 6.693375 | 5.814447
643.710498 | 0.270936 | 5.012309 | 3.386695 | 3.860832 | 4.605905 | 5.757382 | 2.302953 | 4.267236 | 4.876841 | 4.605905 | 7.789398 | 8.737673 | 3.115759 | 4.673639 | 4.267236 | 7.179793 | 7.382995 | 3.793098 | 1.896549 | 2.370686 | 7.315261 | 8.195802 | 8.399004
644.452443 | 1.085778 | 3.393055 | 0.678611 | 1.764389 | 3.393055 | 5.496749 | 4.750277 | 2.782305 | 3.596638 | 1.2215 | 8.754082 | 8.211193 | 4.95386 | 6.989693 | 4.682416 | 6.718249 | 9.296971 | 0.814333 | 2.307277 | -1.017916 | 5.903916 | 9.636276 | 8.686221
645.194344 | 2.583419 | 2.243495 | 2.923342 | 4.011097 | 5.846684 | 5.846684 | 2.855357 | 5.438776 | 4.011097 | 3.671174 | 8.498087 | 8.634057 | 6.118623 | 6.934439 | 4.147067 | 8.362118 | 11.557399 | 1.495663 | 2.719388 | 1.495663 | 7.886225 | 9.313904 | 8.905996
645.936201 | 2.043228 | 2.724304 | 2.519981 | 4.903747 | 3.745918 | 7.764266 | 2.724304 | 5.993469 | 3.541595 | 5.721038 | 8.24102 | 9.058311 | 6.470222 | 4.222671 | 5.516716 | 10.21614 | 10.148032 | -0.544861 | 1.70269 | 0.612968 | 8.309127 | 10.284248 | 10.897216
646.678014 | 1.774075 | 2.456411 | 2.047009 | 3.821084 | 6.823365 | 5.595159 | 3.343449 | 5.595159 | 5.117524 | 5.79986 | 8.802141 | 8.392739 | 3.206982 | 5.253991 | 3.752851 | 6.141028 | 8.392739 | 3.070514 | 0.545869 | 1.705841 | 10.507982 | 13.032627 | 11.872655
647.419783 | 2.734362 | 0.478513 | 1.025386 | 1.982412 | 6.357392 | 6.562469 | 4.374979 | 6.220674 | 3.349593 | 3.554671 | 11.962834 | 9.638626 | 6.630828 | 6.972623 | 6.562469 | 8.408163 | 10.869089 | 1.708976 | -0.410154 | 0.273436 | 9.570267 | 11.826116 | 11.689398
648.161509 | 0.958698 | 2.739138 | 3.560879 | 5.478276 | 6.436974 | 8.217414 | 4.177185 | 5.478276 | 6.163061 | 6.300017 | 10.545681 | 9.450026 | 7.327194 | 5.546754 | 4.86197 | 9.107634 | 13.284819 | 0.273914 | 0.958698 | 0 | 9.929375 | 11.50438 | 12.326121
648.90319 | 2.263859 | 1.989452 | 4.390515 | 3.910303 | 7.408994 | 6.654375 | 4.93933 | 7.271791 | 6.997384 | 7.134587 | 10.907686 | 12.897138 | 7.203189 | 6.86018 | 5.488144 | 8.232216 | 9.878659 | 1.234832 | 0.686018 | 0.411611 | 9.398447 | 12.96574 | 12.691333
649.644827 | 2.748988 | 3.50496 | 0.687247 | 6.941195 | 5.497976 | 4.53583 | 5.566701 | 5.154353 | 5.910324 | 4.467106 | 11.270851 | 12.232997 | 8.04079 | 7.765891 | 6.666296 | 12.57662 | 12.439171 | 1.099595 | 0.755972 | 4.260931 | 9.827632 | 14.569636 | 13.195142
650.386421 | 2.478359 | 4.405971 | 4.268285 | 4.061755 | 9.569219 | 7.985823 | 4.750188 | 8.123509 | 7.09086 | 5.989367 | 12.460637 | 12.73601 | 6.47127 | 7.71045 | 6.26474 | 11.703361 | 13.3556 | 1.101493 | -1.652239 | 1.101493 | 11.565674 | 11.909891 | 13.630973
651.12797 | 3.861749 | 4.965106 | 2.275673 | 4.482387 | 7.792457 | 7.171819 | 6.068462 | 8.206216 | 8.137256 | 8.137256 | 11.585246 | 15.653875 | 7.792457 | 7.171819 | 5.999503 | 10.619809 | 12.619643 | 0.344799 | 1.448156 | 0.482719 | 11.240447 | 12.412764 | 15.998674
651.869475 | 2.694081 | 4.421056 | 4.213819 | 5.180925 | 7.59869 | 8.220401 | 7.667769 | 8.634875 | 11.121719 | 6.009873 | 12.572378 | 13.953958 | 8.358559 | 6.355268 | 7.59869 | 11.812509 | 12.641457 | 1.243422 | -0.207237 | 0 | 12.365141 | 14.644748 | 14.299353
652.610936 | 2.145006 | 3.390494 | 3.944044 | 6.988569 | 6.227438 | 8.164862 | 6.711794 | 3.944044 | 9.271962 | 10.102287 | 13.354394 | 15.222625 | 8.718412 | 11.347775 | 8.234056 | 14.461494 | 15.568594 | 2.006619 | 1.245488 | 1.937425 | 16.260531 | 15.637788 | 16.398919
653.352353 | 2.00987 | 3.742516 | 3.257375 | 5.821691 | 8.732537 | 9.564207 | 8.801843 | 7.762255 | 10.465183 | 5.68308 | 14.346311 | 15.52451 | 7.415726 | 8.871149 | 8.52462 | 10.811713 | 13.930476 | 3.603904 | 1.316811 | 4.50488 | 14.415617 | 15.108675 | 16.633404
654.093726 | 0.138838 | 4.02629 | 4.234547 | 4.442803 | 9.579794 | 10.482239 | 7.288974 | 9.163282 | 8.191418 | 7.427812 | 13.189572 | 17.701794 | 9.996307 | 9.093863 | 8.538512 | 11.801196 | 16.313418 | -0.138838 | -0.208256 | 1.874308 | 14.925042 | 16.591093 | 19.367845
654.835054 | 1.112533 | 5.423597 | 4.380598 | 6.397064 | 9.456529 | 11.472995 | 8.622129 | 10.012795 | 8.274463 | 9.108862 | 15.088726 | 17.383325 | 8.413529 | 10.986261 | 8.204929 | 15.644992 | 16.270792 | 2.781332 | -0.4172 | 1.321133 | 12.515994 | 19.956057 | 18.217725
655.576339 | 2.089443 | 4.527126 | 5.293256 | 7.382699 | 10.238271 | 13.024195 | 6.546921 | 8.148828 | 7.661291 | 8.288124 | 17.620969 | 20.267597 | 11.840177 | 9.263197 | 9.89003 | 14.347509 | 17.412025 | 0.696481 | 1.253666 | -0.835777 | 17.063785 | 17.551321 | 21.312319
656.317579 | -0.34882 | 4.325371 | 5.023012 | 8.09263 | 12.697057 | 9.976259 | 10.325079 | 10.534372 | 10.883192 | 9.487911 | 17.999125 | 20.022282 | 10.883192 | 10.604136 | 12.069181 | 17.510777 | 20.301339 | 1.604573 | 0.139528 | -0.209292 | 17.441012 | 21.487327 | 19.11535
657.058774 | 1.327728 | 5.520552 | 5.450671 | 6.428997 | 11.180864 | 13.97608 | 7.616964 | 10.831462 | 8.944691 | 9.154332 | 20.754479 | 22.431608 | 11.949548 | 12.508592 | 7.686844 | 18.378545 | 18.937588 | 1.74701 | 1.327728 | -0.279522 | 20.335196 | 21.103881 | 19.007469
657.799926 | 0.13999 | 4.759663 | 6.579535 | 8.329411 | 11.829163 | 14.978941 | 8.469401 | 11.339198 | 12.109144 | 9.379337 | 20.718535 | 20.92852 | 13.019079 | 12.949084 | 11.549183 | 17.218782 | 22.608401 | 1.469896 | 0.769946 | 1.609886 | 19.318634 | 21.06851 | 22.608401
658.541033 | 1.332009 | 4.907403 | 6.660046 | 9.534382 | 10.375651 | 13.670621 | 8.342584 | 12.058189 | 10.515863 | 12.408718 | 21.802888 | 22.714263 | 13.53041 | 11.006603 | 11.357132 | 19.62961 | 22.994686 | 0 | 2.383595 | 0.841269 | 22.644157 | 21.171936 | 24.817436
659.282096 | 4.142602 | 7.79371 | 5.125593 | 7.653282 | 13.340584 | 13.761866 | 9.338409 | 14.955497 | 13.481011 | 12.989516 | 20.853439 | 23.381129 | 15.868274 | 12.568234 | 11.655458 | 17.974682 | 22.398138 | 2.668117 | 1.75534 | 0.140427 | 21.06408 | 22.257711 | 23.240702
660.023114 | 1.195424 | 6.891267 | 5.766162 | 10.899453 | 15.329553 | 11.532324 | 9.704029 | 11.180729 | 12.58711 | 11.954238 | 22.291139 | 23.978796 | 14.345086 | 16.665615 | 9.844667 | 22.080182 | 25.244539 | 0.351595 | 0.070319 | 0.351595 | 21.939544 | 24.681987 | 25.103901
660.764088 | 0.140844 | 6.901371 | 6.901371 | 11.971766 | 15.563295 | 13.168942 | 8.591502 | 14.436541 | 12.887253 | 14.859074 | 23.661842 | 25.774507 | 13.943586 | 13.450631 | 15.985828 | 20.422423 | 28.520971 | 1.619709 | 0.211266 | 2.746464 | 22.957621 | 26.619573 | 26.830839
661.505018 | 1.692682 | 5.642272 | 8.533936 | 9.732919 | 13.823566 | 15.093078 | 10.931902 | 12.060356 | 16.009947 | 16.151004 | 26.941849 | 26.236565 | 14.810964 | 15.234134 | 15.86889 | 24.050184 | 26.800792 | 2.327437 | -0.282114 | 1.551625 | 23.909128 | 27.294491 | 26.87132
662.245903 | 2.542941 | 6.710539 | 10.171764 | 11.30196 | 17.235489 | 17.800587 | 11.372597 | 13.35044 | 15.328283 | 15.328283 | 26.70088 | 26.418331 | 15.469558 | 14.480636 | 17.023577 | 25.217498 | 26.771518 | 2.401667 | -0.423824 | 0.494461 | 26.842155 | 30.232743 | 32.139949
662.986743 | 3.74961 | 7.074735 | 8.772671 | 10.753597 | 17.89908 | 16.484133 | 13.229754 | 16.201143 | 16.55488 | 15.776659 | 26.247267 | 27.732961 | 17.262353 | 16.767122 | 16.342638 | 23.629615 | 28.369687 | 0.848968 | -2.829894 | 0.424484 | 27.520719 | 31.199581 | 30.633603
663.727539 | 1.842279 | 7.510831 | 7.298261 | 13.179383 | 17.785082 | 18.706222 | 12.11653 | 16.155373 | 20.761072 | 15.801089 | 26.783908 | 30.468467 | 16.155373 | 16.367944 | 19.414791 | 28.059332 | 31.035322 | 1.062854 | 0.637712 | 1.275424 | 25.791912 | 32.665031 | 31.885605
664.468291 | 1.064518 | 9.935506 | 8.658084 | 14.690355 | 15.400034 | 18.23875 | 13.554869 | 18.025847 | 21.077466 | 17.103264 | 29.593614 | 32.361362 | 17.387135 | 20.012948 | 18.806494 | 29.948454 | 33.142009 | 0.070968 | 1.845165 | -0.993551 | 29.025871 | 33.283945 | 35.625886
665.208998 | 0.142157 | 10.803962 | 8.813759 | 15.068684 | 20.826059 | 19.333406 | 13.433874 | 18.338305 | 19.6888 | 17.769675 | 30.350605 | 35.183957 | 21.821161 | 20.257429 | 20.75498 | 30.350605 | 33.975619 | -1.848046 | 0.497551 | 3.198541 | 28.076086 | 34.757484 | 37.387396
665.94966 | 2.349338 | 8.471854 | 8.614238 | 11.81788 | 17.086092 | 23.2798 | 16.516556 | 20.076158 | 21.215231 | 20.432118 | 32.819535 | 38.372515 | 21.001655 | 20.14735 | 20.930463 | 29.544701 | 34.38576 | 1.566225 | 0.498344 | 1.566225 | 32.036422 | 34.884105 | 39.93874
666.690278 | 1.925331 | 7.558706 | 10.910208 | 15.973115 | 23.817056 | 23.032662 | 18.041063 | 18.112372 | 23.888364 | 19.966394 | 35.155115 | 36.723903 | 23.745747 | 20.608171 | 21.321256 | 33.158476 | 39.36232 | 1.140937 | 0.570468 | 1.854022 | 33.158476 | 37.436989 | 39.005777
667.430851 | -1.214375 | 9.572129 | 12.143746 | 14.572495 | 23.716022 | 23.430286 | 17.85845 | 22.787382 | 23.787455 | 22.858816 | 36.502672 | 37.002708 | 23.50172 | 23.787455 | 24.144624 | 34.073923 | 38.359951 | 2.714484 | -1.571544 | 1.214375 | 37.288444 | 40.074362 | 42.645979
668.171379 | 0.35782 | 10.376765 | 9.947382 | 15.457802 | 22.399501 | 24.975801 | 18.749742 | 22.828884 | 23.830779 | 25.619876 | 37.714175 | 38.429814 | 23.687651 | 24.832673 | 23.902343 | 33.992852 | 42.866776 | 0.858767 | 3.148812 | 1.64597 | 33.563469 | 42.079573 | 43.653979
668.911863 | 3.082874 | 10.682518 | 13.908782 | 16.203014 | 25.666721 | 26.957226 | 18.927414 | 23.157404 | 22.727236 | 25.66672 | 39.360418 | 41.081092 | 27.17231 | 25.093162 | 26.240278 | 37.568049 | 44.952608 | 2.365927 | 2.509316 | 4.22999 | 37.424659 | 43.662103 | 48.60904
669.652301 | 2.729375 | 11.204801 | 11.779407 | 17.66911 | 24.995326 | 24.564372 | 23.271511 | 26.57549 | 27.293747 | 28.083829 | 40.509667 | 44.74738 | 27.293747 | 25.498106 | 28.442957 | 39.144979 | 45.178334 | 0.143651 | 1.939293 | 2.226595 | 37.923943 | 46.614847 | 46.183893
670.392695 | 4.245478 | 10.937502 | 12.30469 | 18.852799 | 31.373361 | 28.998772 | 21.155431 | 28.423114 | 24.969166 | 29.790301 | 42.814564 | 45.476982 | 30.150088 | 28.495071 | 25.760695 | 42.238906 | 48.715058 | 1.079359 | 0.143914 | 1.583059 | 40.29606 | 47.707657 | 48.067443
671.133045 | 1.802194 | 9.587671 | 14.41755 | 21.626325 | 29.628065 | 28.763012 | 22.635554 | 31.141908 | 28.763012 | 27.537521 | 43.108475 | 49.66846 | 32.3674 | 30.13268 | 30.348943 | 48.659231 | 51.831092 | 2.23472 | -0.360439 | 0.720878 | 43.829352 | 47.794178 | 51.975268
671.873349 | 1.588913 | 12.783524 | 13.79465 | 19.933631 | 31.344912 | 33.511611 | 24.122582 | 28.167087 | 29.972669 | 29.756 | 47.739601 | 49.545184 | 33.583835 | 33.006048 | 34.233844 | 47.811825 | 54.095252 | 1.733359 | 0.21667 | 2.166699 | 44.778446 | 52.939679 | 57.417524
672.613609 | 3.111654 | 12.736073 | 16.499003 | 21.709215 | 32.057274 | 33.070371 | 24.820869 | 31.333634 | 31.767818 | 32.563822 | 47.543181 | 53.259941 | 32.925643 | 32.708551 | 31.98491 | 48.845734 | 55.937411 | 2.31565 | 1.519645 | 0.289456 | 47.760273 | 55.720318 | 57.1676
673.353824 | 2.827865 | 15.009435 | 16.967188 | 23.710557 | 34.58696 | 33.209282 | 28.931231 | 35.167035 | 33.354301 | 32.484189 | 52.42426 | 56.557293 | 35.602091 | 35.312053 | 35.094525 | 51.916695 | 58.587555 | 3.190411 | 1.16015 | 4.49558 | 48.00119 | 55.034597 | 61.052873
674.093993 | 3.996636 | 15.986542 | 18.965852 | 25.360469 | 35.02506 | 37.205043 | 28.339779 | 35.315725 | 35.679055 | 38.513033 | 52.828255 | 54.354243 | 37.931704 | 36.33305 | 37.931704 | 53.336917 | 57.914882 | 1.598654 | 0.944659 | 0.799327 | 48.976951 | 57.842216 | 63.800836
674.834118 | 2.840501 | 15.44067 | 18.572504 | 24.399172 | 39.767009 | 36.708008 | 31.027007 | 39.330009 | 42.097676 | 36.853675 | 53.386846 | 61.325681 | 36.708008 | 38.674509 | 38.674509 | 55.717513 | 64.457515 | 0.509833 | 2.112167 | 3.423167 | 52.367179 | 62.709514 | 65.185848
675.574198 | 1.31402 | 17.009256 | 19.637296 | 25.91539 | 38.763584 | 39.931602 | 31.025467 | 40.807615 | 40.150605 | 39.712598 | 58.765885 | 63.437956 | 41.902631 | 43.946662 | 39.566596 | 59.276893 | 66.723005 | 2.920044 | 1.022015 | 4.453067 | 54.385819 | 64.751976 | 67.161012
676.314233 | 3.146564 | 19.537965 | 21.367363 | 27.880018 | 41.856615 | 42.588374 | 33.36821 | 41.271208 | 44.710475 | 44.051892 | 61.248228 | 66.151014 | 43.686012 | 41.637087 | 43.246957 | 60.15059 | 68.053587 | 1.463518 | 3.292916 | 0.878111 | 57.516257 | 68.053587 | 70.541568
677.054223 | 4.034698 | 21.787371 | 21.567296 | 27.729381 | 43.501383 | 47.022574 | 31.764079 | 42.767801 | 47.022574 | 45.922202 | 60.373757 | 67.782931 | 44.601755 | 40.713773 | 44.088248 | 69.543526 | 71.084047 | -0.293433 | 3.521191 | 2.420819 | 58.026297 | 71.670913 | 74.385164
677.794168 | 2.8679 | 20.516516 | 21.251875 | 31.399829 | 46.768832 | 49.783804 | 36.620878 | 46.107009 | 49.342589 | 46.254081 | 64.196841 | 72.138718 | 48.23955 | 45.665794 | 47.136512 | 66.549989 | 73.5359 | 2.500221 | 0.882431 | 3.382651 | 63.167338 | 73.462364 | 76.330264
678.534067 | 0.147412 | 20.49031 | 22.40667 | 33.020355 | 48.867177 | 50.120182 | 40.464676 | 47.09823 | 49.309414 | 48.05641 | 65.229943 | 71.78979 | 52.84731 | 50.857243 | 48.719765 | 67.735952 | 77.907401 | 2.653421 | 1.990066 | 1.474123 | 68.767838 | 77.022927 | 78.054813
679.273922 | 3.250795 | 25.784713 | 22.903327 | 33.02512 | 52.382125 | 51.2739 | 38.418484 | 48.540277 | 56.371737 | 54.820221 | 70.039852 | 75.950388 | 50.535083 | 52.012717 | 48.466395 | 72.330184 | 81.565397 | 3.546322 | 1.182107 | 0.147763 | 66.567412 | 79.348946 | 84.29902
680.013732 | 4.36949 | 23.55081 | 21.551213 | 36.140865 | 52.211701 | 53.322588 | 43.991135 | 54.581594 | 57.025546 | 53.692884 | 75.095978 | 82.650011 | 55.174067 | 55.692481 | 52.137642 | 76.65122 | 82.501893 | 1.407124 | 1.555242 | 0.518414 | 71.170843 | 83.316544 | 87.463856
680.753496 | 3.489195 | 21.232125 | 23.459271 | 36.525194 | 53.748457 | 55.084744 | 45.730731 | 55.233221 | 61.46923 | 60.132942 | 75.500249 | 87.749552 | 58.796654 | 54.193886 | 58.276987 | 79.58335 | 91.016033 | 1.930193 | 3.192243 | 3.637672 | 75.351773 | 91.461462 | 94.208276
681.493215 | 2.456083 | 23.667706 | 25.081815 | 35.575987 | 60.285668 | 58.276145 | 48.228534 | 59.76468 | 63.188311 | 62.592897 | 80.455317 | 87.153724 | 63.783725 | 58.648279 | 61.178788 | 83.209106 | 93.107864 | 1.786242 | 0.148853 | 2.158376 | 78.296941 | 92.810157 | 95.861654
682.232889 | 0.074641 | 25.900444 | 27.02006 | 39.037269 | 60.086045 | 62.250636 | 48.740606 | 66.355893 | 71.05828 | 63.370251 | 84.642951 | 89.867824 | 65.236278 | 65.086996 | 62.250636 | 86.061131 | 96.436237 | -0.671769 | -1.866026 | 1.044975 | 80.089847 | 94.868775 | 100.24293
682.972518 | 2.845499 | 26.882476 | 27.406647 | 41.858786 | 63.873962 | 65.146948 | 50.395283 | 67.543158 | 67.093869 | 70.613302 | 91.430373 | 97.196252 | 70.164012 | 68.291974 | 67.767803 | 92.928004 | 99.667343 | 0.524171 | 2.545973 | 2.096683 | 84.391507 | 97.12137 | 105.657867
683.712102 | 3.907979 | 28.934078 | 28.032237 | 45.242377 | 67.863565 | 68.539946 | 53.885024 | 69.366634 | 71.470931 | 74.777683 | 91.837516 | 100.254702 | 66.736264 | 73.349767 | 71.997005 | 98.451019 | 107.243973 | 0.901841 | 0.751535 | 2.329757 | 89.207145 | 102.584459 | 109.122809
684.45164 | 3.848919 | 25.734929 | 32.678077 | 46.488904 | 71.469143 | 70.337108 | 59.771448 | 74.71431 | 75.242593 | 76.450097 | 91.619366 | 106.109414 | 76.072752 | 71.921957 | 75.242593 | 103.090654 | 109.354581 | 3.01876 | 0.981097 | 0.603752 | 93.807967 | 108.901767 | 112.222403
685.191133 | 1.744179 | 29.423534 | 34.2769 | 48.306162 | 72.042157 | 73.634668 | 62.714594 | 82.12806 | 85.464749 | 82.583063 | 101.010688 | 108.290738 | 78.563869 | 77.729696 | 77.957198 | 101.389857 | 114.736615 | 1.820012 | 2.199182 | 2.95752 | 95.019814 | 113.06827 | 119.665815
685.93058 | 2.897093 | 30.953156 | 33.697771 | 47.649563 | 75.17195 | 76.468018 | 62.135029 | 83.939469 | 88.285109 | 87.903913 | 102.770576 | 116.951086 | 85.921691 | 82.262205 | 82.109726 | 112.986643 | 121.601683 | 0.914872 | 0.076239 | 0.914872 | 100.559637 | 118.933308 | 123.05023
686.669982 | 2.91372 | 30.977447 | 37.341626 | 51.373489 | 79.283863 | 82.964352 | 69.392549 | 91.782189 | 94.082495 | 93.085696 | 105.353992 | 120.996069 | 85.418011 | 86.644841 | 87.488286 | 117.622288 | 132.267566 | 1.303506 | 3.067074 | 2.223629 | 106.427468 | 125.213296 | 132.267566
687.409339 | 1.080005 | 37.568738 | 36.41159 | 54.925958 | 84.086088 | 87.248959 | 72.977467 | 92.031838 | 97.894721 | 98.974726 | 115.329084 | 126.206275 | 94.191847 | 90.488974 | 91.800408 | 118.569098 | 136.466321 | 1.311434 | 2.622869 | 4.320019 | 110.006203 | 133.920595 | 138.163471
688.14865 | 0.776168 | 36.169429 | 37.411298 | 56.582647 | 89.25932 | 90.734039 | 77.84965 | 100.048055 | 105.869315 | 103.463194 | 121.082208 | 135.984634 | 94.226795 | 96.167215 | 97.486701 | 130.318607 | 142.970146 | 1.552336 | 0.931402 | 3.259906 | 115.028098 | 138.778838 | 143.435846
688.887916 | 3.35744 | 38.10304 | 41.85088 | 62.93248 | 96.27264 | 98.69312 | 80.26624 | 108.5312 | 111.88864 | 106.65728 | 127.81696 | 138.82624 | 102.2848 | 102.51904 | 100.17664 | 135.15648 | 147.72736 | 3.43552 | -0.93696 | 4.2944 | 118.99392 | 140.30976 | 147.72736
689.627137 | 2.041387 | 40.356659 | 41.769927 | 62.733405 | 100.420557 | 99.399863 | 88.250748 | 112.354822 | 117.144231 | 113.297001 | 126.016415 | 144.85999 | 106.937294 | 107.879473 | 109.76383 | 134.810083 | 156.480196 | 1.884358 | 0.078515 | 1.648813 | 127.351168 | 150.041974 | 156.087621
690.366312 | 1.894147 | 42.539389 | 42.776158 | 67.163303 | 106.230089 | 109.544846 | 91.076911 | 119.725888 | 125.408329 | 122.8828 | 135.510448 | 148.769478 | 116.174362 | 110.965457 | 111.438994 | 146.480717 | 162.502045 | 2.999066 | 3.314758 | 3.709372 | 135.510448 | 153.820537 | 162.975582
691.105441 | 1.427197 | 44.639538 | 45.987446 | 70.963386 | 109.81485 | 114.492883 | 94.274264 | 128.764849 | 129.161292 | 133.125727 | 144.5433 | 154.533676 | 121.628866 | 119.56736 | 121.153134 | 153.344346 | 167.378446 | 0.713598 | 1.268619 | 3.64728 | 141.768196 | 162.85899 | 171.739324
691.844525 | 3.264328 | 44.58594 | 47.77065 | 72.452153 | 114.729178 | 117.675034 | 100.238747 | 133.359731 | 139.888387 | 135.270557 | 148.407486 | 162.818299 | 126.67184 | 128.264195 | 132.085847 | 159.474353 | 176.751405 | 3.105092 | -0.636942 | 2.149679 | 143.869274 | 170.780074 | 180.334204
692.583563 | -0.399592 | 49.789194 | 50.188787 | 76.242201 | 119.558001 | 124.912537 | 103.0948 | 140.576554 | 148.328643 | 142.414678 | 155.361467 | 166.789805 | 131.545769 | 134.422833 | 131.945361 | 165.591028 | 185.09113 | 1.678287 | 0.639348 | 2.237717 | 149.287665 | 177.818551 | 186.609581
693.322555 | 0.320805 | 49.083226 | 50.847656 | 80.20135 | 125.114106 | 128.241959 | 109.154037 | 147.570484 | 154.788605 | 154.307397 | 163.209747 | 177.565789 | 141.234577 | 140.592967 | 142.598 | 176.763775 | 190.317804 | 1.122819 | 2.245638 | 1.20302 | 158.237264 | 184.703709 | 197.455724
694.061502 | 2.172598 | 49.084626 | 57.292219 | 85.938329 | 130.999625 | 135.827621 | 117.964036 | 155.059138 | 161.898799 | 162.542532 | 172.278991 | 184.992713 | 146.046879 | 147.173411 | 144.83988 | 179.440518 | 201.1665 | 3.057731 | 0.402333 | 3.218664 | 159.806668 | 195.292438 | 204.867964
694.800404 | 2.744579 | 52.631331 | 58.362657 | 89.198805 | 141.426521 | 140.2964 | 124.555435 | 168.145801 | 169.275921 | 172.504837 | 177.267488 | 192.362671 | 158.539776 | 158.620499 | 155.714474 | 191.474719 | 211.251829 | 0.726506 | 1.372289 | 2.906024 | 170.325319 | 203.098816 | 211.251829
695.539259 | 1.943401 | 56.60156 | 56.844485 | 88.50573 | 147.212641 | 147.698491 | 130.531781 | 173.610507 | 184.137264 | 181.950937 | 184.137264 | 199.360573 | 163.974476 | 165.836902 | 167.375428 | 194.50207 | 220.171161 | 3.967777 | 2.024376 | 2.348276 | 180.169486 | 212.883406 | 222.519437
696.278069 | 3.005497 | 57.510592 | 62.303142 | 89.271385 | 151.330838 | 153.11789 | 139.714998 | 182.685483 | 193.489026 | 190.23984 | 193.082878 | 209.328808 | 168.470294 | 170.419806 | 173.99391 | 206.242081 | 226.955642 | 0.974756 | 2.35566 | 2.680578 | 185.284832 | 217.857921 | 234.34754
697.016833 | 1.303782 | 59.403586 | 64.211283 | 99.168949 | 156.209429 | 161.750504 | 146.105115 | 197.60452 | 204.204918 | 203.634514 | 199.234248 | 218.790984 | 179.514539 | 180.492376 | 184.811155 | 215.531528 | 238.836638 | 3.992834 | 1.792701 | 1.548242 | 188.885475 | 226.450706 | 239.325557
697.755551 | 2.697364 | 62.611538 | 69.804508 | 102.091137 | 164.866151 | 165.438319 | 156.038415 | 207.533544 | 215.462159 | 212.02915 | 209.577001 | 228.622025 | 191.104145 | 193.147603 | 191.512837 | 225.597708 | 250.200936 | 2.043457 | 1.553028 | 3.8417 | 200.749265 | 240.228864 | 254.451328
698.494224 | 4.591286 | 64.769927 | 68.049418 | 107.731246 | 176.846498 | 176.846498 | 163.236615 | 215.626468 | 224.563078 | 223.251282 | 216.610315 | 238.664885 | 201.032737 | 202.836457 | 201.770622 | 230.302185 | 257.931888 | 0.409936 | 4.591286 | 3.935388 | 208.247615 | 247.437521 | 259.407659
699.23285 | 2.960662 | 66.943848 | 70.973638 | 112.011697 | 179.777952 | 183.561019 | 166.619456 | 222.460823 | 239.155665 | 239.89583 | 222.954267 | 242.363048 | 211.851786 | 211.02938 | 207.246312 | 241.21168 | 270.324852 | 3.618586 | 1.39809 | 2.220496 | 218.924477 | 262.183033 | 271.065018
699.971431 | 2.391887 | 71.921557 | 78.602344 | 117.944756 | 190.691101 | 192.340678 | 170.236346 | 237.126694 | 252.220323 | 248.756212 | 233.415146 | 256.75666 | 218.898868 | 223.517684 | 218.816389 | 247.848944 | 278.366119 | 3.711548 | 2.556844 | 3.464112 | 222.692895 | 271.520374 | 288.758454
700.709966 | 6.450733 | 75.506652 | 79.889842 | 117.849923 | 201.130534 | 202.040253 | 182.853459 | 245.954856 | 267.291894 | 261.171969 | 241.323561 | 268.863227 | 229.083709 | 230.903146 | 231.647462 | 259.352531 | 288.380828 | 2.232946 | 2.150244 | 2.977261 | 233.880408 | 280.854973 | 295.575876
701.448455 | -0.082916 | 76.946419 | 81.838487 | 126.364594 | 212.183068 | 211.188071 | 194.438958 | 264.503316 | 279.345352 | 275.448281 | 253.558351 | 276.111612 | 240.872142 | 246.510457 | 245.76421 | 270.307464 | 307.371095 | 2.487492 | 3.565405 | 4.892068 | 241.61839 | 294.684886 | 305.8786
702.186898 | 2.493848 | 80.966916 | 86.037739 | 132.589559 | 211.478268 | 219.791093 | 207.903753 | 278.645894 | 292.029542 | 293.442723 | 260.939577 | 284.298615 | 258.695114 | 259.526397 | 261.188962 | 278.978407 | 313.642887 | 3.075745 | 2.244463 | 4.821438 | 256.284395 | 301.755548 | 323.119508
702.925295 | 1.916313 | 84.734355 | 88.733617 | 132.642176 | 223.625378 | 229.20768 | 212.044183 | 283.28103 | 306.526738 | 304.110517 | 270.70002 | 299.777984 | 267.783891 | 269.033661 | 265.617625 | 292.61264 | 328.855949 | 1.333087 | 3.499354 | 3.915944 | 265.284353 | 319.191066 | 330.105718
703.663646 | 0.500981 | 85.83471 | 90.844518 | 142.696031 | 231.787117 | 243.560166 | 223.771424 | 303.009887 | 321.629674 | 318.039311 | 283.471636 | 307.685708 | 281.384216 | 280.465751 | 283.972617 | 308.604173 | 338.746518 | 2.421407 | 2.254414 | 3.757356 | 271.782084 | 329.895857 | 347.012701
704.401951 | 2.844698 | 93.707712 | 92.118028 | 148.17532 | 246.735752 | 251.0028 | 233.181601 | 317.016536 | 336.76209 | 335.925414 | 291.414251 | 313.084159 | 292.752932 | 295.513963 | 301.036025 | 313.000492 | 348.726557 | 3.765042 | 2.42636 | 3.681374 | 284.386172 | 343.455498 | 360.942026
705.14021 | 3.521305 | 95.159081 | 100.60872 | 155.10511 | 251.018756 | 258.145207 | 248.084335 | 332.008776 | 354.226535 | 357.999362 | 300.233189 | 327.062181 | 310.294061 | 309.120292 | 314.318409 | 326.475296 | 365.125813 | 3.856668 | 2.85058 | 5.198117 | 293.358259 | 351.292114 | 377.2827
705.878423 | 1.680163 | 99.969699 | 100.221723 | 159.447469 | 267.985998 | 274.454626 | 255.720809 | 349.725928 | 369.63586 | 369.047803 | 315.534611 | 334.856486 | 320.911133 | 328.30385 | 332.504258 | 340.233007 | 376.020479 | 3.61235 | 2.772269 | 5.544538 | 306.881772 | 371.148007 | 391.225955
706.616589 | 2.862152 | 101.522226 | 101.690588 | 163.0585 | 279.901659 | 284.110706 | 267.442878 | 361.978085 | 390.431246 | 395.482103 | 324.3492 | 350.697838 | 329.989324 | 337.313067 | 344.889352 | 347.919866 | 390.76797 | 3.367238 | 2.609609 | 5.050857 | 320.476877 | 383.191684 | 400.785503
707.35471 | 3.121427 | 108.068875 | 112.793197 | 170.244332 | 291.136368 | 293.667255 | 277.975755 | 380.729768 | 407.219718 | 408.569525 | 335.005076 | 366.894252 | 356.433252 | 356.180164 | 361.832478 | 360.567035 | 408.316436 | 3.880693 | 2.446524 | 3.121427 | 332.642915 | 398.53034 | 426.876274
708.092784 | 5.073675 | 107.054543 | 109.084013 | 175.718278 | 302.221907 | 305.012429 | 296.218059 | 402.342428 | 422.12976 | 424.582036 | 354.819005 | 376.213001 | 370.631959 | 372.492306 | 374.944583 | 376.213001 | 416.71784 | 2.875083 | 3.720695 | 5.158236 | 345.601829 | 413.758196 | 437.942714
708.830813 | 4.322798 | 114.596534 | 116.206988 | 185.626042 | 313.530014 | 319.208984 | 307.851044 | 409.563944 | 445.163459 | 448.384368 | 360.148427 | 384.30524 | 381.169093 | 389.306125 | 394.476531 | 391.848947 | 427.787505 | 4.916123 | 2.034258 | 3.475191 | 356.757997 | 431.093174 | 452.622405
709.568795 | 2.464049 | 116.659966 | 125.156686 | 192.450708 | 325.764245 | 329.927638 | 320.241377 | 438.345785 | 467.489534 | 470.378419 | 366.548501 | 402.404659 | 395.522316 | 409.626871 | 415.234706 | 403.5942 | 445.992833 | 3.738557 | 2.973852 | 4.503262 | 366.038698 | 446.587603 | 470.97319
710.30673 | 5.451638 | 123.172955 | 123.513682 | 197.877438 | 345.582765 | 340.216309 | 331.187033 | 452.230442 | 480.851543 | 485.792091 | 377.696323 | 408.702516 | 420.116884 | 432.042343 | 433.064525 | 415.346701 | 465.178083 | 6.89973 | 4.173911 | 3.66282 | 384.851598 | 459.04499 | 485.962454
711.04462 | 4.355601 | 127.849713 | 131.436679 | 206.335943 | 349.387559 | 347.67948 | 340.590953 | 469.550917 | 504.566537 | 504.651941 | 388.331761 | 424.970055 | 433.254238 | 442.734077 | 449.651797 | 431.973179 | 477.8351 | 6.661508 | 3.586966 | 9.394434 | 389.954436 | 477.920504 | 496.367757
711.782463 | 4.538202 | 127.925916 | 134.433527 | 212.439222 | 359.202958 | 365.539315 | 360.059222 | 490.211426 | 533.709663 | 533.880916 | 399.19051 | 426.505347 | 454.333944 | 462.211577 | 469.14732 | 450.908886 | 493.465231 | 4.538202 | 1.541276 | 6.935742 | 399.618642 | 492.78022 | 521.636333
712.52026 | 1.545298 | 134.526793 | 136.758891 | 219.432344 | 376.022562 | 378.512209 | 367.523422 | 513.468252 | 552.014857 | 555.277153 | 411.90782 | 447.964778 | 478.355643 | 484.365136 | 496.384122 | 463.41776 | 508.746507 | 5.150994 | 4.635895 | 7.125542 | 420.235261 | 512.609753 | 538.364723
713.25801 | 4.045297 | 138.486871 | 144.511782 | 222.921688 | 394.029147 | 394.975918 | 386.368903 | 532.602088 | 572.796848 | 575.034672 | 420.108402 | 458.83997 | 497.227257 | 505.489991 | 517.453742 | 479.066455 | 526.318967 | 5.85277 | 2.409964 | 7.746313 | 435.342819 | 530.278194 | 563.587342
713.995714 | 4.228318 | 142.209546 | 151.615395 | 231.349388 | 401.862775 | 404.624126 | 400.223224 | 546.919964 | 598.17753 | 602.49214 | 428.354481 | 470.206198 | 524.742868 | 526.900173 | 537.341529 | 482.545982 | 546.833671 | 6.558207 | 2.847643 | 7.938882 | 449.668654 | 543.209399 | 567.888968
714.733372 | 1.90345 | 148.642133 | 150.459063 | 244.24723 | 419.364621 | 416.855528 | 414.519476 | 570.083245 | 619.226861 | 629.695835 | 443.503827 | 482.351509 | 539.022404 | 542.13714 | 556.845616 | 500.520803 | 559.354709 | 4.845145 | 5.277747 | 9.344209 | 457.693181 | 558.835587 | 592.751603
715.470983 | 2.082235 | 154.692723 | 154.432444 | 251.343141 | 435.620956 | 436.575314 | 426.337657 | 584.153733 | 645.926711 | 650.87202 | 451.32448 | 482.384488 | 557.691994 | 569.404567 | 585.71541 | 520.5588 | 577.559989 | 6.420225 | 4.16447 | 9.370058 | 478.046498 | 582.765577 | 616.1681
716.208548 | 0.435084 | 157.587425 | 157.152341 | 258.87498 | 452.400343 | 453.357528 | 443.350596 | 612.598272 | 673.945116 | 672.813898 | 461.972191 | 498.17118 | 579.531888 | 592.932475 | 611.728104 | 533.325967 | 593.019492 | 5.046974 | 4.785924 | 8.005546 | 489.73055 | 597.196298 | 638.877346
716.946066 | 4.190729 | 160.731911 | 165.621094 | 262.444391 | 464.647056 | 473.726968 | 459.670565 | 633.149276 | 701.074006 | 699.677096 | 470.147387 | 506.728957 | 596.829627 | 622.585147 | 630.093536 | 556.406555 | 619.704021 | 4.627263 | 7.421082 | 8.206844 | 508.737015 | 617.695964 | 658.031728
717.683538 | 3.067117 | 168.779039 | 167.552193 | 272.184681 | 483.640456 | 485.042566 | 473.124628 | 652.419496 | 718.844476 | 717.705261 | 470.320407 | 514.662149 | 614.387251 | 633.315741 | 661.007422 | 562.421534 | 634.893115 | 5.345546 | 4.206331 | 12.881889 | 518.255057 | 628.758883 | 675.466685
718.420963 | 3.079398 | 171.742426 | 171.302512 | 278.113631 | 491.11999 | 503.261616 | 489.536299 | 682.306614 | 748.381697 | 752.25294 | 480.474071 | 526.225127 | 649.664995 | 661.014776 | 669.461125 | 580.0706 | 648.25727 | 3.167381 | 2.903432 | 9.502142 | 532.119974 | 651.424651 | 697.175707
719.158342 | 2.738681 | 179.339436 | 178.897714 | 288.621645 | 505.860893 | 510.808188 | 506.921028 | 706.314677 | 762.060088 | 779.198931 | 490.400597 | 533.424393 | 663.555915 | 685.20033 | 699.688836 | 598.004259 | 665.322806 | 8.127699 | 4.240538 | 12.986649 | 549.856479 | 674.864017 | 720.53815
719.895674 | 4.171039 | 179.443401 | 180.330856 | 300.314772 | 522.533504 | 526.17207 | 519.161175 | 726.914391 | 798.798245 | 811.13387 | 499.637165 | 542.146259 | 692.303646 | 712.360129 | 726.825645 | 607.196711 | 686.535188 | 7.188385 | 6.478421 | 11.093187 | 563.800162 | 700.113249 | 740.669943
720.632959 | 3.389114 | 185.776938 | 180.960829 | 305.822909 | 542.079802 | 544.398669 | 534.677264 | 748.726544 | 819.89793 | 839.608301 | 503.640118 | 548.055344 | 710.465235 | 737.578144 | 753.810214 | 629.39407 | 713.675974 | 8.383597 | 5.529606 | 12.218646 | 577.397933 | 707.254496 | 762.372186
721.370198 | 5.550934 | 192.313018 | 193.835048 | 313.269669 | 560.644374 | 560.28625 | 555.720158 | 779.190034 | 855.828741 | 870.332795 | 510.865027 | 556.525939 | 736.573182 | 761.0152 | 778.294722 | 647.57917 | 722.24819 | 6.446246 | 5.103278 | 15.488898 | 601.918258 | 734.334902 | 778.563315
722.10739 | 2.155729 | 194.015628 | 195.003671 | 318.598811 | 567.855 | 574.681476 | 565.070517 | 793.847278 | 878.998581 | 897.501924 | 517.195364 | 559.321905 | 759.175967 | 788.817243 | 808.39845 | 661.449576 | 745.523015 | 7.275586 | 7.185764 | 13.293663 | 613.394779 | 763.307781 | 808.937382
722.844535 | 2.339525 | 199.309576 | 197.060033 | 326.453789 | 593.969532 | 591.360061 | 590.460243 | 819.10387 | 911.515128 | 925.552281 | 520.36446 | 569.854423 | 783.741042 | 815.414618 | 826.122447 | 694.11922 | 764.035039 | 8.72823 | 7.378504 | 13.137335 | 628.792469 | 772.043415 | 829.991662
723.581634 | 2.530706 | 203.360288 | 208.512081 | 333.149342 | 613.06348 | 606.736716 | 599.415745 | 844.98459 | 946.032057 | 956.606792 | 532.442424 | 572.120276 | 820.671738 | 837.030943 | 861.52456 | 699.649771 | 788.857151 | 5.874853 | 6.055617 | 16.178441 | 648.945273 | 795.36468 | 853.751678
724.318686 | 4.168265 | 214.303174 | 206.238488 | 343.066308 | 617.356248 | 629.317355 | 623.971103 | 870.351792 | 979.632819 | 989.056722 | 534.444026 | 575.582986 | 832.203109 | 869.626877 | 888.927755 | 714.13248 | 799.491292 | 6.796084 | 6.977313 | 14.770155 | 669.006484 | 807.646593 | 875.335587
725.055691 | 3.624658 | 212.676808 | 212.314342 | 348.148401 | 640.114603 | 644.464192 | 632.412205 | 902.721075 | 1005.389513 | 1022.787871 | 529.109452 | 577.408019 | 861.309357 | 891.756484 | 913.141967 | 731.546601 | 825.334627 | 10.511508 | 6.615001 | 17.670208 | 681.616937 | 833.399491 | 896.559156
725.792649 | 2.809325 | 218.130524 | 217.49616 | 360.681132 | 658.832118 | 661.188326 | 650.222895 | 924.90242 | 1027.941226 | 1046.70027 | 533.318709 | 578.539786 | 882.128176 | 914.661976 | 950.820713 | 749.274271 | 842.344503 | 9.968574 | 10.784185 | 18.305927 | 699.431401 | 863.006638 | 924.177433
726.52956 | 2.083123 | 225.882952 | 218.727878 | 361.557636 | 676.290297 | 676.83372 | 665.33126 | 940.575162 | 1048.716398 | 1069.547625 | 533.822822 | 583.546054 | 906.067782 | 942.205432 | 965.391492 | 765.049436 | 859.695661 | 7.970208 | 10.325043 | 22.733208 | 714.058216 | 887.500819 | 948.907652
727.266425 | 4.082746 | 228.180166 | 223.734508 | 368.808101 | 694.339088 | 691.88944 | 679.550473 | 972.147306 | 1082.925827 | 1113.954701 | 539.920543 | 576.665261 | 932.952939 | 966.885099 | 998.0047 | 784.97606 | 875.522305 | 9.889319 | 7.89331 | 22.681925 | 737.162562 | 907.367728 | 969.60693
728.003242 | 3.537144 | 230.277144 | 227.102784 | 379.834848 | 706.703232 | 708.698544 | 701.624256 | 1004.186112 | 1120.0956 | 1142.7696 | 535.922664 | 580.998576 | 954.666096 | 987.951528 | 1011.079008 | 804.47352 | 905.962344 | 11.881176 | 9.0696 | 19.318248 | 747.33504 | 924.101544 | 990.581712
728.740013 | 2.264505 | 230.526609 | 230.254868 | 379.802779 | 723.645218 | 728.445968 | 712.685014 | 1019.11783 | 1144.933728 | 1170.205604 | 537.865228 | 575.456011 | 980.621245 | 1017.577967 | 1044.027385 | 817.758046 | 925.186163 | 10.235563 | 9.329761 | 18.387781 | 762.957025 | 955.53053 | 1014.58882
729.476737 | 0.271421 | 237.31199 | 234.054945 | 389.940785 | 735.187661 | 738.987548 | 728.492622 | 1045.421292 | 1179.864913 | 1199.769083 | 531.803233 | 578.216138 | 990.865772 | 1031.307427 | 1070.301505 | 835.070405 | 944.271919 | 16.01381 | 12.304396 | 25.784947 | 782.957669 | 970.690181 | 1044.607031
730.213413 | 2.081071 | 240.137503 | 230.727443 | 398.298903 | 757.419381 | 755.33831 | 744.842473 | 1075.370845 | 1209.373724 | 1233.713207 | 531.306487 | 574.013684 | 1019.091445 | 1064.96549 | 1099.619847 | 848.443619 | 960.911937 | 14.205572 | 14.296053 | 27.415849 | 799.402727 | 984.889495 | 1062.703456
730.950043 | 2.625373 | 243.163849 | 233.839248 | 406.9328 | 775.299776 | 760.54337 | 748.231277 | 1090.887705 | 1221.069989 | 1259.183161 | 519.733304 | 573.960834 | 1040.100319 | 1081.653635 | 1113.06758 | 874.520766 | 976.548189 | 12.583684 | 12.674214 | 23.628356 | 806.713721 | 1017.377264 | 1091.340356
731.686626 | 0.995151 | 249.240166 | 240.55521 | 407.197818 | 780.650961 | 786.983742 | 772.599282 | 1119.092871 | 1250.000501 | 1290.077958 | 516.121652 | 562.079548 | 1069.516243 | 1105.251221 | 1138.634024 | 873.109563 | 999.493778 | 16.193826 | 12.75603 | 29.764071 | 830.498994 | 1042.737626 | 1116.831163
732.423161 | 3.07157 | 248.797186 | 242.112004 | 411.048365 | 797.88553 | 792.465112 | 778.462365 | 1132.957702 | 1288.071997 | 1306.230398 | 514.307328 | 558.032033 | 1075.501272 | 1135.848592 | 1162.860342 | 898.976325 | 1019.309605 | 16.080573 | 11.653899 | 26.198687 | 839.442068 | 1051.832113 | 1141.811052
733.15965 | 3.164242 | 255.218679 | 244.641071 | 414.877264 | 800.5531 | 804.62141 | 797.840893 | 1165.706569 | 1319.398299 | 1346.068334 | 506.097826 | 554.646332 | 1092.929014 | 1141.929554 | 1186.409749 | 907.052428 | 1034.345343 | 13.922663 | 15.278766 | 28.29736 | 860.31206 | 1077.469434 | 1162.1807
733.896091 | 6.426796 | 254.808874 | 247.838968 | 420.276235 | 816.655651 | 813.668549 | 808.237454 | 1185.879593 | 1343.924458 | 1374.519626 | 501.018514 | 548.631113 | 1105.318351 | 1174.202739 | 1202.62547 | 933.605231 | 1062.684255 | 14.301884 | 12.219964 | 31.771906 | 875.130441 | 1100.520884 | 1177.551914
734.632485 | 0.090567 | 257.301273 | 247.157752 | 428.292052 | 825.429005 | 834.847989 | 817.368529 | 1202.912886 | 1371.458352 | 1410.402227 | 490.692819 | 535.070722 | 1128.828958 | 1183.531516 | 1218.0376 | 943.1663 | 1065.884788 | 17.388893 | 15.124714 | 31.970204 | 885.203324 | 1129.100659 | 1207.531811
735.368832 | 3.438436 | 254.806182 | 244.58136 | 428.628156 | 837.711519 | 847.664885 | 835.63036 | 1228.878822 | 1389.489963 | 1430.841677 | 482.64779 | 528.071335 | 1143.0989 | 1194.946891 | 1254.395634 | 960.861808 | 1076.139889 | 19.635278 | 14.93005 | 34.474842 | 904.489559 | 1138.031732 | 1231.050466
736.105132 | 5.169601 | 262.742691 | 251.224457 | 427.897831 | 856.974693 | 854.798019 | 848.267997 | 1256.122287 | 1428.170228 | 1471.703708 | 473.698679 | 524.30635 | 1168.14838 | 1226.374409 | 1263.377867 | 985.307764 | 1109.650266 | 17.776171 | 19.680761 | 34.645395 | 916.379754 | 1160.71141 | 1240.70418
736.841384 | 3.085373 | 259.17129 | 247.646516 | 433.585582 | 864.811762 | 863.087584 | 844.847588 | 1272.080933 | 1455.842089 | 1492.412827 | 468.795128 | 504.276911 | 1174.437968 | 1241.499446 | 1282.879736 | 997.029049 | 1129.246335 | 17.604772 | 18.512235 | 38.930141 | 933.234435 | 1179.70125 | 1274.258842
737.57759 | 2.001747 | 260.86403 | 253.311984 | 442.295099 | 869.577095 | 872.488727 | 862.57098 | 1286.486401 | 1475.651493 | 1523.420456 | 458.127098 | 496.888198 | 1190.220569 | 1247.452335 | 1287.487275 | 1004.876994 | 1143.179514 | 20.108459 | 20.199447 | 38.21517 | 954.560353 | 1203.868844 | 1289.580011
738.313748 | 2.003943 | 263.154099 | 246.029498 | 443.326756 | 879.002095 | 887.382219 | 866.796263 | 1305.113162 | 1506.236129 | 1536.386356 | 453.984087 | 488.779818 | 1193.165642 | 1258.658129 | 1311.033902 | 1014.541485 | 1161.831267 | 25.322547 | 19.675073 | 39.532322 | 964.716185 | 1221.67628 | 1315.679405
739.049858 | 0.455122 | 264.152809 | 252.774759 | 442.28756 | 883.846924 | 897.500584 | 875.199606 | 1323.676825 | 1521.836944 | 1561.978704 | 435.824827 | 480.790881 | 1213.71935 | 1262.417404 | 1315.666678 | 1031.943623 | 1171.757101 | 22.300978 | 17.840782 | 41.234053 | 972.50469 | 1242.027938 | 1333.325411
739.785922 | 4.931839 | 260.017506 | 249.879838 | 447.518715 | 892.845502 | 907.915009 | 892.936832 | 1352.511153 | 1539.829701 | 1588.508778 | 431.718564 | 473.547865 | 1216.611592 | 1279.355543 | 1322.280807 | 1043.357918 | 1193.779005 | 24.750525 | 19.453365 | 46.85247 | 984.267182 | 1261.363464 | 1346.48335
740.521938 | 4.028812 | 266.176257 | 249.603191 | 434.928525 | 898.882806 | 911.427061 | 894.213047 | 1357.892637 | 1565.101743 | 1618.57506 | 419.179534 | 462.947078 | 1214.228878 | 1288.670329 | 1329.141572 | 1054.999256 | 1195.641406 | 25.729456 | 22.707847 | 46.972281 | 997.405563 | 1272.097263 | 1382.15707
741.257906 | 3.399547 | 255.884825 | 247.431897 | 443.319311 | 909.057257 | 911.629887 | 908.873498 | 1371.855054 | 1578.308628 | 1634.630853 | 408.864443 | 440.287283 | 1216.945964 | 1287.050137 | 1340.615973 | 1059.004846 | 1215.47589 | 27.380136 | 25.726302 | 52.647039 | 1001.671944 | 1287.050137 | 1397.213838
741.993827 | 1.564772 | 263.433935 | 255.425985 | 438.136104 | 907.015372 | 929.566495 | 910.789233 | 1399.918489 | 1602.510414 | 1671.268328 | 393.033858 | 436.663378 | 1222.915184 | 1295.999232 | 1347.176474 | 1076.378908 | 1217.944733 | 26.232939 | 22.367032 | 52.097696 | 1022.716439 | 1300.04923 | 1420.812794
742.729701 | 4.05077 | 259.34133 | 247.925524 | 443.006915 | 906.635932 | 928.638977 | 922.746948 | 1404.512365 | 1623.714249 | 1686.317055 | 384.915194 | 425.97527 | 1232.538775 | 1294.773329 | 1342.277811 | 1083.488859 | 1237.141922 | 29.091892 | 25.317311 | 52.10763 | 1027.422522 | 1315.027178 | 1426.239221
743.465527 | 4.341343 | 263.528757 | 249.950514 | 438.106167 | 913.437041 | 921.657882 | 925.260273 | 1412.876224 | 1632.344968 | 1708.179917 | 380.56028 | 413.628382 | 1229.985604 | 1295.105749 | 1335.65574 | 1089.03051 | 1240.700408 | 30.666508 | 27.156486 | 59.670374 | 1037.765715 | 1328.912803 | 1441.602983
744.201306 | 1.39241 | 255.739349 | 245.992478 | 435.174617 | 910.636304 | 938.298854 | 927.995018 | 1431.861874 | 1650.93442 | 1727.052847 | 369.54568 | 399.993051 | 1227.270394 | 1302.274893 | 1347.110503 | 1095.269903 | 1252.98357 | 32.303918 | 26.548622 | 63.215425 | 1043.843551 | 1348.781395 | 1454.233265
744.937037 | 2.702419 | 252.443177 | 248.715703 | 431.92105 | 924.040805 | 931.682126 | 934.570919 | 1449.055518 | 1682.209016 | 1751.074098 | 354.016843 | 390.825649 | 1228.761804 | 1293.247104 | 1354.377678 | 1106.780217 | 1261.656762 | 33.826827 | 31.310782 | 62.994311 | 1064.939322 | 1370.685377 | 1476.079704
745.672721 | 1.119578 | 250.412369 | 249.012896 | 434.676314 | 920.386743 | 944.084486 | 937.740208 | 1460.396725 | 1692.429348 | 1763.056085 | 343.337376 | 377.671114 | 1237.693921 | 1295.445507 | 1343.120887 | 1116.406261 | 1271.281273 | 35.546614 | 28.735846 | 67.454599 | 1063.692778 | 1376.614941 | 1493.051095
746.408357 | -0.186926 | 252.817685 | 240.480556 | 434.790341 | 919.770367 | 946.313887 | 943.696921 | 1479.240484 | 1720.188355 | 1781.313223 | 333.289415 | 365.814573 | 1229.600544 | 1290.631948 | 1345.86864 | 1121.089884 | 1289.697317 | 37.852555 | 32.899011 | 72.153513 | 1079.592268 | 1388.113961 | 1511.672179
747.143945 | 4.884175 | 256.794914 | 235.567537 | 430.089215 | 921.042769 | 957.298378 | 944.618308 | 1486.104292 | 1744.965588 | 1821.515645 | 322.449503 | 350.533511 | 1222.6406 | 1307.080478 | 1345.026764 | 1135.758633 | 1298.721024 | 41.139785 | 33.249963 | 74.859381 | 1096.403451 | 1401.946193 | 1524.426284
747.879486 | 2.36077 | 252.885682 | 234.377246 | 427.865955 | 922.777778 | 948.935109 | 947.140924 | 1496.539318 | 1760.473404 | 1838.662107 | 316.626472 | 339.478726 | 1228.355846 | 1292.946514 | 1348.566255 | 1138.268863 | 1301.91744 | 39.188782 | 39.094351 | 80.643903 | 1103.329467 | 1417.972893 | 1552.25349
748.614979 | 1.041109 | 244.660686 | 235.006763 | 425.529765 | 919.394158 | 961.417115 | 953.940058 | 1515.665848 | 1770.264395 | 1850.903043 | 307.695121 | 339.874863 | 1217.719296 | 1288.98796 | 1341.043425 | 1141.812963 | 1320.126592 | 39.562153 | 34.451253 | 81.395818 | 1095.814861 | 1423.574998 | 1561.853243
749.350424 | 2.182238 | 244.885022 | 230.368397 | 424.492673 | 914.262716 | 967.6801 | 952.594196 | 1517.604 | 1789.814434 | 1867.805711 | 294.602089 | 322.49678 | 1215.126879 | 1283.819927 | 1336.857791 | 1144.725994 | 1334.106274 | 46.206511 | 38.04684 | 88.048547 | 1103.737877 | 1445.400397 | 1578.042497
750.085822 | 0.476192 | 243.048269 | 225.619651 | 416.286828 | 918.288171 | 960.097806 | 960.097806 | 1540.004119 | 1800.481007 | 1907.05272 | 285.619812 | 317.238944 | 1204.288936 | 1281.527238 | 1334.384522 | 1155.622139 | 1338.384533 | 45.904885 | 40.952491 | 91.333578 | 1119.812519 | 1454.003889 | 1590.19473
750.821172 | 0.764931 | 239.136616 | 228.236347 | 419.37353 | 916.483194 | 959.414958 | 974.331116 | 1552.619103 | 1822.83105 | 1911.084987 | 276.618245 | 300.044263 | 1195.491849 | 1260.032919 | 1312.048241 | 1172.63953 | 1344.653433 | 51.824089 | 45.035324 | 97.719961 | 1126.93489 | 1453.942978 | 1609.988943
751.556474 | 1.63491 | 240.428 | 227.060203 | 417.383008 | 910.260408 | 966.328218 | 961.231144 | 1554.126592 | 1842.159336 | 1931.40621 | 268.125306 | 299.380946 | 1192.907565 | 1261.958486 | 1317.930125 | 1155.593139 | 1348.127882 | 52.028619 | 47.604744 | 103.287869 | 1139.917234 | 1486.902923 | 1616.253187
752.291728 | 4.34399 | 234.189301 | 218.744005 | 410.74834 | 913.878858 | 972.860582 | 964.269136 | 1571.269269 | 1850.925659 | 1937.51585 | 268.844683 | 286.703307 | 1194.404046 | 1256.47483 | 1309.664568 | 1168.436642 | 1365.364166 | 53.479337 | 52.127874 | 111.688797 | 1139.669779 | 1492.112127 | 1634.015784
753.026935 | 1.452146 | 235.828551 | 220.145372 | 399.533838 | 905.364782 | 963.257013 | 980.585958 | 1566.478565 | 1860.780205 | 1949.554746 | 252.673448 | 281.135514 | 1190.179067 | 1248.264916 | 1301.21985 | 1182.240667 | 1369.954772 | 56.633704 | 53.148553 | 113.751456 | 1143.613577 | 1499.776647 | 1639.182687
753.762093 | 1.263191 | 227.665795 | 217.65744 | 399.556872 | 899.585973 | 960.316285 | 971.393494 | 1592.786052 | 1870.687962 | 1971.257359 | 244.184441 | 260.022906 | 1161.455081 | 1237.538016 | 1283.30438 | 1178.751074 | 1363.56556 | 58.689774 | 53.831349 | 118.54557 | 1162.426765 | 1510.873007 | 1654.099376
754.497204 | 4.891225 | 226.757191 | 211.985691 | 394.037086 | 895.192 | 966.799533 | 961.614835 | 1579.376553 | 1886.252009 | 1980.848301 | 237.028763 | 262.854432 | 1145.035772 | 1214.588992 | 1271.327202 | 1183.774275 | 1362.695285 | 59.966418 | 54.78172 | 123.747992 | 1151.394365 | 1520.975326 | 1659.98394
755.232267 | 3.048841 | 221.483524 | 212.041953 | 395.464144 | 899.801405 | 947.697709 | 961.368317 | 1589.232802 | 1891.363081 | 1989.122683 | 223.647218 | 244.399004 | 1134.46379 | 1201.931684 | 1251.696632 | 1183.54029 | 1381.419886 | 64.910802 | 58.813121 | 130.903451 | 1161.116558 | 1514.093631 | 1669.486158
755.967281 | 3.154048 | 215.263776 | 204.126044 | 380.161348 | 879.486572 | 953.508136 | 962.47746 | 1584.4163 | 1883.853732 | 1989.02152 | 217.235056 | 239.806212 | 1116.631556 | 1175.277136 | 1234.809792 | 1184.443588 | 1365.209964 | 68.699108 | 61.503936 | 136.806832 | 1152.016032 | 1507.04356 | 1661.591912
756.702248 | 2.66988 | 214.381488 | 201.130971 | 380.804017 | 870.18316 | 953.839405 | 954.729365 | 1577.503631 | 1884.539848 | 1999.443579 | 211.909376 | 227.137582 | 1094.453093 | 1166.737626 | 1209.752361 | 1184.042404 | 1369.94517 | 73.174493 | 65.659275 | 150.699902 | 1156.453643 | 1524.501566 | 1666.994058
757.437167 | 2.48519 | 211.042335 | 199.014015 | 369.299234 | 857.291142 | 937.016038 | 954.809998 | 1589.825747 | 1896.697008 | 1997.794537 | 199.113423 | 220.585464 | 1083.045802 | 1132.451379 | 1184.739777 | 1172.711457 | 1377.19289 | 75.549776 | 69.485912 | 154.976448 | 1156.309203 | 1523.918508 | 1663.685594
758.172038 | 4.59701 | 207.26519 | 196.27234 | 361.065155 | 852.64542 | 946.084645 | 947.283865 | 1585.36884 | 1899.664415 | 1998.799935 | 194.27364 | 209.66363 | 1053.015095 | 1132.46342 | 1175.43547 | 1163.2434 | 1357.1173 | 76.450275 | 71.853265 | 164.792815 | 1142.85666 | 1509.21837 | 1666.016385
758.906861 | 3.319929 | 208.9543 | 189.235936 | 354.528144 | 834.408747 | 941.350692 | 947.789342 | 1577.972172 | 1897.087742 | 1996.987415 | 185.312384 | 205.634372 | 1038.232248 | 1095.274659 | 1136.924674 | 1152.82009 | 1358.454462 | 79.577685 | 75.754737 | 166.700662 | 1151.612843 | 1516.704396 | 1669.219909
759.641636 | 1.919489 | 195.888929 | 182.856607 | 356.014743 | 824.067043 | 930.447158 | 932.366647 | 1575.496571 | 1898.172817 | 2001.926262 | 177.80532 | 195.888929 | 1017.531354 | 1078.853984 | 1123.507366 | 1155.633554 | 1348.794788 | 88.599583 | 78.092905 | 177.401217 | 1129.871988 | 1512.860606 | 1659.651021
760.376362 | 1.420343 | 191.644811 | 180.890788 | 339.969171 | 821.566799 | 926.266346 | 931.03464 | 1567.753982 | 1897.6793 | 1989.79867 | 171.252748 | 189.514297 | 997.689294 | 1063.43087 | 1105.229527 | 1145.202028 | 1329.948032 | 94.14843 | 82.48133 | 184.847457 | 1134.245099 | 1505.664715 | 1656.931213
761.111041 | 3.061067 | 190.806479 | 181.521243 | 344.778123 | 809.141912 | 917.809772 | 917.197559 | 1566.653835 | 1899.595834 | 1987.142336 | 166.93016 | 178.562213 | 985.0512 | 1039.640219 | 1083.311434 | 1150.756933 | 1335.033136 | 94.484919 | 83.056938 | 193.357367 | 1126.880614 | 1510.432247 | 1653.996265
761.845671 | 1.639289 | 187.288745 | 171.715502 | 333.902637 | 793.415779 | 914.313328 | 915.030517 | 1548.308272 | 1879.342154 | 1985.895926 | 160.342936 | 171.920413 | 962.057614 | 1008.265068 | 1062.976331 | 1123.527561 | 1316.758729 | 100.61135 | 93.644373 | 203.886544 | 1119.224428 | 1488.166864 | 1652.608022
762.580253 | 3.498279 | 180.264244 | 167.505815 | 330.998899 | 777.338105 | 900.395203 | 902.247233 | 1543.35825 | 1883.205737 | 1981.569102 | 153.718482 | 170.798313 | 951.120244 | 992.173574 | 1036.210729 | 1125.005274 | 1311.031388 | 107.109063 | 97.025789 | 210.925627 | 1109.468801 | 1473.392676 | 1646.557472
763.314787 | 3.203267 | 181.65625 | 161.91999 | 319.50007 | 771.160746 | 901.151395 | 898.361453 | 1541.804835 | 1871.328032 | 1973.832582 | 150.553558 | 161.403334 | 921.817635 | 979.166451 | 1015.642365 | 1121.453514 | 1302.696438 | 108.49776 | 102.711213 | 220.095456 | 1115.046979 | 1481.562746 | 1643.79273
764.049272 | 8.068039 | 169.22195 | 160.533293 | 314.756965 | 752.086064 | 893.897369 | 889.449604 | 1525.583464 | 1868.47513 | 1971.704657 | 138.397903 | 158.464565 | 893.897369 | 946.649933 | 990.40353 | 1106.459171 | 1299.678366 | 115.124713 | 106.539492 | 232.525027 | 1095.701785 | 1473.761827 | 1623.123989
764.78371 | 5.718729 | 169.690301 | 160.956241 | 307.355716 | 745.722327 | 892.953617 | 879.43662 | 1510.68038 | 1849.541097 | 1948.631083 | 139.433023 | 152.846043 | 874.445729 | 933.296654 | 975.615253 | 1100.595486 | 1289.625491 | 125.396141 | 110.215514 | 241.954246 | 1083.439298 | 1461.603283 | 1616.528864
765.518099 | 3.451813 | 169.452648 | 155.331594 | 303.34116 | 738.583424 | 877.597356 | 874.459344 | 1522.04042 | 1845.778658 | 1948.18245 | 135.248317 | 149.369371 | 860.965892 | 901.446247 | 951.131437 | 1090.668371 | 1274.555874 | 128.03089 | 115.269641 | 255.957179 | 1070.375893 | 1469.53102 | 1606.348343
766.25244 | 3.255327 | 160.246099 | 150.690139 | 289.934129 | 712.286561 | 860.141415 | 852.475645 | 1489.679662 | 1837.684625 | 1952.671177 | 130.318093 | 144.809548 | 842.289622 | 889.859401 | 918.737302 | 1071.10761 | 1262.541843 | 131.053166 | 120.132069 | 267.881913 | 1057.66626 | 1443.159989 | 1598.890634
766.986732 | 3.582169 | 160.670797 | 147.290344 | 286.362772 | 698.522877 | 861.090117 | 850.238253 | 1493.132159 | 1824.166681 | 1930.05137 | 126.745554 | 138.96707 | 815.25943 | 861.195475 | 902.07434 | 1070.541622 | 1261.344779 | 139.809933 | 125.481259 | 280.252014 | 1057.687958 | 1423.701303 | 1591.325722
767.720976 | 6.432426 | 153.745517 | 140.142518 | 278.176045 | 694.807414 | 853.509062 | 838.746118 | 1461.636906 | 1800.762819 | 1917.706426 | 119.790746 | 131.073853 | 801.627859 | 842.331405 | 880.820509 | 1052.070659 | 1223.531709 | 141.935162 | 131.91745 | 301.480406 | 1042.474746 | 1415.028182 | 1564.239366
768.455172 | 2.651502 | 147.423539 | 133.847846 | 276.604741 | 672.951335 | 844.556576 | 821.223354 | 1467.447544 | 1797.824755 | 1914.490865 | 117.302471 | 129.181202 | 781.875057 | 827.16272 | 850.283822 | 1033.767795 | 1237.615307 | 153.893205 | 133.423606 | 303.544006 | 1032.813254 | 1412.190231 | 1568.947059
769.189319 | 5.00762 | 143.409705 | 139.254446 | 264.764573 | 657.170177 | 836.69867 | 813.791474 | 1439.104666 | 1772.377739 | 1882.012646 | 112.19199 | 125.190492 | 754.126218 | 793.974085 | 833.076137 | 1032.102384 | 1205.664352 | 159.39147 | 146.925693 | 319.315665 | 1014.096262 | 1394.675359 | 1544.797405
769.923417 | 4.930032 | 136.647615 | 129.359742 | 264.292564 | 645.61979 | 825.673118 | 798.45077 | 1438.497481 | 1755.627123 | 1877.377468 | 101.81587 | 118.963806 | 738.11147 | 768.87058 | 804.774071 | 1009.799081 | 1192.21025 | 164.513011 | 148.115297 | 331.491038 | 1006.155145 | 1369.477039 | 1530.238939
770.657467 | 1.937777 | 136.182626 | 130.69226 | 250.51144 | 633.975878 | 816.019215 | 792.981205 | 1402.519569 | 1725.912936 | 1852.837297 | 108.40783 | 107.761904 | 719.668661 | 752.503208 | 793.950094 | 1004.952424 | 1176.876261 | 167.079396 | 154.591503 | 344.062983 | 986.758855 | 1369.254406 | 1502.638022
771.391469 | 3.124618 | 136.836722 | 124.55374 | 241.349808 | 614.364556 | 805.935966 | 776.629204 | 1378.710778 | 1705.394983 | 1828.224796 | 93.30756 | 111.732032 | 687.415971 | 726.635315 | 765.854659 | 983.177231 | 1164.297333 | 175.194102 | 160.863957 | 351.034676 | 981.022322 | 1329.147871 | 1491.412519
772.125422 | 0.97251 | 129.66798 | 118.754258 | 235.995724 | 605.76558 | 793.027754 | 760.934929 | 1358.272091 | 1695.408839 | 1796.117636 | 97.575155 | 105.571347 | 665.088681 | 714.038343 | 731.651577 | 966.674791 | 1140.429884 | 182.075455 | 167.379751 | 375.821029 | 958.138316 | 1318.507243 | 1472.055743
772.859327 | -0.108797 | 127.836945 | 119.568343 | 230.324096 | 584.242038 | 780.512548 | 738.407954 | 1321.45322 | 1653.28529 | 1778.728693 | 94.218548 | 95.306522 | 651.043642 | 682.92128 | 708.706264 | 959.91946 | 1117.458095 | 188.981084 | 170.050336 | 386.883554 | 935.440045 | 1303.936839 | 1440.695171
773.593183 | 3.064159 | 118.95503 | 113.483317 | 225.762858 | 573.654339 | 773.26241 | 725.11134 | 1308.943064 | 1641.404316 | 1735.517771 | 87.219097 | 96.411574 | 623.665791 | 659.122488 | 694.032014 | 932.160942 | 1099.048173 | 194.026925 | 174.32876 | 398.887841 | 919.904305 | 1280.052422 | 1421.988644
774.32699 | -0.2195 | 113.810957 | 107.994197 | 213.79339 | 555.226262 | 747.179362 | 705.145035 | 1289.235599 | 1614.205942 | 1707.493612 | 88.678162 | 96.250925 | 605.382103 | 643.465423 | 664.647211 | 912.792413 | 1060.516183 | 196.562608 | 187.782592 | 415.294757 | 901.158892 | 1251.37178 | 1385.815775
775.060749 | 2.198614 | 117.405988 | 107.402294 | 208.978261 | 537.341262 | 744.4507 | 684.75833 | 1255.518525 | 1572.00901 | 1684.358185 | 83.767193 | 84.8665 | 585.490908 | 617.590673 | 646.942169 | 895.16569 | 1052.366591 | 204.581033 | 187.981497 | 432.357443 | 875.927818 | 1236.610444 | 1355.885254
775.794459 | 1.986138 | 111.554751 | 100.741333 | 200.268915 | 525.995547 | 740.057087 | 676.611012 | 1226.660897 | 1562.759583 | 1653.570226 | 76.024949 | 83.528137 | 564.94592 | 592.862193 | 627.950631 | 879.969475 | 1042.501768 | 216.930406 | 201.261984 | 446.108663 | 858.121957 | 1204.040992 | 1330.933142
776.52812 | 4.648205 | 107.240732 | 101.264468 | 201.422221 | 509.974502 | 708.408592 | 658.053036 | 1203.885121 | 1499.599502 | 1615.693958 | 74.039267 | 80.900903 | 550.148275 | 576.488104 | 602.938604 | 858.479213 | 1016.850201 | 221.453772 | 204.963711 | 460.061633 | 836.78759 | 1171.6797 | 1310.683167
777.261732 | 2.783508 | 104.437201 | 98.313485 | 189.946552 | 491.010723 | 695.208833 | 633.637647 | 1172.74738 | 1473.811551 | 1580.030197 | 69.699028 | 79.385634 | 534.878801 | 552.91593 | 574.404608 | 829.485235 | 990.705989 | 229.249678 | 215.777501 | 485.221027 | 811.893468 | 1153.819529 | 1283.642319
777.995296 | 4.584827 | 101.537145 | 92.814792 | 183.840382 | 476.039238 | 689.625083 | 626.332105 | 1162.53322 | 1445.897897 | 1557.946597 | 68.325106 | 77.49476 | 509.474928 | 532.734538 | 550.402896 | 806.258611 | 955.656877 | 233.938005 | 213.47402 | 490.800144 | 801.785608 | 1120.822476 | 1247.520258
778.728811 | -0.33619 | 99.063957 | 91.667779 | 176.835887 | 462.709366 | 680.224231 | 601.443731 | 1115.590151 | 1412.894086 | 1521.595487 | 69.927499 | 72.392892 | 493.07852 | 514.034357 | 537.119397 | 793.632291 | 945.253936 | 239.367209 | 221.549144 | 503.94866 | 781.977707 | 1105.728581 | 1227.877578
779.462277 | 1.569741 | 89.923729 | 85.438755 | 169.644142 | 446.591286 | 656.039572 | 591.119573 | 1099.827749 | 1384.399349 | 1478.808052 | 59.650154 | 71.64746 | 476.528488 | 505.120197 | 515.547761 | 766.594181 | 912.131587 | 244.543207 | 222.118337 | 520.14486 | 760.539466 | 1079.533242 | 1195.133447
780.195694 | 6.311628 | 90.16612 | 81.600339 | 166.807322 | 428.28907 | 640.066744 | 570.075294 | 1069.144768 | 1350.350355 | 1440.291059 | 60.073177 | 66.497513 | 454.888075 | 483.290403 | 502.676119 | 750.971072 | 896.025817 | 253.70492 | 225.528008 | 540.884012 | 739.700307 | 1053.929235 | 1163.593779
780.929063 | 3.401813 | 82.097075 | 76.540781 | 165.895056 | 414.794338 | 621.964719 | 552.907925 | 1022.35805 | 1317.521981 | 1407.216438 | 56.356694 | 64.180862 | 442.802594 | 470.243881 | 479.88235 | 716.081531 | 856.462994 | 254.90915 | 232.343794 | 543.042669 | 713.133294 | 1006.369531 | 1121.124006
781.662382 | 7.176235 | 82.469754 | 77.343871 | 160.041443 | 407.564613 | 620.117874 | 541.521009 | 996.927192 | 1276.800376 | 1369.749712 | 53.195269 | 57.523793 | 425.789973 | 445.951777 | 463.265869 | 713.86457 | 838.708286 | 264.039903 | 230.892529 | 553.937035 | 693.930582 | 988.042329 | 1102.862097
782.395653 | 2.622564 | 77.194586 | 70.239092 | 149.828193 | 392.700378 | 604.671924 | 519.039524 | 979.014357 | 1253.813402 | 1336.823238 | 51.42505 | 60.432985 | 408.321734 | 423.715042 | 443.555305 | 680.156143 | 811.968464 | 262.484399 | 234.434372 | 567.271888 | 675.139064 | 956.551531 | 1064.532732
783.128874 | 3.53608 | 80.417305 | 75.398353 | 143.040143 | 374.026021 | 591.780115 | 495.849684 | 943.791185 | 1213.559877 | 1283.711143 | 59.885228 | 57.717953 | 393.303361 | 404.139735 | 424.215545 | 658.85157 | 795.275821 | 276.384583 | 250.94762 | 576.266989 | 645.04945 | 931.700073 | 1036.869939
783.862047 | 0.686939 | 77.967622 | 67.091081 | 142.425436 | 362.704003 | 569.014803 | 485.780646 | 926.681251 | 1169.857798 | 1256.870122 | 50.375556 | 52.207394 | 373.466054 | 394.417706 | 411.133231 | 646.180996 | 766.051921 | 277.180048 | 247.069204 | 575.311747 | 635.876905 | 903.325311 | 1007.28214
784.595171 | 5.18625 | 73.5295 | 67.306 | 130.57825 | 350.47525 | 553.2 | 471.71825 | 874.517 | 1133.599 | 1216.118 | 44.717 | 53.36075 | 358.8885 | 382.51475 | 388.162 | 624.8855 | 745.55225 | 280.749 | 246.75025 | 587.19875 | 616.93325 | 881.2015 | 973.28625
785.328245 | 3.482016 | 69.872454 | 62.792355 | 125.352576 | 334.621738 | 535.650128 | 444.305242 | 855.763466 | 1108.44176 | 1181.79623 | 45.846544 | 45.150141 | 352.263952 | 362.71 | 381.048618 | 607.26359 | 721.589782 | 284.480707 | 256.624579 | 595.076534 | 601.228096 | 857.156272 | 950.474301
786.061271 | 3.48608 | 61.81981 | 59.960567 | 125.150254 | 325.251217 | 526.979018 | 434.481708 | 838.86693 | 1063.719058 | 1148.082182 | 49.96714 | 51.477774 | 328.504892 | 355.115298 | 362.319863 | 589.379841 | 701.747803 | 285.393708 | 255.297222 | 597.397824 | 572.646659 | 824.457802 | 924.740689
786.794247 | 3.139186 | 62.086124 | 60.807196 | 117.893876 | 311.128217 | 514.245181 | 427.394367 | 802.236435 | 1044.535092 | 1111.736926 | 42.320879 | 46.855258 | 319.848179 | 346.240595 | 341.822481 | 573.308386 | 673.646073 | 289.502714 | 259.854845 | 605.630375 | 552.613011 | 804.096693 | 887.226991
787.527174 | 4.086313 | 61.294695 | 53.82258 | 112.431983 | 305.656212 | 493.509859 | 412.951117 | 775.932463 | 1006.867523 | 1069.446488 | 39.345357 | 44.599188 | 308.808511 | 319.549677 | 347.920364 | 553.753787 | 648.556249 | 289.544464 | 261.173777 | 614.581475 | 545.931417 | 779.551769 | 862.095291
788.260053 | 2.34537 | 61.565962 | 54.998927 | 108.825168 | 292.936713 | 485.022516 | 403.051834 | 764.356083 | 956.676423 | 1041.930623 | 37.52592 | 47.024669 | 294.343935 | 307.360738 | 327.296383 | 536.620656 | 635.008928 | 287.190556 | 265.144079 | 606.864488 | 520.203066 | 744.772244 | 835.889868
788.992882 | 4.720494 | 54.993755 | 52.043446 | 99.720436 | 275.2048 | 474.999709 | 376.931446 | 722.11757 | 931.353466 | 990.713678 | 38.472026 | 40.242211 | 287.714109 | 295.384912 | 303.527764 | 515.713969 | 613.428195 | 286.888023 | 266.589899 | 618.502726 | 506.863043 | 724.005767 | 812.279005
789.725661 | 5.684731 | 51.991604 | 49.504534 | 99.245932 | 266.827071 | 459.871068 | 367.612618 | 709.762377 | 903.990693 | 962.851347 | 31.739749 | 39.200959 | 277.841237 | 283.999696 | 290.158155 | 486.281381 | 592.1595 | 285.065583 | 259.365861 | 620.109428 | 493.979455 | 700.050961 | 776.084241
790.458392 | 4.267553 | 50.973555 | 50.499382 | 94.241804 | 257.357179 | 443.70701 | 352.073156 | 669.531711 | 865.127909 | 934.831281 | 38.289437 | 36.985463 | 258.424067 | 270.159839 | 285.333362 | 474.528229 | 566.873343 | 283.436672 | 265.655199 | 610.734309 | 468.838158 | 673.443635 | 748.955622
791.191073 | 1.187022 | 51.041946 | 49.024009 | 93.537334 | 245.47615 | 431.363795 | 334.621502 | 653.93042 | 841.954705 | 892.877948 | 35.254553 | 35.848064 | 256.871561 | 269.097887 | 270.047505 | 466.618348 | 539.382797 | 289.158559 | 255.684539 | 605.499922 | 450.949658 | 657.966295 | 730.849445
791.923705 | 2.740442 | 48.493908 | 40.98748 | 92.340979 | 232.580117 | 407.253504 | 324.682796 | 633.399539 | 807.238879 | 870.030744 | 31.098059 | 33.838501 | 238.2993 | 253.907904 | 261.176033 | 448.121834 | 517.228631 | 280.239977 | 256.767496 | 612.429201 | 436.921767 | 631.016546 | 696.429704
792.656288 | 2.401405 | 46.587257 | 43.825641 | 88.371704 | 225.612 | 391.429015 | 313.263282 | 598.790337 | 773.37248 | 833.527675 | 34.460162 | 33.4996 | 230.29474 | 240.38064 | 254.42886 | 426.129317 | 510.298562 | 275.441154 | 256.470054 | 599.390688 | 426.009247 | 607.795605 | 671.913119
793.388821 | 2.896276 | 41.392605 | 43.0821 | 83.388602 | 219.996267 | 377.360575 | 296.14418 | 587.219878 | 753.39369 | 799.492744 | 33.065813 | 31.738353 | 226.392209 | 234.477645 | 242.925116 | 416.82233 | 496.469909 | 271.767194 | 242.68376 | 597.718877 | 409.098929 | 593.012429 | 646.352171
794.121305 | 5.805079 | 40.756494 | 41.482128 | 82.117683 | 209.829425 | 365.236233 | 289.407386 | 563.939256 | 722.974239 | 780.541274 | 30.718544 | 30.113848 | 212.369147 | 224.463062 | 229.421568 | 397.406047 | 470.816111 | 272.596844 | 247.199623 | 586.675817 | 389.78688 | 569.018701 | 626.585736
794.853739 | 4.967154 | 40.948734 | 38.162281 | 74.022711 | 198.201564 | 357.029345 | 285.914236 | 548.083052 | 697.582276 | 743.377014 | 28.954874 | 32.468227 | 204.864819 | 221.220083 | 223.400784 | 377.746012 | 454.434025 | 270.770473 | 245.328953 | 580.672429 | 378.351762 | 536.089192 | 601.267946
795.586125 | 0.485227 | 45.126074 | 33.844555 | 71.449617 | 190.572747 | 343.176513 | 270.51383 | 525.015181 | 661.363856 | 708.066916 | 23.654797 | 32.995409 | 194.333253 | 201.247732 | 216.289757 | 365.37563 | 439.372686 | 265.540257 | 236.305354 | 557.889283 | 360.523364 | 521.618595 | 587.730719
796.31846 | 4.148702 | 41.853083 | 38.436505 | 68.697626 | 183.88512 | 327.747466 | 263.686625 | 494.549694 | 642.316702 | 684.779888 | 26.478481 | 26.600502 | 191.816462 | 197.18537 | 205.970857 | 352.273617 | 414.87021 | 257.21953 | 236.109958 | 553.85173 | 352.151596 | 496.746066 | 555.804061
797.050746 | 1.475137 | 41.672626 | 39.214064 | 67.733383 | 178.245745 | 324.407256 | 248.314762 | 479.542518 | 616.853206 | 659.140472 | 25.569045 | 30.486169 | 182.4253 | 194.595182 | 195.086895 | 337.437635 | 405.293946 | 252.98603 | 238.972226 | 546.292476 | 336.208353 | 491.220688 | 538.056294
797.782983 | 6.18254 | 34.745875 | 34.374922 | 60.34159 | 179.911914 | 310.61081 | 239.264298 | 463.6905 | 600.200983 | 639.150985 | 21.515239 | 31.530954 | 172.121914 | 182.261279 | 188.196518 | 329.15843 | 390.489226 | 249.527314 | 225.044456 | 535.037012 | 329.405731 | 466.534468 | 511.66701
798.51517 | 3.092001 | 34.877774 | 33.764654 | 60.974265 | 163.999746 | 303.139803 | 224.726651 | 449.205942 | 568.30983 | 612.710968 | 23.87025 | 29.930572 | 166.102307 | 169.194308 | 176.367751 | 314.147327 | 376.729432 | 239.939297 | 225.345051 | 520.44565 | 311.921086 | 444.5061 | 496.328041
799.247308 | 2.228791 | 31.450712 | 26.745487 | 60.796455 | 158.615598 | 286.523414 | 225.974603 | 429.166012 | 550.758922 | 589.515114 | 18.697077 | 24.516697 | 162.701714 | 168.149869 | 173.226558 | 295.314754 | 361.435542 | 232.908618 | 213.344789 | 514.97445 | 298.162654 | 434.985632 | 477.951762
799.979396 | 5.2238 | 29.974664 | 24.87524 | 57.213052 | 147.261421 | 282.209598 | 208.703264 | 412.928984 | 526.733207 | 563.051057 | 20.273321 | 23.258349 | 152.485221 | 162.559693 | 159.823417 | 291.910941 | 348.25336 | 224.001536 | 214.673321 | 499.246067 | 288.552784 | 408.700193 | 459.072554
800.711434 | 1.627666 | 37.06071 | 26.668686 | 52.711347 | 146.114352 | 265.309607 | 204.209518 | 395.648116 | 510.335988 | 540.635622 | 21.660482 | 25.792251 | 143.485045 | 153.877068 | 158.134041 | 277.329296 | 333.796797 | 224.86836 | 202.581852 | 485.044557 | 276.202451 | 398.903449 | 441.347977
801.443423 | 1.768014 | 28.288221 | 26.646494 | 50.262107 | 136.768496 | 251.689393 | 195.996958 | 382.143554 | 492.644417 | 518.91205 | 18.564145 | 22.984179 | 139.420517 | 145.987425 | 154.574921 | 272.526699 | 320.010498 | 216.834264 | 200.92214 | 465.619063 | 263.812916 | 393.888217 | 431.647941
802.175362 | 3.541612 | 27.953439 | 26.562091 | 48.317709 | 135.719639 | 245.509617 | 187.452474 | 359.473638 | 462.686337 | 490.007345 | 19.099409 | 23.146965 | 132.178027 | 139.261251 | 150.012574 | 254.363648 | 301.669468 | 214.141052 | 195.421102 | 460.030128 | 253.984189 | 371.23685 | 407.791348
802.907252 | 3.036248 | 23.530925 | 26.061132 | 44.025602 | 132.456336 | 237.206906 | 182.048394 | 353.216897 | 448.858722 | 481.118861 | 18.723532 | 21.75978 | 133.974461 | 133.088888 | 136.884199 | 248.086796 | 291.353336 | 202.037029 | 189.132973 | 450.123825 | 245.050548 | 352.837366 | 385.730057
803.639091 | 4.430793 | 26.204979 | 22.53375 | 53.675898 | 120.897366 | 225.464092 | 178.877463 | 334.461612 | 421.178571 | 447.383549 | 16.837015 | 22.53375 | 122.669683 | 125.454753 | 132.670617 | 236.477779 | 275.975138 | 196.474043 | 180.776375 | 435.736892 | 234.705461 | 336.740306 | 371.933466
804.370881 | 1.14694 | 28.418629 | 25.48756 | 45.240419 | 111.890388 | 217.663762 | 162.228319 | 319.359127 | 410.222278 | 436.601903 | 19.370546 | 17.841292 | 125.781109 | 127.692676 | 127.947551 | 229.133164 | 273.481519 | 189.117695 | 174.589786 | 422.83862 | 229.642916 | 323.182261 | 360.648974
805.102621 | 6.812336 | 26.478138 | 25.449861 | 43.95885 | 110.154195 | 211.568034 | 154.755719 | 311.825061 | 388.945851 | 424.935553 | 16.58097 | 20.437009 | 112.339284 | 118.894551 | 123.00766 | 214.7814 | 259.511458 | 182.519203 | 171.079619 | 403.470266 | 223.521756 | 312.981873 | 350.256921
805.834312 | -1.034494 | 20.431256 | 20.560568 | 42.15563 | 105.259765 | 197.846977 | 154.656853 | 296.899778 | 386.642133 | 396.08189 | 17.974333 | 17.069151 | 105.777012 | 112.501222 | 117.027134 | 206.381553 | 251.25273 | 177.932968 | 163.062117 | 395.693955 | 205.734994 | 302.589495 | 331.813951
806.565952 | 1.037311 | 21.783527 | 19.19025 | 43.567054 | 104.768391 | 186.58628 | 146.909142 | 281.240891 | 357.094243 | 384.971971 | 13.48504 | 15.429998 | 104.249735 | 105.41671 | 110.992256 | 198.645018 | 240.526442 | 175.824181 | 155.077965 | 377.970123 | 201.367959 | 293.558956 | 324.937608
807.297543 | 0.258977 | 21.62458 | 18.257878 | 40.270923 | 104.49722 | 179.859527 | 136.610368 | 268.947615 | 345.475318 | 376.034604 | 19.164298 | 15.279643 | 98.152283 | 101.260007 | 110.712667 | 194.621215 | 227.252318 | 164.450395 | 151.631034 | 359.201099 | 193.844284 | 275.033574 | 304.038998
808.029083 | -2.720193 | 19.300417 | 19.559483 | 34.97391 | 97.797415 | 173.056088 | 131.216929 | 250.516822 | 329.791018 | 349.350501 | 16.450691 | 17.227889 | 95.465821 | 100.517608 | 99.222278 | 180.180403 | 215.542912 | 161.268585 | 140.672838 | 347.925638 | 186.009388 | 261.138528 | 295.076174
808.760574 | 5.610186 | 20.875112 | 20.092295 | 36.400977 | 89.110634 | 170.262632 | 131.904614 | 245.152097 | 314.170436 | 339.351039 | 13.177414 | 20.353234 | 92.894248 | 99.54819 | 96.416924 | 177.307983 | 206.794078 | 148.865642 | 140.385128 | 333.740853 | 177.177513 | 246.456791 | 281.944481
809.492015 | 5.667748 | 17.266861 | 16.212396 | 35.192763 | 86.070689 | 164.364701 | 131.14906 | 241.867863 | 301.708741 | 323.325269 | 15.685164 | 13.708042 | 91.870246 | 91.870246 | 95.824489 | 172.668611 | 201.270969 | 148.547729 | 137.34404 | 327.674937 | 170.032449 | 245.031258 | 265.856938
810.223406 | 5.841682 | 18.321639 | 14.47144 | 34.651795 | 88.156292 | 151.485435 | 119.754481 | 232.339625 | 300.979389 | 310.405739 | 10.62124 | 13.27655 | 84.96992 | 89.351182 | 87.492465 | 161.044552 | 191.713382 | 142.590147 | 124.666804 | 316.778483 | 165.160282 | 231.941329 | 261.680801
810.954747 | 3.055038 | 17.001952 | 17.13478 | 30.68321 | 80.227961 | 151.556463 | 112.239449 | 227.26828 | 281.59483 | 302.581615 | 16.204986 | 17.798918 | 86.338038 | 81.689066 | 80.360789 | 158.861989 | 183.302295 | 137.476721 | 124.858085 | 297.401332 | 155.674123 | 227.666764 | 246.661132
811.686038 | 3.57664 | 19.472818 | 16.426051 | 29.010525 | 74.976973 | 150.748755 | 113.657673 | 214.863339 | 267.320727 | 285.468863 | 11.922134 | 12.319538 | 80.275699 | 82.395189 | 78.951017 | 149.821478 | 182.541111 | 131.143469 | 117.631717 | 289.97278 | 150.748755 | 218.175043 | 238.707606
812.417279 | 3.452224 | 15.933342 | 19.518344 | 26.157236 | 66.521703 | 141.806744 | 106.089502 | 197.971774 | 256.128473 | 280.028486 | 18.190565 | 13.410563 | 76.878375 | 77.143931 | 80.330599 | 140.877299 | 171.283426 | 127.068402 | 115.915063 | 276.310706 | 141.275632 | 207.266224 | 234.884017
813.148469 | 7.762987 | 16.730575 | 15.659818 | 24.895096 | 67.725368 | 135.852269 | 103.328031 | 198.357697 | 246.140219 | 260.461592 | 10.17219 | 12.313703 | 68.66228 | 74.283753 | 74.685287 | 135.718424 | 157.40125 | 125.813924 | 115.106356 | 275.318342 | 137.726093 | 192.33469 | 218.300543
813.87961 | 6.352118 | 13.244842 | 10.406662 | 27.435744 | 65.818756 | 132.042967 | 96.362984 | 187.455061 | 235.298674 | 249.084122 | 10.27151 | 11.758176 | 71.224814 | 71.76542 | 70.143603 | 128.258726 | 152.585987 | 116.095096 | 112.310855 | 257.868967 | 131.502361 | 195.6993 | 211.106565
814.610701 | 4.351598 | 12.510845 | 12.102883 | 27.74144 | 63.914101 | 121.980743 | 95.871152 | 182.767133 | 222.203493 | 245.86531 | 8.703197 | 11.286958 | 67.1778 | 68.537675 | 70.577487 | 127.148266 | 153.393844 | 113.549521 | 107.022123 | 248.041109 | 123.068642 | 176.919672 | 194.326066
815.341741 | -1.35955 | 16.858426 | 15.226966 | 24.471909 | 61.859548 | 118.824714 | 91.089883 | 169.128082 | 218.34381 | 227.996619 | 4.758427 | 9.652809 | 64.578649 | 64.986514 | 67.161795 | 125.486511 | 144.112353 | 110.803366 | 99.519097 | 236.697742 | 123.31123 | 177.013475 | 190.88089
816.072731 | 4.890607 | 14.400121 | 8.286862 | 21.328481 | 59.638238 | 117.782123 | 86.129027 | 160.574936 | 203.5036 | 217.767871 | 13.992571 | 14.400121 | 61.40429 | 62.083541 | 64.121294 | 114.385868 | 137.072852 | 103.789553 | 96.453642 | 231.352891 | 116.151921 | 168.046697 | 189.103478
816.803671 | 2.178321 | 13.20607 | 15.384391 | 19.741032 | 63.035158 | 103.470238 | 78.147259 | 154.252342 | 199.997078 | 214.836889 | 11.572329 | 11.844619 | 61.129127 | 59.495387 | 60.720692 | 113.681117 | 135.464325 | 94.756955 | 93.395504 | 224.230897 | 114.225697 | 157.383678 | 167.458411
817.534561 | 2.335428 | 14.012566 | 12.226651 | 22.667386 | 55.775509 | 101.797172 | 79.129786 | 146.857189 | 191.917206 | 199.473001 | 6.319393 | 11.951895 | 58.248314 | 57.011912 | 60.858498 | 97.126317 | 123.502912 | 92.867596 | 93.96662 | 212.111786 | 108.940833 | 155.237253 | 169.524575
818.2654 | 4.716919 | 11.376098 | 9.988769 | 19.006407 | 54.938228 | 100.581353 | 78.800287 | 150.663929 | 180.630236 | 194.503526 | 12.069762 | 12.763427 | 52.302303 | 60.76501 | 53.412167 | 102.662346 | 117.922965 | 92.396111 | 90.453851 | 198.388047 | 101.552483 | 149.137867 | 154.409718
818.996189 | 4.870079 | 12.662204 | 15.305961 | 19.758604 | 51.483687 | 94.618668 | 72.216307 | 138.58852 | 173.79223 | 192.576818 | 10.296737 | 10.018447 | 56.492911 | 56.771201 | 50.927107 | 95.175248 | 119.525641 | 87.939703 | 80.008432 | 194.942285 | 100.601907 | 144.432614 | 151.668159
819.726928 | 3.755847 | 9.041854 | 11.267541 | 18.779236 | 44.096428 | 92.922441 | 72.613045 | 137.297079 | 171.377914 | 184.732038 | 8.346327 | 10.154698 | 49.660646 | 53.138282 | 53.833809 | 100.155924 | 114.901102 | 84.99343 | 73.725889 | 186.262198 | 89.305699 | 136.601552 | 153.989733
820.457617 | 4.301785 | 10.823845 | 22.063993 | 19.14988 | 45.793193 | 88.394738 | 72.436505 | 129.331077 | 167.075769 | 173.042761 | 7.07713 | 13.737958 | 46.764563 | 53.286624 | 51.48265 | 89.643644 | 113.789145 | 83.815419 | 77.848427 | 175.818106 | 95.749402 | 128.359706 | 144.873009
821.188255 | 4.455402 | 17.403912 | 14.480055 | 21.023926 | 50.123268 | 83.399549 | 65.856405 | 127.814333 | 154.964437 | 163.736009 | 10.163885 | 12.948511 | 45.389404 | 52.907894 | 54.439438 | 91.335733 | 108.043489 | 82.007236 | 72.81797 | 179.608377 | 87.158794 | 123.2197 | 131.852041
821.918842 | 12.070642 | 15.579549 | 13.053136 | 24.843065 | 47.580786 | 87.582331 | 62.458554 | 122.811763 | 156.777987 | 160.567607 | 13.053136 | 11.930285 | 50.528268 | 57.125014 | 54.879313 | 89.687676 | 108.214707 | 79.160953 | 76.213471 | 172.497893 | 91.371951 | 123.373188 | 134.180623
822.649379 | 13.477683 | 23.976089 | 21.138682 | 31.920829 | 49.654622 | 87.392136 | 76.468119 | 124.420297 | 153.219978 | 153.92933 | 21.848034 | 15.747609 | 51.073326 | 55.329437 | 52.77577 | 90.797024 | 103.281615 | 81.859192 | 74.056323 | 166.555791 | 95.762486 | 119.596705 | 136.621147
823.379866 | 19.369909 | 31.048824 | 22.788128 | 36.461005 | 51.842991 | 95.994989 | 74.773545 | 128.18322 | 154.247141 | 160.371451 | 21.933573 | 30.479121 | 56.97032 | 61.38552 | 58.394578 | 93.004047 | 108.670885 | 86.167609 | 81.325132 | 158.37749 | 95.28286 | 126.331685 | 140.71669
824.110303 | 20.734132 | 28.40292 | 30.675154 | 34.083504 | 48.853022 | 90.747329 | 73.421548 | 122.5586 | 148.405257 | 155.932031 | 25.136584 | 26.272701 | 51.977344 | 58.510015 | 62.344409 | 89.469198 | 103.386629 | 84.356672 | 72.001402 | 158.346279 | 91.741432 | 120.996439 | 134.487826
824.840688 | 18.692461 | 20.958213 | 18.550851 | 28.1803 | 52.395533 | 80.717444 | 70.238337 | 112.296373 | 139.343797 | 147.84037 | 22.515918 | 20.533385 | 52.112314 | 59.192792 | 51.404267 | 84.116073 | 98.560247 | 79.584567 | 70.238337 | 144.441741 | 82.841587 | 113.14603 | 125.324452
825.571023 | 15.716251 | 18.831184 | 19.963887 | 26.476928 | 42.193179 | 80.98825 | 59.183721 | 105.907712 | 127.287477 | 134.933221 | 17.13213 | 24.35311 | 50.405275 | 50.263687 | 49.838923 | 81.554602 | 85.802237 | 71.643452 | 70.793925 | 134.933221 | 80.280311 | 105.624536 | 115.25251
826.301308 | 10.290776 | 16.722512 | 17.437149 | 19.295206 | 42.306525 | 67.032974 | 51.739737 | 94.18919 | 120.48784 | 127.920068 | 17.723004 | 22.153755 | 44.307509 | 48.881188 | 46.308494 | 69.176886 | 81.325719 | 66.604192 | 60.029529 | 132.207891 | 74.322274 | 99.76336 | 107.910225
827.031542 | 8.089931 | 13.435064 | 15.024157 | 19.358049 | 41.316432 | 70.786895 | 54.751496 | 95.923465 | 117.592923 | 121.926814 | 17.04664 | 10.40134 | 39.005023 | 40.73858 | 42.905526 | 68.619949 | 75.554175 | 67.030855 | 53.884718 | 116.003829 | 70.064579 | 99.679505 | 102.857692
827.761726 | 12.76774 | 18.571258 | 18.571258 | 24.229688 | 38.738483 | 66.305193 | 52.957102 | 90.679969 | 117.52124 | 115.925272 | 14.073531 | 16.685114 | 42.075506 | 39.318834 | 44.687089 | 68.916776 | 74.28503 | 63.69361 | 60.791851 | 121.873878 | 72.253799 | 92.130848 | 105.47894
828.491858 | 10.848866 | 19.094005 | 16.056322 | 25.458673 | 41.08104 | 66.25041 | 50.338739 | 93.010947 | 107.620753 | 116.010543 | 16.490277 | 14.754458 | 44.697329 | 44.118723 | 42.093601 | 62.200167 | 72.470427 | 63.068076 | 57.571317 | 114.564028 | 67.407622 | 93.878856 | 96.337932
829.22194 | 6.482389 | 14.117204 | 13.685045 | 26.93793 | 35.725169 | 56.756921 | 50.130479 | 86.575913 | 98.96448 | 107.895772 | 14.981522 | 14.261257 | 34.86085 | 39.03839 | 36.73354 | 61.366621 | 74.043293 | 52.435328 | 50.274532 | 117.403277 | 60.214196 | 83.694851 | 93.202356
829.951972 | 8.087764 | 11.120675 | 10.254129 | 15.742254 | 34.084147 | 55.45895 | 46.360216 | 79.722241 | 95.175647 | 103.407835 | 13.575889 | 13.142616 | 31.19566 | 31.051235 | 33.362025 | 55.170102 | 66.72405 | 50.548522 | 50.115249 | 105.140927 | 58.058589 | 78.133573 | 87.954429
830.681952 | 3.921836 | 8.569939 | 9.150952 | 17.575637 | 27.452855 | 51.855392 | 45.609505 | 72.045587 | 94.995593 | 93.397808 | 12.491775 | 6.100634 | 32.68197 | 29.776906 | 35.296528 | 51.564886 | 65.218687 | 47.933556 | 43.285454 | 101.822493 | 55.341469 | 78.000968 | 87.58768
831.411882 | 3.815947 | 7.33836 | 12.475212 | 7.485127 | 26.858398 | 47.846107 | 41.241583 | 69.274118 | 89.968294 | 89.821526 | 7.925429 | 3.375646 | 30.967879 | 30.967879 | 28.32607 | 47.846107 | 62.963129 | 44.323694 | 37.132102 | 94.811611 | 56.798906 | 71.328859 | 78.813986
832.141761 | 2.213204 | 11.656205 | 6.787157 | 17.705628 | 25.673161 | 52.82179 | 38.214647 | 65.363277 | 86.905124 | 91.036437 | 4.573954 | 9.590549 | 30.984849 | 24.050145 | 30.837302 | 49.723305 | 62.559886 | 42.788601 | 38.509741 | 91.183984 | 47.657649 | 68.166668 | 71.265153
832.871589 | 1.76557 | 10.004898 | 7.797935 | 9.122113 | 20.892581 | 44.433517 | 39.72533 | 69.887154 | 83.717454 | 89.014164 | 8.68072 | 14.860216 | 23.246674 | 30.603217 | 25.159375 | 46.78761 | 58.263817 | 44.286386 | 39.87246 | 81.069098 | 45.757694 | 63.707658 | 71.358462
833.601367 | 3.805329 | 6.439787 | 7.464299 | 16.392186 | 26.930019 | 49.322916 | 35.565188 | 68.203201 | 83.570875 | 86.058974 | 6.000711 | 9.659681 | 23.271049 | 29.27176 | 25.466431 | 46.39574 | 53.420962 | 40.395029 | 37.906929 | 78.448317 | 45.224869 | 63.666078 | 67.764124
834.331093 | 9.95708 | 10.396363 | 10.689218 | 12.739206 | 27.089115 | 47.735414 | 34.556925 | 61.353185 | 73.799536 | 77.020944 | 8.932087 | 9.95708 | 20.646299 | 25.478411 | 30.017668 | 45.246144 | 52.421099 | 40.267604 | 37.192623 | 80.095925 | 44.660433 | 62.963889 | 68.381713
835.060769 | 5.144025 | 15.72602 | 10.141078 | 18.224547 | 25.27921 | 48.059893 | 33.50965 | 62.610136 | 73.780019 | 77.160379 | 12.492633 | 10.728967 | 23.95646 | 26.308015 | 29.835346 | 42.474951 | 55.408501 | 40.858258 | 34.097539 | 80.393766 | 51.881169 | 60.84647 | 70.546632
835.790394 | 4.157887 | 8.612765 | 8.761261 | 12.028172 | 26.580775 | 42.766834 | 36.826996 | 58.804396 | 76.920902 | 81.078789 | 6.97931 | 12.176668 | 25.541303 | 25.095816 | 31.184149 | 41.875858 | 51.528095 | 35.93602 | 33.857077 | 73.950983 | 40.242402 | 54.349518 | 61.625819
836.519967 | 5.827487 | 11.505552 | 9.563056 | 15.241121 | 20.769762 | 41.240679 | 35.413192 | 53.642767 | 68.136774 | 69.631002 | 6.425178 | 10.31017 | 21.068608 | 28.689168 | 25.55129 | 47.367012 | 47.367012 | 31.229355 | 35.413192 | 70.975806 | 40.941833 | 51.849694 | 62.010441
837.24949 | 3.887853 | 8.672902 | 2.392525 | 7.028042 | 21.532723 | 36.785069 | 30.654224 | 52.785078 | 66.990694 | 66.392563 | 7.626173 | 7.327107 | 26.018707 | 24.224314 | 21.38319 | 34.093478 | 42.018717 | 38.280397 | 27.065437 | 71.925277 | 42.317782 | 48.897226 | 57.869194
837.978962 | 5.060268 | 5.804425 | 7.888064 | 9.971704 | 20.389902 | 36.463693 | 26.194326 | 52.239821 | 60.276717 | 68.01595 | 8.334558 | 5.655593 | 20.687565 | 21.28289 | 23.813024 | 34.231222 | 41.821623 | 27.384978 | 21.28289 | 66.676467 | 32.147582 | 52.537484 | 48.965531
838.708383 | -1.038921 | 4.304103 | 6.678781 | 7.124033 | 15.435404 | 37.698007 | 23.004689 | 47.0483 | 59.218523 | 61.444783 | 9.053458 | 3.710434 | 19.59109 | 17.661665 | 19.294255 | 36.065416 | 37.994842 | 28.644549 | 23.895193 | 61.741618 | 35.174912 | 42.744197 | 52.688159
839.437752 | 2.376301 | 2.52482 | 9.059647 | 9.208166 | 17.673737 | 30.446354 | 28.218572 | 44.55564 | 55.69455 | 58.21937 | 5.049639 | 7.42594 | 18.861888 | 20.347076 | 17.970775 | 33.268211 | 34.753399 | 25.693752 | 23.020414 | 61.635302 | 32.525617 | 44.407121 | 49.45676
840.167071 | 3.895766 | 3.14658 | 2.09772 | 8.690555 | 17.231272 | 32.214987 | 23.524433 | 38.657985 | 48.996748 | 57.387628 | 3.446254 | 10.338763 | 16.931598 | 22.026061 | 17.081435 | 33.413684 | 35.361567 | 34.312707 | 21.876224 | 48.547237 | 28.618896 | 41.954402 | 42.553751
840.896338 | 4.679031 | 5.433714 | 8.60338 | 6.339333 | 14.188031 | 33.055094 | 24.904522 | 43.469712 | 51.922156 | 56.752124 | 6.943079 | 10.565555 | 19.621745 | 16.452078 | 20.074554 | 30.1873 | 36.828506 | 31.696665 | 25.055459 | 54.186204 | 27.923252 | 44.82814 | 44.979077
841.625555 | 3.187316 | 7.285294 | 10.017279 | 11.231494 | 17.606126 | 27.926959 | 27.319851 | 42.345769 | 47.657962 | 50.997055 | 10.776163 | 7.588848 | 15.633026 | 17.606126 | 18.668565 | 34.453368 | 31.721383 | 22.462989 | 27.016297 | 51.452386 | 28.534067 | 39.613784 | 50.541724
842.35472 | 5.132344 | 7.094711 | 8.906127 | 4.981393 | 13.283714 | 24.756013 | 22.340792 | 36.379263 | 50.719637 | 51.927247 | 4.528539 | 13.434666 | 15.547984 | 17.661302 | 19.170815 | 30.19026 | 31.850724 | 28.529796 | 21.133182 | 48.75727 | 31.39787 | 42.870169 | 45.436341
843.083834 | 2.250737 | -1.350442 | 8.552799 | 3.30108 | 18.456039 | 27.158887 | 18.906187 | 35.861735 | 46.66527 | 49.516203 | 7.952602 | 8.2527 | 14.704812 | 13.504419 | 14.704812 | 26.858789 | 35.711686 | 21.60707 | 24.007856 | 47.565565 | 25.808445 | 36.76203 | 37.062128
843.812896 | 4.032817 | 3.883454 | 2.240454 | 6.571998 | 12.546542 | 25.989266 | 23.151358 | 36.145991 | 45.406534 | 42.71799 | 7.169453 | 2.837908 | 13.592088 | 17.02745 | 9.409907 | 26.885448 | 24.943721 | 24.04754 | 20.164086 | 43.912898 | 23.151358 | 34.054901 | 38.9839
844.541908 | 3.451515 | 7.053095 | 4.051778 | 9.003951 | 12.155334 | 24.310668 | 22.810009 | 35.265475 | 39.76745 | 44.269426 | 6.302766 | 5.852568 | 16.807375 | 11.705136 | 12.755597 | 25.060997 | 29.562972 | 17.857836 | 22.05968 | 45.319887 | 28.512511 | 35.415541 | 35.115409
845.270868 | 2.274463 | 5.610341 | 3.335879 | 5.30708 | 14.404931 | 20.470165 | 18.195702 | 32.752264 | 38.514236 | 37.45282 | -0.606523 | 7.581542 | 12.888622 | 11.827206 | 10.76579 | 26.83866 | 29.871277 | 18.044071 | 17.285917 | 36.391404 | 27.445184 | 31.994109 | 33.207156
845.999777 | 0 | 3.668586 | 1.070004 | 8.407176 | 14.674344 | 23.387236 | 19.871508 | 29.19583 | 35.921571 | 39.590157 | 4.891448 | 2.445724 | 14.215771 | 10.394327 | 12.381478 | 19.871508 | 25.680102 | 20.482939 | 16.508637 | 38.06158 | 23.387236 | 31.335839 | 35.615856
846.728634 | -3.664194 | 5.343616 | 4.732917 | 5.038267 | 8.702461 | 21.985164 | 18.626319 | 28.092154 | 45.497075 | 39.237411 | 3.20617 | 5.038267 | 13.588053 | 18.01562 | 11.603281 | 18.778994 | 25.649358 | 15.878174 | 15.878174 | 42.596255 | 23.511911 | 28.550178 | 36.031241
847.45744 | 1.516489 | 5.762656 | 10.008824 | 5.30771 | 9.402229 | 23.657221 | 13.19345 | 29.723175 | 37.153968 | 35.63748 | 3.032977 | 4.094519 | 13.648397 | 10.767068 | 9.25058 | 19.714351 | 22.747328 | 20.775892 | 13.800045 | 36.395724 | 22.44403 | 30.178121 | 36.092426
848.186195 | 2.861277 | 2.861277 | -1.355342 | 6.324929 | 7.379084 | 21.384284 | 17.318258 | 21.233691 | 32.979987 | 33.883549 | 5.571961 | 0 | 8.583832 | 11.294516 | 9.186207 | 22.89022 | 24.396155 | 15.209949 | 14.306387 | 29.064555 | 21.534878 | 28.0104 | 32.22702
848.914898 | 8.44527 | 0.754042 | 6.032336 | 2.86536 | 12.21548 | 19.454284 | 19.906709 | 19.152667 | 32.574614 | 29.106021 | 0 | 8.44527 | 10.858205 | 11.461438 | 9.350121 | 20.509942 | 25.939045 | 17.9462 | 9.500929 | 29.106021 | 25.48662 | 26.994704 | 26.542278
849.64355 | 1.36783 | 1.36783 | 6.383206 | 3.343584 | 3.951509 | 21.581316 | 11.09462 | 26.140749 | 30.092258 | 32.219993 | 2.73566 | 5.319339 | 14.894148 | 15.502072 | 13.070375 | 16.869902 | 25.684806 | 13.982261 | 10.030753 | 24.164995 | 15.502072 | 29.940277 | 29.940277
850.372151 | 3.825769 | -2.754553 | 2.448492 | 2.754554 | 10.406091 | 18.516721 | 11.630337 | 18.210659 | 30.912211 | 33.819796 | 5.356076 | 4.284861 | 9.334876 | 14.078829 | 11.324276 | 16.680352 | 18.057628 | 15.609137 | 16.221259 | 30.147058 | 16.680352 | 32.59555 | 29.687965
851.100699 | -0.921789 | 1.536315 | 6.298892 | 3.07263 | 13.365941 | 16.899465 | 13.36594 | 22.122936 | 24.427409 | 31.494458 | 6.452523 | 3.07263 | 14.902255 | 5.991628 | 10.293311 | 18.128517 | 19.050306 | 15.670413 | 12.905046 | 26.117355 | 17.36036 | 18.589411 | 29.189985
851.829197 | 1.377563 | 2.449 | 7.040875 | 0.765313 | 10.714375 | 13.928688 | 15.765438 | 24.643062 | 30.153312 | 29.234938 | 4.898 | 4.591875 | 8.724562 | 6.73475 | 1.989813 | 17.75525 | 20.510375 | 14.08175 | 11.938875 | 24.336937 | 16.836875 | 24.949188 | 25.255312
852.557643 | 2.435559 | -1.065557 | 4.414451 | 5.936676 | 9.590014 | 20.245586 | 8.524457 | 21.158921 | 23.290035 | 29.22671 | 1.21778 | 3.805561 | 10.655571 | 9.590014 | 11.721129 | 13.852243 | 20.397808 | 16.896692 | 16.13558 | 25.725594 | 18.266694 | 23.746702 | 24.20337
853.286037 | 3.794756 | 6.37519 | 2.276854 | 0.758951 | 10.169947 | 13.661123 | 11.839639 | 23.072118 | 22.616747 | 25.348972 | 0.910742 | 3.187595 | 8.348464 | 9.866366 | 9.714576 | 14.268284 | 20.491684 | 11.687849 | 10.321737 | 23.223908 | 17.455879 | 17.455879 | 21.554216
854.014379 | 4.719471 | 2.588097 | 1.52241 | 7.307568 | 11.874798 | 12.636003 | 17.507715 | 23.292873 | 21.31374 | 25.272006 | -0.456723 | 0.152241 | 11.113593 | 7.61205 | 10.504629 | 13.092726 | 18.26892 | 10.047906 | 5.023953 | 24.967524 | 18.116679 | 25.424247 | 25.424247
854.74267 | -2.298261 | 7.66087 | 2.757913 | 9.652696 | 11.79774 | 12.104175 | 8.120522 | 16.241044 | 26.50661 | 26.353393 | 0.459652 | 2.451478 | 6.435131 | 11.644522 | 11.644522 | 14.249218 | 21.910088 | 14.70887 | 10.878435 | 19.305392 | 17.313566 | 18.998958 | 21.297219
855.47091 | 7.722492 | 1.081149 | 2.780097 | 2.162298 | 16.526134 | 10.965939 | 8.340292 | 19.924031 | 22.858578 | 23.939727 | 7.104693 | 6.486894 | 2.316748 | 8.031392 | 8.185842 | 14.363836 | 18.225082 | 11.583739 | 8.340292 | 18.225082 | 19.151781 | 17.452833 | 21.00518
856.199097 | 0.463752 | 4.482933 | -2.318758 | 4.173765 | 4.482933 | 14.530887 | 10.357121 | 17.777149 | 21.950914 | 22.414666 | 8.038363 | 5.874188 | 7.883779 | 7.265443 | 8.502115 | 13.603383 | 12.830464 | 15.612974 | 10.975457 | 23.187585 | 14.067135 | 18.704652 | 22.878417
856.927233 | -3.852279 | 5.547281 | 1.849094 | 4.776826 | 3.390005 | 11.865019 | 10.015925 | 14.638659 | 27.890498 | 22.497308 | 1.695003 | 4.930917 | 5.085008 | 11.094563 | 8.629104 | 17.104118 | 14.79275 | 8.629104 | 13.560021 | 20.03185 | 14.022295 | 20.185941 | 15.871388
857.655317 | 2.611263 | 1.843244 | -1.536037 | 5.529733 | 8.909015 | 17.357218 | 8.2946 | 14.438748 | 24.422988 | 19.200463 | 3.686489 | 3.532885 | 6.912167 | 9.523429 | 3.072074 | 5.836941 | 17.203614 | 9.062618 | 10.137844 | 16.896407 | 14.899559 | 18.586048 | 15.053163
858.38335 | 4.441003 | 6.125522 | -0.306276 | 4.441003 | 3.369037 | 15.313805 | 12.863596 | 18.83598 | 22.511293 | 18.83598 | 7.197488 | 8.422593 | 7.197488 | 6.431798 | 13.476148 | 5.053556 | 15.620081 | 7.810041 | 9.800835 | 17.151462 | 15.007529 | 16.385771 | 12.251044
859.11133 | 7.846766 | -1.538581 | 4.308028 | 2.769447 | 6.000468 | 16.61668 | 9.231489 | 11.847078 | 17.539829 | 18.155262 | 6.154326 | 6.154326 | 9.231489 | 8.30834 | 8.462198 | 13.693375 | 10.77007 | 14.924241 | 2.307872 | 14.616524 | 17.539829 | 13.847234 | 18.616836
859.839259 | 2.479168 | 5.113284 | 2.479168 | 5.42318 | 10.536464 | 14.565112 | 10.536464 | 14.565112 | 14.875008 | 16.424488 | 6.19792 | 0.309896 | 5.888024 | 5.42318 | 8.212244 | 13.015632 | 16.114592 | 13.635424 | 11.930996 | 18.748708 | 16.734384 | 11.6211 | 14.72006
860.567136 | -1.093785 | 2.812591 | 2.031316 | -1.562551 | 6.562712 | 14.21921 | 8.125263 | 12.500404 | 22.656982 | 20.156901 | 0.781275 | 4.062631 | 6.250202 | 13.437934 | 4.062631 | 10.469088 | 11.719129 | 10.469088 | 5.625182 | 17.500566 | 9.062793 | 10.312833 | 20.469412
861.294961 | 6.570295 | 1.251485 | -0.312871 | 4.849504 | 2.50297 | 11.106928 | 5.631682 | 18.928708 | 13.453462 | 22.683162 | 0.625742 | 5.005939 | 7.82178 | 8.134651 | 3.754454 | 9.699007 | 13.453462 | 3.754454 | 7.039602 | 12.827719 | 7.665344 | 16.269302 | 12.984155
862.022734 | -0.311953 | 0.93586 | 3.119535 | 4.679303 | 8.578721 | 7.330907 | 9.046651 | 13.725954 | 17.625373 | 19.65307 | 3.431489 | 1.871721 | 6.862977 | 11.542279 | 3.899419 | 9.514582 | 10.918372 | 9.982512 | 9.514582 | 15.129745 | 13.414 | 14.349861 | 13.881931
862.750455 | 1.240913 | 0.77557 | 4.808537 | 6.204564 | 8.065933 | 13.029584 | 7.600591 | 11.943786 | 13.650041 | 18.768806 | 1.861369 | 4.808537 | 7.445477 | 6.04945 | 8.531276 | 9.772188 | 12.0989 | 8.996618 | 8.221047 | 16.442095 | 11.633558 | 12.254014 | 19.854605
863.478124 | 2.632185 | 2.941854 | -3.251522 | 8.515892 | 8.206223 | 6.193376 | 14.08993 | 18.270459 | 14.399599 | 16.257612 | 4.954701 | 5.728873 | 6.34821 | 13.470593 | 8.515892 | 10.993242 | 11.922249 | 10.373905 | 9.444898 | 16.567281 | 10.993242 | 10.528739 | 17.651122
864.205741 | -1.089622 | 4.514149 | -3.113206 | 8.561317 | 0.622641 | 11.985843 | 7.783015 | 11.051881 | 13.386786 | 22.259423 | 4.98113 | 3.735847 | 7.783015 | 6.693393 | 7.160374 | 12.297164 | 15.877351 | 4.358488 | 6.693393 | 13.075465 | 13.231125 | 9.650939 | 20.54716
864.933306 | 7.387935 | 0.31438 | 2.515042 | 8.959836 | 6.444794 | 7.702315 | 3.143802 | 9.902976 | 11.003307 | 14.461489 | 4.401323 | 10.374547 | 9.117026 | 3.615372 | 8.016695 | 3.458182 | 6.916364 | 7.073555 | 5.187273 | 13.832729 | 11.317687 | 9.588596 | 13.675539
865.660819 | 3.647009 | 6.025493 | 1.42709 | 3.488443 | 3.805574 | 4.915534 | 4.281271 | 10.306764 | 10.306764 | 16.015126 | -1.268525 | 5.074099 | 5.866927 | 2.695615 | 4.915534 | 9.989633 | 5.232665 | 11.89242 | 3.805574 | 9.35537 | 6.184058 | 14.270904 | 21.882053
866.38828 | 2.860423 | 7.786708 | 1.748036 | 2.224774 | 3.654985 | 7.786708 | 6.038671 | 10.011481 | 16.209065 | 12.077342 | 2.860423 | 5.720846 | 8.58127 | 8.263445 | 4.926284 | 10.647131 | 14.778853 | 9.375832 | 9.216919 | 8.263445 | 7.468883 | 14.143204 | 8.263445
867.115689 | 4.120398 | 5.229736 | 3.01106 | 0 | 6.180597 | 7.448412 | 9.350134 | 7.448412 | 15.530731 | 22.028282 | 0.950861 | -2.53563 | 7.289935 | 6.497551 | 8.874704 | 10.459472 | 11.251856 | 10.142518 | 12.836625 | 14.421393 | 9.984042 | 16.957023 | 8.240796
867.843046 | 0.157816 | 0.157817 | -0.946899 | 6.470477 | 6.154844 | 9.153357 | 10.100256 | 15.150384 | 13.730035 | 14.519118 | 2.051614 | 2.051615 | 5.839211 | 9.626807 | 4.576678 | 5.523578 | 7.417376 | 4.103229 | 3.314146 | 11.678421 | 9.311173 | 12.940953 | 5.997027
868.570351 | 4.424511 | 3.950456 | 2.528292 | 7.900913 | 6.162712 | 11.693351 | 7.26884 | 12.167405 | 15.801825 | 20.542372 | 4.740548 | 8.216949 | 2.528292 | 8.532986 | 9.797132 | 9.95515 | 11.377314 | 9.323077 | 2.68631 | 9.95515 | 10.903259 | 9.797131 | 11.535332
869.297603 | 4.140897 | 0.955592 | -0.637061 | 2.866775 | 6.37061 | 12.42269 | 3.981631 | 12.74122 | 14.015342 | 9.078119 | -2.388979 | 3.663101 | 4.937223 | 4.140897 | 5.574284 | 4.140896 | 10.511507 | 5.096488 | 6.211345 | 13.378281 | 4.618692 | 12.104159 | 11.307833
870.024803 | 2.898958 | 2.415798 | 0 | 5.958968 | 4.50949 | 8.213713 | 6.603181 | 8.53582 | 16.266373 | 13.367416 | 0.805266 | 9.502139 | 4.670543 | 8.857926 | 3.865277 | 11.59583 | 10.468458 | 11.112671 | 14.333735 | 13.367416 | 11.59583 | 10.629511 | 12.07899
870.751951 | 1.463095 | 4.226719 | 4.226719 | 3.088756 | 1.137963 | 13.492986 | -0.487698 | 7.315474 | 15.931478 | 11.217061 | 12.029891 | 7.315474 | 3.901586 | 10.079098 | 4.389285 | 9.103702 | 5.202115 | 6.827776 | 7.478041 | 11.379627 | 9.753966 | 8.453437 | 6.827776
871.479047 | 4.074521 | 5.215387 | 5.867311 | 3.74856 | 7.497119 | 6.682215 | 7.334138 | 12.712506 | 12.549525 | 9.61587 | 4.563464 | 5.052406 | 6.845196 | 10.919717 | 2.770674 | 7.497119 | 8.637985 | 6.193272 | 4.563464 | 9.61587 | 9.452889 | 12.875487 | 13.201449
872.20609 | 9.286716 | -0.814624 | 0.162925 | 5.70237 | 0.977549 | 9.449641 | 6.028219 | 9.612566 | 11.07889 | 11.07889 | 7.168693 | 7.168693 | 5.37652 | 10.915965 | 3.747272 | 10.101341 | 10.101341 | 6.191144 | 7.983318 | 9.286716 | 5.37652 | 5.865295 | 9.612566
872.933081 | 3.581263 | 5.046326 | 7.813666 | 7.97645 | 6.674173 | 10.906575 | 5.371895 | 7.813666 | 14.487838 | 11.232144 | 8.139235 | 7.813666 | 11.06936 | 8.139235 | 5.53468 | 7.97645 | 8.30202 | 5.371895 | 2.116201 | 4.883541 | 5.371895 | 4.069618 | 10.092651
873.66002 | 1.143325 | -3.266644 | 1.796654 | 3.103312 | 3.756641 | 8.983271 | 6.533288 | 13.556573 | 7.349949 | 9.6366 | 8.003278 | 6.859952 | 2.286651 | 11.10659 | 0 | 4.409969 | 10.453261 | 10.943257 | 8.003278 | 9.6366 | 11.923251 | 7.839946 | 10.126596
874.386906 | 4.114876 | 3.456496 | 4.444066 | 7.406777 | 8.558943 | 8.558943 | 10.534083 | 13.332199 | 12.509224 | 12.180034 | 5.267042 | 1.810546 | 13.661389 | 8.065157 | 7.735967 | 7.571372 | 11.521653 | 3.127306 | 0.32919 | 9.052728 | 6.419207 | 14.319769 | 7.571372
875.11374 | 7.82683 | 4.329736 | 12.156566 | 3.663623 | 5.328906 | 5.661962 | 8.659472 | 12.323094 | 10.158226 | 10.657811 | 7.82683 | 9.658641 | 9.159057 | 2.331396 | 6.161547 | 11.656981 | 1.498755 | 5.661962 | 2.497924 | 13.821849 | 7.160717 | 11.157396 | 2.997509
875.840522 | 4.544726 | 0.168323 | 5.218019 | 3.366464 | 4.71305 | 1.346586 | 9.594422 | 6.396282 | 7.91119 | 14.980765 | 7.91119 | 7.237898 | 8.41616 | 3.871434 | 3.534787 | 15.822381 | 7.91119 | 7.069574 | 6.227958 | 9.594422 | 15.149088 | 8.41616 | 4.376403
876.567251 | 4.721331 | 1.854808 | 4.552712 | 3.20376 | 12.81504 | 7.419234 | 5.058568 | 11.466089 | 11.466089 | 14.332611 | 4.88995 | 5.227187 | 6.576139 | 5.395806 | 11.803327 | 4.88995 | 8.262329 | 6.913377 | 5.058568 | 10.454375 | 7.250615 | 10.622994 | 17.873609
877.293927 | 10.953852 | 4.550062 | 2.02225 | 1.011125 | 0.505562 | 7.751957 | 9.268644 | 8.931602 | 7.920478 | 12.976102 | 5.055624 | 5.729707 | 8.42604 | 9.437165 | 0.337042 | 8.594561 | 8.257519 | 8.42604 | 11.122373 | 10.61681 | 15.840955 | 9.774206 | 9.774206
878.020551 | 0.335724 | 8.22524 | 4.196551 | 1.510758 | 10.239585 | 14.603998 | 8.22524 | 12.757516 | 9.064551 | 15.107584 | 2.014345 | 7.553792 | 6.54662 | 5.875172 | 8.728827 | 11.414619 | 8.728827 | 9.232413 | 4.867999 | 9.735999 | 6.714482 | 16.618343 | 6.54662
878.747123 | 9.228373 | 8.557219 | 5.537024 | 2.013463 | 14.094242 | 6.711544 | 11.074048 | 11.074048 | 12.248568 | 13.758665 | 6.04039 | 9.060584 | 8.053853 | 13.255299 | 6.879333 | 10.402893 | 12.248568 | 9.060584 | 7.886064 | 14.262031 | 11.745202 | 9.56395 | 7.550487
879.473642 | 10.444756 | 7.917799 | 10.444756 | 5.559305 | 13.140176 | 10.613219 | 10.107828 | 15.49867 | 8.591654 | 11.287075 | 8.42319 | 8.086262 | 18.025627 | 14.150959 | 3.200812 | 7.749335 | 10.444756 | 6.233161 | 9.433973 | 5.053914 | 7.412407 | 9.7709 | 11.624002
880.200108 | 11.91638 | 7.149828 | 10.724742 | 13.959188 | 4.766552 | 5.617722 | 16.342464 | 21.449484 | 18.215038 | 15.491294 | 7.66053 | 17.363868 | 13.108018 | 13.61872 | 12.256848 | 16.001996 | 15.661528 | 10.384274 | 10.21404 | 10.21404 | 18.555506 | 14.46989 | 10.554508
880.926522 | 17.662085 | 14.061077 | 16.804702 | 13.889601 | 11.660405 | 21.434569 | 13.546647 | 22.806381 | 23.663764 | 20.405709 | 12.860741 | 15.604366 | 15.089936 | 16.804702 | 13.375171 | 12.346312 | 17.662085 | 18.347991 | 21.091616 | 16.804702 | 18.86242 | 14.746983 | 21.606045
881.652883 | 18.565924 | 19.597364 | 23.379311 | 25.098378 | 21.488338 | 30.083672 | 23.379311 | 32.83418 | 26.645538 | 33.006086 | 18.394017 | 23.723125 | 24.238845 | 21.832151 | 24.926472 | 24.066938 | 21.488338 | 21.832151 | 22.004058 | 29.396046 | 27.161259 | 21.660244 | 26.129818
882.379191 | 30.836295 | 28.095291 | 23.64116 | 27.067415 | 27.581353 | 29.808418 | 25.011661 | 29.979731 | 33.748612 | 32.892048 | 25.011661 | 29.979731 | 31.350233 | 23.298534 | 28.437916 | 19.529654 | 31.178921 | 23.812472 | 22.613283 | 33.919925 | 29.979731 | 32.37811 | 27.752666
883.105447 | 23.215295 | 24.4102 | 21.337588 | 27.994915 | 24.580901 | 27.312112 | 29.019119 | 28.848418 | 32.262432 | 37.042052 | 29.019119 | 24.239499 | 22.361792 | 25.775806 | 20.142683 | 25.946506 | 28.507017 | 25.605105 | 21.84969 | 31.238228 | 21.508288 | 32.433133 | 24.068799
883.83165 | 17.529616 | 22.80552 | 22.294949 | 20.763235 | 26.37952 | 23.826663 | 23.486282 | 24.677615 | 33.187138 | 24.507425 | 20.933425 | 22.975711 | 27.060282 | 17.019045 | 27.060282 | 21.614187 | 22.80552 | 25.188187 | 21.103616 | 24.167044 | 26.209329 | 27.060282 | 28.251615
884.5578 | 17.295023 | 15.411406 | 20.377304 | 15.92512 | 18.836164 | 19.521115 | 14.555217 | 21.062256 | 27.226818 | 27.226818 | 13.699028 | 18.32245 | 22.945872 | 15.582644 | 16.952547 | 19.863591 | 22.945872 | 24.829488 | 20.377304 | 19.007401 | 16.952547 | 25.51444 | 25.343202
885.283897 | 22.813177 | 7.604392 | 15.554439 | 13.307687 | 12.443551 | 23.504486 | 15.554439 | 17.455537 | 20.047944 | 13.826168 | 13.653341 | 13.480514 | 15.208785 | 15.900093 | 12.443551 | 20.220771 | 15.208785 | 12.443551 | 18.146846 | 12.962032 | 16.591402 | 18.838154 | 21.603387
886.009942 | 7.837913 | 10.973079 | 12.366485 | 11.147254 | 6.444506 | 13.934068 | 14.979123 | 13.237365 | 14.108244 | 15.327475 | 12.889013 | 16.720882 | 16.546706 | 14.28242 | 16.720882 | 18.46264 | 13.237365 | 13.934068 | 17.243409 | 16.720882 | 12.19231 | 14.28242 | 11.32143
886.735934 | 12.615008 | 11.213341 | 6.83313 | 5.256254 | 7.709172 | 9.636465 | 12.089383 | 17.871262 | 4.730628 | 12.965425 | 9.461256 | 12.965425 | 9.636465 | 14.191884 | 7.709172 | 12.4398 | 12.4398 | 7.709172 | 10.687715 | 20.148972 | 5.781879 | 8.760423 | 7.709172
887.461872 | 5.429191 | 7.881084 | 9.632436 | 14.185951 | 13.310275 | 14.010816 | 8.40649 | 11.383788 | 3.677839 | 12.259464 | 3.677839 | 10.157842 | 11.558923 | 10.858382 | 6.655138 | 10.858382 | 14.536222 | 10.157842 | 10.683247 | 13.48541 | 12.259464 | 9.10703 | 9.282166
888.187758 | 8.391319 | 11.538064 | 9.615053 | 11.363245 | 9.440234 | 12.23734 | 10.838787 | 13.635894 | 9.615053 | 9.090596 | 10.139511 | 7.692043 | 13.286255 | 8.041681 | 6.293489 | 13.111436 | 11.712883 | 9.265415 | 8.915777 | 6.293489 | 11.363245 | 12.761798 | 14.33517
888.913591 | 6.648056 | 7.347852 | 11.721573 | 6.298159 | 7.522801 | 10.846829 | 4.373721 | 12.071471 | 8.922391 | 13.64601 | 11.371675 | 5.073517 | 6.997954 | 3.848875 | 8.397545 | 15.045601 | 10.321982 | 11.196726 | 11.546624 | 12.596317 | 11.896522 | 11.371675 | 12.771266
889.639372 | 7.20674 | 9.140256 | -0.878871 | 4.745902 | 6.152095 | 6.679418 | 8.437159 | 9.491804 | 8.788708 | 11.952642 | 8.612933 | 7.734063 | 7.909837 | 6.503644 | 10.019127 | 12.128416 | 14.765029 | 3.691257 | 0.351548 | 5.273224 | 8.261385 | 4.570128 | 11.601094
890.365099 | 5.858478 | 7.633775 | 6.213538 | 6.391067 | 6.746127 | 10.829309 | 7.988834 | 9.054012 | 12.959664 | 13.492253 | 9.054012 | 6.923656 | 8.343894 | 9.586601 | 8.343894 | 5.858478 | 8.876482 | 6.391067 | 6.036008 | 8.521423 | 9.054012 | 7.278716 | 9.054012
891.090773 | 0.179434 | 3.229805 | 8.792246 | 7.715645 | 4.665274 | 8.612813 | 13.098653 | 11.842618 | 10.586582 | 10.407149 | 9.330547 | 13.995821 | 11.304317 | 10.94545 | 3.409238 | 8.612813 | 8.792246 | 9.509981 | 9.151114 | 7.177344 | 9.509981 | 7.715645 | 5.024141
891.816394 | 3.610078 | 5.234613 | 11.371746 | 6.678644 | 5.956629 | 5.234613 | 5.776125 | 11.371746 | 6.317637 | 13.718296 | 6.859148 | 6.317636 | 7.40066 | 5.415117 | -0.902519 | 2.888062 | 12.635273 | 8.303179 | 3.429574 | 2.707558 | 5.595621 | 12.454769 | 9.205699
892.541962 | 5.431996 | 5.613063 | 10.320793 | 6.880529 | 6.880529 | 12.131459 | 4.526664 | 3.802398 | 13.036792 | 7.061595 | 2.715998 | 4.888797 | 9.234394 | 0.905333 | 11.407193 | 12.493592 | 11.950392 | 8.872261 | 5.79413 | 10.863993 | 6.880529 | 9.234394 | 5.79413
893.267477 | 7.425994 | 6.339263 | 7.06375 | 7.06375 | 5.795898 | 12.316282 | 10.867308 | 15.033109 | 12.316282 | 8.331603 | 9.237212 | 5.252532 | 6.339263 | 13.584135 | 8.150481 | 5.614776 | 10.142821 | 13.221891 | 0.905609 | 8.874968 | 10.867308 | 8.512725 | 7.06375
893.992938 | 9.414449 | 5.431413 | 11.405967 | 7.785025 | 10.138638 | 11.043873 | 15.389004 | 14.845862 | 9.414449 | 12.49225 | 8.328167 | 6.87979 | 7.422931 | 14.302721 | 5.974554 | 10.138638 | 11.768062 | 6.87979 | 10.138638 | 13.940627 | 6.698743 | 11.587014 | 13.035391
894.718347 | 13.798978 | 12.164888 | 10.349233 | 17.974984 | 10.530799 | 23.240384 | 11.983323 | 17.430288 | 15.433068 | 16.522461 | 13.617413 | 14.52524 | 16.522461 | 18.15655 | 3.812876 | 13.254281 | 10.167668 | 15.614633 | 11.983323 | 13.254282 | 13.254281 | 17.430288 | 9.622972
895.443702 | 14.617844 | 15.348736 | 16.993244 | 12.242444 | 18.637751 | 14.617844 | 15.531459 | 18.637751 | 21.378597 | 20.464982 | 9.136152 | 9.867045 | 17.724136 | 11.876998 | 20.464982 | 13.704229 | 21.744043 | 14.069675 | 12.973337 | 18.637751 | 14.800567 | 21.378597 | 19.003197
896.169005 | 15.505283 | 13.290242 | 10.521442 | 17.720323 | 10.152268 | 20.11995 | 16.24363 | 17.720323 | 20.489124 | 17.166563 | 11.075202 | 14.397763 | 14.582349 | 19.197017 | 13.290242 | 16.981976 | 19.01243 | 16.059043 | 14.028589 | 19.01243 | 13.474829 | 19.56619 | 18.089497
896.894254 | 12.122279 | 14.360238 | 7.459864 | 12.122279 | 9.511327 | 16.411701 | 13.614252 | 12.495272 | 14.733231 | 15.106225 | 12.868265 | 17.157687 | 13.427755 | 15.292721 | 6.900374 | 15.292721 | 20.701123 | 10.257313 | 15.852211 | 11.562789 | 11.935782 | 16.225204 | 16.411701
897.61945 | 10.506415 | 7.316967 | 9.568342 | 3.752291 | 11.069258 | 9.005498 | 7.129353 | 13.883477 | 12.757789 | 11.632102 | 11.819717 | 8.442655 | 9.380728 | 12.945404 | 8.25504 | 10.506415 | 8.817884 | 12.007331 | 3.939906 | 7.129353 | 6.754124 | 10.694029 | 16.697695
898.344592 | 7.531456 | 6.025165 | 5.272019 | 8.661174 | 12.238616 | 6.966597 | 14.498053 | 12.615189 | 8.096315 | 9.602606 | 10.920611 | 6.966597 | 7.719742 | 9.790893 | 8.472888 | 9.979179 | 11.862043 | 12.991762 | 7.531456 | 15.627771 | 4.142301 | 8.284602 | 10.732325
899.069681 | 12.432872 | 10.73748 | 9.795596 | 9.607219 | 6.216436 | 3.57916 | 9.983973 | 9.042089 | 8.665335 | 8.476958 | 6.59319 | 11.679365 | 8.100205 | 6.59319 | 7.346697 | 7.723451 | 10.549104 | 8.476958 | 3.202406 | 7.15832 | 8.288581 | 12.056118 | 4.521044
899.794717 | 10.911685 | 3.574518 | 8.465962 | 10.347288 | 7.337167 | 4.703313 | 8.465962 | 9.971023 | 5.643975 | 3.198253 | 7.901565 | 10.159155 | 4.327048 | 4.51518 | 5.643975 | 1.50506 | 11.476082 | 4.703312 | 7.337167 | 7.149035 | 10.911685 | 4.891445 | 8.089697
900.5197 | 7.561574 | 1.323275 | 5.293102 | 9.262928 | 6.049259 | 3.969826 | 0 | 8.506771 | 13.421794 | 12.098518 | 4.915023 | 0.189039 | 13.988912 | 2.457512 | 3.02463 | 10.019086 | 6.805417 | 3.969826 | 5.671181 | 7.561574 | 10.586204 | 16.068345 | 6.994456
901.244629 | 6.661949 | 3.806828 | 8.18468 | 1.903414 | 0.951707 | 5.329559 | 12.18185 | 5.519901 | 10.468777 | 15.417653 | 11.420484 | 10.84946 | 8.375022 | 7.042632 | 7.423315 | 4.758535 | 9.897753 | 7.042632 | 8.18468 | 0.951707 | 7.803997 | 6.281266 | 10.468777
901.969504 | 6.747603 | 2.506252 | 6.169237 | 6.362025 | 3.662984 | 6.940391 | 10.410587 | 4.819716 | 8.675489 | 12.338474 | 6.362025 | 17.929344 | 11.181742 | 2.313464 | 1.735098 | 8.097123 | 2.506252 | 2.699041 | 6.554814 | 9.446644 | 4.819716 | 5.398082 | 8.675489
902.694327 | 4.47108 | 4.47108 | 7.775792 | 10.10853 | 7.775792 | 10.691714 | 6.609423 | 13.413241 | 6.220634 | 6.998213 | 0.971974 | 10.497319 | 4.47108 | 9.136556 | 4.85987 | 9.914135 | 8.747766 | 1.166369 | 4.276686 | 8.164582 | 5.054265 | 2.915922 | 12.635662
903.419095 | 7.225175 | 13.083425 | 7.225175 | 8.5921 | 9.177925 | 6.834625 | 3.319675 | 9.959025 | 11.32595 | 12.88815 | 11.521225 | 10.1543 | 4.881875 | 14.0598 | 11.521225 | 1.366925 | 5.4677 | 7.225175 | 6.63935 | 7.42045 | 8.787375 | 9.76375 | 12.88815
904.143811 | 13.085331 | 7.226228 | 19.139738 | 10.351083 | 14.647759 | 18.553828 | 16.9914 | 14.257152 | 7.226228 | 12.108814 | 7.421531 | 12.304117 | 13.475938 | 10.155779 | 17.967917 | 12.890028 | 6.640317 | 16.210186 | 15.428973 | 11.132297 | 14.257152 | 15.233669 | 11.718207
904.868472 | 17.753536 | 12.876191 | 15.607504 | 17.363348 | 17.94863 | 18.143723 | 18.338817 | 14.632035 | 18.729005 | 20.094661 | 15.217316 | 15.607504 | 17.168254 | 15.022223 | 7.023377 | 14.046754 | 15.607504 | 12.876191 | 16.192785 | 11.31544 | 17.94863 | 18.143723 | 14.046754
905.593081 | 11.56069 | 17.439007 | 12.932297 | 16.0674 | 16.851175 | 16.851175 | 9.797195 | 10.972858 | 15.675512 | 20.57411 | 14.695793 | 19.398446 | 11.364746 | 10.776915 | 18.61467 | 16.459288 | 15.675512 | 10.385027 | 16.0674 | 9.405307 | 15.479568 | 18.026839 | 17.047119
906.317635 | 5.70797 | 13.581032 | 13.777859 | 12.203246 | 10.234981 | 9.841328 | 8.266715 | 13.777858 | 21.060441 | 9.447674 | 10.628634 | 13.974685 | 8.463542 | 6.101623 | 10.431807 | 3.739704 | 7.085756 | 12.596899 | 14.958818 | 10.628634 | 7.873062 | 11.022287 | 15.746124
907.042136 | 4.98266 | 10.164626 | 7.374337 | 4.384741 | 2.590983 | 11.360465 | 7.972256 | 11.559771 | 10.164626 | 14.350061 | -0.199306 | 3.587515 | 7.77295 | 6.377805 | 7.972256 | 7.374337 | 10.563239 | 5.381273 | 9.566707 | 13.552835 | 14.94798 | 11.360465 | 3.587515
907.766583 | 6.439683 | 0.60372 | 2.616121 | 3.421082 | 8.653324 | 8.854564 | 3.421082 | 11.671926 | 12.275646 | 14.288047 | 2.213641 | 12.879366 | 7.043404 | 1.006201 | 4.427282 | 10.464485 | 6.238443 | 12.275646 | 6.640923 | 11.873166 | 2.414881 | -2.213641 | 9.458285
908.490977 | 4.253416 | 5.468677 | 3.443241 | 3.443241 | 7.29157 | 8.101744 | 3.848328 | 5.468677 | 6.481395 | 12.760247 | 9.924636 | 4.050872 | 6.076308 | 5.468677 | 4.253416 | 9.114462 | 9.722093 | 11.950072 | 7.8992 | 4.455959 | 9.924636 | 9.519549 | 10.329724
909.215317 | 0.81105 | -0.202763 | 2.027625 | 1.013813 | 3.041438 | 7.502214 | 4.663539 | 11.15194 | 9.732602 | 7.907739 | 4.460776 | 7.299452 | 7.299452 | 6.691164 | 6.488402 | 7.502214 | 2.433151 | 7.502214 | 2.838676 | 10.543653 | 8.110502 | 15.815479 | 10.34089
909.939603 | 6.702655 | 0 | 5.890212 | 13.405309 | 7.515098 | 11.983534 | 0.203111 | 11.374202 | 6.499544 | 11.374202 | 4.874658 | 8.327541 | 12.795977 | 1.827997 | 5.077769 | 7.515098 | 15.233306 | 6.905765 | -3.046661 | 4.265326 | 10.967981 | 3.046661 | 7.515098
910.663836 | 6.307027 | 3.458693 | 1.831072 | 5.69667 | 6.917385 | 6.103575 | -1.62762 | 3.458692 | 5.493218 | 2.644882 | 3.051788 | 9.155362 | 8.95191 | 8.748458 | 6.917385 | 5.086312 | 2.848335 | -2.848335 | 5.289765 | -0.203452 | 6.307028 | 9.969172 | 6.51048
911.388015 | -6.943881 | -0.408464 | 5.922722 | 11.845444 | 0.816927 | 3.267709 | 4.901563 | 2.655013 | -1.838086 | 4.901563 | 9.394663 | 3.471941 | 2.042318 | 9.598895 | 14.500458 | 4.901563 | 1.429623 | -1.225391 | 4.901563 | 8.781967 | 3.471941 | 7.352345 | 4.901563
912.11214 | 7.82485 | 5.559762 | 4.530176 | 4.324259 | 0.411834 | 1.647337 | 7.207098 | 4.736093 | -2.882839 | 5.147927 | 1.44142 | 5.147928 | 6.589347 | 2.265088 | 3.706508 | 7.001181 | 3.294674 | 3.500591 | 3.294674 | 5.765679 | 6.177513 | -3.088757 | 15.6497
912.836211 | 2.07812 | 3.117181 | 4.987489 | 6.649986 | 5.403113 | 9.767166 | 7.689046 | 8.728106 | 6.026549 | 8.10467 | 2.285933 | 1.870308 | 0.831248 | -2.701557 | -1.246872 | 3.532805 | 1.870308 | 2.078121 | 7.481234 | 4.987489 | 9.974978 | 6.649986 | 6.234362
913.560228 | 6.928906 | 7.558807 | 6.089039 | 2.729569 | 4.619271 | 4.409304 | 13.227912 | 7.768773 | 5.459138 | 15.117613 | 3.569436 | 6.718939 | 7.768773 | -0.209967 | 1.049834 | 11.548177 | 10.498343 | 6.928906 | 5.039204 | 0.839867 | 9.448508 | 9.448508 | 10.708309
914.284191 | 6.954738 | 6.322489 | 11.169731 | 7.586987 | 8.008487 | 5.90099 | 0.21075 | 10.115983 | 10.748232 | 6.322489 | 7.165488 | 10.537482 | 9.483734 | 7.165488 | 2.318246 | 4.847242 | 9.062235 | 5.690241 | 4.636492 | 13.698727 | 7.376238 | 6.533239 | 8.008487
915.008101 | 13.751182 | 11.424059 | 9.096936 | 16.289862 | 7.616039 | 12.481842 | 6.558256 | 14.174296 | 16.924532 | 6.135143 | 8.673823 | 10.577833 | 6.135143 | 14.174296 | 1.90401 | 7.192926 | 7.616039 | 11.847172 | 15.655192 | 7.404483 | 15.443635 | 9.308493 | 11.847172
915.731956 | 8.480122 | 12.50818 | 13.144189 | 15.052217 | 19.292278 | 12.296177 | 13.568195 | 16.748241 | 15.052217 | 16.536238 | 6.148088 | 9.964143 | 16.112232 | 9.964143 | 8.480122 | 12.50818 | 21.412308 | 13.780198 | 18.020259 | 15.900229 | 9.75214 | 13.568195 | 16.112232
916.455758 | 18.450012 | 23.963808 | 22.691394 | 15.905182 | 19.086219 | 23.53967 | 15.481044 | 20.570703 | 22.055186 | 21.20691 | 22.267255 | 15.268975 | 18.237943 | 16.117252 | 13.784491 | 18.450012 | 19.086219 | 13.996561 | 10.391386 | 22.903463 | 18.025874 | 14.20863 | 13.784492
917.179506 | 17.039064 | 15.335158 | 16.400099 | 12.779298 | 18.74297 | 21.937795 | 17.891017 | 14.270216 | 23.85469 | 16.826076 | 16.187111 | 13.205275 | 11.714357 | 10.436427 | 13.418263 | 22.150783 | 14.696193 | 16.613087 | 8.306544 | 16.400099 | 17.891017 | 20.233888 | 14.909181
917.903199 | 18.288192 | 10.75776 | 10.972915 | 14.415398 | 14.630554 | 16.13664 | 14.845709 | 17.427571 | 18.718502 | 9.251674 | 11.403226 | 16.13664 | 12.263846 | 15.276019 | 10.32745 | 14.630554 | 14.845709 | 8.606208 | 11.18807 | 13.339622 | 15.491174 | 10.972915 | 12.694157
918.626839 | 11.779366 | 14.178866 | 16.578366 | 9.161729 | 9.379865 | 19.196003 | 5.889683 | 13.30632 | 15.269548 | 15.487684 | 10.470547 | 8.289183 | 8.50732 | 11.997502 | 16.142094 | 10.252411 | 13.30632 | 9.598002 | 9.816138 | 14.397002 | 10.252411 | 7.416638 | 13.088184
919.350424 | 13.21482 | 8.589633 | 11.452844 | 10.351609 | 5.285928 | 15.41729 | 6.166916 | 7.488398 | 11.01235 | 13.875561 | 15.857784 | 7.708645 | 7.488398 | 7.047904 | 10.792103 | 11.232597 | 4.184693 | 9.250374 | 8.149139 | 12.113585 | 10.571856 | 14.095808 | 7.708645
920.073955 | 7.527058 | 8.412594 | 1.549688 | 10.40505 | 8.855362 | 16.825188 | 12.397507 | 7.08429 | 3.320761 | 10.847818 | 11.954739 | 3.763529 | 4.649065 | 4.427681 | 4.206297 | 7.748442 | 3.320761 | 11.290587 | 0.885536 | 6.862906 | 14.611347 | 11.290587 | 5.977369
920.797433 | 4.224925 | 2.890738 | 2.668374 | 7.338028 | 6.670935 | 6.226206 | 6.8933 | 15.787879 | 7.560393 | 12.230047 | 11.118225 | 5.114384 | 6.226206 | 4.669655 | 5.781477 | 9.116944 | 12.452412 | 6.448571 | 9.339309 | 4.892019 | 7.338028 | 7.560393 | 8.89458
921.520856 | 6.241327 | 7.801659 | 4.012282 | 8.024564 | 11.368132 | 7.578755 | 5.795518 | 0.668714 | 5.349709 | 6.910041 | 4.012282 | 13.151368 | 8.470373 | 9.361991 | 3.789377 | 5.349709 | 8.470373 | 0.445809 | 2.006141 | 8.693277 | 4.680996 | 7.801659 | 10.476514
922.244224 | 3.131603 | 8.723752 | 4.026347 | 8.052694 | 0 | 2.23686 | 10.065868 | 2.907917 | -1.342116 | 1.11843 | 9.39481 | 2.013174 | 6.710579 | 2.907917 | 5.144777 | 6.263207 | 3.802661 | 3.131603 | 6.486893 | 6.263207 | 5.815835 | 10.065868 | 7.829008
922.967539 | 2.934569 | 3.386041 | 3.611777 | 0.902944 | 5.191929 | 3.837513 | 9.932386 | 7.675026 | 2.708833 | 12.866955 | 9.480914 | 6.546345 | 4.740457 | 9.932386 | 6.546345 | 5.417665 | 5.417665 | 8.57797 | 2.031624 | 0.451472 | 7.900762 | 8.57797 | 7.223554
923.6908 | 4.79404 | 10.50123 | 4.79404 | -2.282876 | 9.359792 | 1.369726 | 5.022327 | 6.62034 | 10.272942 | 5.022327 | 6.163765 | 8.674929 | 7.761778 | 5.70719 | -1.598013 | 0 | 1.826301 | -2.967739 | 2.967739 | 11.642668 | 5.935478 | 0.228288 | 9.588079
924.414006 | -0.694411 | 5.092345 | 3.240583 | 0.23147 | -0.694411 | 7.869989 | 5.092345 | 7.638518 | 13.425275 | 4.860875 | 1.620292 | 9.02734 | 9.02734 | 5.092345 | -0.46294 | -4.397935 | 7.869989 | 9.25881 | 6.712637 | 9.72175 | 6.249697 | 4.860875 | 7.638518
925.137158 | 4.217266 | -1.87434 | 3.280096 | 14.994723 | 4.685851 | 5.154436 | 3.748681 | 7.497362 | 9.371702 | 8.668824 | 4.920144 | 12.88609 | 4.451558 | 2.577218 | 8.434532 | -1.171463 | 13.588968 | 8.668824 | -1.405755 | 14.291846 | 6.794484 | 8.903117 | 5.388729
925.860255 | 8.946798 | 6.827819 | 5.179725 | 2.589863 | 0.470884 | 5.179725 | 6.592377 | 5.650609 | 1.17721 | 6.356935 | -1.648094 | 12.007545 | 0.235442 | 5.415167 | 1.412652 | 6.121493 | 1.412652 | 5.415167 | 0 | 4.002515 | 1.17721 | 7.534146 | 1.648094
926.583298 | 1.656387 | 4.732533 | -7.808679 | 2.83952 | 1.656387 | 8.045306 | 5.442413 | 4.96916 | 9.701693 | 10.174946 | 0.946507 | 6.152293 | 6.38892 | 3.312773 | 6.152293 | 7.0988 | 4.495906 | -0.70988 | 3.312773 | 3.786026 | 5.442413 | 3.076146 | 5.442413
927.306287 | 1.666659 | 3.571412 | 1.428565 | 3.571412 | 0.952377 | -4.999977 | 7.619013 | 2.380942 | 4.285695 | -1.428565 | 1.428565 | 2.142847 | 15.714214 | 0.238094 | 8.333295 | 3.571412 | 9.285672 | 5.952354 | 5.71426 | 2.619036 | 6.428542 | 2.380942 | 13.809461
928.029221 | 5.038 | 7.916857 | 9.356285 | 4.798095 | -6.717333 | 1.919238 | 5.757714 | 3.358666 | 9.116381 | 2.399047 | 1.679333 | 1.919238 | 2.159143 | 12.235142 | 1.439429 | 4.55819 | 0.47981 | 3.838476 | 6.957238 | 7.197143 | 7.197143 | -0.959619 | 4.078381
928.752101 | 0 | -2.427069 | 1.698948 | 9.708274 | 4.61143 | 8.49474 | 3.155189 | -0.728121 | 10.436395 | 0.242707 | 0.485414 | 4.126016 | 8.49474 | 0.728121 | 0.485414 | -2.912482 | 6.067671 | -4.126016 | 2.669775 | 2.669775 | 7.766619 | -0.485414 | 5.096844
929.474927 | 2.218862 | 0.739621 | 10.601231 | 3.451563 | 1.232701 | 5.670426 | 5.423886 | 13.806254 | 9.368529 | 5.670426 | -1.479241 | 7.642748 | -1.479242 | 6.903127 | 2.711943 | 2.218862 | -1.725782 | -1.232701 | -1.232701 | 11.833932 | 4.684265 | 5.423885 | 7.396208
930.197698 | 9.292039 | 4.771588 | 2.762498 | -0.251136 | 6.780677 | 15.068172 | 0.753409 | 2.260226 | 14.817036 | 12.305674 | -1.506817 | -5.022724 | 3.264771 | 5.776133 | 8.287495 | 1.506817 | 6.780677 | -1.757953 | 7.785222 | 3.767043 | 8.538631 | 4.771588 | 9.292039
930.920414 | 5.358694 | -1.020704 | 1.786231 | 1.020704 | 2.551759 | 13.779499 | 5.103518 | 7.400101 | 17.862313 | 6.634573 | 4.082814 | 1.531055 | 4.593166 | 8.675981 | 8.675981 | 2.806935 | -1.786231 | 6.889749 | 1.531055 | 1.786231 | 9.186332 | 2.551759 | 2.806935
931.643076 | 7.506772 | 1.553125 | 0.517708 | 3.882813 | 7.247918 | 9.059897 | 2.847396 | 0.517708 | 7.506772 | 5.177084 | 12.425002 | 3.882813 | -3.882813 | 3.365105 | -1.553125 | 5.177084 | -6.730209 | 10.095314 | 3.882813 | 1.294271 | 8.801043 | 6.471355 | 3.882813
932.365684 | 0.785807 | 8.643876 | 4.976777 | 3.405163 | 2.619356 | 8.643876 | 6.02452 | 11.787104 | 13.096782 | 5.762584 | -3.405163 | 7.334198 | -4.976777 | 11.263233 | -2.619356 | 0.785807 | 13.358718 | 5.238713 | 10.477426 | 0.785807 | 2.619357 | 9.429683 | 1.571614
933.088237 | 11.44451 | 6.387634 | -0.266151 | 2.661514 | 10.646056 | -1.596908 | 3.992271 | 5.855331 | 0 | 2.395363 | -3.193817 | 1.330757 | 7.186088 | 10.646056 | 6.387634 | 8.516845 | 2.395363 | 12.242964 | 2.927665 | -9.049148 | -2.927665 | -1.596908 | 6.653785
933.810735 | 3.827333 | -6.01438 | -0.546762 | 6.561142 | -2.187047 | 2.187047 | 3.827333 | 5.740999 | 0.546762 | 7.381284 | 8.201427 | 14.215807 | -0.820143 | 8.474808 | -1.366904 | 4.374094 | 1.093524 | 3.827333 | 10.661855 | 3.280571 | 3.00719 | 6.561142 | 5.194237
934.533178 | 1.986659 | 0 | 6.527596 | -0.283808 | 0 | 2.270468 | -1.702851 | 1.986659 | 10.784723 | 11.919957 | 2.554276 | 9.081872 | -1.986659 | 4.824745 | -3.405702 | -1.419043 | 8.230447 | 13.622808 | 3.973319 | 11.636149 | 8.798063 | -3.121894 | 5.67617
935.255567 | -3.255895 | 5.62382 | -2.959905 | 10.359667 | -0.591981 | -2.071934 | 1.479952 | 3.551886 | -0.591981 | 11.247639 | 11.247639 | 3.255896 | 6.2158 | 10.951648 | 6.807781 | 17.167449 | 15.687497 | 4.143867 | 13.911554 | 6.807781 | 3.551886 | 2.367924 | 5.91981
935.977901 | 3.090218 | 1.236087 | 5.871413 | 10.815761 | 10.815761 | 1.85413 | -0.927065 | 8.034566 | 2.163152 | 11.124783 | 4.326305 | 2.163152 | 7.416522 | 0 | -2.781196 | 4.326304 | 2.472174 | 6.180435 | 0 | 10.197718 | -0.309022 | 4.944348 | -0.618043
936.700181 | 8.722573 | 9.368689 | 8.399514 | 2.584466 | 5.168932 | 3.230582 | 3.553641 | 6.784223 | 5.49199 | 10.337864 | 0.646116 | 10.983981 | 11.307039 | 4.845874 | 6.784223 | 6.138107 | 13.891505 | 4.522816 | -3.876699 | 10.983981 | -3.230583 | 6.138107 | 5.168932
937.422405 | -4.074502 | 5.093128 | -3.395418 | 13.581674 | 10.865339 | -5.43267 | 12.223507 | 19.353885 | -1.018626 | -1.358167 | 9.846714 | 2.037251 | 0.339542 | 0.679084 | 6.451295 | 3.395419 | 2.376793 | 1.697709 | 7.809463 | 10.186255 | 11.544423 | 15.958467 | 13.242132
938.144575 | 7.468733 | -3.912193 | 8.535695 | 6.401771 | 7.468733 | -4.267847 | 14.937466 | 17.782697 | 19.205313 | 13.870504 | -1.77827 | 3.912193 | 6.757425 | -9.602657 | -3.200886 | 8.891349 | 1.066962 | 9.602657 | -4.267847 | 5.690463 | 13.870504 | 8.891349 | 6.757425
938.86669 | 8.560484 | 21.959502 | 2.605365 | 15.632188 | 2.97756 | 11.165849 | 4.466339 | -1.116585 | 10.049264 | -1.116585 | 2.605365 | 11.910238 | -4.466339 | 8.932679 | 6.327314 | 9.677069 | 14.143408 | 4.466339 | -0.74439 | 13.771213 | 5.210729 | 4.838534 | 10.421459
939.588751 | 3.904853 | 3.514368 | 2.733397 | 11.324074 | 0.780971 | 10.933588 | 7.809706 | 12.49553 | 12.49553 | 8.981162 | 9.762133 | 11.714559 | 0.390485 | -1.561941 | 11.714559 | 1.561941 | 10.543103 | 24.991059 | 16.790868 | 15.228927 | 0 | 3.514368 | 13.2765
940.310756 | 15.564648 | 7.782324 | -0.409596 | 8.601516 | 8.19192 | 13.516668 | 2.04798 | 15.974244 | 13.926264 | 8.601516 | 2.867172 | -2.867172 | 0 | 12.697476 | 5.734344 | 3.686364 | 18.43182 | -3.276768 | 9.011112 | 5.734344 | 13.107072 | 14.745456 | 4.09596
941.032706 | 2.979989 | 3.831414 | -3.831414 | 4.682839 | 5.534264 | 11.494242 | 28.522748 | 21.711345 | 19.157069 | 5.959977 | 0 | 7.237115 | 11.068529 | 21.711345 | 3.831414 | 11.494242 | 12.77138 | 15.325655 | -4.257127 | 8.514253 | 6.38569 | 1.702851 | -1.702851
941.754602 | 11.853891 | 6.585495 | 4.829363 | 1.317099 | -6.146462 | 5.707429 | 12.292924 | 24.585848 | 2.634198 | 4.39033 | 2.195165 | 15.805188 | 11.414858 | 1.756132 | 10.975825 | 10.536792 | 0.878066 | 8.341627 | 7.024528 | 4.829363 | 12.292924 | -1.756132 | 8.341627
942.476443 | 0.89353 | 10.722355 | 4.020883 | 15.636768 | 9.382061 | 4.020883 | 10.722355 | 8.041766 | 11.615885 | 12.509414 | 9.382061 | 17.423827 | -4.467648 | 14.296474 | -4.467648 | -8.935296 | -0.446765 | 9.382061 | 10.27559 | 3.574118 | 10.27559 | 14.743238 | -4.020883
943.198228 | 16.727232 | 15.37097 | 9.945922 | 7.233398 | -1.808349 | 18.987669 | 2.712524 | 19.439756 | 16.727232 | 0.452087 | 1.356262 | 1.356262 | 8.58966 | 3.164611 | 13.110533 | 5.877136 | 18.987669 | 13.110533 | 20.796018 | 11.754271 | -4.972961 | -15.37097 | -4.520874
943.919959 | 12.72654 | -8.635867 | 1.818077 | 10.908463 | 0 | 4.999712 | 5.454232 | 11.362982 | 4.999712 | 10.453944 | 9.544905 | 4.545193 | 14.090098 | 15.908175 | 6.81779 | 9.090386 | 9.999425 | 9.090386 | -0.454519 | 4.545193 | 5.908751 | 12.72654 | 10.908463
944.641634 | 0.454541 | 6.818111 | 11.818058 | 7.272651 | -1.818163 | 9.999895 | 9.545355 | 20.908872 | 0.909081 | 0.909081 | -2.727244 | 25.454279 | 3.181785 | 23.181576 | 17.272547 | -1.363622 | 5.909029 | 3.636326 | 0.454541 | -1.818163 | 17.727087 | 10.908977 | 6.818111
945.363255 | -7.273563 | 13.183333 | 9.546552 | 0 | -0.454598 | 5.90977 | 17.274713 | 13.637931 | -4.091379 | 15.456322 | 8.637356 | 15.001724 | 16.365517 | 22.729885 | -0.454598 | -2.727586 | 1.363793 | -0.454598 | 21.82069 | -5.455172 | -4.545977 | 0.909195 | -3.182184
946.08482 | -2.263066 | 13.125786 | 15.388852 | 10.410106 | 11.767946 | 1.810453 | 4.07352 | 3.620906 | 12.220559 | 18.104532 | 19.009759 | 20.367599 | 6.336586 | 13.125786 | 2.263067 | -2.263066 | 1.35784 | -4.978746 | 7.241813 | 18.104532 | 15.388852 | -3.620906 | 19.462372
946.806331 | 0.447617 | 8.504727 | 4.923789 | -1.342852 | 3.13332 | 3.580938 | 0 | 13.428516 | 12.533282 | 8.05711 | 8.952344 | 6.714258 | 5.371406 | 14.32375 | -1.342852 | 15.218985 | 5.371406 | 20.590391 | 0.447617 | 5.819024 | 12.980899 | 0 | 6.714258
947.527786 | 3.511636 | 12.290726 | 7.023272 | 7.462227 | -2.633727 | -1.755818 | 15.802362 | 10.095954 | 2.194773 | 11.412817 | 14.046544 | 12.729681 | 7.901181 | 17.119226 | -1.316863 | 8.340135 | 9.656999 | 14.485498 | 2.194772 | -0.438955 | 9.656999 | -7.023272 | 6.584317
948.249186 | -3.011031 | 4.731621 | 9.463242 | 2.580884 | 2.580884 | 4.301474 | 9.893389 | 9.463242 | 2.150737 | 0.430147 | 8.1728 | 19.356631 | 20.216925 | 12.474273 | -2.150737 | 7.742652 | 9.893389 | -2.150737 | -5.591916 | -13.334568 | 10.753684 | 0.860295 | 16.345599
948.970531 | -3.366216 | 8.415539 | 0 | 15.14797 | -1.262331 | 8.836316 | 6.311654 | 2.524662 | 13.885639 | 11.781755 | 10.940201 | 13.464862 | 11.781755 | 0 | 17.672632 | 19.35574 | 7.573985 | 23.563509 | 2.945439 | 3.366216 | 14.727193 | 11.781755 | 16.831078
949.69182 | 13.642071 | 6.200942 | -1.240188 | 4.133961 | 4.960753 | 0.413396 | 7.027734 | 12.401883 | 7.854526 | 9.921506 | 14.055467 | 10.334903 | 4.133961 | 19.429617 | 14.055467 | 6.200941 | 8.267922 | 21.083201 | 7.027734 | 0.413396 | 7.854526 | -0.413396 | 5.374149
950.413055 | 10.18792 | 5.705235 | 6.520269 | 8.150336 | 14.670605 | 11.817987 | 2.445101 | 22.413424 | 17.930739 | 6.927786 | 11.002954 | 8.150336 | 1.630067 | 5.297718 | 8.150336 | 4.075168 | 13.448054 | 2.445101 | 3.667651 | 7.335302 | 11.002954 | 18.745773 | 19.560806
951.134234 | -0.401564 | 7.629714 | 18.471939 | 7.629714 | 7.629714 | 8.834406 | 2.007819 | 28.511037 | 6.826586 | 12.850045 | 21.684451 | 12.448481 | 8.834406 | 12.046917 | 10.440661 | 2.810947 | 5.220331 | 3.212511 | 8.031278 | 18.873503 | -3.614075 | 0 | 5.621895
951.855357 | 12.994595 | 14.963473 | -4.331532 | 14.963473 | -5.512858 | 12.207044 | 8.269288 | 18.901229 | 5.119083 | 8.269288 | 14.175922 | 2.756429 | 7.481736 | 2.756429 | 7.875512 | 11.025717 | 15.357248 | -8.269288 | 7.481736 | -7.087961 | 14.175922 | 14.569697 | 12.994595
952.576426 | 6.951617 | -0.386201 | -0.386201 | 3.089608 | 5.020612 | 17.765244 | 9.268823 | 6.179215 | 25.103062 | 11.586029 | 3.089608 | 11.972229 | -3.475809 | 6.565416 | 19.310048 | 4.24821 | 12.35843 | 3.475809 | 10.041225 | 8.882622 | 5.793014 | 7.724019 | 7.724019
953.297439 | 1.503236 | 2.630663 | -4.885518 | -4.885518 | 10.522653 | 8.267799 | 19.542071 | 21.045307 | 11.650081 | -1.127427 | 1.879045 | 7.516181 | 14.656553 | -0.375809 | 9.395226 | 4.885518 | 5.637136 | 1.127427 | 5.637136 | 0 | 9.019417 | 0.375809 | 6.012945
954.018396 | 8.118512 | 8.856558 | 4.797302 | 3.321209 | 9.963628 | 1.476093 | 12.54679 | 8.118511 | 15.868 | 6.273395 | -2.214139 | 0 | 12.177767 | 7.749488 | -7.011442 | 6.642418 | 8.487535 | 11.808744 | 6.273395 | 2.583163 | 10.701674 | 11.439721 | 1.10707
954.739299 | -6.926206 | 6.197132 | 5.10352 | 6.926206 | 10.20704 | 14.946023 | 1.093611 | 13.852412 | 14.216949 | -2.916297 | 14.581486 | 8.748892 | -5.832594 | 18.955932 | 8.748892 | -2.187223 | 9.842503 | 6.926206 | 4.374446 | 13.852412 | 8.019817 | -0.364537 | -4.009909
955.460145 | 7.586242 | 12.282486 | -9.39249 | 13.004986 | 7.224992 | 4.696245 | 4.334995 | 4.696245 | 6.141243 | 9.39249 | 5.779994 | 16.617482 | 16.256232 | 14.449984 | 0.36125 | -0.36125 | 6.502493 | 4.696245 | -2.528747 | -10.476238 | -2.167498 | 2.528747 | -0.36125
956.180937 | 2.501999 | 6.433712 | 1.072285 | 7.863426 | 1.072285 | 6.791141 | -3.216856 | 10.007997 | 2.501999 | 10.365425 | 11.080282 | 15.726852 | 16.08428 | 5.718855 | 6.791141 | 3.216856 | 1.072285 | -0.714857 | 3.216856 | 15.726852 | 13.93971 | -0.714857 | 0.714857
956.901673 | 6.339561 | -0.704396 | 3.521979 | 19.370882 | 4.93077 | -0.352198 | 7.043957 | 14.087914 | 5.282968 | 10.918133 | 13.03132 | -7.396155 | 13.383518 | -3.521978 | 8.804946 | 4.578572 | 5.635166 | -2.817583 | 8.452748 | 15.144508 | 9.509342 | 7.396155 | 21.131871

## PLQY_day 11_PQDs
QUA | [10 empty] | QUA | [10 empty] | QUA | [10 empty] | QUA
4 | [10 empty] | 4 | [10 empty] | 4 | [10 empty] | 4
22 | 1024 | 1 | 1 | 0 | 1 | 266 | 294 | 437 | 977 |  | 21 | 1024 | 1 | 1 | 0 | 1 | 260 | 288 | 444 | 965 |  | 9 | 1024 | 1 | 1 | 0 | 1 | 254 | 282 | 386 | 922 |  | 3 | 1024 | 1 | 1 | 0 | 1 | 254 | 282 | 436 | 878
397.39nm | 418.52nm | 525.95nm | 923.69nm | [7 empty] | 392.86nm | 413.99nm | 531.19nm | 915.01nm | [7 empty] | 388.33nm | 409.47nm | 487.72nm | 883.83nm | [7 empty] | 388.33nm | 409.47nm | 525.20nm | 851.83nm
FAPbI3 | [10 empty] | FAPbSrI3 = 4, 7% | [10 empty] | FAPbSrI3 = 12% | [10 empty] | FAPbSrI3 = 6%
N o. | Cursor1-2: 397.39 - 418.52(nm) | Cursor3-4: 525.95 - 923.69(nm) | QuantumYield | Abs | Peak Wavelength | Peak Count | Peak FWHM | Peak Wavelength | Peak Count | Peak FWHM | N o. | Cursor1-2: 392.86 - 413.99(nm) | Cursor3-4: 531.19 - 915.01(nm) | QuantumYield | Abs | Peak Wavelength | Peak Count | Peak FWHM | Peak Wavelength | Peak Count | Peak FWHM | N o. | Cursor1-2: 388.33 - 409.47(nm) | Cursor3-4: 487.72 - 883.83(nm) | QuantumYield | Abs | Peak Wavelength | Peak Count | Peak FWHM | Peak Wavelength | Peak Count | Peak FWHM | N o. | Cursor1-2: 388.33 - 409.47(nm) | Cursor3-4: 525.20 - 851.83(nm) | QuantumYield | Abs | Peak Wavelength | Peak Count | Peak FWHM | Peak Wavelength | Peak Count | Peak FWHM
1 | 110832707 | --- | --- | --- | 407.96 | 38944.26 | 6.62 | 882.38 | 18.84 | 3.97 | 1 | 112284199 | --- | --- | --- | 403.43 | 39688.17 | 6.67 | 882.38 | 19.02 | 3.72 | 1 | 127839009 | --- | --- | --- | 398.9 | 45518.38 | 6.65 | 883.11 | 33.46 | 5.77 | 1 | 120587762 | --- | --- | --- | 398.9 | 43479.36 | 6.6 | 824.11 | 15.91 | 3.74
2 | 14980925 | 7730131 | 0.081 | 0.865 | 409.47 | 5379.78 | 6.42 | 773.59 | 190.74 | 43.75 | 2 | 35845473 | 15698152 | 0.205 | 0.681 | 403.43 | 12729.38 | 6.64 | 740.52 | 317.91 | 62.16 | 2 | 52593417 | 43760580 | 0.582 | 0.589 | 399.66 | 18739.97 | 6.65 | 741.26 | 1018.58 | 55.59 | 2 | 23593628 | 16064114 | 0.167 | 0.804 | 398.9 | 8450.19 | 6.64 | 725.06 | 381.04 | 52.23
3 | 15805151 | 6382821 | 0.067 | 0.857 | 409.47 | 5666.3 | 6.43 | 771.39 | 158.92 | 42.97 | 3 | 21000555 | 22917062 | 0.251 | 0.813 | 403.43 | 7461.59 | 6.62 | 742.73 | 463.26 | 61.61
[11 empty] | 4 | 41783515 | 36302210 | 0.515 | 0.628 | 403.43 | 14808.97 | 6.66 | 753.76 | 708.65 | 64.9
[11 empty] | 5 | 28718664 | 52640197 | 0.63 | 0.744 | 403.43 | 10222.85 | 6.63 | 755.23 | 1017.82 | 65.72 | Wavelength | 1 | 2(QY=0.581570) | [8 empty] | Wavelength | 1 | 2(QY=0.165619)
Wavelength | 1 | 2(QY=0.080647) | 3(QY=0.067168) | [7 empty] | 6 | 21188061 | 66002128 | 0.725 | 0.811 | 403.43 | 7510.63 | 6.66 | 759.64 | 1278.38 | 65.56 | 195.445194 | 366.518624 | -207.162701 | [8 empty] | 195.445194 | 254.969478 | 159.355924
195.445194 | 350.583032 | 334.647439 | -95.613554 | [7 empty] | 7 | 17437899 | 71582809 | 0.755 | 0.845 | 403.43 | 6189.36 | 6.65 | 757.44 | 1399.26 | 64.5 | 196.208373 | 401.654446 | 229.516826 | [8 empty] | 196.208373 | 86.06881 | 100.413612
196.208373 | 143.448016 | -71.724008 | 387.309645 | [7 empty] | 8 | 25274366 | 25544218 | 0.294 | 0.775 | 403.43 | 8904.23 | 6.7 | 758.17 | 561.43 | 54.7 | 196.971525 | 0 | 52.254221 | [8 empty] | 196.971525 | 548.669316 | 13.063555
196.971525 | -78.381331 | -26.12711 | 339.652434 | [7 empty] | 9 | 17513407 | 48735911 | 0.514 | 0.844 | 403.43 | 6182.77 | 6.68 | 767.72 | 1043.11 | 55.65 | 197.734649 | -12.017027 | 36.051081 | [8 empty] | 197.734649 | -24.034054 | 156.221352
197.734649 | -168.238379 | -264.374596 | -204.289461 | [7 empty] | 10 | 12726118 | 63766288 | 0.64 | 0.887 | 403.43 | 4496.49 | 6.68 | 769.92 | 1355.01 | 56.3 | 198.497745 | 111.000515 | 222.00103 | [8 empty] | 198.497745 | 77.70036 | -44.400206
198.497745 | 44.400206 | 421.801957 | -66.600309 | [18 empty] | 199.260814 | -142.454554 | -142.454554 | [8 empty] | 199.260814 | 407.013012 | 10.175325
199.260814 | 40.701301 | 162.805205 | 111.928578 | [18 empty] | 200.023855 | -18.694498 | -149.55598 | [8 empty] | 200.023855 | -37.388995 | 289.764711
200.023855 | 233.681219 | -149.55598 | -18.694498 | [7 empty] | Wavelength | 1 | 2(QY=0.205369) | 3(QY=0.251053) | 4(QY=0.514920) | 5(QY=0.629927) | 6(QY=0.724533) | 7(QY=0.754724) | 8(QY=0.293579) | 9(QY=0.514250) | 10(QY=0.640493) | 200.786869 | 335.133125 | 94.524728 | [8 empty] | 200.786869 | -17.186314 | -292.16734
200.786869 | 455.437324 | -51.558942 | 240.608397 | [7 empty] | 195.445194 | 318.711847 | 286.840662 | 143.420331 | 31.871185 | 382.454216 | 31.871185 | -573.681325 | 207.162701 | -207.162701 | -334.647439 | 201.549854 | 134.077063 | -126.190177 | [8 empty] | 201.549854 | 165.624607 | -7.886886
201.549854 | 134.077063 | 102.529519 | 86.755747 | [7 empty] | 196.208373 | -71.724008 | 200.827223 | -86.06881 | -516.412859 | 186.482421 | 215.172025 | -57.379207 | 57.379207 | -28.689603 | -57.379207 | 202.312812 | -94.008407 | 166.322566 | [8 empty] | 202.312812 | 0 | -50.619911
202.312812 | 122.93407 | 166.322566 | -36.15708 | [7 empty] | 196.971525 | 640.114202 | 169.826217 | -261.271103 | 156.762662 | 26.12711 | -222.080438 | -130.635551 | 169.826217 | -91.444886 | 627.050647 | 203.075742 | -86.277177 | 132.734118 | [8 empty] | 203.075742 | 358.382119 | 152.644236
203.075742 | 172.554353 | 112.824 | -59.730353 | [7 empty] | 197.734649 | 492.698111 | -84.11919 | 72.102163 | 168.238379 | 120.170271 | 288.40865 | 240.340542 | 408.578921 | 288.40865 | 636.902436 | 203.838645 | 97.459989 | 152.281232 | [8 empty] | 203.838645 | 12.182499 | 18.273748
203.838645 | 201.011227 | 54.821244 | 182.737479 | [7 empty] | 198.497745 | -55.500257 | -233.101082 | -22.200103 | -166.500772 | -333.001545 | -33.300154 | -344.101597 | 199.800927 | 599.402781 | 144.30067 | 204.601519 | -72.787414 | -50.391287 | [8 empty] | 204.601519 | 139.975796 | -89.58451
204.601519 | 11.198064 | 5.599032 | -67.188382 | [7 empty] | 199.260814 | 213.681831 | 234.032482 | 254.383132 | -50.876627 | 81.402602 | -91.577928 | 172.98053 | 254.383132 | -61.051952 | -71.227277 | 205.364366 | 77.383751 | -25.794584 | [8 empty] | 205.364366 | 154.767503 | -20.635667
205.364366 | -10.317834 | -20.635667 | 61.907001 | [7 empty] | 200.023855 | 327.153706 | 168.250478 | -37.388995 | 252.375716 | -18.694497 | 74.77799 | 158.903229 | 205.639472 | 243.028467 | -121.514234 | 206.127185 | 76.271305 | -4.766957 | [8 empty] | 206.127185 | 114.406957 | 100.106088
206.127185 | 61.970435 | -66.737392 | -52.436522 | [7 empty] | 200.786869 | 257.794711 | 17.186314 | 146.08367 | -34.372628 | 395.285224 | 137.490513 | 292.16734 | -8.593157 | 8.593157 | 85.931571 | 206.889976 | 238.226076 | 4.411594 | [8 empty] | 206.889976 | 57.350722 | 70.585504
206.889976 | 119.113038 | 22.05797 | -70.585504 | [7 empty] | 201.549854 | 23.660658 | -63.095088 | -110.416405 | 134.077063 | -39.43443 | 7.886886 | 15.773772 | 7.886886 | 31.547544 | 55.208202 | 207.652738 | 86.050799 | -69.660171 | [8 empty] | 207.652738 | -65.562514 | 4.097657
207.652738 | -40.976571 | 16.390628 | 77.855485 | [7 empty] | 202.312812 | -28.925664 | 108.471238 | 43.388495 | -144.628318 | 72.314159 | 202.479645 | 159.09115 | 0 | 115.702654 | -86.776991 | 208.415473 | 68.66843 | -76.298256 | [8 empty] | 208.415473 | 80.113169 | 49.593866
208.415473 | 53.408779 | 3.814913 | 99.187733 | [7 empty] | 203.075742 | -92.913883 | 106.187294 | -232.284707 | 13.273412 | -13.273412 | 258.83153 | 146.00753 | -172.554353 | 6.636706 | 192.464471 | 209.17818 | 17.826123 | 64.174044 | [8 empty] | 209.17818 | -39.217471 | 17.826123
209.17818 | 146.174211 | 21.391348 | 3.565225 | [7 empty] | 203.838645 | 30.456246 | -85.27749 | 73.094992 | -18.273748 | 30.456246 | 127.916235 | 91.368739 | -67.003742 | 152.281232 | 115.733737 | 209.940859 | 130.351198 | 86.900798 | [8 empty] | 209.940859 | 70.189106 | 83.55846
209.940859 | 50.135076 | 60.162091 | 23.396369 | [7 empty] | 204.601519 | 179.169019 | -55.990319 | -33.594191 | -33.594191 | -106.381605 | 50.391287 | -156.772892 | 167.970955 | 190.367083 | 11.198064 | 210.70351 | 122.698115 | -50.337688 | [8 empty] | 210.70351 | 0 | -18.876633
210.70351 | 47.191583 | -9.438317 | 25.168844 | [7 empty] | 205.364366 | 206.35667 | -144.449669 | -46.430251 | 165.085336 | 20.635667 | 30.9535 | 82.542668 | 154.767502 | 67.065918 | 108.337252 | 211.466133 | 47.508984 | 32.662426 | [8 empty] | 211.466133 | 74.232788 | -2.969311
211.466133 | 2.969312 | 32.662426 | 106.895214 | [7 empty] | 206.127185 | -23.834783 | -52.436522 | 42.902609 | 23.834783 | 28.601739 | 123.94087 | 123.94087 | 33.368696 | 181.144349 | -23.834783 | 212.228727 | 89.989066 | -30.933741 | [8 empty] | 212.228727 | 47.806691 | 73.116116
212.228727 | 14.060791 | 0 | -25.309425 | [7 empty] | 206.889976 | 119.113038 | 136.759414 | 17.646376 | 13.234782 | 26.469564 | 39.704346 | 132.34782 | 97.055068 | 110.28985 | -61.762316 | 212.991294 | 109.437464 | -37.36889 | [8 empty] | 212.991294 | 85.414606 | 10.676826
212.991294 | 8.007619 | 37.36889 | 24.022858 | [7 empty] | 207.652738 | 8.195314 | -77.855485 | 12.292971 | 16.390628 | -73.757828 | -12.292971 | -24.585943 | 81.953142 | 98.34377 | -61.464857 | 213.753832 | -45.710431 | 15.23681 | [8 empty] | 213.753832 | 30.473621 | 50.789368
213.753832 | 33.013089 | -101.578736 | -45.710431 | [7 empty] | 208.415473 | 64.853518 | 61.038605 | -11.444738 | 68.66843 | -45.778954 | 15.259651 | -64.853518 | 30.519302 | -7.629826 | -45.778954 | 214.516342 | -53.204424 | 58.04119 | [8 empty] | 214.516342 | -2.418383 | -41.112509
214.516342 | -4.836766 | -65.296338 | 24.183829 | [7 empty] | 209.17818 | 32.087022 | 17.826123 | 35.652246 | 7.130449 | 42.782696 | 17.826123 | 74.869718 | -35.652246 | 82.000167 | -71.304493 | 215.278824 | 20.757047 | 20.757047 | [8 empty] | 215.278824 | 69.190158 | 66.883819
215.278824 | -41.514095 | -25.369725 | 16.14437 | [7 empty] | 209.940859 | 6.684677 | -26.738707 | 163.774582 | 110.297167 | 13.369354 | 3.342338 | -30.081046 | 6.684677 | -33.423384 | 83.55846 | 216.041278 | -33.03618 | 99.10854 | [8 empty] | 216.041278 | 57.262712 | -8.809648
216.041278 | 41.845828 | -22.02412 | 24.226532 | [7 empty] | 210.70351 | 53.483793 | -25.168844 | 53.483793 | -53.483794 | -47.191583 | 6.292211 | -91.23706 | -37.753266 | 81.798743 | -31.461055 | 216.803704 | 39.998937 | 12.631243 | [8 empty] | 216.803704 | 14.73645 | 44.209351
216.803704 | 18.946865 | 69.471838 | -2.105207 | [7 empty] | 211.466133 | 38.601049 | 0 | -23.754492 | -29.693115 | -14.846558 | 26.723803 | 20.785181 | -23.754492 | -23.754492 | 44.539672 | 217.566101 | 12.080267 | 70.468227 | [8 empty] | 217.566101 | -34.227424 | 4.026756
217.566101 | 56.374581 | -8.053512 | 14.093645 | [7 empty] | 212.228727 | 70.303957 | -42.182374 | -8.436475 | 53.431008 | -39.370216 | -39.370216 | 0 | 25.309425 | 78.740432 | 28.121583 | 218.328469 | 36.630538 | 28.918846 | [8 empty] | 218.328469 | 30.846769 | -17.351307
218.328469 | 1.927923 | 40.486384 | -28.918846 | [7 empty] | 212.991294 | 0 | -10.676826 | 26.692065 | 82.7454 | 42.707303 | 82.7454 | -8.007619 | -69.399368 | 106.768258 | -13.346032 | 219.09081 | -14.782164 | 3.695541 | [8 empty] | 219.09081 | 31.412099 | -18.477706
219.09081 | -25.868788 | 0 | 7.391082 | [7 empty] | 213.753832 | 53.328836 | -66.026178 | -5.078937 | -27.934152 | 40.631494 | 78.72352 | -27.934152 | -68.565647 | -30.473621 | -7.618405 | 219.853122 | -3.542333 | 44.279157 | [8 empty] | 219.853122 | 38.965659 | 30.109827
219.853122 | 28.338661 | 28.338661 | 33.65216 | [7 empty] | 214.516342 | -4.836766 | 74.96987 | 77.388253 | 38.694126 | 24.183829 | -43.530892 | 14.510297 | 0 | 65.296338 | 14.510297 | 220.615406 | 44.13786 | 3.39522 | [8 empty] | 220.615406 | -6.79044 | 50.9283
220.615406 | -37.34742 | 18.67371 | 47.53308 | [7 empty] | 215.278824 | 48.433111 | 6.919016 | -13.838032 | -103.785237 | -11.531693 | 43.820433 | 34.595079 | -16.14437 | 18.450709 | 18.450709 | 221.377661 | 40.682656 | 37.428044 | [8 empty] | 221.377661 | 35.800738 | 8.136531
221.377661 | 56.955719 | -4.881919 | 1.627306 | [7 empty] | 216.041278 | 83.691656 | 44.04824 | -8.809648 | 15.416884 | 8.809648 | -2.202412 | -15.416884 | 6.607236 | 85.894068 | 28.631356 | 222.139888 | 49.88529 | 9.353492 | [8 empty] | 222.139888 | 1.558915 | 34.296137
222.139888 | -17.148068 | 18.706984 | -14.030238 | [7 empty] | 216.803704 | 6.315622 | -23.157279 | 18.946865 | 35.788522 | 10.526036 | 69.471838 | -16.841658 | 25.262486 | -52.63018 | -16.841658 | 222.902086 | 13.428978 | -43.271152 | [8 empty] | 222.902086 | 5.968435 | -32.826391
222.902086 | -16.413196 | 43.271152 | 14.921087 | [7 empty] | 217.566101 | 38.25418 | 36.240802 | 14.093645 | -28.187291 | 30.200668 | 16.107023 | 6.040134 | -20.133779 | 18.120401 | -28.187291 | 223.664256 | 4.27869 | 0 | [8 empty] | 223.664256 | 51.344284 | 21.393451
223.664256 | -4.27869 | 11.409841 | 5.70492 | [7 empty] | 218.328469 | 1.927923 | 30.846769 | -5.783769 | -5.783769 | -28.918846 | 5.783769 | 17.351307 | -46.270153 | 17.351307 | 96.396152 | 224.426397 | 36.739314 | 16.328584 | [8 empty] | 224.426397 | -8.164292 | 84.364352
224.426397 | -5.442861 | 1.360715 | 14.967869 | [7 empty] | 219.09081 | -1.847771 | 0 | 11.086623 | -24.021017 | 27.716558 | -7.391082 | 7.391082 | -3.695541 | 3.695541 | 18.477706 | 225.188509 | 9.064011 | 7.769152 | [8 empty] | 225.188509 | 9.064011 | -2.589717
225.188509 | 37.550902 | 58.268641 | 5.179435 | [7 empty] | 219.853122 | 7.084665 | -74.388985 | 10.626998 | 10.626998 | 44.279157 | 30.109827 | -26.567495 | -23.025162 | 40.736825 | 79.702483 | 225.950593 | 22.124144 | -13.52031 | [8 empty] | 225.950593 | 15.978548 | 3.687357
225.950593 | 17.207667 | 38.102692 | 19.665906 | [7 empty] | 220.615406 | 28.85937 | -10.18566 | -23.76654 | 39.04503 | 6.79044 | 13.58088 | 6.79044 | -62.81157 | 23.76654 | 23.76654 | 226.712649 | -4.654731 | -31.419434 | [8 empty] | 226.712649 | 33.7468 | 23.273655
226.712649 | 26.764703 | 11.636827 | -3.491048 | [7 empty] | 221.377661 | 35.800737 | -1.627306 | 4.881919 | 27.664206 | -17.900369 | 22.782288 | -47.191881 | 27.664206 | 4.881919 | -1.627306 | 227.474675 | 40.682776 | 19.791621 | [8 empty] | 227.474675 | 38.483708 | -7.696742
227.474675 | 34.08557 | 3.298604 | -16.493017 | [7 empty] | 222.139888 | 40.531798 | -14.030238 | -3.117831 | -4.676746 | -17.148068 | 3.117831 | 4.676746 | 10.912407 | 20.265899 | -18.706984 | 228.236673 | 20.76306 | 13.495989 | [8 empty] | 228.236673 | 3.114459 | -9.343377
228.236673 | -2.076306 | -13.495989 | 10.38153 | [7 empty] | 222.902086 | 1.492109 | -1.492109 | -11.93687 | 47.747478 | 25.365848 | 43.271152 | 26.857957 | 38.794826 | 16.413196 | -14.921087 | 228.998643 | -5.880399 | 28.42193 | [8 empty] | 228.998643 | 36.262462 | -8.820599
228.998643 | -19.601331 | -3.920266 | -0.980067 | [7 empty] | 223.664256 | 31.377062 | 28.524602 | 7.13115 | -27.098372 | 48.491823 | 28.524602 | -4.27869 | 41.360673 | -41.360673 | 27.098372 | 229.760583 | 20.372771 | -11.112421 | [8 empty] | 229.760583 | 13.890526 | -18.520701
229.760583 | 61.118313 | 16.668631 | -15.742596 | [7 empty] | 224.426397 | -14.967869 | 25.853592 | -9.525007 | 6.803577 | 5.442861 | 6.803577 | -12.246438 | 20.41073 | 34.017884 | 19.050015 | 230.522495 | 23.659584 | 21.030742 | [8 empty] | 230.522495 | 10.515371 | -0.876281
230.522495 | -17.525618 | 18.401899 | 12.267933 | [7 empty] | 225.188509 | 9.064011 | -9.064011 | 20.717739 | -37.550902 | 0 | -14.243446 | 29.78175 | 10.35887 | -32.371467 | 6.474294 | 231.284378 | 29.913876 | 4.985646 | [8 empty] | 231.284378 | 24.097289 | -1.661882
231.284378 | 21.604466 | -4.154705 | 2.492823 | [7 empty] | 225.950593 | 50.393883 | -25.811501 | 2.458238 | 6.145595 | -8.603834 | 8.603834 | 9.832953 | 27.04062 | 27.04062 | 7.374715 | 232.046233 | 54.485326 | 22.109987 | [8 empty] | 232.046233 | 19.74106 | -28.427126
232.046233 | 4.737854 | 7.106782 | -13.423921 | [7 empty] | 226.712649 | 33.7468 | -13.964193 | 15.127876 | 12.80051 | 17.455241 | 9.309462 | 11.636828 | -3.491048 | 55.856772 | -4.654731 | 232.808058 | 15.045769 | 0.752288 | [8 empty] | 232.808058 | -13.541192 | 15.045769
232.808058 | -3.009154 | 9.77975 | 8.275173 | [7 empty] | 227.474675 | 10.995345 | -9.895811 | -10.995345 | 19.791621 | -1.099535 | 16.493018 | 1.099534 | 27.488362 | 17.592552 | 4.398138 | 233.569854 | 31.598098 | -5.02697 | [8 empty] | 233.569854 | 13.644633 | 11.490218
233.569854 | -12.926495 | 4.308832 | 24.416712 | [7 empty] | 228.236673 | 32.182743 | 33.220896 | 18.686754 | 38.411661 | 19.724907 | 31.14459 | -1.038153 | -17.648601 | 20.76306 | 37.373508 | 234.331622 | 23.357293 | -3.434896 | [8 empty] | 234.331622 | 19.922397 | -15.800522
234.331622 | 2.060938 | 2.060938 | -21.296355 | [7 empty] | 228.998643 | 7.840532 | 7.840532 | 0 | -3.920266 | 15.681065 | -9.800666 | 3.920266 | 0.980067 | 18.621264 | -17.641198 | 235.093361 | 41.479235 | 3.950403 | [8 empty] | 235.093361 | 11.85121 | -17.118414
235.093361 | 1.316801 | -7.242406 | 3.292003 | [7 empty] | 229.760583 | -0.926035 | 19.446736 | 0.926035 | 37.967437 | 0 | -15.742596 | -25.002946 | 10.186386 | 14.816561 | -4.630175 | 235.85507 | 24.650155 | -6.320552 | [8 empty] | 235.85507 | 25.28221 | -12.00905
235.85507 | 0 | 23.386044 | -4.424387 | [7 empty] | 230.522495 | 16.649337 | -21.030742 | -3.505124 | -17.525618 | 11.391652 | 6.133966 | -5.257685 | 12.267933 | 16.649337 | -5.257685 | 236.616751 | 30.383865 | 2.430709 | [8 empty] | 236.616751 | -1.215355 | -1.215355
236.616751 | 11.545869 | 1.823032 | 10.938191 | [7 empty] | 231.284378 | 24.92823 | 2.492823 | 13.295056 | 28.251994 | 2.492823 | -0.830941 | -4.154705 | 10.802233 | 34.899522 | 0 | 237.378403 | 25.17484 | -3.512768 | [8 empty] | 237.378403 | 12.880151 | 2.341846
237.378403 | -16.392919 | -2.927307 | 2.927307 | [7 empty] | 232.046233 | 13.423921 | 11.844636 | 1.579285 | 12.634278 | 1.579285 | -12.634278 | -11.054994 | -0.789642 | 27.637484 | -7.896424 | 238.140025 | 24.869482 | -3.391293 | [8 empty] | 238.140025 | 15.826034 | 9.608664
238.140025 | 14.130387 | 11.869526 | -4.521724 | [7 empty] | 232.808058 | 18.054923 | 8.275173 | 3.761442 | -6.770596 | -10.532038 | 11.284327 | -10.532038 | 6.770596 | 3.009154 | 9.027461 | 238.901619 | 24.050281 | -5.465973 | [8 empty] | 238.901619 | 7.652362 | 3.826181
238.901619 | 23.503684 | 15.851322 | -2.186389 | [7 empty] | 233.569854 | 24.416712 | -5.02697 | -10.05394 | 0 | -11.490218 | 7.181386 | 9.335802 | 10.772079 | 5.02697 | 0 | 239.663184 | 17.47762 | -8.473998 | [8 empty] | 239.663184 | 0 | 2.118499
239.663184 | 13.770246 | 9.003622 | 5.825873 | [7 empty] | 234.331622 | 5.495834 | -0.686979 | 4.121875 | -2.747917 | -2.060938 | -2.060938 | 15.113542 | 6.869792 | -14.426563 | -32.288022 | 240.424719 | 2.570656 | 1.542394 | [8 empty] | 240.424719 | 23.650035 | 10.796755
240.424719 | 11.825018 | 10.796755 | -1.028262 | [7 empty] | 235.093361 | 3.292003 | 0.658401 | 8.559207 | -16.460014 | -5.267204 | 4.608804 | -8.559207 | -7.900807 | -2.633602 | 26.994423 | 241.186225 | -7.495955 | -1.998921 | [8 empty] | 241.186225 | -0.999461 | 17.490562
241.186225 | 6.496495 | -0.999461 | -4.497573 | [7 empty] | 235.85507 | 3.160276 | -14.537271 | 20.857823 | 19.593713 | 5.688497 | 19.593713 | 15.801381 | -3.160276 | 22.753989 | 13.27316 | 241.947702 | 4.377329 | 5.836438 | [8 empty] | 241.947702 | 7.295548 | -5.350068
241.947702 | 13.131986 | -16.536575 | -8.754657 | [7 empty] | 236.616751 | 15.79961 | 7.899805 | 3.038387 | 12.153546 | 1.215355 | 10.330514 | 4.253741 | 10.330514 | -4.253741 | 30.383865 | 242.70915 | 25.125999 | 6.162981 | [8 empty] | 242.70915 | 28.918602 | 8.533358
242.70915 | 13.748188 | 4.740754 | 9.007434 | [7 empty] | 237.378403 | 23.418456 | -5.269153 | 9.367382 | -9.367382 | 4.09823 | 2.927307 | -0.585461 | -21.07661 | 18.734765 | -6.440075 | 243.470569 | -6.474825 | 2.774925 | [8 empty] | 243.470569 | 9.712237 | 5.087363
243.470569 | 0.924975 | 11.562188 | -3.6999 | [7 empty] | 238.140025 | 19.782543 | 11.869525 | 0 | -6.217371 | -5.652155 | 1.695647 | 6.782586 | 9.043448 | 18.086896 | 9.043448 | 244.231958 | 0.451702 | 11.744245 | [8 empty] | 244.231958 | 8.130631 | 1.806807
244.231958 | 9.485737 | -0.903403 | 1.355105 | [7 empty] | 238.901619 | 8.745557 | -4.372778 | 18.584308 | 13.664932 | 8.198959 | 1.639792 | -0.546597 | -2.186389 | 13.664933 | 24.596878 | 244.993318 | 9.274417 | -7.9495 | [8 empty] | 244.993318 | -9.716056 | -2.208195
244.993318 | 6.624584 | 7.9495 | 26.498334 | [7 empty] | 239.663184 | 13.770246 | -14.829496 | 3.177749 | -14.829496 | -2.648124 | 1.05925 | 4.236999 | 0 | -9.533247 | 12.710996 | 245.754649 | 10.803714 | -0.864297 | [8 empty] | 245.754649 | 15.125199 | 0.864297
245.754649 | -10.371565 | 8.642971 | -1.296446 | [7 empty] | 240.424719 | 13.881542 | -1.028262 | 18.508723 | 9.254362 | 4.11305 | 4.11305 | 6.683706 | 4.627181 | 0.514131 | 8.226099 | 246.51595 | 15.231616 | 1.269301 | [8 empty] | 246.51595 | 5.500306 | 11.846813
246.51595 | 3.384804 | -11.846813 | 0 | [7 empty] | 241.186225 | 0.49973 | 2.998382 | -4.497573 | 14.49218 | -5.996764 | 5.497034 | -4.497573 | -6.996225 | 7.995686 | 0 | 247.277222 | 15.339338 | 5.389497 | [8 empty] | 247.277222 | 22.387142 | -5.389497
247.277222 | 0 | 2.902037 | 3.316614 | [7 empty] | 241.947702 | 14.591095 | 6.322808 | -4.863698 | -1.945479 | -3.404589 | 5.836438 | -7.781918 | -6.809178 | 1.45911 | -8.754657 | 248.038465 | 12.189644 | -4.063215 | [8 empty] | 248.038465 | 2.031607 | -2.437929
248.038465 | 7.313786 | 10.158036 | -6.501143 | [7 empty] | 242.70915 | 16.118565 | 2.370377 | 3.318528 | 5.21483 | 2.370377 | 4.266679 | -0.948151 | 2.844453 | -1.422226 | 7.111132 | 248.799678 | 11.55425 | 7.968448 | [8 empty] | 248.799678 | 14.343206 | 0.398422
248.799678 | 5.976336 | -2.390534 | 1.992112 | [7 empty] | 243.470569 | 14.337113 | -10.637213 | -3.6999 | 0 | -7.862288 | 6.937312 | 11.0997 | -0.462488 | 8.324775 | -1.84995 | 249.560862 | 5.472069 | 0.390862 | [8 empty] | 249.560862 | 10.162415 | -5.862931
249.560862 | 10.553277 | -9.38069 | -7.035518 | [7 empty] | 244.231958 | 10.38914 | 0.451702 | -14.454456 | 6.775526 | 5.872123 | -9.485737 | -0.903403 | 9.937438 | 2.258509 | -7.227228 | 250.322016 | 9.975402 | 2.685685 | [8 empty] | 250.322016 | -3.836693 | 5.37137
250.322016 | 0.767339 | -14.963103 | 7.673386 | [7 empty] | 244.993318 | 15.457362 | 3.533111 | 8.391139 | -8.391139 | 6.182945 | -3.091472 | -1.324917 | 6.182945 | 12.365889 | 9.274417 | 251.083141 | 13.564157 | 1.883911 | [8 empty] | 251.083141 | 13.187375 | 4.898168
251.083141 | 10.173118 | 6.782079 | -1.507129 | [7 empty] | 245.754649 | -5.185783 | -3.889337 | 1.296446 | 4.753634 | 0.864297 | -6.914377 | 7.778674 | -2.160743 | 17.718091 | 12.532308 | 251.844237 | 9.630401 | -6.667201 | [8 empty] | 251.844237 | 17.038402 | 0.3704
251.844237 | 15.927202 | 0.3704 | -1.852 | [7 empty] | 246.51595 | 19.885721 | -14.808516 | 4.231005 | -10.154411 | -4.654105 | 6.346507 | -10.154411 | 1.269301 | 11.000612 | 13.116114 | 252.605302 | 4.373902 | 8.747804 | [8 empty] | 252.605302 | 15.308658 | 1.457967
252.605302 | 2.551443 | -0.364492 | -8.747804 | [7 empty] | 247.277222 | 3.316614 | -1.24373 | 0 | 3.316614 | 7.462381 | 2.072884 | -1.24373 | 0.414577 | -8.706111 | 0.829153 | 253.366338 | 8.256893 | 1.794977 | [8 empty] | 253.366338 | 3.948949 | -6.461916
253.366338 | 11.487851 | 4.307944 | -1.076986 | [7 empty] | 248.038465 | 5.6885 | -9.345393 | -1.625286 | 3.656893 | -2.84425 | -0.812643 | -7.313786 | -2.031607 | 12.595965 | 7.313786 | 254.127345 | 3.893892 | 4.601873 | [8 empty] | 254.127345 | 8.495765 | 0.35399
254.127345 | 2.477931 | 6.017833 | 7.079804 | [7 empty] | 248.799678 | 8.765293 | 11.155827 | 19.124275 | 8.36687 | 5.179491 | 12.749517 | 14.343206 | 3.984224 | 0.398422 | -7.570026 | 254.888322 | 0.698988 | 8.737345 | [8 empty] | 254.888322 | -6.640382 | 5.591901
254.888322 | 8.038357 | 10.13532 | -1.048481 | [7 empty] | 249.560862 | 15.243622 | 13.680173 | -1.563448 | 7.42638 | 11.725863 | -1.954311 | 3.126897 | -4.690345 | 1.172586 | 0.390862 | 255.649269 | 11.746607 | 7.255257 | [8 empty] | 255.649269 | 4.145861 | 1.727442
255.649269 | -1.727442 | 8.291723 | 1.381954 | [7 empty] | 250.322016 | 6.906047 | 4.987701 | -6.906047 | 10.359071 | -2.685685 | 8.057055 | 14.579433 | 2.302016 | -4.220362 | -1.918347 | 256.410187 | 4.44404 | -3.760341 | [8 empty] | 256.410187 | 0.341849 | 4.785889
256.410187 | -4.10219 | -7.178833 | -6.836984 | [7 empty] | 251.083141 | 21.476583 | 2.637475 | 6.028514 | -5.651732 | 6.028514 | -0.376782 | -2.637475 | -1.883911 | 8.289207 | -0.376782 | 257.171074 | 12.192179 | 2.370702 | [8 empty] | 257.171074 | 5.757418 | -6.773433
257.171074 | 4.741403 | 13.546866 | 15.917568 | [7 empty] | 251.844237 | 5.185601 | -5.556001 | 7.408001 | -10.000801 | 7.408001 | 0.7408 | -10.371201 | 5.556001 | 9.260001 | 7.037601 | 257.931932 | 4.365658 | 9.402956 | [8 empty] | 257.931932 | 12.425334 | -3.358199
257.931932 | 6.380577 | 1.343279 | 3.358198 | [7 empty] | 252.605302 | 21.140527 | 1.822459 | 1.822459 | -0.364492 | 14.215182 | 4.738394 | 13.486198 | 1.093476 | 3.280427 | 10.205772 | 258.692761 | 14.998151 | -0.333292 | [8 empty] | 258.692761 | 10.998644 | -3.666215
258.692761 | 10.33206 | 11.331937 | 6.332553 | [7 empty] | 253.366338 | -1.794977 | 7.897898 | 2.871963 | -1.435981 | -0.717991 | 4.307944 | -2.153972 | 0 | 2.153972 | 2.153972 | 259.453559 | 7.6106 | 0 | [8 empty] | 259.453559 | 3.308956 | -2.978061
259.453559 | -1.985374 | 4.301643 | 0.661791 | [7 empty] | 254.127345 | 8.849755 | 9.911726 | 4.955863 | 10.619706 | 6.725814 | 7.433794 | 2.831922 | -1.061971 | 0 | 0 | 260.214328 | 3.286875 | 2.958188 | [8 empty] | 260.214328 | 10.518002 | -2.6295
260.214328 | 11.832752 | 3.286876 | -0.328688 | [7 empty] | 254.888322 | 19.921147 | 8.387851 | 11.183802 | -0.698988 | 4.543419 | 5.591901 | 5.591901 | -0.698988 | 0.349494 | -3.494938 | 260.975067 | 13.064456 | 5.225782 | [8 empty] | 260.975067 | 3.919337 | 2.28628
260.975067 | 0 | -12.737845 | 8.165285 | [7 empty] | 255.649269 | 6.218792 | -2.418419 | 3.800373 | -6.909769 | -0.690977 | 9.328188 | 9.328188 | -3.800373 | -6.909769 | 3.109396 | 261.735775 | 2.272803 | -5.844351 | [8 empty] | 261.735775 | 15.584935 | 7.467781
261.735775 | 2.922175 | -8.766526 | -3.896234 | [7 empty] | 256.410187 | 8.888079 | 2.051095 | -3.418492 | 0 | 1.709246 | 2.051095 | 4.10219 | 7.520682 | 1.709246 | -2.392944 | 262.496454 | 17.436333 | -4.197636 | [8 empty] | 262.496454 | 6.457901 | 6.780796
262.496454 | 2.58316 | 4.520531 | 6.457901 | [7 empty] | 257.171074 | 5.418746 | -1.016015 | 1.693358 | -0.677343 | -1.016015 | 5.757418 | 0.338672 | -6.434761 | -5.418746 | 4.402731 | 263.257103 | -3.534468 | 1.606576 | [8 empty] | 263.257103 | 1.285261 | -2.249207
263.257103 | 6.426305 | -3.213153 | 10.282088 | [7 empty] | 257.931932 | 6.380577 | 2.014919 | 8.395496 | 10.746235 | 5.708937 | -0.67164 | 0 | 17.462632 | -2.686559 | -4.029838 | 264.017722 | 7.678919 | 2.239685 | [8 empty] | 264.017722 | 5.759189 | 6.399099
264.017722 | -0.63991 | 3.519504 | -9.278694 | [7 empty] | 258.692761 | 13.33169 | 1.333169 | -2.333046 | 8.665598 | -3.332923 | 2.666338 | 5.332676 | 17.331197 | -1.333169 | 7.665722 | 264.778312 | 5.740029 | -4.464467 | [8 empty] | 264.778312 | 8.928934 | 2.870014
264.778312 | 6.058919 | -0.956671 | 2.232234 | [7 empty] | 259.453559 | 5.625226 | -8.934183 | 2.978061 | 0.661791 | -1.323583 | 0.992687 | -3.970748 | 1.654478 | 1.985374 | 5.29433 | 265.538871 | 3.181429 | 2.227 | [8 empty] | 265.538871 | 2.227 | 0.636286
265.538871 | 6.999144 | 3.181429 | 3.181429 | [7 empty] | 260.214328 | 8.545876 | 5.587688 | 7.559814 | 3.944251 | 4.601626 | 4.930313 | -2.6295 | 2.958188 | 5.916376 | 6.902439 | 266.2994 | 7.307752 | 5.401382 | [8 empty] | 266.2994 | 19.381429 | -2.224098
266.2994 | 6.354567 | 2.859555 | 7.307752 | [7 empty] | 260.975067 | 3.919337 | -6.858839 | 0.326611 | -1.633057 | 3.266114 | 2.28628 | -7.185451 | -8.491896 | -3.919337 | -3.919337 | 267.059898 | 8.893184 | -6.352274 | [8 empty] | 267.059898 | 10.481252 | 4.128978
267.059898 | 13.975003 | 5.399433 | -3.176137 | [7 empty] | 261.735775 | -5.519665 | 1.623431 | -8.766526 | 6.818409 | 4.870292 | 7.467781 | 0 | 0 | 2.272803 | -3.571548 | 267.820367 | 7.625042 | 11.437564 | [8 empty] | 267.820367 | 9.531303 | -1.27084
267.820367 | -3.812521 | 3.812521 | -2.859391 | [7 empty] | 262.496454 | 9.686852 | 5.166321 | -4.197636 | 8.718166 | -4.843426 | -5.812111 | 5.812111 | 0 | -2.906055 | 5.166321 | 268.580806 | 3.813299 | 7.626599 | [8 empty] | 268.580806 | 4.131074 | 0.63555
268.580806 | 8.579924 | 0.63555 | 6.037724 | [7 empty] | 263.257103 | 1.285261 | -2.891837 | -0.321315 | 1.927892 | 5.783674 | -2.570522 | -6.74762 | -1.606576 | 6.10499 | 0 | 269.341214 | 6.988583 | -3.494291 | [8 empty] | 269.341214 | 5.717931 | 5.082606
269.341214 | -1.270651 | 0 | -7.941571 | [7 empty] | 264.017722 | 7.039009 | 6.719054 | 0.319955 | 8.638784 | 9.598648 | 5.439234 | 2.879595 | -5.439234 | -6.079144 | 10.878468 | 270.101593 | 9.51834 | -3.17278 | [8 empty] | 270.101593 | 2.538224 | -11.739286
270.101593 | 5.393726 | -1.269112 | -1.269112 | [7 empty] | 264.778312 | 4.464467 | -6.05892 | -5.740029 | -5.102248 | -1.275562 | 14.668963 | 0 | 6.37781 | -5.421139 | -7.334482 | 270.861941 | 6.964662 | -8.864115 | [8 empty] | 270.861941 | 17.728231 | 0
270.861941 | -7.281238 | 3.165755 | 1.582878 | [7 empty] | 265.538871 | 7.953573 | 3.817715 | -7.317287 | 0.954429 | 2.227 | -6.681001 | -0.636286 | 8.271715 | 8.589858 | 3.181429 | 271.622259 | 12.615214 | -8.83065 | [8 empty] | 271.622259 | 7.569128 | 3.153803
271.622259 | 0 | 3.469184 | -5.361466 | [7 empty] | 266.2994 | 5.401382 | 4.765925 | 6.990024 | 3.177284 | 1.588642 | -7.62548 | 4.448197 | 8.578665 | 5.401382 | 5.083654 | 272.382546 | 5.335121 | 9.101089 | [8 empty] | 272.382546 | 6.276613 | -2.196815
272.382546 | 7.218105 | 5.962782 | 0 | [7 empty] | 267.059898 | 3.493751 | 3.493751 | -1.905682 | -3.811364 | -2.858523 | -1.270455 | 1.905682 | 9.528411 | 0.635227 | 0.317614 | 273.142804 | 1.559579 | 4.054905 | [8 empty] | 273.142804 | 11.540885 | -0.935747
273.142804 | 10.605137 | -4.054905 | -1.559579 | [7 empty] | 267.820367 | 12.390694 | 13.343824 | 6.671912 | 0.95313 | 2.223971 | -0.63542 | 4.447941 | -6.671912 | 6.354202 | 9.531303 | 273.903031 | 8.977533 | 2.786131 | [8 empty] | 273.903031 | 11.454094 | -4.333981
273.903031 | 10.834954 | 2.476561 | 3.714841 | [7 empty] | 268.580806 | -10.804348 | 4.131074 | 7.308824 | -0.953325 | 2.859975 | 5.084399 | -2.5422 | 1.588875 | 6.673274 | 3.17775 | 274.663227 | 11.043787 | -0.920316 | [8 empty] | 274.663227 | 5.828665 | 8.589612
274.663227 | 9.509927 | -0.613544 | 0.920316 | [7 empty] | 269.341214 | 14.930154 | 2.858966 | 1.905977 | -5.717931 | 0.952989 | 2.858966 | 0.635326 | -4.44728 | -4.44728 | 7.623908 | 275.423393 | 5.468234 | 5.468233 | [8 empty] | 275.423393 | 8.20235 | 3.341698
275.423393 | 15.189538 | 11.847839 | -0.607581 | [7 empty] | 270.101593 | 11.10473 | 3.490058 | -2.538224 | 5.076448 | -2.538224 | 0.634556 | 2.220946 | 1.269112 | -5.393726 | -2.220946 | 276.183529 | 11.72248 | 12.624209 | [8 empty] | 276.183529 | 11.121327 | 4.809222
276.183529 | 20.138619 | -6.612681 | -1.803458 | [7 empty] | 270.861941 | 10.763569 | -4.432058 | 7.914389 | -0.316576 | 5.065209 | 11.080144 | 2.216029 | 3.798907 | 6.014935 | 0.633151 | 276.943635 | 10.105215 | 4.458183 | [8 empty] | 276.943635 | 4.458183 | -2.377698
276.943635 | 6.241456 | -0.891637 | 2.377698 | [7 empty] | 271.622259 | 4.099945 | -1.892282 | -5.992227 | -0.630761 | 9.776791 | -4.415325 | 15.138257 | -3.469184 | 2.838423 | 5.676846 | 277.70371 | 6.168307 | 2.056102 | [8 empty] | 277.70371 | -0.293729 | -4.699662
277.70371 | 5.580849 | -0.881187 | 2.349831 | [7 empty] | 272.382546 | 11.925565 | -0.313831 | 8.473428 | 2.510645 | 7.218105 | 0.313831 | 4.393629 | 0.627661 | -4.079798 | 5.02129 | 278.463754 | 12.76972 | 3.772872 | [8 empty] | 278.463754 | 13.059941 | 2.611988
278.463754 | 5.514197 | -2.031546 | -11.028394 | [7 empty] | 273.142804 | 6.862148 | -0.623832 | -2.495326 | -3.431074 | 4.678737 | -1.559579 | 10.293221 | 5.302569 | 3.74299 | -4.054905 | 279.223768 | 12.895056 | 8.596704 | [8 empty] | 279.223768 | 8.310147 | -6.590806
279.223768 | 7.450477 | -2.292454 | 6.017693 | [7 empty] | 273.903031 | 6.810542 | 4.024411 | 5.262692 | 0.92871 | 11.144524 | 15.168935 | 6.191402 | -8.048823 | -3.095701 | 3.714841 | 279.983751 | 9.048373 | 2.544855 | [8 empty] | 279.983751 | 16.400176 | 3.958663
279.983751 | 14.703606 | 1.413808 | 0.282762 | [7 empty] | 274.663227 | 7.055753 | 10.430243 | 3.067719 | 5.521893 | -0.613544 | 12.577646 | -5.521893 | 7.362524 | 7.055753 | 6.442209 | 280.743704 | 12.548084 | 5.019233 | [8 empty] | 280.743704 | 2.788463 | 4.740387
280.743704 | 10.038467 | 4.182694 | 0.557693 | [7 empty] | 275.423393 | 13.063002 | 0.911372 | 2.734117 | -2.126535 | 2.734117 | 10.632676 | 0.607581 | 7.89856 | 0.911372 | 6.075815 | 281.503626 | 7.971894 | 1.374464 | [8 empty] | 281.503626 | 1.374464 | 4.398286
281.503626 | 14.294431 | -0.274893 | -1.374464 | [7 empty] | 276.183529 | 13.525938 | -0.901729 | 9.017292 | -0.300576 | 8.115563 | 4.508646 | 15.02882 | 7.51441 | 8.416139 | 3.606917 | 282.263518 | 4.875302 | 2.166801 | [8 empty] | 282.263518 | 4.604452 | 0
282.263518 | 7.312953 | 3.250201 | 2.979351 | [7 empty] | 276.943635 | 11.888488 | -8.619154 | 2.377698 | 5.052607 | 8.321942 | 8.916366 | 2.080485 | 3.863759 | 7.133093 | -0.594424 | 283.023379 | 13.338728 | 5.335491 | [8 empty] | 283.023379 | 9.603884 | 7.736462
283.023379 | 0.266775 | -5.335491 | 3.468069 | [7 empty] | 277.70371 | -0.881187 | -4.112205 | -2.056102 | -0.881187 | 4.993391 | -6.462036 | 7.343222 | 7.93068 | -3.524747 | 4.405934 | 283.783209 | 11.55933 | 0.788136 | [8 empty] | 283.783209 | 6.305089 | -0.262712
283.783209 | -3.415257 | 4.466105 | 12.084754 | [7 empty] | 278.463754 | 8.416406 | 6.38486 | 5.514197 | 3.19243 | 4.063093 | -3.482651 | -4.063093 | 2.902209 | 5.804418 | 8.996848 | 284.543009 | 6.207634 | 7.242239 | [8 empty] | 284.543009 | 1.551908 | 0
284.543009 | 11.380662 | 7.759542 | 8.535496 | [7 empty] | 279.223768 | 4.298352 | -1.432784 | 7.16392 | -4.871466 | 4.011795 | -5.158022 | 0.286557 | 4.011795 | 10.029488 | 0.286557 | 285.302777 | 14.515697 | 2.546614 | [8 empty] | 285.302777 | 4.074582 | -6.111872
285.302777 | 8.149163 | 3.81992 | 0.509323 | [7 empty] | 279.983751 | 1.413808 | 0.848285 | 3.675901 | 2.827617 | -6.503518 | -6.220756 | -3.39314 | -1.131047 | -0.848285 | 4.806948 | 286.062515 | 11.284112 | 5.516677 | [8 empty] | 286.062515 | 11.033354 | 6.018193
286.062515 | 1.003032 | 1.755306 | 3.761371 | [7 empty] | 280.743704 | 3.903848 | 0 | -1.115385 | 6.692311 | 5.576926 | 0 | 0.557693 | -2.509617 | 9.75962 | 3.346156 | 286.822223 | 6.173734 | 0.246949 | [8 empty] | 286.822223 | 8.149329 | -4.445088
286.822223 | 8.396278 | -0.493899 | 5.185936 | [7 empty] | 281.503626 | 9.896144 | 4.123393 | -0.824679 | -0.824679 | 3.298715 | -10.720823 | 3.023822 | 0.549786 | 3.573608 | -1.649357 | 287.581899 | 5.594251 | 0 | [8 empty] | 287.581899 | 13.620785 | 1.945826
287.581899 | 4.864566 | 5.594251 | -1.216141 | [7 empty] | 282.263518 | 1.35425 | -0.5417 | 5.417002 | -0.81255 | 3.791901 | -2.979351 | -2.437651 | 2.708501 | 3.250201 | 0.5417 | 288.341545 | 0.479119 | 1.437357 | [8 empty] | 288.341545 | 3.353833 | -0.479119
288.341545 | 7.186785 | 0.479119 | 2.874714 | [7 empty] | 283.023379 | 2.134196 | 5.068716 | 0.533549 | 3.201295 | 3.201295 | 2.93452 | -2.400971 | 7.469687 | 4.001618 | -6.135815 | 289.101159 | 14.865886 | 14.865886 | [8 empty] | 289.101159 | 2.831597 | 2.595631
289.101159 | 10.382524 | 2.595631 | 2.595631 | [7 empty] | 283.783209 | 3.940681 | -0.525424 | 5.779665 | -0.262712 | 5.254241 | -1.576272 | 2.101696 | -0.262712 | -3.415257 | -0.525424 | 289.860743 | 5.811269 | 6.043719 | [8 empty] | 289.860743 | 9.530481 | -3.486761
289.860743 | 8.600678 | 8.135776 | 0.232451 | [7 empty] | 284.543009 | 11.639313 | 2.327863 | 4.397074 | 0.258651 | 6.466285 | 5.431679 | 3.62112 | -3.103817 | 5.173028 | 5.690331 | 290.620296 | 10.535987 | 5.03895 | [8 empty] | 290.620296 | 3.435648 | 0.68713
290.620296 | 9.161728 | 2.290432 | 3.435648 | [7 empty] | 285.302777 | 4.329243 | 4.583904 | 6.621195 | 5.093227 | 4.329243 | 1.018645 | -4.329243 | 3.565259 | 8.913147 | 7.130518 | 291.379818 | 10.838986 | 11.968047 | [8 empty] | 291.379818 | 3.838807 | -1.806498
291.379818 | 9.484112 | 5.193681 | -1.129061 | [7 empty] | 286.062515 | 7.271983 | 6.770467 | 0.501516 | -0.250758 | 7.522741 | 2.006064 | 5.767435 | 1.003032 | 2.006064 | -1.504548 | 292.139309 | 6.459171 | -1.78184 | [8 empty] | 292.139309 | 5.122791 | 2.00457
292.139309 | 4.454601 | 0 | -5.345521 | [7 empty] | 286.822223 | 11.112721 | 4.938987 | 5.679835 | 3.70424 | 0.246949 | 1.975595 | -0.740848 | 5.926784 | 2.963392 | 6.914582 | 292.898769 | 12.752228 | 8.574774 | [8 empty] | 292.898769 | 3.29799 | 0
292.898769 | 1.319196 | 4.39732 | -4.177454 | [7 empty] | 287.581899 | 11.43173 | -0.486457 | 2.675511 | -0.486457 | -0.972913 | 2.432283 | -1.945826 | -2.189055 | 2.675511 | 2.432283 | 293.658198 | 10.206273 | 15.417987 | [8 empty] | 293.658198 | 0.651464 | -5.428869
293.658198 | 2.605857 | 5.646023 | 1.737238 | [7 empty] | 288.341545 | 1.916476 | 3.114273 | 3.114273 | 0.958238 | 7.665904 | -5.03075 | 0.479119 | -4.79119 | 0.479119 | -6.707666 | 294.417596 | 6.436124 | 7.723348 | [8 empty] | 294.417596 | 15.875771 | 2.359912
294.417596 | 4.934361 | -1.287225 | 0.643612 | [7 empty] | 289.101159 | 8.730759 | 1.415799 | -1.415799 | 5.899161 | 4.247396 | -2.595631 | -3.30353 | 2.359664 | 4.955295 | 6.135128 | 295.176962 | 3.815752 | 5.08767 | [8 empty] | 295.176962 | 11.447258 | 4.451711
295.176962 | 6.78356 | -0.635959 | -1.271917 | [7 empty] | 289.860743 | -1.162254 | 2.092057 | 5.578818 | -5.578818 | 0.929803 | -1.162254 | 0.929803 | 6.27617 | -1.627155 | -2.324508 | 295.936298 | 12.567939 | 9.425954 | [8 empty] | 295.936298 | 7.959695 | 3.560916
295.936298 | 2.304122 | 5.027176 | 5.865038 | [7 empty] | 290.620296 | 4.580864 | 5.955123 | 4.580864 | 6.642253 | -4.809907 | 16.49111 | -5.03895 | -5.72608 | -1.145216 | 2.519475 | 296.695603 | 8.073146 | -1.863034 | [8 empty] | 296.695603 | 10.764195 | -5.796105
296.695603 | 8.28015 | 2.691049 | -1.65603 | [7 empty] | 291.379818 | 8.580864 | -4.290432 | -2.483934 | 3.838807 | 4.742056 | -1.129061 | 2.483934 | 7.22599 | 5.419493 | 5.871117 | 297.454876 | 13.914731 | 1.841656 | [8 empty] | 297.454876 | 9.822163 | 3.683311
297.454876 | 2.250912 | 2.046284 | 2.660169 | [7 empty] | 292.139309 | 6.236441 | 4.231871 | -1.11365 | 6.904632 | 4.454601 | 1.55911 | 4.677331 | 11.136503 | 3.340951 | -2.895491 | 298.214118 | 12.748954 | 1.821279 | [8 empty] | 298.214118 | 7.89221 | 3.642558
298.214118 | 6.678024 | 1.618915 | 0.202364 | [7 empty] | 292.898769 | -0.659598 | -0.879464 | 1.319196 | -0.219866 | 5.49665 | 6.59598 | -3.517856 | 2.638392 | 0 | 7.69531 | 298.973329 | 7.407089 | 4.204024 | [8 empty] | 298.973329 | 0.600575 | 3.80364
298.973329 | 2.602491 | 3.403257 | -3.203066 | [7 empty] | 293.658198 | 3.908785 | 2.171548 | 1.302929 | 2.171548 | 0.217155 | -3.691631 | 4.12594 | 1.085774 | -0.217155 | 10.423428 | 299.732508 | 8.52487 | -0.991264 | [8 empty] | 299.732508 | 11.102157 | 3.172045
299.732508 | 9.317882 | 1.189517 | -1.586022 | [7 empty] | 294.417596 | 9.654185 | 6.436123 | 1.501762 | 6.436123 | 1.7163 | -0.214537 | 3.861674 | 7.294273 | 1.501762 | 3.432599 | 300.491657 | 0.785459 | 6.08731 | [8 empty] | 300.491657 | 5.301851 | 0.785459
300.491657 | 5.694581 | 1.570919 | 2.749108 | [7 empty] | 295.176962 | 0 | 7.419519 | 2.331849 | -2.119862 | 7.207532 | -5.511643 | 4.239725 | 0.847945 | 0.423972 | 1.059931 | 301.250774 | 5.839644 | 0.973274 | [8 empty] | 301.250774 | 7.786192 | 0.778619
301.250774 | 4.282406 | 0.973274 | 0.194655 | [7 empty] | 295.936298 | 6.283969 | 4.81771 | 0.837863 | 9.844886 | 9.425954 | -7.959695 | 5.446107 | -3.141985 | -1.675725 | 1.885191 | 302.00986 | 13.324969 | 2.317386 | [8 empty] | 302.00986 | 7.531505 | 1.158693
302.00986 | 14.290547 | 0.579346 | 7.72462 | [7 empty] | 296.695603 | -0.621011 | 3.105056 | 5.796105 | 7.452135 | 2.484045 | -3.105056 | -0.207004 | 4.140075 | -0.621011 | 0.828015 | 302.768914 | 10.539834 | -1.533067 | [8 empty] | 302.768914 | 4.790834 | 2.682867
302.768914 | 7.856967 | 2.107967 | 2.107967 | [7 empty] | 297.454876 | 4.911082 | 3.683311 | -2.250912 | 3.683311 | -1.432399 | 2.660169 | 2.455541 | 5.11571 | 0.613885 | 5.320338 | 303.527937 | 12.554124 | -0.190214 | [8 empty] | 303.527937 | 2.85321 | -0.760856
303.527937 | 15.026906 | -1.331498 | 0.570642 | [7 empty] | 298.214118 | 12.141861 | 4.452016 | -2.428372 | 6.880388 | -2.023643 | 3.23783 | -1.821279 | 4.856744 | 0.809457 | 3.642558 | 304.286928 | 7.367562 | 2.07803 | [8 empty] | 304.286928 | 11.523623 | -2.455854
304.286928 | 6.234091 | 0.944559 | 3.778237 | [7 empty] | 298.973329 | 11.811304 | 11.811304 | -1.401341 | 1.000958 | 1.601533 | 1.20115 | 0.400383 | 1.20115 | 0.600575 | 1.000958 | 305.045888 | 6.941231 | 1.313206 | [8 empty] | 305.045888 | 12.006454 | 2.814013
305.045888 | 4.31482 | 3.752017 | 4.50242 | [7 empty] | 299.732508 | 2.973792 | -2.973792 | 2.379034 | -6.34409 | -1.586022 | 2.379034 | 3.56855 | -5.154573 | 5.352826 | 0.991264 | 305.804817 | 11.739051 | 1.863342 | [8 empty] | 305.804817 | 12.298054 | -2.981346
305.804817 | 4.844688 | -1.490673 | 1.490673 | [7 empty] | 300.491657 | 9.425513 | 4.123662 | 2.160013 | 1.767284 | 3.730932 | 5.694581 | 7.069135 | 1.570919 | 4.516392 | 0.196365 | 306.563714 | 10.556668 | 1.666842 | [8 empty] | 306.563714 | 7.222983 | -3.518889
306.563714 | -0.185205 | -1.852047 | 2.222456 | [7 empty] | 301.250774 | 8.370156 | 0.583964 | -0.194655 | 2.335858 | 1.751893 | -1.946548 | 3.698441 | 3.114477 | -1.362584 | 9.148776 | 307.32258 | 3.681422 | 6.258417 | [8 empty] | 307.32258 | 8.651342 | 1.472569
307.32258 | 0.736284 | 0.184071 | -0.736284 | [7 empty] | 302.00986 | 0.965577 | 1.73804 | 5.214118 | 4.055426 | 1.931155 | -2.124271 | 7.531504 | 1.931155 | 6.952158 | -2.124271 | 308.081414 | 6.76917 | 3.110159 | [8 empty] | 308.081414 | 12.989489 | 2.012456
308.081414 | 2.378357 | 1.646555 | -1.097703 | [7 empty] | 302.768914 | 9.198401 | -9.198401 | 5.365734 | 5.749 | 1.341433 | -1.1498 | -4.5992 | 4.790834 | 3.832667 | 5.940634 | 308.840216 | 4.185051 | 6.004639 | [8 empty] | 308.840216 | 8.188144 | -4.003092
308.840216 | 4.730928 | -0.363917 | -3.457216 | [7 empty] | 303.527937 | -2.85321 | 0.380428 | 0.190214 | 0.760856 | 3.994494 | 3.614066 | 0.380428 | 4.945564 | -1.141284 | 2.282568 | 309.598987 | 9.406628 | 5.426901 | [8 empty] | 309.598987 | -1.808967 | -0.180897
309.598987 | -0.361793 | 7.054971 | -0.723587 | [7 empty] | 304.286928 | 5.10062 | 5.478444 | 3.778237 | 3.589325 | 2.644766 | 0 | -0.188912 | -1.133471 | -2.07803 | 1.889119 | 310.357726 | 6.832714 | -0.179808 | [8 empty] | 310.357726 | 10.608687 | 5.753864
310.357726 | 6.293289 | -1.618274 | 1.798082 | [7 empty] | 305.045888 | 2.25121 | 0.938004 | 3.189214 | -1.125605 | 3.001614 | 0.750403 | 0.938004 | 2.25121 | 5.815626 | -3.189214 | 311.116434 | 5.54298 | 10.728348 | [8 empty] | 311.116434 | 6.079397 | -3.754922
311.116434 | 6.615815 | 1.788058 | -2.503281 | [7 empty] | 305.804817 | 7.267032 | 4.844688 | 4.099351 | 1.490673 | -0.186334 | -1.490673 | -0.186334 | -0.559002 | 4.47202 | 5.776359 | 311.875109 | 8.71564 | 4.624625 | [8 empty] | 311.875109 | 11.383693 | 4.624625
311.875109 | 2.312313 | -1.067221 | 4.624625 | [7 empty] | 306.563714 | 5.741346 | 0 | 0 | 1.296433 | -0.370409 | 0.926024 | 0.926023 | -2.963275 | 2.037252 | 4.815322 | 312.633754 | 3.538244 | 3.892068 | [8 empty] | 312.633754 | 10.791644 | 2.476771
312.633754 | 5.484278 | -0.176912 | -0.353824 | [7 empty] | 307.32258 | 5.522133 | 4.233635 | -6.994702 | 2.024782 | -1.288498 | 2.761067 | 1.840711 | 1.288498 | 0.920355 | -3.31328 | 313.392366 | 8.628484 | 2.113098 | [8 empty] | 313.392366 | 4.578379 | 6.339294
313.392366 | 5.106654 | -2.113098 | 2.289189 | [7 empty] | 308.081414 | 6.76917 | 2.744258 | 4.390813 | 0.731802 | -3.659011 | 6.58622 | 1.829505 | 5.854418 | 2.927209 | 0.182951 | 314.150946 | 8.069136 | 2.455824 | [8 empty] | 314.150946 | 8.7708 | 6.314976
314.150946 | 8.069136 | 2.104992 | 1.75416 | [7 empty] | 308.840216 | 10.735566 | 6.550515 | 2.183505 | -1.45567 | -0.363917 | 6.004639 | 4.36701 | 0.727835 | 6.368556 | 6.186597 | 314.909495 | 5.592178 | 2.446578 | [8 empty] | 314.909495 | 11.883377 | -4.368889
314.909495 | 3.1456 | 0.699022 | 1.398044 | [7 empty] | 309.598987 | 3.617934 | 5.607798 | -1.266277 | 0 | 2.71345 | 3.617934 | 0.904483 | 4.522418 | 6.150488 | 1.62807 | 315.668012 | 8.70453 | 2.089087 | [8 empty] | 315.668012 | 14.971792 | 5.74499
315.668012 | 5.222718 | 3.133631 | 3.829993 | [7 empty] | 310.357726 | 8.810604 | 1.798083 | 3.05674 | 4.13559 | 2.517316 | -4.495206 | 1.258658 | -1.438466 | 0.719233 | 2.876932 | 316.426497 | 11.969354 | 7.806101 | [8 empty] | 316.426497 | 13.183636 | 2.255096
316.426497 | 7.285694 | 4.510191 | 4.336723 | [7 empty] | 311.116434 | 0.894029 | 3.576116 | 0.715223 | 5.185368 | 0 | 7.688649 | -0.536417 | -1.251641 | -4.112533 | 0.536417 | 317.18495 | 12.272297 | 2.24704 | [8 empty] | 317.18495 | 7.951066 | -1.901342
317.18495 | 8.642463 | 3.975533 | 0 | [7 empty] | 311.875109 | 6.047587 | 4.980366 | 2.490183 | 0.533611 | 4.624625 | -2.490183 | 2.134442 | -0.17787 | 2.490183 | -0.889351 | 317.943372 | 8.26115 | -2.065288 | [8 empty] | 317.943372 | 8.26115 | 1.376858
317.943372 | 7.916936 | 1.032644 | 2.065288 | [7 empty] | 312.633754 | 5.838103 | 2.122946 | 2.830595 | 1.061473 | 0.176912 | 1.769122 | -0.176912 | 2.299859 | 5.838103 | 7.430312 | 318.701761 | 11.99324 | 5.825288 | [8 empty] | 318.701761 | 10.451252 | 5.653956
318.701761 | 3.769304 | 1.199324 | -3.42664 | [7 empty] | 313.392366 | 8.628483 | -2.465281 | 3.52183 | 8.452392 | 3.874013 | -1.584824 | 0.352183 | -2.817464 | 1.937007 | 6.339294 | 319.460118 | 2.899109 | 3.24018 | [8 empty] | 319.460118 | 8.697326 | -2.04643
319.460118 | 12.449113 | 3.069644 | 0.170536 | [7 empty] | 314.150946 | 7.718304 | 0 | 2.455824 | 4.560816 | 4.3854 | -1.929576 | -5.26248 | 3.683736 | -1.052496 | -1.052496 | 320.218444 | 4.581876 | 4.242478 | [8 empty] | 320.218444 | 9.163751 | 4.921274
320.218444 | 3.903079 | 1.527292 | -3.73338 | [7 empty] | 314.909495 | 9.961066 | -4.019378 | 2.621333 | 5.941689 | 6.990222 | 2.446578 | -1.5728 | 0.349511 | 4.194133 | 3.320355 | 320.976737 | 11.986259 | 3.20759 | [8 empty] | 320.976737 | 9.28513 | 0.506462
320.976737 | 6.24636 | 0.844103 | 1.688206 | [7 empty] | 315.668012 | 5.048627 | 4.526356 | 3.829993 | 1.914997 | 4.004084 | 5.91908 | -2.437268 | 0.348181 | 2.089087 | 4.700446 | 321.734999 | 4.536838 | 3.024559 | [8 empty] | 321.734999 | 5.545025 | 2.856528
321.734999 | 2.856528 | 1.512279 | 1.008186 | [7 empty] | 316.426497 | 2.081627 | 0.693876 | 0.173469 | 2.255096 | -0.520407 | 3.12244 | -0.520407 | -1.734689 | 6.591818 | 1.214282 | 322.493228 | 11.379178 | 2.00809 | [8 empty] | 322.493228 | 11.8812 | 1.338727
322.493228 | 7.362997 | 2.342772 | 2.175431 | [7 empty] | 317.18495 | 7.086819 | 0.172849 | 5.012628 | -2.41989 | 6.741121 | 7.951065 | 2.419889 | 2.765588 | 2.938437 | 2.592739 | 323.251425 | 13.340484 | 9.838607 | [8 empty] | 323.251425 | 14.507776 | 3.001609
323.251425 | 10.338875 | 6.670242 | 2.334585 | [7 empty] | 317.943372 | 9.293794 | 0.516322 | -0.688429 | -1.89318 | -0.688429 | -0.688429 | -0.688429 | 0.688429 | 2.58161 | 4.302682 | 324.00959 | 11.301376 | 4.819704 | [8 empty] | 324.00959 | 9.971802 | -0.166197
324.00959 | 9.805605 | 2.326754 | -0.664787 | [7 empty] | 318.701761 | 6.339284 | 3.940636 | -1.884652 | 0.171332 | 0.342664 | 1.71332 | 0.685328 | 2.227316 | 7.70994 | 0.342664 | 324.767723 | 11.93287 | 3.811889 | [8 empty] | 324.767723 | 5.966435 | 4.309092
324.767723 | 4.972029 | 4.64056 | 5.137763 | [7 empty] | 319.460118 | 0.852679 | 1.364286 | 1.534822 | 0 | 0.852679 | -3.069644 | 1.534822 | -3.24018 | 1.534822 | -1.364286 | 325.525823 | 11.899894 | -0.165276 | [8 empty] | 325.525823 | 9.751302 | 4.131907
325.525823 | 6.611052 | 3.305526 | -0.991658 | [7 empty] | 320.218444 | 4.921274 | 3.054584 | 4.581876 | 3.73338 | 2.375787 | 3.393982 | -2.206088 | -2.375787 | 4.072778 | 1.018195 | 326.283892 | 9.394045 | -3.955387 | [8 empty] | 326.283892 | 6.592312 | 3.955387
326.283892 | 9.064429 | 4.449811 | 1.153655 | [7 empty] | 320.976737 | 12.15508 | -2.025847 | 6.07754 | 5.908719 | 1.857026 | 4.558155 | 1.012923 | 2.025847 | 1.012923 | -3.545232 | 327.041928 | 10.024252 | 3.779636 | [8 empty] | 327.041928 | 17.419192 | 6.080284
327.041928 | 6.408948 | 4.436964 | 3.615304 | [7 empty] | 321.734999 | 7.729428 | 5.040932 | 1.176217 | -0.504093 | 2.016373 | 4.704869 | 2.520466 | -0.672124 | -0.168031 | 1.344248 | 327.799932 | 12.29583 | 7.213554 | [8 empty] | 327.799932 | 7.541442 | 2.787055
327.799932 | 3.442832 | -5.901998 | 3.278888 | [7 empty] | 322.493228 | 7.028316 | 6.358952 | 2.844794 | 3.179476 | 4.518203 | 8.869065 | -1.673408 | -3.84884 | 4.183521 | 1.171386 | 328.557904 | 13.410009 | 3.107197 | [8 empty] | 328.557904 | 10.629886 | 7.195615
328.557904 | 9.812202 | -0.654147 | 7.359152 | [7 empty] | 323.251425 | 7.337266 | 3.501877 | -3.001609 | 3.668633 | 4.168901 | 5.669706 | 2.334585 | 5.836462 | 3.835389 | 3.668633 | 329.315843 | 12.072097 | -0.326273 | [8 empty] | 329.315843 | 14.845417 | 3.752138
329.315843 | 3.752138 | -0.326273 | -1.957637 | [7 empty] | 324.00959 | 8.642228 | 6.980261 | 2.659147 | 3.157737 | 9.473212 | 1.99436 | 2.326754 | 2.659147 | -2.160557 | 2.991541 | 330.07375 | 11.553436 | 2.92904 | [8 empty] | 330.07375 | 13.831578 | 2.603591
330.07375 | 0.976347 | 2.766316 | 6.508978 | [7 empty] | 324.767723 | 14.087415 | 5.966435 | 0.165734 | 1.325874 | 3.811889 | 3.811889 | -0.994406 | 4.806295 | 0.994406 | -0.165734 | 330.831625 | 12.495937 | 7.95196 | [8 empty] | 330.831625 | 13.794217 | -0.811424
330.831625 | 7.465105 | -0.162285 | -0.486855 | [7 empty] | 325.525823 | 7.60271 | 3.966631 | 1.156934 | 5.123565 | 1.487487 | 0.165276 | 0.826382 | 3.966631 | 2.148592 | 5.949947 | 331.589467 | 14.403168 | 4.207667 | [8 empty] | 331.589467 | 10.519168 | 2.103834
331.589467 | 9.386334 | 0.4855 | 2.4275 | [7 empty] | 326.283892 | 4.779426 | 0 | -2.472117 | 4.449811 | 0.494423 | 6.427504 | -1.648078 | -4.120195 | -1.153655 | 6.097889 | 332.347276 | 12.428351 | 2.2597 | [8 empty] | 332.347276 | 13.719608 | 2.582514
332.347276 | 8.393172 | -3.550957 | -1.12985 | [7 empty] | 327.041928 | 3.943968 | 3.28664 | -0.328664 | -4.1083 | 8.545264 | -1.478988 | 3.779636 | 0.492996 | 2.793644 | 6.080284 | 333.105054 | 14.81298 | 4.347288 | [8 empty] | 333.105054 | 17.38915 | 0
333.105054 | 10.787714 | 2.093138 | 3.381224 | [7 empty] | 327.799932 | 9.344831 | 5.082276 | 2.950999 | 5.738054 | 4.918332 | 4.426499 | -0.655778 | 4.426499 | 6.557776 | 2.459166 | 333.862799 | 17.672292 | 4.819716 | [8 empty] | 333.862799 | 16.387034 | 4.01643
333.862799 | 1.445915 | 3.373801 | 2.89183 | [7 empty] | 328.557904 | 8.667445 | -1.47183 | 7.195615 | 7.522688 | 5.069638 | 6.541468 | 9.321592 | 1.798904 | 4.251954 | 3.924881 | 334.620511 | 16.99631 | 5.611989 | [8 empty] | 334.620511 | 17.316995 | 1.763768
334.620511 | 7.696442 | 6.253359 | -2.084453 | [7 empty] | 329.315843 | 5.220366 | 6.525458 | -3.262729 | 4.241548 | 1.305092 | 0.815682 | -0.326273 | 1.794501 | 3.589002 | -0.652546 | 335.378191 | 11.519345 | 4.799727 | [8 empty] | 335.378191 | 14.719163 | 2.879836
335.378191 | 10.71939 | 0.479973 | 1.119936 | [7 empty] | 330.07375 | 12.204334 | 3.579938 | 5.85808 | 0.650898 | 5.207182 | -0.488173 | 6.346254 | 2.603591 | -0.813622 | 2.603591 | 336.135838 | 13.725204 | 4.309076 | [8 empty] | 336.135838 | 12.448441 | 3.351503
336.135838 | 10.05451 | 3.032313 | -0.319191 | [7 empty] | 330.831625 | 11.035373 | 6.166826 | 1.298279 | -0.32457 | 4.219407 | 2.921128 | 2.758843 | 0.32457 | 0.64914 | -1.785134 | 336.893452 | 15.597935 | 2.228276 | [8 empty] | 336.893452 | 13.051333 | -0.795813
336.893452 | 9.072268 | -1.591626 | 0.954976 | [7 empty] | 331.589467 | 14.403168 | 3.074834 | 3.722167 | 3.560334 | -2.913 | 2.913 | -1.294667 | 3.236667 | 6.473334 | 1.618333 | 337.651034 | 12.380846 | 3.96822 | [8 empty] | 337.651034 | 15.396694 | 2.857118
337.651034 | 10.476101 | -0.952373 | 1.587288 | [7 empty] | 332.347276 | 9.523022 | 9.200208 | 4.196586 | 3.712364 | 5.165029 | -3.712364 | 1.614071 | 4.5194 | 5.326436 | -3.712364 | 338.408584 | 17.257153 | 5.541287 | [8 empty] | 338.408584 | 18.048765 | 0.474967
338.408584 | 5.69961 | 2.849805 | -0.158322 | [7 empty] | 333.105054 | 12.236809 | 6.601437 | 3.542234 | 4.508298 | -0.966064 | 6.279415 | 3.703245 | 4.669309 | -0.483032 | 1.127075 | 339.1661 | 17.853847 | 4.73996 | [8 empty] | 339.1661 | 19.591833 | 5.371954
339.1661 | 14.377877 | 0.947992 | -2.211981 | [7 empty] | 333.862799 | 8.996803 | 1.285258 | 4.980373 | 2.89183 | 5.301688 | 3.695116 | 0.481972 | -2.249201 | 2.570515 | 4.177087 | 339.923584 | 15.305839 | 5.83831 | [8 empty] | 339.923584 | 16.410384 | 1.262337
339.923584 | 10.887658 | 2.682467 | -2.840259 | [7 empty] | 334.620511 | 10.903293 | -1.443083 | 3.687879 | 4.649934 | 2.405138 | 4.008564 | 0.64137 | 2.405138 | 4.168906 | 1.443083 | 340.681035 | 16.552363 | 11.034908 | [8 empty] | 340.681035 | 19.862835 | 5.04453
340.681035 | 10.561984 | 3.468114 | 3.625756 | [7 empty] | 335.378191 | 12.319299 | 4.479745 | -0.159991 | 2.719845 | 6.079654 | 3.039827 | -1.119936 | 5.759672 | 4.159763 | 3.039827 | 341.438454 | 18.430881 | 7.876445 | [8 empty] | 341.438454 | 18.903468 | 3.150578
341.438454 | 14.807717 | 2.362933 | 8.664089 | [7 empty] | 336.135838 | 9.096938 | 4.787862 | 4.309076 | 3.83029 | -0.159595 | 2.713122 | 1.436359 | 2.872717 | 8.458556 | 0 | 342.19584 | 16.062215 | 7.243744 | [8 empty] | 342.19584 | 13.857598 | -4.724181
342.19584 | 11.967925 | 2.519563 | 1.417254 | [7 empty] | 336.893452 | 13.210496 | 2.546602 | -3.024089 | 10.504732 | -1.114138 | 0.63665 | 2.069114 | 1.909951 | 0 | 3.819902 | 342.953192 | 19.364327 | 4.723006 | [8 empty] | 342.953192 | 17.475124 | 0.157434
342.953192 | 11.492649 | 4.88044 | -1.102035 | [7 empty] | 337.651034 | 7.777711 | -3.333305 | -2.063474 | 8.095169 | 1.904746 | 1.746017 | 0.793644 | -0.476186 | 0.158729 | 3.96822 | 343.710512 | 16.995625 | 11.645151 | [8 empty] | 343.710512 | 17.467726 | 1.888403
343.710512 | 11.17305 | 3.934173 | -0.629468 | [7 empty] | 338.408584 | 12.349155 | 4.907997 | 0.474967 | -0.63329 | 2.849805 | 5.382965 | 3.324773 | 3.79974 | 2.058192 | 4.907998 | 344.4678 | 21.86814 | 10.226109 | [8 empty] | 344.4678 | 15.57515 | 1.258598
344.4678 | 11.956681 | -2.831846 | -1.258598 | [7 empty] | 339.1661 | 13.903881 | 4.107965 | 6.635943 | 9.005923 | 3.317972 | 6.003949 | 2.843976 | 2.053982 | 0 | 1.579987 | 345.225054 | 17.459467 | 10.381305 | [8 empty] | 345.225054 | 18.403222 | 6.92087
345.225054 | 11.639645 | 3.932312 | 1.88751 | [7 empty] | 339.923584 | 12.623372 | -0.157792 | 2.366882 | 6.785062 | -1.735714 | 4.575972 | 2.051298 | 1.577922 | 6.785062 | 2.840259 | 345.982275 | 19.64805 | 8.487958 | [8 empty] | 345.982275 | 24.835135 | 7.230482
345.982275 | 12.574752 | 2.672135 | 3.300872 | [7 empty] | 340.681035 | 11.823116 | 7.724436 | -5.359813 | 6.14802 | 0.472925 | 0.945849 | 2.679906 | 0.945849 | 0.945849 | 2.206982 | 346.739463 | 20.25547 | 13.660666 | [8 empty] | 346.739463 | 19.627394 | 8.636053
346.739463 | 13.817685 | 1.570191 | 3.61144 | [7 empty] | 341.438454 | 11.49961 | 4.25328 | -0.315058 | 3.780694 | 5.513511 | 6.143627 | 0.945173 | 1.41776 | 3.308107 | 2.83552 | 347.496619 | 18.817962 | 5.17494 | [8 empty] | 347.496619 | 20.856575 | 2.195429
347.496619 | 12.858941 | 5.645389 | 6.115838 | [7 empty] | 342.19584 | 14.330016 | 2.362091 | 5.511545 | 8.346053 | 3.306927 | 4.881654 | 0.944836 | 5.511545 | -3.306927 | 3.936817 | 348.253741 | 24.272186 | 9.082495 | [8 empty] | 348.253741 | 15.346285 | 3.914869
348.253741 | 13.623743 | 1.409353 | -1.565948 | [7 empty] | 342.953192 | 14.011586 | 7.241943 | 4.250706 | 4.88044 | 4.565573 | 3.306105 | 2.046636 | 2.67637 | 4.250706 | 7.871677 | 349.01083 | 24.228298 | 7.659268 | [8 empty] | 349.01083 | 24.071986 | 10.003942
349.01083 | 14.380667 | -0.625246 | 7.034022 | [7 empty] | 343.710512 | 18.25456 | 2.51787 | 1.888403 | 6.294676 | 4.56364 | 3.934172 | 4.091539 | 1.888403 | 0.786835 | -1.573669 | 349.767887 | 21.846447 | 11.703454 | [8 empty] | 349.767887 | 18.101342 | -1.092322
349.767887 | 12.951822 | 3.901151 | -0.312092 | [7 empty] | 344.4678 | 14.159228 | 9.911459 | 6.764964 | 3.461144 | 5.034392 | 5.034392 | 4.090443 | 0 | 2.674521 | 3.30382 | 350.52491 | 28.983729 | 8.258805 | [8 empty] | 350.52491 | 26.178852 | 7.791325
350.52491 | 14.803517 | 1.090785 | 0.934959 | [7 empty] | 345.225054 | 20.13344 | 3.460435 | 3.303143 | 11.639645 | 4.089605 | -1.572925 | 2.202095 | 9.752135 | 2.51668 | 9.280258 | 351.2819 | 27.547661 | 9.493826 | [8 empty] | 351.2819 | 25.36875 | 3.890912
351.2819 | 14.785468 | 5.136004 | 2.957094 | [7 empty] | 345.982275 | 16.347178 | 3.772426 | 3.300872 | 3.92961 | 6.287376 | 3.772426 | 1.729028 | 4.558348 | -1.41466 | 5.34427 | 352.038857 | 24.409708 | 11.97164 | [8 empty] | 352.038857 | 29.695887 | 2.954041
352.038857 | 15.703061 | 2.332138 | -2.021186 | [7 empty] | 346.739463 | 16.801049 | 4.082498 | -0.471057 | 6.123747 | 5.338651 | 5.652689 | 7.222881 | 4.867594 | 2.355287 | 3.297402 | 352.795781 | 31.230194 | 10.410065 | [8 empty] | 352.795781 | 24.704482 | 5.904216
352.795781 | 14.915914 | 2.019863 | 0.310748 | [7 empty] | 347.496619 | 16.465717 | 7.997634 | 0.784082 | 3.293143 | 10.506695 | 1.254531 | 1.72498 | 3.763592 | 4.70449 | 4.861307 | 353.552671 | 26.096599 | 13.358973 | [8 empty] | 353.552671 | 27.805305 | 0.932021
353.552671 | 13.824984 | -2.174717 | 2.640727 | [7 empty] | 348.253741 | 17.538612 | 7.203359 | 7.046764 | 6.26379 | 8.769306 | 3.131895 | 3.914869 | 3.445085 | 5.324222 | 0.156595 | 354.309529 | 29.819386 | 11.492888 | [8 empty] | 354.309529 | 23.296395 | 3.727423
354.309529 | 18.947735 | -1.242474 | 1.553093 | [7 empty] | 349.01083 | 17.194276 | 5.314594 | 3.90779 | 5.939841 | 5.783529 | 4.533036 | 1.875739 | 5.939841 | 2.032051 | 6.096152 | 355.066353 | 28.269305 | 10.406832 | [8 empty] | 355.066353 | 27.026698 | 6.36836
355.066353 | 17.862473 | 1.087281 | 3.572495 | [7 empty] | 349.767887 | 19.973894 | 4.837428 | 3.901151 | 3.276967 | 4.525335 | 7.646256 | 3.120921 | 3.276967 | 2.496737 | 1.716507 | 355.823143 | 31.06324 | 11.02745 | [8 empty] | 355.823143 | 26.403754 | 3.572273
355.823143 | 15.686936 | 0.621265 | 5.902016 | [7 empty] | 350.52491 | 14.180211 | 6.388887 | 2.181571 | 6.388886 | 6.388886 | 8.102978 | 7.168019 | 5.453928 | 5.142275 | 3.739836 | 356.579901 | 30.435164 | 9.316887 | [8 empty] | 356.579901 | 25.310876 | 4.037318
356.579901 | 18.012648 | 4.813725 | 0.155281 | [7 empty] | 351.2819 | 16.030559 | 7.937461 | 0 | 3.735276 | 3.890913 | 3.890913 | 0.778182 | 6.22546 | 2.334548 | 0.311273 | 357.336625 | 28.389312 | 17.685145 | [8 empty] | 357.336625 | 31.336836 | 8.68744
357.336625 | 19.236473 | 4.809118 | 5.119384 | [7 empty] | 352.038857 | 21.611143 | 12.127116 | 6.529986 | 9.794979 | 8.862123 | -1.243807 | 2.643089 | 4.353324 | 3.109517 | 1.710234 | 358.093316 | 28.966814 | 13.476539 | [8 empty] | 358.093316 | 32.064869 | 8.364749
358.093316 | 16.264789 | 5.111791 | 5.266694 | [7 empty] | 352.795781 | 18.17877 | 9.943942 | 1.553741 | 7.613331 | 7.147209 | 6.370338 | 2.175237 | 6.05959 | 2.485986 | 1.087619 | 358.849973 | 33.073646 | 18.85507 | [8 empty] | 358.849973 | 32.609997 | 10.200283
358.849973 | 14.218577 | 6.33654 | 5.872891 | [7 empty] | 353.552671 | 20.970481 | 4.194096 | 4.349433 | 9.00954 | 4.815444 | 5.281455 | -0.621348 | 7.766845 | 0.932021 | -0.776685 | 359.606597 | 37.609635 | 18.496542 | [8 empty] | 359.606597 | 34.526878 | 7.244479
359.606597 | 20.037921 | 4.469998 | 4.161722 | [7 empty] | 354.309529 | 23.762323 | 4.659279 | 2.950877 | 8.386702 | 6.6783 | 4.34866 | -3.106186 | 3.261495 | 2.795567 | 3.261495 | 360.363188 | 35.489604 | 19.665235 | [8 empty] | 360.363188 | 35.643239 | 8.60354
360.363188 | 19.665235 | 4.455405 | 3.226328 | [7 empty] | 355.066353 | 18.794428 | 8.698248 | 2.485214 | 5.281079 | 6.36836 | 5.125753 | 7.144989 | 8.23227 | 3.417169 | 2.174562 | 361.119745 | 33.832746 | 20.054705 | [8 empty] | 361.119745 | 33.0673 | 8.726093
361.119745 | 24.188117 | 1.683983 | 4.74577 | [7 empty] | 355.823143 | 22.676165 | 11.02745 | 2.019111 | 7.144545 | 7.76581 | 5.125435 | 6.367964 | 3.416956 | -1.397846 | 7.144545 | 361.876268 | 33.088865 | 21.957588 | [8 empty] | 361.876268 | 36.900946 | 6.09933
361.876268 | 23.634904 | 2.744698 | -0.609933 | [7 empty] | 356.579901 | 26.087284 | 5.434851 | 7.919354 | 6.987665 | 5.900695 | 7.919354 | 8.229917 | 4.969006 | 1.552814 | 2.484503 | 362.632758 | 36.28786 | 14.424045 | [8 empty] | 362.632758 | 39.324501 | 4.554962
362.632758 | 22.92664 | -1.214656 | 2.884809 | [7 empty] | 357.336625 | 30.095773 | 7.136111 | 7.60151 | 10.8593 | 6.51558 | 7.756642 | 1.706461 | 1.396196 | 1.396196 | 5.274517 | 363.389215 | 42.45414 | 18.280964 | [8 empty] | 363.389215 | 36.864093 | 10.424682
363.389215 | 23.871011 | 2.5684 | 3.625976 | [7 empty] | 358.093316 | 27.107981 | 7.90004 | 2.943152 | 13.011831 | 12.39222 | 4.49218 | 2.013736 | 5.886304 | 2.478444 | 3.252958 | 364.145638 | 42.079604 | 13.826156 | [8 empty] | 364.145638 | 43.432163 | 7.363931
364.145638 | 26.90089 | 3.757107 | 6.612509 | [7 empty] | 358.849973 | 24.57341 | 4.327393 | 5.87289 | 6.645639 | 9.118435 | 6.18199 | 6.800189 | 8.036587 | 6.645639 | 5.718341 | 364.902027 | 43.78381 | 12.701788 | [8 empty] | 364.902027 | 34.220111 | 8.667102
364.902027 | 23.759815 | 6.276178 | 7.919938 | [7 empty] | 359.606597 | 22.504126 | 5.548963 | -0.154138 | 10.635512 | 6.319652 | 8.015168 | -2.312068 | 6.627928 | 5.857238 | 2.312068 | 365.658383 | 42.635945 | 23.472053 | [8 empty] | 365.658383 | 45.904206 | 10.101896
365.658383 | 29.117231 | 5.050948 | 5.645177 | [7 empty] | 360.363188 | 24.581544 | 7.989002 | 7.528098 | 6.913559 | 8.91081 | 7.067194 | 0.460904 | 6.299021 | 6.299021 | -0.307269 | 366.414705 | 48.875493 | 21.410715 | [8 empty] | 366.414705 | 40.754188 | 9.597906
366.414705 | 22.887315 | 5.758744 | 3.839163 | [7 empty] | 361.119745 | 32.148764 | 11.175523 | 5.511217 | 8.879182 | 9.950808 | 6.582842 | 8.419914 | 4.592681 | 5.358127 | 3.980323 | 367.170993 | 50.640376 | 20.843285 | [8 empty] | 367.170993 | 51.374295 | 9.540941
367.170993 | 25.100013 | 3.669592 | 2.935674 | [7 empty] | 361.876268 | 23.482421 | 8.844029 | 4.726981 | 11.588727 | 7.929129 | 2.134765 | 2.592215 | 5.184431 | 4.269531 | 2.744698 | 367.927248 | 49.043736 | 20.726817 | [8 empty] | 367.927248 | 47.438138 | 7.590102
367.927248 | 28.170956 | 3.649087 | 5.254686 | [7 empty] | 362.632758 | 23.382136 | 6.68061 | 5.769618 | 11.235572 | 10.172747 | 7.136106 | 3.643969 | 7.136106 | 5.16229 | 1.821985 | 368.683469 | 51.541722 | 20.471501 | [8 empty] | 368.683469 | 57.204052 | 12.0506
368.683469 | 21.778193 | -0.580752 | 4.93639 | [7 empty] | 363.389215 | 27.345905 | 9.66927 | 6.496541 | 12.842 | 6.043294 | 8.158447 | 3.928141 | 7.7052 | 8.611694 | 4.230306 | 369.439656 | 57.7632 | 22.527648 | [8 empty] | 369.439656 | 58.340832 | 14.151984
369.439656 | 26.282256 | 2.599344 | 5.77632 | [7 empty] | 364.145638 | 28.704301 | 6.311941 | 7.664499 | 8.866774 | 5.861088 | 3.907392 | 6.161656 | 8.566205 | -0.601137 | 1.352559 | 370.195809 | 60.892654 | 23.552819 | [8 empty] | 370.195809 | 63.046875 | 13.930631
370.195809 | 26.712343 | 5.026516 | 5.45736 | [7 empty] | 364.902027 | 28.242799 | 9.862565 | 9.115401 | 8.965968 | 7.322207 | 11.506326 | 3.138089 | 5.230148 | 6.724476 | 4.931282 | 370.951928 | 66.553281 | 22.279639 | [8 empty] | 370.951928 | 69.266827 | 13.282093
370.951928 | 35.990186 | 3.99891 | 1.713818 | [7 empty] | 365.658383 | 30.305689 | 8.616323 | 6.833636 | 13.667272 | 7.576422 | 8.319209 | 6.536521 | 5.645177 | 2.376917 | 4.011047 | 371.708014 | 76.941128 | 26.120235 | [8 empty] | 371.708014 | 68.849533 | 13.202075
371.708014 | 26.971982 | 7.523763 | 6.388101 | [7 empty] | 366.414705 | 28.94138 | 7.235345 | 3.396182 | 10.926847 | 8.416626 | 6.644704 | 6.054064 | 6.792365 | 4.872783 | 7.087685 | 372.464066 | 78.571562 | 33.00852 | [8 empty] | 372.464066 | 81.110679 | 14.106205
372.464066 | 29.623031 | 6.770978 | 4.513986 | [7 empty] | 367.170993 | 32.879549 | 9.247373 | 8.073104 | 8.807022 | 10.274859 | 6.605266 | 5.871348 | 4.697078 | 8.513455 | -2.054972 | 373.220083 | 84.10296 | 36.724959 | [8 empty] | 373.220083 | 84.803818 | 13.876988
373.220083 | 35.0429 | 4.765834 | 4.625663 | [7 empty] | 367.927248 | 35.177204 | 8.903773 | 8.173956 | 12.698825 | 12.990752 | 1.459635 | 1.751562 | 4.524868 | 6.276431 | 1.751562 | 373.976067 | 93.870541 | 37.7432 | [8 empty] | 373.976067 | 85.514113 | 15.180844
373.976067 | 29.526046 | 6.267321 | 2.367655 | [7 empty] | 368.683469 | 33.538416 | 11.32466 | 2.758571 | 14.373607 | 11.179472 | 6.969022 | -0.72594 | 11.615036 | 4.355638 | 1.597067 | 374.732017 | 96.687672 | 38.038784 | [8 empty] | 374.732017 | 91.70805 | 18.95023
374.732017 | 35.548972 | 1.659874 | 1.93652 | [7 empty] | 369.439656 | 38.26812 | 8.808888 | 7.2204 | 13.574352 | 12.130272 | 7.798032 | 7.653624 | 10.397376 | 6.787176 | 3.899016 | 375.487933 | 109.012071 | 41.46303 | [8 empty] | 375.487933 | 98.989551 | 18.946682
375.487933 | 41.737619 | 4.256139 | 4.118844 | [7 empty] | 370.195809 | 43.946114 | 12.350868 | 9.047729 | 14.935934 | 10.053033 | 5.313746 | 4.882902 | 9.622188 | 8.7605 | 4.595672 | 376.243815 | 113.306544 | 43.987997 | [8 empty] | 376.243815 | 106.224885 | 21.78972
376.243815 | 35.544481 | 4.630316 | 5.719802 | [7 empty] | 370.951928 | 43.416733 | 12.71082 | 4.998637 | 15.995638 | 11.853911 | 10.568547 | 6.141183 | 7.14091 | 4.570182 | 4.427364 | 376.999663 | 113.370642 | 50.746859 | [8 empty] | 376.999663 | 117.824489 | 28.07273
376.999663 | 38.060144 | 6.478322 | 7.962938 | [7 empty] | 371.708014 | 40.599931 | 14.621653 | 6.530059 | 16.467105 | 12.91816 | 6.388101 | 5.678312 | 7.665721 | 4.968523 | 4.684607 | 377.755477 | 129.626096 | 47.306843 | [8 empty] | 377.755477 | 120.538905 | 24.054327
377.755477 | 42.095072 | 4.40996 | 1.202716 | [7 empty] | 372.464066 | 44.01136 | 16.50426 | 6.347792 | 14.811515 | 10.438592 | 7.758413 | 5.783544 | 9.733281 | 7.335227 | 7.758413 | 378.511256 | 135.139418 | 54.214444 | [8 empty] | 378.511256 | 127.337827 | 24.727075
378.511256 | 45.090549 | 7.933821 | 7.272669 | [7 empty] | 373.220083 | 47.237829 | 12.054758 | 8.550468 | 17.941965 | 8.129953 | 2.102574 | 4.205148 | 10.933385 | 8.690639 | 10.232527 | 379.267002 | 136.408494 | 54.275671 | [8 empty] | 379.267002 | 137.193203 | 31.519125
379.267002 | 46.951725 | 4.185112 | 5.754529 | [7 empty] | 373.976067 | 55.570246 | 13.648832 | 9.470618 | 13.509559 | 9.609892 | 9.609892 | 12.256094 | 11.141904 | 1.810559 | 4.874583 | 380.022713 | 149.74567 | 55.346413 | [8 empty] | 380.022713 | 138.236719 | 26.638694
380.022713 | 49.527281 | 4.008736 | 6.982959 | [7 empty] | 374.732017 | 56.712369 | 23.79153 | 10.097568 | 17.705325 | 17.843648 | 8.437694 | 11.757442 | 11.619119 | 7.74608 | 9.544277 | 380.77839 | 153.515483 | 58.287311 | [8 empty] | 380.77839 | 146.485215 | 28.376717
380.77839 | 55.73085 | 8.180675 | 5.752037 | [7 empty] | 375.487933 | 61.096186 | 17.573734 | 10.29711 | 22.379052 | 14.141364 | 12.768416 | 7.688509 | 11.807353 | 9.747931 | 7.825804 | 381.534033 | 165.660648 | 67.730059 | [8 empty] | 381.534033 | 157.447114 | 29.442358
381.534033 | 55.346578 | 6.318102 | 6.444465 | [7 empty] | 376.243815 | 69.999476 | 19.474562 | 10.622489 | 24.513435 | 19.066005 | 15.661361 | 12.120532 | 14.027132 | 13.210018 | 8.579702 | 382.289642 | 174.89339 | 72.830605 | [8 empty] | 382.289642 | 166.023797 | 33.854363
382.289642 | 62.461925 | 10.743451 | 10.36868 | [7 empty] | 376.999663 | 64.648259 | 20.919583 | 15.386016 | 28.882521 | 20.109792 | 14.576225 | 13.766435 | 14.576225 | 10.527274 | 8.502798 | 383.045217 | 184.828706 | 71.411091 | [8 empty] | 383.045217 | 177.168692 | 30.145858
383.045217 | 63.009786 | 5.806784 | 9.883888 | [7 empty] | 377.755477 | 76.706576 | 24.722503 | 12.695339 | 23.519786 | 20.847083 | 12.96261 | 7.349933 | 17.90711 | 12.695339 | 11.492623 | 383.800757 | 198.345937 | 80.780446 | [8 empty] | 383.800757 | 194.313026 | 37.518301
383.800757 | 73.203461 | 13.931877 | 7.088148 | [7 empty] | 378.511256 | 80.792744 | 25.784918 | 14.413108 | 25.652688 | 15.735412 | 14.545338 | 11.107349 | 14.016417 | 10.313967 | 9.917276 | 384.556263 | 221.030883 | 89.476397 | [8 empty] | 384.556263 | 208.576736 | 39.901636
384.556263 | 76.054937 | 8.463984 | 11.365921 | [7 empty] | 379.267002 | 83.44067 | 32.042264 | 18.44065 | 31.257555 | 21.18713 | 13.732399 | 16.217309 | 19.748497 | 12.162982 | 10.855134 | 385.311734 | 237.267437 | 104.215803 | [8 empty] | 385.311734 | 231.165249 | 44.749381
385.311734 | 78.012289 | 10.529266 | 13.759836 | [7 empty] | 380.022713 | 89.614637 | 27.026636 | 16.810827 | 32.716455 | 20.172992 | 19.397108 | 13.836603 | 20.560934 | 14.871116 | 10.474438 | 386.067171 | 265.577705 | 107.39143 | [8 empty] | 386.067171 | 265.81451 | 47.834772
386.067171 | 87.262937 | 9.117023 | 13.261125 | [7 empty] | 380.77839 | 97.784633 | 32.083586 | 17.639581 | 38.091269 | 26.203725 | 20.068219 | 15.210943 | 20.707334 | 16.105704 | 14.571828 | 386.822574 | 305.894969 | 123.248375 | [8 empty] | 386.822574 | 302.497437 | 60.452625
386.822574 | 90.91325 | 12.535719 | 12.301406 | [7 empty] | 381.534033 | 100.963278 | 32.475047 | 19.333394 | 38.793149 | 27.546927 | 17.311601 | 12.636205 | 23.882427 | 15.41617 | 10.108964 | 387.577942 | 349.809987 | 141.454486 | [8 empty] | 387.577942 | 347.375115 | 72.814276
387.577942 | 100.873281 | 8.116241 | 14.609234 | [7 empty] | 382.289642 | 111.681922 | 34.354059 | 16.365024 | 43.348576 | 26.60878 | 21.361978 | 17.239491 | 22.861065 | 18.48873 | 9.74406 | 388.333276 | 404.669852 | 164.691219 | [8 empty] | 388.333276 | 409.260548 | 80.222413
388.333276 | 105.815543 | 11.821042 | 14.57546 | [7 empty] | 383.045217 | 122.436663 | 36.076191 | 21.744554 | 41.388781 | 29.033921 | 22.362297 | 17.914547 | 25.451012 | 15.690672 | 13.713895 | 389.088576 | 481.869842 | 185.430696 | [8 empty] | 389.088576 | 468.576097 | 91.124643
389.088576 | 111.917424 | 8.521631 | 10.453201 | [7 empty] | 383.800757 | 121.720612 | 42.528889 | 22.24212 | 43.262145 | 29.574687 | 24.075262 | 17.475951 | 24.808518 | 16.987114 | 15.64281 | 389.84384 | 571.835721 | 229.836785 | [8 empty] | 389.84384 | 575.32321 | 106.424669
389.84384 | 119.699628 | 15.187453 | 18.337443 | [7 empty] | 384.556263 | 131.917229 | 41.110777 | 22.97367 | 49.332932 | 33.855934 | 25.754693 | 21.643615 | 27.326575 | 22.610927 | 12.695975 | 390.599071 | 739.503108 | 292.571486 | [8 empty] | 390.599071 | 763.893346 | 150.239412
390.599071 | 126.62877 | 16.482901 | 18.376207 | [7 empty] | 385.311734 | 126.829795 | 44.62973 | 23.092595 | 49.056808 | 38.527541 | 23.092595 | 19.263771 | 25.48561 | 17.110057 | 14.597391 | 391.354266 | 1085.084844 | 427.858658 | [8 empty] | 391.354266 | 1149.704734 | 219.332699
391.354266 | 130.673327 | 16.871746 | 16.540927 | [7 empty] | 386.067171 | 141.25466 | 48.308383 | 26.167041 | 51.742067 | 35.876079 | 26.52225 | 22.970163 | 33.034409 | 20.602105 | 12.787513 | 392.109428 | 1821.742019 | 712.708376 | [8 empty] | 392.109428 | 2050.210594 | 381.581836
392.109428 | 143.939571 | 19.876329 | 16.38159 | [7 empty] | 386.822574 | 152.068813 | 50.025719 | 32.80375 | 58.460969 | 38.778719 | 32.452281 | 23.196937 | 30.460625 | 20.385188 | 16.401875 | 392.864554 | 3439.84532 | 1353.152967 | [8 empty] | 392.864554 | 3900.092599 | 725.749588
392.864554 | 148.547135 | 20.231839 | 17.527047 | [7 empty] | 387.577942 | 170.093222 | 49.625016 | 31.421447 | 62.842895 | 45.798788 | 26.435756 | 27.479273 | 38.262279 | 20.05871 | 16.92816 | 393.619646 | 6361.835134 | 2498.756252 | [8 empty] | 393.619646 | 7042.066411 | 1327.11578
393.619646 | 170.057819 | 19.72928 | 20.158178 | [7 empty] | 388.333276 | 176.282726 | 57.84277 | 31.79057 | 66.335557 | 48.202308 | 32.593942 | 24.445456 | 40.971962 | 27.429409 | 20.428597 | 394.374703 | 10666.63 | 4199.533594 | [8 empty] | 394.374703 | 11480.07 | 2152.334051
394.374703 | 179.121987 | 21.367074 | 20.516643 | [7 empty] | 389.088576 | 190.657297 | 61.469367 | 36.927069 | 76.240194 | 48.062 | 37.722421 | 28.064572 | 40.108478 | 32.609442 | 22.610728 | 395.129726 | 16265.49 | 6411.753859 | [8 empty] | 395.129726 | 17066.21 | 3231.126696
395.129726 | 203.579537 | 22.034243 | 21.612535 | [7 empty] | 389.84384 | 221.84931 | 70.424781 | 38.924879 | 82.124744 | 59.287316 | 38.924879 | 33.974894 | 43.537365 | 32.512399 | 23.287428 | 395.884714 | 22818.32 | 9070.281683 | [8 empty] | 395.884714 | 23581.77 | 4480.070863
395.884714 | 230.739548 | 29.077785 | 25.730702 | [7 empty] | 390.599071 | 250.139154 | 78.850633 | 42.877816 | 90.32184 | 63.035958 | 44.214267 | 33.96814 | 54.014911 | 35.972817 | 24.835722 | 396.639667 | 29921.38 | 11988.36 | [8 empty] | 396.639667 | 30422.27 | 5839.189252
396.639667 | 268.352727 | 27.406236 | 29.7939 | [7 empty] | 391.354266 | 284.39368 | 88.659371 | 55.246698 | 101.451022 | 68.038348 | 51.05633 | 41.462592 | 64.068526 | 44.329686 | 32.199672 | 397.394585 | 36841.8 | 14893.1 | [8 empty] | 397.394585 | 36723.06 | 7056.220122
397.394585 | 307.975252 | 31.024281 | 35.35325 | [7 empty] | 392.109428 | 326.758115 | 105.169808 | 57.881618 | 118.27508 | 81.252686 | 59.410566 | 49.253981 | 69.676363 | 47.834243 | 36.039498 | 398.149468 | 42471.69 | 17273.47 | [8 empty] | 398.149468 | 41487.26 | 8040.754927
398.149468 | 362.542983 | 38.496516 | 37.370288 | [7 empty] | 392.864554 | 381.483758 | 123.879439 | 69.242656 | 139.783612 | 92.287477 | 68.701698 | 60.911899 | 80.494588 | 58.964449 | 43.709427 | 398.904317 | 45518.37575 | 18687.98 | [8 empty] | 398.904317 | 43479.36 | 8450.185963
398.904317 | 449.292893 | 46.292633 | 51.074509 | [7 empty] | 393.619646 | 462.994743 | 140.356674 | 83.956666 | 160.836525 | 114.408381 | 85.457807 | 66.80077 | 96.716364 | 63.047918 | 45.677573 | 399.659131 | 45325.71 | 18739.97 | [8 empty] | 399.659131 | 42285.98 | 8301.792236
399.659131 | 604.081147 | 59.872098 | 62.906157 | [7 empty] | 394.374703 | 583.71444 | 185.81913 | 105.772331 | 217.178766 | 144.148021 | 106.091242 | 89.295234 | 117.572058 | 80.790926 | 55.171698 | 400.413909 | 41869.16 | 17389 | [8 empty] | 400.413909 | 38079.78 | 7554.919925
400.413909 | 935.453397 | 81.951469 | 85.671965 | [7 empty] | 395.129726 | 866.715367 | 271.474525 | 154.239701 | 314.17246 | 206.953201 | 157.297084 | 125.45813 | 170.686313 | 115.126284 | 86.871848 | 401.168653 | 35991.5 | 15110.81 | [8 empty] | 401.168653 | 32001.45 | 6423.703694
401.168653 | 1733.942118 | 134.164571 | 141.36267 | [7 empty] | 395.884714 | 1488.824446 | 465.767547 | 269.126409 | 522.458768 | 356.987343 | 255.947268 | 207.832947 | 269.440198 | 185.658521 | 136.184448 | 401.923362 | 28845.02 | 12227.49 | [8 empty] | 401.923362 | 25035.64 | 5056.38683
401.923362 | 3376.722554 | 246.696653 | 257.331843 | [7 empty] | 396.639667 | 2906.306754 | 891.533162 | 508.572538 | 1005.725812 | 668.027002 | 488.536919 | 388.358821 | 509.922088 | 343.719877 | 242.711287 | 402.678036 | 21293.73614 | 9102.888381 | [8 empty] | 402.678036 | 17876.29 | 3642.08433
402.678036 | 6133.719478 | 464.6862 | 476.545482 | [7 empty] | 397.394585 | 5482.948957 | 1678.094067 | 955.877672 | 1901.963627 | 1269.934095 | 921.452058 | 746.953363 | 967.112378 | 663.981449 | 469.69318 | 403.432675 | 14172.22 | 6091.864105 | [8 empty] | 403.432675 | 11334 | 2329.227705
403.432675 | 10007.52 | 785.352683 | 813.952061 | [7 empty] | 398.149468 | 9242.030506 | 2842.906246 | 1620.846645 | 3229.816705 | 2170.752989 | 1578.664293 | 1279.292453 | 1705.92804 | 1149.161944 | 830.234694 | 404.187279 | 8159.417997 | 3525.355815 | [8 empty] | 404.187279 | 6084.736177 | 1250.655194
404.187279 | 14769.52125 | 1254.076825 | 1306.76995 | [7 empty] | 398.904317 | 13978.95 | 4323.731899 | 2482.607762 | 4957.279644 | 3343.854215 | 2434.178546 | 1972.676607 | 2681.51347 | 1821.589663 | 1298.940752 | 404.941848 | 3928.647444 | 1705.620727 | [8 empty] | 404.941848 | 2747.047412 | 563.319815
404.941848 | 20308.4 | 1844.821323 | 1939.664497 | [7 empty] | 399.659131 | 19390.06 | 6036.968328 | 3458.321584 | 6936.971362 | 4710.073192 | 3429.599158 | 2785.063891 | 3848.2993 | 2596.446557 | 1875.554139 | 405.696382 | 1769.010044 | 755.60244 | [8 empty] | 405.696382 | 1288.251335 | 265.937207
405.696382 | 26166.59 | 2569.241917 | 2708.938819 | [7 empty] | 400.413909 | 25254.12 | 7905.652103 | 4573.595862 | 9133.717494 | 6218.859592 | 4543.128015 | 3707.424136 | 5113.268911 | 3501.489647 | 2518.474232 | 406.450881 | 1000.044836 | 423.414628 | [8 empty] | 406.450881 | 839.120296 | 169.211672
406.450881 | 31776.33312 | 3396.567776 | 3581.968264 | [7 empty] | 401.168653 | 31134.68 | 9798.412536 | 5683.999028 | 11293.41775 | 7726.459676 | 5651.307661 | 4640.474591 | 6460.094085 | 4429.030427 | 3201.254646 | 407.205344 | 783.375373 | 331.01854 | [8 empty] | 407.205344 | 697.527331 | 141.38549
407.205344 | 36386.33 | 4219.695043 | 4448.079611 | [7 empty] | 401.923362 | 36138.37596 | 11460.85855 | 6652.659288 | 13274.41 | 9042.396443 | 6663.890843 | 5445.913091 | 7695.802466 | 5298.113767 | 3816.343543 | 407.959773 | 679.200969 | 283.079965 | [8 empty] | 407.959773 | 620.19813 | 123.447688
407.959773 | 38944.26 | 4921.008651 | 5210.676311 | [7 empty] | 402.678036 | 39249.28 | 12499.29 | 7315.10162 | 14485.12 | 9967.232384 | 7338.820184 | 6030.148415 | 8588.689679 | 5899.696313 | 4291.478846 | 408.714166 | 591.241817 | 248.393782 | [8 empty] | 408.714166 | 536.507762 | 103.291523
408.714166 | 38539.52103 | 5348.638403 | 5663.169167 | [7 empty] | 403.432675 | 39688.17278 | 12729.38 | 7461.587587 | 14808.97 | 10222.85 | 7510.629133 | 6189.357518 | 8904.23457 | 6182.772781 | 4496.490547 | 409.468524 | 524.035248 | 221.816364 | [8 empty] | 409.468524 | 471.820906 | 89.767049
409.468524 | 35326.41 | 5379.779909 | 5666.296654 | [7 empty] | 404.187279 | 37199.09782 | 11952.35 | 7042.304192 | 14010.6 | 9684.683558 | 7155.902358 | 5904.953882 | 8621.142727 | 5996.849128 | 4370.694317 | 410.222846 | 461.15857 | 192.298509 | [8 empty] | 410.222846 | 402.583804 | 84.754485
410.222846 | 29993.58 | 4981.491942 | 5272.859027 | [7 empty] | 404.941848 | 32339.77 | 10482.26 | 6209.163717 | 12289.92 | 8500.282969 | 6311.594344 | 5237.288692 | 7765.369966 | 5437.480745 | 3956.759934 | 410.977134 | 392.56663 | 167.827626 | [8 empty] | 410.977134 | 352.344255 | 70.225079
410.977134 | 23611.94 | 4279.60445 | 4518.876015 | [7 empty] | 405.696382 | 26117.32 | 8492.371206 | 5068.102928 | 10014.13 | 6964.321377 | 5170.04391 | 4296.817259 | 6488.306361 | 4550.26597 | 3333.654072 | 411.731386 | 356.600271 | 148.746853 | [8 empty] | 411.731386 | 307.017986 | 62.094575
411.731386 | 16990.48 | 3376.450848 | 3562.827947 | [7 empty] | 406.450881 | 19252.07 | 6306.41109 | 3754.841692 | 7498.119944 | 5196.128126 | 3908.635444 | 3246.91759 | 4990.684342 | 3517.502086 | 2575.948984 | 412.485603 | 299.661949 | 126.951757 | [8 empty] | 412.485603 | 269.900365 | 51.431737
412.485603 | 10826.33421 | 2336.191339 | 2472.722606 | [7 empty] | 407.205344 | 12664.26 | 4183.437434 | 2506.187309 | 5003.837773 | 3495.597983 | 2624.935774 | 2191.954699 | 3476.318143 | 2461.584695 | 1809.811013 | 413.239784 | 261.399744 | 112.174022 | [8 empty] | 413.239784 | 234.074115 | 50.205053
413.239784 | 5808.131863 | 1383.510478 | 1454.742371 | [7 empty] | 407.959773 | 7113.470142 | 2371.665908 | 1424.18342 | 2883.214796 | 2020.417614 | 1520.516535 | 1270.088627 | 2092.404897 | 1494.261226 | 1100.622543 | 413.99393 | 232.001582 | 98.05872 | [8 empty] | 413.99393 | 206.17238 | 38.19032
413.99393 | 2616.221421 | 650.25016 | 689.362952 | [7 empty] | 408.714166 | 3323.098292 | 1101.807918 | 670.967288 | 1360.464335 | 957.940976 | 719.144659 | 603.024842 | 1072.635427 | 755.729053 | 558.838496 | 414.748041 | 205.275223 | 83.157599 | [8 empty] | 414.748041 | 186.070871 | 39.878893
414.748041 | 1184.789044 | 263.899033 | 283.287159 | [7 empty] | 409.468524 | 1455.758568 | 476.645057 | 289.732846 | 585.897893 | 412.701406 | 308.745677 | 264.193222 | 466.145434 | 325.58291 | 246.031711 | 415.502116 | 184.770198 | 76.964704 | [8 empty] | 415.502116 | 165.917964 | 32.762621
415.502116 | 769.830068 | 138.280223 | 143.679649 | [7 empty] | 410.222846 | 851.876746 | 278.748084 | 166.307134 | 329.31826 | 231.379744 | 174.311724 | 141.257475 | 232.133117 | 158.867574 | 122.14063 | 416.256156 | 164.432525 | 67.905893 | [8 empty] | 416.256156 | 149.939858 | 32.266693
416.256156 | 631.114637 | 98.714205 | 108.375983 | [7 empty] | 410.977134 | 686.593129 | 221.738734 | 132.199415 | 258.585805 | 175.609577 | 137.262371 | 107.822217 | 160.795742 | 117.573096 | 87.757909 | 417.01016 | 154.167448 | 61.558027 | [8 empty] | 417.01016 | 139.004925 | 28.781555
417.01016 | 554.930178 | 91.610692 | 93.517356 | [7 empty] | 411.731386 | 597.508545 | 193.193496 | 116.065498 | 229.516487 | 157.524131 | 117.652878 | 94.495804 | 143.704587 | 100.004946 | 72.832734 | 417.764129 | 146.065768 | 61.772706 | [8 empty] | 417.764129 | 133.13239 | 25.685869
417.764129 | 492.824997 | 82.665085 | 84.745278 | [7 empty] | 412.485603 | 526.687032 | 167.2229 | 100.073326 | 201.262712 | 135.601217 | 102.02643 | 85.564554 | 125.742692 | 91.144851 | 62.499326 | 418.518062 | 134.217933 | 54.317727 | [8 empty] | 418.518062 | 122.95804 | 27.56422
418.518062 | 435.983086 | 70.892291 | 75.576407 | [7 empty] | 413.239784 | 458.885304 | 152.189858 | 91.888216 | 174.14299 | 119.76962 | 87.256754 | 75.214951 | 110.784583 | 77.530682 | 56.78173 | 419.271959 | 123.359706 | 53.201677 | [8 empty] | 419.271959 | 117.887021 | 22.339321
419.271959 | 378.871301 | 64.954493 | 66.389951 | [7 empty] | 413.99393 | 403.30454 | 126.378595 | 76.011652 | 151.193079 | 104.977257 | 79.517043 | 64.665252 | 95.568047 | 70.015587 | 49.075484 | 420.025821 | 119.106816 | 49.94802 | [8 empty] | 420.025821 | 109.724809 | 23.678399
420.025821 | 328.370254 | 52.449888 | 56.023986 | [7 empty] | 414.748041 | 352.845504 | 109.988559 | 65.974758 | 137.462728 | 96.756853 | 72.314951 | 56.142865 | 81.96307 | 59.726452 | 43.094933 | 420.779648 | 111.771691 | 46.185914 | [8 empty] | 420.779648 | 106.87723 | 18.954913
420.779648 | 287.883297 | 49.923502 | 52.415228 | [7 empty] | 415.502116 | 303.191514 | 99.019987 | 59.027627 | 114.486141 | 82.638677 | 57.380344 | 46.764523 | 70.833152 | 51.523339 | 35.142029 | 421.533438 | 105.9104 | 45.200254 | [8 empty] | 421.533438 | 101.567631 | 19.586777
421.533438 | 256.223403 | 42.186904 | 48.390861 | [7 empty] | 416.256156 | 270.165191 | 86.773705 | 48.673486 | 97.255823 | 66.994405 | 52.501738 | 44.116043 | 63.530748 | 45.665574 | 32.357842 | 422.287193 | 96.989992 | 40.68461 | [8 empty] | 422.287193 | 95.930957 | 18.886131
422.287193 | 220.279363 | 37.948768 | 39.096057 | [7 empty] | 417.01016 | 234.247359 | 76.266582 | 45.396775 | 87.434189 | 61.921201 | 43.399317 | 36.499007 | 52.660259 | 39.949162 | 28.872349 | 423.040913 | 98.150958 | 36.993333 | [8 empty] | 423.040913 | 88.924592 | 18.189121
423.040913 | 190.766096 | 33.654267 | 36.729723 | [7 empty] | 417.764129 | 207.476701 | 67.380184 | 39.704565 | 76.967163 | 55.170352 | 38.890576 | 35.182405 | 50.557749 | 33.9162 | 26.409414 | 423.794596 | 88.436568 | 40.850521 | [8 empty] | 423.794596 | 86.512132 | 16.09528
423.794596 | 168.825495 | 29.478856 | 32.452984 | [7 empty] | 418.518062 | 181.23925 | 56.749864 | 38.283639 | 68.279996 | 47.471712 | 34.320156 | 26.213033 | 44.048704 | 33.149127 | 21.618996 | 424.548244 | 81.582201 | 36.481262 | [8 empty] | 424.548244 | 78.796042 | 16.804018
424.548244 | 152.97751 | 25.249561 | 24.640088 | [7 empty] | 419.271959 | 164.180555 | 52.214799 | 32.297814 | 63.429318 | 44.49921 | 32.477246 | 23.505631 | 36.424757 | 27.901723 | 17.584365 | 425.301856 | 84.936943 | 33.368085 | [8 empty] | 425.301856 | 76.529919 | 13.693915
425.301856 | 139.279252 | 26.521127 | 24.527709 | [7 empty] | 420.025821 | 146.895428 | 45.837807 | 26.26962 | 56.470748 | 38.421554 | 30.379833 | 22.159408 | 33.328464 | 24.571924 | 20.104301 | 426.055432 | 79.034907 | 30.28521 | [8 empty] | 426.055432 | 72.477426 | 14.581768
426.055432 | 124.850995 | 20.880401 | 22.174641 | [7 empty] | 420.779648 | 137.311879 | 41.380443 | 22.692501 | 48.85562 | 35.151129 | 24.828266 | 23.493413 | 32.303443 | 24.027354 | 17.264099 | 426.808972 | 76.621685 | 31.353044 | [8 empty] | 426.808972 | 66.313835 | 13.314306
426.808972 | 121.804428 | 21.99008 | 19.069522 | [7 empty] | 421.533438 | 127.358364 | 37.046483 | 24.815826 | 47.061441 | 33.235481 | 24.461314 | 19.852661 | 26.588385 | 19.852661 | 16.839311 | 427.562477 | 68.752653 | 26.851161 | [8 empty] | 427.562477 | 66.785848 | 13.68212
427.562477 | 110.397606 | 20.010101 | 20.950746 | [7 empty] | 422.287193 | 121.436059 | 38.919551 | 23.828297 | 43.508704 | 32.035821 | 23.740044 | 18.533119 | 27.093656 | 18.621372 | 12.443666 | 428.315945 | 65.976796 | 28.093346 | [8 empty] | 428.315945 | 62.145885 | 13.621016
428.315945 | 108.542471 | 15.834431 | 19.580211 | [7 empty] | 423.040913 | 110.277038 | 34.269358 | 21.879667 | 42.265542 | 25.042993 | 20.913096 | 19.507173 | 24.691512 | 18.276991 | 11.51099 | 429.069378 | 65.325712 | 23.300351 | [8 empty] | 429.069378 | 57.445957 | 10.167426
429.069378 | 96.760004 | 18.809738 | 18.216638 | [7 empty] | 423.794596 | 102.432464 | 32.190561 | 20.556472 | 41.200419 | 25.979882 | 20.818895 | 16.357703 | 24.93019 | 17.407396 | 11.896512 | 429.822774 | 62.31381 | 23.357139 | [8 empty] | 429.822774 | 54.893492 | 11.299121
429.822774 | 93.259911 | 18.550796 | 14.166062 | [7 empty] | 424.548244 | 102.565456 | 31.344282 | 19.241906 | 34.47871 | 26.99091 | 16.978153 | 14.453197 | 23.508211 | 15.585074 | 13.234252 | 430.576135 | 58.823013 | 20.306946 | [8 empty] | 430.576135 | 54.207798 | 10.405212
430.576135 | 90.877779 | 15.188253 | 16.950426 | [7 empty] | 425.301856 | 96.897451 | 30.854645 | 19.674169 | 37.18158 | 23.314324 | 17.854092 | 12.653871 | 20.454203 | 14.560619 | 13.433904 | 431.32946 | 53.365893 | 20.127043 | [8 empty] | 431.32946 | 51.278026 | 11.525029
431.32946 | 86.437715 | 13.612896 | 15.784278 | [7 empty] | 426.055432 | 88.784847 | 27.524165 | 15.185746 | 33.736516 | 23.555163 | 17.342813 | 11.38931 | 18.982183 | 16.134856 | 8.714548 | 432.082748 | 51.857582 | 22.937008 | [8 empty] | 432.082748 | 51.026531 | 10.637453
432.082748 | 80.030211 | 12.133345 | 13.047501 | [7 empty] | 426.808972 | 80.744825 | 25.855524 | 14.774585 | 31.267145 | 21.646485 | 15.80537 | 11.252736 | 19.413118 | 11.768129 | 12.36942 | 432.836001 | 50.529456 | 17.118817 | [8 empty] | 432.836001 | 46.973373 | 10.33745
432.836001 | 77.324126 | 14.058932 | 12.735738 | [7 empty] | 427.562477 | 79.612836 | 23.259604 | 16.162004 | 27.278727 | 21.720366 | 15.563411 | 11.458775 | 16.675084 | 11.373262 | 11.287749 | 433.589217 | 49.541169 | 21.643401 | [8 empty] | 433.589217 | 47.977577 | 7.488781
433.589217 | 73.817987 | 13.413971 | 14.566091 | [7 empty] | 428.315945 | 78.065448 | 23.070596 | 11.833258 | 26.731244 | 19.069422 | 14.131804 | 10.300893 | 18.473503 | 11.152207 | 9.790105 | 434.342397 | 46.424259 | 19.322972 | [8 empty] | 434.342397 | 42.739794 | 12.527181
434.342397 | 72.624899 | 9.170224 | 14.73786 | [7 empty] | 429.069378 | 69.646868 | 20.080666 | 14.488582 | 27.536779 | 18.72501 | 15.16641 | 9.235412 | 14.149668 | 13.048197 | 10.929983 | 435.095541 | 44.964954 | 20.771854 | [8 empty] | 435.095541 | 43.824539 | 9.28624
435.095541 | 66.225557 | 12.870404 | 10.996864 | [7 empty] | 429.822774 | 67.120153 | 19.815623 | 14.671993 | 25.465184 | 13.322844 | 13.069879 | 6.5771 | 16.948682 | 10.540225 | 8.938111 | 435.848649 | 48.950878 | 20.909481 | [8 empty] | 435.848649 | 44.250297 | 9.968473
435.848649 | 66.375446 | 14.506965 | 13.858609 | [7 empty] | 430.576135 | 64.025619 | 21.229989 | 13.761732 | 21.985206 | 16.195209 | 12.503037 | 8.894778 | 14.26521 | 10.824777 | 8.559126 | 436.601721 | 42.171477 | 18.626408 | [8 empty] | 436.601721 | 37.736618 | 6.289436
436.601721 | 60.797885 | 12.498239 | 10.079225 | [7 empty] | 431.32946 | 65.39201 | 20.127043 | 12.276661 | 21.964366 | 14.531558 | 10.940426 | 10.439338 | 16.201852 | 11.02394 | 8.017411 | 437.354757 | 38.825439 | 18.129234 | [8 empty] | 437.354757 | 34.253022 | 6.176774
437.354757 | 57.516198 | 11.230499 | 12.834856 | [7 empty] | 432.082748 | 59.420147 | 18.200017 | 9.390876 | 19.862119 | 16.62102 | 10.388138 | 7.562564 | 13.961657 | 11.052978 | 5.568042 | 438.107756 | 33.84315 | 12.930637 | [8 empty] | 438.107756 | 34.4817 | 5.028581
438.107756 | 54.356569 | 10.296619 | 10.536075 | [7 empty] | 432.836001 | 53.67204 | 16.62262 | 10.502849 | 17.449616 | 14.38973 | 11.081746 | 10.916347 | 11.908742 | 6.781367 | 5.706272 | 438.860719 | 33.909714 | 13.976838 | [8 empty] | 438.860719 | 32.083195 | 4.367762
438.860719 | 51.460175 | 8.020799 | 11.197353 | [7 empty] | 433.589217 | 56.783067 | 17.364097 | 10.204493 | 19.256866 | 14.483797 | 7.900253 | 8.887784 | 9.299256 | 7.65337 | 7.159604 | 439.613645 | 30.501778 | 14.539708 | [8 empty] | 439.613645 | 29.632556 | 5.45239
439.613645 | 49.071513 | 9.956539 | 7.506914 | [7 empty] | 434.342397 | 49.94497 | 16.866662 | 10.316502 | 20.633004 | 9.170224 | 10.971518 | 8.105823 | 13.018443 | 8.1877 | 6.058898 | 440.366536 | 32.163044 | 12.424843 | [8 empty] | 440.366536 | 33.342618 | 4.639657
440.366536 | 49.856651 | 10.144334 | 9.515228 | [7 empty] | 435.095541 | 49.933907 | 14.825402 | 8.716033 | 18.246648 | 14.825401 | 7.412701 | 7.086868 | 11.811446 | 7.086868 | 6.923951 | 441.119389 | 29.668651 | 14.716903 | [8 empty] | 441.119389 | 28.49443 | 8.141266
441.119389 | 47.751654 | 6.262512 | 8.37611 | [7 empty] | 435.848649 | 45.547009 | 13.453387 | 8.914895 | 19.126502 | 13.210253 | 6.564604 | 8.914895 | 7.294005 | 10.45474 | 4.943714 | 441.872207 | 29.693121 | 12.001944 | [8 empty] | 441.872207 | 27.822688 | 6.702384
441.872207 | 44.500714 | 6.780319 | 8.261078 | [7 empty] | 436.601721 | 43.784153 | 12.659507 | 8.06338 | 20.077816 | 9.837324 | 5.805634 | 5.402465 | 10.966197 | 9.514788 | 5.805634 | 442.624988 | 27.162153 | 8.769495 | [8 empty] | 442.624988 | 24.368331 | 4.889187
442.624988 | 44.313112 | 8.303858 | 6.596523 | [7 empty] | 437.354757 | 43.959382 | 13.877688 | 8.823963 | 16.284224 | 12.67442 | 7.861349 | 6.497646 | 9.626142 | 8.262439 | 2.486753 | 443.377733 | 26.431077 | 11.824429 | [8 empty] | 443.377733 | 24.576264 | 5.873573
443.377733 | 40.264886 | 9.196778 | 7.728385 | [7 empty] | 438.107756 | 41.425931 | 10.376437 | 9.179156 | 14.68665 | 8.859881 | 7.6626 | 5.826769 | 11.972813 | 8.221331 | 6.225863 | 444.130441 | 24.476794 | 6.311626 | [8 empty] | 444.130441 | 26.324099 | 4.541292
444.130441 | 35.791538 | 7.081337 | 9.467439 | [7 empty] | 438.860719 | 38.753959 | 13.103285 | 7.544316 | 13.023871 | 8.65611 | 9.609076 | 6.750177 | 7.22666 | 6.988419 | 5.558969 | 444.883112 | 27.596736 | 10.885379 | [8 empty] | 444.883112 | 23.610541 | 8.432336
444.883112 | 35.722442 | 4.752771 | 8.355678 | [7 empty] | 439.613645 | 35.084947 | 11.536942 | 6.795733 | 14.381667 | 7.822995 | 6.005531 | 4.425128 | 9.166337 | 7.348874 | 2.765705 | 445.635747 | 24.888763 | 8.93247 | [8 empty] | 445.635747 | 24.812417 | 6.413056
445.635747 | 34.81373 | 5.802288 | 5.802288 | [7 empty] | 440.366536 | 35.308574 | 11.087993 | 6.605613 | 10.77344 | 7.470634 | 5.426039 | 6.055145 | 8.335655 | 8.807484 | 4.325104 | 446.388346 | 23.800176 | 10.949602 | [8 empty] | 446.388346 | 22.659592 | 5.931034
446.388346 | 32.012377 | 5.094606 | 4.638373 | [7 empty] | 441.119389 | 34.600379 | 8.610954 | 4.148914 | 13.464401 | 6.888763 | 5.949386 | 4.46204 | 8.767517 | 3.91407 | 5.949386 | 447.140908 | 24.841769 | 11.814988 | [8 empty] | 447.140908 | 23.857186 | 4.847174
447.140908 | 30.370577 | 4.392752 | 6.361916 | [7 empty] | 441.872207 | 30.394533 | 9.975642 | 1.480759 | 11.61227 | 7.092058 | 4.831951 | 4.676082 | 9.430099 | 5.065755 | 2.260106 | 447.893433 | 21.951978 | 11.013707 | [8 empty] | 447.893433 | 22.857214 | 4.299872
447.893433 | 26.553595 | 5.129672 | 5.355981 | [7 empty] | 442.624988 | 27.00694 | 6.286098 | 5.432431 | 9.312738 | 7.45019 | 4.578763 | 4.423551 | 7.993433 | 5.898067 | 5.510037 | 448.645922 | 23.593976 | 9.993627 | [8 empty] | 448.645922 | 22.241455 | 5.560364
448.645922 | 29.68032 | 5.635504 | 4.508403 | [7 empty] | 443.377733 | 30.91354 | 9.505914 | 3.477773 | 9.660481 | 5.719005 | 3.632341 | 2.241232 | 6.259992 | 4.868883 | 2.550367 | 449.398374 | 20.733339 | 9.880147 | [8 empty] | 449.398374 | 22.903978 | 3.443082
449.398374 | 26.421909 | 5.014923 | 5.913118 | [7 empty] | 444.130441 | 26.40107 | 6.388597 | 4.002495 | 9.236526 | 5.772829 | 3.848552 | 4.618263 | 5.541916 | 5.15706 | 4.618263 | 450.150789 | 22.742066 | 9.767904 | [8 empty] | 450.150789 | 22.070988 | 3.206258
450.150789 | 22.443809 | 4.921234 | 4.324721 | [7 empty] | 444.883112 | 26.83016 | 9.122254 | 8.279021 | 7.895733 | 6.822526 | 6.05595 | 5.74932 | 6.439238 | 5.672662 | 1.839782 | 450.903168 | 23.324564 | 8.468154 | [8 empty] | 450.903168 | 20.947538 | 3.63982
450.903168 | 20.798974 | 6.313974 | 2.228462 | [7 empty] | 445.635747 | 24.888763 | 7.863628 | 5.649597 | 9.237854 | 4.6571 | 6.794785 | 1.67961 | 6.031326 | 4.504408 | 3.588257 | 451.65551 | 21.608394 | 9.990182 | [8 empty] | 451.65551 | 22.200405 | 1.924035
451.65551 | 21.608394 | 2.590047 | 6.364116 | [7 empty] | 446.388346 | 22.355437 | 9.504863 | 5.094606 | 8.592396 | 4.030062 | 3.573828 | 3.877984 | 6.843501 | 4.638373 | 3.345712 | 452.407815 | 20.275214 | 7.962629 | [8 empty] | 452.407815 | 20.348942 | 4.718595
452.407815 | 22.118415 | 7.667717 | 5.455876 | [7 empty] | 447.140908 | 20.221806 | 4.392752 | 2.802273 | 6.967813 | 5.377334 | 4.089803 | 1.666216 | 3.40817 | 2.575061 | 1.590479 | 453.160083 | 21.157099 | 7.346215 | [8 empty] | 453.160083 | 19.173621 | 2.350789
453.160083 | 21.157099 | 2.130402 | 5.362737 | [7 empty] | 447.893433 | 21.197614 | 4.526181 | 2.112218 | 9.957598 | 4.148999 | 3.620945 | 4.526181 | 4.827926 | 3.696381 | 1.433291 | 453.912314 | 20.202524 | 8.271323 | [8 empty] | 453.912314 | 17.055029 | 1.976334
453.912314 | 18.592178 | 3.220692 | 3.513482 | [7 empty] | 448.645922 | 18.634732 | 5.485224 | 3.005602 | 5.860924 | 3.681862 | 3.832143 | 4.358123 | 3.832143 | 2.554762 | 3.832143 | 454.664509 | 20.934282 | 8.461243 | [8 empty] | 454.664509 | 19.694273 | 1.458835
454.664509 | 18.089554 | 5.324748 | 4.376505 | [7 empty] | 449.398374 | 19.984843 | 5.089773 | 5.239472 | 8.607704 | 4.191578 | 4.790374 | 3.143683 | 6.137667 | 3.517931 | 1.721541 | 455.416666 | 19.990685 | 7.196647 | [8 empty] | 455.416666 | 17.155642 | 2.471576
455.416666 | 14.393293 | 5.888165 | 5.306618 | [7 empty] | 450.150789 | 20.505141 | 4.921234 | 3.9519 | 8.351185 | 3.355387 | 4.622977 | 4.995798 | 4.622977 | 2.758874 | 2.833438 | 456.168787 | 14.633537 | 6.882109 | [8 empty] | 456.168787 | 18.183256 | 3.549719
456.168787 | 16.589504 | 4.636368 | 3.911936 | [7 empty] | 450.903168 | 19.090487 | 5.645436 | 3.565538 | 5.942564 | 5.125461 | 2.451308 | 3.342692 | 2.599872 | 4.011231 | 1.114231 | 456.920871 | 18.552547 | 3.609445 | [8 empty] | 456.920871 | 18.335981 | 4.042578
456.920871 | 15.881558 | 5.26979 | 4.259145 | [7 empty] | 451.65551 | 17.390317 | 4.070074 | 1.62803 | 8.140148 | 5.106093 | 2.516046 | 3.330061 | 1.258023 | 3.552065 | 1.702031 | 457.672918 | 17.912836 | 7.841362 | [8 empty] | 457.672918 | 19.20774 | 5.323493
457.672918 | 18.919983 | 5.179615 | 2.877564 | [7 empty] | 452.407815 | 20.570126 | 5.750788 | 3.612674 | 5.603332 | 3.317762 | 5.971972 | 3.612674 | 4.571139 | 4.792323 | 2.28557 | 458.424927 | 14.481693 | 5.448558 | [8 empty] | 458.424927 | 13.836469 | 3.799652
458.424927 | 16.273982 | 3.584577 | 3.011045 | [7 empty] | 453.160083 | 18.732848 | 5.068888 | 2.7181 | 6.758518 | 6.244283 | 3.08541 | 3.379259 | 3.893494 | 3.820032 | 1.542705 | 459.1769 | 16.146581 | 8.930631 | [8 empty] | 459.1769 | 16.146581 | 3.143582
459.1769 | 16.646697 | 4.215258 | 3.143582 | [7 empty] | 453.912314 | 19.397351 | 2.854704 | 2.854704 | 7.100162 | 3.220692 | 4.904236 | 5.050631 | 5.123828 | 4.391853 | 1.244358 | 459.928836 | 18.513482 | 6.337307 | [8 empty] | 459.928836 | 19.011922 | 1.780143
459.928836 | 16.590928 | 4.201136 | 3.133051 | [7 empty] | 454.664509 | 17.943671 | 5.324748 | 2.407078 | 7.148292 | 4.376505 | 4.15768 | 2.91767 | 2.625903 | 6.200049 | 3.063554 | 460.680734 | 14.692094 | 6.884701 | [8 empty] | 460.680734 | 16.040644 | 3.903696
460.680734 | 16.679431 | 1.845384 | 3.83272 | [7 empty] | 455.416666 | 16.719482 | 9.304755 | 1.744642 | 5.670085 | 4.870458 | 3.85275 | 3.489283 | 1.890028 | 3.19851 | 2.907736 | 461.432596 | 17.47646 | 5.448127 | [8 empty] | 461.432596 | 14.080225 | 2.971706
461.432596 | 15.141549 | 4.528314 | 4.103784 | [7 empty] | 456.168787 | 16.734391 | 30.426165 | 2.245741 | 5.215914 | 3.839492 | 2.100854 | 1.448865 | 4.201709 | 3.694606 | 3.042617 | 462.18442 | 17.000019 | 6.983411 | [8 empty] | 462.18442 | 12.69711 | 5.290462
462.18442 | 17.705415 | 4.514528 | 3.103738 | [7 empty] | 456.920871 | 18.408169 | 5.702923 | 3.681634 | 6.857945 | 5.125412 | 2.743178 | 1.732534 | 2.959745 | 2.959745 | 2.526612 | 462.936208 | 17.162374 | 7.948149 | [8 empty] | 462.936208 | 14.06752 | 2.461816
462.936208 | 16.318323 | 4.079581 | 4.712619 | [7 empty] | 457.672918 | 18.128653 | 3.381138 | 2.733686 | 6.546458 | 4.316346 | 1.654599 | 3.16532 | 1.079087 | 3.021442 | 2.086234 | 463.687958 | 16.41393 | 7.505515 | [8 empty] | 463.687958 | 17.53625 | 3.156525
463.687958 | 15.4319 | 2.595365 | 3.998265 | [7 empty] | 458.424927 | 15.413683 | 1.935672 | 3.082737 | 7.169155 | 3.584578 | 2.007363 | 1.792289 | 5.018409 | 0.286766 | 2.29413 | 464.43967 | 16.161453 | 4.687521 | [8 empty] | 464.43967 | 16.79112 | 1.39926
464.43967 | 16.231416 | 5.107299 | 3.847965 | [7 empty] | 459.1769 | 15.074906 | 3.786588 | 1.000231 | 6.5015 | 3.143582 | 4.715373 | 3.143582 | 1.714681 | 3.572253 | 1.571791 | 465.191346 | 15.144018 | 9.142241 | [8 empty] | 465.191346 | 13.399315 | 3.977922
465.191346 | 16.121051 | 4.187286 | 5.303896 | [7 empty] | 459.928836 | 17.231779 | 5.055605 | 2.064965 | 6.266102 | 2.207377 | 2.420994 | 1.352908 | 5.554045 | 1.352908 | 1.068085 | 465.942984 | 14.967548 | 6.195868 | [8 empty] | 465.942984 | 15.106781 | 4.17699
465.942984 | 13.784067 | 4.107374 | 5.638937 | [7 empty] | 460.680734 | 13.485497 | 4.542483 | -0.354882 | 6.458843 | 2.981005 | 3.335886 | 0.922692 | 3.193934 | 3.974673 | 2.768076 | 466.694585 | 14.514538 | 5.764147 | [8 empty] | 466.694585 | 13.403377 | 3.750168
466.694585 | 15.417356 | 4.166853 | 4.097405 | [7 empty] | 461.432596 | 14.080225 | 3.46699 | 2.900951 | 7.004735 | 1.839627 | 6.863225 | 1.344343 | 5.731147 | 2.264157 | 1.273588 | 467.446149 | 13.6488 | 4.780544 | [8 empty] | 467.446149 | 15.034465 | 3.18703
467.446149 | 10.808187 | 4.226278 | 4.572694 | [7 empty] | 462.18442 | 15.165993 | 5.361002 | -0.07054 | 5.431541 | 1.622409 | 2.75104 | 2.82158 | 0.846474 | 1.692948 | 0.917013 | 468.197675 | 15.690274 | 7.810577 | [8 empty] | 468.197675 | 15.897634 | 2.833926
468.197675 | 14.376991 | 2.557446 | 4.216329 | [7 empty] | 462.936208 | 14.489546 | 4.923632 | 2.180466 | 8.299837 | 4.923632 | 2.602491 | 2.883842 | 3.305867 | 2.532154 | 0.914389 | 468.949164 | 16.13733 | 4.482592 | [8 empty] | 468.949164 | 16.275256 | 3.448147
468.949164 | 15.65459 | 3.448148 | 2.689555 | [7 empty] | 463.687958 | 16.203495 | 3.64754 | 3.92812 | 4.699715 | 4.419135 | 4.2087 | 0.14029 | 0.631305 | 3.016235 | 2.10435 | 469.700615 | 18.92352 | 5.505024 | [8 empty] | 469.700615 | 15.00119 | 4.472832
469.700615 | 10.32192 | 4.954522 | 3.578266 | [7 empty] | 464.43967 | 13.642785 | 2.938446 | 2.658594 | 4.967373 | 4.687521 | 3.148335 | 2.518668 | 2.728557 | 3.428187 | 3.148335 | 470.452029 | 15.518369 | 5.90522 | [8 empty] | 470.452029 | 12.222432 | 2.95261
470.452029 | 10.711795 | 1.167311 | 5.630559 | [7 empty] | 465.191346 | 13.95762 | 4.675803 | 4.815379 | 3.349829 | 5.303896 | 3.210253 | 0.34894 | 1.954067 | 2.233219 | 1.535338 | 471.203406 | 11.922323 | 5.961162 | [8 empty] | 471.203406 | 13.087148 | 2.535207
471.203406 | 12.881591 | 5.618566 | 6.646353 | [7 empty] | 465.942984 | 16.916809 | 5.221238 | 2.227728 | 5.082005 | 3.202359 | 1.740412 | -0.556932 | 1.39233 | 3.132742 | 0.765782 | 471.954745 | 15.864195 | 5.060131 | [8 empty] | 471.954745 | 13.53927 | 2.393305
471.954745 | 12.855468 | 6.290974 | 4.58147 | [7 empty] | 466.694585 | 14.653433 | 2.639007 | 2.430664 | 1.666741 | 3.889063 | 2.152874 | 3.472377 | 3.194587 | 2.222322 | 1.388951 | 472.706047 | 12.215157 | 6.141699 | [8 empty] | 472.706047 | 13.716461 | 3.139091
472.706047 | 12.965809 | 4.572154 | 1.84251 | [7 empty] | 467.446149 | 14.27235 | 4.156995 | 3.394879 | 5.75051 | 4.018429 | 0.762116 | 0 | 2.77133 | 2.909897 | 2.632763 | 473.457311 | 13.826269 | 6.947189 | [8 empty] | 473.457311 | 14.166818 | 3.201156
473.457311 | 14.439256 | 1.907072 | 2.111401 | [7 empty] | 468.197675 | 13.89315 | 7.879697 | 2.280965 | 3.939849 | 2.280965 | 2.626566 | 0.898562 | 2.903046 | 3.594248 | 0.276481 | 474.208537 | 12.441054 | 5.914599 | [8 empty] | 474.208537 | 12.645005 | 3.331211
474.208537 | 10.129601 | 3.399195 | 3.807098 | [7 empty] | 468.949164 | 11.654739 | 4.137777 | 1.930963 | 3.930888 | 4.068814 | 3.172296 | 1.17237 | 1.103407 | 2.34474 | 2.275777 | 474.959726 | 11.062826 | 7.05849 | [8 empty] | 474.959726 | 12.691709 | 1.968233
474.959726 | 13.30254 | 2.918414 | 3.868596 | [7 empty] | 469.700615 | 11.56055 | 5.64265 | 2.339635 | 3.715891 | 4.404019 | 3.991142 | 2.133197 | 2.408448 | 1.169818 | 3.096576 | 475.710877 | 10.638249 | 4.404371 | [8 empty] | 475.710877 | 13.348631 | 2.168306
475.710877 | 11.451364 | 2.778142 | 4.133333 | [7 empty] | 470.452029 | 11.81044 | 3.98259 | 2.609283 | 5.424563 | 3.227271 | 0.961315 | 1.235976 | 3.433268 | 3.089941 | 1.02998 | 476.461991 | 11.570048 | 5.683532 | [8 empty] | 476.461991 | 12.517303 | 1.556205
476.461991 | 14.073509 | 2.571122 | 3.653699 | [7 empty] | 471.203406 | 12.470476 | 4.179665 | 0.342595 | 3.288917 | 2.055573 | 1.918535 | 3.562993 | 2.535207 | 1.712978 | 3.83707 | 477.213066 | 10.944858 | 4.729259 | [8 empty] | 477.213066 | 12.160953 | 1.283656
477.213066 | 13.579731 | 3.648286 | 2.634873 | [7 empty] | 471.954745 | 15.317154 | 3.555768 | 3.282247 | 4.034429 | 3.760908 | 2.461685 | 1.299223 | 1.094082 | 1.504363 | -0.13676 | 477.964105 | 11.738083 | 5.666661 | [8 empty] | 477.964105 | 13.761891 | 0.539682
477.964105 | 11.198402 | 3.035711 | 5.734121 | [7 empty] | 472.706047 | 10.850335 | 3.002608 | 1.910751 | 3.275573 | 4.230948 | 2.797885 | 3.616778 | 3.957984 | 4.435671 | 1.637786 | 478.715105 | 9.361838 | 4.579892 | [8 empty] | 478.715105 | 12.998811 | 2.492
478.715105 | 10.506811 | 2.020541 | 4.647243 | [7 empty] | 473.457311 | 11.987307 | 2.996827 | 3.541704 | 3.541704 | 2.588169 | 5.176337 | 3.746033 | 1.157865 | 1.566523 | 2.31573 | 479.466068 | 12.708114 | 5.042902 | [8 empty] | 479.466068 | 11.094385 | 0.806864
479.466068 | 10.421999 | 3.09298 | 1.075819 | [7 empty] | 474.208537 | 10.265569 | 3.739114 | 0.611855 | 4.35097 | 4.079034 | 2.311453 | 2.855324 | 2.719356 | 0.339919 | -0.407903 | 480.216993 | 10.73856 | 4.765236 | [8 empty] | 480.216993 | 11.7453 | 2.751756
480.216993 | 10.201632 | 4.496772 | 0.939624 | [7 empty] | 474.959726 | 10.655606 | 3.529245 | 0.610831 | 3.054154 | 2.103973 | 3.393505 | 1.085922 | 1.968233 | 1.289532 | 1.832493 | 480.96788 | 11.857248 | 4.555327 | [8 empty] | 480.96788 | 10.785406 | 2.143683
480.96788 | 8.306772 | 2.277663 | 1.741743 | [7 empty] | 475.710877 | 13.416391 | 2.913661 | 2.168306 | 2.778142 | 2.439344 | 2.574863 | 2.778142 | 2.303825 | 2.642622 | 2.439344 | 481.718729 | 11.500453 | 1.203536 | [8 empty] | 481.718729 | 13.105168 | 2.540798
481.718729 | 10.965548 | 2.407072 | 2.80825 | [7 empty] | 476.461991 | 9.607876 | 2.571122 | 0.60895 | 3.518377 | 2.638783 | 1.82685 | 1.894511 | 3.383055 | 4.93926 | 0.338306 | 482.46954 | 10.011045 | 4.605081 | [8 empty] | 482.46954 | 11.612812 | 1.334806
482.46954 | 9.810824 | 2.803093 | 4.40486 | [7 empty] | 477.213066 | 13.782413 | 4.256334 | 2.36463 | 3.783408 | 1.959265 | 1.959265 | 0.608048 | 2.837556 | 1.62146 | 1.891704 | 483.220313 | 12.258236 | 6.395602 | [8 empty] | 483.220313 | 12.52472 | 2.997938
483.220313 | 8.793952 | 2.864697 | 2.531592 | [7 empty] | 477.964105 | 9.781736 | 1.753967 | 2.83333 | 2.833331 | 2.496029 | 0.809523 | 1.146824 | 0.539682 | 2.76587 | 2.023808 | 483.971049 | 11.771907 | 7.182859 | [8 empty] | 483.971049 | 11.106828 | 1.928731
483.971049 | 9.244605 | 5.453652 | 3.192382 | [7 empty] | 478.715105 | 9.227135 | 5.051351 | 1.683784 | 5.724865 | 4.243135 | 3.300216 | 1.279676 | 2.492 | 1.683784 | 2.222595 | 484.721746 | 11.487434 | 4.316088 | [8 empty] | 484.721746 | 12.350651 | 1.99204
484.721746 | 10.491413 | 4.847299 | 3.519272 | [7 empty] | 479.466068 | 11.027147 | 2.353354 | 1.680968 | 3.294696 | 1.412013 | 1.143058 | 1.479251 | 0.605148 | 1.748206 | 0.067239 | 485.472406 | 11.470912 | 5.171856 | [8 empty] | 485.472406 | 9.680654 | 0.994588
485.472406 | 11.802441 | 3.050069 | 1.723952 | [7 empty] | 480.216993 | 10.73856 | 3.490032 | 2.01348 | 2.953104 | 2.080596 | 1.610784 | 1.6779 | 2.617524 | 2.281944 | 1.275204 | 486.223027 | 10.064718 | 8.210691 | [8 empty] | 486.223027 | 11.455238 | 4.436422
486.223027 | 11.124162 | 3.575624 | 1.655381 | [7 empty] | 480.96788 | 10.383465 | 4.354356 | 3.081545 | 3.952416 | 2.411644 | 3.148535 | 0.870871 | 2.478634 | 4.354357 | 2.612614 | 486.973611 | 8.597303 | 6.61331 | [8 empty] | 486.973611 | 12.433023 | 2.77759
486.973611 | 9.721566 | 4.034119 | 5.687447 | [7 empty] | 481.718729 | 8.892792 | 5.750227 | 1.270399 | 4.145512 | 1.537851 | 1.270399 | 2.80825 | 2.607661 | 1.404125 | 1.872167 | 487.724156 | 8.851933 | 7.332571 | [8 empty] | 487.724156 | 8.785874 | 1.321184
487.724156 | 10.833709 | 3.501138 | 1.915717 | [7 empty] | 482.46954 | 12.079994 | 3.603976 | 0.800884 | 5.139003 | 2.936573 | 3.537236 | 1.334806 | 4.53834 | 1.868728 | 1.401546 | 488.474663 | 9.37173 | 5.873831 | [8 empty] | 488.474663 | 11.021683 | 1.38596
488.474663 | 9.239734 | 1.847947 | 3.563897 | [7 empty] | 483.220313 | 11.658649 | 3.730768 | 2.33173 | 5.196426 | 0.999313 | 0.399725 | 2.997938 | 0.399725 | 1.732142 | 3.264422 | 489.225133 | 9.033657 | 5.934519 | [8 empty] | 489.225133 | 11.869038 | 1.648477
489.225133 | 10.154621 | 3.231016 | 3.956346 | [7 empty] | 483.971049 | 9.244605 | 2.992858 | 2.859842 | 6.052223 | 5.121112 | 2.26127 | 1.995239 | 0.199524 | 0 | 2.793334 | 489.975564 | 11.135047 | 5.007477 | [8 empty] | 489.975564 | 8.038318 | 3.030841
489.975564 | 8.104206 | 1.647196 | 2.174299 | [7 empty] | 484.721746 | 9.8274 | 3.054462 | 1.859238 | 3.91768 | 1.195224 | 2.191245 | 2.324047 | 2.324047 | 2.921659 | 0.199204 | 490.725957 | 9.67848 | 7.76912 | [8 empty] | 490.725957 | 9.81016 | 3.9504
490.725957 | 10.5344 | 4.74048 | 2.23856 | [7 empty] | 485.472406 | 10.675242 | 3.713128 | 0.79567 | 4.376186 | 4.442492 | 2.851152 | 2.121787 | 1.989176 | 3.182681 | 2.055481 | 491.476311 | 11.251142 | 4.803119 | [8 empty] | 491.476311 | 10.329996 | 3.026623
491.476311 | 9.277257 | 3.026623 | 4.210954 | [7 empty] | 486.223027 | 8.872843 | 4.370206 | 2.51618 | 3.9067 | 3.376978 | 1.39052 | 2.251318 | 3.310763 | 1.655381 | 2.251318 | 492.226628 | 11.507379 | 5.918081 | [8 empty] | 492.226628 | 8.416826 | 2.104206
492.226628 | 9.140147 | 3.287822 | 3.353579 | [7 empty] | 486.973611 | 9.919965 | 2.446925 | 0.793597 | 2.116259 | 1.653327 | 3.83572 | 2.050126 | 0.462932 | 1.190396 | 0.727464 | 492.976906 | 10.910541 | 3.614938 | [8 empty] | 492.976906 | 11.502076 | 1.183071
492.976906 | 9.72747 | 2.629046 | 3.023403 | [7 empty] | 487.724156 | 7.927104 | 3.831434 | 1.849658 | 3.170842 | 2.378131 | 0.330296 | 2.378131 | 2.906605 | 1.783598 | 0.990888 | 493.727146 | 9.78968 | 4.796286 | [8 empty] | 493.727146 | 9.001249 | 3.482235
493.727146 | 9.461167 | 3.87645 | 4.533476 | [7 empty] | 488.474663 | 10.295704 | 2.045941 | 0.197994 | 2.507928 | 1.517956 | 2.243935 | 1.517956 | 3.82789 | 1.847947 | 1.319962 | 494.477347 | 10.115267 | 5.189 | [8 empty] | 494.477347 | 8.998646 | 2.495975
494.477347 | 5.911519 | 2.824393 | 2.95576 | [7 empty] | 489.225133 | 9.627109 | 3.428833 | 1.912234 | 0.527513 | 1.846295 | 2.769442 | 3.758529 | 0.329695 | 1.252843 | -0.131878 | 495.22751 | 10.310002 | 2.364077 | [8 empty] | 495.22751 | 9.85032 | 0.853694
495.22751 | 8.274269 | 4.39981 | 3.086434 | [7 empty] | 489.975564 | 11.003271 | 1.910748 | 0.658878 | 4.150935 | 2.701402 | 1.054206 | 1.449533 | 3.426168 | 4.28271 | 1.713084 | 495.977635 | 10.701007 | 4.858126 | [8 empty] | 495.977635 | 11.29186 | 0
495.977635 | 7.41849 | 4.070322 | 2.822965 | [7 empty] | 490.725957 | 9.94184 | 4.01624 | 1.11928 | 2.69944 | 0.52672 | 2.89696 | 0.52672 | 2.04104 | 2.6336 | 0.92176 | 496.727722 | 10.305135 | 3.610079 | [8 empty] | 496.727722 | 10.764599 | 2.362961
496.727722 | 8.66419 | 1.706583 | 3.150614 | [7 empty] | 491.476311 | 9.474646 | 2.368661 | 1.908088 | 3.092419 | 3.355604 | 0.460573 | 3.750381 | 2.302865 | 2.631846 | 1.381719 | 497.47777 | 12.010912 | 3.872371 | [8 empty] | 497.47777 | 9.64811 | 1.115768
497.47777 | 9.779377 | 3.150403 | 2.88787 | [7 empty] | 492.226628 | 6.641401 | 2.367232 | 2.893284 | 2.432989 | 4.208413 | 2.630258 | 0.460295 | 2.235719 | 3.024797 | 0.986347 | 498.227779 | 6.826035 | 4.594447 | [8 empty] | 498.227779 | 9.582703 | 0.853254
498.227779 | 8.926353 | 2.625398 | 2.887938 | [7 empty] | 492.976906 | 7.68996 | 3.089129 | 1.117345 | 0.788714 | 2.366141 | 1.314523 | -0.131452 | 2.300415 | 4.206474 | 1.183071 | 498.97775 | 8.139788 | 4.266824 | [8 empty] | 498.97775 | 8.861866 | 2.10059
498.97775 | 9.12444 | 3.085242 | 1.444156 | [7 empty] | 493.727146 | 8.344224 | 1.576861 | 2.365292 | 3.547938 | 3.416533 | 0.919836 | 1.511159 | 2.562399 | 3.745045 | 2.233887 | 499.727683 | 9.717643 | 5.12146 | [8 empty] | 499.727683 | 10.57122 | 1.313195
499.727683 | 10.57122 | 1.772813 | 3.742606 | [7 empty] | 494.477347 | 8.407494 | 5.714469 | 2.233241 | 5.320368 | 1.11662 | 1.904823 | 1.247987 | 4.597849 | 3.021443 | 1.11662 | 500.477577 | 10.900266 | 4.005519 | [8 empty] | 500.477577 | 9.980966 | 2.954891
500.477577 | 6.238104 | 4.136848 | 2.035592 | [7 empty] | 495.22751 | 8.536944 | 2.232739 | 1.970064 | 2.232739 | 2.364077 | 2.495414 | 1.247707 | 1.11637 | 1.182038 | 2.495414 | 501.227432 | 9.059997 | 3.742173 | [8 empty] | 501.227432 | 7.484345 | -0.328261
501.227432 | 6.827824 | 3.34826 | 3.479564 | [7 empty] | 495.977635 | 6.893287 | 2.363413 | 2.626014 | 4.398573 | 3.479469 | 2.232112 | -0.262601 | 2.494713 | 2.494713 | 0.787804 | 501.977249 | 9.779391 | 3.478575 | [8 empty] | 501.977249 | 7.679119 | 2.756607
501.977249 | 5.578848 | 2.822241 | 1.115769 | [7 empty] | 496.727722 | 7.220158 | 3.87263 | 1.640945 | 2.888063 | 2.756788 | 1.903496 | 2.494236 | 0.656378 | 2.69115 | 1.509669 | 502.727027 | 10.364239 | 4.198173 | [8 empty] | 502.727027 | 8.265153 | -0.393579
502.727027 | 7.477995 | 3.476612 | 2.820647 | [7 empty] | 497.47777 | 7.941641 | 2.165902 | 1.115768 | 2.362802 | 1.181401 | 1.443935 | 1.772102 | 2.100269 | 0.918868 | 1.509568 | 503.476767 | 9.76663 | 3.277392 | [8 empty] | 503.476767 | 9.045603 | 1.442053
503.476767 | 9.111151 | 2.097531 | 4.457254 | [7 empty] | 498.227779 | 6.038415 | 1.443969 | 1.181429 | 2.165953 | 3.216113 | 2.559763 | 2.428493 | 1.115794 | 4.003732 | 0.13127 | 504.226468 | 10.872419 | 2.881846 | [8 empty] | 504.226468 | 7.85958 | 1.047944
504.226468 | 4.912237 | 1.047944 | 3.340321 | [7 empty] | 498.97775 | 6.629988 | 4.135537 | 1.509799 | 1.772373 | 1.90366 | 1.444156 | 0.393861 | 0.065643 | 0.590791 | -1.181582 | 504.97613 | 8.899908 | 4.253632 | [8 empty] | 504.97613 | 9.09623 | 0.850727
504.97613 | 6.674931 | 3.075704 | 3.141144 | [7 empty] | 499.727683 | 5.712398 | 2.56073 | 0.984896 | 1.772813 | -0.131319 | 2.101112 | 2.298091 | 1.904133 | 2.298091 | 0.393958 | 505.725754 | 9.544195 | 5.621923 | [8 empty] | 505.725754 | 7.386946 | 1.045939
505.725754 | 5.948779 | 1.568909 | -0.457598 | [7 empty] | 500.477577 | 8.405024 | 2.692234 | 2.298249 | 3.020555 | 2.035592 | 1.772935 | -0.787971 | 1.575942 | 1.050628 | 0.45965 | 506.475339 | 8.618894 | 2.154723 | [8 empty] | 506.475339 | 7.900653 | 3.134143
506.475339 | 8.618894 | 1.501777 | 2.415902 | [7 empty] | 501.227432 | 8.337823 | 2.363477 | 1.509999 | 3.742173 | 1.83826 | 3.479564 | 0.787826 | 2.560434 | 2.100869 | 1.706956 | 507.224885 | 10.497973 | 4.694746 | [8 empty] | 507.224885 | 8.215805 | 2.412578
507.224885 | 7.628962 | 3.586264 | 2.999421 | [7 empty] | 501.977249 | 9.057423 | 3.93801 | 1.903371 | 1.31267 | 2.231539 | 2.034638 | 0.787602 | 0.853236 | 2.62534 | 2.165906 | 507.974392 | 11.131835 | 3.840809 | [8 empty] | 507.974392 | 7.030633 | 0.911378
507.974392 | 5.989057 | 2.343544 | 1.041575 | [7 empty] | 502.727027 | 6.297259 | 2.623858 | 0.590368 | 2.755051 | 1.771104 | 3.279822 | 1.836701 | 0.262386 | 0.721561 | 0.459175 | 508.72386 | 12.605402 | 2.98891 | [8 empty] | 508.72386 | 8.25199 | 3.768625
508.72386 | 6.887488 | 1.364502 | 0.454834 | [7 empty] | 503.476767 | 8.652316 | 1.507601 | 3.080749 | 2.031983 | 3.211845 | 2.42527 | 2.097531 | 2.687462 | 0.721026 | -0.589931 | 509.47329 | 11.151955 | 3.501195 | [8 empty] | 509.47329 | 7.132065 | 0.713206
509.47329 | 6.483695 | 2.139619 | 2.204456 | [7 empty] | 504.226468 | 6.222167 | 2.226881 | 2.685357 | 4.257273 | 2.42337 | 1.047944 | 0.327482 | 1.30993 | 0.065496 | 1.30993 | 510.22268 | 11.772097 | 3.104729 | [8 empty] | 510.22268 | 7.826504 | 2.910683
510.22268 | 6.080094 | 2.522592 | 1.940455 | [7 empty] | 504.97613 | 8.834468 | 4.319073 | 2.094096 | 3.533787 | 4.449954 | 2.355858 | 3.010263 | 3.075703 | 2.094096 | 1.505132 | 510.972032 | 9.871162 | 2.774248 | [8 empty] | 510.972032 | 6.838844 | 3.871044
510.972032 | 8.129192 | 1.677452 | 2.000039 | [7 empty] | 505.725754 | 6.798605 | 2.484106 | 2.287992 | 3.203189 | 0.392227 | 1.699651 | 1.307424 | 0.719083 | 4.641355 | 1.699651 | 511.721345 | 16.343325 | 3.281534 | [8 empty] | 511.721345 | 8.943788 | 2.123345
511.721345 | 5.211848 | 1.737283 | 1.930314 | [7 empty] | 506.475339 | 6.529465 | 3.721795 | 0.130589 | 2.481197 | 3.264733 | 0.84883 | 2.742375 | 1.305893 | 0.84883 | 1.110009 | 512.470618 | 14.31001 | 6.417045 | [8 empty] | 512.470618 | 6.866238 | 1.604261
512.470618 | 8.342158 | 1.732602 | 2.8235 | [7 empty] | 507.224885 | 8.998262 | 2.999421 | -0.586843 | 3.455854 | 0.326024 | 2.673397 | 0.782458 | 0.456434 | 1.63012 | 0.456434 | 513.219853 | 18.111844 | 3.51997 | [8 empty] | 513.219853 | 7.231938 | 1.919984
513.219853 | 8.767925 | 2.751976 | 2.559978 | [7 empty] | 507.974392 | 5.923959 | 2.473741 | 0.976477 | 3.971005 | 2.92943 | 1.627461 | 1.69256 | 2.018052 | 1.887855 | 1.106674 | 513.969049 | 17.044666 | 3.128047 | [8 empty] | 513.969049 | 8.171226 | 3.06421
513.969049 | 4.213288 | 4.085613 | 1.787456 | [7 empty] | 508.72386 | 7.277346 | 4.028531 | 2.534076 | 2.923934 | 1.23455 | 3.053886 | 1.23455 | 1.884313 | 2.144218 | 2.339147 | 514.718206 | 17.318852 | 2.419545 | [8 empty] | 514.718206 | 8.21372 | 3.884007
514.718206 | 5.66683 | 3.310957 | 2.292201 | [7 empty] | 509.47329 | 6.937554 | 1.750598 | 0.778043 | 3.241848 | 2.398967 | 1.620924 | 2.9825 | 1.49125 | 0.84288 | 1.296739 | 515.467323 | 19.180775 | 5.081 | [8 empty] | 515.467323 | 6.795837 | -0.190537
515.467323 | 4.890462 | 2.731038 | 3.30265 | [7 empty] | 510.22268 | 5.23923 | 2.069819 | 3.169411 | 4.074957 | 1.74641 | 2.716638 | 1.552364 | -0.323409 | 2.069819 | 0.840864 | 516.216402 | 17.991315 | 4.941277 | [8 empty] | 516.216402 | 6.39832 | 2.597338
516.216402 | 4.24443 | 1.710442 | 2.660687 | [7 empty] | 510.972032 | 7.677571 | 1.225831 | 1.225831 | 1.096796 | 2.580696 | 0.25807 | 2.645213 | 1.096796 | 1.032278 | 0.903244 | 516.965441 | 17.440826 | 2.148508 | [8 empty] | 516.965441 | 5.244886 | 0.821488
516.965441 | 5.813609 | 3.222761 | 1.516594 | [7 empty] | 511.721345 | 7.914287 | 0.579094 | 1.930314 | 1.35122 | 1.608595 | 2.831127 | 0.900813 | 2.252033 | 1.737283 | 0.193031 | 517.714441 | 16.765581 | 3.214454 | [8 empty] | 517.714441 | 4.033824 | 1.890855
517.714441 | 5.735593 | 2.899311 | 3.34051 | [7 empty] | 512.470618 | 7.251261 | 3.208522 | 2.8235 | 3.529375 | 3.080182 | 1.026727 | 1.347579 | 0.962557 | 2.310136 | 2.053454 | 518.463402 | 15.467299 | 5.344392 | [8 empty] | 518.463402 | 5.533018 | 2.137757
518.463402 | 6.036019 | 3.772512 | 2.640758 | [7 empty] | 513.219853 | 7.487936 | 3.071974 | 1.919984 | 3.071974 | 1.471987 | 0.831993 | 0.767993 | 2.239981 | 2.36798 | 0.767993 | 519.212324 | 10.662893 | 4.32788 | [8 empty] | 519.212324 | 5.331447 | 2.320747
519.212324 | 4.32788 | 2.320747 | 3.198868 | [7 empty] | 513.969049 | 6.894472 | 2.361995 | 0.893728 | 2.234319 | 1.468267 | 2.48967 | 3.511073 | 0.510702 | 0.893728 | -0.638377 | 519.961207 | 11.075917 | 6.132428 | [8 empty] | 519.961207 | 5.444095 | 1.814698
519.961207 | 6.820762 | -0.438031 | 1.626971 | [7 empty] | 514.718206 | 6.23988 | 4.457058 | 2.228529 | 4.329713 | 3.374629 | 1.337117 | 1.082428 | 0.127344 | 2.037512 | 1.273445 | 520.71005 | 11.237562 | 3.433699 | [8 empty] | 520.71005 | 7.117123 | 2.247512
520.71005 | 4.495025 | 2.934252 | 2.497236 | [7 empty] | 515.467323 | 8.38365 | 1.5243 | 2.731037 | 2.28645 | 2.476988 | 1.905375 | 0.381075 | 1.714838 | 2.921575 | 2.222937 | 521.458854 | 10.403323 | 4.547561 | [8 empty] | 521.458854 | 6.229535 | 3.48854
521.458854 | 4.921333 | 2.367223 | 0.124591 | [7 empty] | 516.216402 | 4.687878 | 1.710442 | -0.253399 | 3.737632 | 3.674283 | 3.104135 | 1.393693 | 1.583743 | 2.02719 | 2.787387 | 522.207619 | 7.957376 | 4.227356 | [8 empty] | 522.207619 | 5.59503 | 4.289523
522.207619 | 6.030199 | 1.989344 | 1.492008 | [7 empty] | 516.965441 | 7.709351 | 2.401273 | 2.401273 | 3.475527 | 0.189574 | 0.505531 | 2.780422 | 1.011062 | 0.379148 | 1.011062 | 522.956344 | 9.494293 | 4.592011 | [8 empty] | 522.956344 | 6.763908 | 3.350927
522.956344 | 5.833095 | 1.17903 | 4.033523 | [7 empty] | 517.714441 | 8.130677 | 2.96234 | 1.134513 | 3.403539 | 2.647197 | 1.890855 | 0.630285 | 2.395083 | 1.575712 | -0.441199 | 523.70503 | 9.541724 | 5.080659 | [8 empty] | 523.70503 | 4.708903 | 4.461066
523.70503 | 3.841473 | 2.168574 | 3.28384 | [7 empty] | 518.463402 | 5.407267 | 1.57188 | 0.628752 | 2.577883 | 2.263507 | 2.389258 | 1.44613 | -0.062875 | 1.69763 | 0.377251 | 524.453676 | 9.282165 | 6.126229 | [8 empty] | 524.453676 | 4.579201 | 3.465342
524.453676 | 5.940586 | 1.794552 | 4.764845 | [7 empty] | 519.212324 | 5.895953 | 2.069856 | 2.634362 | 3.261591 | 2.759808 | 2.508916 | 2.822531 | 1.066289 | 2.38347 | 1.191735 | 525.202284 | 5.935392 | 4.266063 | [8 empty] | 525.202284 | 6.059046 | 6.80097
525.202284 | 5.935392 | 1.112886 | 2.720388 | [7 empty] | 519.961207 | 7.634248 | 2.315305 | 1.126364 | 0.625758 | 1.18894 | 2.252729 | 2.190153 | 1.251516 | 3.754548 | 1.001213 | 525.950851 | 6.611856 | 6.117512 | [8 empty] | 525.950851 | 3.522204 | 6.982615
525.950851 | 3.027859 | 0.80331 | 3.769376 | [7 empty] | 520.71005 | 3.558561 | 3.558561 | 0.187293 | 1.623203 | 1.123756 | 3.059114 | 0.187293 | 0.374585 | 0.811602 | 3.121545 | 526.699379 | 6.239406 | 4.818551 | [8 empty] | 526.699379 | 5.374538 | 5.436314
526.699379 | 4.880328 | 2.223947 | 3.212368 | [7 empty] | 521.458854 | 5.232809 | 4.609856 | 0.747544 | 3.48854 | 2.367223 | 2.242633 | 1.86886 | 2.118042 | 0 | 1.059021 | 527.447868 | 9.205145 | 5.498375 | [8 empty] | 527.447868 | 7.722438 | 6.301509
527.447868 | 5.683714 | 2.718298 | 4.509904 | [7 empty] | 522.207619 | 4.165189 | 0.559503 | 0.994672 | 2.859682 | 2.921849 | 2.051511 | 0.497336 | -0.186501 | 1.492008 | 1.119006 | 528.196317 | 8.034923 | 5.624446 | [8 empty] | 528.196317 | 8.034923 | 7.416852
528.196317 | 5.191796 | 2.039634 | 2.595898 | [7 empty] | 522.956344 | 3.10271 | 1.799572 | 1.489301 | 4.095577 | 2.047789 | 2.606276 | 0.74465 | 2.668331 | 2.233951 | 1.241084 | 528.944726 | 6.927256 | 3.587329 | [8 empty] | 528.944726 | 5.257293 | 8.102415
528.944726 | 3.649179 | 0.927757 | 2.597721 | [7 empty] | 523.70503 | 4.832822 | 2.354451 | 1.425063 | 3.655596 | 0.619592 | 0.681552 | 0.991348 | 0.371756 | 0.86743 | -0.061959 | 529.693096 | 6.439014 | 4.519693 | [8 empty] | 529.693096 | 3.77673 | 9.410867
529.693096 | 4.64352 | 2.600371 | 1.300186 | [7 empty] | 524.453676 | 6.373753 | 3.217817 | 3.279698 | 1.980195 | 0.742573 | 2.784649 | 0.804454 | 1.361384 | 0.371287 | 2.413363 | 530.441427 | 5.084012 | 4.27801 | [8 empty] | 530.441427 | 6.510016 | 8.37002
530.441427 | 3.906009 | 1.488004 | 2.046005 | [7 empty] | 525.202284 | 4.94616 | 2.163945 | 2.102118 | 3.153177 | 0.989232 | 2.287599 | 0.927405 | 0.865578 | 1.298367 | 0.370962 | 531.189717 | 7.390781 | 4.658055 | [8 empty] | 531.189717 | 5.589666 | 9.688754
531.189717 | 4.906485 | 1.490578 | 2.049544 | [7 empty] | 525.950851 | 5.06703 | 0 | -0.432551 | 2.162757 | 1.544826 | 1.174068 | 2.100964 | 1.174068 | -0.061793 | 0.247172 | 531.937968 | 5.227963 | 7.717469 | [8 empty] | 531.937968 | 5.539151 | 9.958024
531.937968 | 5.725864 | 1.555941 | 1.742654 | [7 empty] | 526.699379 | 4.077236 | 1.976842 | 2.532828 | 0.988421 | 1.544407 | 0.49421 | 3.644802 | 2.409276 | 1.297302 | 1.235526 | 532.686179 | 5.053355 | 4.117549 | [8 empty] | 532.686179 | 5.302903 | 12.415033
532.686179 | 4.367097 | 3.181742 | 2.932194 | [7 empty] | 527.447868 | 5.498375 | 2.224062 | 1.853385 | 4.324565 | 2.532959 | 2.841857 | 0.185338 | 1.420928 | 2.224062 | 0.679574 | 533.434351 | 4.754089 | 4.503874 | [8 empty] | 533.434351 | 5.317073 | 8.507317
533.434351 | 4.253658 | 3.565567 | 3.815782 | [7 empty] | 528.196317 | 5.871674 | 3.028548 | 2.657705 | 4.635533 | 1.730599 | 1.668792 | 1.112528 | 1.606985 | -0.803492 | 1.421563 | 534.182482 | 8.719824 | 5.583197 | [8 empty] | 534.182482 | 5.206802 | 10.037208
534.182482 | 6.273255 | 1.442849 | 4.265813 | [7 empty] | 528.944726 | 6.618004 | -0.680355 | 1.17516 | 1.979216 | 0.432953 | 3.71103 | 0.618505 | 1.175159 | 2.412169 | 2.350319 | 534.930574 | 5.852002 | 5.977851 | [8 empty] | 534.930574 | 5.914926 | 9.879186
534.930574 | 4.971055 | 2.013592 | 2.013592 | [7 empty] | 529.693096 | 5.015002 | 1.919322 | 2.043149 | 2.786112 | 2.909939 | 0.433395 | 2.971853 | 0.86679 | 1.238272 | 1.114445 | 535.678626 | 5.491866 | 5.807491 | [8 empty] | 535.678626 | 5.365616 | 9.089986
535.678626 | 4.418743 | 3.09312 | 2.146247 | [7 empty] | 530.441427 | 5.828014 | 0.434001 | 2.232005 | 4.774012 | 2.232005 | 0.930002 | 4.402011 | 2.232005 | 1.860004 | 3.472008 | 536.426639 | 6.144417 | 6.461139 | [8 empty] | 536.426639 | 4.940871 | 11.021943
536.426639 | 3.357258 | 2.470436 | 2.407091 | [7 empty] | 531.189717 | 4.161196 | 1.614792 | 0.931611 | 3.788551 | 1.925329 | -0.931611 | 2.422189 | -0.062107 | 0.496859 | 0.993718 | 537.174611 | 8.139379 | 4.578401 | [8 empty] | 537.174611 | 6.295301 | 8.711679
537.174611 | 6.040946 | 2.225611 | 0.190767 | [7 empty] | 531.937968 | 6.659429 | 3.298595 | 1.618179 | 2.365031 | 0.622377 | 1.867129 | 2.738457 | 0.560139 | 0.062238 | 2.427268 | 537.922544 | 5.172806 | 4.98122 | [8 empty] | 537.922544 | 7.663416 | 8.493619
537.922544 | 6.833213 | 2.682196 | 2.746057 | [7 empty] | 532.686179 | 5.427678 | 3.244129 | 0.686258 | 1.122968 | 1.934 | 0.935806 | 2.433097 | 0.311936 | -0.249548 | 2.183548 | 538.670436 | 8.212 | 7.1855 | [8 empty] | 538.670436 | 5.774063 | 9.110188
538.670436 | 4.683406 | 1.154812 | 0.898188 | [7 empty] | 533.434351 | 4.503874 | 1.751506 | 2.001722 | 4.316212 | 1.81406 | 0.813199 | 3.315351 | 1.626399 | 2.189383 | 1.376184 | 539.418289 | 5.028399 | 8.702998 | [8 empty] | 539.418289 | 4.448199 | 8.960864
539.418289 | 6.575598 | 2.127399 | 3.029933 | [7 empty] | 534.182482 | 4.767674 | 0.50186 | 2.634767 | 2.446569 | 0.25093 | 2.070174 | 0.940988 | 0.940988 | -0.439128 | 0.627325 | 540.166101 | 7.449516 | 7.060846 | [8 empty] | 540.166101 | 5.441386 | 11.012328
540.166101 | 5.700499 | 2.655914 | 1.943352 | [7 empty] | 534.930574 | 3.649635 | 0.629248 | 0.818022 | 1.761893 | 2.768689 | 3.71256 | 3.020388 | 1.32142 | 2.64284 | 1.447269 | 540.913874 | 8.720412 | 6.833159 | [8 empty] | 540.913874 | 7.939479 | 9.110878
540.913874 | 7.093469 | 2.928497 | 3.644351 | [7 empty] | 535.678626 | 4.797492 | 2.019997 | 2.335621 | 3.724369 | 2.651246 | 1.388748 | 2.903745 | -0.2525 | -0.315624 | 0.12625 | 541.661606 | 9.541888 | 8.300136 | [8 empty] | 541.661606 | 8.365491 | 10.914352
541.661606 | 5.68592 | 0.914976 | 3.594547 | [7 empty] | 536.426639 | 4.560804 | 1.773646 | 3.230569 | 2.153713 | 2.660469 | 2.53378 | 1.710301 | 0.823478 | 0.443411 | 2.280402 | 542.409299 | 13.582036 | 11.613625 | [8 empty] | 542.409299 | 9.513987 | 11.285556
542.409299 | 5.577165 | 4.396118 | 5.642778 | [7 empty] | 537.174611 | 6.040945 | 2.098434 | 0.127178 | 2.352789 | 0.953833 | 1.271778 | 0.508711 | 1.081011 | 0.063589 | 1.653311 | 543.156951 | 13.63036 | 11.720793 | [8 empty] | 543.156951 | 10.798933 | 13.959596
543.156951 | 8.296741 | 3.819135 | 4.214218 | [7 empty] | 537.922544 | 3.19309 | 2.362887 | 2.043578 | 2.043578 | 0.830203 | -1.085651 | 1.213374 | -0.510894 | 1.596545 | 1.341098 | 543.904564 | 14.399074 | 10.105772 | [8 empty] | 543.904564 | 8.520553 | 13.21016
543.904564 | 7.595842 | 4.95381 | 5.085912 | [7 empty] | 538.670436 | 4.811719 | 2.117156 | 1.603906 | 3.528594 | 2.053 | -0.320781 | 3.528594 | 1.860531 | 0.834031 | 2.373781 | 544.652136 | 14.903775 | 11.128152 | [8 empty] | 544.652136 | 9.008504 | 10.929435
544.652136 | 7.087573 | 6.425183 | 4.63673 | [7 empty] | 539.418289 | 5.995398 | 1.289333 | 0.967 | 1.418266 | 1.5472 | 1.611666 | 2.062933 | 2.772066 | 1.7406 | 0.644667 | 545.399668 | 15.675273 | 12.686344 | [8 empty] | 545.399668 | 12.619924 | 12.553503
545.399668 | 7.040589 | 7.10701 | 4.782287 | [7 empty] | 540.166101 | 5.894834 | 1.101233 | -0.971676 | 2.072909 | 3.821926 | 2.137687 | 1.61946 | 1.166011 | 4.081039 | 2.202466 | 546.147159 | 16.382173 | 12.253333 | [8 empty] | 546.147159 | 9.789347 | 13.651811
546.147159 | 9.789347 | 5.727101 | 4.528406 | [7 empty] | 540.913874 | 4.81575 | 0.260311 | 3.96974 | 1.366632 | 3.709429 | 3.058652 | 1.366632 | 0.195233 | 1.952331 | 1.626943 | 546.894611 | 12.418718 | 8.41268 | [8 empty] | 546.894611 | 9.681259 | 10.482466
546.894611 | 8.746516 | 5.474919 | 3.271598 | [7 empty] | 541.661606 | 3.529192 | 2.091373 | 0.261422 | 2.222084 | 2.744927 | 1.56853 | 0.588199 | 0.522843 | 2.156728 | 1.960662 | 547.642022 | 7.632397 | 5.222166 | [8 empty] | 547.642022 | 6.695085 | 7.364594
547.642022 | 4.217904 | 6.427282 | 2.008525 | [7 empty] | 542.409299 | 2.099638 | 2.165252 | 2.821389 | 3.411912 | 1.24666 | 1.049819 | 2.887003 | 1.115433 | 1.443501 | 2.427707 | 548.389393 | 4.631811 | 6.108621 | [8 empty] | 548.389393 | 7.316919 | 6.310004
548.389393 | 5.84011 | 1.476809 | 1.611065 | [7 empty] | 543.156951 | 4.14837 | 3.028969 | 1.316943 | 0.790166 | 0.987707 | 2.699733 | -0.329236 | 0.065847 | 3.621593 | 0.856013 | 549.136724 | 10.091347 | 5.449328 | [8 empty] | 549.136724 | 6.18936 | 6.794841
549.136724 | 5.180225 | 3.969263 | 2.825577 | [7 empty] | 543.904564 | 4.227251 | 0.132102 | 1.717321 | 0.330254 | 2.840184 | 2.047575 | 2.047575 | 3.566743 | 1.717321 | 2.575981 | 549.884014 | 6.199489 | 6.738575 | [8 empty] | 549.884014 | 8.355833 | 7.816747
549.884014 | 5.593017 | 3.436673 | 2.088958 | [7 empty] | 544.652136 | 3.378189 | 1.258541 | 0.397434 | 4.769208 | 0.861107 | 0.596151 | 2.848277 | 1.192302 | 1.523497 | 0.463673 | 550.631264 | 5.734091 | 5.261872 | [8 empty] | 550.631264 | 7.01583 | 6.206311
550.631264 | 3.507915 | 1.349198 | 2.091257 | [7 empty] | 545.399668 | 4.915128 | 3.321032 | 1.726937 | 3.453874 | 3.321032 | 1.594096 | 0.730627 | 1.461254 | 2.391143 | 1.926199 | 551.378474 | 6.479386 | 7.019334 | [8 empty] | 551.378474 | 5.197007 | 6.344398
551.378474 | 4.859539 | 0.74243 | 1.079898 | [7 empty] | 546.147159 | 3.32971 | 2.197609 | 2.397391 | 2.796956 | 1.798043 | 1.997826 | -0.998913 | 2.264203 | 1.398478 | 0.998913 | 552.125643 | 7.153961 | 5.669177 | [8 empty] | 552.125643 | 5.196745 | 5.196745
552.125643 | 4.116902 | 1.619765 | 2.902079 | [7 empty] | 546.894611 | 4.807246 | 1.535648 | 0.73444 | 3.538667 | 1.135044 | 3.405132 | 0.600906 | 2.670692 | 1.135044 | 1.936252 | 552.872771 | 6.409408 | 3.643242 | [8 empty] | 552.872771 | 4.317917 | 7.084082
552.872771 | 2.698698 | 0.472272 | -1.889089 | [7 empty] | 547.642022 | 3.615346 | 0.133902 | -0.200853 | 1.60682 | 1.205115 | 2.878887 | 1.60682 | 3.816198 | 2.544132 | -1.205115 | 553.61986 | 5.732026 | 4.990234 | [8 empty] | 553.61986 | 5.732026 | 5.05767
553.61986 | 2.76486 | 2.427682 | 0.202307 | [7 empty] | 548.389393 | 4.631811 | 2.886491 | -0.805532 | 1.208299 | 1.006915 | 2.752236 | 2.148086 | 1.141171 | 0.805532 | -0.067128 | 554.366907 | 6.267265 | 2.897768 | [8 empty] | 554.366907 | 3.773837 | 5.997706
554.366907 | 4.043397 | 2.695598 | 1.886919 | [7 empty] | 549.136724 | 3.229231 | 0.067276 | -1.749167 | 1.816443 | 1.480064 | 0.067276 | 1.009135 | 1.345513 | 0.740032 | 1.345513 | 555.113915 | 4.578426 | 4.780416 | [8 empty] | 555.113915 | 2.356543 | 7.136959
555.113915 | 2.356543 | 2.558532 | -0.807958 | [7 empty] | 549.884014 | 4.514845 | 3.571445 | 1.75203 | 1.347715 | 1.617258 | 0.808629 | 1.010786 | 2.69543 | 3.16713 | 0.808629 | 555.860881 | 6.793204 | 3.63201 | [8 empty] | 555.860881 | 3.564751 | 5.649794
555.860881 | 3.63201 | 2.219562 | 1.816005 | [7 empty] | 550.631264 | 5.396792 | 1.079358 | 3.777754 | 2.091257 | 0.3373 | 1.349198 | 0.876979 | 2.765856 | 1.551578 | 0.13492 | 556.607807 | 3.224479 | 4.030599 | [8 empty] | 556.607807 | 3.157303 | 4.635189
556.607807 | 2.888596 | 2.754243 | 2.687066 | [7 empty] | 551.378474 | 4.049616 | 1.282378 | 2.092302 | 1.282378 | -0.404962 | 1.68734 | 2.092302 | -0.337468 | 0.067494 | 2.902225 | 557.354693 | 4.829612 | 1.609871 | [8 empty] | 557.354693 | 3.152664 | 4.561301
557.354693 | 2.146494 | 1.542793 | 3.219742 | [7 empty] | 552.125643 | 5.196745 | 0.809882 | -0.742392 | 1.417294 | 1.484784 | 1.012353 | 0.742392 | 1.147333 | 0.13498 | 1.484784 | 558.101537 | 3.883796 | 1.941898 | [8 empty] | 558.101537 | 3.816834 | 4.68734
558.101537 | 5.089112 | 3.883796 | 3.749872 | [7 empty] | 552.872771 | 4.385384 | 3.575775 | 0.26987 | 2.698698 | 2.091491 | -0.53974 | 0.472272 | 0.337337 | 2.968568 | 1.349349 | 558.848342 | 3.675512 | 2.472617 | [8 empty] | 558.848342 | 3.541857 | 5.145718
558.848342 | 3.341375 | 1.737515 | 1.403377 | [7 empty] | 553.61986 | 2.495117 | 2.832295 | 2.427682 | 1.888197 | 1.07897 | 0.741792 | 1.955632 | 1.888197 | 2.090504 | 2.157939 | 559.595105 | 4.200525 | 4.0005 | [8 empty] | 559.595105 | 3.33375 | 3.933825
559.595105 | 5.334 | 0.333375 | 1.000125 | [7 empty] | 554.366907 | 2.156478 | 0.40434 | 2.695598 | 0.26956 | 2.830378 | 1.617359 | 1.549969 | 2.628208 | 2.021698 | 0.33695 | 560.341828 | 4.123115 | 2.327565 | [8 empty] | 560.341828 | 3.325093 | 2.85958
560.341828 | 4.189617 | 0.532015 | 3.391594 | [7 empty] | 555.113915 | 4.511097 | 0.336649 | 0.471309 | 1.817905 | 0.605968 | 0.605968 | 0.403979 | 1.279266 | 2.087224 | -0.403979 | 561.08851 | 1.458687 | 2.585854 | [8 empty] | 561.08851 | 4.906492 | 3.315198
561.08851 | 4.309757 | 1.657599 | 1.922815 | [7 empty] | 555.860881 | 2.824897 | 1.21067 | 2.286821 | 0.941632 | 1.681486 | 0.336297 | 0.739854 | 1.008892 | 1.546967 | 2.219562 | 561.835151 | 4.16339 | 2.048652 | [8 empty] | 561.835151 | 3.766876 | 5.154673
561.835151 | 2.048652 | 4.16339 | 0.859112 | [7 empty] | 556.607807 | 3.761892 | 0.80612 | 0.873296 | 3.694716 | 2.552713 | 2.149653 | 0.738943 | 1.142003 | 0.067177 | 1.276356 | 562.581751 | 1.580353 | 2.963162 | [8 empty] | 562.581751 | 2.963162 | 5.860476
562.581751 | 1.580353 | 0.921873 | 1.975442 | [7 empty] | 557.354693 | 2.884352 | 1.341559 | 0.804935 | 1.945261 | 0.469546 | 1.475715 | 1.542793 | -0.603702 | 1.274481 | 2.347728 | 563.328311 | 4.918999 | 2.885813 | [8 empty] | 563.328311 | 5.706039 | 1.705253
563.328311 | 3.016986 | 0.918213 | 1.049386 | [7 empty] | 558.101537 | 3.214176 | 2.477594 | 0.66962 | 2.075822 | 3.883796 | 2.00886 | 1.00443 | 1.138354 | 1.138354 | 1.941898 | 564.074829 | 4.440658 | 3.461101 | [8 empty] | 564.074829 | 4.505962 | 5.550823
564.074829 | 4.048836 | 1.175468 | 2.74276 | [7 empty] | 558.848342 | 2.205308 | 1.002413 | 0.601447 | 4.076477 | 0.668275 | 2.071652 | 2.472617 | 2.873582 | 0.467792 | 0.668275 | 564.821307 | 5.330201 | 3.315125 | [8 empty] | 564.821307 | 3.770142 | 3.575135
564.821307 | 2.990113 | 2.340088 | 1.495056 | [7 empty] | 559.595105 | 6.200775 | 1.000125 | 0 | 2.333625 | 1.133475 | 1.8669 | 0.733425 | 1.533525 | 0.93345 | 1.533525 | 565.567744 | 2.263355 | 3.944705 | [8 empty] | 565.567744 | 3.039363 | 5.108717
565.567744 | 2.522025 | 0.905342 | 0.323336 | [7 empty] | 560.341828 | 3.258591 | 0.133004 | 1.928554 | 2.061557 | 1.928554 | 2.460568 | 1.197033 | 1.263535 | 1.396539 | 0.332509 | 566.31414 | 2.764872 | 3.214968 | [8 empty] | 566.31414 | 1.928981 | 4.758152
566.31414 | 0 | 2.250477 | 0.321497 | [7 empty] | 561.08851 | 2.983678 | 0.928255 | 1.127167 | 3.911933 | 1.922815 | 1.989119 | 2.917374 | 0.265216 | 1.790207 | -0.132608 | 567.060495 | 4.409617 | 3.259282 | [8 empty] | 567.060495 | 2.236762 | 1.405965
567.060495 | 3.259283 | 0.76689 | 1.597687 | [7 empty] | 561.835151 | 6.476384 | -0.198257 | 0.066086 | 1.321711 | 2.841679 | 2.643422 | 0.660856 | 0.396513 | 0.925198 | -0.528684 | 567.806809 | 4.444345 | 4.126892 | [8 empty] | 567.806809 | 3.618967 | 2.730098
567.806809 | 1.460285 | -1.079341 | 2.666607 | [7 empty] | 562.581751 | 0.724329 | -0.197544 | -1.580353 | 1.316961 | 1.975442 | 1.053569 | 2.172986 | -1.053569 | 1.712049 | 0.790177 | 568.553082 | 6.369111 | 1.26121 | [8 empty] | 568.553082 | 3.089964 | 3.972811
568.553082 | 2.774662 | 2.648541 | 1.450392 | [7 empty] | 563.328311 | 2.295533 | 1.902013 | 0.39352 | 0.918213 | 1.37732 | 1.705253 | 0.19676 | 0.131173 | 1.57408 | 0.721453 | 569.299314 | 3.570677 | 3.194816 | [8 empty] | 569.299314 | 2.818955 | 5.136763
569.299314 | 2.693668 | 3.695964 | 0.814365 | [7 empty] | 564.074829 | 3.461101 | 2.546848 | 1.306076 | 0.261215 | 1.763203 | 0.653038 | 2.350937 | 2.024418 | 0.914253 | 2.74276 | 570.045505 | 2.178705 | 0.995979 | [8 empty] | 570.045505 | 4.544155 | 3.548176
570.045505 | 4.855399 | 0 | -1.369471 | [7 empty] | 564.821307 | 4.485169 | 2.860108 | 1.170044 | 1.365051 | 2.600098 | 2.795105 | 0.975037 | -1.105042 | 1.105042 | 0.585022 | 570.791654 | 2.289432 | 0.990025 | [8 empty] | 570.791654 | 4.516988 | 2.351309
570.791654 | 2.351309 | 0.928148 | 1.60879 | [7 empty] | 565.567744 | 4.268042 | 2.845361 | 1.746017 | 2.39269 | 1.358013 | 0.840675 | 1.358013 | 1.164011 | 3.298032 | 1.552015 | 571.537763 | 2.707247 | 1.599737 | [8 empty] | 571.537763 | 2.461134 | 4.49157
571.537763 | 3.568644 | 0.184585 | 1.599737 | [7 empty] | 566.31414 | 2.443375 | 1.736082 | -0.514395 | 1.285987 | 1.093089 | 3.214967 | 3.022069 | 2.379076 | 0.900191 | 1.285987 | 572.28383 | 2.876473 | 2.692868 | [8 empty] | 572.28383 | 4.222907 | 4.651318
572.28383 | 2.876473 | 1.162829 | 1.224031 | [7 empty] | 567.060495 | 2.620208 | 0.319537 | 1.917225 | 0.51126 | 2.172855 | 1.469873 | 0.127815 | 1.405965 | 1.53378 | 0 | 573.029856 | 4.56705 | 3.105594 | [8 empty] | 573.029856 | 4.932414 | 4.384368
573.029856 | 3.288276 | 1.035198 | 1.339668 | [7 empty] | 567.806809 | 3.618967 | 0.317453 | 2.857079 | 2.222173 | 2.222173 | 1.396794 | 0.95236 | 1.269813 | 3.491986 | -0.380944 | 573.775841 | 5.029991 | 3.817945 | [8 empty] | 573.775841 | 4.181559 | 4.48457
573.775841 | 1.818069 | 2.848308 | -0.666625 | [7 empty] | 568.553082 | 4.414235 | 1.702634 | 0.945908 | 0.063061 | 1.576513 | 2.459359 | 2.144057 | -0.378363 | 0.819787 | 2.459359 | 574.521785 | 3.378332 | 2.533749 | [8 empty] | 574.521785 | 2.171785 | 6.334372
574.521785 | 4.524551 | 2.775058 | 1.387529 | [7 empty] | 569.299314 | 2.693668 | 2.255164 | 1.378156 | 2.505738 | 0.438504 | 1.064939 | 1.190226 | 2.067234 | 1.81666 | 1.002295 | 575.267688 | 3.905268 | 4.385917 | [8 empty] | 575.267688 | 3.304458 | 5.046808
575.267688 | 2.403242 | 2.523404 | 2.643566 | [7 empty] | 570.045505 | 2.801191 | 1.742964 | 0.871482 | 1.556218 | 0.995979 | 1.493969 | 0.809233 | 1.742964 | 0.248995 | 1.991958 | 576.013549 | 4.549732 | 3.771489 | [8 empty] | 576.013549 | 2.394596 | 2.514326
576.013549 | 2.993245 | 3.112975 | 2.095272 | [7 empty] | 570.791654 | 1.299408 | 0.928148 | 2.784445 | 3.40321 | 0.866272 | 0.866272 | 0.123753 | -0.495012 | 1.670667 | 2.722568 | 576.759369 | 2.98363 | 0.835416 | [8 empty] | 576.759369 | 2.625594 | 4.833481
576.759369 | 1.969196 | 2.207886 | 2.625594 | [7 empty] | 571.537763 | 4.430041 | 2.276549 | 2.091964 | 1.784322 | -0.061528 | 0.553755 | 1.045982 | 0.553755 | 0.73834 | 3.322531 | 577.505147 | 3.868023 | 3.332451 | [8 empty] | 577.505147 | 3.570483 | 4.225072
577.505147 | 2.73737 | 2.73737 | 0.29754 | [7 empty] | 572.28383 | 0.550814 | -0.367209 | 2.019651 | 1.897248 | -1.040426 | 2.325659 | 1.836047 | 0.612016 | 0.122403 | 0.734419 | 578.250884 | 5.284402 | 2.850014 | [8 empty] | 578.250884 | 3.503143 | 3.206266
578.250884 | 3.621893 | 2.01876 | 0.831254 | [7 empty] | 573.029856 | 4.079898 | 2.253078 | 1.583244 | -0.243576 | 1.948608 | 2.313972 | 0.60894 | -0.60894 | -0.730728 | 2.192184 | 578.99658 | 4.623029 | 1.955897 | [8 empty] | 578.99658 | 3.971063 | 5.393534
578.99658 | 3.437637 | 2.785671 | 3.259828 | [7 empty] | 573.775841 | 3.030115 | 1.151444 | 1.696864 | 1.333251 | 2.484694 | 0.484818 | 1.757467 | 0.060602 | 3.69674 | 1.878671 | 579.742235 | 8.168372 | 3.729039 | [8 empty] | 579.742235 | 2.13088 | 4.972052
579.742235 | 2.604408 | 2.604408 | 1.834924 | [7 empty] | 574.521785 | 3.19735 | 2.95604 | 1.870148 | 2.05113 | -0.663601 | 3.016368 | 0.120655 | 0.301637 | 0.90491 | -0.301637 | 580.487847 | 4.021884 | 2.661541 | [8 empty] | 580.487847 | 3.962738 | 2.779831
580.487847 | 2.010942 | 3.016413 | 2.484105 | [7 empty] | 575.267688 | 2.403242 | 1.021378 | 1.441945 | 2.343161 | 0.901216 | 2.102837 | 2.763728 | 1.201621 | 0.660892 | 0.600811 | 581.233419 | 6.031296 | 2.069562 | [8 empty] | 581.233419 | 4.553037 | 2.956518
581.233419 | 2.897387 | 2.187823 | 1.596519 | [7 empty] | 576.013549 | 1.975542 | 2.454461 | 1.496622 | 1.257163 | 0.718379 | 2.93338 | 1.017703 | 1.556487 | 0.419054 | 1.077568 | 581.978949 | 6.800876 | 1.951556 | [8 empty] | 581.978949 | 2.661212 | 6.091219
581.978949 | 5.322424 | 1.360175 | 1.537589 | [7 empty] | 576.759369 | 2.685267 | 1.253125 | 2.446577 | 0.119345 | 1.193452 | 1.730505 | 0.417708 | 0.417708 | 0.716071 | 1.670833 | 582.724437 | 3.550314 | 3.313626 | [8 empty] | 582.724437 | 3.254455 | 4.023689
582.724437 | 3.076939 | 0.828407 | 1.893501 | [7 empty] | 577.505147 | 3.570483 | 1.071145 | 4.046547 | 1.547209 | 1.487701 | 2.618354 | 0.535572 | 1.190161 | 2.320814 | 1.785242 | 583.469884 | 4.797731 | 2.546944 | [8 empty] | 583.469884 | 6.16005 | 4.086956
583.469884 | 3.139256 | 2.191556 | 1.776938 | [7 empty] | 578.250884 | 1.959385 | 1.603133 | 1.187506 | 1.662508 | 0.593753 | 0.356252 | 0.890629 | 0.653128 | 2.731264 | -0.653128 | 584.215289 | 3.855501 | 2.669193 | [8 empty] | 584.215289 | 4.330024 | 4.448655
584.215289 | 3.677555 | -0.415208 | 2.906455 | [7 empty] | 578.99658 | 1.718818 | 0.889044 | 1.066853 | 0.651966 | 0.414887 | 1.007583 | 1.185392 | 1.42247 | 1.48174 | 0.592696 | 584.960652 | 6.239704 | 3.981525 | [8 empty] | 584.960652 | 4.575783 | 4.694634
584.960652 | 3.862674 | 1.129089 | 0.713109 | [7 empty] | 579.742235 | 3.373893 | 2.663599 | 2.663599 | 2.426835 | 2.190071 | 1.953306 | 0.059191 | 4.024995 | 1.124631 | 2.545217 | 585.705974 | 5.956865 | 4.646355 | [8 empty] | 585.705974 | 5.30161 | 3.9911
585.705974 | 3.454982 | 2.323177 | 2.561452 | [7 empty] | 580.487847 | 3.016413 | 3.193849 | 3.075558 | 0.236581 | 0.295727 | 0.76889 | 0.354872 | 1.182907 | 1.478634 | 0.76889 | 586.451254 | 6.032988 | 5.136999 | [8 empty] | 586.451254 | 3.165825 | 4.300744
586.451254 | 3.345023 | 1.015453 | 0.657058 | [7 empty] | 581.233419 | 3.666082 | 2.128693 | -0.177391 | 1.65565 | 1.951302 | 0.354782 | 2.719996 | 0.946086 | 2.010432 | 0.354782 | 587.196493 | 6.47055 | 3.8344 | [8 empty] | 587.196493 | 2.276675 | 5.811513
587.196493 | 2.037025 | -0.059912 | 3.534838 | [7 empty] | 581.978949 | 3.016041 | 1.951556 | 3.075179 | 1.83328 | 2.010694 | 1.715003 | 2.42466 | 0.59138 | 0.473104 | -0.236552 | 587.941689 | 5.950385 | 5.709966 | [8 empty] | 587.941689 | 4.868497 | 3.786609
587.941689 | 3.486084 | 1.983462 | 1.682937 | [7 empty] | 582.724437 | 2.48522 | 2.18936 | 3.72783 | 3.136111 | 2.544392 | 0.94675 | 1.24261 | 2.071017 | 1.420126 | 1.479298 | 588.686844 | 6.814279 | 6.573065 | [8 empty] | 588.686844 | 2.472437 | 3.980021
588.686844 | 2.170921 | 1.326674 | 2.291527 | [7 empty] | 583.469884 | 1.776937 | 1.303087 | 2.724637 | 1.717706 | 1.954631 | 0.47385 | 1.125394 | -0.710775 | 3.139256 | -0.118462 | 589.431958 | 4.174721 | 2.480631 | [8 empty] | 589.431958 | 2.84365 | 3.509186
589.431958 | 3.932708 | 3.085663 | 0.847045 | [7 empty] | 584.215289 | 1.5422 | -0.296577 | 0.118631 | 2.135354 | 0.118631 | 0.177946 | 1.186308 | -0.7711 | 0.830416 | 2.372616 | 590.177029 | 3.885309 | 4.795928 | [8 empty] | 590.177029 | 2.853274 | 4.370972
590.177029 | 1.517699 | 0.971327 | 2.003362 | [7 empty] | 584.960652 | 2.495881 | 1.782773 | 0.297129 | 3.981525 | -0.356554 | 2.614733 | 2.733584 | 1.069664 | 2.258179 | 3.030713 | 590.922058 | 4.325412 | 2.193167 | [8 empty] | 590.922058 | 0.609213 | 2.436852
590.922058 | 0.243685 | -0.060921 | 0.609213 | [7 empty] | 585.705974 | 1.31051 | 1.906197 | 1.667922 | 3.09757 | 1.191373 | 2.442315 | 0.89353 | 0.953098 | 1.548785 | 2.382746 | 591.667046 | 5.991382 | 3.851603 | [8 empty] | 591.667046 | 3.240237 | 3.240237
591.667046 | 2.934554 | 3.301374 | 2.995691 | [7 empty] | 586.451254 | 2.508767 | 1.911442 | 0.537593 | 0.955721 | 0.179198 | 1.254384 | 1.134918 | 1.254384 | 0.23893 | 2.986627 | 592.411992 | 5.706038 | 4.294868 | [8 empty] | 592.411992 | 1.104394 | 3.681315
592.411992 | 3.497249 | 3.006407 | 2.822341 | [7 empty] | 587.196493 | 2.995625 | 1.4379 | 0.179738 | 2.576237 | 2.3965 | 0.4793 | 0.059912 | 0.898687 | 0.359475 | -0.359475 | 593.156896 | 5.726201 | 4.002183 | [8 empty] | 593.156896 | 2.462882 | 4.310044
593.156896 | 3.201747 | 0.492576 | 1.847162 | [7 empty] | 587.941689 | 3.606294 | 2.283986 | -1.202098 | 1.502623 | -0.961678 | 2.404196 | 1.682937 | 0.961678 | 2.764825 | 1.562727 | 593.901757 | 7.229652 | 0.679711 | [8 empty] | 593.901757 | 3.954682 | 3.89289
593.901757 | 1.730173 | 1.977341 | 0.926878 | [7 empty] | 588.686844 | 3.135774 | 1.145764 | -1.025157 | 1.26637 | -0.663337 | 1.326674 | -0.301517 | -1.62819 | 0.18091 | -0.603033 | 594.646577 | 3.100312 | 2.046206 | [8 empty] | 594.646577 | 4.712475 | 2.48025
594.646577 | 3.038306 | 1.48815 | 0.806081 | [7 empty] | 589.431958 | 1.028554 | 1.089058 | 1.51258 | 0.907548 | 1.875599 | 0.968051 | -0.423522 | 0.786542 | 1.149561 | -0.18151 | 595.391355 | 4.417627 | 1.804383 | [8 empty] | 595.391355 | 0.373321 | 3.422105
595.391355 | 1.928823 | 1.057742 | 1.244402 | [7 empty] | 590.177029 | 2.67115 | 2.246194 | 1.639115 | 0.849911 | 1.153451 | 1.092743 | 1.092743 | -1.578407 | 1.699823 | 0.849911 | 596.136091 | 5.243944 | 2.309832 | [8 empty] | 596.136091 | 2.060121 | 2.122549
596.136091 | 2.6844 | -0.062428 | 1.997693 | [7 empty] | 590.922058 | 1.644875 | 0.426449 | 2.193167 | 0.48737 | 0.548292 | 2.619616 | 2.985144 | 1.035662 | 2.071324 | 1.88856 | 596.880785 | 4.259194 | 1.56588 | [8 empty] | 596.880785 | 0.187906 | 2.192232
596.880785 | 3.319666 | 1.002163 | 0.939528 | [7 empty] | 591.667046 | 3.240237 | 1.650687 | 3.912739 | 2.751145 | 0.244546 | 2.139779 | 1.77296 | 2.017506 | 1.95637 | 1.895233 | 597.625437 | 4.083888 | 3.015794 | [8 empty] | 597.625437 | 1.445068 | 2.073359
597.625437 | 1.130923 | 0.565461 | 2.575991 | [7 empty] | 592.411992 | 2.576921 | 2.638276 | -0.368131 | 0.429487 | 0.368132 | 0.613553 | 1.595236 | 0.981684 | 1.16575 | 0.736263 | 598.370046 | 5.67077 | 2.646359 | [8 empty] | 598.370046 | 2.961402 | 2.394325
598.370046 | 2.079282 | 1.197162 | 1.134154 | [7 empty] | 593.156896 | 0.800437 | 1.354585 | 0.554148 | 0.30786 | 1.724017 | 1.169869 | 0.431004 | 0.369432 | 0.492576 | 1.908734 | 599.114614 | 3.284744 | 2.71623 | [8 empty] | 599.114614 | 2.968903 | 2.779399
599.114614 | 3.853257 | 2.337222 | 2.653062 | [7 empty] | 593.901757 | 2.100925 | 0.741503 | 1.359422 | 1.606589 | 1.050462 | 3.274971 | 0.803295 | 2.348092 | 2.904219 | 2.966011 | 599.859139 | 3.925279 | 3.418791 | [8 empty] | 599.859139 | 2.912304 | 2.089261
599.859139 | 2.785682 | 1.646085 | 2.342505 | [7 empty] | 594.646577 | 3.038306 | 4.092413 | 1.922194 | 1.674169 | 0.9921 | 1.116112 | 1.550156 | 2.48025 | 2.666269 | 1.178119 | 600.603622 | 5.074528 | 4.503644 | [8 empty] | 600.603622 | 1.902948 | 3.108148
600.603622 | 1.712653 | 1.078337 | 1.902948 | [7 empty] | 595.391355 | 3.111005 | 1.306622 | 0.373321 | 0.995522 | 0.684421 | 0.373321 | 2.986565 | 0.373321 | 1.804383 | -0.12444 | 601.348063 | 6.798309 | 2.033139 | [8 empty] | 601.348063 | 0.317678 | 1.842532
601.348063 | 0 | 0.635356 | 0.953034 | [7 empty] | 596.136091 | 3.371107 | 0.686707 | -1.435842 | 2.434688 | 1.935265 | 0.31214 | 0.686707 | 0.499423 | -0.187284 | 2.184977 | 602.092461 | 5.344836 | 1.145322 | [8 empty] | 602.092461 | 1.972499 | 4.390401
602.092461 | 2.036128 | 2.417902 | 1.463467 | [7 empty] | 596.880785 | 1.503245 | 0.751622 | 0.12527 | 0 | 2.630678 | 0.062635 | 2.505408 | 0.876893 | -0.062635 | 0.814258 | 602.836817 | 5.479223 | 2.102493 | [8 empty] | 602.836817 | 2.739612 | 0.955678
602.836817 | 0.828255 | 1.01939 | 2.994459 | [7 empty] | 597.625437 | 3.644085 | 1.445068 | 3.015794 | 3.581256 | 0 | 2.387504 | -0.125658 | 1.696384 | 0.565461 | 1.193752 | 603.581131 | 7.335235 | 2.423817 | [8 empty] | 603.581131 | 1.467047 | 2.487601
603.581131 | 0.892985 | 1.339478 | 1.849755 | [7 empty] | 598.370046 | 2.898393 | 1.386188 | 0.88212 | 0.126017 | 0.252034 | 0.126017 | -1.260171 | -0.378051 | -0.567077 | 0.819111 | 604.325403 | 3.70299 | 2.426097 | [8 empty] | 604.325403 | 1.340738 | 1.532272
604.325403 | 1.085359 | 1.851495 | 2.106873 | [7 empty] | 599.114614 | 0.568513 | 0 | 1.01069 | 0.126336 | 3.41108 | 0.69485 | 1.073859 | 1.263363 | -1.263363 | 1.642372 | 605.069632 | 4.728108 | 2.172374 | [8 empty] | 605.069632 | 2.619627 | 1.53344
605.069632 | 3.130774 | 0.76672 | 0.255573 | [7 empty] | 599.859139 | 1.012975 | 2.848993 | 1.519463 | 1.836018 | 1.139597 | 1.202908 | 1.392841 | 1.962639 | 1.519463 | -0.759731 | 605.813819 | 6.776463 | 1.981796 | [8 empty] | 605.813819 | 3.004658 | 2.173583
605.813819 | 1.72608 | -0.063929 | 0.958933 | [7 empty] | 600.603622 | 2.220106 | 1.014906 | 1.712653 | -0.190295 | 2.664127 | 1.268632 | 0.951474 | 0.063432 | 1.332064 | 1.268632 | 606.557964 | 4.988662 | 0.575615 | [8 empty] | 606.557964 | 1.59893 | 1.407058
606.557964 | 1.343101 | 0.959358 | 1.982673 | [7 empty] | 601.348063 | 2.16021 | 1.58839 | 0.127071 | 1.58839 | 1.778997 | 0.57182 | 2.16021 | 1.207176 | 1.842532 | 1.969604 | 607.302066 | 6.205648 | 0.255903 | [8 empty] | 607.302066 | 3.582642 | 2.175175
607.302066 | 1.215539 | 0.703733 | 2.1112 | [7 empty] | 602.092461 | 0.509032 | 0.190887 | 1.845241 | 1.717983 | 2.036128 | -0.954435 | -0.381774 | 0.381774 | 1.717983 | 1.527096 | 608.046125 | 4.927588 | 3.327722 | [8 empty] | 608.046125 | 1.855845 | 1.79185
608.046125 | 1.983834 | 0.511957 | 2.047829 | [7 empty] | 602.836817 | 1.274238 | 2.484764 | 0.828255 | 0.828255 | 0.891967 | 1.975069 | 1.529086 | 1.401662 | 0.637119 | 2.166205 | 608.790142 | 4.352677 | 3.584557 | [8 empty] | 608.790142 | 4.416687 | 2.688418
608.790142 | 4.096637 | -0.38406 | 2.240348 | [7 empty] | 603.581131 | 2.041109 | 0.637846 | 0.701631 | 0.701631 | 0.8292 | 2.997879 | 1.530832 | 0.127569 | 2.041109 | 0.574062 | 609.534117 | 7.298708 | 4.60971 | [8 empty] | 609.534117 | 5.185924 | 2.112784
609.534117 | 5.442019 | 2.368879 | 0.832309 | [7 empty] | 604.325403 | 1.213048 | 1.468427 | 0.383068 | -0.82998 | 0.510757 | 0.638447 | 2.106873 | 0.82998 | 1.723806 | 0.702291 | 610.278049 | 9.797324 | 5.827167 | [8 empty] | 610.278049 | 5.763132 | 6.019271
610.278049 | 6.339445 | 3.137705 | 2.753496 | [7 empty] | 605.069632 | 2.364054 | 0.38336 | 1.852907 | 1.277867 | 0.57504 | 0.830614 | 1.597334 | 0.638934 | 2.172374 | 2.236267 | 611.021938 | 15.307114 | 10.439579 | [8 empty] | 611.021938 | 10.24744 | 12.553114
611.021938 | 6.084418 | 5.700139 | 5.12372 | [7 empty] | 605.813819 | 0.57536 | 1.470365 | 0.703218 | 1.406436 | 3.068587 | 2.365369 | 0.895005 | 2.685014 | 1.15072 | 3.260374 | 611.765785 | 16.269868 | 13.323357 | [8 empty] | 611.765785 | 8.839535 | 10.761173
611.765785 | 6.725733 | 3.971385 | 5.57275 | [7 empty] | 606.557964 | 2.430374 | 1.279144 | 1.918716 | 1.726844 | 1.023315 | 1.662887 | 0.767486 | 1.662887 | 0.767486 | 1.662887 | 612.509589 | 14.735571 | 9.417952 | [8 empty] | 612.509589 | 6.598973 | 5.830161
612.509589 | 5.894228 | 3.779994 | 3.715927 | [7 empty] | 607.302066 | 1.919272 | 1.151564 | 2.942884 | -0.255903 | 2.175175 | 3.00686 | 0.383855 | 2.686982 | 0.319879 | 1.279515 | 613.25335 | 10.829512 | 8.202234 | [8 empty] | 613.25335 | 3.972957 | 6.343915
613.25335 | 5.126396 | 2.819518 | 3.652557 | [7 empty] | 608.046125 | 2.111823 | 1.599866 | 0.639947 | 1.151904 | 1.855845 | 1.983834 | 1.151904 | -0.575952 | -0.447963 | 1.471877 | 613.997069 | 10.191018 | 6.345351 | [8 empty] | 613.997069 | 4.166139 | 4.999367
613.997069 | 3.332911 | 2.88425 | 3.140628 | [7 empty] | 608.790142 | 1.216189 | 0.704109 | 1.536239 | 3.840597 | 1.600249 | 0.51208 | 1.920298 | 0.38406 | -0.12802 | 0.06401 | 614.740745 | 7.565352 | 7.052447 | [8 empty] | 614.740745 | 5.449618 | 2.692752
614.740745 | 3.141544 | 0.961697 | 2.756865 | [7 empty] | 609.534117 | 2.945093 | 2.624974 | -0.192071 | -0.448166 | 0.832309 | 1.216451 | 1.792665 | 1.792665 | 1.664617 | -0.256095 | 615.484379 | 7.311487 | 3.078521 | [8 empty] | 615.484379 | 6.413585 | 3.976423
615.484379 | 0.641359 | 1.282717 | 3.078521 | [7 empty] | 610.278049 | 0.384209 | 2.305253 | -0.640348 | 1.60087 | 1.280696 | 1.664905 | 0.768418 | 1.216661 | 0.576313 | 0 | 616.227969 | 6.672567 | 4.234514 | [8 empty] | 616.227969 | 3.65708 | 2.951328
616.227969 | 2.373894 | 4.234514 | 1.603983 | [7 empty] | 611.021938 | 1.665209 | 2.56186 | 1.601163 | 1.921395 | 2.946139 | 2.625906 | -0.960697 | 2.305674 | 2.497814 | 0.832605 | 616.971517 | 5.584713 | 2.182531 | [8 empty] | 616.971517 | 3.97991 | 2.76026
616.971517 | 2.118339 | 2.696068 | 0 | [7 empty] | 611.765785 | 1.024874 | -0.064055 | 0.128109 | 3.074621 | 1.152983 | 1.793529 | 0.512437 | 1.53731 | 1.601365 | 1.985693 | 617.715022 | 8.6713 | 3.340056 | [8 empty] | 617.715022 | 2.44081 | 3.404288
617.715022 | 3.275824 | 2.376578 | 1.220405 | [7 empty] | 612.509589 | 1.153219 | 0.83288 | 0.640677 | 0.576609 | 2.49864 | 1.857963 | 1.409489 | 0.896948 | 1.345422 | 1.537625 | 618.458484 | 7.198985 | 1.221256 | [8 empty] | 618.458484 | 2.121129 | 2.956726
618.458484 | 2.828173 | 1.864023 | 1.864023 | [7 empty] | 613.25335 | 2.755438 | 0.57672 | 1.345679 | 1.281599 | 1.409759 | 2.306878 | 1.986478 | -0.38448 | 2.178718 | 3.139918 | 619.201903 | 9.456657 | 2.251585 | [8 empty] | 619.201903 | 4.438839 | 0.450317
619.201903 | 2.315916 | 2.187254 | -1.222289 | [7 empty] | 613.997069 | 2.563778 | -0.640945 | -0.256378 | -0.897322 | 0.769133 | 3.845667 | 1.858739 | -0.512756 | 1.538267 | 1.474172 | 619.945279 | 6.76116 | 4.18548 | [8 empty] | 619.945279 | 2.768856 | 3.412776
619.945279 | 4.18548 | 1.416624 | 0.96588 | [7 empty] | 614.740745 | 2.820979 | 2.308073 | 0.384679 | 0.192339 | 1.474602 | 2.179847 | -0.064113 | 0.128226 | 4.039128 | -0.256453 | 620.688612 | 6.187829 | 3.609567 | [8 empty] | 620.688612 | 3.093914 | 2.06261
620.688612 | 2.449349 | 0.386739 | 0.386739 | [7 empty] | 615.484379 | 1.475125 | 1.795804 | 2.757842 | 0.064136 | 3.078521 | 1.603396 | 3.3992 | 0.384815 | 2.308891 | 2.62957 | 621.431903 | 6.258581 | 2.516337 | [8 empty] | 621.431903 | 3.290594 | 3.935808
621.431903 | 1.35495 | 0.129043 | 2.580858 | [7 empty] | 616.227969 | 0.962389 | 0.320796 | 1.475664 | 0.513274 | 0.89823 | 0.128319 | 0.641593 | 1.090708 | 2.373894 | -0.384956 | 622.17515 | 5.231814 | 2.906563 | [8 empty] | 622.17515 | 1.033445 | 4.26296
622.17515 | 3.035744 | 2.971154 | 2.519022 | [7 empty] | 616.971517 | 2.246723 | 0.385153 | 1.604802 | 2.375108 | 1.412226 | 2.118339 | 0.32096 | -0.770305 | 0.577729 | 2.310916 | 622.918354 | 7.371001 | 2.909605 | [8 empty] | 622.918354 | 2.263027 | 2.844948
622.918354 | 3.944132 | 2.521658 | 0.775895 | [7 empty] | 617.715022 | 1.220405 | 1.284637 | 1.798492 | 1.284637 | 1.156173 | 1.220405 | 2.76197 | 2.248115 | 2.505042 | 1.73426 | 623.661516 | 6.343643 | 3.430746 | [8 empty] | 623.661516 | 3.430746 | 3.948594
623.661516 | 1.359352 | 0.453117 | 0.323655 | [7 empty] | 618.458484 | 1.221256 | 0.96415 | 1.15698 | 1.285533 | 0.514213 | 3.021003 | 0.064277 | 1.221256 | 2.121129 | 0.707043 | 624.404634 | 4.536465 | 4.082819 | [8 empty] | 624.404634 | 1.74978 | 2.397846
624.404634 | 1.684973 | 3.758786 | 1.74978 | [7 empty] | 619.201903 | 2.508909 | 1.28662 | 1.865599 | 1.222289 | 1.543944 | 3.280881 | 1.543944 | 1.157958 | 2.508909 | 1.350951 | 625.147709 | 3.89334 | 3.24445 | [8 empty] | 625.147709 | 4.282674 | 2.984894
625.147709 | 3.049783 | 1.038224 | 0.778668 | [7 empty] | 619.945279 | 0.772704 | -0.064392 | 1.159056 | 1.867368 | 2.060544 | 0.96588 | 0.64392 | 1.93176 | 1.352232 | 1.6098 | 625.890741 | 5.457883 | 4.158387 | [8 empty] | 625.890741 | 1.49442 | 2.793916
625.890741 | 1.299496 | 2.404068 | 0.909647 | [7 empty] | 620.688612 | 1.546957 | -0.580109 | -0.386739 | 2.127066 | 0.128913 | 0.257826 | 0.257826 | 0.837935 | 1.418044 | 2.384892 | 626.63373 | 6.57154 | 0.520518 | [8 empty] | 626.63373 | 1.301295 | 5.660633
626.63373 | 1.691684 | 1.106101 | 0.910907 | [7 empty] | 621.431903 | 1.677558 | 0.774257 | 1.806601 | 1.483993 | 0.9033 | 2.516337 | 0.774257 | -0.258086 | 2.064686 | 0.064521 | 627.376675 | 5.603235 | 3.648618 | [8 empty] | 627.376675 | 0.977308 | 5.277466
627.376675 | 2.606156 | 1.17277 | 1.628847 | [7 empty] | 622.17515 | 2.454431 | 0.775084 | 0.129181 | 0.710493 | -0.193771 | 2.19607 | 0.839674 | 1.033445 | -0.387542 | -0.258361 | 628.119578 | 7.438808 | 3.327888 | [8 empty] | 628.119578 | 3.458393 | 4.502436
628.119578 | 1.892328 | 3.001624 | 3.327888 | [7 empty] | 622.918354 | -0.193974 | 1.810421 | 1.875079 | 2.133711 | 1.616447 | 0.581921 | 1.55179 | -0.711237 | -0.064658 | 0.064658 | 628.862437 | 6.078322 | 4.182931 | [8 empty] | 628.862437 | 2.548974 | 2.67969
628.862437 | 3.202557 | 1.764674 | 3.790781 | [7 empty] | 623.661516 | 0.970966 | -0.323655 | -1.22989 | 1.424083 | 0.453117 | 2.265587 | 0.453117 | 1.035697 | -0.064731 | 1.424083 | 629.605253 | 4.058852 | 2.422218 | [8 empty] | 629.605253 | 3.404198 | 4.844436
629.605253 | 2.291287 | 2.553149 | -0.261861 | [7 empty] | 624.404634 | 3.240332 | 1.16652 | 1.36094 | 1.231326 | -0.324033 | 1.425746 | 1.684973 | 1.55536 | 3.240332 | 2.592266 | 630.348025 | 10.164582 | 5.377392 | [8 empty] | 630.348025 | 3.410053 | 4.524879
630.348025 | 1.705027 | 1.508293 | 0 | [7 empty] | 625.147709 | 1.492447 | 0.908446 | 0.973335 | 1.687114 | 2.465782 | 1.492447 | 0.519112 | 0.584001 | 0.324445 | 1.232891 | 631.090755 | 7.817806 | 4.401622 | [8 empty] | 631.090755 | 2.759226 | 3.416184
631.090755 | 3.613272 | 0.065696 | 1.511005 | [7 empty] | 625.890741 | 0.844672 | 2.274118 | 2.793916 | 0.974622 | 2.793916 | 2.988841 | 1.039597 | 1.75432 | 0.12995 | 1.429446 | 631.833441 | 9.937159 | 4.080158 | [8 empty] | 631.833441 | 1.908461 | 2.63236
631.833441 | 2.105888 | -0.065809 | 0.460663 | [7 empty] | 626.63373 | 1.301295 | 0.650648 | 1.171165 | 2.147137 | 1.106101 | 2.73272 | 1.756748 | 0.715712 | 3.253238 | 0.845842 | 632.576083 | 6.987425 | 3.889227 | [8 empty] | 632.576083 | 1.318382 | 3.230036
632.576083 | 1.45022 | 0.197757 | 0.72511 | [7 empty] | 627.376675 | 2.150079 | 1.759155 | 0.521231 | -0.195462 | 1.303078 | 2.475848 | 2.801618 | 0.065154 | 2.019771 | 1.628847 | 633.318682 | 7.857737 | 2.443162 | [8 empty] | 633.318682 | 2.37713 | 2.245068
633.318682 | 2.971413 | -0.066031 | 0.198094 | [7 empty] | 628.119578 | 3.458393 | 0.587274 | -0.652527 | 2.740613 | 1.892328 | 1.892328 | 2.022834 | 0.391516 | 2.805866 | 2.610108 | 634.061238 | 7.077547 | 1.389051 | [8 empty] | 634.061238 | 3.968718 | 3.174974
634.061238 | 3.571846 | 3.174974 | 0.396872 | [7 empty] | 628.862437 | 2.548974 | 4.705798 | 1.830032 | -1.372524 | 0.849658 | 1.372524 | 0.522866 | 1.111091 | 0.457508 | -0.457508 | 634.80375 | 7.156264 | 0.331309 | [8 empty] | 634.80375 | 2.584206 | 4.439534
634.80375 | 0.861402 | -0.132523 | 1.656542 | [7 empty] | 629.605253 | 1.83303 | 3.011406 | 2.553149 | 0.85105 | 1.243842 | 1.178376 | -0.327327 | 0.392792 | 0.720119 | -1.047446 | 635.546219 | 8.6958 | 5.310412 | [8 empty] | 635.546219 | 1.393983 | 3.451768
635.546219 | 1.991405 | 1.062082 | 3.850049 | [7 empty] | 630.348025 | -0.065578 | 1.180403 | -0.721357 | 1.180403 | 1.377137 | 2.623118 | 3.475631 | -0.524624 | 2.623118 | 0.590202 | 636.288644 | 8.046682 | 3.724084 | [8 empty] | 636.288644 | 1.795541 | 3.192072
636.288644 | 1.529535 | 0.731517 | 1.928544 | [7 empty] | 631.090755 | 1.839484 | 1.5767 | 0.656958 | 2.69353 | 3.022009 | 3.087705 | 1.379613 | 0 | 1.5767 | 1.970876 | 637.031026 | 9.261487 | 3.264841 | [8 empty] | 637.031026 | 1.998882 | 3.597988
637.031026 | 2.19877 | 1.1327 | 2.865064 | [7 empty] | 631.833441 | 1.447798 | 1.052944 | 1.447798 | -0.987135 | 1.513607 | 1.908461 | 2.369124 | 1.250371 | 1.908461 | -0.329045 | 637.773364 | 7.343028 | 4.739591 | [8 empty] | 637.773364 | 0.867812 | 6.141442
637.773364 | 2.269663 | 0.667548 | 1.001322 | [7 empty] | 632.576083 | 1.845735 | 2.636764 | 0.131838 | 2.439007 | 1.45022 | 1.45022 | 2.966359 | 0 | 0.263676 | 1.516139 | 638.515659 | 7.623944 | 2.340685 | [8 empty] | 638.515659 | 2.541315 | 5.216383
638.515659 | 0.40126 | 2.006301 | 1.939424 | [7 empty] | 633.318682 | 0.066031 | 2.641256 | -0.528251 | 2.641256 | 1.056502 | 3.565696 | 1.980942 | 0.264126 | 2.245068 | 3.829821 | 639.25791 | 7.504179 | 4.757114 | [8 empty] | 639.25791 | 1.072026 | 5.360128
639.25791 | 1.206029 | 0.469011 | 0.737018 | [7 empty] | 634.061238 | 2.182795 | 3.174974 | 0.132291 | 1.653633 | 2.050504 | 1.653632 | 4.034863 | 0.859889 | 1.587487 | 1.256761 | 640.000117 | 9.598811 | 4.094598 | [8 empty] | 640.000117 | 0.805495 | 3.960348
640.000117 | 0.335623 | 0.469872 | 0.939744 | [7 empty] | 634.80375 | 2.517945 | 2.120374 | 2.71673 | -0.066262 | 1.921589 | 2.120374 | -0.927664 | 1.391496 | 1.722804 | 2.451683 | 640.742281 | 7.800113 | 4.908692 | [8 empty] | 640.742281 | 1.613816 | 5.850084
640.742281 | 3.362118 | 1.681059 | 0.134485 | [7 empty] | 635.546219 | 0.730182 | -0.597421 | 2.190545 | 1.725884 | 2.522446 | 1.062082 | 1.128463 | 1.725884 | 1.858644 | 1.261223 | 641.484401 | 10.643425 | 3.368172 | [8 empty] | 641.484401 | 0.067363 | 6.466891
641.484401 | 3.570263 | -2.896628 | -1.549359 | [7 empty] | 636.288644 | 0.399009 | 1.928543 | 1.928543 | 2.992567 | 1.130526 | 3.325075 | 0.399009 | 1.463033 | 2.261051 | 0.86452 | 642.226477 | 7.288731 | 4.859154 | [8 empty] | 642.226477 | 0.944836 | 5.534037
642.226477 | 0.809859 | 2.024648 | 0.742371 | [7 empty] | 637.031026 | 1.06607 | 0.666294 | 1.599106 | 0.999441 | 0.599665 | 4.997205 | 3.064952 | 1.532476 | 1.798994 | 1.599106 | 642.968509 | 5.814447 | 2.772004 | [8 empty] | 642.968509 | 1.690246 | 6.828595
642.968509 | 2.231125 | 1.622636 | -1.690246 | [7 empty] | 637.773364 | 2.803702 | 2.202908 | 1.468606 | 1.468606 | 3.404495 | 2.136154 | -0.600793 | 0.13351 | 0.801058 | 1.268341 | 643.710498 | 8.737673 | 1.083742 | [8 empty] | 643.710498 | 1.286944 | 8.805407
643.710498 | 0.880541 | 1.286944 | -0.406403 | [7 empty] | 638.515659 | 2.808821 | -0.40126 | -0.267507 | 2.273808 | 1.671917 | 1.270657 | 1.939424 | 0.735644 | 1.671918 | 0.735644 | 644.452443 | 5.971777 | 3.189472 | [8 empty] | 644.452443 | 1.2215 | 6.378943
644.452443 | 1.492944 | 1.2215 | 0.746472 | [7 empty] | 639.25791 | 1.407034 | 1.541037 | 2.613062 | 2.412058 | 1.27303 | 2.814067 | 2.07705 | 0.134003 | 1.139027 | 2.278054 | 645.194344 | 8.905996 | 3.059311 | [8 empty] | 645.194344 | 2.243495 | 5.574745
645.194344 | 1.15574 | -0.407908 | 3.195281 | [7 empty] | 640.000117 | 0.671245 | 2.617857 | 2.21511 | 0.402747 | -0.402747 | 1.879487 | 1.409616 | 1.275366 | 1.141117 | 1.342491 | 645.936201 | 7.559944 | 4.495102 | [8 empty] | 645.936201 | 1.566475 | 7.832374
645.936201 | 3.064842 | -0.885399 | 2.724304 | [7 empty] | 640.742281 | 1.210362 | -0.067242 | 1.950028 | 0.470696 | 1.546574 | 1.681059 | 2.689694 | 2.958663 | 1.277605 | 0.605181 | 646.678014 | 9.211543 | 3.957552 | [8 empty] | 646.678014 | 0.682336 | 8.802141
646.678014 | 2.661112 | 1.364673 | 1.705841 | [7 empty] | 641.484401 | 3.166082 | 2.492448 | 1.212542 | 2.020904 | 2.559811 | 1.279906 | 2.627175 | -0.875725 | 1.145179 | 0.606271 | 647.419783 | 10.390576 | 4.921852 | [8 empty] | 647.419783 | 2.734362 | 7.656214
647.419783 | -0.410154 | 2.802721 | -0.273436 | [7 empty] | 642.226477 | -0.134977 | 1.349765 | 2.69953 | 0.877347 | 1.012324 | 2.429577 | 3.509389 | 1.214788 | 3.239436 | 2.69953 | 648.161509 | 9.860897 | 7.53263 | [8 empty] | 648.161509 | 2.19131 | 8.491328
648.161509 | 0.753263 | 1.232612 | 0.068478 | [7 empty] | 642.968509 | 1.081758 | 3.650932 | 3.853761 | 2.907224 | 2.298735 | 1.149367 | 0.811318 | 0.06761 | 2.636784 | 0.13522 | 648.90319 | 9.124039 | 5.35094 | [8 empty] | 648.90319 | 2.195258 | 9.398447
648.90319 | 0.960425 | 1.715045 | 2.538267 | [7 empty] | 643.710498 | 3.251227 | 0.880541 | 2.573888 | 1.016009 | 3.115759 | 5.147776 | 2.573888 | 1.21921 | 2.302953 | 3.048025 | 649.644827 | 6.803745 | 3.779858 | [8 empty] | 649.644827 | 1.580668 | 10.033806
649.644827 | 1.305769 | 1.580668 | 1.580668 | [7 empty] | 644.452443 | 0.339305 | 2.510861 | 5.225305 | 2.714444 | 3.325194 | 2.578722 | 3.393055 | -1.357222 | 1.492944 | 1.357222 | 650.386421 | 10.188808 | 7.71045 | [8 empty] | 650.386421 | 1.376866 | 11.909891
650.386421 | -0.20653 | 0.963806 | 1.03265 | [7 empty] | 645.194344 | 3.33125 | 0.611862 | 3.059311 | 2.991327 | -0.407908 | 4.351021 | 3.263266 | 1.903572 | 1.767602 | 2.31148 | 651.12797 | 8.206216 | 8.895814 | [8 empty] | 651.12797 | 1.723995 | 10.895648
651.12797 | 2.620472 | 2.068794 | 2.482553 | [7 empty] | 645.936201 | 3.882133 | 2.451874 | 2.179443 | 4.563209 | 0.476753 | 1.97512 | 5.857254 | 1.225937 | 0.27243 | 1.157829 | 651.869475 | 9.601981 | 6.286189 | [8 empty] | 651.869475 | 3.45395 | 10.914482
651.869475 | 1.243422 | 1.38158 | 0.345395 | [7 empty] | 646.678014 | 1.228206 | 2.524645 | 2.456411 | 3.343449 | 4.29872 | 1.50114 | 1.091738 | 0.204701 | 1.159972 | 1.50114 | 652.610936 | 8.718413 | 9.133575 | [8 empty] | 652.610936 | 2.075812 | 13.2852
652.610936 | 2.006619 | 1.937425 | 2.421781 | [7 empty] | 647.419783 | 2.87108 | 4.033184 | 3.144516 | 2.18749 | 1.845694 | 4.30662 | 3.417953 | 2.18749 | 1.025386 | 1.230463 | 653.352353 | 8.801843 | 9.841431 | [8 empty] | 653.352353 | 0.346529 | 14.554229
653.352353 | 1.524729 | 1.316811 | -0.970282 | [7 empty] | 648.161509 | -0.821741 | 2.054353 | 3.834793 | 2.259789 | 4.588056 | 7.601108 | 4.040229 | 0.410871 | 0.89022 | 2.396746 | 654.093726 | 9.649213 | 9.85747 | [8 empty] | 654.093726 | 2.707333 | 13.953179
654.093726 | 4.720478 | 0.55535 | 1.666051 | [7 empty] | 648.90319 | 1.989452 | 2.195258 | 3.361488 | 3.224285 | 3.018479 | 4.047506 | 3.361488 | 3.018479 | 1.166231 | 1.783647 | 654.835054 | 9.386996 | 7.99633 | [8 empty] | 654.835054 | 2.085999 | 13.628527
654.835054 | 4.171998 | 1.043 | 1.946932 | [7 empty] | 649.644827 | 1.786842 | 2.611539 | 1.443219 | 2.748988 | 3.298786 | 3.50496 | 5.497976 | 1.993016 | -0.687247 | 0.068725 | 655.576339 | 7.730939 | 10.307919 | [8 empty] | 655.576339 | 0.626833 | 16.088711
655.576339 | 0.417889 | -0.417889 | 1.671554 | [7 empty] | 650.386421 | 2.478359 | 3.373322 | 2.960262 | 3.717538 | 5.232091 | 4.199441 | 3.235635 | 1.101493 | 2.753732 | 3.717538 | 656.317579 | 10.604136 | 7.813574 | [8 empty] | 656.317579 | -0.906933 | 15.766675
656.317579 | 0.488348 | 1.325517 | 1.185989 | [7 empty] | 651.12797 | 1.034397 | 4.620307 | 3.58591 | 2.965271 | 5.171985 | 4.758226 | 3.44799 | 2.827352 | 2.896312 | 2.896312 | 657.058774 | 8.66517 | 9.853136 | [8 empty] | 657.058774 | 3.074738 | 16.002612
657.058774 | 1.187967 | -0.908445 | -0.628924 | [7 empty] | 651.869475 | 0.967106 | 1.38158 | 3.661187 | 2.348686 | 1.105264 | 3.937503 | 4.628293 | 2.832239 | 2.417765 | 2.141449 | 657.799926 | 10.009292 | 11.549183 | [8 empty] | 657.799926 | 3.009787 | 17.988728
657.799926 | 0.839941 | 1.329906 | 1.539891 | [7 empty] | 652.610936 | 1.868231 | 4.635981 | 4.566788 | 2.836944 | 2.698556 | 4.843562 | 4.843563 | -0.968712 | 1.591456 | 4.082431 | 658.541033 | 10.095228 | 10.235439 | [8 empty] | 658.541033 | 1.752644 | 17.80686
658.541033 | 0.210317 | 1.82275 | -1.121692 | [7 empty] | 653.352353 | -0.138612 | 4.366269 | 5.752386 | 4.990021 | 5.059327 | 6.791973 | 5.059327 | 1.524729 | 2.772234 | 2.702928 | 659.282096 | 10.040545 | 13.129943 | [8 empty] | 659.282096 | 1.404272 | 19.449167
659.282096 | -0.140427 | 0.210641 | 0.280854 | [7 empty] | 654.093726 | 1.388376 | 3.47094 | 6.872461 | 3.193265 | 6.247692 | 5.831179 | 6.039436 | 1.18012 | 4.02629 | 4.859316 | 660.023114 | 11.883919 | 13.501258 | [8 empty] | 660.023114 | 2.320529 | 20.181567
660.023114 | 0.351595 | 0.914148 | 1.968933 | [7 empty] | 654.835054 | 0.4172 | 5.493131 | 5.006398 | 5.701731 | 5.214998 | 7.022863 | 4.658731 | 0.139067 | 4.797798 | 1.877399 | 660.764088 | 9.859101 | 13.732319 | [8 empty] | 660.764088 | 2.535197 | 19.577358
660.764088 | -0.98591 | 2.042242 | 1.690132 | [7 empty] | 655.576339 | 1.880499 | 2.855572 | 6.198681 | 4.109238 | 5.571848 | 5.571848 | 7.173754 | 1.671554 | 2.019795 | 2.855572 | 661.505018 | 10.367675 | 13.188811 | [8 empty] | 661.505018 | 1.410568 | 22.286974
661.505018 | 0.916869 | 1.128454 | 3.173778 | [7 empty] | 656.317579 | 1.744101 | 5.720652 | 5.232304 | 2.511506 | 3.767259 | 4.116079 | 8.162394 | 0.558112 | 2.511506 | 1.395281 | 662.245903 | 13.35044 | 12.785342 | [8 empty] | 662.245903 | 3.531863 | 20.908626
662.245903 | -0.565098 | 2.119117 | 0.494461 | [7 empty] | 657.058774 | 0.06988 | 6.568758 | 5.869954 | 5.590432 | 5.660312 | 5.660312 | 7.05792 | 2.585575 | 2.725336 | 1.81689 | 662.986743 | 9.409398 | 15.281428 | [8 empty] | 662.986743 | 2.476157 | 25.539793
662.986743 | -1.131958 | 1.839431 | 0.424484 | [7 empty] | 657.799926 | -0.349975 | 5.739594 | 5.669599 | 5.179634 | 6.36955 | 5.739594 | 6.579535 | 3.289767 | 2.449827 | 2.449827 | 663.727539 | 9.14054 | 18.564508 | [8 empty] | 663.727539 | 0.283428 | 25.225056
663.727539 | 0.850283 | 0.637712 | 1.487995 | [7 empty] | 658.541033 | 2.033067 | 6.029094 | 6.660046 | 4.977508 | 4.416662 | 8.062161 | 7.080681 | 4.697085 | 2.103173 | 4.697085 | 664.468291 | 9.367763 | 18.451654 | [8 empty] | 664.468291 | 0.922583 | 26.896834
664.468291 | 1.34839 | 0.851615 | 1.34839 | [7 empty] | 659.282096 | 2.106408 | 7.302214 | 5.757515 | 4.914952 | 5.406447 | 5.827729 | 5.195806 | 3.089398 | 3.159612 | 5.476661 | 665.208998 | 11.727985 | 17.911832 | [8 empty] | 665.208998 | 4.406879 | 26.512355
665.208998 | 1.563731 | 0.781866 | 1.776968 | [7 empty] | 660.023114 | 2.25021 | 5.836481 | 9.141476 | 4.078505 | 6.399034 | 7.242862 | 6.469353 | 2.742443 | 2.812762 | 1.968933 | 665.94966 | 11.319536 | 20.432118 | [8 empty] | 665.94966 | 1.352649 | 30.826158
665.94966 | 0.854305 | 1.637417 | -0.071192 | [7 empty] | 660.764088 | -0.774644 | 5.774616 | 9.50699 | 3.873218 | 9.295724 | 8.873191 | 8.591502 | 1.619709 | 3.802796 | 4.999973 | 666.690278 | 11.195442 | 18.896766 | [8 empty] | 666.690278 | 2.139256 | 29.093888
666.690278 | 1.996639 | -0.784394 | 1.283554 | [7 empty] | 661.505018 | 2.821136 | 6.418084 | 8.040238 | 6.418084 | 8.322351 | 8.533936 | 10.015033 | 2.962193 | 2.045324 | 4.302232 | 667.430851 | 12.143746 | 19.715729 | [8 empty] | 667.430851 | 3.00022 | 32.930982
667.430851 | -0.214301 | 1.50011 | 2.214448 | [7 empty] | 662.245903 | 1.55402 | 6.42799 | 8.900293 | 5.015245 | 7.134362 | 11.160686 | 9.182842 | 3.6025 | 5.015245 | 3.319951 | 668.171379 | 12.881502 | 24.40329 | [8 empty] | 668.171379 | 0.787203 | 31.917499
668.171379 | 1.073458 | 1.001895 | 3.220375 | [7 empty] | 662.986743 | 1.131958 | 7.21623 | 10.258366 | 7.499219 | 9.409398 | 8.489682 | 9.126408 | 4.174094 | 4.457083 | 4.598578 | 668.911863 | 10.969297 | 23.229099 | [8 empty] | 668.911863 | 1.290505 | 35.273817
668.911863 | 3.082874 | 0.071695 | 2.509316 | [7 empty] | 663.727539 | 1.700566 | 7.08569 | 9.14054 | 7.298261 | 9.707395 | 9.282254 | 9.353111 | 3.046847 | 5.881123 | 6.518835 | 669.652301 | 11.707581 | 23.846116 | [8 empty] | 669.652301 | 1.867467 | 36.415605
669.652301 | -2.082944 | 3.160329 | 0.359128 | [7 empty] | 664.468291 | -1.206454 | 8.374212 | 12.419383 | 9.651634 | 8.44518 | 11.000025 | 12.135511 | 3.05162 | 4.40001 | 7.025822 | 670.392695 | 12.376647 | 25.544824 | [8 empty] | 670.392695 | 1.511102 | 39.720402
670.392695 | 3.813734 | 0.575658 | 1.007401 | [7 empty] | 665.208998 | 0.781866 | 9.808861 | 10.37749 | 9.098074 | 11.159356 | 11.159356 | 13.078481 | 4.90443 | 5.615217 | 5.47306 | 671.133045 | 12.399093 | 26.384117 | [8 empty] | 671.133045 | 3.460212 | 42.964299
671.133045 | 2.739334 | -1.081316 | -0.360439 | [7 empty] | 665.94966 | 3.274834 | 9.254967 | 12.173841 | 6.549669 | 9.254967 | 12.102648 | 11.46192 | 4.769867 | 5.55298 | 6.051324 | 671.873349 | 12.855747 | 28.45598 | [8 empty] | 671.873349 | 0.65001 | 43.261757
671.873349 | 1.011126 | 1.155573 | 1.950029 | [7 empty] | 666.690278 | 3.137576 | 10.33974 | 10.910208 | 7.986558 | 11.338059 | 12.265071 | 13.976476 | 4.635056 | 4.92029 | 7.843941 | 672.613609 | 12.953165 | 31.405998 | [8 empty] | 672.613609 | 1.519645 | 45.372259
672.613609 | 0.289456 | 3.473474 | -0.796005 | [7 empty] | 667.430851 | 1.50011 | 9.714997 | 13.572422 | 9.357828 | 12.143746 | 14.643929 | 13.572422 | 5.0718 | 5.857572 | 8.357755 | 673.353824 | 10.151309 | 32.33917 | [8 empty] | 673.353824 | 2.465318 | 48.581265
673.353824 | 0.725094 | 0.217528 | 1.595206 | [7 empty] | 668.171379 | 2.218481 | 11.73648 | 13.310885 | 10.162074 | 12.094299 | 14.241216 | 14.026524 | 6.226059 | 4.866345 | 8.086721 | 674.093993 | 13.733893 | 35.02506 | [8 empty] | 674.093993 | 0.799327 | 51.011602
674.093993 | 1.089992 | 4.359966 | 1.162658 | [7 empty] | 668.911863 | 0.286779 | 10.539128 | 16.131319 | 10.754213 | 11.040992 | 17.780298 | 15.055897 | 3.943211 | 5.592191 | 8.173202 | 674.834118 | 14.56667 | 34.013174 | [8 empty] | 674.834118 | 2.767667 | 53.168345
674.834118 | 3.787334 | 0.874 | 0.437 | [7 empty] | 669.652301 | 2.8012 | 11.994884 | 16.807202 | 11.707581 | 12.569489 | 14.006002 | 16.376248 | 5.027795 | 6.320657 | 5.027795 | 675.574198 | 12.337186 | 36.062543 | [8 empty] | 675.574198 | 1.241019 | 53.947813
675.574198 | 0.949014 | 2.190033 | 1.97103 | [7 empty] | 670.392695 | 1.870888 | 10.72163 | 18.205184 | 10.002058 | 13.959707 | 14.175578 | 17.989313 | 4.317435 | 6.54811 | 7.555511 | 676.314233 | 11.561792 | 41.563911 | [8 empty] | 676.314233 | 0.731759 | 58.687072
676.314233 | -0.292704 | 3.366091 | 1.317166 | [7 empty] | 671.133045 | 0.288351 | 13.840848 | 19.247429 | 12.110742 | 15.282603 | 14.705901 | 17.156885 | 7.641302 | 7.785477 | 10.957338 | 677.054223 | 9.829992 | 42.547727 | [8 empty] | 677.054223 | 1.247089 | 59.86025
677.054223 | 2.567535 | 2.420819 | 1.027014 | [7 empty] | 671.873349 | 4.550068 | 11.194611 | 18.850281 | 11.050165 | 14.01132 | 20.005854 | 20.005854 | 8.161233 | 6.35565 | 8.955689 | 677.794168 | 13.604141 | 44.783363 | [8 empty] | 677.794168 | 3.750331 | 64.343913
677.794168 | 2.720828 | 3.897403 | 1.691326 | [7 empty] | 672.613609 | 0.36182 | 14.255718 | 17.729192 | 15.847727 | 15.268815 | 18.742289 | 20.117206 | 5.137848 | 9.624419 | 9.407326 | 678.534067 | 10.982216 | 46.508581 | [8 empty] | 678.534067 | 2.063772 | 68.620426
678.534067 | 0.294825 | 1.179298 | 0.737061 | [7 empty] | 673.353824 | 1.377678 | 13.849286 | 19.359996 | 13.776777 | 18.199847 | 20.230109 | 19.359996 | 8.121047 | 7.468463 | 12.109061 | 679.273922 | 12.707652 | 49.205212 | [8 empty] | 679.273922 | 2.733623 | 72.182421
679.273922 | 2.58586 | 0.960462 | 2.364214 | [7 empty] | 674.093993 | 0.217998 | 14.823884 | 21.654498 | 14.896551 | 19.619847 | 22.16316 | 21.654498 | 6.249285 | 11.481244 | 10.827249 | 680.013732 | 13.330647 | 52.137642 | [8 empty] | 680.013732 | 0.592473 | 73.836973
680.013732 | 1.999597 | 2.888307 | -0.518414 | [7 empty] | 674.834118 | 3.860168 | 12.454503 | 22.287005 | 13.91117 | 17.188671 | 24.617672 | 22.287005 | 6.118001 | 8.521502 | 9.832502 | 680.753496 | 14.921878 | 52.263693 | [8 empty] | 680.753496 | 1.113573 | 79.212159
680.753496 | 2.672575 | 0.148476 | 1.930193 | [7 empty] | 675.574198 | -0.365005 | 14.819223 | 22.192334 | 16.717252 | 22.265336 | 23.798359 | 24.017362 | 11.169168 | 12.556189 | 12.848194 | 681.493215 | 12.503694 | 55.373502 | [8 empty] | 681.493215 | -0.148853 | 75.096591
681.493215 | 2.009522 | 0.148853 | 0.967548 | [7 empty] | 676.314233 | 1.829398 | 16.318226 | 23.19676 | 17.48904 | 23.782167 | 25.026158 | 25.17251 | 9.805571 | 13.464366 | 13.464366 | 682.232889 | 10.67367 | 62.623841 | [8 empty] | 682.232889 | 2.83636 | 81.955873
682.232889 | 0.821052 | 1.567462 | 1.119616 | [7 empty] | 677.054223 | 1.540521 | 20.173491 | 22.667668 | 17.82603 | 23.40125 | 29.269902 | 25.38192 | 12.324169 | 9.683276 | 11.443871 | 682.972518 | 13.104271 | 63.574436 | [8 empty] | 682.972518 | 2.471091 | 87.985821
682.972518 | 0.224645 | 3.070144 | 3.145025 | [7 empty] | 677.794168 | 2.059005 | 17.722152 | 27.723034 | 18.531047 | 23.752096 | 28.090714 | 28.237786 | 8.750772 | 11.545136 | 15.442539 | 683.712102 | 15.331304 | 62.677977 | [8 empty] | 683.712102 | 0.751534 | 88.380457
683.712102 | 4.3589 | 1.352762 | 0.751535 | [7 empty] | 678.534067 | 3.316777 | 21.006253 | 30.514346 | 18.279125 | 24.912679 | 28.597986 | 30.072109 | 11.055922 | 13.78305 | 13.561932 | 684.45164 | 14.791924 | 67.846631 | [8 empty] | 684.45164 | 1.358442 | 93.732498
684.45164 | 1.282973 | 0.75469 | 2.792353 | [7 empty] | 679.273922 | 3.694085 | 23.272736 | 28.518336 | 21.204048 | 26.892939 | 31.769131 | 32.434066 | 11.894954 | 16.180092 | 16.253974 | 685.191133 | 12.512585 | 70.146311 | [8 empty] | 685.191133 | 0.682505 | 97.370663
685.191133 | 2.805852 | 0.682505 | 0.151668 | [7 empty] | 680.013732 | 2.147715 | 23.847046 | 30.142074 | 24.587638 | 29.105246 | 32.808203 | 32.363849 | 12.664115 | 16.811427 | 17.033604 | 685.93058 | 15.095381 | 75.019471 | [8 empty] | 685.93058 | 0.457436 | 102.465619
685.93058 | 1.448547 | 1.296068 | 1.982222 | [7 empty] | 680.753496 | 0.81662 | 27.096943 | 32.293617 | 25.092512 | 31.254282 | 32.813284 | 36.30248 | 13.808305 | 15.441546 | 20.044314 | 686.669982 | 12.191619 | 79.053832 | [8 empty] | 686.669982 | 0.230031 | 110.644695
686.669982 | 3.220428 | -1.22683 | 1.916921 | [7 empty] | 681.493215 | 1.265255 | 24.560827 | 34.608439 | 25.156242 | 32.375636 | 36.469108 | 37.287802 | 13.099108 | 16.150605 | 18.755541 | 687.409339 | 9.951473 | 86.323241 | [8 empty] | 687.409339 | 1.080005 | 109.620487
687.409339 | 4.397162 | 2.16001 | 3.548587 | [7 empty] | 682.232889 | 1.119616 | 28.43824 | 34.11096 | 25.900444 | 34.484165 | 40.082244 | 43.515732 | 12.912902 | 18.585621 | 20.60093 | 688.14865 | 10.090184 | 91.820674 | [8 empty] | 688.14865 | 1.785186 | 113.398145
688.14865 | 0.620934 | 1.397102 | -0.23285 | [7 empty] | 682.972518 | 3.968722 | 25.235082 | 36.092907 | 30.701436 | 38.489117 | 42.083431 | 42.233194 | 14.227494 | 19.019914 | 20.966834 | 688.887916 | 14.0544 | 95.88224 | [8 empty] | 688.887916 | 3.59168 | 121.64864
688.887916 | 1.09312 | 2.18624 | 1.5616 | [7 empty] | 683.712102 | -0.22546 | 27.581316 | 38.102799 | 30.06138 | 41.259244 | 42.91262 | 45.693298 | 17.059833 | 20.892659 | 23.372723 | 689.627137 | 14.839316 | 99.242834 | [8 empty] | 689.627137 | 2.983566 | 125.702355
689.627137 | 3.376141 | 4.632379 | 0.706634 | [7 empty] | 684.45164 | 3.01876 | 31.017759 | 40.074039 | 31.69698 | 40.75326 | 46.564373 | 50.035947 | 15.697552 | 18.037091 | 26.187743 | 690.366312 | 11.207038 | 107.96639 | [8 empty] | 690.366312 | -0.947074 | 132.274613
690.366312 | 3.630449 | 3.788294 | 3.077989 | [7 empty] | 685.191133 | 0.834172 | 31.395214 | 46.106981 | 33.670229 | 41.55695 | 49.064501 | 50.126175 | 18.12429 | 21.08181 | 23.280992 | 691.105441 | 14.351255 | 104.581795 | [8 empty] | 691.105441 | 1.030753 | 137.645183
691.105441 | 3.885146 | 3.250837 | 2.061506 | [7 empty] | 685.93058 | 0.381196 | 38.577086 | 45.667341 | 34.612642 | 48.335716 | 51.842724 | 50.775374 | 17.001364 | 22.185636 | 26.988712 | 691.844525 | 13.694253 | 116.480768 | [8 empty] | 691.844525 | 1.75159 | 141.719595
691.844525 | 3.343946 | 2.070062 | 3.423563 | [7 empty] | 686.669982 | 3.757166 | 36.498181 | 46.619525 | 34.657936 | 47.23294 | 55.514039 | 56.817546 | 18.709151 | 25.610068 | 28.523788 | 692.583563 | 16.782874 | 121.476044 | [8 empty] | 692.583563 | -0.799184 | 147.929051
692.583563 | 3.036901 | 3.676249 | 2.55739 | [7 empty] | 687.409339 | 0.077143 | 36.87445 | 49.217362 | 38.880173 | 52.457376 | 58.474546 | 59.168834 | 20.520091 | 27.925838 | 27.308693 | 693.322555 | 15.398659 | 126.958737 | [8 empty] | 693.322555 | 1.20302 | 152.382565
693.322555 | 5.37349 | 1.844631 | 0.721812 | [7 empty] | 688.14865 | 1.629953 | 40.360736 | 52.468957 | 44.86251 | 54.09891 | 60.38587 | 59.532086 | 22.353638 | 26.389712 | 30.037702 | 694.061502 | 13.437922 | 131.965224 | [8 empty] | 694.061502 | 1.689799 | 160.209001
694.061502 | 3.701464 | 1.448399 | 1.046066 | [7 empty] | 688.887916 | 0.85888 | 38.96192 | 53.8752 | 47.39456 | 55.35872 | 67.07072 | 67.77344 | 24.51712 | 24.5952 | 31.46624 | 694.800404 | 14.20723 | 143.121702 | [8 empty] | 694.800404 | -1.130121 | 162.979535
694.800404 | 3.228916 | 2.018072 | 5.650603 | [7 empty] | 689.627137 | 1.020694 | 45.224582 | 55.667064 | 46.559336 | 62.96895 | 72.312223 | 71.448559 | 23.790015 | 28.971998 | 36.509429 | 695.539259 | 13.765758 | 146.321915 | [8 empty] | 695.539259 | 2.915102 | 172.071981
695.539259 | 4.534603 | 4.453628 | 3.886802 | [7 empty] | 690.366312 | 0.236768 | 41.829084 | 58.481795 | 48.300754 | 63.611777 | 73.55605 | 73.713895 | 27.307289 | 32.279425 | 36.383411 | 696.278069 | 14.052729 | 155.717239 | [8 empty] | 696.278069 | 1.218445 | 172.125628
696.278069 | 2.680578 | 2.599349 | 3.249186 | [7 empty] | 691.105441 | 1.268619 | 47.493931 | 58.990793 | 52.806274 | 68.90188 | 79.447277 | 79.447277 | 27.275313 | 33.53912 | 36.234936 | 697.016833 | 13.445256 | 164.11361 | [8 empty] | 697.016833 | 2.200133 | 183.507373
697.016833 | 3.992834 | 2.770538 | 4.563238 | [7 empty] | 691.844525 | 1.512737 | 50.2388 | 63.773818 | 56.528602 | 71.894828 | 81.847047 | 89.251498 | 31.13054 | 38.057284 | 41.40123 | 697.755551 | 11.688577 | 173.039981 | [8 empty] | 697.755551 | 0.245215 | 195.354537
697.755551 | 4.986036 | 3.433009 | 2.942579 | [7 empty] | 692.583563 | 0.879103 | 51.707237 | 67.930683 | 58.340468 | 77.760652 | 87.830377 | 91.426707 | 31.328032 | 34.125178 | 43.555555 | 698.494224 | 14.921679 | 179.962014 | [8 empty] | 698.494224 | 2.541605 | 193.653885
698.494224 | 3.115515 | 2.951541 | 2.131668 | [7 empty] | 693.322555 | -1.20302 | 51.970475 | 71.780208 | 62.156046 | 81.564773 | 90.547324 | 95.279204 | 29.193291 | 39.378863 | 48.922824 | 699.23285 | 15.790195 | 191.86732 | [8 empty] | 699.23285 | 3.042902 | 206.670628
699.23285 | 2.467218 | 4.687714 | 2.631699 | [7 empty] | 694.061502 | 1.528865 | 57.211753 | 74.753471 | 67.109144 | 85.535996 | 95.513854 | 98.652052 | 30.738241 | 42.566831 | 50.211158 | 699.971431 | 14.103883 | 200.09369 | [8 empty] | 699.971431 | 2.391887 | 211.393293
699.971431 | 1.897014 | 1.897014 | 5.278646 | [7 empty] | 694.800404 | 5.650603 | 59.412054 | 81.28796 | 68.533742 | 91.136154 | 101.387962 | 109.379529 | 36.648197 | 43.106029 | 49.644583 | 700.709966 | 15.382516 | 211.385545 | [8 empty] | 700.709966 | 0.99242 | 215.686034
700.709966 | 3.39077 | 1.902139 | -0.248105 | [7 empty] | 695.539259 | 0.3239 | 61.379088 | 78.869699 | 74.335096 | 101.218813 | 108.506567 | 115.794322 | 39.839725 | 43.078727 | 53.767433 | 701.448455 | 13.929955 | 226.85927 | [8 empty] | 701.448455 | 1.16083 | 220.308875
701.448455 | 6.21873 | 5.140817 | 2.98499 | [7 empty] | 696.278069 | 2.111971 | 66.283394 | 79.605057 | 79.280138 | 102.268129 | 115.508562 | 118.595289 | 40.696055 | 47.925493 | 57.429363 | 702.186898 | 17.872574 | 232.260331 | [8 empty] | 702.186898 | 2.576976 | 232.509715
702.186898 | 2.078206 | 3.491387 | 4.987695 | [7 empty] | 697.016833 | 0.244459 | 68.12263 | 90.53139 | 83.442074 | 105.280429 | 122.148114 | 126.222434 | 40.498741 | 50.277109 | 59.403586 | 702.925295 | 17.413452 | 241.872009 | [8 empty] | 702.925295 | 0.999815 | 236.289706
702.925295 | 3.915944 | 2.999446 | 2.249585 | [7 empty] | 697.755551 | 2.125196 | 70.948844 | 91.465158 | 84.108711 | 111.491041 | 128.492608 | 133.969074 | 43.566514 | 53.048157 | 62.202846 | 703.663646 | 14.528443 | 256.168182 | [8 empty] | 703.663646 | 3.005885 | 244.645624
703.663646 | 3.506866 | 4.341834 | 2.922388 | [7 empty] | 698.494224 | 2.705579 | 68.459354 | 97.48284 | 92.891554 | 115.602022 | 135.688899 | 139.460312 | 43.863179 | 57.964986 | 65.425825 | 704.401951 | 16.900855 | 263.803943 | [8 empty] | 704.401951 | 2.928366 | 246.903088
704.401951 | 4.852721 | 5.020056 | 3.095701 | [7 empty] | 699.23285 | 3.454105 | 74.921187 | 101.073697 | 100.00457 | 125.252434 | 142.111757 | 150.82926 | 48.850916 | 57.815142 | 68.012976 | 705.14021 | 16.181236 | 277.093183 | [8 empty] | 705.14021 | 7.377973 | 258.899773
705.14021 | 3.605146 | 6.707248 | 5.114277 | [7 empty] | 699.971431 | 1.40214 | 78.107471 | 102.438732 | 103.593436 | 130.56402 | 153.49314 | 156.132463 | 50.312099 | 59.879645 | 70.601896 | 705.878423 | 16.465597 | 293.104435 | [8 empty] | 705.878423 | 1.512147 | 261.685387
705.878423 | 2.856277 | 5.88057 | 5.124497 | [7 empty] | 700.709966 | 3.88698 | 81.70928 | 113.053224 | 105.527369 | 139.352365 | 157.050528 | 164.659085 | 51.523159 | 66.244062 | 76.581774 | 706.616589 | 17.509638 | 305.408487 | [8 empty] | 706.616589 | 4.293228 | 268.705592
706.616589 | 3.030514 | 7.828828 | 5.050857 | [7 empty] | 701.448455 | -0.829164 | 87.310969 | 114.590465 | 112.84922 | 144.357452 | 163.925723 | 175.534019 | 55.553988 | 69.981442 | 78.687664 | 707.35471 | 17.631846 | 317.626318 | [8 empty] | 707.35471 | 4.555597 | 282.446989
707.35471 | 3.627605 | 1.687258 | 4.049419 | [7 empty] | 702.186898 | 1.496309 | 86.536508 | 120.037193 | 120.203449 | 157.444905 | 178.060712 | 186.539793 | 58.356031 | 70.575884 | 83.959532 | 708.092784 | 17.165934 | 330.12712 | [8 empty] | 708.092784 | 2.621399 | 281.927208
708.092784 | 6.172971 | 4.566307 | 6.257532 | [7 empty] | 702.925295 | 0.916497 | 89.983386 | 121.560889 | 122.394069 | 162.053413 | 182.133039 | 187.965295 | 61.738601 | 75.069473 | 86.98394 | 708.830813 | 19.579733 | 347.773357 | [8 empty] | 708.830813 | 1.864737 | 291.407458
708.830813 | 4.068516 | 6.018013 | 3.39043 | [7 empty] | 703.663646 | 0.166994 | 95.687333 | 129.754027 | 132.843409 | 168.747033 | 198.55539 | 202.980721 | 64.71002 | 78.904476 | 91.59599 | 709.568795 | 18.607817 | 365.783796 | [8 empty] | 709.568795 | 1.869278 | 300.019183
709.568795 | 1.444442 | 7.90195 | 4.588229 | [7 empty] | 704.401951 | 1.338682 | 102.660145 | 140.14323 | 140.728903 | 177.375312 | 203.144933 | 212.348369 | 69.02577 | 81.743245 | 97.97476 | 710.30673 | 18.228916 | 373.011321 | [8 empty] | 710.30673 | 6.303457 | 306.058387
710.30673 | 3.066547 | 7.070094 | 8.603367 | [7 empty] | 705.14021 | 4.024349 | 104.884591 | 139.67844 | 147.224094 | 192.581858 | 210.94295 | 218.740125 | 68.078567 | 86.60734 | 103.878503 | 711.04462 | 16.226751 | 394.480845 | [8 empty] | 711.04462 | 1.537271 | 316.848654
711.04462 | 3.928582 | 5.551257 | 5.892873 | [7 empty] | 705.878423 | 3.528342 | 110.050677 | 146.67823 | 151.802727 | 199.015307 | 222.369573 | 234.802779 | 71.238911 | 92.576981 | 107.698448 | 711.782463 | 20.635974 | 406.468758 | [8 empty] | 711.782463 | 4.795081 | 319.986044
711.782463 | 2.397541 | 6.850116 | 7.192622 | [7 empty] | 706.616589 | 0.84181 | 110.192864 | 156.913291 | 157.670919 | 208.26367 | 234.275584 | 245.640012 | 73.153246 | 100.343692 | 113.644282 | 712.52026 | 14.766183 | 424.098506 | [8 empty] | 712.52026 | 0 | 330.178715
712.52026 | 4.550045 | 9.786889 | 7.554791 | [7 empty] | 707.35471 | 1.518532 | 112.793197 | 162.567308 | 166.279276 | 219.174814 | 248.954918 | 256.631942 | 79.216763 | 105.453625 | 118.192423 | 713.25801 | 13.771224 | 442.830922 | [8 empty] | 713.25801 | 1.377122 | 331.284007
713.25801 | 2.065684 | 5.93884 | 5.250279 | [7 empty] | 708.092784 | 2.02947 | 125.404334 | 166.585663 | 174.365297 | 222.56521 | 261.717069 | 278.460196 | 83.20827 | 107.815594 | 123.036619 | 713.995714 | 16.222934 | 460.455179 | [8 empty] | 713.995714 | 2.416182 | 340.767898
713.995714 | 1.725844 | 8.801804 | 8.370343 | [7 empty] | 708.830813 | 4.238037 | 128.83634 | 173.505255 | 182.828938 | 236.906296 | 270.980118 | 284.457077 | 89.25307 | 110.612779 | 129.683947 | 714.733372 | 15.833242 | 471.449932 | [8 empty] | 714.733372 | 3.979941 | 341.236655
714.733372 | 0.865204 | 6.489034 | 3.460818 | [7 empty] | 709.568795 | 4.418294 | 134.41811 | 181.404972 | 188.712151 | 245.385274 | 285.999595 | 295.515922 | 92.274379 | 116.659966 | 140.110913 | 715.470983 | 15.182965 | 501.645164 | [8 empty] | 715.470983 | 3.210113 | 347.386239
715.470983 | 4.945309 | 6.940784 | 6.159946 | [7 empty] | 710.30673 | 1.533273 | 137.483506 | 182.970614 | 196.003437 | 261.934189 | 303.077022 | 310.487843 | 94.892581 | 127.346866 | 143.19069 | 716.208548 | 16.446175 | 515.83559 | [8 empty] | 716.208548 | 0.435084 | 352.069973
716.208548 | 3.567689 | 9.658865 | 10.267982 | [7 empty] | 711.04462 | 5.209641 | 143.649444 | 192.244291 | 209.922909 | 271.584561 | 311.55361 | 325.389049 | 97.958331 | 129.130772 | 145.784543 | 716.946066 | 16.937529 | 533.968695 | [8 empty] | 716.946066 | 1.309603 | 361.624973
716.946066 | 3.404967 | 8.992606 | 8.03223 | [7 empty] | 711.782463 | 4.195696 | 145.650591 | 197.882726 | 215.86428 | 283.423549 | 322.982969 | 338.738236 | 103.094246 | 134.091021 | 157.895174 | 717.683538 | 17.876908 | 549.276749 | [8 empty] | 717.683538 | 3.067116 | 352.718397
717.683538 | 2.103166 | 9.376613 | 7.448712 | [7 empty] | 712.52026 | 4.550045 | 154.61567 | 208.186008 | 219.432344 | 295.495356 | 339.192955 | 353.787438 | 113.407718 | 137.44569 | 162.599711 | 718.420963 | 17.244629 | 575.055581 | [8 empty] | 718.420963 | 0.439914 | 357.650082
718.420963 | 2.81545 | 6.510727 | 6.59871 | [7 empty] | 713.25801 | 2.840315 | 159.746198 | 216.294287 | 231.270493 | 306.754015 | 358.482175 | 371.220557 | 116.452913 | 145.114273 | 168.955704 | 719.158342 | 18.817389 | 592.085174 | [8 empty] | 719.158342 | 3.622127 | 362.831067
719.158342 | 1.678546 | 10.86638 | 10.336312 | [7 empty] | 713.995714 | 2.157305 | 162.143044 | 220.735448 | 241.877037 | 318.50451 | 367.259603 | 388.573777 | 122.36234 | 150.493597 | 178.279685 | 719.895674 | 20.855193 | 612.610186 | [8 empty] | 719.895674 | 2.396129 | 365.098987
719.895674 | 3.816057 | 10.383223 | 8.87455 | [7 empty] | 714.733372 | 0.692164 | 163.956253 | 225.645334 | 252.812755 | 334.141978 | 383.458634 | 399.205356 | 125.281612 | 160.841517 | 188.181979 | 720.632959 | 16.142883 | 625.559021 | [8 empty] | 720.632959 | 3.656675 | 369.056634
720.632959 | 2.051306 | 10.702464 | 11.951085 | [7 empty] | 715.470983 | 2.516034 | 171.524125 | 234.42498 | 265.484988 | 351.810989 | 398.314242 | 415.405922 | 131.094058 | 168.140492 | 198.072623 | 721.370198 | 17.010928 | 650.354637 | [8 empty] | 721.370198 | 1.790624 | 379.164632
721.370198 | 2.596405 | 13.877336 | 9.132182 | [7 empty] | 716.208548 | 2.17542 | 181.430028 | 241.297586 | 272.623634 | 362.250938 | 411.328414 | 434.474882 | 134.092889 | 175.599902 | 204.054396 | 722.10739 | 15.988325 | 667.288009 | [8 empty] | 722.10739 | 3.233594 | 373.659728
722.10739 | 3.50306 | 13.922418 | 12.305621 | [7 empty] | 716.946066 | 3.754195 | 185.614363 | 251.792955 | 287.588764 | 375.070228 | 431.033918 | 449.193743 | 144.143609 | 178.542508 | 215.560613 | 722.844535 | 14.487062 | 697.088617 | [8 empty] | 722.844535 | 1.439708 | 375.043934
722.844535 | 1.349726 | 15.656824 | 11.877591 | [7 empty] | 717.683538 | 2.366061 | 186.305419 | 263.246228 | 296.458718 | 383.74009 | 448.149537 | 471.634886 | 151.778451 | 185.691996 | 227.580044 | 723.581634 | 17.443794 | 718.087771 | [8 empty] | 723.581634 | 2.801853 | 375.3579
723.581634 | 2.982618 | 14.190029 | 12.111235 | [7 empty] | 718.420963 | 3.431329 | 193.914091 | 270.987024 | 303.980574 | 402.961224 | 463.053476 | 488.040592 | 155.641573 | 197.785334 | 233.066437 | 724.318686 | 16.763673 | 731.892913 | [8 empty] | 724.318686 | 5.165024 | 376.412425
724.318686 | 3.171506 | 16.673059 | 13.592168 | [7 empty] | 719.158342 | 1.678546 | 198.510204 | 275.458307 | 311.856262 | 421.933571 | 484.83489 | 515.225416 | 158.578467 | 209.023205 | 235.173192 | 725.055691 | 14.408016 | 748.944959 | [8 empty] | 725.055691 | 3.171576 | 381.042172
725.055691 | 4.530822 | 19.573153 | 15.948495 | [7 empty] | 719.895674 | 3.283584 | 205.712069 | 282.743163 | 327.648386 | 428.108292 | 502.29953 | 522.710995 | 166.309067 | 222.041241 | 256.918222 | 725.792649 | 17.127823 | 766.0396 | [8 empty] | 725.792649 | 2.809325 | 376.268357
725.792649 | 5.618651 | 17.309069 | 16.584082 | [7 empty] | 720.632959 | 3.745862 | 211.997974 | 294.228573 | 337.216803 | 448.344054 | 525.401795 | 535.74751 | 170.793488 | 225.643616 | 263.10224 | 726.52956 | 17.570687 | 787.329791 | [8 empty] | 726.52956 | 2.807687 | 371.429826
726.52956 | 5.162521 | 18.657533 | 16.212128 | [7 empty] | 721.370198 | 4.118435 | 211.562226 | 301.093426 | 341.292934 | 465.741302 | 545.065946 | 565.658122 | 184.25521 | 237.97393 | 275.487502 | 727.266425 | 16.603169 | 814.099652 | [8 empty] | 727.266425 | 0.544366 | 371.257748
727.266425 | 4.082746 | 21.956103 | 17.238263 | [7 empty] | 722.10739 | 3.682704 | 220.423311 | 306.29319 | 357.042649 | 471.02683 | 555.369735 | 583.573859 | 184.943601 | 248.268146 | 292.640239 | 728.003242 | 16.053192 | 830.866056 | [8 empty] | 728.003242 | 2.992968 | 364.416528
728.003242 | 3.62784 | 18.955464 | 20.315904 | [7 empty] | 722.844535 | 4.499087 | 227.653828 | 315.476016 | 371.354682 | 490.940428 | 572.103967 | 602.877725 | 199.129613 | 260.317203 | 299.909173 | 728.740013 | 16.938497 | 852.087941 | [8 empty] | 728.740013 | 1.268123 | 363.407762
728.740013 | 1.811604 | 19.203002 | 21.014606 | [7 empty] | 723.581634 | 3.976823 | 238.338257 | 324.834166 | 383.673076 | 510.931425 | 603.573333 | 633.851421 | 200.558435 | 265.633727 | 311.819107 | 729.476737 | 16.647124 | 859.950618 | [8 empty] | 729.476737 | 3.528466 | 365.965308
729.476737 | 2.442784 | 23.79453 | 21.623166 | [7 empty] | 724.318686 | 4.530722 | 240.309521 | 334.095477 | 394.082243 | 527.285485 | 617.084405 | 643.815667 | 215.209319 | 275.286699 | 325.668333 | 730.213413 | 16.558087 | 877.126207 | [8 empty] | 730.213413 | 1.719146 | 360.56818
730.213413 | 3.709735 | 21.353599 | 23.887076 | [7 empty] | 725.055691 | 2.899726 | 245.842429 | 343.708195 | 403.786901 | 535.996302 | 641.655082 | 669.927415 | 220.28859 | 281.998392 | 340.899085 | 730.950043 | 13.398455 | 883.754836 | [8 empty] | 730.950043 | 3.168553 | 356.417004
730.950043 | 5.703396 | 25.257898 | 22.632525 | [7 empty] | 725.792649 | 3.534313 | 255.648611 | 349.896947 | 420.311329 | 560.233859 | 652.48848 | 689.462827 | 231.814657 | 303.04465 | 354.246871 | 731.686626 | 19.812558 | 907.125644 | [8 empty] | 731.686626 | 3.075922 | 351.107472
731.686626 | 4.523415 | 27.773768 | 24.788314 | [7 empty] | 726.52956 | -0.090571 | 259.303485 | 356.576255 | 426.859002 | 571.137888 | 669.497506 | 707.355996 | 232.585172 | 313.736385 | 361.014212 | 732.423161 | 15.357851 | 924.45229 | [8 empty] | 732.423161 | 4.155654 | 348.984579
732.423161 | 5.420418 | 26.740729 | 23.398138 | [7 empty] | 727.266425 | 1.270188 | 263.473241 | 365.088265 | 439.938617 | 594.08498 | 688.895426 | 726.184511 | 240.882043 | 325.803171 | 380.965612 | 733.15965 | 15.369173 | 934.897753 | [8 empty] | 733.15965 | 3.254648 | 340.020351
733.15965 | 2.350579 | 30.015091 | 29.201429 | [7 empty] | 728.003242 | 4.5348 | 265.013712 | 369.404808 | 450.396336 | 606.212064 | 714.321696 | 749.511744 | 261.748656 | 332.945016 | 400.241448 | 733.896091 | 14.935511 | 946.187267 | [8 empty] | 733.896091 | 0.724146 | 338.900328
733.896091 | 5.250058 | 31.590869 | 32.315015 | [7 empty] | 728.740013 | 0.271741 | 276.17903 | 378.625236 | 462.955402 | 620.202629 | 740.764876 | 775.909993 | 264.131863 | 351.541756 | 414.676156 | 734.632485 | 20.196474 | 972.147788 | [8 empty] | 734.632485 | 0.63397 | 330.751232
734.632485 | 1.086806 | 29.88716 | 31.879637 | [7 empty] | 729.476737 | 2.533258 | 273.863284 | 382.521958 | 466.933733 | 641.547588 | 753.644255 | 786.486136 | 272.234761 | 360.175004 | 429.839599 | 735.368832 | 16.649268 | 970.000808 | [8 empty] | 735.368832 | 2.533584 | 330.542253
735.368832 | 4.162317 | 32.303199 | 29.950585 | [7 empty] | 730.213413 | 0.180963 | 281.125554 | 393.41291 | 481.632226 | 648.841761 | 771.896397 | 813.698781 | 282.8447 | 378.935894 | 444.715835 | 736.105132 | 19.86215 | 978.324268 | [8 empty] | 736.105132 | 1.451116 | 314.438698
736.105132 | 2.811537 | 37.729016 | 34.010531 | [7 empty] | 730.950043 | 0.633711 | 283.902394 | 394.439646 | 500.359863 | 665.577295 | 791.414134 | 833.782221 | 289.24367 | 389.36996 | 462.880401 | 736.841384 | 16.606564 | 985.86726 | [8 empty] | 736.841384 | 4.537312 | 313.346801
736.841384 | 5.444775 | 37.931932 | 38.113425 | [7 empty] | 731.686626 | 2.623581 | 286.422638 | 406.56454 | 508.250909 | 691.177812 | 803.268036 | 860.353533 | 303.068805 | 402.131594 | 481.653229 | 737.57759 | 16.195953 | 991.683662 | [8 empty] | 737.57759 | 1.455816 | 305.72136
737.57759 | 4.731402 | 38.579124 | 35.394526 | [7 empty] | 732.423161 | 3.432931 | 293.967336 | 404.182502 | 512.590862 | 702.847534 | 822.909793 | 880.004862 | 306.795659 | 416.107422 | 499.76254 | 738.313748 | 16.669159 | 1004.339596 | [8 empty] | 738.313748 | 1.366325 | 302.595333
738.313748 | 5.647475 | 43.175854 | 40.16994 | [7 empty] | 733.15965 | 1.17529 | 295.992191 | 413.521161 | 529.513213 | 717.740379 | 846.02777 | 902.532083 | 319.859612 | 431.150506 | 512.064682 | 739.049858 | 18.113856 | 1005.728596 | [8 empty] | 739.049858 | -0.273073 | 293.371641
739.049858 | 4.733269 | 41.507126 | 41.416102 | [7 empty] | 733.896091 | 2.987102 | 303.59821 | 422.267636 | 538.764624 | 736.728037 | 865.082915 | 917.040391 | 335.279598 | 442.362688 | 528.717098 | 739.785922 | 17.718088 | 1008.926376 | [8 empty] | 739.785922 | 2.283259 | 281.93679
739.785922 | 3.379223 | 44.112559 | 42.285952 | [7 empty] | 734.632485 | 0.090567 | 300.230102 | 427.567515 | 545.667079 | 741.926093 | 880.674967 | 933.294481 | 338.630574 | 456.367869 | 551.916212 | 740.521938 | 14.009277 | 1010.95702 | [8 empty] | 740.521938 | 1.465022 | 275.973595
740.521938 | 6.684165 | 48.254175 | 41.203755 | [7 empty] | 735.368832 | 3.257465 | 306.744659 | 436.862304 | 552.864266 | 761.251567 | 903.584708 | 959.32356 | 348.910738 | 475.861404 | 572.047118 | 741.257906 | 16.078939 | 1018.5778 | [8 empty] | 741.257906 | 2.940149 | 266.818504
741.257906 | 4.593983 | 49.615011 | 46.031705 | [7 empty] | 736.105132 | 2.811537 | 314.257309 | 439.234674 | 559.586607 | 770.361206 | 911.391543 | 969.073404 | 362.416221 | 496.009588 | 592.780886 | 741.993827 | 16.292036 | 1014.800535 | [8 empty] | 741.993827 | 1.380681 | 258.187347
741.993827 | 4.970452 | 55.595422 | 47.863608 | [7 empty] | 736.841384 | 3.902089 | 312.983816 | 440.300805 | 567.345555 | 792.75924 | 934.051151 | 992.219497 | 370.153954 | 506.545568 | 609.361069 | 742.729701 | 16.018953 | 1008.549617 | [8 empty] | 742.729701 | -0.736504 | 249.03028
742.729701 | 3.406329 | 53.6727 | 51.463189 | [7 empty] | 737.57759 | 0 | 311.908578 | 440.839283 | 580.142676 | 796.786295 | 960.383618 | 1023.620625 | 380.786873 | 521.63707 | 619.176743 | 743.465527 | 15.333254 | 1005.344196 | [8 empty] | 743.465527 | 2.493963 | 244.316005
743.465527 | 3.510022 | 54.312972 | 54.312972 | [7 empty] | 738.313748 | 6.558358 | 313.161575 | 446.697023 | 586.790829 | 816.424433 | 962.530066 | 1024.561198 | 385.667862 | 536.510087 | 633.610215 | 744.201306 | 15.130858 | 1014.138799 | [8 empty] | 744.201306 | 3.898749 | 236.43126
744.201306 | 2.691993 | 58.388403 | 54.953791 | [7 empty] | 739.049858 | 1.001268 | 315.581595 | 449.023365 | 598.121332 | 823.952869 | 994.714643 | 1058.522748 | 395.95614 | 547.238693 | 667.117828 | 744.937037 | 14.723522 | 999.708527 | [8 empty] | 744.937037 | 3.5411 | 232.594378
744.937037 | 2.422858 | 61.503321 | 53.955186 | [7 empty] | 739.785922 | 3.744544 | 315.72902 | 450.441286 | 608.899443 | 840.33055 | 1002.715913 | 1080.894692 | 402.584183 | 561.225001 | 686.073589 | 745.672721 | 14.741116 | 993.345935 | [8 empty] | 745.672721 | 2.425753 | 224.755364
745.672721 | 5.224699 | 62.882987 | 58.404673 | [7 empty] | 740.521938 | 2.10597 | 317.909861 | 453.790688 | 614.119077 | 847.149203 | 1016.267726 | 1089.518846 | 419.54579 | 582.529532 | 705.774541 | 746.408357 | 14.393317 | 991.643491 | [8 empty] | 746.408357 | 4.579692 | 220.853305
746.408357 | 1.869262 | 62.900666 | 68.1346 | [7 empty] | 741.257906 | 3.032028 | 314.504042 | 459.765769 | 616.144933 | 859.809765 | 1042.28275 | 1108.527977 | 431.650596 | 602.362985 | 725.941115 | 747.143945 | 14.840379 | 990.736195 | [8 empty] | 747.143945 | 3.569205 | 210.113469
747.143945 | 0.469632 | 69.223794 | 65.560662 | [7 empty] | 741.993827 | 3.681816 | 316.452085 | 440.805421 | 623.883721 | 864.03017 | 1050.790286 | 1116.418657 | 433.717925 | 607.131458 | 743.818877 | 747.879486 | 17.75299 | 975.092441 | [8 empty] | 747.879486 | 2.738493 | 203.876097
747.879486 | 4.154955 | 76.205656 | 68.367899 | [7 empty] | 742.729701 | 2.669826 | 314.394974 | 463.260764 | 622.89792 | 877.544039 | 1061.762002 | 1142.132958 | 434.352998 | 630.539145 | 762.005037 | 748.614979 | 14.670177 | 967.001247 | [8 empty] | 748.614979 | 1.892926 | 201.028741
748.614979 | 3.880498 | 77.136734 | 69.659677 | [7 empty] | 743.465527 | 3.69476 | 311.745375 | 456.857074 | 632.72765 | 887.573721 | 1079.516503 | 1155.905666 | 449.652292 | 640.671384 | 781.257002 | 749.350424 | 17.837421 | 957.812591 | [8 empty] | 749.350424 | -0.28464 | 195.737234
749.350424 | 5.123515 | 79.793996 | 70.875285 | [7 empty] | 744.201306 | 0.649791 | 314.963199 | 450.49113 | 646.171183 | 894.484345 | 1088.122197 | 1160.806012 | 446.406726 | 659.25984 | 804.905952 | 750.085822 | 16.285758 | 964.47877 | [8 empty] | 750.085822 | 6.000016 | 184.190969
750.085822 | 4.857156 | 84.952608 | 77.619255 | [7 empty] | 744.937037 | 2.236484 | 315.3443 | 450.278859 | 645.78487 | 907.360358 | 1108.084833 | 1191.580251 | 460.063478 | 679.425323 | 829.083404 | 750.821172 | 13.577529 | 951.096331 | [8 empty] | 750.821172 | 1.147397 | 176.89034
750.821172 | 2.677259 | 85.00298 | 79.074763 | [7 empty] | 745.672721 | 0.932982 | 316.933985 | 453.52255 | 652.434313 | 918.240884 | 1109.875387 | 1201.027729 | 475.167733 | 690.313382 | 840.896677 | 751.556474 | 18.657213 | 939.015597 | [8 empty] | 751.556474 | 5.481758 | 173.396674
751.556474 | 4.03919 | 88.862189 | 80.783808 | [7 empty] | 746.408357 | 1.028094 | 308.895545 | 452.267941 | 654.709015 | 923.228502 | 1125.669576 | 1201.187761 | 490.961664 | 701.907881 | 869.20683 | 752.291728 | 16.603693 | 926.910826 | [8 empty] | 752.291728 | 4.05439 | 172.311583
752.291728 | 9.170645 | 92.961375 | 85.914459 | [7 empty] | 747.143945 | 2.817794 | 312.399373 | 451.504445 | 666.408163 | 939.076647 | 1148.438704 | 1227.900481 | 494.898465 | 723.609371 | 892.864834 | 753.026935 | 17.038516 | 919.692625 | [8 empty] | 753.026935 | 2.226624 | 164.673385
753.026935 | 4.646868 | 95.938462 | 89.452209 | [7 empty] | 747.879486 | 4.532678 | 315.21001 | 447.885284 | 661.582185 | 945.630031 | 1152.527914 | 1235.721449 | 497.083731 | 744.681289 | 905.213649 | 753.762093 | 13.506422 | 905.221746 | [8 empty] | 753.762093 | 3.595235 | 155.178095
753.762093 | 5.732941 | 104.553306 | 94.836456 | [7 empty] | 748.614979 | 2.366157 | 309.209462 | 456.573751 | 673.78701 | 949.870267 | 1169.733622 | 1257.849327 | 505.221949 | 751.207683 | 925.356875 | 754.497204 | 17.119288 | 892.257265 | [8 empty] | 754.497204 | 0.097824 | 150.747555
754.497204 | 7.336837 | 103.69397 | 92.737626 | [7 empty] | 749.350424 | 2.941277 | 305.228638 | 457.226238 | 680.004243 | 972.139455 | 1180.875235 | 1272.244579 | 512.825859 | 767.863031 | 945.573083 | 755.232267 | 14.850805 | 883.770404 | [8 empty] | 755.232267 | 0.688448 | 148.508047
755.232267 | 6.58943 | 107.987971 | 101.398541 | [7 empty] | 750.085822 | 1.904767 | 308.572254 | 450.477396 | 683.811353 | 980.288337 | 1191.146043 | 1290.003451 | 527.239506 | 797.71642 | 973.240699 | 755.967281 | 12.714756 | 854.845572 | [8 empty] | 755.967281 | 4.041124 | 139.46806
755.967281 | 2.4641 | 112.067268 | 99.451076 | [7 empty] | 750.821172 | -1.434246 | 301.669742 | 444.903109 | 689.967942 | 977.67769 | 1203.810476 | 1299.809342 | 530.67102 | 808.149813 | 1000.721242 | 756.702248 | 15.425974 | 842.495514 | [8 empty] | 756.702248 | 4.153147 | 136.065003
756.702248 | 3.362071 | 117.178073 | 103.630904 | [7 empty] | 751.556474 | 2.115766 | 300.150315 | 442.579862 | 695.029262 | 991.33273 | 1215.026941 | 1319.372693 | 530.961195 | 819.186282 | 1027.685443 | 757.437167 | 12.326542 | 827.767085 | [8 empty] | 757.437167 | 0.994076 | 132.510331
757.437167 | 3.578674 | 119.885566 | 108.155469 | [7 empty] | 752.291728 | 1.54453 | 299.735275 | 440.480535 | 693.397257 | 991.588003 | 1224.811973 | 1323.468801 | 545.315482 | 846.884886 | 1046.032672 | 758.172038 | 18.487975 | 814.570185 | [8 empty] | 758.172038 | 1.79883 | 129.615695
758.172038 | 4.297205 | 122.92005 | 113.825965 | [7 empty] | 753.026935 | 1.839385 | 293.333543 | 439.613075 | 694.125908 | 1007.595878 | 1226.192294 | 1340.234179 | 550.750668 | 855.217332 | 1079.719142 | 758.906861 | 14.084546 | 809.660187 | [8 empty] | 758.906861 | 3.722344 | 120.624076
758.906861 | 6.036234 | 124.84944 | 113.883615 | [7 empty] | 753.762093 | 2.332044 | 294.323387 | 433.760184 | 708.649871 | 1008.511861 | 1241.81343 | 1351.613835 | 545.406791 | 862.759112 | 1086.829673 | 759.641636 | 19.194892 | 786.283412 | [8 empty] | 759.641636 | 3.33385 | 119.311411
759.641636 | 4.04103 | 133.35399 | 122.342183 | [7 empty] | 754.497204 | 2.836911 | 287.799679 | 431.406045 | 695.532195 | 1009.451016 | 1252.544898 | 1360.347497 | 549.578041 | 884.137831 | 1111.971092 | 760.376362 | 16.739753 | 755.926676 | [8 empty] | 760.376362 | 5.782824 | 112.10562
760.376362 | 6.087183 | 132.39623 | 121.337848 | [7 empty] | 755.232267 | 2.852141 | 285.017431 | 424.182256 | 699.266367 | 1017.821045 | 1274.218713 | 1365.683934 | 559.609793 | 908.259479 | 1130.333102 | 761.111041 | 15.203297 | 746.185977 | [8 empty] | 761.111041 | 1.020356 | 105.70883
761.111041 | 4.489564 | 142.84977 | 121.320269 | [7 empty] | 755.967281 | 3.548304 | 283.765756 | 420.37546 | 697.241736 | 1011.956588 | 1272.264112 | 1368.06832 | 557.083728 | 915.955252 | 1146.29932 | 761.845671 | 15.265877 | 733.684194 | [8 empty] | 761.845671 | -0.717189 | 106.656228
761.845671 | 7.889077 | 138.212537 | 129.811182 | [7 empty] | 756.702248 | 2.175458 | 277.667536 | 415.018037 | 691.993381 | 1017.026568 | 1264.732116 | 1384.876722 | 560.773716 | 929.118292 | 1162.584479 | 762.580253 | 16.565379 | 708.812999 | [8 empty] | 762.580253 | 3.601169 | 98.877819
762.580253 | 4.835856 | 142.19474 | 133.243262 | [7 empty] | 757.437167 | 2.286375 | 273.867938 | 408.764051 | 690.186967 | 1016.343302 | 1272.616095 | 1399.261378 | 561.354717 | 940.694119 | 1190.903048 | 763.314787 | 16.429661 | 697.4856 | [8 empty] | 763.314787 | 2.893274 | 96.511341
763.314787 | 5.889878 | 151.276877 | 130.610637 | [7 empty] | 758.172038 | 1.499025 | 268.62528 | 405.836035 | 685.454165 | 1006.74519 | 1265.97658 | 1383.000465 | 561.43483 | 949.3825 | 1188.526955 | 764.049272 | 15.308587 | 677.818729 | [8 empty] | 764.049272 | 2.999656 | 92.265269
764.049272 | 5.275256 | 156.809582 | 138.915085 | [7 empty] | 758.906861 | 1.609662 | 262.676783 | 406.339152 | 691.551209 | 1004.22813 | 1275.556848 | 1384.611476 | 555.232924 | 967.205895 | 1223.544632 | 764.78371 | 17.572096 | 657.445939 | [8 empty] | 764.78371 | 0.727838 | 91.291718
764.78371 | 5.094868 | 161.99601 | 135.793831 | [7 empty] | 759.641636 | 0.909232 | 257.009508 | 389.959395 | 683.035096 | 1005.913393 | 1278.379841 | 1382.133286 | 560.086758 | 971.059509 | 1227.664914 | 765.518099 | 18.40967 | 640.886651 | [8 empty] | 765.518099 | 2.301209 | 89.01494
765.518099 | 5.33462 | 160.352413 | 141.419741 | [7 empty] | 760.376362 | 3.753763 | 251.197752 | 388.057916 | 681.865949 | 1003.573571 | 1271.916888 | 1392.341658 | 553.527841 | 977.398684 | 1248.075421 | 766.25244 | 19.216931 | 628.17311 | [8 empty] | 766.25244 | 1.470148 | 84.953535
766.25244 | 6.195622 | 160.141089 | 145.859654 | [7 empty] | 761.111041 | 2.244782 | 249.578955 | 379.164104 | 684.862612 | 1001.172817 | 1262.689931 | 1381.969489 | 549.869579 | 987.704124 | 1258.098332 | 766.986732 | 17.805485 | 609.284736 | [8 empty] | 766.986732 | 3.898242 | 83.443457
766.986732 | 4.214316 | 166.992272 | 145.49926 | [7 empty] | 761.845671 | 3.585944 | 246.917875 | 379.905179 | 678.460652 | 995.355668 | 1264.711309 | 1391.039002 | 554.284525 | 998.224424 | 1273.21512 | 767.720976 | 14.235696 | 594.313946 | [8 empty] | 767.720976 | 1.898093 | 75.291014
767.720976 | 4.007085 | 172.410096 | 147.418541 | [7 empty] | 762.580253 | 6.070542 | 237.780061 | 367.730826 | 678.048725 | 987.131937 | 1258.557208 | 1385.421256 | 540.998512 | 1003.079972 | 1284.691407 | 768.455172 | 16.015075 | 574.739682 | [8 empty] | 768.455172 | 2.863623 | 74.56025
768.455172 | 2.439382 | 177.014307 | 150.605342 | [7 empty] | 763.314787 | 2.376618 | 234.561824 | 358.972589 | 670.102832 | 999.212704 | 1271.903741 | 1390.217965 | 537.632234 | 1010.88913 | 1296.80656 | 769.189319 | 16.940671 | 555.739242 | [8 empty] | 769.189319 | 0.639271 | 67.016868
769.189319 | 4.901075 | 174.414329 | 149.802411 | [7 empty] | 764.049272 | -0.724055 | 227.973826 | 354.26967 | 672.129727 | 989.058857 | 1262.958444 | 1380.669067 | 535.800552 | 1019.158849 | 1293.679055 | 769.923417 | 15.433142 | 533.515159 | [8 empty] | 769.923417 | 4.286984 | 69.234792
769.923417 | 1.821968 | 176.087868 | 151.009011 | [7 empty] | 764.78371 | 3.639191 | 225.421919 | 350.402153 | 665.244206 | 988.716342 | 1269.142041 | 1395.889883 | 538.600342 | 1023.132696 | 1313.436201 | 770.657467 | 14.640978 | 527.075208 | [8 empty] | 770.657467 | 3.121973 | 62.008848
770.657467 | 3.983207 | 182.689262 | 148.993482 | [7 empty] | 765.518099 | 2.196608 | 224.054057 | 347.79633 | 664.31714 | 984.394364 | 1259.911818 | 1385.223097 | 536.704652 | 1026.652926 | 1320.998452 | 771.391469 | 15.838581 | 511.036669 | [8 empty] | 771.391469 | 2.262654 | 67.556397
771.391469 | 2.693636 | 188.231301 | 158.924539 | [7 empty] | 766.25244 | 5.355538 | 216.321733 | 341.284288 | 645.499851 | 976.388094 | 1256.871273 | 1383.934038 | 527.467993 | 1032.358717 | 1324.393057 | 772.125422 | 13.399025 | 492.522211 | [8 empty] | 772.125422 | 1.836963 | 60.619781
772.125422 | 3.241699 | 184.668815 | 150.414857 | [7 empty] | 766.986732 | 4.741105 | 214.824758 | 333.984543 | 650.268959 | 973.82307 | 1248.385757 | 1371.970574 | 519.730521 | 1028.293104 | 1335.938172 | 772.859327 | 15.014041 | 474.030272 | [8 empty] | 772.859327 | -0.543987 | 62.884897
772.859327 | 5.548667 | 182.01805 | 151.772373 | [7 empty] | 767.720976 | 1.687194 | 211.215549 | 321.304931 | 644.086157 | 972.561661 | 1230.702282 | 1365.57232 | 507.528925 | 1043.107443 | 1345.747795 | 773.593183 | 15.867966 | 460.937061 | [8 empty] | 773.593183 | 1.203777 | 54.169954
773.593183 | 6.018884 | 190.743898 | 149.158883 | [7 empty] | 768.455172 | 2.121202 | 206.286895 | 314.680317 | 634.663638 | 959.419665 | 1236.766826 | 1359.372302 | 494.558246 | 1031.964773 | 1346.326909 | 774.32699 | 14.596777 | 445.366312 | [8 empty] | 774.32699 | 1.646253 | 53.228847
774.32699 | 5.26801 | 179.112326 | 147.394519 | [7 empty] | 769.189319 | 2.983263 | 202.542235 | 312.709869 | 626.804823 | 940.153962 | 1222.072297 | 1335.010103 | 489.148554 | 1038.175454 | 1350.032962 | 775.060749 | 18.138566 | 436.754671 | [8 empty] | 775.060749 | 1.319168 | 55.515003
775.060749 | 2.748268 | 186.332536 | 148.516376 | [7 empty] | 769.923417 | 2.357841 | 188.520121 | 298.909959 | 627.935981 | 951.174575 | 1216.217361 | 1335.073992 | 482.071351 | 1031.6627 | 1355.008468 | 775.794459 | 14.785694 | 419.957846 | [8 empty] | 775.794459 | 0.772387 | 52.853339
775.794459 | 4.634322 | 181.510945 | 145.539779 | [7 empty] | 770.657467 | -1.291851 | 186.026544 | 297.448693 | 609.430709 | 935.623087 | 1202.497972 | 1325.439126 | 477.015982 | 1026.590928 | 1347.185284 | 776.52812 | 16.600732 | 403.729814 | [8 empty] | 776.52812 | 2.545446 | 50.798241
776.52812 | 4.426862 | 180.062612 | 150.513308 | [7 empty] | 771.391469 | 4.525309 | 183.705992 | 285.633188 | 604.55972 | 914.651125 | 1193.065368 | 1317.403617 | 467.184271 | 1021.857848 | 1345.632925 | 777.261732 | 15.253621 | 397.818892 | [8 empty] | 777.261732 | 3.006188 | 46.428905
777.261732 | 2.560827 | 178.923862 | 147.859918 | [7 empty] | 772.125422 | 2.701416 | 176.13234 | 281.163403 | 591.934329 | 909.94505 | 1173.927446 | 1275.608753 | 459.564932 | 1020.054776 | 1342.49582 | 777.995296 | 14.425431 | 374.837568 | [8 empty] | 777.995296 | 2.236501 | 42.158044
777.995296 | 3.690227 | 180.373806 | 143.807014 | [7 empty] | 772.859327 | 1.740758 | 172.008689 | 266.444833 | 583.154064 | 891.377098 | 1171.965593 | 1281.524575 | 451.50921 | 1006.593545 | 1336.140869 | 778.728811 | 17.481875 | 361.964459 | [8 empty] | 778.728811 | 3.810152 | 44.377067
778.728811 | 7.844431 | 181.094293 | 141.199758 | [7 empty] | 773.593183 | 4.37737 | 167.215534 | 263.40824 | 572.559996 | 879.523067 | 1138.553937 | 1255.320282 | 437.955869 | 1001.432822 | 1337.286535 | 779.462277 | 13.454922 | 345.006625 | [8 empty] | 779.462277 | 3.139482 | 39.131398
779.462277 | 4.821347 | 178.726214 | 139.931189 | [7 empty] | 774.32699 | 2.743755 | 168.027556 | 256.925218 | 564.884279 | 869.660585 | 1120.988543 | 1250.384029 | 429.781783 | 993.45881 | 1313.819644 | 780.195694 | 16.455317 | 334.178182 | [8 empty] | 780.195694 | 1.91603 | 40.123923
780.195694 | 4.508306 | 171.315628 | 131.078997 | [7 empty] | 775.060749 | 0.769515 | 160.059099 | 247.234144 | 556.908926 | 851.19341 | 1110.959654 | 1215.943473 | 410.920957 | 978.493161 | 1310.373944 | 780.929063 | 13.947431 | 324.192731 | [8 empty] | 780.929063 | 0.226787 | 37.986906
780.929063 | 3.968781 | 171.337956 | 132.217112 | [7 empty] | 775.794459 | 0 | 156.794561 | 251.136116 | 541.112264 | 825.35068 | 1099.658406 | 1192.565528 | 405.613516 | 975.304099 | 1292.644815 | 781.662382 | 15.491556 | 308.008584 | [8 empty] | 781.662382 | 5.011974 | 36.906354
781.662382 | 2.847713 | 169.609757 | 129.513964 | [7 empty] | 776.52812 | 2.324103 | 148.189205 | 235.841073 | 532.883513 | 805.467541 | 1065.545683 | 1178.984022 | 383.919607 | 948.787198 | 1285.671396 | 782.395653 | 14.367087 | 296.121626 | [8 empty] | 782.395653 | 2.850613 | 38.198207
782.395653 | 2.736588 | 165.563574 | 127.821464 | [7 empty] | 777.261732 | 0.668042 | 143.963008 | 226.24349 | 515.95095 | 796.083145 | 1038.359638 | 1156.157675 | 381.117847 | 946.837911 | 1277.407262 | 783.128874 | 12.889582 | 288.931964 | [8 empty] | 783.128874 | 2.965745 | 35.360801
783.128874 | 3.307946 | 165.625429 | 123.990938 | [7 empty] | 777.995296 | 0.4473 | 143.471539 | 223.42645 | 502.87725 | 779.085123 | 1028.56681 | 1141.06281 | 371.035516 | 924.010388 | 1263.73489 | 783.862047 | 13.051849 | 275.920659 | [8 empty] | 783.862047 | 2.747758 | 32.171662
783.862047 | -0.801429 | 165.552395 | 126.511339 | [7 empty] | 778.728811 | 0.896506 | 131.114061 | 218.299308 | 491.397571 | 759.789174 | 1011.707472 | 1114.917772 | 358.378433 | 895.49783 | 1233.592806 | 784.595171 | 14.5215 | 264.614 | [8 empty] | 784.595171 | 0.2305 | 30.08025
784.595171 | 5.64725 | 159.7365 | 119.51425 | [7 empty] | 779.462277 | -0.224249 | 132.867355 | 205.636058 | 480.228591 | 740.80558 | 983.218425 | 1081.439356 | 349.26735 | 888.921847 | 1225.182772 | 785.328245 | 13.928064 | 246.991002 | [8 empty] | 785.328245 | 3.365949 | 28.784666
785.328245 | 3.830218 | 150.88736 | 115.370797 | [7 empty] | 780.195694 | 3.268522 | 126.345276 | 200.281494 | 464.580933 | 729.443911 | 961.734377 | 1065.538123 | 339.926272 | 883.627976 | 1192.334229 | 786.061271 | 14.757737 | 247.976455 | [8 empty] | 786.061271 | 1.162027 | 26.494204
786.061271 | 2.672661 | 148.274581 | 114.924421 | [7 empty] | 780.929063 | 2.154481 | 125.753669 | 194.470281 | 449.833006 | 707.577 | 934.704681 | 1047.871644 | 325.780244 | 853.401363 | 1179.861969 | 786.794247 | 16.509793 | 234.276292 | [8 empty] | 786.794247 | 0.930129 | 32.438256
786.794247 | 2.674121 | 148.471874 | 109.638979 | [7 empty] | 781.662382 | 3.986797 | 119.262199 | 192.049731 | 446.749137 | 692.56368 | 907.395111 | 1019.139349 | 314.843094 | 826.17835 | 1153.323563 | 787.527174 | 18.330033 | 221.711668 | [8 empty] | 787.527174 | 4.786824 | 29.888461
787.527174 | 3.152299 | 141.736685 | 106.127386 | [7 empty] | 782.395653 | 5.017078 | 119.383651 | 184.149568 | 436.713835 | 670.692109 | 893.153909 | 987.224121 | 315.961889 | 819.836155 | 1130.09682 | 788.260053 | 13.016804 | 216.243114 | [8 empty] | 788.260053 | 2.110833 | 23.570968
788.260053 | 1.641759 | 141.777616 | 101.789058 | [7 empty] | 783.128874 | -0.570335 | 115.664039 | 175.549267 | 421.820136 | 653.946684 | 862.803544 | 964.665465 | 292.23991 | 798.127499 | 1111.812024 | 788.992882 | 16.403717 | 210.061983 | [8 empty] | 788.992882 | 3.068321 | 25.962717
788.992882 | 4.720494 | 137.012338 | 97.242176 | [7 empty] | 783.862047 | 1.259389 | 107.162546 | 169.903012 | 409.530372 | 628.549551 | 849.744038 | 938.130241 | 288.285568 | 776.699482 | 1087.99752 | 789.725661 | 15.277715 | 205.953074 | [8 empty] | 789.725661 | 4.500412 | 26.291882
789.725661 | 5.921595 | 137.973163 | 98.180045 | [7 empty] | 784.595171 | 3.688 | 102.68775 | 160.6585 | 399.34125 | 618.662 | 822.30875 | 914.624 | 283.054 | 753.735 | 1069.63525 | 790.458392 | 12.091401 | 191.684274 | [8 empty] | 790.458392 | 0.829802 | 27.502011
790.458392 | 6.282787 | 124.588851 | 94.478891 | [7 empty] | 785.328245 | 4.874822 | 97.612515 | 153.672973 | 385.575238 | 596.93361 | 800.399411 | 894.878112 | 272.75792 | 729.366285 | 1042.863792 | 791.191073 | 11.158007 | 181.85177 | [8 empty] | 791.191073 | 2.848853 | 21.6038
791.191073 | 5.104195 | 122.975479 | 87.483521 | [7 empty] | 786.061271 | 3.369877 | 91.21908 | 151.412053 | 376.728991 | 587.520598 | 768.912935 | 860.364421 | 257.737478 | 713.251866 | 1016.88939 | 791.923705 | 12.510713 | 175.149985 | [8 empty] | 791.923705 | 2.621292 | 22.161835
791.923705 | 0.953197 | 120.102847 | 88.52819 | [7 empty] | 786.794247 | 0.930129 | 91.617726 | 145.100155 | 356.123217 | 567.72761 | 750.1492 | 833.628296 | 256.715659 | 692.597456 | 983.844161 | 792.656288 | 13.447868 | 168.21842 | [8 empty] | 792.656288 | -1.200702 | 17.530257
792.656288 | 3.121826 | 113.826597 | 85.129807 | [7 empty] | 787.527174 | 3.385802 | 89.315127 | 140.569167 | 340.565001 | 545.230906 | 733.201304 | 805.820924 | 248.914838 | 673.541134 | 965.77089 | 793.388821 | 15.567481 | 160.50194 | [8 empty] | 793.388821 | 3.25831 | 17.015619
793.388821 | 2.292885 | 109.213726 | 84.836739 | [7 empty] | 788.260053 | 4.808008 | 83.143367 | 140.370394 | 341.720409 | 530.639963 | 691.766882 | 785.229876 | 235.709685 | 648.846611 | 928.414714 | 794.121305 | 13.061428 | 154.439295 | [8 empty] | 794.121305 | 2.660661 | 16.810542
794.121305 | 3.990992 | 109.087113 | 77.884813 | [7 empty] | 788.992882 | -0.826086 | 79.422312 | 132.527869 | 325.242037 | 516.658068 | 680.813247 | 769.086485 | 225.403589 | 640.807061 | 918.844157 | 794.853739 | 11.99386 | 152.527976 | [8 empty] | 794.853739 | 3.392203 | 20.837817
794.853739 | 2.423002 | 106.248638 | 74.386161 | [7 empty] | 789.725661 | 1.539615 | 75.44112 | 125.182518 | 310.173146 | 492.202976 | 664.876687 | 738.067601 | 214.953899 | 620.583156 | 880.185881 | 795.586125 | 15.769864 | 139.623954 | [8 empty] | 795.586125 | 2.91136 | 18.802531
795.586125 | 6.914479 | 100.68452 | 72.905297 | [7 empty] | 790.458392 | 3.319208 | 74.800728 | 120.79547 | 304.06318 | 471.683194 | 642.978046 | 704.620484 | 207.687599 | 596.746217 | 858.845122 | 796.31846 | 14.276416 | 139.347582 | [8 empty] | 796.31846 | 2.806475 | 19.401283
796.31846 | 2.440413 | 96.518334 | 70.283894 | [7 empty] | 791.191073 | 4.86679 | 76.08811 | 115.972049 | 298.773437 | 456.409959 | 610.24801 | 690.371995 | 204.286486 | 573.806435 | 849.551645 | 797.050746 | 17.701646 | 132.393564 | [8 empty] | 797.050746 | -3.073203 | 19.914352
797.050746 | 0.860497 | 93.917068 | 66.749958 | [7 empty] | 791.923705 | 1.668095 | 68.272749 | 113.907065 | 285.363412 | 438.828161 | 599.799338 | 654.131578 | 201.601208 | 562.267198 | 817.843198 | 797.782983 | 15.332699 | 124.269054 | [8 empty] | 797.782983 | 4.451429 | 17.311112
797.782983 | 5.193334 | 89.64683 | 63.185559 | [7 empty] | 792.656288 | -1.200702 | 65.678427 | 110.824841 | 264.995042 | 424.088123 | 572.014671 | 637.212817 | 194.633875 | 544.758724 | 785.859786 | 798.51517 | 12.491685 | 122.44325 | [8 empty] | 798.51517 | 0.74208 | 17.809927
798.51517 | 2.102561 | 88.431236 | 65.550426 | [7 empty] | 793.388821 | 2.534241 | 59.615006 | 101.007612 | 264.285148 | 409.098929 | 562.239501 | 620.889082 | 187.654523 | 514.812988 | 765.944218 | 799.247308 | 14.858604 | 118.74501 | [8 empty] | 799.247308 | 3.095542 | 17.45886
799.247308 | 0 | 83.455826 | 54.60537 | [7 empty] | 794.121305 | 2.90254 | 60.227697 | 92.881267 | 249.860284 | 392.931298 | 537.574522 | 597.923158 | 176.571159 | 511.451665 | 738.696328 | 799.979396 | 15.547025 | 110.819194 | [8 empty] | 799.979396 | 0.870633 | 11.940115
799.979396 | 0.497505 | 84.700192 | 54.725528 | [7 empty] | 794.853739 | 4.724854 | 59.726999 | 94.012478 | 241.8156 | 387.68032 | 512.828373 | 575.826425 | 172.275442 | 486.659952 | 708.243485 | 800.711434 | 9.765998 | 112.559385 | [8 empty] | 800.711434 | 6.13505 | 8.138332
800.711434 | 3.004922 | 77.001137 | 55.716269 | [7 empty] | 795.586125 | 0.36392 | 57.984579 | 89.524308 | 237.639727 | 370.834429 | 497.963798 | 550.125658 | 165.462271 | 470.669802 | 683.562973 | 801.443423 | 11.618376 | 101.913367 | [8 empty] | 801.443423 | 1.010294 | 12.881243
801.443423 | 6.566908 | 75.266873 | 57.081588 | [7 empty] | 796.31846 | 3.416578 | 51.004632 | 86.39062 | 226.470326 | 352.029575 | 475.392452 | 526.885167 | 155.698349 | 456.479252 | 656.227056 | 802.175362 | 13.78699 | 97.773794 | [8 empty] | 802.175362 | 5.818363 | 11.004295
802.175362 | 4.174043 | 74.500342 | 50.720946 | [7 empty] | 797.050746 | 4.179555 | 51.506874 | 81.870115 | 217.582737 | 338.789844 | 461.472087 | 518.633654 | 151.201563 | 434.427905 | 641.80761 | 802.907252 | 15.181242 | 97.53948 | [8 empty] | 802.907252 | 0.885572 | 10.373849
802.907252 | 4.427862 | 65.02632 | 48.706485 | [7 empty] | 797.782983 | 1.60746 | 49.089368 | 79.012861 | 211.69017 | 327.056366 | 445.761134 | 492.872089 | 148.010008 | 415.466688 | 618.254 | 803.639091 | 12.406222 | 85.577612 | [8 empty] | 803.639091 | 0.126594 | 12.279628
803.639091 | 3.797823 | 65.575744 | 44.561123 | [7 empty] | 798.51517 | 3.092001 | 51.079861 | 78.165792 | 200.485361 | 313.899967 | 423.727851 | 469.48947 | 144.087258 | 404.186403 | 600.590323 | 804.370881 | 13.508407 | 88.05952 | [8 empty] | 804.370881 | 3.950572 | 10.067586
804.370881 | 6.626766 | 65.885343 | 46.005046 | [7 empty] | 799.247308 | 2.600256 | 43.461417 | 74.29302 | 194.152426 | 310.049537 | 410.592757 | 452.444492 | 131.622467 | 392.143324 | 578.247339 | 805.102621 | 11.568118 | 85.604077 | [8 empty] | 805.102621 | 4.241643 | 10.925445
805.102621 | 1.799485 | 60.282751 | 41.259623 | [7 empty] | 799.979396 | 4.228791 | 45.646065 | 74.62572 | 179.599233 | 290.169675 | 383.327448 | 438.301729 | 132.211901 | 375.989253 | 554.220347 | 805.834312 | 15.51741 | 78.621544 | [8 empty] | 805.834312 | -1.163806 | 14.482916
805.834312 | 7.37077 | 58.319599 | 47.198789 | [7 empty] | 800.711434 | 0.876436 | 43.195759 | 66.609113 | 173.033448 | 280.083809 | 376.742146 | 416.056547 | 123.953049 | 356.70933 | 536.629059 | 806.565952 | 14.392687 | 74.556714 | [8 empty] | 806.565952 | 2.722941 | 10.11378
806.565952 | 0.648319 | 54.329153 | 40.455121 | [7 empty] | 801.443423 | 1.389154 | 40.159171 | 65.290224 | 167.329877 | 269.748391 | 360.295955 | 406.643174 | 116.941484 | 348.551292 | 511.966282 | 807.297543 | 10.100103 | 70.053278 | [8 empty] | 807.297543 | 2.848747 | 9.323172
807.297543 | 2.848747 | 54.126193 | 37.163199 | [7 empty] | 802.175362 | 3.035668 | 41.613943 | 64.001992 | 164.684967 | 254.490134 | 347.836912 | 382.241145 | 118.517523 | 339.36234 | 501.644071 | 808.029083 | 13.600965 | 68.782023 | [8 empty] | 808.029083 | 3.108792 | 12.176102
808.029083 | 2.202061 | 51.942733 | 42.875423 | [7 empty] | 802.907252 | 2.909738 | 37.700084 | 62.622623 | 158.011427 | 254.538824 | 341.324924 | 362.199132 | 112.847232 | 320.703737 | 484.28162 | 808.760574 | 11.481312 | 60.929233 | [8 empty] | 808.760574 | 3.914083 | 9.654739
808.760574 | 4.044553 | 48.665105 | 34.574404 | [7 empty] | 803.639091 | 4.557388 | 35.446348 | 56.081186 | 151.026761 | 236.604373 | 322.561767 | 348.386963 | 110.516649 | 312.687427 | 466.879041 | 809.492015 | 15.94878 | 65.113201 | [8 empty] | 809.492015 | 1.449889 | 8.435718
809.492015 | 3.954243 | 48.768997 | 33.479257 | [7 empty] | 804.370881 | 3.058507 | 31.986888 | 58.748826 | 144.132152 | 227.986224 | 302.409899 | 345.229 | 101.567927 | 300.62577 | 441.95429 | 810.223406 | 15.135267 | 63.063613 | [8 empty] | 810.223406 | 1.460421 | 6.903806
810.223406 | -1.194889 | 48.061111 | 34.51903 | [7 empty] | 805.102621 | 2.570693 | 36.118237 | 55.655503 | 141.002511 | 215.424073 | 302.184962 | 321.336625 | 96.658057 | 291.388052 | 422.750464 | 810.954747 | 11.423187 | 60.038143 | [8 empty] | 810.954747 | 3.719177 | 5.180282
810.954747 | 5.180282 | 44.497296 | 33.738249 | [7 empty] | 805.834312 | 3.232794 | 30.000326 | 49.914335 | 130.734179 | 205.476371 | 284.873785 | 307.891277 | 94.914825 | 282.675485 | 406.685454 | 811.686038 | 12.716942 | 57.756113 | [8 empty] | 811.686038 | 0.132468 | 6.358471
811.686038 | 1.192213 | 39.210572 | 33.117038 | [7 empty] | 806.565952 | -1.426302 | 32.026971 | 50.828229 | 130.182505 | 195.403422 | 268.922825 | 309.896602 | 90.635031 | 266.588876 | 391.584827 | 812.417279 | 17.128343 | 52.181695 | [8 empty] | 812.417279 | 4.381669 | 4.647225
812.417279 | 1.195001 | 34.920575 | 33.061685 | [7 empty] | 807.297543 | 3.625678 | 28.357981 | 47.651768 | 120.683282 | 187.240371 | 255.739787 | 287.205493 | 86.757295 | 252.761552 | 375.646139 | 813.148469 | 11.64448 | 50.191725 | [8 empty] | 813.148469 | 2.275358 | 3.881493
813.148469 | 4.283027 | 40.822603 | 28.375055 | [7 empty] | 808.029083 | -0.259066 | 30.569788 | 43.782154 | 123.185883 | 182.252931 | 245.465035 | 270.335371 | 83.160186 | 242.356243 | 359.065476 | 813.87961 | 11.21757 | 49.465431 | [8 empty] | 813.87961 | 2.703029 | 8.919996
813.87961 | 3.513938 | 37.3018 | 23.516352 | [7 empty] | 808.760574 | -0.782817 | 27.659523 | 42.011163 | 107.637296 | 179.917372 | 234.323132 | 261.069369 | 82.97857 | 234.84501 | 351.354229 | 814.610701 | 8.703197 | 49.499432 | [8 empty] | 814.610701 | -2.991724 | 6.255423
814.610701 | 3.127711 | 41.340185 | 26.10959 | [7 empty] | 809.492015 | 1.581697 | 31.370328 | 43.628481 | 109.927955 | 168.846176 | 222.755689 | 251.226239 | 83.039103 | 224.732811 | 333.606301 | 815.341741 | 11.420224 | 51.119099 | [8 empty] | 815.341741 | 4.214607 | 5.302247
815.341741 | 3.126966 | 32.493257 | 28.686516 | [7 empty] | 810.223406 | 0 | 25.35821 | 40.493478 | 101.698373 | 162.637738 | 212.557566 | 241.63321 | 74.083149 | 222.780509 | 322.354634 | 816.072731 | 14.943522 | 43.879615 | [8 empty] | 816.072731 | 1.630202 | 10.188765
816.072731 | 1.086802 | 30.294595 | 21.736032 | [7 empty] | 810.954747 | 1.726761 | 23.908995 | 32.409971 | 96.565774 | 149.032736 | 208.008257 | 225.143036 | 72.656779 | 211.727434 | 309.887141 | 816.803671 | 13.342215 | 42.613401 | [8 empty] | 816.803671 | 1.769886 | 3.675916
816.803671 | 3.812061 | 28.862751 | 22.463933 | [7 empty] | 811.686038 | 3.311704 | 20.002691 | 36.958614 | 96.171877 | 147.701987 | 197.377543 | 219.234788 | 71.930205 | 205.325632 | 293.54942 | 817.534561 | 11.53976 | 44.647882 | [8 empty] | 817.534561 | -1.099025 | 7.96793
817.534561 | 2.88494 | 28.16251 | 20.194581 | [7 empty] | 812.417279 | 1.726112 | 22.83779 | 36.912242 | 90.421716 | 140.478965 | 189.872326 | 213.108449 | 70.770594 | 193.722883 | 284.542933 | 818.2654 | 9.711303 | 45.088193 | [8 empty] | 818.2654 | 5.27185 | 6.797912
818.2654 | 5.688049 | 30.382505 | 25.526854 | [7 empty] | 813.148469 | 5.487629 | 24.895096 | 34.398062 | 83.652875 | 131.569242 | 180.422521 | 203.711481 | 66.654611 | 183.233257 | 270.232247 | 818.996189 | 16.001687 | 39.795499 | [8 empty] | 818.996189 | 0.974016 | 5.844094
818.996189 | 4.591788 | 23.237232 | 16.836557 | [7 empty] | 813.87961 | 0.675757 | 19.461809 | 30.409076 | 81.496324 | 131.096907 | 168.263555 | 189.21203 | 60.54785 | 180.83264 | 260.97745 | 819.726928 | 19.196552 | 36.723839 | [8 empty] | 819.726928 | 3.616742 | 9.041854
819.726928 | 9.876487 | 27.681985 | 22.117767 | [7 empty] | 814.610701 | 1.767837 | 17.678369 | 31.549088 | 79.688646 | 123.068642 | 159.513279 | 185.758857 | 59.562503 | 172.024124 | 249.672958 | 820.457617 | 15.680699 | 40.103735 | [8 empty] | 820.457617 | 5.273155 | 12.211518
820.457617 | -1.110138 | 27.475916 | 14.293027 | [7 empty] | 815.341741 | 3.398876 | 20.665168 | 29.638201 | 75.047188 | 118.824714 | 161.650554 | 177.013475 | 55.605615 | 166.544936 | 247.982011 | 821.188255 | 15.176212 | 33.137049 | [8 empty] | 821.188255 | 6.543871 | 11.416967
821.188255 | 2.506163 | 25.200865 | 20.049307 | [7 empty] | 816.072731 | 1.901903 | 21.192631 | 24.724736 | 67.6534 | 112.483966 | 150.386171 | 168.725948 | 53.796679 | 156.771131 | 232.032142 | 821.918842 | 19.369169 | 37.615488 | [8 empty] | 821.918842 | 6.316033 | 10.105654
821.918842 | 3.929976 | 26.808053 | 23.15879 | [7 empty] | 816.803671 | 1.633741 | 17.971147 | 28.726606 | 67.11951 | 108.64375 | 146.083639 | 163.510205 | 52.960424 | 149.8957 | 217.151355 | 822.649379 | 22.273645 | 39.439957 | [8 empty] | 822.649379 | 10.214665 | 13.193943
822.649379 | 15.889479 | 31.637088 | 26.246015 | [7 empty] | 817.534561 | 1.648537 | 18.408665 | 24.865436 | 68.00216 | 102.346685 | 136.69121 | 150.703776 | 54.401728 | 148.23097 | 213.760324 | 823.379866 | 32.615508 | 42.300463 | [8 empty] | 823.379866 | 14.385006 | 17.945651
823.379866 | 15.809264 | 34.467044 | 32.188231 | [7 empty] | 818.2654 | 2.497192 | 16.093016 | 26.636717 | 67.146724 | 102.662346 | 134.154714 | 146.085744 | 47.030453 | 146.363209 | 200.746506 | 824.110303 | 28.544935 | 49.137052 | [8 empty] | 824.110303 | 15.905635 | 18.603913
824.110303 | 14.343475 | 35.077606 | 33.515446 | [7 empty] | 818.996189 | 3.896063 | 15.723396 | 23.098087 | 61.362989 | 95.731829 | 131.631265 | 142.067147 | 50.370526 | 137.614504 | 186.176144 | 824.840688 | 28.038691 | 40.075503 | [8 empty] | 824.840688 | 14.302565 | 13.594517
824.840688 | 14.160955 | 31.154101 | 26.480986 | [7 empty] | 819.726928 | 3.06032 | 17.249076 | 23.091505 | 61.901925 | 90.140332 | 121.856374 | 138.270817 | 50.634384 | 128.811647 | 189.322517 | 825.571023 | 21.946117 | 38.653483 | [8 empty] | 825.571023 | 12.176555 | 12.318143
825.571023 | 9.20321 | 29.733449 | 21.946117 | [7 empty] | 820.457617 | 6.799595 | 19.704949 | 23.451665 | 55.090598 | 95.194334 | 121.005042 | 131.273819 | 47.319632 | 131.828887 | 181.230029 | 826.301308 | 21.724972 | 32.587459 | [8 empty] | 826.301308 | 4.287824 | 10.862486
826.301308 | 15.864947 | 27.44207 | 14.149818 | [7 empty] | 821.188255 | 4.31617 | 18.2393 | 24.226246 | 53.882513 | 85.62725 | 113.334278 | 126.978946 | 43.857859 | 128.788952 | 174.735282 | 827.031542 | 20.802679 | 33.804354 | [8 empty] | 827.031542 | 10.979192 | 10.979192
827.031542 | 5.056207 | 26.725664 | 19.358049 | [7 empty] | 821.918842 | 6.175677 | 19.088457 | 24.141284 | 56.703945 | 88.143756 | 111.302546 | 124.215326 | 46.036866 | 126.180314 | 165.620434 | 827.761726 | 19.731961 | 28.147062 | [8 empty] | 827.761726 | 13.493179 | 14.653883
827.761726 | 2.466495 | 25.245303 | 17.265466 | [7 empty] | 822.649379 | 11.491498 | 21.989904 | 26.387885 | 56.322529 | 85.689691 | 108.672688 | 124.562167 | 47.668438 | 122.434112 | 164.853347 | 828.491858 | 21.408429 | 31.967993 | [8 empty] | 828.491858 | 14.754458 | 12.729336
828.491858 | 8.679093 | 23.2889 | 23.144248 | [7 empty] | 823.379866 | 14.100154 | 29.054863 | 31.19125 | 59.106707 | 86.167609 | 116.077027 | 124.765001 | 50.133882 | 119.35282 | 166.923038 | 829.22194 | 19.015009 | 29.530886 | [8 empty] | 829.22194 | 7.490761 | 10.659929
829.22194 | 1.87269 | 18.150691 | 17.718531 | [7 empty] | 824.110303 | 16.473694 | 26.982774 | 28.260905 | 61.634336 | 84.356672 | 107.221023 | 113.185636 | 53.823533 | 118.014133 | 163.742834 | 829.951972 | 17.619771 | 26.285232 | [8 empty] | 829.951972 | 5.921398 | 9.676431
829.951972 | 4.043882 | 19.641712 | 16.897649 | [7 empty] | 824.840688 | 15.577051 | 19.258899 | 28.46352 | 52.112314 | 75.902719 | 95.728056 | 113.995688 | 45.881494 | 112.154764 | 147.132322 | 830.681952 | 16.268358 | 22.514246 | [8 empty] | 830.681952 | 8.860445 | 5.664875
830.681952 | 0.145253 | 14.52532 | 20.625954 | [7 empty] | 825.571023 | 5.097163 | 18.548008 | 23.361995 | 44.458585 | 69.094871 | 95.996562 | 101.376901 | 42.334767 | 105.907712 | 146.8266 | 831.411882 | 10.567238 | 24.363355 | [8 empty] | 831.411882 | 1.614439 | 9.099566
831.411882 | 3.228878 | 16.878228 | 14.236418 | [7 empty] | 826.301308 | 5.717098 | 13.43518 | 23.011319 | 46.594349 | 65.460772 | 87.757454 | 93.61748 | 36.303572 | 96.190174 | 136.066932 | 832.141761 | 11.656205 | 16.230159 | [8 empty] | 832.141761 | 2.36075 | 6.344517
832.141761 | 2.508297 | 15.787518 | 9.738095 | [7 empty] | 827.031542 | 13.146138 | 20.802679 | 19.935901 | 40.305191 | 67.464244 | 87.833534 | 91.734037 | 39.438413 | 100.112894 | 130.016745 | 832.871589 | 12.506122 | 24.423721 | [8 empty] | 832.871589 | 7.797935 | 12.506122
832.871589 | 3.53114 | 10.887683 | 12.506122 | [7 empty] | 827.761726 | 10.301244 | 18.42617 | 22.343544 | 46.137968 | 65.289578 | 80.6689 | 90.825057 | 33.370229 | 86.617506 | 123.905109 | 833.601367 | 13.904086 | 18.880285 | [8 empty] | 833.601367 | 8.781528 | 11.415986
833.601367 | 4.82984 | 13.611368 | 9.366963 | [7 empty] | 828.491858 | 8.245138 | 23.144248 | 22.854945 | 41.08104 | 62.48947 | 83.319293 | 86.212324 | 41.514995 | 86.646278 | 126.859409 | 834.331093 | 11.128501 | 21.81772 | [8 empty] | 834.331093 | 6.735672 | 7.760665
834.331093 | 5.417823 | 14.93562 | 9.517797 | [7 empty] | 829.22194 | 7.490761 | 13.108832 | 21.463912 | 35.437063 | 55.172337 | 74.619506 | 81.390002 | 32.267894 | 82.830532 | 117.979489 | 835.060769 | 16.607853 | 20.282157 | [8 empty] | 835.060769 | 7.789524 | 9.406218
835.060769 | 8.524385 | 9.994106 | 13.227493 | [7 empty] | 829.951972 | 2.166365 | 14.442435 | 17.908619 | 33.2176 | 56.325496 | 71.201205 | 76.544906 | 29.89584 | 77.267027 | 111.640023 | 835.790394 | 13.21614 | 20.640937 | [8 empty] | 835.790394 | 1.48496 | 7.721789
835.790394 | 6.830814 | 13.958619 | 12.770652 | [7 empty] | 830.681952 | 4.357596 | 12.927535 | 16.704118 | 35.006021 | 51.27438 | 64.492421 | 72.336094 | 30.212666 | 77.419956 | 105.599076 | 836.519967 | 12.551511 | 19.873226 | [8 empty] | 836.519967 | 8.068828 | 2.390764
836.519967 | -0.298845 | 12.402088 | 13.896316 | [7 empty] | 831.411882 | 3.962714 | 8.952799 | 11.594609 | 28.913138 | 42.122186 | 59.293949 | 69.861187 | 25.390726 | 75.878642 | 100.682299 | 837.24949 | 11.514026 | 12.112157 | [8 empty] | 837.24949 | 6.130845 | 5.084115
837.24949 | 5.383181 | 15.102813 | 11.514026 | [7 empty] | 832.141761 | 3.688672 | 6.344517 | 11.361111 | 28.329005 | 46.772367 | 61.969698 | 68.609309 | 23.902598 | 66.691199 | 99.446611 | 837.978962 | 13.245995 | 15.180803 | [8 empty] | 837.978962 | 2.976628 | 5.953256
837.978962 | 2.381302 | 8.929884 | 10.715861 | [7 empty] | 832.871589 | 8.68072 | 10.44629 | 14.124562 | 29.867563 | 47.376134 | 59.587994 | 63.413396 | 27.807731 | 62.089219 | 90.338342 | 838.708383 | 11.428136 | 14.396483 | [8 empty] | 838.708383 | 4.304103 | 3.116764
838.708383 | 3.710434 | 12.763892 | 7.420867 | [7 empty] | 833.601367 | 3.805329 | 6.878864 | 15.514033 | 28.686325 | 36.150624 | 55.616344 | 63.812437 | 25.027355 | 62.495208 | 88.98615 | 839.437752 | 10.544835 | 20.050038 | [8 empty] | 839.437752 | 6.386308 | 3.71297
839.437752 | 6.386308 | 12.624098 | 12.178542 | [7 empty] | 834.331093 | 8.346376 | 14.496337 | 13.617771 | 27.381971 | 45.978282 | 57.399639 | 58.424632 | 26.649832 | 61.938896 | 84.488754 | 840.167071 | 13.035832 | 14.534204 | [8 empty] | 840.167071 | 4.345277 | 4.794789
840.167071 | -0.599349 | 9.889252 | 10.039089 | [7 empty] | 835.060769 | 1.469721 | 13.962354 | 14.550243 | 26.014071 | 40.564313 | 57.613083 | 60.552526 | 30.276263 | 61.434359 | 85.390819 | 840.896338 | 14.942713 | 10.565555 | [8 empty] | 840.896338 | 7.094015 | 2.264048
840.896338 | 5.433714 | 9.810873 | 9.05619 | [7 empty] | 835.790394 | 5.791342 | 12.622156 | 9.206749 | 21.383417 | 40.68789 | 48.558176 | 56.725453 | 22.71988 | 58.804396 | 76.772406 | 841.625555 | 13.052818 | 19.123896 | [8 empty] | 841.625555 | 5.312193 | 5.615747
841.625555 | -0.910662 | 11.990379 | 9.561948 | [7 empty] | 836.519967 | 2.839032 | 9.712479 | 13.896316 | 23.459372 | 32.57416 | 48.861239 | 49.907198 | 23.309949 | 56.033531 | 74.263107 | 842.35472 | 5.585198 | 10.717542 | [8 empty] | 842.35472 | -2.717123 | 3.320929
842.35472 | 0.905708 | 8.302322 | 5.283296 | [7 empty] | 837.24949 | 2.841123 | 7.028042 | 10.616829 | 21.233658 | 40.672922 | 46.654234 | 48.448627 | 21.682256 | 52.037414 | 70.729014 | 843.083834 | 19.95653 | 11.103633 | [8 empty] | 843.083834 | 3.751228 | 5.551817
843.083834 | 1.500491 | 8.102651 | 3.000982 | [7 empty] | 837.978962 | 0.446494 | 10.715861 | 10.864692 | 17.710937 | 30.212774 | 41.821623 | 46.73306 | 16.520285 | 51.346833 | 67.271793 | 843.812896 | 9.11118 | 7.318816 | [8 empty] | 843.812896 | 3.435363 | 5.82518
843.812896 | 5.078362 | 7.617544 | 7.916271 | [7 empty] | 838.708383 | 2.523095 | 6.085111 | 12.615475 | 19.145838 | 33.987573 | 41.853693 | 43.189449 | 20.926846 | 46.899883 | 63.819461 | 844.541908 | 10.804741 | 10.204478 | [8 empty] | 844.541908 | 0.750329 | 3.60158
844.541908 | 2.551119 | 9.604214 | 6.752963 | [7 empty] | 839.437752 | 4.010008 | 6.683346 | 10.099278 | 20.792632 | 26.584865 | 39.208963 | 44.258602 | 17.3767 | 48.417129 | 64.457159 | 845.270868 | 7.278281 | 13.191884 | [8 empty] | 845.270868 | -0.909785 | 3.032617
845.270868 | 4.397295 | 6.671757 | 5.761972 | [7 empty] | 840.167071 | 1.04886 | 5.394137 | 8.690555 | 19.628667 | 30.716616 | 37.908799 | 41.954402 | 18.729644 | 43.153099 | 64.280137 | 845.999777 | 7.948603 | 5.961452 | [8 empty] | 845.999777 | 3.210013 | 2.598582
845.999777 | -0.611431 | 7.031456 | 7.337172 | [7 empty] | 840.896338 | -0.150936 | 14.489904 | 8.301508 | 20.527364 | 35.621014 | 37.885062 | 39.998173 | 14.942714 | 43.318776 | 60.525537 | 846.728634 | 5.343616 | 10.381883 | [8 empty] | 846.728634 | -0.916048 | -1.221398
846.728634 | 4.580242 | 7.328388 | 6.717689 | [7 empty] | 841.625555 | 1.669546 | 3.187316 | 11.990379 | 18.061457 | 28.534067 | 34.605145 | 40.979777 | 16.543688 | 40.220892 | 59.496564 | 847.45744 | 5.611007 | 7.582443 | [8 empty] | 847.45744 | 2.426382 | -0.454947
847.45744 | 1.061542 | 4.397817 | 3.791221 | [7 empty] | 842.35472 | 3.320929 | 5.132344 | 5.132344 | 21.133182 | 24.906964 | 37.13402 | 30.643114 | 16.755594 | 41.662559 | 51.927247 | 848.186195 | 12.800452 | 7.680271 | [8 empty] | 848.186195 | 2.10831 | 4.6684
848.186195 | 5.270774 | 1.807123 | 6.023742 | [7 empty] | 843.083834 | -2.400786 | 7.352406 | 5.401768 | 14.254665 | 26.408642 | 28.659378 | 34.96144 | 14.254664 | 32.860753 | 49.666252 | 848.914898 | 7.238803 | 9.048504 | [8 empty] | 848.914898 | 2.86536 | 3.317785
848.914898 | 2.111318 | 6.183144 | 7.087995 | [7 empty] | 843.812896 | 0.149364 | 4.182181 | 10.604816 | 12.695906 | 24.49563 | 32.561265 | 37.938354 | 14.338906 | 36.295355 | 49.588715 | 849.64355 | 14.134242 | 7.447074 | [8 empty] | 849.64355 | 0.303962 | 5.623301
849.64355 | 0.759905 | 4.559433 | 3.495565 | [7 empty] | 844.541908 | -0.450198 | 5.702502 | 9.75428 | 17.557704 | 24.610799 | 33.164553 | 27.011853 | 14.706453 | 31.363763 | 49.221599 | 850.372151 | 11.018214 | 5.203046 | [8 empty] | 850.372151 | 1.530308 | 1.530308
850.372151 | 0 | 7.804568 | 6.427291 | [7 empty] | 845.270868 | -2.274463 | 1.971201 | 6.823388 | 16.527763 | 20.470165 | 33.207156 | 29.264754 | 13.040253 | 31.235955 | 42.608269 | 851.100699 | 3.226261 | 9.21789 | [8 empty] | 851.100699 | -1.07542 | 0.307263
851.100699 | -0.768157 | 3.07263 | 6.606154 | [7 empty] | 845.999777 | 0.917146 | 2.445724 | 6.878599 | 16.202921 | 17.272926 | 28.737257 | 27.820111 | 8.865749 | 32.405843 | 46.163041 | 851.829197 | 7.193937 | 8.877625 | [8 empty] | 851.829197 | 4.132687 | 2.142875
851.829197 | 2.908188 | 4.744937 | -0.153063 | [7 empty] | 846.728634 | 1.984772 | 3.816869 | 8.244436 | 11.297931 | 19.542368 | 21.985164 | 31.909023 | 13.130029 | 29.618902 | 42.138231 | 852.557643 | 10.198904 | 5.023341 | [8 empty] | 852.557643 | 0.60889 | -0.456667
852.557643 | 1.370002 | 2.283337 | 3.348894 | [7 empty] | 847.45744 | 4.094519 | 2.57803 | 3.639572 | 12.890152 | 21.07919 | 24.415465 | 28.661633 | 11.222015 | 32.604503 | 39.731999 | 853.286037 | 9.562786 | 10.018156 | [8 empty] | 853.286037 | 4.401917 | 2.884015
853.286037 | 1.062532 | 10.473527 | 6.982352 | [7 empty] | 848.186195 | 1.957716 | 6.927303 | 7.529677 | 11.44511 | 17.468852 | 23.944374 | 23.643187 | 8.282645 | 31.323458 | 32.979987 | 854.014379 | 13.397208 | 9.591183 | [8 empty] | 854.014379 | 5.023953 | 0
854.014379 | 2.131374 | 0.304482 | 1.370169 | [7 empty] | 848.914898 | 3.468593 | 2.262126 | 2.714551 | 15.98569 | 15.08084 | 22.62126 | 28.201171 | 14.17599 | 25.939045 | 32.272998 | 854.74267 | 8.27374 | 5.056174 | [8 empty] | 854.74267 | 3.524 | 2.757913
854.74267 | -2.604696 | 2.451478 | 1.532174 | [7 empty] | 849.64355 | 3.039622 | 5.775282 | 3.495565 | 11.398583 | 18.237732 | 24.316976 | 21.733297 | 9.878771 | 24.772919 | 32.675936 | 855.47091 | 10.65704 | 5.714644 | [8 empty] | 855.47091 | -1.544499 | 5.405745
855.47091 | 2.162298 | 1.544499 | 4.942395 | [7 empty] | 850.372151 | 2.754554 | -1.071215 | 5.509107 | 8.416691 | 11.324276 | 18.822782 | 24.790982 | 14.078829 | 26.933412 | 34.58495 | 856.199097 | 5.255853 | 8.192947 | [8 empty] | 856.199097 | 4.328349 | 2.164175
856.199097 | -0.309168 | 5.410437 | 4.019181 | [7 empty] | 851.100699 | -4.916208 | 1.07542 | 1.99721 | 11.061468 | 13.36594 | 21.969305 | 27.192775 | 14.134098 | 25.810092 | 31.955352 | 856.927233 | 6.009555 | 3.081823 | [8 empty] | 856.927233 | 0.770456 | 2.927732
856.927233 | 4.00637 | 1.695003 | 3.698188 | [7 empty] | 851.829197 | -1.683688 | 3.520438 | 10.40825 | 13.316437 | 11.173562 | 21.122625 | 20.357312 | 13.010313 | 21.275688 | 31.683938 | 857.655317 | 5.068922 | 5.836941 | [8 empty] | 857.655317 | 3.379281 | 7.987392
857.655317 | -0.460811 | 5.836941 | 0.460811 | [7 empty] | 852.557643 | 3.196671 | 2.131114 | 4.414451 | 16.287802 | 15.52669 | 16.13558 | 20.550031 | 1.826669 | 27.704486 | 37.751168 | 858.38335 | 8.882007 | 5.359832 | [8 empty] | 858.38335 | 3.215899 | 2.450209
858.38335 | 4.900418 | 3.062761 | 0.918828 | [7 empty] | 853.286037 | 0.30358 | 6.678771 | 4.705498 | 9.866366 | 17.911249 | 22.313167 | 20.947055 | 12.750381 | 23.527489 | 32.786694 | 859.11133 | 8.923773 | 7.231333 | [8 empty] | 859.11133 | 4.923461 | 3.692596
859.11133 | 3.384879 | 5.231177 | 7.539049 | [7 empty] | 854.014379 | 2.283615 | -0.304482 | 3.653784 | 9.895665 | 9.438942 | 21.161499 | 14.158413 | 7.916532 | 24.054078 | 28.164585 | 859.839259 | 4.183596 | 2.634116 | [8 empty] | 859.839259 | 3.563804 | 2.789064
859.839259 | 0 | 4.183596 | 2.32422 | [7 empty] | 854.74267 | 4.596522 | 1.072522 | 4.13687 | 11.950957 | 12.104175 | 14.249218 | 15.015305 | 5.515826 | 18.84574 | 27.579132 | 860.567136 | 12.812914 | 4.218886 | [8 empty] | 860.567136 | 0.93753 | -0.62502
860.567136 | 2.343826 | 2.968846 | 7.031477 | [7 empty] | 855.47091 | 5.560195 | 4.015696 | 6.950243 | 9.421441 | 7.104693 | 13.746037 | 15.908335 | 8.185842 | 20.69628 | 23.785277 | 861.294961 | 6.41386 | 7.978216 | [8 empty] | 861.294961 | 1.40792 | 5.162375
861.294961 | -0.782178 | 6.100988 | 6.570295 | [7 empty] | 856.199097 | 5.874188 | 7.110859 | 5.410437 | 5.101269 | 9.275034 | 18.086316 | 14.376303 | 8.965866 | 15.149222 | 27.052183 | 862.022734 | 4.991256 | 3.119535 | [8 empty] | 862.022734 | -0.623907 | 0.93586
862.022734 | 3.587465 | 3.587465 | 1.871721 | [7 empty] | 856.927233 | 0.462273 | 3.852279 | 4.622735 | 11.248654 | 13.097748 | 20.802305 | 16.641844 | 6.317737 | 16.333662 | 22.959581 | 862.750455 | 8.996618 | 5.118765 | [8 empty] | 862.750455 | 4.188081 | 1.706255
862.750455 | 1.396027 | 1.861369 | 3.257396 | [7 empty] | 857.655317 | -1.382433 | 2.764867 | 5.836941 | 1.843244 | 12.595503 | 15.053163 | 14.745955 | 9.216222 | 13.056314 | 21.043707 | 863.478124 | 8.515892 | 4.335363 | [8 empty] | 863.478124 | 1.703178 | 3.406357
863.478124 | 6.967548 | 1.703178 | 3.87086 | [7 empty] | 858.38335 | -0.76569 | 0.459414 | 2.909623 | 8.882007 | 10.872802 | 9.800835 | 16.845186 | 5.819246 | 20.673637 | 19.142256 | 864.205741 | 8.405656 | 9.650939 | [8 empty] | 864.205741 | -1.712263 | 2.490565
864.205741 | 5.29245 | 4.825469 | 7.938675 | [7 empty] | 859.11133 | 3.231021 | 1.69244 | 10.77007 | 7.385191 | 12.000936 | 14.15495 | 14.770382 | 6.308184 | 20.463134 | 24.771162 | 864.933306 | 3.143802 | 0.47157 | [8 empty] | 864.933306 | 2.829422 | 0.943141
864.933306 | 2.200661 | 3.929753 | 2.986612 | [7 empty] | 859.839259 | 3.253908 | 2.789064 | 2.789064 | 9.761724 | 12.39584 | 16.734384 | 12.550788 | 6.19792 | 15.4948 | 19.213552 | 865.660819 | 6.342624 | 7.135452 | [8 empty] | 865.660819 | 5.708362 | 4.756968
865.660819 | 0.634262 | 4.122706 | 4.756968 | [7 empty] | 860.567136 | 2.500081 | 4.531396 | 1.875061 | 3.906376 | 4.531396 | 15.312995 | 14.21921 | 9.844068 | 17.188055 | 17.656821 | 866.38828 | 9.375832 | 1.906949 | [8 empty] | 866.38828 | 3.178248 | 9.058007
866.38828 | 1.430212 | 5.561934 | 3.654985 | [7 empty] | 861.294961 | -2.190098 | 3.754454 | 1.720792 | 6.570295 | 5.944553 | 11.73267 | 11.73267 | 1.40792 | 14.548511 | 19.710886 | 867.115689 | 7.923843 | 9.825565 | [8 empty] | 867.115689 | 3.961921 | 0.950861
867.115689 | 5.388213 | 2.377153 | 0.633907 | [7 empty] | 862.022734 | 1.871721 | 4.055396 | 2.963558 | 7.330907 | 6.395047 | 14.661815 | 14.505838 | 8.110791 | 13.881931 | 21.680768 | 867.843046 | 8.679908 | 4.576678 | [8 empty] | 867.843046 | 4.734495 | -1.735982
867.843046 | 4.418862 | 3.62978 | 1.104715 | [7 empty] | 862.750455 | 0.77557 | 3.102282 | 0.465342 | 4.808537 | 10.857987 | 9.617074 | 13.029584 | 2.947168 | 13.650041 | 21.405746 | 868.570351 | 10.903259 | 6.952803 | [8 empty] | 868.570351 | 6.478748 | 2.68631
868.570351 | -2.528292 | 6.952803 | 2.844328 | [7 empty] | 863.478124 | 1.238675 | 2.012847 | 4.490198 | 5.574038 | 11.767414 | 11.148077 | 10.21907 | 3.251522 | 13.935096 | 15.173771 | 869.297603 | 12.581955 | 7.963263 | [8 empty] | 869.297603 | 2.388979 | 1.751918
869.297603 | 2.229713 | 5.255753 | 4.777957 | [7 empty] | 864.205741 | 4.514149 | 2.646225 | 2.801885 | 7.004713 | 7.627355 | 8.405656 | 12.919805 | 7.938675 | 9.962259 | 18.056595 | 870.024803 | 9.502139 | 8.05266 | [8 empty] | 870.024803 | 4.02633 | 3.54317
870.024803 | 4.187383 | 4.02633 | 8.53582 | [7 empty] | 864.933306 | 3.772562 | 5.344463 | 5.030083 | 8.016695 | 5.973224 | 12.103638 | 11.789257 | 5.030083 | 12.418018 | 16.03339 | 870.751951 | 8.778569 | -0.325132 | [8 empty] | 870.751951 | 5.039549 | 0
870.751951 | 0.975397 | 3.251322 | 0.650264 | [7 empty] | 865.660819 | -3.647009 | 5.232665 | 0.158566 | 2.854181 | 5.39123 | 8.721108 | 7.611149 | 3.805574 | 8.403977 | 11.89242 | 871.479047 | 5.867311 | 6.682215 | [8 empty] | 871.479047 | 7.334138 | 3.259617
871.479047 | 5.541349 | 1.466828 | 1.140866 | [7 empty] | 866.38828 | 3.654985 | 1.748036 | 3.33716 | 7.151058 | 12.395167 | 10.806043 | 13.666466 | 4.767372 | 14.778853 | 13.189729 | 872.20609 | 12.382289 | 6.842844 | [8 empty] | 872.20609 | 4.561896 | 4.561896
872.20609 | -0.814624 | 4.887746 | 4.236046 | [7 empty] | 867.115689 | 5.54669 | 7.448412 | 6.339074 | 6.180597 | 10.459472 | 8.399273 | 16.164639 | 7.448412 | 11.727287 | 17.907884 | 872.933081 | 11.720498 | 2.278986 | [8 empty] | 872.933081 | 7.162527 | 4.720756
872.933081 | 1.302278 | 5.860249 | 1.139493 | [7 empty] | 867.843046 | 6.943926 | -2.367247 | 6.628293 | 8.364274 | 8.522091 | 14.992567 | 12.940953 | 6.78611 | 10.731522 | 15.150384 | 873.66002 | 13.066576 | 0.489997 | [8 empty] | 873.66002 | 2.449983 | -0.163332
873.66002 | 2.613315 | 3.266644 | 7.186617 | [7 empty] | 868.570351 | 3.476402 | 0.316036 | 3.318383 | 8.691004 | 7.742894 | 15.643807 | 5.846675 | 5.056584 | 9.481095 | 14.695697 | 874.386906 | 8.065157 | 1.810546 | [8 empty] | 874.386906 | 4.444066 | 1.152165
874.386906 | 2.468926 | 6.254612 | 2.468926 | [7 empty] | 869.297603 | 4.300162 | 3.02604 | 0.637061 | 3.981631 | 2.548244 | 7.166936 | 6.211345 | 1.433387 | 10.511506 | 12.42269 | 875.11374 | 5.162377 | 4.995849 | [8 empty] | 875.11374 | -2.164868 | 5.162377
875.11374 | 0.166528 | 7.82683 | -0.832642 | [7 empty] | 870.024803 | 1.932638 | 1.610532 | -0.966319 | 8.53582 | 5.153702 | 6.764234 | 6.764234 | 6.603181 | 14.977948 | 9.341086 | 875.840522 | 5.554666 | 8.247837 | [8 empty] | 875.840522 | 2.524848 | 3.534787
875.840522 | 3.366464 | 0 | 1.346586 | [7 empty] | 870.751951 | 1.463095 | 1.950793 | 3.901586 | 3.251322 | 7.315474 | 9.428834 | 9.5914 | 4.714417 | 15.118647 | 10.566796 | 876.567251 | 11.634708 | 7.250615 | [8 empty] | 876.567251 | 5.395806 | 0.337238
876.567251 | 1.348952 | 6.40752 | 7.081996 | [7 empty] | 871.479047 | 0.814904 | 2.444713 | 8.312023 | 5.541349 | 8.312023 | 7.6601 | 6.356253 | 1.95577 | 5.70433 | 8.637985 | 877.293927 | 6.572311 | 9.774206 | [8 empty] | 877.293927 | 8.257519 | 1.348166
877.293927 | -3.033374 | 4.21302 | 4.887103 | [7 empty] | 872.20609 | 1.303399 | 3.421422 | 4.561896 | 5.865295 | 6.516994 | 12.219364 | 8.960867 | 7.820393 | 9.286716 | 7.983318 | 878.020551 | 9.400275 | 7.553792 | [8 empty] | 878.020551 | 5.875172 | 2.350069
878.020551 | -0.671448 | 1.846483 | 6.378758 | [7 empty] | 872.933081 | 4.883541 | 4.069617 | 12.208852 | 4.069617 | 10.74379 | 6.999742 | 4.557972 | 2.604555 | 9.767082 | 10.581006 | 878.747123 | 7.382698 | 7.718276 | [8 empty] | 878.747123 | 11.241836 | 4.026926
878.747123 | 2.34904 | 9.396162 | 6.879333 | [7 empty] | 873.66002 | 0.163332 | 6.206624 | 4.736634 | 9.6366 | 8.329942 | 3.429976 | 9.6366 | 2.613315 | 13.719905 | 11.269922 | 879.473642 | 15.835597 | 3.369276 | [8 empty] | 879.473642 | 3.874667 | 6.233161
879.473642 | 6.907016 | 9.097045 | 10.444756 | [7 empty] | 874.386906 | 6.748397 | -2.633521 | 0.65838 | 6.748397 | 2.962711 | 8.723538 | 7.900562 | 7.077587 | 18.270051 | 9.875703 | 880.200108 | 17.534102 | 9.873572 | [8 empty] | 880.200108 | 11.235444 | 5.95819
880.200108 | 3.745148 | 8.5117 | 7.490296 | [7 empty] | 875.11374 | 2.164868 | 5.828491 | 3.164038 | 6.82766 | 4.163207 | 2.997509 | 14.821019 | 6.494604 | 6.994189 | 12.156566 | 880.926522 | 18.690944 | 11.317452 | [8 empty] | 880.926522 | 14.061077 | 13.546647
880.926522 | 9.259734 | 12.517788 | 9.259734 | [7 empty] | 875.840522 | 4.544726 | 4.20808 | 5.386342 | 3.366464 | 3.871434 | 11.614301 | 10.772685 | 2.019878 | 7.406221 | 11.950947 | 881.652883 | 26.129818 | 20.800711 | [8 empty] | 881.652883 | 17.878297 | 15.987323
881.652883 | 17.534483 | 16.15923 | 11.345842 | [7 empty] | 876.567251 | 4.384093 | 3.372379 | 4.046855 | 2.192046 | 4.046855 | 1.011714 | 8.430947 | 3.878236 | 5.733044 | 9.948518 | 882.379191 | 26.210851 | 25.696912 | [8 empty] | 882.379191 | 23.469847 | 16.788649
882.379191 | 18.844403 | 20.214905 | 22.955909 | [7 empty] | 877.293927 | -0.674083 | 1.853729 | 8.763082 | 10.61681 | 8.594561 | 3.370416 | 9.437165 | 7.077874 | 14.492789 | 17.189122 | 883.105447 | 33.457337 | 24.922302 | [8 empty] | 883.105447 | 19.45988 | 22.191091
883.105447 | 17.07007 | 23.556697 | 21.166887 | [7 empty] | 878.020551 | 3.357241 | 1.846483 | 4.867999 | 6.043034 | 8.393103 | 9.400275 | 9.903861 | 3.525103 | 10.407447 | 9.568137 | 883.83165 | 29.953519 | 22.124758 | [8 empty] | 883.83165 | 18.210378 | 17.529616
883.83165 | 15.657521 | 17.189235 | 13.274855 | [7 empty] | 878.747123 | 10.402893 | 9.060584 | 1.677886 | 1.845675 | 3.691349 | 7.886064 | 7.382698 | 4.194715 | 8.725007 | 8.38943 | 884.5578 | 23.288348 | 19.692353 | [8 empty] | 884.5578 | 13.014077 | 10.616747
884.5578 | 10.787985 | 15.582644 | 17.808736 | [7 empty] | 879.473642 | 4.211595 | 4.043131 | 6.064697 | 9.265509 | 12.634785 | 11.624002 | 9.939364 | 10.107828 | 10.613219 | 15.49867 | 885.283897 | 17.801191 | 16.07292 | [8 empty] | 885.283897 | 9.50549 | 13.13486
885.283897 | 7.950047 | 15.035958 | 13.653341 | [7 empty] | 880.200108 | 6.639126 | 4.085616 | 9.022402 | 11.235444 | 13.788954 | 10.043806 | 7.490296 | 6.80936 | 11.91638 | 9.533104 | 886.009942 | 15.501651 | 15.501651 | [8 empty] | 886.009942 | 8.360441 | 8.708793
886.009942 | 5.399451 | 8.012089 | 11.32143 | [7 empty] | 880.926522 | 10.117116 | 13.032218 | 8.230874 | 15.089936 | 13.889601 | 10.46007 | 15.089936 | 11.488929 | 13.718124 | 22.463428 | 886.735934 | 15.593552 | 16.294386 | [8 empty] | 886.735934 | 8.410006 | 12.965425
886.735934 | 8.585214 | 7.88438 | 6.83313 | [7 empty] | 881.652883 | 17.018763 | 17.362577 | 18.565924 | 16.15923 | 23.379311 | 21.660244 | 24.238845 | 16.331137 | 23.551218 | 19.941177 | 887.461872 | 8.931895 | 5.779462 | [8 empty] | 887.461872 | 7.180543 | 5.254056
887.461872 | 7.005408 | 5.429191 | 9.632436 | [7 empty] | 882.379191 | 19.015715 | 21.928032 | 20.900156 | 20.043592 | 17.131275 | 24.669036 | 20.900156 | 19.529653 | 26.210851 | 25.011661 | 888.187758 | 14.509989 | 9.615053 | [8 empty] | 888.187758 | 3.846021 | 1.223734
888.187758 | 3.496383 | 3.671202 | 5.769032 | [7 empty] | 883.105447 | 15.533764 | 22.873894 | 17.07007 | 17.923574 | 14.509559 | 24.4102 | 21.508288 | 18.435676 | 20.654785 | 21.337587 | 888.913591 | 10.67188 | 7.522801 | [8 empty] | 888.913591 | 6.473107 | 3.149079
888.913591 | 3.149079 | 8.222596 | -1.224642 | [7 empty] | 883.83165 | 16.508474 | 12.764284 | 17.699807 | 19.231521 | 16.508474 | 21.273806 | 18.040188 | 15.997902 | 14.125807 | 23.145901 | 889.639372 | 10.019127 | 5.448999 | [8 empty] | 889.639372 | 0.703097 | 5.976321
889.639372 | 4.570128 | 2.988161 | 5.624773 | [7 empty] | 884.5578 | 9.075606 | 11.644174 | 16.952547 | 5.137136 | 10.787985 | 11.301698 | 13.52779 | 10.103033 | 20.206066 | 17.637499 | 890.365099 | 8.166364 | 5.325889 | [8 empty] | 890.365099 | 1.065178 | 4.083182
890.365099 | 6.213538 | 0.17753 | 7.101186 | [7 empty] | 885.283897 | 11.233762 | 12.443551 | 10.542453 | 13.13486 | 15.381612 | 12.616378 | 17.455537 | 10.888107 | 19.183808 | 16.937056 | 891.090773 | 13.995821 | 8.074512 | [8 empty] | 891.090773 | 1.435469 | 5.921309
891.090773 | 2.870938 | 12.380918 | 5.741875 | [7 empty] | 886.009942 | 13.237365 | 7.663737 | 10.102199 | 6.967034 | 9.23132 | 9.23132 | 9.579672 | 11.147254 | 7.837913 | 17.069233 | 891.816394 | 14.440312 | 7.40066 | [8 empty] | 891.816394 | 7.40066 | 2.888062
891.816394 | 3.068566 | 2.707559 | 1.083023 | [7 empty] | 886.735934 | 11.388549 | 9.461256 | 4.55542 | 8.935631 | 5.957087 | 8.234797 | 8.935631 | 8.935631 | 13.841468 | 11.563758 | 892.541962 | 14.304257 | 1.991732 | [8 empty] | 892.541962 | 9.053328 | 6.156263
892.541962 | 11.226126 | 5.25093 | 1.448532 | [7 empty] | 887.461872 | 9.982706 | 9.807571 | 3.152434 | 7.705949 | 8.75676 | 7.530814 | 8.40649 | 7.881084 | 10.858382 | 3.677839 | 893.267477 | 10.867308 | 5.795898 | [8 empty] | 893.267477 | 4.165801 | 5.07141
893.267477 | 14.1275 | 9.237212 | 1.99234 | [7 empty] | 888.187758 | 1.573372 | 4.894936 | 8.915777 | 6.817947 | 10.489149 | 10.489149 | 6.468309 | 6.468309 | 8.566138 | 9.789872 | 893.992938 | 9.776543 | 8.871308 | [8 empty] | 893.992938 | 7.241884 | 3.801989
893.992938 | 5.250366 | 4.164083 | 11.405967 | [7 empty] | 888.913591 | 7.872698 | 6.298159 | 3.848875 | 7.872698 | 2.799182 | 6.12321 | 5.423414 | 3.498977 | 12.24642 | 5.073517 | 894.718347 | 18.882812 | 16.885592 | [8 empty] | 894.718347 | 12.709585 | 9.622972
894.718347 | 10.167668 | 9.259841 | 8.170448 | [7 empty] | 889.639372 | 7.382514 | 3.515483 | 6.855192 | 4.394354 | 8.788708 | 8.261385 | 6.327869 | 3.515483 | 1.230419 | 10.194901 | 895.443702 | 21.195874 | 12.059721 | [8 empty] | 895.443702 | 14.98329 | 11.146106
895.443702 | 10.963383 | 10.78066 | 14.435121 | [7 empty] | 890.365099 | 4.260712 | 4.793301 | 2.662945 | 6.036008 | 8.698953 | 9.231542 | 2.130356 | 0.710119 | 9.94166 | 6.923656 | 896.169005 | 16.24363 | 14.213176 | [8 empty] | 896.169005 | 10.152269 | 12.182722
896.169005 | 13.474829 | 12.182722 | 6.091361 | [7 empty] | 891.090773 | -0.897168 | 3.229805 | 5.921309 | 4.665274 | 2.691504 | 7.895078 | 8.97168 | 5.203574 | 6.639043 | 5.921309 | 896.894254 | 13.987245 | 10.257313 | [8 empty] | 896.894254 | 9.88432 | 6.527381
896.894254 | 10.44381 | 6.527381 | 3.729932 | [7 empty] | 891.816394 | 5.956629 | 2.346551 | -1.263527 | 7.220156 | 7.761668 | 8.483683 | 3.610078 | 10.64973 | 4.693101 | 9.747211 | 897.61945 | 9.193113 | 10.506415 | [8 empty] | 897.61945 | 4.12752 | 6.754124
897.61945 | 3.752291 | 9.755957 | 4.877978 | [7 empty] | 892.541962 | 4.345597 | 5.25093 | 6.156263 | 7.242662 | 7.966928 | 8.147995 | 1.448532 | 1.086399 | 9.95866 | 10.320793 | 898.344592 | 14.309766 | 11.48547 | [8 empty] | 898.344592 | 4.330587 | 6.401738
898.344592 | 3.389155 | 10.167466 | 4.142301 | [7 empty] | 893.267477 | 8.150481 | 7.607116 | 4.165801 | 7.425994 | 10.686186 | 13.946379 | 9.961699 | 9.418334 | 10.867308 | 11.591795 | 899.069681 | 6.216436 | 8.665335 | [8 empty] | 899.069681 | 7.346697 | 7.723451
899.069681 | 4.144291 | 8.100205 | 4.897798 | [7 empty] | 893.992938 | 3.439895 | 5.250366 | 4.526177 | 7.241884 | 11.405967 | 7.966072 | 10.138638 | 7.241884 | 9.95759 | 9.414449 | 899.794717 | 9.03036 | 2.821988 | [8 empty] | 899.794717 | 8.654095 | 4.327048
899.794717 | 7.713433 | 2.069457 | 8.465963 | [7 empty] | 894.718347 | 11.438626 | 14.52524 | 11.075496 | 7.444186 | 10.530799 | 9.622972 | 10.712364 | 9.804537 | 13.798978 | 12.709585 | 900.5197 | 8.884849 | 5.293102 | [8 empty] | 900.5197 | 0 | 2.646551
900.5197 | 6.049259 | 6.049259 | 3.780787 | [7 empty] | 895.443702 | 8.222537 | 10.78066 | 8.953429 | 10.597937 | 13.15606 | 13.338783 | 9.136152 | 10.78066 | 12.059721 | 13.15606 | 901.244629 | -1.33239 | 11.610825 | [8 empty] | 901.244629 | -1.142048 | 8.18468
901.244629 | 9.326729 | 0.571024 | 7.042632 | [7 empty] | 896.169005 | 11.628962 | 3.507147 | 13.105656 | 4.614667 | 6.275948 | 8.490988 | 11.628962 | 9.413922 | 20.67371 | 16.24363 | 901.969504 | 10.217798 | 6.169237 | [8 empty] | 901.969504 | 2.120675 | 0.385577
901.969504 | -0.771155 | 10.217798 | 0.578366 | [7 empty] | 896.894254 | 3.170442 | 9.32483 | 12.308776 | 8.392347 | 11.749286 | 9.697823 | 6.154388 | 3.356939 | 7.832857 | 10.816803 | 902.694327 | 11.080504 | 9.136556 | [8 empty] | 902.694327 | 5.443054 | 7.581397
902.694327 | 5.831844 | 2.527132 | 0.194395 | [7 empty] | 897.61945 | 9.005498 | 7.692197 | 8.817884 | 8.442655 | 8.442655 | 5.440822 | 12.007331 | 5.816051 | 16.322466 | 10.506415 | 903.419095 | 8.006275 | -1.757475 | [8 empty] | 903.419095 | 0.195275 | 7.225175
903.419095 | 2.73385 | 1.95275 | -1.5622 | [7 empty] | 898.344592 | 6.213451 | 7.531456 | 6.77831 | 12.615189 | 13.180048 | 9.790893 | 6.77831 | 5.648592 | 11.673757 | 3.954014 | 904.143811 | 7.030924 | 8.007441 | [8 empty] | 904.143811 | 10.74169 | 9.960476
904.143811 | 8.788655 | 12.108814 | 3.710766 | [7 empty] | 899.069681 | 7.346697 | 8.665335 | 6.216436 | -0.376754 | 10.549104 | 8.288581 | 3.01403 | 7.723451 | 6.404813 | 3.390783 | 904.868472 | 18.338817 | 12.290909 | [8 empty] | 904.868472 | 10.730159 | 14.632035
904.868472 | 4.292064 | 10.730159 | 14.436941 | [7 empty] | 899.794717 | 3.01012 | 6.77277 | 10.911685 | 5.832107 | 10.53542 | 9.03036 | 10.911685 | 6.02024 | 12.79301 | 8.842227 | 905.593081 | 11.56069 | 11.756634 | [8 empty] | 905.593081 | 12.736354 | 11.756634
905.593081 | 3.331046 | 10.385027 | 6.074261 | [7 empty] | 900.5197 | 3.402708 | 2.079433 | 1.890393 | 3.02463 | 4.725984 | -0.567118 | 6.049259 | 7.561574 | 7.939653 | 2.457512 | 906.317635 | 9.054021 | 14.368338 | [8 empty] | 906.317635 | 8.857195 | 9.250848
906.317635 | 13.187379 | 8.857195 | 12.00642 | [7 empty] | 901.244629 | 3.235804 | -0.951707 | 1.713073 | 5.710242 | 6.661949 | 9.136387 | 0.190341 | 8.18468 | 6.090925 | 9.897753 | 907.042136 | 11.958384 | 6.577111 | [8 empty] | 907.042136 | 10.762546 | 10.563239
907.042136 | 2.989596 | 4.783354 | 6.577111 | [7 empty] | 901.969504 | 4.626928 | 7.518757 | 1.156732 | 5.398082 | 3.855773 | 5.590871 | 12.145685 | -5.012505 | 9.639432 | 7.711546 | 907.766583 | 7.244644 | 3.421082 | [8 empty] | 907.766583 | 3.622322 | 3.823562
907.766583 | 14.690527 | 4.024802 | 10.464485 | [7 empty] | 902.694327 | 4.276686 | 6.609423 | 7.581397 | 10.497319 | 0.194395 | 5.054265 | 6.220634 | 9.525345 | 7.775792 | 5.054265 | 908.490977 | 2.633067 | 10.329724 | [8 empty] | 908.490977 | 7.494113 | 3.443241
908.490977 | 5.06359 | 4.253416 | 0.202544 | [7 empty] | 903.419095 | 4.881875 | 9.76375 | 5.07715 | 4.6866 | 9.568475 | 7.0299 | 10.54485 | 4.100775 | 12.692875 | 3.710225 | 909.215317 | 9.732602 | 6.082876 | [8 empty] | 909.215317 | 5.880114 | 0.202763
909.215317 | 7.299452 | 4.460776 | 6.893927 | [7 empty] | 904.143811 | 14.452455 | 4.882586 | 16.014883 | 8.788655 | 4.491979 | 6.640317 | 10.546386 | 9.569869 | 14.843062 | 8.983959 | 909.939603 | 5.890212 | 2.031107 | [8 empty] | 909.939603 | -1.624886 | 4.062215
909.939603 | 2.031107 | 1.421775 | -0.406222 | [7 empty] | 904.868472 | 8.974315 | 12.095816 | 9.75469 | 17.363348 | 16.192785 | 12.876191 | 15.022223 | 9.75469 | 16.387879 | 15.41241 | 910.663836 | 4.88286 | 4.272503 | [8 empty] | 910.663836 | 2.848335 | 6.917385
910.663836 | 6.713933 | 6.713933 | 4.272502 | [7 empty] | 905.593081 | 15.479568 | 12.344466 | 9.993139 | 15.283624 | 15.675512 | 10.189083 | 12.344466 | 9.013419 | 9.209363 | 12.148522 | 911.388015 | 9.394663 | 5.922722 | [8 empty] | 911.388015 | 7.352345 | 3.063477
911.388015 | 2.042318 | 2.859245 | 2.24655 | [7 empty] | 906.317635 | 8.266715 | 11.219113 | 5.511143 | 9.447674 | 2.755572 | 11.022287 | 9.447674 | 9.054021 | 12.203246 | 11.022287 | 912.11214 | 9.678104 | 5.559762 | [8 empty] | 912.11214 | 5.559762 | 0.205917
912.11214 | 9.472187 | 1.235503 | 6.177513 | [7 empty] | 907.042136 | 6.776418 | -2.590983 | 1.793758 | 12.954916 | 10.961852 | 5.779886 | 4.384741 | 0.797226 | 5.381273 | 4.185434 | 912.836211 | 3.324993 | 5.195301 | [8 empty] | 912.836211 | 7.06561 | 6.649986
912.836211 | 0.207812 | 5.818737 | 4.779677 | [7 empty] | 907.766583 | 1.811161 | 11.470686 | 1.609921 | 3.421082 | -1.207441 | 5.031003 | 6.842163 | 3.018601 | 3.219842 | 1.207441 | 913.560228 | 3.779403 | 10.498342 | [8 empty] | 913.560228 | 5.249171 | 2.939536
913.560228 | 6.299005 | 4.199337 | 0.209967 | [7 empty] | 908.490977 | 4.658503 | 1.620349 | -0.202544 | 3.240698 | 0.202544 | 4.658503 | -1.012718 | -3.645785 | 4.861046 | 3.645785 | 914.284191 | 14.752475 | 8.008487 | [8 empty] | 914.284191 | 3.793494 | 4.425743
914.284191 | -2.528996 | 8.429986 | 10.748232 | [7 empty] | 909.215317 | 4.258014 | 10.949178 | -4.055251 | 2.635913 | 1.6221 | 9.327077 | 8.71879 | 3.041438 | -2.838676 | 2.635913 | 915.008101 | 11.000946 | 11.424059 | [8 empty] | 915.008101 | 8.039153 | 6.769813
915.008101 | 11.000946 | 9.943163 | 9.943163 | [7 empty] | 909.939603 | -0.203111 | 0 | 4.468437 | 3.655993 | 10.76487 | 5.890212 | 5.687101 | 6.905766 | 4.468437 | 4.874658 | 915.731956 | 18.444265 | 7.420107 | [8 empty] | 915.731956 | 14.62821 | 10.812156
915.731956 | 8.268119 | 11.024159 | 13.356192 | [7 empty] | 910.663836 | 9.358815 | 2.44143 | 1.424167 | 8.748458 | 6.713932 | -2.44143 | 3.25524 | 3.662145 | 5.69667 | -1.424168 | 916.455758 | 16.117252 | 19.722426 | [8 empty] | 916.455758 | 7.422419 | 6.99828
916.455758 | 7.634488 | 8.906902 | 12.512077 | [7 empty] | 911.388015 | 2.042318 | 2.655013 | 1.429623 | 3.471941 | 6.126954 | 6.126954 | 4.288868 | 4.288868 | 1.225391 | 1.021159 | 917.179506 | 12.353321 | 15.974122 | [8 empty] | 917.179506 | 14.696193 | 14.270216
917.179506 | 11.501368 | 14.270216 | 7.667579 | [7 empty] | 912.11214 | -2.471005 | 3.294674 | 11.119523 | 2.882839 | 6.38343 | 7.82485 | 6.38343 | -0.411834 | 8.236684 | 3.912425 | 917.903199 | 19.794278 | 13.769933 | [8 empty] | 917.903199 | 9.251674 | 14.845709
917.903199 | 11.833536 | 8.821363 | 12.694157 | [7 empty] | 912.836211 | 2.285933 | 2.07812 | 3.117181 | 1.454684 | -1.03906 | 0.831248 | 2.909369 | 2.493745 | 7.689046 | 3.117181 | 918.626839 | 8.289183 | 13.088184 | [8 empty] | 918.626839 | 8.50732 | 11.997502
918.626839 | 8.50732 | 10.252411 | 10.034274 | [7 empty] | 913.560228 | 5.879072 | 4.829238 | 1.679735 | 5.249171 | 3.35947 | 5.879072 | 4.829238 | 1.679735 | 6.508972 | 5.669105 | 919.350424 | 14.095808 | 7.708645 | [8 empty] | 919.350424 | 10.571856 | 1.541729
919.350424 | 1.982223 | 13.875561 | 15.857784 | [7 empty] | 914.284191 | 1.053748 | -0.632249 | 5.479491 | 1.053748 | 5.90099 | 7.586987 | 6.533239 | 2.107497 | 11.591231 | 2.528996 | 920.073955 | 12.176123 | 2.877993 | [8 empty] | 920.073955 | 11.511971 | 5.977369
920.073955 | 4.427681 | 3.320761 | 5.091833 | [7 empty] | 915.008101 | 8.673823 | 10.789389 | 7.827596 | 9.943163 | 12.693399 | 1.692453 | 4.44269 | 3.80802 | 8.250709 | 5.500473 | 920.797433 | 2.890739 | -0.222364 | [8 empty] | 920.797433 | 10.673496 | 0.667094
920.797433 | 4.44729 | 9.784038 | -0.444729 | [7 empty] | 915.731956 | 15.900229 | 7.844113 | 8.904128 | 11.448165 | 7.844113 | 11.024159 | 6.996101 | 7.63211 | 6.572095 | 12.720183 | 921.520856 | 13.374273 | 7.132946 | [8 empty] | 921.520856 | 13.597178 | 3.343568
921.520856 | 0.222905 | 5.572614 | 2.45195 | [7 empty] | 916.455758 | 16.117252 | 12.512077 | 13.784491 | 10.179317 | 3.393106 | 9.967248 | 11.663801 | 11.027593 | 12.300008 | 9.755179 | 922.244224 | 10.51324 | 4.473719 | [8 empty] | 922.244224 | 5.592149 | 2.460545
922.244224 | 5.144777 | 4.921091 | 3.131603 | [7 empty] | 917.179506 | 21.937795 | 11.714357 | 8.945509 | 8.945509 | 14.696193 | 16.826076 | 11.927345 | 9.371485 | 11.28838 | 8.306544 | 922.967539 | 4.288985 | 16.252996 | [8 empty] | 922.967539 | 3.386041 | 2.031624
922.967539 | 0.677208 | 0 | 10.158122 | [7 empty] | 917.903199 | 7.100122 | 5.80919 | 2.581862 | 7.530432 | 15.921485 | 13.339622 | 7.100122 | 5.37888 | 7.530432 | 13.554778 | 923.6908 | 10.272942 | 2.282876 | [8 empty] | 923.6908 | 2.054588 | 2.282876
923.6908 | 8.446641 | 1.141438 | -1.826301 | [7 empty] | 918.626839 | 1.963228 | 9.598002 | 9.816138 | 1.526955 | 8.725456 | 10.688684 | 8.071047 | 13.30632 | 8.725456 | 11.561229 | 924.414006 | 0.694411 | 6.944107 | [8 empty] | 924.414006 | 9.49028 | -1.620292
924.414006 | 4.166464 | 6.481167 | 0.925881 | [7 empty] | 919.350424 | 3.964446 | 6.166916 | 11.893338 | 14.976796 | 5.726422 | 8.80988 | 4.40494 | 7.268151 | 7.488398 | 6.166916 | 925.137158 | 3.982973 | 9.137409 | [8 empty] | 925.137158 | 2.811511 | 5.154436
925.137158 | 5.623021 | 5.623021 | -1.87434 | [7 empty] | 920.073955 | 10.847818 | 2.435225 | 2.213841 | 8.633978 | 8.19121 | -1.992456 | 3.542145 | -4.649065 | 8.412594 | 5.534601 | 925.860255 | 10.124008 | -1.648094 | [8 empty] | 925.860255 | 2.589863 | 5.415167
925.860255 | 3.767073 | -0.470884 | 1.412652 | [7 empty] | 920.797433 | 10.006403 | -2.668374 | -2.890739 | 4.224926 | 4.892019 | 11.34059 | 10.228767 | -1.334187 | 8.672216 | 0.889458 | 926.583298 | 8.281933 | 7.572053 | [8 empty] | 926.583298 | 0.70988 | -0.70988
926.583298 | 0.70988 | 1.183133 | 6.625546 | [7 empty] | 921.520856 | -1.337427 | 2.45195 | 5.349709 | 4.680996 | 4.235186 | 6.018423 | 1.560332 | 3.566473 | 7.578755 | 3.566473 | 927.306287 | 5.476165 | 11.666613 | [8 empty] | 927.306287 | 3.333318 | 6.90473
927.306287 | 4.761883 | 2.619036 | 4.523789 | [7 empty] | 922.244224 | 8.052694 | 6.710579 | 6.710578 | -1.11843 | 9.618496 | 3.578975 | 4.026347 | 9.39481 | 7.15795 | 7.381636 | 928.029221 | 6.957238 | 1.439428 | [8 empty] | 928.029221 | 3.358666 | 6.477428
928.029221 | -10.555809 | -5.997619 | 5.997619 | [7 empty] | 922.967539 | 0.677208 | 5.869137 | 5.191929 | 4.288985 | 6.997818 | 2.031624 | 10.383858 | 1.354416 | 13.092691 | 1.580152 | 928.752101 | 4.126016 | 4.854137 | [8 empty] | 928.752101 | 0.242707 | 1.213534
928.752101 | 1.698948 | -1.941655 | 0.485414 | [7 empty] | 923.6908 | 8.674929 | 0.91315 | 0.456575 | 5.478902 | -3.424314 | 4.337464 | 3.880889 | 2.282876 | 7.533491 | 3.652602 | 929.474927 | 7.642748 | 0.24654 | [8 empty] | 929.474927 | 2.218862 | 8.382368
929.474927 | 11.587392 | 10.601231 | 0.986161 | [7 empty] | 924.414006 | 8.101459 | -3.240583 | 2.777643 | 5.555286 | 0.46294 | 1.157351 | -0.925881 | 4.166465 | 0.23147 | -4.397935 | 930.197698 | 10.54772 | 5.022724 | [8 empty] | 930.197698 | 2.00909 | 2.260226
930.197698 | 4.520452 | 2.260226 | -2.762498 | [7 empty] | 925.137158 | -3.280096 | 2.108633 | 3.982973 | 2.108633 | 3.748681 | 1.87434 | 9.137409 | 0.702878 | -1.87434 | 5.623021 | 930.920414 | 15.310554 | 4.848342 | [8 empty] | 930.920414 | -4.33799 | 1.786231
930.920414 | 4.082814 | -0.255176 | -3.572463 | [7 empty] | 925.860255 | -2.118978 | 7.298704 | 3.531631 | -0.470884 | 5.886051 | 7.769588 | 1.412652 | 8.240472 | 8.946798 | 4.944283 | 931.643076 | 11.648439 | -0.776563 | [8 empty] | 931.643076 | 3.623959 | 6.212501
931.643076 | 0.776563 | 3.10625 | -0.517708 | [7 empty] | 926.583298 | 3.312773 | 2.83952 | 0.946507 | 6.862173 | -4.96916 | 4.495906 | 2.83952 | -4.495906 | 15.144106 | 7.808679 | 932.365684 | 8.120005 | 4.714842 | [8 empty] | 932.365684 | 3.667099 | 4.19097
932.365684 | 5.500649 | -3.143228 | 2.881292 | [7 empty] | 927.306287 | 6.90473 | -1.428565 | -3.095224 | 2.619036 | -4.523789 | -0.238094 | 6.90473 | -3.571412 | 5.952354 | 4.999977 | 933.088237 | 7.186088 | 5.056877 | [8 empty] | 933.088237 | 4.258422 | 6.919936
933.088237 | 1.330757 | -0.798454 | -5.056877 | [7 empty] | 928.029221 | 2.878857 | 6.477428 | -0.479809 | 0.239905 | 4.078381 | 6.237523 | 1.919238 | -1.199524 | 5.757714 | 0.47981 | 933.810735 | 5.194237 | 12.575521 | [8 empty] | 933.810735 | 10.661855 | 1.093524
933.810735 | 0.820143 | 7.654665 | 12.848902 | [7 empty] | 928.752101 | 4.61143 | 3.155189 | -1.456241 | 1.941655 | 1.456241 | 5.096844 | 8.009326 | 2.184362 | -0.728121 | 2.912482 | 934.533178 | 6.243787 | 16.744702 | [8 empty] | 934.533178 | 6.243787 | 5.108553
934.533178 | 8.230446 | 2.838085 | 10.500914 | [7 empty] | 929.474927 | -4.437724 | 2.465402 | -0.24654 | 4.437724 | -0.739621 | 5.423886 | 1.725782 | -1.479241 | 5.423886 | 1.479242 | 935.255567 | 4.439858 | 4.439857 | [8 empty] | 935.255567 | 6.215801 | -7.103772
935.255567 | -2.367924 | -1.479953 | -0.591981 | [7 empty] | 930.197698 | 1.255681 | 8.789767 | 1.506817 | 0.753409 | 8.036358 | 2.762498 | 12.054538 | 2.260226 | 7.28295 | 5.776133 | 935.977901 | 1.236087 | 4.326305 | [8 empty] | 935.977901 | -2.472174 | 1.236087
935.977901 | 12.051848 | 11.124783 | 5.25337 | [7 empty] | 930.920414 | 6.379398 | 10.462212 | -8.931157 | 6.889749 | 1.020704 | 2.296583 | 1.27588 | 7.400101 | -5.103518 | 6.379398 | 936.700181 | 2.584466 | 8.076456 | [8 empty] | 936.700181 | 12.599272 | 6.784223
936.700181 | -1.938349 | 10.337864 | -0.969175 | [7 empty] | 931.643076 | 2.847396 | 4.400521 | 0 | -1.811979 | 5.694792 | 5.435938 | 10.613022 | -1.811979 | 0.517708 | 5.177084 | 937.422405 | -5.093128 | 0 | [8 empty] | 937.422405 | 2.716335 | -2.716335
937.422405 | 6.790837 | -0.679084 | 2.716335 | [7 empty] | 932.365684 | -3.929035 | 0.261936 | -1.571614 | -1.83355 | 8.381941 | -4.452906 | -8.905812 | 8.381941 | 7.85807 | 0.523871 | 938.144575 | -1.77827 | 7.468733 | [8 empty] | 938.144575 | -6.757425 | -9.602657
938.144575 | -4.623501 | 14.226158 | 2.845232 | [7 empty] | 933.088237 | -0.532303 | 0 | 2.927665 | -2.129211 | -3.459968 | 0.798454 | -4.790725 | 9.58145 | -3.992271 | 12.775267 | 938.86669 | 4.838534 | 15.632188 | [8 empty] | 938.86669 | -3.72195 | 10.793654
938.86669 | 4.838534 | 1.48878 | -7.071704 | [7 empty] | 933.810735 | 4.374094 | -3.553952 | -1.093524 | 3.553952 | 7.654665 | 10.388474 | 3.553952 | -1.913666 | 6.287761 | 10.661855 | 939.588751 | 6.247765 | 10.933588 | [8 empty] | 939.588751 | 13.2765 | 20.695721
939.588751 | 6.247765 | -1.561941 | 3.514368 | [7 empty] | 934.533178 | 1.135234 | 5.108553 | 9.649489 | -1.986659 | 1.986659 | 10.217106 | -2.270468 | 4.540936 | 8.514255 | 5.67617 | 940.310756 | 1.638384 | 3.686364 | [8 empty] | 940.310756 | 16.38384 | 3.686364
940.310756 | 9.011112 | -2.457576 | 3.276768 | [7 empty] | 935.255567 | 15.095516 | 4.439858 | -6.511791 | -3.255896 | 8.879715 | 7.991744 | 7.399762 | 7.991744 | 7.103772 | 6.2158 | 941.032706 | -6.811402 | 3.831414 | [8 empty] | 941.032706 | -0.425713 | 1.277138
941.032706 | 10.217104 | 5.108552 | 2.554276 | [7 empty] | 935.977901 | 3.708261 | -0.309022 | 8.343587 | -2.163152 | -3.708261 | -7.416522 | -0.309022 | 0.927065 | 4.635326 | 8.034565 | 941.754602 | 1.317099 | 3.512264 | [8 empty] | 941.754602 | -8.78066 | 18.439386
941.754602 | 11.853891 | -3.951297 | 10.097759 | [7 empty] | 936.700181 | 7.107281 | -3.876699 | -4.199757 | 3.230582 | -5.168932 | 2.584466 | 1.93835 | 2.584466 | 11.307039 | 3.876699 | 942.476443 | 3.127354 | -9.828826 | [8 empty] | 942.476443 | 6.254707 | 8.041766
942.476443 | 0.89353 | -0.89353 | 18.317357 | [7 empty] | 937.422405 | 6.790837 | 7.469921 | 8.488546 | 11.204881 | -0.339542 | 5.093128 | -3.395418 | 2.376793 | 11.883965 | 8.488546 | 943.198228 | 18.083494 | 4.520873 | [8 empty] | 943.198228 | 7.233398 | 3.616699
943.198228 | 14.918883 | 3.164611 | 4.520873 | [7 empty] | 938.144575 | -4.979155 | 0.355654 | 8.535695 | -0.355654 | 11.73658 | 5.690463 | 5.690463 | 7.468733 | 12.447888 | -3.200886 | 943.919959 | 8.635867 | 5.908751 | [8 empty] | 943.919959 | 5.908751 | 3.636154
943.919959 | 2.727116 | 9.090386 | -2.727116 | [7 empty] | 938.86669 | 13.026823 | -3.349755 | 4.838534 | 10.049264 | 5.210729 | 2.23317 | -0.74439 | 8.560484 | 2.605365 | 7.816094 | 944.641634 | 13.636221 | 2.272704 | [8 empty] | 944.641634 | -0.454541 | 5.454488
944.641634 | -1.818163 | -0.454541 | -3.181785 | [7 empty] | 939.588751 | 1.171456 | -4.685824 | -13.2765 | 10.152618 | 3.123882 | -1.561941 | 10.152618 | 9.371647 | 5.466794 | 7.419221 | 945.363255 | 26.366667 | 2.272989 | [8 empty] | 945.363255 | 1.818391 | -5.455172
945.363255 | 16.820115 | -4.545977 | 5.000575 | [7 empty] | 940.310756 | 6.963132 | 18.43182 | -3.686364 | 12.697476 | 7.372728 | 0.409596 | -1.638384 | 9.420708 | 15.564648 | 10.649496 | 946.08482 | 13.578399 | 17.651919 | [8 empty] | 946.08482 | 1.35784 | 3.168293
946.08482 | 14.936239 | 2.263066 | 7.241813 | [7 empty] | 941.032706 | 1.702851 | 2.979989 | 10.217104 | 8.939966 | 5.959977 | 5.108552 | -7.662828 | -0.851425 | 9.365678 | 2.554276 | 946.806331 | 14.771368 | 9.399961 | [8 empty] | 946.806331 | 25.066563 | -4.028555
946.806331 | 13.876133 | 1.790469 | 1.342852 | [7 empty] | 941.754602 | 20.634551 | 15.366155 | 7.024528 | 12.292924 | 10.975825 | 2.634198 | 3.512264 | 1.756132 | 18.878419 | -4.39033 | 947.527786 | 8.340136 | -1.316864 | [8 empty] | 947.527786 | 11.851771 | -0.438955
947.527786 | 0.438955 | 12.290726 | -9.218044 | [7 empty] | 942.476443 | 15.636768 | -0.446765 | 12.509414 | 1.340294 | 2.680589 | 3.574118 | 10.27559 | 4.467648 | 12.956179 | 0.89353 | 948.249186 | 17.636041 | 7.312505 | [8 empty] | 948.249186 | 8.602947 | 3.871326
948.249186 | 8.1728 | 4.731621 | 15.485305 | [7 empty] | 943.198228 | -4.068786 | 13.110533 | 4.972961 | 5.425048 | 5.425048 | 12.206358 | 5.877136 | 0 | 15.37097 | 4.972961 | 948.970531 | 12.623309 | 12.202532 | [8 empty] | 948.970531 | 10.098647 | 7.153208
948.970531 | 2.945439 | 4.628546 | 16.410301 | [7 empty] | 943.919959 | 9.999425 | 8.635867 | -3.181635 | 6.36327 | 17.271733 | 1.363558 | 0 | 0.454519 | 8.635867 | 2.272596 | 949.69182 | -4.547357 | 18.602825 | [8 empty] | 949.69182 | 5.787545 | -0.413396
949.69182 | 3.307169 | -4.547357 | -3.720565 | [7 empty] | 944.641634 | 11.363517 | 10.454436 | 3.181785 | 10.454436 | 0.909081 | 0 | -5.454488 | -4.545407 | 14.999843 | 1.818163 | 950.413055 | 15.485638 | 4.075168 | [8 empty] | 950.413055 | 13.855571 | 10.18792
950.413055 | 15.485638 | 5.705235 | 0.407517 | [7 empty] | 945.363255 | 28.185057 | 5.455172 | 1.818391 | 7.728161 | 10.910345 | -7.728161 | 10.910345 | 2.727586 | 15.001724 | 7.728161 | 951.134234 | 8.031278 | 18.873503 | [8 empty] | 951.134234 | 16.062556 | 4.417203
951.134234 | -3.212511 | -0.401564 | -5.220331 | [7 empty] | 946.08482 | 10.410106 | -6.789199 | 11.767946 | 7.241813 | 16.746692 | 13.125786 | 3.620906 | -0.452613 | 11.315332 | 13.578399 | 951.855357 | 18.901229 | 8.269288 | [8 empty] | 951.855357 | -5.906634 | 3.54398
951.855357 | -1.968878 | 12.207044 | 1.968878 | [7 empty] | 946.806331 | 9.399961 | 6.714258 | -8.05711 | -4.028555 | 10.295196 | -1.790469 | 10.295196 | 20.590391 | 20.142774 | 8.952344 | 952.576426 | 12.744631 | 23.558258 | [8 empty] | 952.576426 | 11.199828 | -2.317206
952.576426 | -13.130832 | 14.289435 | -5.020612 | [7 empty] | 947.527786 | -6.145363 | 1.755818 | 3.511636 | -3.950591 | 14.046544 | 22.38668 | 17.55818 | -4.389545 | 3.511636 | -6.584317 | 953.297439 | 6.764563 | 12.02589 | [8 empty] | 953.297439 | 3.006472 | 0
953.297439 | 10.898462 | -4.1339 | 5.261327 | [7 empty] | 948.249186 | 9.463242 | -1.720589 | 9.893389 | 9.463242 | 0.430147 | -1.720589 | 8.602947 | 8.602947 | -8.1728 | 11.613978 | 954.018396 | -1.845116 | -0.369023 | [8 empty] | 954.018396 | 6.273395 | 4.059256
954.018396 | 11.439721 | -1.10707 | 17.713116 | [7 empty] | 948.970531 | 15.14797 | -0.420777 | -4.207769 | -1.683108 | 8.836316 | 10.940201 | -2.103885 | 5.890877 | 15.989524 | 11.360978 | 954.739299 | 9.842503 | -3.280834 | [8 empty] | 954.739299 | 9.113429 | -0.729074
954.739299 | 11.665189 | 8.019817 | 2.187223 | [7 empty] | 949.69182 | 4.547357 | -6.200941 | 6.614338 | 14.468864 | 11.575091 | 9.50811 | 16.535844 | 12.401883 | 8.681318 | 16.535844 | 955.460145 | 1.444998 | 2.889997 | [8 empty] | 955.460145 | 2.889997 | 1.444998
955.460145 | 5.418744 | 0 | 3.251246 | [7 empty] | 950.413055 | 4.075168 | -2.037584 | -6.112752 | 12.633021 | 15.893155 | 11.002954 | 12.225504 | 12.633021 | 8.96537 | 19.968323 | 956.180937 | 6.433712 | 7.863426 | [8 empty] | 956.180937 | 1.787142 | -2.859428
956.180937 | -1.787142 | -1.787142 | 9.29314 | [7 empty] | 951.134234 | 3.614075 | 2.007819 | -3.614075 | 12.850045 | 14.4563 | 8.834406 | 10.440661 | 10.440661 | 12.448481 | 18.471939 | 956.901673 | 1.760989 | 7.396155 | [8 empty] | 956.901673 | -3.874176 | -2.817583
956.901673 | 6.339561 | -1.056594 | 8.804946 | [7 empty] | 951.855357 | 3.937756 | -4.331532 | -2.756429 | -3.54398 | 6.694185 | -10.631941 | 2.362654 | 2.756429 | 4.725307 | 7.481736
[11 empty] | 952.576426 | 14.289435 | 5.406813 | 6.179215 | 3.86201 | 2.317206 | -3.86201 | 9.268823 | 3.475809 | 8.496421 | 11.972229
[11 empty] | 953.297439 | -0.375809 | 18.790452 | -3.758091 | 11.274272 | 0.751618 | 0.751618 | 10.146844 | 7.89199 | 6.764563 | 7.89199
[11 empty] | 954.018396 | 2.583163 | 1.10707 | -4.059256 | -9.963628 | 3.321209 | 6.273395 | 1.10707 | 8.487535 | -1.10707 | 1.845116
[11 empty] | 954.739299 | -8.019817 | -10.571577 | -4.374446 | 2.916297 | 6.561669 | -3.280834 | 15.675097 | 8.748892 | 5.468057 | 6.926206
[11 empty] | 955.460145 | 4.696245 | -4.334995 | 20.229978 | -5.057494 | 6.141243 | 3.251246 | -2.167498 | 5.418744 | 7.947491 | -2.528747
[11 empty] | 956.180937 | 13.224853 | 2.144571 | 4.289141 | 1.429714 | 7.505997 | 6.076284 | 9.650568 | 6.076284 | 9.650568 | 9.29314
[11 empty] | 956.901673 | 0.352198 | 19.370882 | 2.817583 | 3.521979 | 16.201101 | 8.100551 | 13.735716 | 2.113187 | 1.056594 | 11.622529

## PLQY_day 15_PQDs
QUA | [16 empty] | QUA
4 | [16 empty] | 4
22 | 1024 | 1 | 1 | 0 | 1 | 266 | 294 | 437 | 977 | [7 empty] | 3 | 1024 | 1 | 1 | 0 | 1 | 254 | 282 | 436 | 878
397.39nm | 418.52nm | 525.95nm | 923.69nm | [13 empty] | 388.33nm | 409.47nm | 525.20nm | 851.83nm
FAPbI3, FAPbSrI3 = 4, 7, 12% | [16 empty] | FAPbSrI3 = 6%
N o. | Cursor1-2: 397.39 - 418.52(nm) | Cursor3-4: 525.95 - 923.69(nm) | QuantumYield | Abs | Peak Wavelength | Peak Count | Peak FWHM | Peak Wavelength | Peak Count | Peak FWHM | [6 empty] | N o. | Cursor1-2: 388.33 - 409.47(nm) | Cursor3-4: 525.20 - 851.83(nm) | QuantumYield | Abs | Peak Wavelength | Peak Count | Peak FWHM | Peak Wavelength | Peak Count | Peak FWHM
1 | 110832707 | --- | --- | --- | 407.96 | 38944.26 | 6.62 | 882.38 | 18.84 | 3.97 | [6 empty] | 1 | 120587762 | --- | --- | --- | 398.9 | 43479.36 | 6.6 | 824.11 | 15.91 | 3.74
2 | 40067529 | 17917971 | 0.253 | 0.638 | 407.96 | 14016.9 | 6.64 | 741.99 | 364.87 | 61.6 | [6 empty] | 2 | 26063987 | 12653869 | 0.134 | 0.784 | 398.9 | 9362.3 | 6.63 | 726.53 | 300.42 | 51.7
3 | 25772994 | 20749300 | 0.244 | 0.767 | 408.71 | 9034.92 | 6.63 | 741.99 | 418.07 | 61.84
4 | 16448007 | 34098745 | 0.361 | 0.852 | 408.71 | 5806.75 | 6.58 | 747.14 | 678.71 | 62.58
5 | 51618065 | 19859550 | 0.335 | 0.534 | 408.71 | 18058.06 | 6.64 | 744.94 | 386.91 | 65.41 | [6 empty] | Wavelength | 1 | 2(QY=0.133870)
6 | 31721004 | 40100259 | 0.507 | 0.714 | 408.71 | 11101.89 | 6.63 | 753.03 | 785.32 | 64.51 | [6 empty] | 195.445194 | 254.969478 | 0
7 | 22949917 | 66493229 | 0.757 | 0.793 | 408.71 | 8055.88 | 6.62 | 756.7 | 1303.3 | 64.54 | [6 empty] | 196.208373 | 86.06881 | 57.379207
8 | 29658228 | 46042452 | 0.567 | 0.732 | 408.71 | 10377.99 | 6.65 | 753.03 | 842.24 | 68.9 | [6 empty] | 196.971525 | 548.669316 | 313.525324
9 | 19891967 | 61256476 | 0.674 | 0.821 | 408.71 | 6998.07 | 6.62 | 754.5 | 1109.23 | 70.42 | [6 empty] | 197.734649 | -24.034054 | 108.153244
10 | 35983414 | 43164967 | 0.571 | 0.675 | 408.71 | 12610.88 | 6.62 | 745.67 | 951.73 | 56.21 | [6 empty] | 198.497745 | 77.70036 | -366.301699
11 | 88083880 | 5626627 | 0.247 | 0.205 | 408.71 | 30896.14 | 6.62 | 799.98 | 150.62 | 40.52 | [6 empty] | 199.260814 | 407.013012 | 203.506506
12 | 79864879 | 5385008 | 0.174 | 0.279 | 408.71 | 28075.81 | 6.61 | 796.32 | 142.03 | 42.32 | [6 empty] | 200.023855 | -37.388995 | 37.388995
13 | 54629259 | 7932246 | 0.141 | 0.507 | 408.71 | 19229.42 | 6.6 | 797.05 | 208.12 | 42.31 | [6 empty] | 200.786869 | -17.186314 | 85.931571
14 | 10725136 | 12259673 | 0.122 | 0.903 | 409.47 | 3837 | 6.45 | 781.66 | 306.41 | 43.76 | [6 empty] | 201.549854 | 165.624607 | -23.660658
15 | 19673450 | 1428405 | 0.016 | 0.822 | 408.71 | 7028.48 | 6.47 | 882.38 | 21.76 | 5.51 | [6 empty] | 202.312812 | 0 | 115.702654
16 | 25581553 | 115599814 | 1.356 | 0.769 | 408.71 | 9008.69 | 6.6 | 760.38 | 2347.62 | 61.93 | [6 empty] | 203.075742 | 358.382119 | 13.273412
[17 empty] | 203.838645 | 12.182499 | -60.912493
[17 empty] | 204.601519 | 139.975796 | -22.396127
[17 empty] | 205.364366 | 154.767503 | -72.224835
Wavelength | 1 | 2(QY=0.253203) | 3(QY=0.243938) | 4(QY=0.361274) | 5(QY=0.335382) | 6(QY=0.506882) | 7(QY=0.756613) | 8(QY=0.567204) | 9(QY=0.673587) | 10(QY=0.570692) | 11(QY=0.247337) | 12(QY=0.173890) | 13(QY=0.141135) | 14(QY=0.122465) | 15(QY=0.015669) | 16(QY=1.355991) | 206.127185 | 114.406957 | -61.970435
195.445194 | 350.583032 | 398.389809 | -223.098293 | 286.840662 | 764.908433 | 478.06777 | 286.840662 | 382.454216 | -111.549146 | -191.227108 | 223.098293 | 398.389809 | -605.552509 | -79.677962 | 350.583032 | -207.162701 | 206.889976 | 57.350722 | 0
196.208373 | 143.448016 | 215.172025 | -43.034405 | -100.413612 | -315.585636 | 215.172025 | 215.172025 | -258.20643 | 14.344802 | -114.758413 | 28.689603 | -71.724008 | -172.13762 | -243.861628 | -28.689603 | -186.482421 | 207.652738 | -65.562514 | 73.757828
196.971525 | -78.381331 | -130.635552 | 13.063555 | -130.635551 | -156.762662 | -104.508441 | 235.143993 | -274.334658 | 65.317776 | 195.953327 | 65.317776 | -65.317776 | 195.953327 | 26.12711 | 91.444886 | 39.190665 | 208.415473 | 80.113169 | 0
197.734649 | -168.238379 | 204.289461 | -96.136217 | 108.153244 | 300.425677 | 156.221352 | -36.051081 | -108.153244 | 12.017027 | 96.136217 | 276.391623 | 72.102163 | -132.187298 | 96.136217 | 24.034054 | -264.374596 | 209.17818 | -39.217471 | 7.130449
198.497745 | 44.400206 | -88.800412 | 0 | 155.400721 | 133.200618 | 0 | 11.100052 | 22.200103 | -222.00103 | -166.500772 | 299.701391 | 188.700875 | 366.301699 | 299.70139 | -99.900463 | 188.700875 | 209.940859 | 70.189106 | 16.711692
199.260814 | 40.701301 | -30.525976 | -132.279229 | -193.331181 | 172.98053 | -81.402602 | 132.279229 | -61.051952 | 50.876626 | 61.051952 | 203.506506 | 122.103904 | 101.753253 | -101.753253 | -396.837687 | -111.928578 | 210.70351 | 0 | 18.876633
200.023855 | 233.681219 | -18.694497 | -18.694497 | 46.736244 | 74.77799 | 112.166985 | 84.125239 | -93.472487 | 299.11196 | 93.472487 | 140.208731 | 102.819736 | -37.388995 | -196.292224 | 37.388995 | 196.292224 | 211.466133 | 74.232788 | 100.956591
200.786869 | 455.437324 | 214.828926 | 77.338413 | -25.779471 | 42.965785 | -111.711042 | -8.593157 | 17.186314 | 25.779471 | 232.01524 | 472.623638 | 85.931571 | -137.490513 | -68.745256 | -94.524728 | -42.965785 | 212.228727 | 47.806691 | -50.618849
201.549854 | 134.077063 | -189.285265 | 0 | 110.416405 | -181.398379 | 141.963949 | 102.529519 | 86.755747 | 78.86886 | 0 | 63.095088 | 173.511493 | -102.529519 | -23.660658 | -118.303291 | 94.642633 | 212.991294 | 85.414606 | 69.399368
202.312812 | 122.93407 | -224.173893 | -65.082743 | -72.314159 | 21.694248 | 57.851327 | 43.388495 | 43.388495 | 65.082743 | -57.851327 | -101.239823 | -7.231416 | -137.396902 | 151.859734 | -36.157079 | 137.396902 | 213.753832 | 30.473621 | -12.697342
203.075742 | 172.554353 | -146.00753 | 126.097412 | 66.367059 | 272.104942 | 152.644236 | 13.273412 | 185.827765 | -79.640471 | 0 | -53.093647 | -99.550589 | 26.546824 | 53.093647 | 0 | 351.745413 | 214.516342 | -2.418383 | -9.673532
203.838645 | 201.011227 | -12.182499 | 24.364997 | -134.007485 | 97.459989 | -79.186241 | -36.547496 | -54.821244 | 36.547496 | 54.821244 | 109.642487 | 182.737479 | 18.273748 | 91.368739 | 85.27749 | 194.919978 | 215.278824 | 69.190158 | 18.450709
204.601519 | 11.198064 | -22.396127 | -89.58451 | 139.975796 | -5.599032 | 27.995159 | -5.599032 | 33.594191 | -100.782573 | 201.565147 | 212.76321 | 89.58451 | 0 | -72.787414 | 61.58935 | -106.381605 | 216.041278 | 57.262712 | 11.01206
205.364366 | -10.317834 | -15.47675 | 56.748084 | 82.542668 | 67.065918 | 92.860501 | -10.317834 | 77.383751 | -10.317834 | 149.608586 | 36.112417 | 139.290752 | -36.112417 | 123.814002 | -67.065918 | -30.953501 | 216.803704 | 14.73645 | 8.420829
206.127185 | 61.970435 | 109.640001 | 42.902609 | 123.94087 | -138.24174 | -9.533913 | -128.707827 | 14.30087 | 0 | 28.601739 | 23.834783 | 71.504348 | -47.669565 | 42.902609 | 57.203479 | -33.368696 | 217.566101 | -34.227424 | 22.147157
206.889976 | 119.113038 | -13.234782 | 158.817384 | 44.11594 | 105.878256 | -61.762316 | 39.704346 | 127.936226 | 66.17391 | 39.704346 | -48.527534 | 123.524632 | 26.469564 | -26.469564 | -52.939128 | 79.408692 | 218.328469 | 30.846769 | 11.567538
207.652738 | -40.976571 | 28.6836 | 86.050799 | -77.855485 | -90.148456 | -53.269542 | -98.34377 | 94.246113 | -4.097657 | 32.781257 | -16.390628 | 53.269542 | 81.953142 | -131.125027 | 32.781257 | 94.246113 | 219.09081 | 31.412099 | -38.803182
208.415473 | 53.408779 | -7.629826 | 38.149128 | 152.596512 | 15.259651 | 7.629826 | 3.814913 | 19.074564 | 95.37282 | 61.038605 | 64.853518 | -15.259651 | 152.596512 | 22.889477 | -129.707035 | -83.928082 | 219.853122 | 38.965659 | 70.846652
209.17818 | 146.174211 | 82.000167 | 39.217471 | 35.652247 | 164.000334 | -14.260899 | 92.695841 | 71.304493 | -28.521797 | -10.695674 | 14.260899 | 67.739268 | 35.652247 | 53.47837 | 32.087022 | 60.608819 | 220.615406 | -6.79044 | 13.58088
209.940859 | 50.135076 | 16.711692 | -30.081046 | 36.765722 | -137.035874 | 36.765722 | -103.61249 | -40.108061 | -26.738707 | 110.297167 | 93.585475 | 100.270152 | 3.342338 | -16.711692 | 56.819753 | -66.846768 | 221.377661 | 35.800738 | -3.254612
210.70351 | 47.191583 | -31.461055 | 50.337688 | -72.360426 | -47.191582 | -15.730527 | 94.383165 | -22.022738 | 75.506532 | 81.798743 | -78.652637 | 53.483793 | -62.92211 | 97.52927 | 69.214321 | 75.506532 | 222.139888 | 1.558915 | 31.178306
211.466133 | 2.969312 | -17.815869 | -17.815869 | -56.416919 | 8.907935 | 80.171411 | -5.938623 | 41.570361 | -2.969311 | 26.723803 | -14.846558 | -14.846558 | -20.78518 | 71.263476 | 32.662427 | 74.232788 | 222.902086 | 5.968435 | 22.381631
212.228727 | 14.060791 | 16.87295 | 92.801224 | -2.812158 | 14.060792 | 47.806691 | -30.933741 | 53.431008 | 0 | 101.237699 | 19.685108 | -30.933741 | 98.425541 | -5.624317 | 11.248633 | -39.370216 | 223.664256 | 51.344284 | 17.114761
212.991294 | 8.007619 | 29.361271 | 106.768258 | -2.669206 | -101.429845 | 24.022858 | -2.669206 | -5.338413 | 82.7454 | 16.015239 | -37.36889 | -2.669206 | 48.045716 | -50.714923 | 21.353652 | 26.692065 | 224.426397 | -8.164292 | 14.967869
213.753832 | 33.013089 | -15.23681 | -71.105115 | -22.855216 | -12.697342 | 96.499799 | -33.013089 | 25.394684 | 73.644584 | 78.72352 | 48.2499 | 83.802457 | 30.473621 | -38.092026 | -7.618405 | 30.473621 | 225.188509 | 9.064011 | -27.192033
214.516342 | -4.836766 | 55.622807 | 29.020595 | 21.765446 | 43.530892 | 21.765446 | -26.602212 | 29.020595 | 16.92868 | -29.020595 | -2.418383 | 16.92868 | -31.438978 | -50.786041 | -31.438978 | 19.347063 | 225.950593 | 15.978548 | -17.207667
215.278824 | -41.514095 | -29.982402 | 13.838032 | 29.982402 | 78.415512 | 41.514095 | -18.450709 | 0 | -34.595079 | 18.450709 | 23.063386 | 50.739449 | 16.14437 | 18.450709 | 6.919016 | -34.595079 | 226.712649 | 33.7468 | 26.764703
216.041278 | 41.845828 | -2.202412 | 68.274772 | -24.226532 | -35.238592 | 46.250652 | 28.631356 | 15.416884 | -17.619296 | -26.428944 | 22.02412 | 57.262712 | 35.238592 | 0 | -2.202412 | -46.250652 | 227.474675 | 38.483708 | -16.493018
216.803704 | 18.946865 | 4.210414 | -6.315622 | 33.683315 | 8.420829 | 27.367694 | -2.105207 | 44.209351 | 16.841658 | 29.472901 | -10.526036 | 23.157279 | -29.472901 | -12.631243 | 23.157279 | 35.788522 | 228.236673 | 3.114459 | -1.038153
217.566101 | 56.374581 | 6.040134 | 40.267558 | -28.187291 | -12.080267 | 20.133779 | 42.280936 | -50.334448 | 4.026756 | -2.013378 | 78.521738 | 0 | -20.133779 | 40.267558 | 56.374581 | -70.468227 | 228.998643 | 36.262462 | 0.980067
218.328469 | 1.927923 | 19.279231 | -38.558461 | 13.495461 | -7.711692 | -9.639615 | -21.207154 | -17.351307 | 5.783769 | -32.774692 | 69.40523 | -34.702615 | 38.558461 | -17.351307 | -23.135077 | 25.063 | 229.760583 | 13.890526 | 7.40828
219.09081 | -25.868788 | 46.194264 | -9.238853 | 35.10764 | 33.25987 | 18.477706 | -29.564329 | 31.412099 | 48.042034 | 24.021017 | 29.564329 | 53.585346 | -14.782164 | 3.695541 | 25.868788 | -1.847771 | 230.522495 | 10.515371 | 8.762809
219.853122 | 28.338661 | -8.855832 | 46.050324 | 24.796328 | 19.482829 | 15.940497 | 7.084665 | -63.761987 | 12.398164 | 26.567494 | 38.965659 | 38.965659 | 53.134989 | 3.542333 | 14.16933 | 30.109827 | 231.284378 | 24.097289 | -11.633174
220.615406 | -37.34742 | 57.71874 | 56.02113 | 22.06893 | -1.69761 | -42.44025 | 15.27849 | -1.69761 | -35.64981 | -8.48805 | 64.50918 | 54.32352 | 8.48805 | -8.48805 | -45.83547 | -6.79044 | 232.046233 | 19.74106 | 19.74106
221.377661 | 56.955719 | 40.682656 | 19.527675 | 3.254613 | 13.01845 | 43.937269 | -11.391144 | 9.763838 | 11.391144 | 4.881919 | 45.564575 | 27.664206 | -1.627306 | 39.05535 | -34.173431 | 1.627306 | 232.808058 | -13.541192 | 11.284327
222.139888 | -17.148068 | 20.265899 | -29.619391 | -35.855052 | 15.589153 | 21.824814 | 20.265899 | -31.178306 | -20.265899 | 15.589153 | 23.38373 | -21.824814 | -21.824814 | 9.353492 | 17.148068 | -28.060475 | 233.569854 | 13.644633 | 0.718139
222.902086 | -16.413196 | 13.428978 | -14.921087 | 22.381631 | 10.444761 | -4.476326 | -5.968435 | 13.428978 | 13.428978 | 31.334283 | 7.460544 | -25.365848 | 47.747478 | -13.428978 | -2.984217 | -46.25537 | 234.331622 | 19.922397 | 7.556771
223.664256 | -4.27869 | 17.114761 | -52.770514 | 9.983611 | 21.393452 | -32.803292 | -1.42623 | -9.983611 | 28.524602 | 24.245912 | 75.590195 | 32.803292 | 7.13115 | -37.081983 | 14.262301 | 22.819682 | 235.093361 | 11.85121 | 0
224.426397 | -5.442861 | 47.625037 | 21.771446 | 20.41073 | -8.164292 | -8.164292 | 24.492876 | 4.082146 | 10.885723 | 38.10003 | -2.721431 | 6.803577 | -5.442861 | 0 | 0 | 8.164292 | 235.85507 | 25.28221 | 8.216718
225.188509 | 37.550902 | -1.294859 | -3.884576 | 19.422881 | 15.538304 | -5.179435 | -10.35887 | -22.012598 | -18.128022 | -11.653728 | 19.422881 | 40.14062 | 25.897174 | 1.294859 | 25.897174 | -11.653728 | 236.616751 | -1.215355 | -8.507482
225.950593 | 17.207667 | 24.582382 | -20.895025 | 33.186216 | 1.229119 | 43.019169 | 6.145596 | -6.145596 | 12.291191 | 1.229119 | 30.727977 | 22.124144 | 23.353263 | -3.687357 | 11.062072 | 15.978548 | 237.378403 | 12.880151 | -2.927307
226.712649 | 26.764703 | -12.80051 | 27.928386 | -19.782607 | -1.163683 | 3.491048 | -20.94629 | 37.237848 | -6.982097 | 11.636827 | -12.80051 | 30.255752 | 2.327365 | 19.782607 | -11.636828 | -24.437338 | 238.140025 | 15.826034 | -17.521681
227.474675 | 34.08557 | -8.796276 | -18.692086 | -64.872536 | 18.692087 | -16.493018 | 10.995345 | -7.696742 | 2.199069 | 14.293948 | -20.891155 | -9.89581 | 41.782311 | 23.090225 | 15.393483 | -7.696741 | 238.901619 | 7.652362 | -13.118335
228.236673 | -2.076306 | -11.419683 | 10.38153 | 10.38153 | 5.190765 | 9.343377 | 10.38153 | -5.190765 | 3.114459 | 12.457836 | 19.724907 | -3.114459 | 45.678732 | 15.572295 | -17.648601 | -21.801213 | 239.663184 | 0 | 9.533247
228.998643 | -19.601331 | -8.820599 | -2.9402 | 0.980067 | 10.780732 | -17.641198 | -5.880399 | 0 | 15.681065 | -1.960133 | -22.541531 | 23.521597 | 17.641198 | 31.36213 | 3.920266 | -26.461797 | 240.424719 | 23.650035 | -4.11305
229.760583 | 61.118313 | 4.630175 | -17.594666 | 31.485192 | 31.485192 | 11.112421 | 26.855016 | 27.781051 | -7.40828 | 8.334315 | 14.816561 | 0.926035 | -4.630175 | 22.224841 | -23.150876 | 15.742596 | 241.186225 | -0.999461 | -6.496495
230.522495 | -17.525618 | 17.525618 | -5.257685 | -15.773056 | 0 | -7.010247 | -3.505124 | -7.010247 | -0.876281 | -2.628843 | 13.144213 | 44.690326 | 21.030742 | 29.793551 | 8.762809 | -6.133966 | 241.947702 | 7.295548 | 10.700137
231.284378 | 21.604466 | 31.575758 | 14.956938 | 0.830941 | 4.985646 | 8.30941 | -2.492823 | 8.30941 | 7.478469 | 0.830941 | 3.323764 | 19.942584 | 6.647528 | 19.111643 | 19.111643 | 13.295056 | 242.70915 | 28.918602 | 9.007434
232.046233 | 4.737854 | -10.265351 | 22.89963 | 18.951418 | 36.32355 | -18.161775 | 29.216769 | 20.530702 | 20.530702 | 29.216769 | 37.113193 | 1.579285 | -5.527497 | 26.847842 | 23.689272 | -8.686066 | 243.470569 | 9.712237 | 6.474825
232.808058 | -3.009154 | 20.311788 | -13.541192 | 5.266019 | -9.027461 | 15.045769 | 6.018308 | 3.009154 | 15.798057 | -8.275173 | 20.311788 | 21.064077 | 1.504577 | -13.541192 | -3.009154 | -6.770596 | 244.231958 | 8.130631 | -3.161912
233.569854 | -12.926495 | 27.289267 | 12.926495 | 1.436277 | 24.416712 | -8.617663 | 28.007405 | 7.899525 | 20.826019 | 5.02697 | -10.05394 | 5.02697 | 22.262297 | -15.080911 | -11.490218 | 6.463247 | 244.993318 | -9.716056 | -6.182945
234.331622 | 2.060938 | 13.739584 | -2.747917 | -4.808854 | -2.060938 | -10.991667 | 1.373958 | -6.182813 | -8.93073 | 10.304688 | 17.861459 | 1.373958 | -6.869792 | -6.869792 | 13.052605 | 4.808854 | 245.754649 | 15.125199 | 5.185783
235.093361 | 1.316801 | -1.316801 | 1.316801 | 9.217608 | 8.559207 | 17.118414 | -3.292003 | 4.608804 | -9.876008 | 10.534409 | 7.900807 | 8.559207 | -8.559207 | -5.925605 | -3.292003 | 0.658401 | 246.51595 | 5.500306 | -4.231004
235.85507 | 0 | 0 | -0.632055 | 5.688497 | -6.952608 | 0.632055 | -6.320553 | 4.424387 | 0.632055 | -13.27316 | 13.905216 | 2.528221 | 15.169326 | 10.744939 | 6.952608 | 3.160276 | 247.277222 | 22.387142 | -6.218651
236.616751 | 11.545869 | 0.607677 | 15.191933 | 3.646064 | 7.292128 | -1.215355 | 21.268706 | -6.68445 | 3.038387 | -19.445674 | 9.115159 | 25.522447 | 7.899805 | 6.68445 | -1.823032 | -3.646064 | 248.038465 | 2.031607 | 6.907465
237.378403 | -16.392919 | 4.683691 | 0 | 9.952844 | 1.756384 | -0.585461 | -1.756384 | 6.440075 | -4.09823 | 24.589379 | 7.610998 | -13.465612 | 0.585461 | 0.585461 | 6.440075 | 15.807458 | 248.799678 | 14.343206 | -1.59369
238.140025 | 14.130387 | 1.695647 | 0.565215 | -1.130431 | 0 | 7.913017 | 18.652112 | 6.217371 | 5.08694 | 18.652112 | 1.695646 | 3.391293 | 1.695646 | 6.782586 | 2.826077 | 5.652155 | 249.560862 | 10.162415 | -4.299483
238.901619 | 23.503684 | 0.546597 | 1.093195 | 9.838751 | 7.652362 | -13.664933 | -3.826181 | 3.826181 | 0 | 1.639792 | 5.465973 | 13.118335 | 5.465973 | -11.478543 | 13.664932 | 7.105765 | 250.322016 | -3.836693 | -10.359071
239.663184 | 13.770246 | 12.710996 | 13.240621 | -0.529625 | 1.05925 | 1.05925 | 6.885123 | 4.766624 | -10.062872 | 12.181372 | 2.118499 | -14.829496 | 19.596119 | 3.177749 | 3.177749 | 7.944373 | 251.083141 | 13.187375 | 1.507129
240.424719 | 11.825018 | 15.423936 | 1.028262 | -3.598918 | -14.395674 | -6.683706 | 13.881542 | -7.711968 | 4.11305 | -6.169574 | -6.683706 | 4.627181 | 5.141312 | -4.11305 | -5.655443 | 7.197837 | 251.844237 | 17.038402 | 2.5928
241.186225 | 6.496495 | 4.997303 | 0.49973 | 1.499191 | 4.497573 | 2.998382 | 9.994607 | 9.494877 | -1.499191 | 0.999461 | -4.497573 | 5.497034 | 16.491102 | 6.496495 | -3.997843 | 19.989214 | 252.605302 | 15.308658 | 0.364492
241.947702 | 13.131986 | -6.322808 | 2.431849 | 10.700137 | 0.48637 | 1.45911 | -7.781918 | -11.672876 | 4.377329 | -2.918219 | -4.863699 | 7.781918 | 2.918219 | 0.48637 | 14.104726 | 6.322808 | 253.366338 | 3.948949 | 8.615888
242.70915 | 13.748188 | 13.274113 | 1.422226 | -2.370377 | 16.592641 | 0.474075 | -7.585207 | 11.851886 | -2.844453 | -19.437093 | 14.696339 | 0 | -2.844453 | 0.474075 | -13.748188 | -5.688905 | 254.127345 | 8.495765 | 6.725814
243.470569 | 0.924975 | 12.024675 | 4.162388 | 0 | -0.462488 | -0.462488 | -7.862287 | 3.237412 | -0.462487 | -3.237412 | 10.637213 | 7.3998 | -2.774925 | 1.84995 | -0.462487 | 4.162387 | 254.888322 | -6.640382 | 4.193926
244.231958 | 9.485737 | -2.258509 | -1.806807 | 14.906158 | 3.613614 | 8.130632 | -0.451702 | -0.903403 | 6.775526 | 3.613614 | -0.903404 | -1.355105 | 15.35786 | -4.517018 | 8.130632 | 9.034035 | 255.649269 | 4.145861 | 4.49135
244.993318 | 6.624584 | 29.148167 | 9.274417 | 7.9495 | -0.441639 | -2.649833 | -3.97475 | 18.990473 | -8.391139 | -11.482611 | 1.766556 | 8.832778 | 4.416389 | -3.091472 | 8.391139 | 14.574084 | 256.410187 | 0.341849 | -4.785889
245.754649 | -10.371565 | 6.05008 | -1.296446 | -3.457188 | 4.753634 | 6.05008 | 4.753634 | -6.05008 | -8.210822 | -7.346525 | 3.02504 | 6.05008 | 1.296446 | -0.432149 | -3.02504 | 10.371565 | 257.171074 | 5.757418 | -5.757418
246.51595 | 3.384804 | 7.192708 | -2.538603 | 2.115502 | -3.384804 | 2.961703 | 8.038909 | 5.500306 | -7.192708 | 9.30821 | 3.384804 | 1.692402 | 4.231005 | -0.4231 | 4.231004 | -1.692402 | 257.931932 | 12.425334 | 10.410415
247.277222 | 0 | 0.414577 | 6.218651 | -6.218651 | 14.095608 | 4.97492 | 5.804074 | 5.389497 | 2.902037 | 16.168491 | 4.97492 | 9.535264 | 10.364418 | -4.560344 | -0.829153 | 5.804074 | 258.692761 | 10.998644 | 10.665352
248.038465 | 7.313786 | 13.408608 | -1.625286 | -5.282179 | 5.6885 | 5.282179 | 10.158036 | -12.189643 | 8.126429 | 6.094822 | 6.501143 | 10.158036 | 15.033894 | 12.189644 | -3.656893 | 7.720108 | 259.453559 | 3.308956 | -3.308957
248.799678 | 5.976336 | 3.187379 | -1.195267 | 0.796845 | 9.562138 | 7.171603 | 11.155827 | 3.585802 | -6.374758 | 13.147939 | 9.96056 | 5.179491 | 0.398422 | 7.171603 | 4.781069 | 1.59369 | 260.214328 | 10.518002 | -9.860626
249.560862 | 10.553277 | -4.690345 | -7.035518 | 10.944139 | 13.680173 | 4.299483 | 1.563448 | 10.944139 | -6.253794 | 10.553277 | 12.507587 | 12.898449 | 8.598966 | 7.42638 | -1.95431 | -7.42638 | 260.975067 | 3.919337 | 0.979834
250.322016 | 0.767339 | 4.604032 | -1.534677 | 4.220362 | 3.069354 | 9.208063 | 2.685685 | 1.918346 | 16.881449 | 10.74274 | -3.836693 | 11.510079 | 6.138709 | -10.359071 | 7.289717 | 2.685685 | 261.735775 | 15.584935 | -1.623431
251.083141 | 10.173118 | 2.260693 | 7.912425 | 1.130346 | 0.376782 | 4.521386 | -2.260693 | 11.303465 | 12.057029 | -5.651732 | 9.042772 | -0.376782 | 3.014257 | -2.637475 | 3.391039 | 6.782079 | 262.496454 | 6.457901 | -4.520531
251.844237 | 15.927202 | 0.3704 | -0.7408 | 5.185601 | -0.7408 | 3.3336 | 3.704 | 5.926401 | -6.296801 | -7.037601 | 4.444801 | 5.185601 | 7.037601 | 0 | 12.223202 | -4.444801 | 263.257103 | 1.285261 | 14.137871
252.605302 | 2.551443 | -4.738394 | 6.196361 | 9.112296 | 8.383313 | 10.934756 | 4.00941 | 1.093476 | -10.570264 | -5.102886 | 4.373902 | -1.822459 | 2.551443 | -5.467378 | 1.822459 | -1.822459 | 264.017722 | 5.759189 | -4.159414
253.366338 | 11.487851 | 3.948949 | -0.717991 | 9.692874 | 0 | 5.025935 | 4.307944 | 4.307944 | -0.717991 | 0 | 6.461916 | 4.66694 | 0.717991 | 13.641823 | 5.743926 | 1.794977 | 264.778312 | 8.928934 | 5.102248
254.127345 | 2.477931 | -4.601873 | 10.265716 | 2.123941 | 0.35399 | 3.539902 | -1.061971 | 9.203745 | 10.619706 | 7.787784 | -2.831922 | 2.123941 | -9.911726 | -2.123941 | -7.787784 | -6.371824 | 265.538871 | 2.227 | 0.318143
254.888322 | 8.038357 | -0.349494 | 1.397975 | 10.834308 | 10.834308 | -9.436333 | 2.79595 | -5.242407 | -8.737345 | -1.048481 | 1.048481 | -0.349494 | 0.349494 | -3.494938 | -2.096963 | -2.096963 | 266.2994 | 19.381429 | -1.270913
255.649269 | -1.727442 | 12.783073 | 2.418419 | -1.727442 | -4.49135 | -3.109396 | -1.727442 | 11.746607 | 12.092096 | 2.418419 | 1.036465 | 15.54698 | 4.836838 | 4.145861 | -3.800373 | -8.637211 | 267.059898 | 10.481252 | 6.03466
256.410187 | -4.10219 | 3.418492 | 2.734794 | -12.306571 | -4.44404 | 0 | 0.341849 | 6.495135 | 9.229928 | -6.153286 | 4.10219 | 0.683698 | 3.076643 | -0.341849 | -2.734794 | 1.709246 | 267.820367 | 9.531303 | 9.213593
257.171074 | 4.741403 | 15.240224 | 2.370702 | -0.677343 | 4.741403 | 10.16015 | 11.176164 | -3.725388 | -6.09609 | 1.016015 | 2.03203 | 0 | 5.080075 | -5.757418 | -5.418746 | 7.112105 | 268.580806 | 4.131074 | 6.037724
257.931932 | 6.380577 | 11.082055 | 1.343279 | 3.022379 | 5.373118 | -3.022379 | 10.410415 | 14.776073 | -5.708937 | -9.067136 | 1.00746 | 8.731316 | -1.679099 | 10.746235 | -5.037298 | -2.350739 | 269.341214 | 5.717931 | 3.811954
258.692761 | 10.33206 | 7.332429 | 0.999877 | -4.332799 | -2.333046 | 1.333169 | 6.999137 | 2.99963 | -0.333292 | -9.332183 | 11.998521 | -3.999507 | -0.333292 | 2.666338 | 4.999384 | -3.666215 | 270.101593 | 2.538224 | 12.373842
259.453559 | -1.985374 | 4.632539 | 0 | 2.647165 | 4.301643 | 10.919556 | 2.978061 | 1.985374 | -9.265078 | 4.301643 | 4.301643 | 0 | 6.287017 | -6.617913 | 0.992687 | -6.948809 | 270.861941 | 17.728231 | -7.597813
260.214328 | 11.832752 | -2.958188 | 1.972125 | 0.328688 | 4.272938 | -0.328688 | 11.832752 | 10.189314 | 3.615563 | -3.944251 | 2.958188 | 3.944251 | -4.601626 | 3.615563 | 6.902439 | -5.259001 | 271.622259 | 7.569128 | -0.31538
260.975067 | 0 | 4.57256 | 1.959668 | 14.697513 | 4.899171 | -0.326611 | 8.818508 | -3.919337 | -2.28628 | -2.939503 | 3.592725 | 13.391067 | 10.451565 | -6.205617 | 10.451565 | 10.124953 | 272.382546 | 6.276613 | 12.239395
261.735775 | 2.922175 | -5.194978 | 5.519665 | 8.117154 | -2.922175 | 10.065271 | 9.740585 | 4.870292 | -1.948117 | 3.246862 | 3.571548 | 6.169037 | 1.298745 | 7.143095 | -1.948117 | -0.974058 | 273.142804 | 11.540885 | 5.302569
262.496454 | 2.58316 | 6.135006 | 1.93737 | 12.592907 | -6.135006 | 7.103691 | 7.749481 | -5.812111 | -2.906055 | 1.29158 | 20.019493 | 1.93737 | 8.718166 | -5.166321 | -0.968685 | 1.93737 | 273.903031 | 11.454094 | 5.572262
263.257103 | 6.426305 | 0 | -3.213153 | -5.141044 | 6.426305 | 8.354197 | 8.354197 | 6.426305 | 4.498413 | 5.783674 | -3.534468 | 7.390251 | 4.498413 | 1.927891 | -0.963946 | 7.390251 | 274.663227 | 5.828665 | -0.306772
264.017722 | -0.63991 | 7.998874 | 1.27982 | -2.239685 | -1.599775 | 7.039009 | -3.199549 | -2.879595 | -1.27982 | 2.879595 | 7.039009 | 7.358964 | -1.599775 | -3.199549 | 6.079144 | 1.599775 | 275.423393 | 8.20235 | -3.037908
264.778312 | 6.058919 | -1.594452 | 0.637781 | 0 | 10.523387 | -5.421138 | 8.928934 | 5.740029 | -0.31889 | 4.464467 | 2.551124 | -2.232234 | 5.421138 | -7.653372 | -0.318891 | 0 | 276.183529 | 11.121327 | -9.017292
265.538871 | 6.999144 | -3.499572 | 3.499572 | 2.227 | -1.590715 | 4.454001 | -10.816859 | 0.318143 | 5.726572 | 2.227 | -0.954429 | -1.590715 | -12.08943 | 5.726572 | -1.272572 | 2.227 | 276.943635 | 4.458183 | 2.377698
266.2994 | 6.354567 | -1.588642 | 3.81274 | -6.354567 | 2.541827 | 0 | 2.859555 | -3.495012 | -2.224098 | 5.083654 | 13.662319 | 0.317728 | -0.317728 | 6.036839 | -0.953185 | 0 | 277.70371 | -0.293729 | -3.231018
267.059898 | 13.975003 | 9.210797 | 1.905682 | 5.399433 | 13.339775 | 6.669888 | -5.081819 | 4.764205 | -6.669888 | 1.588069 | 0.952841 | 2.858523 | 13.339775 | 1.905682 | 2.223296 | -5.399433 | 278.463754 | 13.059941 | 4.063093
267.820367 | -3.812521 | 0 | 0 | 0 | 0.31771 | 0.63542 | -2.859391 | -0.95313 | -6.989622 | 0 | 3.177101 | 6.671912 | 0.63542 | 11.755274 | 3.494811 | 3.812521 | 279.223768 | 8.310147 | -12.035386
268.580806 | 8.579924 | -1.588875 | 6.673274 | 9.851023 | 4.131074 | 2.224425 | 4.766624 | 12.393223 | 13.028773 | 6.037724 | 8.262149 | 4.448849 | 4.766624 | 11.757673 | 3.177749 | 4.448849 | 279.983751 | 16.400176 | 11.875989
269.341214 | -1.270651 | -7.941571 | 4.764943 | 0 | -4.764943 | 7.306246 | 5.717931 | -0.952989 | 0.635326 | -3.176629 | -1.270651 | 16.518468 | 2.858966 | -3.811954 | 10.165211 | -3.176628 | 280.743704 | 2.788463 | -2.23077
270.101593 | 5.393726 | 8.566506 | -0.634556 | 5.711004 | -1.269112 | -0.317278 | 7.297394 | 3.490058 | -5.076448 | 7.297394 | -0.317278 | 5.711004 | 2.538224 | 7.297394 | -2.538224 | 6.980116 | 281.503626 | 1.374464 | 3.573608
270.861941 | -7.281238 | 8.54754 | 10.130418 | -0.949727 | 2.84918 | 7.597813 | 0.949727 | -0.949727 | 8.54754 | 3.798907 | 13.296173 | 7.597813 | -2.216029 | -1.266302 | 0 | 2.84918 | 282.263518 | 4.604452 | 4.875302
271.622259 | 0 | -7.569128 | -6.307607 | -5.992227 | 2.523043 | 4.415325 | -3.469184 | 11.353693 | 5.992227 | 7.569128 | 7.569128 | 12.930594 | 0.630761 | 9.14603 | 7.569128 | -8.199889 | 283.023379 | 9.603884 | -0.800324
272.382546 | 7.218105 | -7.531936 | 8.473428 | 11.611734 | -1.882984 | 1.569153 | 9.72875 | -2.196815 | -0.313831 | -3.452137 | -2.196815 | 6.590444 | 8.473428 | 4.079798 | -6.276613 | -9.101089 | 283.783209 | 6.305089 | 6.042377
273.142804 | 10.605137 | 2.495326 | 9.66939 | -1.559579 | -1.871495 | 10.293221 | 8.109811 | -1.871495 | 4.678737 | 1.247663 | 2.807242 | 3.431074 | 7.797895 | 1.559579 | 8.733642 | -2.807242 | 284.543009 | 1.551908 | -0.258651
273.903031 | 10.834954 | -0.61914 | 2.476561 | 7.739253 | 4.024411 | -7.739252 | 4.953122 | 3.095701 | 9.287103 | 6.500972 | 5.572262 | 8.048823 | 6.810542 | -4.643551 | 6.191402 | 6.191402 | 285.302777 | 4.074582 | -2.546613
274.663227 | 9.509927 | 2.147403 | 1.840631 | -0.613544 | -0.920316 | 0 | -2.147403 | -6.442209 | 1.840631 | 2.454175 | 5.828665 | 8.589612 | 4.294806 | 1.533859 | 3.37449 | 6.135437 | 286.062515 | 11.033354 | -1.003032
275.423393 | 15.189538 | -2.430326 | 7.89856 | 1.822745 | -2.734117 | 11.240258 | -3.645489 | 2.430326 | -7.290978 | -8.809932 | 1.518954 | 7.290978 | 6.683397 | 7.898559 | 4.25307 | -4.253071 | 286.822223 | 8.149329 | -2.469493
276.183529 | 20.138619 | -0.300576 | 4.508646 | -3.30634 | 1.502882 | -0.601153 | -3.606917 | -4.20807 | 9.618445 | 3.907493 | 13.225362 | 8.115563 | 3.30634 | 6.612681 | -1.202306 | 1.202306 | 287.581899 | 13.620785 | 3.161968
276.943635 | 6.241456 | -10.996851 | 0.594424 | 7.727517 | -1.188849 | -6.538668 | 1.188849 | -2.67491 | 5.944244 | 1.486061 | 2.67491 | -0.594424 | -3.566546 | 10.699639 | 9.51079 | 2.972122 | 288.341545 | 3.353833 | 1.916476
277.70371 | 5.580849 | -7.93068 | 5.874578 | -4.405933 | 7.343222 | 2.64356 | -1.468645 | 1.468645 | 2.64356 | 7.93068 | -0.587458 | 6.462036 | 12.042885 | 4.699662 | 5.874578 | -2.64356 | 289.101159 | 2.831597 | -3.539497
278.463754 | 5.514197 | 1.741325 | 8.126185 | -3.772872 | 3.19243 | 8.126185 | -2.902209 | 6.965302 | 7.835964 | -1.741325 | 7.835964 | 5.804418 | 3.482651 | -5.804418 | -3.482651 | 0.580442 | 289.860743 | 9.530481 | 2.092057
279.223768 | 7.450477 | 3.725238 | 1.432784 | 0 | 6.30425 | 10.889158 | 10.029488 | 6.590806 | 3.725238 | 4.011795 | 6.590806 | 2.005898 | 1.432784 | 4.584909 | 4.584909 | 4.584909 | 290.620296 | 3.435648 | -0.68713
279.983751 | 14.703606 | 5.372471 | -0.848285 | 0.282762 | -0.565523 | 1.131047 | 1.413808 | 13.289798 | 7.634565 | 4.806948 | -0.848285 | 19.510554 | 2.262093 | -7.069041 | 11.027704 | 1.413808 | 291.379818 | 3.838807 | 2.935559
280.743704 | 10.038467 | 5.019233 | 4.740387 | 8.644235 | 0.557693 | 2.788463 | 0.557693 | 1.673078 | -1.951924 | 0.836539 | 7.807696 | -0.278846 | 11.432698 | 8.365389 | 3.067309 | 6.692311 | 292.139309 | 5.122791 | 6.236441
281.503626 | 14.294431 | 0.549786 | 2.748929 | 2.199143 | 6.872323 | 0 | -1.649357 | 4.398286 | -0.549786 | 9.346359 | 8.52168 | 2.748929 | 4.123394 | 4.398286 | 5.222965 | 3.848501 | 292.898769 | 3.29799 | -3.737722
282.263518 | 7.312953 | 10.292304 | -0.5417 | 3.791901 | 10.292304 | 10.021454 | 4.604452 | 2.979351 | -3.791901 | 2.708501 | 9.208903 | 3.521051 | 8.667203 | 1.625101 | -3.791901 | 0 | 293.658198 | 0.651464 | 3.908785
283.023379 | 0.266775 | 8.80356 | 0.533549 | -0.266775 | 5.335491 | 8.80356 | -3.734844 | 3.734844 | 4.801942 | -0.533549 | 2.667746 | 15.206149 | 2.400971 | -1.867422 | 9.337109 | 6.402589 | 294.417596 | 15.875771 | 1.501762
283.783209 | -3.415257 | 8.406786 | 1.31356 | -7.881361 | -5.779665 | 1.31356 | -7.881361 | 2.364408 | -4.466105 | 0.788136 | 6.305089 | 8.406786 | 6.830513 | -2.889833 | 1.050848 | -9.194922 | 295.176962 | 11.447258 | -4.239725
284.543009 | 11.380662 | -1.293257 | 0 | 2.586514 | 2.069211 | 2.845165 | 5.431679 | 4.914377 | -9.828753 | 0.258651 | 6.466285 | 4.914377 | 9.052799 | -3.103817 | -11.639313 | -1.551908 | 295.936298 | 7.959695 | 6.702901
285.302777 | 8.149163 | 5.60255 | 1.273307 | 2.546614 | 2.291952 | 1.018645 | 5.857211 | 3.565259 | 1.782629 | 4.329243 | 8.403825 | 2.037291 | 4.583904 | -3.055936 | -3.055936 | 1.273307 | 296.695603 | 10.764195 | -2.070038
286.062515 | 1.003032 | 5.015161 | -4.262887 | 3.259855 | 3.259855 | 4.513645 | 1.25379 | 0 | 0 | -2.507581 | 3.009097 | 5.767435 | 3.761371 | -9.528806 | 6.018193 | -7.271983 | 297.454876 | 9.822163 | 2.455541
286.822223 | 8.396278 | 0.987797 | 2.469494 | 3.95119 | 2.222544 | 1.728645 | 1.234747 | 7.902379 | -7.65543 | -0.987797 | -4.692038 | 7.902379 | 1.728645 | -0.246949 | 2.963392 | -6.173734 | 298.214118 | 7.89221 | 1.41655
287.581899 | 4.864566 | 0.486457 | -3.648425 | -2.91874 | 3.161968 | 0.243228 | 0.729685 | -1.45937 | 8.999447 | -1.216142 | 1.702598 | 4.621338 | 2.432283 | 2.189055 | 1.216142 | 2.91874 | 298.973329 | 0.600575 | -1.000958
288.341545 | 7.186785 | -0.479119 | 3.593392 | 4.551631 | 1.916476 | 0.718679 | -1.197797 | 4.79119 | 4.551631 | 1.676917 | 4.312071 | 6.228547 | 5.509869 | -2.395595 | -3.832952 | 3.593393 | 299.732508 | 11.102157 | -6.740595
289.101159 | 10.382524 | 5.191262 | 0 | -1.887732 | 5.427228 | -2.831597 | 0.235966 | 8.258826 | 3.30353 | 3.775463 | 3.539497 | -2.595631 | -0.235966 | 3.539497 | 0 | 7.31496 | 300.491657 | 5.301851 | 0.196365
289.860743 | 8.600678 | 8.135776 | 4.416564 | -1.162254 | -0.929803 | 6.27617 | 0 | 2.324508 | 3.02186 | -3.719212 | 0 | 4.184113 | 0.929803 | 6.508621 | -4.416564 | -3.951663 | 301.250774 | 7.786192 | -0.38931
290.620296 | 9.161728 | -2.748518 | 2.290432 | 5.03895 | 1.603302 | 8.245555 | -1.832346 | -5.72608 | -0.458086 | -2.748518 | 6.642253 | 2.290432 | 2.977562 | 0 | 3.664691 | -4.351821 | 302.00986 | 7.531505 | 0.965577
291.379818 | 9.484112 | 2.258122 | -5.419493 | 0 | 5.645305 | 3.161371 | 0.903249 | 4.290432 | -5.645305 | 1.129061 | 6.774366 | 1.129061 | 2.935559 | 4.06462 | 5.193681 | 2.03231 | 302.768914 | 4.790834 | 1.7247
292.139309 | 4.454601 | 4.231871 | 0.22273 | -1.78184 | 0.22273 | -4.677331 | 3.118221 | 0.44546 | 6.459171 | 2.672761 | 6.681901 | 4.677331 | 2.227301 | 0 | 0.44546 | 1.11365 | 303.527937 | 2.85321 | 2.662996
292.898769 | 1.319196 | 3.957588 | 1.09933 | -1.978794 | 6.815846 | 0.879464 | 1.978794 | 4.837052 | 4.39732 | 6.815846 | 6.156248 | 1.978794 | 5.716516 | 6.59598 | 1.758928 | 0 | 304.286928 | 11.523623 | 1.511295
293.658198 | 2.605857 | 2.823012 | -0.217155 | 4.12594 | 2.171547 | 0 | 4.56025 | 4.777404 | 0.651464 | 2.605857 | 7.383262 | 2.605857 | 3.474476 | -4.56025 | -3.691631 | 3.474476 | 305.045888 | 12.006454 | 0.375202
294.417596 | 4.934361 | 9.654185 | 4.719824 | 3.861674 | 5.363436 | 2.788987 | 6.650661 | 0 | -2.788987 | 5.577974 | 3.432599 | 7.723348 | 2.359912 | 3.432599 | 3.003524 | -4.934361 | 305.804817 | 12.298054 | 5.217356
295.176962 | 6.78356 | -3.39178 | -1.271918 | 7.843491 | 8.267464 | 1.271918 | 6.78356 | -5.935615 | 4.451711 | 8.055477 | 8.691436 | 8.903423 | -1.483904 | 4.875684 | 6.571574 | 0.635959 | 306.563714 | 7.222983 | -1.296433
295.936298 | 2.304122 | 1.46626 | 0 | 5.446107 | 5.446107 | 2.513588 | -2.304122 | 1.675725 | 3.979847 | -10.263817 | -2.723053 | 4.398779 | 6.912366 | -2.932519 | 1.885191 | 0.418931 | 307.32258 | 8.651342 | 6.442488
296.695603 | 8.28015 | -5.382097 | 4.554083 | 2.898053 | 6.831124 | -3.105056 | 3.31206 | 2.691049 | 2.691049 | -1.242022 | 2.070038 | 4.554082 | 5.382098 | -1.035019 | 4.140075 | 0.621011 | 308.081414 | 12.989489 | 2.927209
297.454876 | 2.250912 | -0.818514 | 3.88794 | 0 | -1.22777 | 2.864798 | 0.204628 | -1.637027 | -4.297196 | 0.409257 | 3.069426 | 4.092568 | 7.775879 | 1.841656 | 0.818514 | -3.683311 | 308.840216 | 8.188144 | -1.091753
298.214118 | 6.678024 | 0.202364 | -4.856744 | -1.618915 | 1.41655 | 0.202364 | 1.41655 | 2.630737 | 5.463837 | -2.428372 | 7.082752 | -0.202364 | 1.214186 | 1.618915 | 5.666202 | -1.011822 | 309.598987 | -1.808967 | 4.160624
298.973329 | 2.602491 | -2.602491 | 4.003832 | 0.600575 | 6.606323 | -0.400383 | 2.402299 | -2.202108 | 1.401341 | -0.600575 | 4.003832 | 3.603449 | -1.20115 | -5.805556 | 3.002874 | -3.002874 | 310.357726 | 10.608687 | 2.337507
299.732508 | 9.317882 | -2.775539 | 0.198253 | 4.163309 | 0.793011 | -2.180781 | 1.38777 | 3.172045 | -1.189517 | 6.740595 | 5.352826 | 6.740595 | -5.749331 | 0.991264 | 4.163309 | 0 | 311.116434 | 6.079397 | -2.324475
300.491657 | 5.694581 | -2.160013 | -3.927297 | -3.730932 | 0.196365 | 10.210972 | -2.552743 | 2.552743 | 2.945473 | 10.210972 | 7.265499 | 5.105486 | 3.730932 | 2.945473 | -1.374554 | -1.570919 | 311.875109 | 11.383693 | 1.778702
301.250774 | 4.282406 | -5.25568 | -1.946548 | 0.194655 | 2.141203 | 6.618263 | 0.778619 | 2.919822 | 0 | -0.38931 | 1.946548 | -2.141203 | 0 | -1.362584 | 2.141203 | 6.812918 | 312.633754 | 10.791644 | 0.884561
302.00986 | 14.290547 | 0.386231 | -2.896733 | 1.158693 | -0.965577 | 3.089848 | 0.579347 | 9.655775 | 0.579347 | 4.055425 | 5.407234 | 5.793465 | -0.965578 | 2.703617 | 7.338389 | 0.772462 | 313.392366 | 4.578379 | -2.465281
302.768914 | 7.856967 | -3.641034 | 2.682867 | -6.323901 | -0.191633 | 4.407567 | 2.107967 | 5.365734 | 0.766533 | 0.958167 | 2.8745 | 2.491234 | 4.215934 | -0.191633 | -1.1498 | -0.383267 | 314.150946 | 8.7708 | -1.052496
303.527937 | 15.026906 | 3.043424 | 1.711926 | 6.65749 | 7.60856 | 2.472782 | 1.141284 | 4.374922 | -1.331498 | -0.380428 | 5.325992 | 0 | 6.277062 | 3.614066 | 0.760856 | -4.374922 | 314.909495 | 11.883377 | -1.5728
304.286928 | 6.234091 | 5.856267 | 4.344973 | 0.188912 | 2.266942 | -2.07803 | 3.400413 | 3.02259 | 3.778237 | 2.833678 | 7.17865 | -1.322383 | 3.967149 | 0.944559 | 5.856267 | 0.755647 | 315.668012 | 14.971792 | -2.78545
305.045888 | 4.31482 | 1.500807 | -0.375202 | -2.063609 | 0 | 0.750403 | 0.375202 | -1.125605 | -2.063609 | 1.313206 | 3.001614 | 2.063609 | -0.187601 | 3.001614 | 2.438811 | 0.375202 | 316.426497 | 13.183636 | 0.867345
305.804817 | 4.844688 | 3.913017 | 4.099351 | 4.844688 | 2.049676 | 3.354015 | -1.863342 | 4.844688 | 4.844688 | -2.23601 | -1.490673 | -2.23601 | -2.795012 | 1.863341 | 1.118005 | 2.049676 | 317.18495 | 7.951066 | 1.037095
306.563714 | -0.185205 | -2.963275 | -1.296433 | 5.741346 | 4.259708 | -0.926024 | 1.111228 | 1.481638 | -1.481638 | 3.333685 | 1.481638 | -0.370409 | 3.704094 | 1.481638 | 6.482165 | 3.14848 | 317.943372 | 8.26115 | 6.884292
307.32258 | 0.736284 | 6.62656 | -2.761066 | -1.472569 | 3.497351 | 1.840711 | 7.730986 | 1.840711 | 2.761067 | -1.288498 | 7.178773 | 1.472569 | 5.153991 | 0.184071 | 0.736284 | 1.104427 | 318.701761 | 10.451252 | 3.083976
308.081414 | 2.378357 | 0.731802 | -0.548852 | 5.305566 | 0.731802 | -0.182951 | 2.195407 | 1.280654 | 3.29311 | 4.939665 | 6.037368 | 6.58622 | 1.463604 | 2.744258 | -1.097703 | 0 | 319.460118 | 8.697326 | 1.875894
308.840216 | 4.730928 | 4.003092 | 5.276804 | 0.727835 | 3.275258 | 5.640721 | 0.727835 | -2.729381 | -0.727835 | 1.091753 | 2.183505 | 7.824226 | -1.091752 | 1.637629 | 1.637629 | 1.819587 | 320.218444 | 9.163751 | 0.678796
309.598987 | -0.361793 | 5.065108 | -5.969591 | 4.160624 | 2.532554 | 7.959455 | 2.17076 | 2.532554 | 2.351657 | 1.989864 | 4.703314 | 5.246004 | 4.522418 | -1.808967 | 3.979727 | 5.788694 | 320.976737 | 9.28513 | -0.675282
310.357726 | 6.293289 | -3.775973 | 1.618274 | 0.539425 | 0.899041 | 0.359617 | 0.359617 | 2.337507 | -7.19233 | -1.798083 | 8.810604 | 5.574056 | -0.359617 | 1.798082 | 1.977891 | 2.337507 | 321.734999 | 5.545025 | -0.672124
311.116434 | 6.615815 | -4.291339 | -0.715223 | 5.185368 | 3.754922 | 1.430446 | 3.218504 | -2.14567 | 3.576116 | -1.430446 | 0.715223 | 7.331038 | 1.788058 | 4.470145 | -1.251641 | 2.14567 | 322.493228 | 11.8812 | 1.840749
311.875109 | 2.312313 | 5.513976 | 0.35574 | 6.936938 | -2.490183 | 3.023793 | 1.600832 | 2.490183 | 3.201664 | 4.624625 | 3.735274 | 8.89351 | 3.557404 | 0 | -0.533611 | 0.35574 | 323.251425 | 14.507776 | 6.836998
312.633754 | 5.484278 | 0.353824 | 1.946034 | 0.530737 | 4.245893 | 5.130454 | -1.946034 | 3.715156 | 0.176912 | -6.545751 | 5.307366 | 1.415298 | 3.892068 | 1.238385 | 0.530737 | 4.245893 | 324.00959 | 9.971802 | -1.163377
313.392366 | 5.106654 | 1.760915 | 0 | -3.697922 | 5.106654 | 1.584823 | -1.232641 | -2.993556 | 5.106654 | 6.515385 | 4.226196 | 3.52183 | 3.52183 | 2.289189 | -2.113098 | -2.113098 | 324.767723 | 5.966435 | 1.657343
314.150946 | 8.069136 | 3.332904 | -2.280408 | 3.332904 | 2.104992 | 8.419968 | 7.01664 | -0.87708 | 0.87708 | 5.087064 | 8.419968 | 5.26248 | 0.87708 | -3.157488 | 0.87708 | -5.788728 | 325.525823 | 9.751302 | 1.983316
314.909495 | 3.1456 | -0.873778 | 1.223289 | -0.349511 | -0.349511 | 3.1456 | 3.320355 | 2.796089 | -0.524267 | 1.223289 | 2.621333 | 2.970844 | 0.524267 | -2.097067 | -0.174756 | 3.1456 | 326.283892 | 6.592312 | 1.977694
315.668012 | 5.222718 | 2.437268 | -3.133631 | 1.740906 | -3.133631 | 3.829993 | 0.522272 | -1.044544 | 0 | 3.655903 | 8.008168 | 0.870453 | 8.70453 | -1.392725 | -5.048627 | 3.829993 | 327.041928 | 17.419192 | -0.328664
316.426497 | 7.285694 | -0.693876 | 5.551005 | 5.030598 | 4.68366 | 1.040813 | 1.040813 | 1.387751 | 1.214282 | 0.693876 | 6.938756 | 0.173469 | 5.030598 | 2.255096 | -2.255096 | 1.908158 | 327.799932 | 7.541442 | 0.491833
317.18495 | 8.642463 | 5.876875 | -4.839779 | 5.358327 | 3.456985 | 0.864246 | 5.358327 | 1.728493 | 3.456985 | 3.111287 | 7.951066 | 6.049724 | 0.864246 | 3.111286 | 4.839779 | 6.568272 | 328.557904 | 10.629886 | 3.761344
317.943372 | 7.916936 | 2.581609 | 3.270039 | -1.548966 | 2.065288 | 3.097931 | 2.065288 | -0.860536 | -2.58161 | 2.753717 | 5.679541 | -0.172107 | 0.172107 | 2.581609 | -0.172107 | 3.097931 | 329.315843 | 14.845417 | 2.28391
318.701761 | 3.769304 | 9.765924 | -2.741312 | 2.398648 | 0.171332 | 1.370656 | -2.398648 | 5.653956 | 7.70994 | 2.912644 | 1.027992 | 1.541988 | 8.052604 | 0 | -0.171332 | 2.398648 | 330.07375 | 13.831578 | 7.3226
319.460118 | 12.449113 | 4.604467 | -0.852679 | 5.457146 | 5.457146 | -2.04643 | -0.341072 | 3.751788 | 0 | 1.534822 | 2.558037 | 5.457146 | 4.945538 | 1.364286 | 0.852679 | 5.627681 | 330.831625 | 13.794217 | 6.166826
320.218444 | 3.903079 | 7.46676 | 5.090973 | -0.169699 | -1.018195 | 3.903079 | -4.072778 | 6.957663 | -2.206088 | -1.86669 | -1.86669 | 3.393982 | 4.242477 | 2.206088 | 4.412177 | 2.036389 | 331.589467 | 10.519168 | 4.207667
320.976737 | 6.24636 | 6.584001 | 6.752822 | 4.895796 | 7.090463 | 2.194667 | -1.519385 | 3.714052 | 2.869949 | 1.688206 | 4.220514 | 7.090463 | 4.220514 | 6.584001 | -3.882873 | 4.051693 | 332.347276 | 13.719608 | 2.743922
321.734999 | 2.856528 | -1.176217 | 1.176217 | 7.897459 | 3.360621 | 1.680311 | 1.68031 | 1.176217 | -2.016373 | 6.889273 | 4.200776 | 6.553211 | 1.344248 | -0.168031 | 0.504093 | -0.504093 | 333.105054 | 17.38915 | 2.41516
322.493228 | 7.362997 | 9.203747 | 1.171386 | -0.334682 | -1.673408 | 4.518203 | -2.175431 | 7.028316 | 7.028316 | 7.86502 | 6.024271 | 7.86502 | 5.689589 | -2.677454 | 1.506068 | 0 | 333.862799 | 16.387034 | 6.104974
323.251425 | 10.338875 | 0.667024 | -8.171046 | 1.500804 | 1.500804 | 6.169974 | 3.335121 | 3.501877 | -2.001073 | 4.835925 | 4.669169 | 4.502413 | 8.838071 | 5.169438 | 2.167829 | 1.334048 | 334.620511 | 17.316995 | 6.253359
324.00959 | 9.805605 | -0.664787 | -0.830984 | 0.49859 | 2.659147 | 4.487311 | -1.163377 | 0.49859 | 4.819704 | -1.329574 | 4.819704 | 5.318294 | 1.163377 | -2.659147 | 2.659147 | -2.160557 | 335.378191 | 14.719163 | -1.439918
324.767723 | 4.972029 | 4.143357 | 0 | 1.657343 | 3.48042 | 1.491609 | -3.148952 | -0.662937 | 0.994406 | 4.64056 | 2.817483 | 1.16014 | -0.165734 | 1.491609 | -2.817483 | -1.325874 | 336.135838 | 12.448441 | -0.478786
325.525823 | 6.611052 | 2.809697 | 4.131907 | 2.313868 | 7.106881 | 1.652763 | 2.809697 | 6.280499 | -0.165276 | 6.280499 | 4.627736 | 3.801355 | 5.454118 | -0.165276 | -0.661105 | 1.487487 | 336.893452 | 13.051333 | 5.570691
326.283892 | 9.064429 | -2.307309 | 2.142501 | 3.296156 | 1.648078 | 2.801733 | -4.779426 | 2.307309 | 0.824039 | 2.801733 | 6.921928 | 2.142501 | 1.153655 | -0.988847 | 1.977694 | 5.109042 | 337.651034 | 15.396694 | 2.69839
327.041928 | 6.408948 | 7.723604 | -0.492996 | -0.985992 | 4.1083 | 2.136316 | 4.1083 | -5.258624 | 0.328664 | 3.28664 | 5.258624 | 6.408948 | 4.601296 | -0.328664 | 5.915952 | 1.971984 | 338.408584 | 18.048765 | 2.691482
327.799932 | 3.442832 | 6.885665 | 0.983666 | 6.393832 | 1.4755 | 1.4755 | -0.819722 | 2.950999 | 5.082276 | 4.426499 | 9.67272 | 2.950999 | 3.278888 | 4.918332 | 1.147611 | -1.639444 | 339.1661 | 19.591833 | 3.633969
328.557904 | 9.812202 | 2.45305 | -3.761344 | 2.453051 | 4.415491 | 0.98122 | 4.579028 | 0.817683 | 6.705005 | 4.906101 | 7.849762 | 1.96244 | 2.943661 | -2.125977 | -1.308294 | 4.906101 | 339.923584 | 16.410384 | 0.788961
329.315843 | 3.752138 | 2.936456 | -1.468228 | -3.099593 | -1.141955 | -0.652546 | 4.241548 | -0.163136 | 1.957637 | 4.078411 | 10.277596 | 6.362322 | 3.915275 | 3.425865 | 2.936456 | -3.589002 | 340.681035 | 19.862835 | 6.620945
330.07375 | 0.976347 | 4.230836 | -2.92904 | -0.162724 | 0.976347 | 2.115418 | 0.488173 | 3.579938 | -0.488173 | 7.485325 | 5.532631 | 8.461671 | 4.39356 | 2.440867 | 5.695356 | 2.603591 | 341.438454 | 18.903468 | 5.67104
330.831625 | 7.465105 | 1.135994 | 5.517687 | -1.622849 | -0.486855 | 2.596558 | 3.407983 | 6.329111 | 2.434273 | 5.193117 | 7.95196 | 2.758843 | 5.193117 | -1.622849 | 2.434273 | -0.32457 | 342.19584 | 13.857598 | 6.456381
331.589467 | 9.386334 | -1.618333 | 6.797001 | 3.074834 | 3.074834 | -1.132833 | 5.016834 | 2.4275 | -0.647333 | 2.4275 | 7.768001 | 7.282501 | 6.311501 | 0 | 3.560334 | 5.340501 | 342.953192 | 17.475124 | 2.518937
332.347276 | 8.393172 | 2.2597 | 0.807036 | -1.452664 | 2.905329 | 2.098293 | 2.2597 | 0.968443 | -4.680807 | -4.196586 | 5.003622 | 11.137093 | 3.228143 | -0.645629 | 4.196586 | 0.807036 | 343.710512 | 17.467726 | 1.258935
333.105054 | 10.787714 | 2.898192 | -0.966064 | -0.483032 | 5.152341 | -3.381224 | -0.805053 | 5.313351 | -0.966064 | 3.059202 | 4.025266 | 6.440426 | 3.220213 | 0.644043 | 2.57617 | -1.932128 | 344.4678 | 15.57515 | 5.191717
333.862799 | 1.445915 | 1.606572 | 3.052487 | 3.534458 | 4.498402 | 0.963943 | 1.927886 | 0.963943 | 2.088544 | -3.052487 | 6.747602 | 5.783659 | 6.747602 | 0.642629 | -0.321314 | -1.606572 | 345.225054 | 18.403222 | 5.03336
334.620511 | 7.696442 | 1.28274 | 1.28274 | 0.160343 | 4.008564 | 3.687879 | 3.687879 | 0 | 1.924111 | 3.206851 | 7.856785 | 11.223978 | 5.772332 | 1.443083 | 2.565481 | 4.489591 | 345.982275 | 24.835135 | 4.401163
335.378191 | 10.71939 | 4.159763 | -1.279927 | 5.119709 | 1.7599 | 3.999772 | -1.599909 | 2.879836 | 1.599909 | 1.439918 | 7.359581 | 5.919663 | 7.0396 | 1.919891 | 1.599909 | 5.599681 | 346.739463 | 19.627394 | 8.793072
336.135838 | 10.05451 | 3.83029 | 1.595954 | -0.797977 | 4.309076 | 3.032313 | 2.07474 | 0.638382 | 2.872717 | 6.224221 | 10.852487 | 10.533296 | 9.416129 | 4.787862 | 3.351503 | -1.117168 | 347.496619 | 20.856575 | 3.763592
336.893452 | 9.072268 | 3.819902 | -1.909951 | 3.342415 | 6.525667 | 2.069114 | 0.477488 | 1.273301 | 1.273301 | 1.273301 | 18.303699 | 3.66074 | 5.252366 | -1.750789 | 3.024089 | -0.795813 | 348.253741 | 15.346285 | -0.782974
337.651034 | 10.476101 | 0.952373 | 0.793644 | 5.23805 | 4.603135 | 5.079322 | 3.174576 | 2.69839 | 1.111102 | 5.079322 | 8.095169 | 5.079322 | 4.761864 | -0.793644 | -0.952373 | 1.428559 | 349.01083 | 24.071986 | 1.719428
338.408584 | 5.69961 | 6.807867 | 4.43303 | 6.174577 | 3.483095 | 4.749675 | 0.474968 | 3.641418 | 2.691483 | 5.06632 | 6.016255 | 10.607607 | 6.174578 | 0.316645 | -0.316645 | -2.849805 | 349.767887 | 18.101342 | 4.057197
339.1661 | 14.377877 | 2.053982 | 2.211981 | 2.36998 | -0.315997 | 6.793942 | -0.789993 | 6.635943 | -0.947992 | 3.317972 | 8.373928 | 1.895984 | 3.001974 | -1.895984 | 1.105991 | 0.473996 | 350.52491 | 26.178852 | 4.363142
339.923584 | 10.887658 | 3.629219 | 3.471427 | 2.840259 | 1.104545 | 5.049349 | 0.473376 | 6.469478 | 5.049349 | 3.313635 | 10.887658 | 3.471427 | 6.942855 | -0.631169 | 0 | 2.20909 | 351.2819 | 25.36875 | 8.871281
340.681035 | 10.561984 | 2.206982 | 2.206982 | 3.152831 | 12.453682 | 4.571605 | 4.256322 | 2.04934 | -0.472925 | 1.418774 | 6.620945 | 10.877267 | 8.512644 | 4.571605 | -1.734057 | -1.734057 | 352.038857 | 29.695887 | 0
341.438454 | 14.807717 | 5.513511 | 3.938222 | 4.410809 | -0.787645 | 6.301156 | 3.623165 | 2.205405 | 0.472587 | 4.410809 | 7.088801 | 4.25328 | 1.102702 | -0.157529 | 0.315058 | 0.472587 | 352.795781 | 24.704482 | 6.214964
342.19584 | 11.967925 | 1.7322 | -0.314945 | 2.362091 | 0 | 2.047145 | 3.464399 | 4.724181 | 0 | 5.196599 | 6.141435 | 5.511544 | 0.157473 | 6.928799 | -1.259782 | 2.36209 | 353.552671 | 27.805305 | 5.436791
342.953192 | 11.492649 | 3.148671 | 5.510174 | 4.250706 | 6.139908 | 0.629734 | -2.991237 | 0.944601 | 2.361503 | 3.463538 | 9.603447 | 6.297342 | 8.029111 | 4.88044 | 4.565573 | 5.825041 | 354.309529 | 23.296395 | 10.250414
343.710512 | 11.17305 | 5.665208 | -2.989971 | 0.944201 | 5.665208 | 3.934173 | -3.934173 | 5.979942 | 4.721007 | 2.51787 | 9.442014 | 8.65518 | 6.924144 | 1.731036 | 0.786835 | -1.731036 | 355.066353 | 27.026698 | 5.436405
344.4678 | 11.956681 | 1.101273 | 2.831845 | 4.719743 | 7.394263 | 7.236938 | 0.31465 | 0.786624 | 2.831845 | 0.629299 | 7.236938 | 7.708913 | 5.663691 | 4.090444 | -1.573248 | 5.663691 | 355.823143 | 26.403754 | 7.455178
345.225054 | 11.639645 | 5.977115 | 1.572925 | 6.92087 | 5.819823 | 5.190653 | 5.66253 | -2.988557 | 3.932313 | 4.40419 | 7.392747 | 12.268815 | 6.134407 | 4.246898 | 4.876068 | 5.347945 | 356.579901 | 25.310876 | 4.813725
345.982275 | 12.574752 | 5.029901 | 5.187085 | -1.729028 | 4.558348 | -1.100291 | 7.073298 | 2.200582 | 2.672135 | 6.916114 | 10.531355 | 9.588248 | 5.187085 | 6.130192 | 6.601745 | -0.157184 | 357.336625 | 31.336836 | 7.446377
346.739463 | 13.817685 | 6.751823 | 5.49567 | 0.628077 | 4.710575 | 5.49567 | -1.570191 | 1.413172 | 2.826345 | 4.396536 | 10.520283 | 4.867594 | 9.892206 | 2.669326 | 7.693938 | -1.413172 | 358.093316 | 32.064869 | 7.90004
347.496619 | 12.858941 | 8.311267 | 0.627265 | 4.234041 | 4.234041 | -1.254531 | 0 | 2.665878 | -0.156816 | 4.234041 | 9.408981 | 7.684001 | 10.820328 | 2.822694 | 2.509062 | 0.627265 | 358.849973 | 32.609997 | 7.572938
348.253741 | 13.623743 | 5.637411 | 4.384653 | 3.28849 | 6.576979 | 4.071463 | 4.697843 | 4.228058 | 0.31319 | 0.626379 | 9.395685 | 13.936933 | 1.879137 | 1.409353 | 1.096163 | 6.107195 | 359.606597 | 34.526878 | 8.785857
349.01083 | 14.380667 | 9.222384 | 3.751478 | 0.625246 | 7.190334 | 8.597138 | 3.90779 | 6.721399 | 8.597138 | 8.440826 | 13.130174 | 6.87771 | 7.502957 | 1.563116 | 3.126232 | -0.156312 | 360.363188 | 35.643239 | 9.525348
349.767887 | 12.951822 | 1.872553 | 4.525335 | 3.589059 | 7.334164 | 5.617658 | 2.184645 | 2.964875 | -1.872553 | 3.901151 | 7.958349 | 14.980421 | 7.646256 | -1.560461 | 1.248368 | 1.404414 | 361.119745 | 33.0673 | 7.195199
350.52491 | 14.803517 | 3.428183 | 5.765581 | 2.960703 | 7.947152 | 5.298101 | 4.518968 | 2.181571 | 2.64905 | 3.895662 | 9.505416 | 10.128723 | 7.791325 | 3.11653 | -2.804877 | 7.168019 | 361.876268 | 36.900946 | 7.776646
351.2819 | 14.785468 | 7.314916 | 5.602914 | 2.957094 | 7.003643 | 8.871281 | 0.778182 | 2.490184 | 7.626189 | 3.890913 | 7.003643 | 10.116373 | 9.960736 | 6.381096 | 3.11273 | 6.536733 | 362.632758 | 39.324501 | 9.565419
352.038857 | 15.703061 | 2.332138 | 3.264993 | 0.621903 | 12.127116 | 4.5088 | 0.777379 | 6.063558 | 4.819751 | 4.975227 | 11.505213 | 14.148302 | 11.660689 | 2.332138 | 3.575945 | 2.332138 | 363.389215 | 36.864093 | 10.877929
352.795781 | 14.915914 | 4.195101 | -0.466122 | -1.087619 | 8.545576 | 4.039727 | 4.661223 | 5.748842 | 5.748842 | 11.808432 | 13.362173 | 6.681086 | 8.856324 | 4.661223 | 6.214964 | 6.525712 | 364.145638 | 43.432163 | 10.219332
353.552671 | 13.824984 | 6.52415 | 7.611508 | 5.747465 | 9.475551 | 1.553369 | 5.436792 | 7.145497 | 0.621348 | 7.456171 | 11.184257 | 11.494931 | 8.698866 | 6.058139 | 5.281455 | 5.747465 | 364.902027 | 34.220111 | 4.632417
354.309529 | 18.947735 | 2.019021 | -0.465928 | 4.34866 | 8.076084 | 5.125207 | 4.50397 | 4.659279 | 4.659279 | 2.17433 | 11.18227 | 14.443765 | 4.969898 | 1.087165 | 3.572114 | 3.416805 | 365.658383 | 45.904206 | 6.387964
355.066353 | 17.862473 | 3.72782 | 3.883146 | 2.640539 | 7.766293 | 6.523686 | 4.038472 | 6.36836 | 2.174562 | 6.36836 | 12.115416 | 12.270742 | 13.358023 | 0.931955 | 4.815101 | 5.436405 | 366.414705 | 40.754188 | 13.732389
355.823143 | 15.686936 | 8.387075 | 10.095553 | 7.455178 | 9.629604 | 7.455178 | 6.367964 | 7.921126 | -2.174427 | 5.746699 | 15.065671 | 11.02745 | 7.299861 | -0.776581 | 4.193537 | 3.727589 | 367.170993 | 51.374295 | 11.008778
356.579901 | 18.012648 | 7.764073 | 2.950348 | 2.639785 | 10.559139 | 0.931689 | 3.726755 | 4.813725 | 3.571473 | 6.832384 | 15.528145 | 14.285893 | 6.055977 | -1.552814 | -0.155281 | 6.677102 | 367.927248 | 47.438138 | 11.531117
357.336625 | 19.236473 | 8.222041 | 6.050181 | 4.033454 | 8.842572 | 7.291244 | 5.42965 | 6.050181 | 2.947524 | 3.878321 | 19.391606 | 13.031159 | 7.291244 | 3.412923 | 9.463104 | 5.739915 | 368.683469 | 57.204052 | 9.727593
358.093316 | 16.264789 | 5.111791 | 3.40786 | 0.464708 | 11.307901 | -0.154903 | 2.78825 | 5.886305 | 2.943152 | 1.394125 | 11.772609 | 14.560859 | 9.913776 | 0.774514 | 0.619611 | 2.168638 | 369.439656 | 58.340832 | 12.99672
358.849973 | 14.218577 | 5.100142 | 2.781895 | 3.863744 | 13.445828 | 8.345686 | 8.809336 | 9.427535 | 2.163697 | 8.500236 | 13.136729 | 16.536823 | 9.736634 | 4.172843 | 3.554644 | 4.945592 | 370.195809 | 63.046875 | 12.063639
359.606597 | 20.037921 | 6.782065 | 3.082757 | 3.391033 | 10.635512 | 10.173098 | 6.782065 | 2.928619 | 12.022752 | 7.552755 | 23.120677 | 19.267231 | 10.789649 | 5.394825 | 3.699308 | 1.849654 | 370.951928 | 69.266827 | 14.710275
360.363188 | 19.665235 | 4.455405 | 4.916309 | 8.60354 | 12.444407 | 9.371714 | 4.916309 | 6.299021 | 13.366215 | 6.452655 | 16.746177 | 16.899812 | 7.374463 | 4.762674 | 1.229077 | 1.229077 | 371.708014 | 68.849533 | 10.788793
361.119745 | 24.188117 | 7.501378 | 2.755608 | 3.827234 | 9.032272 | 10.256986 | 3.214876 | 10.256986 | 8.113736 | -0.459268 | 16.686739 | 14.23731 | 5.970485 | 5.358127 | 3.367966 | 5.817395 | 372.464066 | 81.110679 | 13.965143
361.876268 | 23.634904 | 8.691545 | -0.304966 | 0.914899 | 9.148995 | 7.01423 | -1.524832 | 13.113559 | 4.269531 | 5.489397 | 17.688057 | 17.535574 | 9.148995 | 2.287249 | 4.269531 | 3.812081 | 373.220083 | 84.803818 | 20.745397
362.632758 | 22.92664 | 4.403129 | 7.591603 | 3.795801 | 7.591602 | 4.706794 | 5.314122 | 6.376946 | 1.973817 | 5.314122 | 20.193663 | 14.727709 | 11.8429 | -0.607328 | 4.251297 | 4.554961 | 373.976067 | 85.514113 | 17.548499
363.389215 | 23.871011 | 8.007365 | 2.870565 | 4.985718 | 11.482259 | 10.575765 | 4.381388 | 4.381388 | 1.661906 | 6.496541 | 18.583129 | 18.129882 | 10.726847 | 0.453247 | 1.208659 | -0.151082 | 374.732017 | 91.70805 | 16.875388
364.145638 | 26.90089 | 11.722175 | 3.606823 | 3.15597 | 13.074734 | 9.467911 | 5.560519 | 6.913078 | 4.959382 | 6.011372 | 17.733547 | 18.334685 | 8.415921 | -0.450853 | 3.15597 | 3.15597 | 375.487933 | 98.989551 | 21.829873
364.902027 | 23.759815 | 9.264834 | 2.988656 | 5.529014 | 16.587041 | 7.770506 | -0.298866 | 4.482984 | 3.73582 | 6.42561 | 23.012651 | 14.793847 | 12.701788 | 0.597731 | 6.873909 | 5.529014 | 376.243815 | 106.224885 | 23.832506
365.658383 | 29.117231 | 9.656225 | 6.239407 | 5.793735 | 8.913438 | 10.101896 | 8.022094 | 5.348063 | 4.011047 | 6.090849 | 23.174939 | 17.232647 | 11.141797 | 1.782688 | 6.239407 | 5.050948 | 376.999663 | 117.824489 | 26.99301
366.414705 | 22.887315 | 8.121305 | 3.986823 | 9.450246 | 5.611084 | 4.282143 | 3.100862 | 4.429803 | 1.328941 | 9.007266 | 22.591995 | 14.91367 | 15.50431 | -1.181281 | 10.040887 | 3.248522 | 377.755477 | 120.538905 | 24.722503
367.170993 | 25.100013 | 9.247373 | 11.302345 | 1.027486 | 12.916966 | 5.577781 | 4.109944 | 6.164915 | 7.632752 | 12.329831 | 17.614044 | 17.320477 | 8.513455 | -0.146784 | 5.871348 | 6.458483 | 378.511256 | 127.337827 | 26.049379
367.927248 | 28.170956 | 10.801299 | 5.254686 | 3.649087 | 10.217445 | 8.31992 | 5.984504 | 2.91927 | 11.093226 | 10.217445 | 15.618094 | 18.975255 | 17.51562 | 1.021745 | 7.736065 | 10.509372 | 379.267002 | 137.193203 | 31.519125
368.683469 | 21.778193 | 7.694961 | 6.097894 | 0.435564 | 9.872781 | 10.308344 | 6.533458 | 7.259398 | 5.226766 | 12.77654 | 18.003306 | 19.164809 | 13.502479 | 3.920075 | 4.355639 | 5.807518 | 380.022713 | 138.236719 | 31.94057
369.439656 | 26.282256 | 7.653624 | 9.242112 | 3.032568 | 11.697048 | 8.66448 | 5.920728 | 12.419088 | 4.33224 | 7.2204 | 28.15956 | 21.950016 | 12.99672 | 6.787176 | 0 | 8.808888 | 380.77839 | 146.485215 | 28.248894
370.195809 | 26.712343 | 11.345565 | 5.026516 | 3.733983 | 11.632795 | 2.872295 | 9.334959 | 6.893508 | 7.467967 | 7.898811 | 23.983663 | 21.254983 | 9.334959 | 4.595672 | 6.606279 | 5.74459 | 381.534033 | 157.447114 | 32.854133
370.951928 | 35.990186 | 15.424366 | 10.140092 | 2.570728 | 15.138729 | 5.284273 | 5.855546 | 7.855001 | 9.711638 | 7.855001 | 22.850912 | 20.565821 | 17.995093 | 7.997819 | 6.141183 | 5.284273 | 382.289642 | 166.023797 | 33.72944
371.708014 | 26.971982 | 10.504877 | 6.672017 | 2.697198 | 12.066413 | 9.369215 | 6.672017 | 10.079004 | 5.252439 | 10.930751 | 26.688066 | 17.460809 | 19.306261 | 3.265029 | 2.839156 | 6.104185 | 383.045217 | 177.168692 | 37.435226
372.464066 | 29.623031 | 9.169033 | 8.604785 | 5.078234 | 15.657888 | 12.41346 | 7.758413 | 10.29753 | 5.219296 | 11.00284 | 25.109045 | 22.146742 | 13.965143 | 4.513986 | 6.629916 | 4.937172 | 383.800757 | 194.313026 | 40.573537
373.220083 | 35.0429 | 7.288923 | 8.129953 | 2.523089 | 16.960764 | 7.288923 | 5.747036 | 7.84961 | 3.644462 | 7.00858 | 25.651403 | 26.212089 | 17.241107 | 3.364118 | 8.690639 | 4.34532 | 384.556263 | 208.576736 | 43.529058
373.976067 | 29.526046 | 15.180844 | 7.102964 | 3.342571 | 14.763023 | 10.306261 | 7.102964 | 8.356428 | 4.874583 | 13.091737 | 24.651463 | 24.512189 | 15.320118 | 2.92475 | 8.913523 | 5.570952 | 385.311734 | 231.165249 | 51.210521
374.732017 | 35.548972 | 12.864025 | 9.267631 | 4.426331 | 12.449057 | 13.970608 | 9.267631 | 9.682599 | 2.213166 | 12.587379 | 28.771153 | 24.898113 | 20.748428 | 5.256268 | 7.884402 | 4.702977 | 386.067171 | 265.81451 | 56.596586
375.487933 | 41.737619 | 13.866775 | 8.512278 | 5.629087 | 17.024555 | 11.807353 | 6.315561 | 8.786867 | 5.903676 | 14.827838 | 26.772486 | 23.889295 | 15.102428 | 2.059422 | 8.374983 | 3.43237 | 386.822574 | 302.497437 | 60.569781
376.243815 | 35.544481 | 12.665275 | 9.669188 | 9.396817 | 19.066005 | 8.307331 | 12.80146 | 6.40073 | 9.669188 | 14.163318 | 28.599008 | 29.14375 | 18.385076 | 6.40073 | 1.770415 | 3.677015 | 387.577942 | 347.375115 | 73.857793
376.999663 | 38.060144 | 14.981121 | 7.558043 | 4.723777 | 16.330771 | 12.146855 | 11.202099 | 13.226575 | 6.073427 | 13.36154 | 30.906996 | 28.477626 | 21.054548 | 6.208392 | 5.938462 | 8.772728 | 388.333276 | 409.260548 | 88.256131
377.755477 | 42.095072 | 12.160799 | 12.027163 | 5.746311 | 21.381624 | 12.294434 | 12.160799 | 11.091717 | 8.285379 | 16.169853 | 36.348761 | 30.335179 | 19.911637 | 0.801811 | 7.483568 | 7.216298 | 389.088576 | 468.576097 | 98.623679
378.511256 | 45.090549 | 20.363474 | 7.933821 | 12.165192 | 20.363474 | 15.999872 | 12.165192 | 10.578428 | 6.082596 | 13.751956 | 35.569964 | 25.784918 | 22.479159 | 3.305759 | 10.181737 | 7.272669 | 389.84384 | 575.32321 | 118.349632
379.267002 | 46.951725 | 19.225358 | 7.97787 | 6.800807 | 22.494977 | 13.993968 | 8.239439 | 14.124753 | 6.016099 | 11.639843 | 35.311882 | 33.088542 | 22.625762 | 4.96982 | 5.492959 | 12.293767 | 390.599071 | 763.893346 | 161.710619
380.022713 | 49.527281 | 19.397107 | 12.672777 | 3.491479 | 24.440355 | 14.35386 | 9.827868 | 12.026207 | 11.379636 | 18.362595 | 38.406273 | 35.690678 | 24.052413 | 6.982959 | 6.465703 | 14.095231 | 391.354266 | 1149.704734 | 236.42499
380.77839 | 55.73085 | 24.414203 | 9.842375 | 13.804889 | 29.143655 | 19.301281 | 12.910128 | 13.165774 | 6.135506 | 15.338766 | 44.482421 | 39.625146 | 24.030733 | 6.391153 | 10.864959 | 14.060536 | 392.109428 | 2050.210594 | 420.133178
381.534033 | 55.346578 | 19.71248 | 13.141653 | 12.004395 | 28.052375 | 16.300704 | 12.888929 | 8.087171 | 13.520739 | 20.091566 | 45.490338 | 39.551322 | 30.074168 | 5.812654 | 9.477154 | 13.394377 | 392.864554 | 3900.092599 | 807.650667
382.289642 | 62.461925 | 24.110303 | 12.867157 | 11.867766 | 28.107866 | 12.617309 | 15.24071 | 13.741623 | 10.618527 | 19.238273 | 48.595378 | 42.349185 | 29.981724 | 6.995736 | 11.118223 | 11.742842 | 393.619646 | 7042.066411 | 1446.885379
383.045217 | 63.009786 | 26.192303 | 14.578735 | 10.62518 | 33.111025 | 19.026484 | 11.366471 | 16.926158 | 10.378082 | 19.026484 | 48.431051 | 45.589433 | 35.3349 | 7.04227 | 12.231311 | 14.455186 | 394.374703 | 11480.07 | 2366.430005
383.800757 | 73.203461 | 27.741545 | 17.72037 | 8.79908 | 30.918991 | 24.44189 | 14.665134 | 20.775606 | 12.343154 | 21.264444 | 61.349144 | 56.460766 | 35.44074 | 2.444189 | 8.188033 | 16.498276 | 395.129726 | 17066.21 | 3565.224859
384.556263 | 76.054937 | 28.898458 | 15.476998 | 13.179631 | 35.548731 | 21.522701 | 16.686139 | 20.918131 | 11.486835 | 27.205661 | 54.04858 | 56.225033 | 38.329754 | 7.013015 | 12.212319 | 17.895279 | 395.884714 | 23581.77 | 4950.545246
385.311734 | 78.012289 | 30.989544 | 15.793899 | 10.289965 | 36.73278 | 25.964213 | 16.511804 | 23.690848 | 11.725773 | 26.083863 | 65.568611 | 54.082139 | 43.193921 | 4.187776 | 12.80263 | 19.622723 | 396.639667 | 30422.27 | 6416.796438
386.067171 | 87.262937 | 32.6792 | 17.760435 | 10.656261 | 36.586496 | 28.17989 | 16.3396 | 22.733357 | 16.458003 | 26.52225 | 69.857711 | 63.819163 | 40.849001 | 13.734736 | 16.3396 | 20.602105 | 397.394585 | 36723.06 | 7806.987101
386.822574 | 90.91325 | 34.67825 | 19.096469 | 16.167562 | 43.230656 | 23.548406 | 18.042062 | 21.322438 | 18.159219 | 32.452281 | 75.800094 | 70.528063 | 46.393875 | 9.958281 | 13.355813 | 17.456281 | 398.149468 | 41487.26 | 8870.170547
387.577942 | 100.873281 | 36.870923 | 25.39224 | 14.377341 | 44.523379 | 30.725769 | 16.92816 | 29.566307 | 21.218173 | 32.001179 | 78.611591 | 70.843189 | 46.842305 | 7.652456 | 16.348428 | 20.174656 | 398.904317 | 43479.36 | 9362.303441
388.333276 | 105.815543 | 34.774522 | 24.560224 | 15.493599 | 51.071493 | 31.446268 | 19.166156 | 29.036152 | 23.41255 | 31.561035 | 84.468806 | 76.779391 | 51.18626 | 11.361973 | 18.018482 | 27.314641 | 399.659131 | 42285.98 | 9187.535193
389.088576 | 111.917424 | 36.699825 | 23.974189 | 19.202076 | 53.402223 | 33.972903 | 25.110407 | 27.610085 | 20.906402 | 36.35896 | 91.011022 | 77.035547 | 55.788279 | 10.112336 | 14.770827 | 29.20079 | 400.413909 | 38079.78 | 8357.541554
389.84384 | 119.699628 | 45.899857 | 24.862423 | 17.324946 | 62.324806 | 29.699908 | 21.374933 | 31.949901 | 20.024938 | 40.387374 | 92.587212 | 82.799742 | 56.587324 | 10.912466 | 20.474936 | 29.699908 | 401.168653 | 32001.45 | 7075.931461
390.599071 | 126.62877 | 47.444025 | 29.179189 | 16.260159 | 60.474426 | 36.752413 | 21.494593 | 32.965801 | 22.831045 | 41.986848 | 100.567968 | 89.09676 | 60.91991 | 10.468869 | 18.487578 | 29.736044 | 401.923362 | 25035.64 | 5589.438461
391.354266 | 130.673327 | 47.19678 | 30.325034 | 15.87929 | 63.406889 | 35.177039 | 27.347667 | 34.956493 | 28.340122 | 43.888594 | 106.523573 | 93.070285 | 65.502073 | 10.365648 | 24.701118 | 28.22985 | 402.678036 | 17876.29 | 4031.562916
392.109428 | 143.939571 | 55.915827 | 32.217127 | 19.002644 | 63.888201 | 39.097395 | 29.923704 | 42.264502 | 19.98554 | 47.834243 | 109.865864 | 100.473752 | 66.072413 | 9.719743 | 21.84212 | 31.889495 | 403.432675 | 11334 | 2572.175
392.864554 | 148.547135 | 53.230292 | 33.539411 | 24.343121 | 68.918081 | 44.683151 | 29.103554 | 42.411127 | 25.749613 | 45.440493 | 116.197832 | 107.867075 | 74.219472 | 13.956723 | 20.448222 | 31.808345 | 404.187279 | 6084.736177 | 1400.718175
393.619646 | 170.057819 | 59.40229 | 38.815215 | 25.62662 | 79.560468 | 46.964265 | 28.950574 | 41.603048 | 30.451715 | 51.360464 | 128.025874 | 110.655529 | 76.879859 | 16.298101 | 27.556658 | 37.742971 | 404.941848 | 2747.047412 | 631.217799
394.374703 | 179.121987 | 69.416414 | 41.883717 | 28.383128 | 85.787207 | 49.750202 | 35.399182 | 50.069113 | 31.678547 | 60.061675 | 140.639994 | 125.544847 | 81.747661 | 16.583401 | 28.914647 | 37.525259 | 405.696382 | 1288.251335 | 289.55886
395.129726 | 203.579537 | 75.380305 | 45.439037 | 25.197053 | 96.149424 | 58.828266 | 40.483968 | 53.556916 | 37.321158 | 65.681021 | 163.622704 | 141.904742 | 98.04711 | 15.181488 | 32.787797 | 43.330497 | 406.450881 | 839.120296 | 181.064198
395.884714 | 230.739548 | 83.049502 | 51.356808 | 30.96052 | 107.315855 | 60.979672 | 43.825871 | 59.30613 | 42.361522 | 66.627875 | 172.479381 | 158.149681 | 108.466415 | 20.605481 | 37.131704 | 49.997055 | 407.205344 | 697.527331 | 152.224405
396.639667 | 268.352727 | 94.779899 | 61.767842 | 38.09882 | 123.22425 | 78.170059 | 55.020095 | 68.827025 | 42.87415 | 85.540676 | 200.252383 | 180.63201 | 121.978512 | 20.243242 | 42.043658 | 58.653498 | 407.959773 | 620.19813 | 138.150661
397.394585 | 307.975252 | 109.976437 | 72.046419 | 45.969532 | 139.145445 | 83.796479 | 63.903834 | 87.507024 | 51.638421 | 94.618903 | 233.145923 | 214.696268 | 139.660799 | 21.438706 | 45.351108 | 66.583672 | 408.714166 | 536.507762 | 122.106354
398.149468 | 362.542983 | 130.642431 | 82.112249 | 50.680253 | 165.145957 | 99.312819 | 72.385735 | 96.446058 | 61.532994 | 113.749013 | 276.744898 | 247.053437 | 164.736419 | 26.8247 | 53.956552 | 76.890647 | 409.468524 | 471.820906 | 103.104408
398.904317 | 449.292893 | 152.613075 | 97.163658 | 61.960908 | 200.838807 | 117.817294 | 87.498163 | 110.797092 | 75.696085 | 135.316926 | 330.152952 | 299.935563 | 202.46668 | 32.048746 | 59.824325 | 91.059135 | 410.222846 | 402.583804 | 91.3465
399.659131 | 604.081147 | 216.126136 | 135.824708 | 84.34684 | 266.693786 | 162.018751 | 119.440789 | 150.185921 | 100.629623 | 181.032187 | 432.960219 | 394.832211 | 264.772215 | 45.510885 | 78.582128 | 118.429436 | 410.977134 | 352.344255 | 76.506895
400.413909 | 935.453397 | 331.124157 | 212.872712 | 130.921243 | 408.852361 | 250.077674 | 179.589355 | 231.977963 | 154.350313 | 272.098989 | 670.895954 | 592.966643 | 400.204721 | 58.824061 | 113.324302 | 175.969412 | 411.731386 | 307.017986 | 65.549461
401.168653 | 1733.942118 | 607.539567 | 381.399284 | 232.638567 | 737.905142 | 447.881728 | 312.617447 | 404.393212 | 269.628799 | 475.374468 | 1165.992097 | 1034.026945 | 695.016467 | 93.475316 | 181.652031 | 301.420404 | 412.485603 | 269.900365 | 64.359425
401.923362 | 3376.722554 | 1165.895139 | 719.018366 | 444.093732 | 1431.079131 | 863.33889 | 607.597356 | 783.425873 | 515.061263 | 918.403332 | 2244.91966 | 2020.984302 | 1340.928501 | 173.443053 | 331.479991 | 570.722071 | 413.239784 | 234.074115 | 50.6682
402.678036 | 6133.719478 | 2149.19838 | 1327.350138 | 812.558472 | 2634.440669 | 1603.078444 | 1130.387229 | 1453.256182 | 957.538194 | 1724.339603 | 4184.349999 | 3759.787703 | 2502.901466 | 311.207325 | 620.833413 | 1085.914922 | 413.99393 | 206.17238 | 48.060765
403.432675 | 10007.52 | 3512.612971 | 2176.009731 | 1333.458291 | 4342.093217 | 2650.209042 | 1867.804748 | 2399.694214 | 1581.319569 | 2861.608569 | 7047.830261 | 6302.477395 | 4209.12085 | 542.700227 | 1067.415279 | 1850.114411 | 414.748041 | 186.070871 | 41.440969
404.187279 | 14769.52125 | 5206.35449 | 3254.167078 | 2017.784976 | 6503.934916 | 3951.788861 | 2803.978134 | 3610.798842 | 2381.944329 | 4325.33326 | 10587.99 | 9561.01602 | 6378.605442 | 862.055616 | 1668.778563 | 2835.945948 | 415.502116 | 165.917964 | 36.148701
404.941848 | 20308.4 | 7189.793496 | 4520.371573 | 2805.898817 | 9034.128444 | 5467.927836 | 3912.110686 | 5046.532319 | 3364.93853 | 6015.780917 | 14864.6 | 13381.35 | 8976.638889 | 1282.474259 | 2484.793877 | 4027.867995 | 416.256156 | 149.939858 | 34.818861
405.696382 | 26166.59 | 9313.03 | 5887.890431 | 3661.065661 | 11769.1 | 7146.711511 | 5123.671896 | 6598.960248 | 4401.856163 | 7931.841017 | 19493.77 | 17605.68 | 11852.45 | 1801.635031 | 3471.802013 | 5351.949994 | 417.01016 | 139.004925 | 32.322504
406.450881 | 31776.33312 | 11376.01591 | 7237.460734 | 4553.682672 | 14422.79 | 8791.58707 | 6336.957844 | 8150.201598 | 5437.804022 | 9793.462784 | 24111.69964 | 21795.45 | 14765.45 | 2382.743174 | 4562.644338 | 6711.420576 | 417.764129 | 133.13239 | 31.202904
407.205344 | 36386.33 | 13069.24 | 8339.633702 | 5250.926663 | 16676.29 | 10184.07 | 7341.014747 | 9461.605264 | 6315.346464 | 11442.92 | 28011.69 | 25395.39 | 17242.32 | 2981.852605 | 5602.280158 | 7930.824367 | 418.518062 | 122.95804 | 27.293982
407.959773 | 38944.26 | 14016.9 | 9004.998058 | 5740.174284 | 18003.03 | 11038.01822 | 8000.231261 | 10266.78046 | 6910.206315 | 12458.95553 | 30551.92 | 27637.57915 | 18902.49 | 3502.840083 | 6520.959429 | 8734.043272 | 419.271959 | 117.887021 | 25.748535
408.714166 | 38539.52103 | 13980.65 | 9034.919952 | 5806.751035 | 18058.06 | 11101.89 | 8055.883559 | 10377.99 | 6998.071938 | 12610.88 | 30896.14 | 28075.8142 | 19229.42 | 3823.971905 | 7028.479746 | 9008.693218 | 420.025821 | 109.724809 | 21.712645
409.468524 | 35326.41 | 12897.13 | 8392.793402 | 5404.562803 | 16774.14127 | 10337.59 | 7525.770463 | 9656.058878 | 6551.859468 | 11843.57497 | 28915.11 | 26324.35 | 18140.79 | 3836.997437 | 6998.14075 | 8616.217817 | 420.779648 | 106.87723 | 24.383315
410.222846 | 29993.58 | 11025.52261 | 7177.292305 | 4664.604339 | 14396.49 | 8937.831302 | 6507.072672 | 8411.788465 | 5674.689457 | 10288.44 | 25130.36 | 22895.29 | 15831.76 | 3602.818986 | 6480.892953 | 7597.015349 | 421.533438 | 101.567631 | 20.118545
410.977134 | 23611.94 | 8706.409667 | 5714.671286 | 3748.181556 | 11509.13 | 7139.987243 | 5206.500487 | 6783.423857 | 4568.099201 | 8294.341279 | 20257.92 | 18434.69 | 12796.25 | 3134.344983 | 5524.622908 | 6216.560269 | 422.287193 | 95.930957 | 19.239143
411.731386 | 16990.48 | 6303.673128 | 4180.692307 | 2745.513946 | 8386.969446 | 5239.288083 | 3843.980975 | 5034.702801 | 3381.212988 | 6139.986227 | 14958.35 | 13646.61 | 9511.488184 | 2483.222728 | 4326.918027 | 4668.951751 | 423.040913 | 88.924592 | 18.716342
412.485603 | 10826.33421 | 4033.345667 | 2693.330347 | 1777.510604 | 5448.788001 | 3412.909645 | 2501.18212 | 3301.95474 | 2212.680765 | 4083.940359 | 9891.355447 | 9011.435615 | 6316.524184 | 1737.332466 | 3013.54639 | 3155.564949 | 423.794596 | 86.512132 | 20.818895
413.239784 | 5808.131863 | 2179.473623 | 1440.755355 | 969.55036 | 2996.370979 | 1884.449462 | 1378.879016 | 1847.397762 | 1248.179144 | 2294.889669 | 5576.651367 | 5074.971349 | 3582.714131 | 1015.679726 | 1769.774451 | 1840.450568 | 424.548244 | 78.796042 | 19.851379
413.99393 | 2616.221421 | 964.259459 | 645.545556 | 435.683289 | 1358.154789 | 863.341077 | 629.125563 | 861.219392 | 573.592779 | 1058.812788 | 2599.43244 | 2368.261082 | 1674.931503 | 482.360347 | 830.593339 | 879.576575 | 425.301856 | 76.529919 | 16.380696
414.748041 | 1184.789044 | 440.597446 | 288.065275 | 191.675969 | 602.685849 | 375.633443 | 281.541308 | 369.385137 | 252.04563 | 470.093125 | 1136.640334 | 1032.808194 | 719.290262 | 190.665214 | 343.105498 | 379.49269 | 426.055432 | 72.477426 | 16.652551
415.502116 | 769.830068 | 284.888374 | 187.058091 | 119.153441 | 368.716755 | 232.541394 | 168.297372 | 220.186774 | 147.06573 | 277.658634 | 667.057937 | 598.421162 | 416.579466 | 97.647252 | 172.964673 | 207.100029 | 426.808972 | 66.313835 | 17.17975
416.256156 | 631.114637 | 233.067609 | 150.851347 | 95.88859 | 299.150526 | 192.232925 | 140.004634 | 181.841956 | 116.852826 | 219.212984 | 533.949963 | 478.71376 | 331.690665 | 74.833206 | 133.259619 | 160.421976 | 427.562477 | 66.785848 | 12.399421
417.01016 | 554.930178 | 205.647391 | 131.923028 | 83.530066 | 262.030185 | 166.152196 | 124.750338 | 151.806816 | 107.40877 | 191.57439 | 463.68266 | 423.733498 | 287.543173 | 65.73453 | 116.488125 | 139.64048 | 428.315945 | 62.145885 | 15.323643
417.764129 | 492.824997 | 183.961469 | 116.581285 | 76.334061 | 236.328082 | 144.799563 | 107.446522 | 136.840562 | 94.603587 | 169.671443 | 405.999525 | 374.344405 | 255.954256 | 60.235171 | 108.622283 | 123.274082 | 429.069378 | 57.445957 | 13.726025
418.518062 | 435.983086 | 160.701204 | 102.690231 | 67.199046 | 206.731649 | 126.741364 | 94.943424 | 117.64337 | 83.68353 | 147.099252 | 364.910637 | 329.59961 | 225.918508 | 47.381633 | 87.196617 | 110.076721 | 429.822774 | 54.893492 | 13.069879
419.271959 | 378.871301 | 139.508613 | 89.985298 | 60.289253 | 180.867758 | 116.900143 | 83.077155 | 106.49307 | 69.799165 | 137.086277 | 316.249429 | 286.643099 | 196.20922 | 46.472966 | 81.910845 | 97.431739 | 430.576135 | 54.207798 | 12.922602
420.025821 | 328.370254 | 125.45084 | 78.898213 | 54.236937 | 158.958009 | 95.964531 | 71.303255 | 91.050147 | 60.134199 | 114.192431 | 277.975472 | 249.740098 | 172.807638 | 40.744717 | 71.928722 | 82.740369 | 431.32946 | 51.278026 | 9.103102
420.779648 | 287.883297 | 109.012995 | 69.946297 | 45.207022 | 140.782496 | 86.320494 | 62.560111 | 79.023298 | 54.639983 | 99.224073 | 243.566177 | 218.559931 | 149.503536 | 34.706178 | 66.386689 | 75.46369 | 432.082748 | 51.026531 | 12.05024
421.533438 | 256.223403 | 93.591115 | 59.557982 | 41.389253 | 123.547362 | 74.447478 | 56.367376 | 73.206687 | 47.504581 | 84.72832 | 212.618452 | 192.056768 | 135.423508 | 31.640178 | 52.822258 | 67.800382 | 432.836001 | 46.973373 | 8.26996
422.287193 | 220.279363 | 78.36862 | 53.304782 | 32.741844 | 104.932758 | 67.690013 | 49.06864 | 60.629777 | 42.18491 | 75.015008 | 187.890531 | 162.914946 | 114.199317 | 29.123473 | 43.949969 | 58.776465 | 433.589217 | 47.977577 | 8.723196
423.040913 | 190.766096 | 68.890198 | 44.198685 | 31.984735 | 96.129944 | 58.60939 | 39.893048 | 56.149026 | 38.399256 | 66.869184 | 160.363024 | 150.960918 | 100.435581 | 23.72494 | 42.617023 | 50.788947 | 434.342397 | 42.739794 | 8.760839
423.794596 | 168.825495 | 62.019314 | 42.250111 | 27.991792 | 81.526094 | 52.572084 | 38.926086 | 48.373316 | 30.003702 | 57.820545 | 140.221383 | 124.388526 | 91.585644 | 20.90637 | 34.902266 | 46.973726 | 435.095541 | 43.824539 | 11.567071
424.548244 | 152.97751 | 54.852494 | 34.47871 | 22.55047 | 72.788388 | 44.143197 | 33.172698 | 41.618241 | 29.515866 | 55.461966 | 123.809914 | 115.451439 | 77.8383 | 19.764311 | 34.304575 | 39.528622 | 435.848649 | 44.250297 | 12.318764
425.301856 | 139.279252 | 51.308847 | 32.674722 | 20.194192 | 68.556247 | 38.654976 | 29.8146 | 43.421845 | 25.914435 | 46.628648 | 116.138269 | 105.044464 | 72.196402 | 19.327488 | 31.027985 | 32.848063 | 436.601721 | 37.736618 | 9.917957
426.055432 | 124.850995 | 45.729805 | 27.006469 | 20.017575 | 60.052724 | 36.756409 | 27.092752 | 35.721017 | 25.884795 | 44.349282 | 109.06127 | 94.997198 | 64.79827 | 15.789725 | 24.331707 | 29.077253 | 437.354757 | 34.253022 | 8.503092
426.808972 | 121.804428 | 45.35454 | 27.659397 | 16.49256 | 59.699631 | 36.592867 | 26.972207 | 33.586411 | 23.536257 | 41.059603 | 99.127157 | 88.64751 | 61.245809 | 16.063066 | 23.020865 | 31.524841 | 438.107756 | 34.4817 | 7.02405
427.562477 | 110.397606 | 41.559439 | 26.167055 | 16.162004 | 54.300914 | 33.521194 | 26.338081 | 29.416558 | 20.694207 | 37.796856 | 93.209443 | 84.059525 | 54.300914 | 14.366226 | 20.694206 | 27.962833 | 438.860719 | 32.083195 | 6.988419
428.315945 | 108.542471 | 36.861875 | 24.688092 | 17.451927 | 49.291052 | 29.540578 | 21.793626 | 29.285184 | 18.728897 | 31.4986 | 85.557007 | 80.789651 | 53.036831 | 17.451927 | 21.112575 | 24.092172 | 439.613645 | 29.632556 | 3.871987
429.069378 | 96.760004 | 38.55149 | 20.843223 | 16.776253 | 46.854888 | 29.82445 | 21.944694 | 27.706236 | 18.470824 | 33.383049 | 79.051737 | 72.781824 | 50.328759 | 13.810754 | 24.401822 | 29.061893 | 440.366536 | 33.342618 | 6.684251
429.822774 | 93.259911 | 32.042284 | 20.658841 | 14.50335 | 45.365128 | 26.139758 | 22.93553 | 27.067298 | 19.22537 | 34.234651 | 77.997665 | 68.047693 | 48.738 | 11.130478 | 22.00799 | 22.429599 | 441.119389 | 28.49443 | 4.775165
430.576135 | 90.877779 | 34.320417 | 21.985206 | 15.691731 | 40.781718 | 27.355638 | 17.369991 | 24.754335 | 15.523905 | 32.306505 | 73.759527 | 66.794748 | 45.900411 | 10.153473 | 19.887381 | 22.069119 | 441.872207 | 27.822688 | 4.754017
431.32946 | 86.437715 | 31.735586 | 20.96219 | 14.782102 | 39.168394 | 22.548969 | 20.628131 | 25.555498 | 18.206205 | 29.14663 | 68.732598 | 61.884393 | 45.264967 | 12.109631 | 18.874322 | 22.715998 | 442.624988 | 24.368331 | 8.226252
432.082748 | 80.030211 | 29.00368 | 17.950702 | 13.629236 | 38.810082 | 21.524221 | 16.122389 | 21.358011 | 15.208233 | 27.507788 | 64.406453 | 58.090465 | 41.968075 | 11.219189 | 20.52696 | 21.274906 | 443.377733 | 24.576264 | 3.786909
432.836001 | 77.324126 | 30.516152 | 19.186307 | 10.750948 | 36.387824 | 21.832694 | 16.374521 | 19.930604 | 14.058932 | 23.982884 | 60.536107 | 60.618807 | 40.109306 | 8.435359 | 17.118817 | 20.344102 | 444.130441 | 26.324099 | 5.926771
433.589217 | 73.817987 | 25.346644 | 18.104746 | 14.401503 | 34.399017 | 25.017467 | 16.45886 | 18.022452 | 13.002499 | 25.017467 | 60.239428 | 55.384064 | 37.197024 | 9.793022 | 15.635917 | 18.516218 | 444.883112 | 23.610541 | 4.599456
434.342397 | 72.624899 | 26.364394 | 16.129769 | 9.743363 | 30.130736 | 19.404849 | 14.819737 | 19.568603 | 13.837213 | 24.808731 | 57.559531 | 51.500633 | 36.107757 | 8.842716 | 16.784785 | 19.732357 | 445.635747 | 24.812417 | 6.642093
435.095541 | 66.225557 | 24.844766 | 16.698941 | 12.870404 | 32.257467 | 18.328106 | 14.825402 | 18.16519 | 12.218737 | 20.446021 | 53.51807 | 50.504115 | 34.049549 | 10.915405 | 20.853312 | 16.536025 | 446.388346 | 22.659592 | 6.539345
435.848649 | 66.375446 | 23.583949 | 16.127855 | 11.508319 | 30.148554 | 19.612769 | 13.210254 | 18.478146 | 13.048165 | 23.340816 | 51.544302 | 48.221477 | 33.147201 | 13.210254 | 15.965767 | 16.695167 | 447.140908 | 23.857186 | 4.998649
436.601721 | 60.797885 | 17.094366 | 14.755985 | 9.676056 | 28.302464 | 17.497535 | 13.385211 | 17.174999 | 10.885563 | 15.320422 | 48.702815 | 47.815843 | 31.769717 | 12.417605 | 13.949647 | 14.675352 | 447.893433 | 22.857214 | 3.620945
437.354757 | 57.516198 | 21.25773 | 13.556817 | 5.454814 | 29.11908 | 16.765531 | 10.508538 | 15.963352 | 11.471153 | 19.41272 | 45.563739 | 42.435243 | 29.038862 | 8.342656 | 13.235945 | 13.235945 | 448.645922 | 22.241455 | 4.433263
438.107756 | 54.356569 | 16.6023 | 11.892994 | 10.695712 | 23.466712 | 17.081212 | 13.888462 | 14.287556 | 8.30115 | 16.682119 | 46.294875 | 38.153363 | 28.495294 | 3.8313 | 12.691181 | 14.68665 | 449.398374 | 22.903978 | 6.362216
438.860719 | 51.460175 | 19.456393 | 10.323801 | 8.65611 | 24.062397 | 13.738596 | 10.879697 | 16.359253 | 8.25904 | 17.153392 | 41.692271 | 40.183408 | 25.094777 | 6.670763 | 10.164973 | 12.150319 | 450.150789 | 22.070988 | 3.355387
439.613645 | 49.071513 | 19.517977 | 8.929277 | 8.929277 | 20.545239 | 12.327143 | 9.798499 | 12.406164 | 8.218096 | 19.596997 | 40.932438 | 38.324773 | 24.496246 | 5.45239 | 13.591466 | 12.801264 | 450.903168 | 20.947538 | 5.199744
440.366536 | 49.856651 | 19.030457 | 9.908419 | 7.863825 | 20.603221 | 13.997608 | 9.279314 | 12.346205 | 9.515228 | 12.818035 | 37.510445 | 34.364915 | 23.748751 | 7.077443 | 12.031652 | 9.672505 | 451.65551 | 22.200405 | 6.438117
441.119389 | 47.751654 | 15.734561 | 9.393768 | 9.785175 | 22.153636 | 15.10831 | 9.941738 | 14.403778 | 9.393768 | 18.630973 | 37.496791 | 31.625686 | 24.423797 | 7.123607 | 8.767517 | 13.855808 | 452.407815 | 20.348942 | 3.244034
441.872207 | 44.500714 | 14.807593 | 9.819772 | 5.533364 | 20.73063 | 11.76814 | 9.11836 | 11.456401 | 5.29956 | 14.495854 | 33.901594 | 30.784207 | 22.834867 | 7.403797 | 12.469552 | 10.832923 | 453.160083 | 19.173621 | 6.244283
442.624988 | 44.313112 | 17.461384 | 9.002313 | 4.501157 | 16.685322 | 11.48571 | 8.226252 | 11.097679 | 7.06216 | 14.900381 | 32.439371 | 31.275278 | 19.55675 | 5.975674 | 9.778375 | 9.312738 | 453.912314 | 17.055029 | 4.025865
443.377733 | 40.264886 | 14.45208 | 8.192088 | 5.641721 | 17.929853 | 11.515294 | 10.897023 | 8.964927 | 7.264682 | 14.606648 | 30.449837 | 28.285889 | 20.557504 | 4.637031 | 10.819739 | 10.124184 | 454.664509 | 19.694273 | 4.230621
444.130441 | 35.791538 | 11.776571 | 8.389844 | 6.388597 | 17.780313 | 10.622005 | 7.543163 | 10.929889 | 6.465568 | 14.316615 | 29.095057 | 28.55626 | 19.08882 | 5.311002 | 9.082584 | 10.698976 | 455.416666 | 17.155642 | 1.890028
444.883112 | 35.722442 | 14.028341 | 7.282472 | 7.97239 | 13.185107 | 9.965488 | 7.589102 | 12.955134 | 5.825978 | 12.648504 | 29.359861 | 27.213448 | 17.631248 | 3.756222 | 7.742418 | 10.195461 | 456.168787 | 18.183256 | 5.57813
445.635747 | 34.81373 | 12.520728 | 10.306696 | 5.95498 | 15.65091 | 9.008816 | 9.161508 | 10.077659 | 6.413056 | 10.764772 | 27.789908 | 22.751078 | 18.933783 | 3.664603 | 7.63459 | 11.604577 | 456.920871 | 18.335981 | 2.887556
446.388346 | 32.012377 | 9.124668 | 7.679929 | 4.410256 | 13.915119 | 8.212201 | 7.832007 | 9.961096 | 6.539345 | 9.276746 | 25.625109 | 24.712642 | 17.641025 | 2.205128 | 6.539345 | 8.28824 | 457.672918 | 19.20774 | 5.539311
447.140908 | 30.370577 | 9.012715 | 7.195024 | 4.847174 | 11.284828 | 10.073034 | 8.558292 | 9.467137 | 5.528808 | 9.164189 | 27.265356 | 21.206388 | 15.14742 | 5.528808 | 7.800921 | 9.770086 | 458.424927 | 13.836469 | 1.290448
447.893433 | 26.553595 | 11.466325 | 4.978799 | 4.375308 | 15.615324 | 8.373435 | 5.205108 | 5.280545 | 3.847254 | 8.599744 | 25.42205 | 21.348487 | 13.653979 | 5.054235 | 7.769944 | 9.580416 | 459.1769 | 16.146581 | 2.572022
448.645922 | 29.68032 | 9.843347 | 5.109523 | 4.808963 | 7.664285 | 5.334944 | 5.109523 | 6.988025 | 6.462044 | 8.490826 | 23.143135 | 18.409312 | 16.380531 | 4.658683 | 8.190265 | 6.912885 | 459.928836 | 19.011922 | 2.136171
449.398374 | 26.421909 | 6.212517 | 5.089773 | 4.041878 | 11.826237 | 8.383155 | 6.287366 | 7.185562 | 3.368232 | 7.41011 | 21.930933 | 18.78725 | 11.451989 | 1.646691 | 6.137667 | 9.056802 | 460.680734 | 16.040644 | 5.74908
450.150789 | 22.443809 | 9.395083 | 4.250157 | 2.833438 | 11.110058 | 7.158158 | 4.548413 | 5.592311 | 7.754672 | 7.381851 | 18.790166 | 18.86473 | 11.8557 | 2.908002 | 7.456415 | 8.425749 | 461.432596 | 14.080225 | 2.688686
450.903168 | 20.798974 | 7.056795 | 7.725333 | 2.005615 | 10.325205 | 5.42259 | 3.936949 | 4.976897 | 3.491256 | 9.805231 | 17.901974 | 14.633564 | 12.553666 | 4.531205 | 7.428205 | 7.131077 | 462.18442 | 12.69711 | 3.033198
451.65551 | 21.608394 | 9.250169 | 6.734123 | 3.996073 | 9.028165 | 6.364116 | 3.478063 | 5.032092 | 3.404062 | 7.548138 | 17.168313 | 15.91029 | 13.542247 | 3.034055 | 5.328097 | 6.58612 | 462.936208 | 14.06752 | 3.79823
452.407815 | 22.118415 | 7.888901 | 5.67706 | 2.65421 | 9.142278 | 6.41434 | 6.266884 | 5.234692 | 4.866051 | 8.478726 | 16.957451 | 16.883723 | 9.363462 | 3.02285 | 4.939779 | 5.824516 | 463.687958 | 17.53625 | 3.92812
453.160083 | 21.157099 | 7.493139 | 2.7181 | 2.497713 | 8.227761 | 5.362737 | 3.452721 | 6.464669 | 3.74657 | 7.125829 | 16.969757 | 13.737422 | 9.770466 | 4.260805 | 3.893494 | 5.289275 | 464.43967 | 16.79112 | 3.008409
453.912314 | 18.592178 | 7.539348 | 6.148594 | 2.781507 | 7.026965 | 7.319755 | 4.684643 | 5.489816 | 3.87947 | 6.294989 | 14.859103 | 14.859103 | 8.856904 | 4.538248 | 6.807372 | 6.88057 | 465.191346 | 13.399315 | 0.139576
454.664509 | 18.089554 | 8.680068 | 4.449447 | 1.67766 | 6.783583 | 4.814155 | 2.407078 | 4.376505 | 4.449447 | 7.367117 | 14.296583 | 12.400097 | 8.825952 | 2.771787 | 4.887097 | 4.011796 | 465.942984 | 15.106781 | 3.271975
455.416666 | 14.393293 | 7.05126 | 5.960859 | 2.398882 | 8.432434 | 6.542406 | 4.434297 | 2.907736 | 2.326189 | 5.306618 | 14.53868 | 12.139798 | 7.996274 | 3.63467 | 4.870458 | 5.379312 | 466.694585 | 13.403377 | 4.097405
456.168787 | 16.589504 | 6.664779 | 6.085233 | 3.477276 | 8.620747 | 6.302563 | 4.346595 | 3.911936 | 5.215914 | 7.389212 | 13.546888 | 11.59092 | 9.200293 | 3.404833 | 3.694606 | 6.737222 | 467.446149 | 15.034465 | 2.35563
456.920871 | 15.881558 | 6.785757 | 3.681634 | 5.125412 | 9.16799 | 5.125412 | 3.681634 | 5.558545 | 3.826012 | 6.424812 | 14.798724 | 14.582158 | 7.363268 | 1.082834 | 4.114767 | 5.558545 | 468.197675 | 15.897634 | 2.488325
457.672918 | 18.919983 | 7.98524 | 5.107676 | 2.37399 | 7.337788 | 5.035737 | 1.366843 | 6.474519 | -1.007147 | 6.114823 | 12.445464 | 12.445464 | 8.560753 | 1.654599 | 5.970945 | 6.762275 | 468.949164 | 16.275256 | 3.310222
458.424927 | 16.273982 | 6.595623 | 3.154428 | 1.720597 | 6.882389 | 5.520249 | 4.373185 | 5.0901 | 2.580896 | 5.520249 | 11.255573 | 11.470648 | 7.169155 | 3.943035 | 6.165473 | 4.373185 | 469.700615 | 15.00119 | 3.165389
459.1769 | 16.646697 | 4.715373 | 4.286703 | 2.429132 | 7.716065 | 3.357917 | 5.001154 | 5.072599 | 4.286703 | 4.786818 | 13.574559 | 12.002768 | 8.859186 | 3.858033 | 5.144044 | 5.215489 | 470.452029 | 12.222432 | 4.051256
459.928836 | 16.590928 | 4.201136 | 3.702696 | 2.848228 | 7.334187 | 5.055605 | 2.777022 | 4.770782 | 6.12369 | 3.916313 | 11.606529 | 10.680855 | 8.188656 | 3.916313 | 6.906953 | 4.272342 | 471.203406 | 13.087148 | 2.329649
460.680734 | 16.679431 | 3.690768 | 1.703431 | 1.632455 | 7.736417 | 5.039317 | 5.110294 | 4.542483 | 3.051981 | 3.761744 | 12.420852 | 10.575469 | 8.517156 | 0.638787 | 4.968341 | 2.768076 | 471.954745 | 13.53927 | 1.572743
461.432596 | 15.141549 | 7.146245 | 1.627363 | 2.900951 | 6.93398 | 6.509451 | 2.051892 | 3.820765 | 2.122647 | 6.367941 | 14.787774 | 11.462294 | 7.641529 | 3.679255 | 2.617931 | 3.32548 | 472.706047 | 13.716461 | 0.477688
462.18442 | 17.705415 | 3.668054 | 3.526975 | 3.809133 | 6.489634 | 4.091291 | 5.149384 | 4.867226 | 1.692948 | 4.796686 | 15.165992 | 10.439846 | 9.80499 | 3.103738 | 2.398343 | 4.161831 | 473.457311 | 14.166818 | 1.430304
462.936208 | 16.318323 | 5.908358 | 3.938906 | 1.969453 | 7.455786 | 4.220256 | 4.431269 | 2.743166 | 3.376205 | 5.134645 | 13.153131 | 10.198952 | 6.541397 | 2.03979 | 6.611734 | 4.360931 | 474.208537 | 12.645005 | 3.263227
463.687958 | 15.4319 | 6.45334 | 3.78783 | 3.64754 | 7.99653 | 3.22667 | 2.24464 | 5.541455 | 2.314785 | 5.05044 | 13.678275 | 9.25914 | 6.73392 | 3.08638 | 5.120585 | 3.998265 | 474.959726 | 12.691709 | 3.325635
464.43967 | 16.231416 | 4.267743 | 3.358224 | 1.749075 | 6.646485 | 3.847965 | 2.09889 | 5.177262 | 1.958964 | 4.757484 | 12.523377 | 11.683821 | 9.584931 | 4.477632 | 6.226707 | 3.008409 | 475.710877 | 13.348631 | 2.371584
465.191346 | 16.121051 | 5.8622 | 2.791524 | 3.210253 | 8.025631 | 3.280041 | 3.419617 | 2.791524 | 5.024743 | 5.024743 | 12.910799 | 10.049486 | 7.537115 | 4.326862 | 5.024743 | 1.884279 | 476.461991 | 12.517303 | 2.909427
465.942984 | 13.784067 | 4.873155 | 3.759291 | 1.670796 | 6.335102 | 4.942771 | 3.411208 | 4.037757 | 3.620058 | 3.480825 | 11.486723 | 10.581708 | 7.379349 | 1.39233 | 7.1705 | 3.550442 | 477.213066 | 12.160953 | 3.040238
466.694585 | 15.417356 | 4.583538 | 3.333482 | 1.736189 | 5.208566 | 4.375196 | 5.625252 | 4.375196 | 3.12514 | 5.903042 | 12.570007 | 10.694923 | 9.861552 | 3.541825 | 6.736412 | 4.305748 | 477.964105 | 13.761891 | 2.293648
467.446149 | 10.808187 | 5.819793 | 4.226278 | 6.027643 | 6.581909 | 3.394879 | 2.702047 | 5.681227 | 2.77133 | 6.374059 | 10.808187 | 8.868256 | 7.413308 | 4.087712 | 6.512625 | 5.473377 | 478.715105 | 12.998811 | 4.041081
468.197675 | 14.376991 | 6.912015 | 2.764806 | 2.073605 | 6.289934 | 3.317767 | 2.488325 | 3.386887 | 2.419205 | 4.83841 | 10.229782 | 10.644503 | 5.736972 | 2.280965 | 4.907531 | 5.598732 | 479.466068 | 11.094385 | 4.63947
468.949164 | 15.65459 | 5.999777 | 4.068814 | 5.448073 | 5.310147 | 2.896444 | 2.413703 | 4.758444 | 4.413629 | 4.758444 | 11.516813 | 11.103035 | 7.447999 | 3.241259 | 5.37911 | 3.241259 | 480.216993 | 11.7453 | 2.68464
469.700615 | 10.32192 | 4.266394 | 3.784704 | 1.23863 | 3.991142 | 4.748083 | 4.404019 | 3.715891 | 3.234202 | 4.610458 | 11.078861 | 7.638221 | 5.780275 | 3.027763 | 5.780275 | 2.546074 | 480.96788 | 10.785406 | 2.478634
470.452029 | 10.711795 | 4.669244 | 2.609283 | 0.549323 | 5.90522 | 3.776594 | 2.815279 | 2.540618 | 1.02998 | 3.776594 | 9.063826 | 10.368468 | 5.355897 | 2.197291 | 5.836555 | 2.334622 | 481.718729 | 13.105168 | 1.470988
471.203406 | 12.881591 | 4.453742 | 4.042627 | 3.562993 | 5.618566 | 2.398168 | 2.26113 | 1.918535 | 3.425955 | 2.809283 | 11.237132 | 10.209346 | 6.372276 | 3.700031 | 4.933375 | 2.672245 | 482.46954 | 11.612812 | 3.337015
471.954745 | 12.855468 | 4.171189 | 2.666826 | 3.419008 | 5.060131 | 4.37633 | 1.983024 | 5.060131 | 3.624148 | 3.760908 | 9.573221 | 11.009204 | 6.769635 | 3.760908 | 4.854991 | 3.897669 | 483.220313 | 12.52472 | 4.063872
472.706047 | 12.965809 | 6.346422 | 0.955375 | 2.797885 | 7.165316 | 3.275573 | 2.866126 | 5.254565 | 3.343814 | 5.59577 | 11.259781 | 9.28079 | 7.097074 | 5.118082 | 4.503913 | 3.139091 | 483.971049 | 11.106828 | 2.992858
473.457311 | 14.439256 | 3.609814 | 3.405485 | 1.975181 | 6.129873 | 1.838962 | 4.086582 | 3.201156 | 0 | 2.451949 | 8.922371 | 8.377493 | 5.040118 | 4.154692 | 5.925544 | 3.746034 | 484.721746 | 12.350651 | 1.660034
474.208537 | 10.129601 | 4.215002 | 4.758873 | 1.359678 | 5.030809 | 3.671131 | 3.943066 | 3.399195 | 2.651372 | 3.739114 | 10.469521 | 7.886132 | 7.274277 | 3.127259 | 3.195243 | 5.166776 | 485.472406 | 9.680654 | 3.381598
474.959726 | 13.30254 | 5.429608 | 5.293868 | 3.664985 | 6.44766 | 1.628882 | 1.696752 | 2.850544 | 2.103973 | 5.497478 | 7.262101 | 8.551633 | 6.71914 | 2.307583 | 5.293868 | 3.054154 | 486.223027 | 11.455238 | 4.966144
475.710877 | 11.451364 | 3.997813 | 4.133333 | 2.98142 | 6.0306 | 4.53989 | 2.371584 | 3.523497 | 1.626229 | 4.53989 | 10.57049 | 8.334425 | 6.911474 | 3.794535 | 3.794535 | 1.626229 | 486.973611 | 12.433023 | 4.430918
476.461991 | 14.073509 | 3.180072 | 3.992005 | -0.135322 | 2.4358 | 3.450716 | 3.789022 | 3.180072 | 4.194988 | 2.097494 | 11.164082 | 11.637709 | 3.315394 | 3.924344 | 4.600955 | 3.450716 | 487.724156 | 8.785874 | 5.548973
477.213066 | 13.579731 | 3.648286 | 4.459016 | 3.040238 | 3.918529 | 4.459016 | 2.972677 | 6.485842 | 2.499751 | 6.418281 | 8.918032 | 9.255836 | 4.188773 | 2.769995 | 2.432191 | 2.702434 | 488.474663 | 11.021683 | -0.725979
477.964105 | 11.198402 | 3.710314 | 2.293649 | -0.472222 | 6.138883 | 2.69841 | 3.912694 | 2.023808 | 2.900791 | 4.182536 | 8.904753 | 8.09523 | 6.678565 | 3.238092 | 4.047615 | 3.912694 | 489.225133 | 11.869038 | 1.978173
478.715105 | 10.506811 | 4.243135 | 2.424649 | 1.953189 | 4.445189 | 2.222595 | 1.683784 | 5.926919 | 3.50227 | 4.175784 | 7.947459 | 8.082162 | 4.377838 | 2.694054 | 1.818486 | 1.48173 | 489.975564 | 8.038318 | 3.36028
479.466068 | 10.421999 | 3.496412 | 2.0844 | 2.622309 | 3.361935 | 5.782528 | 2.218877 | 2.0844 | 2.891264 | 3.429174 | 11.834011 | 7.127302 | 4.572232 | 0.672387 | 5.580812 | 1.748206 | 490.725957 | 9.81016 | 4.08208
480.216993 | 10.201632 | 3.557148 | 2.68464 | 1.00674 | 4.966584 | 3.624264 | 2.281944 | 3.490032 | 3.02022 | 3.154452 | 9.597588 | 7.986804 | 5.36928 | 4.429656 | 5.167932 | 1.610784 | 491.476311 | 10.329996 | 3.947769
480.96788 | 8.306772 | 4.555327 | 2.746594 | 2.679604 | 5.024257 | 3.014555 | 1.071842 | 3.483485 | 2.009703 | 4.488337 | 7.167941 | 8.038812 | 6.63202 | 2.679604 | 3.148535 | 5.091248 | 492.226628 | 8.416826 | 2.893284
481.718729 | 10.965548 | 4.881006 | 2.340208 | 0.468042 | 3.677471 | 3.744334 | 2.139619 | 4.212375 | 2.741387 | 2.941976 | 8.291024 | 5.683364 | 4.479828 | 2.005893 | 4.212375 | 1.337262 | 492.976906 | 11.502076 | 1.971785
482.46954 | 9.810824 | 4.071158 | 4.4716 | 2.803093 | 3.937678 | 4.271379 | 3.136794 | 2.669612 | 2.20243 | 3.670716 | 8.209057 | 5.139003 | 7.608394 | 3.804197 | 5.072263 | 1.067845 | 493.727146 | 9.001249 | -0.919836
483.220313 | 8.793952 | 4.330355 | 1.332417 | 3.464284 | 4.796701 | 3.93063 | 1.665521 | 1.465659 | 1.5989 | 4.263734 | 9.660023 | 6.528843 | 3.997251 | 3.664147 | 3.331043 | 1.53228 | 494.477347 | 8.998646 | 2.233241
483.971049 | 9.244605 | 4.056985 | 2.327778 | 2.394286 | 6.384763 | 2.59381 | 3.25889 | 1.662699 | 1.529683 | 1.928731 | 9.045081 | 6.185239 | 4.456033 | 2.92635 | 3.059366 | 1.263651 | 495.22751 | 9.85032 | 2.955096
484.721746 | 10.491413 | 3.120863 | 0.929619 | 3.253666 | 7.304148 | 1.726435 | 4.116884 | 2.589653 | 2.921659 | 4.648094 | 8.964182 | 7.304149 | 6.241727 | 2.191245 | 7.104944 | 2.058442 | 495.977635 | 11.29186 | 1.313007
485.472406 | 11.802441 | 2.983763 | 3.646822 | 2.851152 | 3.845739 | 0.464141 | 1.59134 | 3.912045 | 3.381598 | 4.442492 | 7.558867 | 6.23275 | 5.43708 | 1.790258 | 5.569691 | 2.652234 | 496.727722 | 10.764599 | 3.150614
486.223027 | 11.124162 | 3.376978 | 3.310763 | 3.840485 | 3.310762 | 3.443193 | 2.383749 | 1.522951 | 2.913471 | 3.376978 | 6.290449 | 8.806628 | 7.879615 | 2.582395 | 3.774269 | 2.383749 | 497.47777 | 9.64811 | 2.297169
486.973611 | 9.721566 | 3.769587 | 3.83572 | 3.901853 | 3.505054 | 4.034119 | 2.77759 | 6.282645 | 1.388795 | 1.851727 | 9.655433 | 6.481044 | 4.563184 | 3.967986 | 3.967986 | 2.975989 | 498.227779 | 9.582703 | 1.443969
487.724156 | 10.833709 | 4.492026 | 3.369019 | 0.462414 | 5.086558 | 3.104782 | 0.594533 | 3.369019 | 2.906605 | 4.822322 | 10.040998 | 7.134394 | 3.170842 | 1.123006 | 5.615032 | 2.113894 | 498.97775 | 8.861866 | 2.428808
488.474663 | 9.239734 | 3.431901 | 0.791977 | 1.121968 | 3.563897 | 4.751863 | -1.715951 | 2.969914 | 1.913945 | 3.299905 | 8.975742 | 9.173736 | 5.939829 | 2.111939 | 6.797804 | 1.187966 | 499.727683 | 10.57122 | -0.328299
489.225133 | 10.154621 | 3.69259 | 3.758529 | 1.516599 | 3.956346 | 0.857208 | -0.329695 | 3.099138 | -0.131878 | 3.428833 | 8.901778 | 5.341067 | 4.813554 | 3.758529 | 3.758529 | 2.505686 | 500.477577 | 9.980966 | 1.969927
489.975564 | 8.104206 | 3.887383 | 1.383645 | 1.515421 | 4.085047 | 2.76729 | 1.251869 | 4.216822 | 3.68972 | 2.371963 | 8.828972 | 6.325234 | 4.28271 | 2.174299 | 5.139252 | 3.755607 | 501.227432 | 7.484345 | 1.969564
490.725957 | 10.5344 | 2.69944 | 3.68704 | 0.92176 | 4.47712 | 2.89696 | 1.38264 | 4.74048 | 2.17272 | 1.11928 | 7.76912 | 5.72808 | 5.2672 | 3.09448 | 4.54296 | 2.17272 | 501.977249 | 7.679119 | 2.165905
491.476311 | 9.277257 | 5.921653 | 2.631846 | 1.250127 | 4.737323 | 4.210954 | 2.171273 | 3.552992 | 0.921146 | 2.368661 | 9.540442 | 6.908596 | 4.013565 | 2.368661 | 4.60573 | 1.908088 | 502.727027 | 8.265153 | 2.295876
492.226628 | 9.140147 | 4.274169 | 4.668708 | 1.315129 | 4.602952 | 1.446642 | 2.893284 | 3.15631 | 0.986347 | 3.090553 | 7.233209 | 6.772914 | 7.364722 | 1.972693 | 4.537195 | 3.353579 | 503.476767 | 9.045603 | 1.900888
492.976906 | 9.72747 | 6.83552 | 3.352034 | 4.206474 | 3.023403 | 4.075021 | 3.089129 | 4.732283 | 2.56332 | 1.051618 | 9.793196 | 6.375437 | 3.483486 | 3.680664 | 3.154855 | 3.089129 | 504.226468 | 7.85958 | 2.095888
493.727146 | 9.461167 | 4.007856 | 1.708266 | 0.722728 | 4.007856 | 3.810748 | 0.985538 | 3.35083 | 1.708266 | 3.219425 | 6.504552 | 6.70166 | 3.679343 | 1.314051 | 2.102482 | 1.248348 | 504.97613 | 9.09623 | 0.719846
494.477347 | 5.911519 | 3.087127 | 1.970507 | -0.525468 | 3.809646 | 0.985253 | 2.627342 | 2.430291 | 1.904823 | 3.875329 | 8.013393 | 5.583102 | 5.780152 | 3.087127 | 5.977203 | 2.298924 | 505.725754 | 7.386946 | 0.457598
495.22751 | 8.274269 | 2.232739 | 2.16707 | 0.656688 | 3.086434 | 3.480446 | 1.838726 | 3.80879 | 2.561083 | 3.086434 | 7.945925 | 5.778854 | 4.596816 | 1.838726 | 1.247707 | 1.247707 | 506.475339 | 7.900653 | 3.78709
495.977635 | 7.41849 | 3.939021 | 2.166462 | 0.525203 | 4.529874 | 2.035161 | 3.80772 | 3.413818 | 3.413818 | 3.019916 | 6.039832 | 8.009343 | 4.070322 | 0.853455 | 1.444308 | 3.67642 | 507.224885 | 8.215805 | 3.39065
496.727722 | 8.66419 | 5.776126 | 2.953701 | -0.196913 | 3.938268 | 1.706583 | 1.640945 | 1.312756 | 1.247118 | 2.231685 | 5.513575 | 5.251024 | 4.069544 | 3.084977 | 5.710489 | 1.509669 | 507.974392 | 7.030633 | 1.236871
497.47777 | 9.779377 | 3.47857 | 2.231536 | 2.297169 | 4.659971 | 2.625336 | 1.050134 | 2.690969 | 2.690969 | 1.640835 | 7.219674 | 7.416574 | 5.841373 | 1.312668 | 0.3938 | 1.509568 | 508.72386 | 8.25199 | 2.144218
498.227779 | 8.926353 | 3.806827 | 4.463177 | 2.756668 | 2.756668 | 2.362858 | 0.13127 | 2.756668 | 1.443969 | 3.281747 | 7.351114 | 6.826035 | 5.578971 | 2.297223 | 2.887938 | 2.297223 | 509.47329 | 7.132065 | 0.713206
498.97775 | 9.12444 | 3.282172 | 0.853365 | 2.231877 | 1.575443 | 3.741677 | 5.382763 | 1.70673 | 0.984652 | 2.888312 | 7.023849 | 5.382763 | 4.463755 | 2.428808 | 3.150886 | 2.166234 | 510.22268 | 7.826504 | 2.78132
499.727683 | 10.57122 | 4.530523 | 3.939585 | 1.247535 | 3.020349 | 2.363751 | 0.06566 | 3.151668 | 2.429411 | 1.969793 | 7.288232 | 5.055801 | 2.889029 | 3.939585 | 4.530523 | 0.722257 | 510.972032 | 6.838844 | 0.774209
500.477577 | 6.238104 | 1.838599 | 1.510278 | 1.772935 | 2.101256 | -0.328321 | 3.283213 | 2.429577 | 3.283213 | 4.859154 | 6.17244 | 6.697754 | 3.020555 | 3.217548 | 2.495242 | 2.889227 | 511.721345 | 8.943788 | 2.573752
501.227432 | 6.827824 | 1.641304 | 3.151303 | 0.656522 | 3.545216 | 4.136085 | 1.313043 | 1.050434 | 1.575652 | 4.26739 | 5.580433 | 5.317824 | 4.333042 | 1.116087 | 1.116087 | 0.196956 | 512.470618 | 6.866238 | 1.090898
501.977249 | 5.578848 | 2.953507 | 0.459435 | 0.525068 | 4.594345 | 0.853236 | 2.297173 | 3.084775 | 0.853236 | 0.393801 | 6.038282 | 5.513214 | 3.347308 | 1.969005 | 1.903371 | 3.347309 | 513.219853 | 7.231938 | 1.663986
502.727027 | 7.477995 | 0.524772 | -0.131193 | 3.214226 | 2.164683 | 4.329366 | 1.443122 | 3.345419 | 1.574315 | 3.345419 | 5.838084 | 5.050927 | 2.427069 | 2.492665 | 3.935787 | 2.099086 | 513.969049 | 8.171226 | 1.468267
503.476767 | 9.111151 | 3.080749 | 1.376505 | 3.080749 | 5.440472 | 2.687462 | -0.065548 | 3.015201 | 1.179861 | 3.080749 | 5.833759 | 4.326158 | 3.736227 | 2.621914 | 1.704244 | 1.245409 | 514.718206 | 8.21372 | 0.955084
504.226468 | 4.912237 | 1.964895 | 1.571916 | 1.50642 | 5.305217 | 3.536811 | 2.554363 | 3.667804 | 3.405818 | 0.654965 | 4.781245 | 4.977734 | 3.471315 | 1.30993 | 2.947343 | 2.292378 | 515.467323 | 6.795837 | 1.206737
504.97613 | 6.674931 | 3.92643 | 1.897775 | 1.766893 | 3.272025 | 3.337465 | 3.272025 | 2.486739 | 3.206585 | 2.813941 | 5.366121 | 6.413169 | 4.646275 | -1.505131 | 2.944823 | 2.61762 | 516.216402 | 6.39832 | 2.343939
505.725754 | 5.948779 | 1.503538 | 2.484106 | 1.568909 | 1.568909 | 3.464674 | 2.680219 | 2.810962 | 2.15725 | 1.503538 | 4.118386 | 7.713802 | 4.249128 | 1.961136 | 1.176682 | 0.065371 | 516.965441 | 5.244886 | 0.252766
506.475339 | 8.618894 | 0.326473 | 1.501777 | 1.632366 | 1.305893 | 1.436482 | 2.677081 | 3.591206 | 1.240598 | 1.762956 | 4.440036 | 6.137697 | 1.82825 | 2.481197 | 1.697661 | 3.78709 | 517.714441 | 4.033824 | 1.386627
507.224885 | 7.628962 | 3.455854 | 3.26024 | 0.521638 | 2.347373 | 2.477782 | 3.064626 | 3.912288 | 2.673397 | 1.825734 | 5.346794 | 5.281589 | 4.433926 | 3.847083 | 2.021349 | 1.043277 | 518.463402 | 5.533018 | 0.691627
507.974392 | 5.989057 | 2.018052 | 2.278446 | 1.69256 | 3.385119 | 2.018052 | 2.994529 | 2.278446 | 1.301969 | 2.473741 | 4.817285 | 4.101202 | 3.515316 | 2.018052 | 4.166301 | -0.781181 | 519.212324 | 5.331447 | -0.062723
508.72386 | 6.887488 | 1.364502 | 1.819336 | 1.689384 | 2.923934 | 1.364502 | 1.299526 | 4.288436 | 1.364502 | 4.028531 | 4.548341 | 5.458009 | 3.183839 | 4.548341 | 2.98891 | 0.584787 | 519.961207 | 5.444095 | 0.187727
509.47329 | 6.483695 | 3.760543 | 2.204456 | -0.064837 | 2.852826 | 1.426413 | 2.074782 | 1.361576 | 0.324185 | 1.556087 | 6.80788 | 6.094673 | 3.241847 | 2.917663 | 3.501195 | 0.84288 | 520.71005 | 7.117123 | 1.248618
510.22268 | 6.080094 | 2.005137 | 1.74641 | -0.129364 | 3.49282 | 1.552364 | 1.228955 | 1.552364 | 1.940456 | 0.388091 | 5.433275 | 5.886048 | 3.751547 | 2.005137 | 4.333684 | 0.7115 | 521.458854 | 6.229535 | 2.304928
510.972032 | 8.129192 | 2.580696 | 0.580657 | 1.548418 | 3.419422 | 1.290348 | 1.419383 | 3.161353 | 2.451661 | 3.032318 | 4.064596 | 4.774288 | 3.806527 | 1.096796 | 1.612935 | 2.903283 | 522.207619 | 5.59503 | 2.051511
511.721345 | 5.211848 | 2.766783 | 1.222532 | -0.386063 | 2.638096 | 1.544251 | 1.158188 | 3.538909 | 3.281534 | 2.831127 | 5.211848 | 5.340535 | 3.474565 | 0.579094 | 0.836469 | 2.059002 | 522.956344 | 6.763908 | 2.854493
512.470618 | 8.342158 | 1.668432 | 3.016011 | -0.06417 | 2.181795 | 1.860943 | 3.016011 | 2.181795 | 2.695159 | 4.23525 | 4.171079 | 5.261977 | 5.005295 | 2.502648 | 1.668432 | 1.155068 | 523.70503 | 4.708903 | 2.850125
513.219853 | 8.767925 | 3.711968 | 0.959992 | 3.775968 | 3.007974 | 0.703994 | 0.319997 | -0.447996 | 2.239981 | 3.007974 | 4.67196 | 6.015948 | 3.711968 | 2.175981 | 3.51997 | 2.239981 | 524.453676 | 4.579201 | 1.67079
513.969049 | 4.213288 | 2.298157 | 3.447236 | 1.851293 | 1.851293 | 4.021775 | 1.404429 | 1.595942 | 0.893728 | 2.042806 | 6.766796 | 2.170482 | 3.574911 | 3.06421 | 1.595943 | 2.106644 | 525.202284 | 6.059046 | 3.09135
514.718206 | 5.66683 | 2.292201 | 2.928923 | 2.674235 | 3.183613 | 1.146101 | 1.464462 | 2.483218 | 0.254689 | 2.483218 | 5.539486 | 3.884007 | 1.97384 | 1.400789 | 2.737907 | 2.801579 | 525.950851 | 3.522204 | 3.275032
515.467323 | 4.890462 | 3.81075 | 2.476987 | 1.905375 | 1.587813 | -0.25405 | 0.571612 | 1.0162 | 0.5081 | 2.858062 | 4.5729 | 4.31885 | 4.191825 | 1.587813 | 1.206737 | 0.635125 | 526.699379 | 5.374538 | 2.965262
516.216402 | 4.24443 | 3.547583 | 3.357534 | 1.710442 | 1.773792 | 3.167485 | 1.266994 | 2.660687 | 3.230835 | 3.040786 | 3.927681 | 5.321375 | 3.991031 | 3.167485 | 3.357534 | 2.02719 | 527.447868 | 7.722438 | 4.94236
516.965441 | 5.813609 | 2.022125 | 2.906804 | 0.758297 | 4.170632 | 2.843613 | 1.074254 | 3.412336 | 1.327019 | 4.739355 | 4.865738 | 3.222761 | 1.769359 | 3.285953 | 2.906804 | 1.642976 | 528.196317 | 8.034923 | 5.129989
517.714441 | 5.735593 | 2.899311 | 2.332054 | 0.693313 | 3.151425 | 3.151425 | 1.008456 | 2.899311 | 2.142969 | 3.403539 | 5.168337 | 4.916223 | 4.348967 | 1.512684 | 2.395083 | 1.701769 | 528.944726 | 5.257293 | 4.267684
518.463402 | 6.036019 | 1.257504 | 3.709637 | 1.006003 | 3.521011 | 1.068878 | 1.69763 | 1.823381 | 3.332386 | 4.652765 | 6.036019 | 5.092891 | 3.709637 | 1.131754 | 1.69763 | 0.314376 | 529.693096 | 3.77673 | 5.200742
519.212324 | 4.32788 | 4.014266 | 3.512482 | 0.501783 | 2.634362 | 1.881687 | 2.132579 | 1.066289 | 0.627229 | 3.449759 | 3.763374 | 4.955109 | 3.826097 | 0.940843 | 3.073422 | 2.258024 | 530.441427 | 6.510016 | 3.348008
519.961207 | 6.820762 | 3.316517 | 0.75091 | 2.065001 | 4.130003 | 0.876061 | 0.688334 | 1.314092 | 1.93985 | 5.318943 | 3.691972 | 2.941063 | 4.505458 | 1.126364 | 1.93985 | -0.625758 | 531.189717 | 5.589666 | 4.471733
520.71005 | 4.495025 | 3.620992 | 0.811602 | 0.811602 | 1.748065 | 1.248618 | 0.374585 | 2.996683 | 1.810496 | 4.120439 | 5.119334 | 4.932041 | 2.684529 | 1.748065 | 2.934252 | 1.810496 | 531.937968 | 5.539151 | 6.286003
521.458854 | 4.921333 | 2.180337 | -0.436067 | 1.183612 | 4.609856 | 1.370498 | 0.249181 | 1.931156 | 0.498363 | 4.049198 | 4.485265 | 4.298379 | 2.180337 | 0.80984 | 2.927881 | 0.685249 | 532.686179 | 5.302903 | 4.491871
522.207619 | 6.030199 | 2.548847 | 2.673181 | 1.24334 | 2.424513 | 1.305507 | 1.119006 | 0.186501 | 0.248668 | 5.222028 | 5.346362 | 3.543519 | 4.413857 | 1.802843 | 2.48668 | 5.035527 | 533.434351 | 5.317073 | 5.504734
522.956344 | 5.833095 | 1.985734 | 1.861626 | 1.985734 | 1.17903 | 0.930813 | 2.35806 | 3.84736 | 0.372325 | 4.529957 | 5.646932 | 5.522824 | 1.675463 | 1.737518 | 3.412981 | 1.489301 | 534.182482 | 5.206802 | 5.144069
523.70503 | 3.841473 | 3.469718 | 0.867429 | 1.858777 | 1.796818 | 1.734859 | 2.540329 | 1.796818 | 3.965392 | 6.010047 | 2.850125 | 6.072006 | 1.920737 | 0.619593 | 2.726207 | 0.867429 | 534.930574 | 5.914926 | 5.222754
524.453676 | 5.940586 | 1.485146 | -0.866335 | 2.042076 | 5.136131 | -0.309405 | -0.866335 | 3.155936 | 2.660887 | 6.930683 | 4.950488 | 2.846531 | 1.175741 | 1.423265 | 2.784649 | 1.051979 | 535.678626 | 5.365616 | 3.34562
525.202284 | 5.935392 | 0.247308 | 1.669329 | 1.731156 | 2.225772 | 3.276831 | 0.61827 | 4.142409 | 2.411253 | 3.833274 | 3.956928 | 5.317122 | 3.524139 | 2.163945 | 2.225772 | -0.185481 | 536.426639 | 4.940871 | 3.990703
525.950851 | 3.027859 | 2.471722 | 2.904273 | 0.185379 | 2.904273 | 3.089653 | -0.617931 | 2.286343 | 3.707583 | 6.920822 | 4.26372 | 1.853791 | 2.162757 | 2.84248 | 3.151446 | 1.174068 | 537.174611 | 6.295301 | 4.133279
526.699379 | 4.880328 | 3.706578 | 0.061776 | -0.123553 | 2.409276 | 0.185329 | 2.471052 | 2.903486 | 0.926645 | 4.756775 | 3.644802 | 4.694999 | 5.00388 | 1.544408 | 1.359079 | 1.853289 | 537.922544 | 7.663416 | 3.512399
527.447868 | 5.683714 | 1.112031 | 1.297369 | 1.729826 | 1.976944 | 1.915164 | 1.606267 | 1.791605 | 1.791605 | 6.610407 | 5.745494 | 3.70677 | 2.285841 | 2.841857 | 2.53296 | 0.556016 | 538.670436 | 5.774063 | 6.159
528.196317 | 5.191796 | 4.944568 | 1.236142 | 0.618071 | 4.202883 | 2.719512 | 1.606985 | 2.657705 | 2.163248 | 7.169624 | 3.646619 | 3.275776 | 1.792406 | 3.213969 | 0.865299 | 2.410477 | 539.418289 | 4.448199 | 6.382198
528.944726 | 3.649179 | 2.288468 | 0.556655 | 0 | 2.845123 | 0 | 0.989608 | 3.030675 | 0.618505 | 9.339425 | 3.154375 | 4.020282 | 0.804057 | 1.051458 | 1.484412 | 2.288468 | 540.166101 | 5.441386 | 6.801732
529.693096 | 4.64352 | 1.981235 | -0.247654 | 3.405248 | 3.900557 | 1.424013 | 1.733581 | 1.424013 | 1.114445 | 9.039386 | 2.786112 | 3.033766 | 1.114445 | 0.371482 | 2.352717 | 3.590989 | 540.913874 | 7.939479 | 5.141138
530.441427 | 3.906009 | 3.906009 | 0.992002 | 3.596009 | 1.178003 | 1.922005 | 0.558001 | 1.860005 | 2.232005 | 7.254018 | 4.464011 | 4.526011 | 2.542006 | 1.736004 | 0.868002 | 2.542006 | 541.661606 | 8.365491 | 9.80331
531.189717 | 4.906485 | 3.167477 | 2.484296 | 1.055826 | 3.974874 | 1.987437 | 1.801115 | 1.552685 | 2.360081 | 6.769707 | 4.161196 | 4.223303 | 2.546403 | 2.732726 | 2.546403 | 0.496859 | 542.409299 | 9.513987 | 8.923463
531.937968 | 5.725864 | 1.929367 | 3.111883 | 0 | 1.991605 | 3.298595 | 2.489506 | 2.302793 | 2.92517 | 9.211172 | 2.987407 | 5.227963 | 3.672021 | 1.431466 | 0.809089 | 0.622376 | 543.156951 | 10.798933 | 9.877072
532.686179 | 4.367097 | 1.372516 | -0.062387 | 1.434903 | 2.121161 | 2.932194 | 0.873419 | 0 | 2.183549 | 7.736 | 3.992774 | 3.119355 | 1.996387 | 2.869807 | 3.805613 | 1.684452 | 543.904564 | 8.520553 | 7.595842
533.434351 | 4.253658 | 1.626399 | 0.187661 | 0.187661 | 2.689813 | 1.000861 | 0.938307 | 1.626399 | 2.814921 | 9.320516 | 4.628981 | 4.94175 | 2.064275 | 2.189383 | 2.502152 | 3.440459 | 544.652136 | 9.008504 | 11.856781
534.182482 | 6.273255 | -0.815523 | 2.572035 | 2.94843 | 1.380116 | 3.513023 | 1.881977 | 2.132907 | 0.627325 | 7.841569 | 4.328546 | 4.077616 | 1.756511 | 2.195639 | 3.011162 | 2.321104 | 545.399668 | 12.619924 | 7.904057
534.930574 | 4.971055 | 3.272087 | 0.755097 | 0.566323 | 1.132646 | 0.188774 | 3.020388 | 2.831614 | 0.755097 | 7.425121 | 4.404732 | 3.586711 | 2.076517 | 1.069721 | 2.139441 | 1.950667 | 546.147159 | 9.789347 | 7.92471
535.678626 | 4.418743 | 0.12625 | 0.441874 | 1.893747 | 1.451873 | 1.199373 | 0.12625 | 0.504999 | 2.903745 | 7.764363 | 4.166243 | 3.976869 | 3.09312 | 2.209371 | 2.651246 | 2.714371 | 546.894611 | 9.681259 | 6.209359
536.426639 | 3.357258 | 1.646957 | 1.330234 | 1.83699 | 3.80067 | 0.633445 | 2.343746 | 1.900335 | 1.520268 | 7.157928 | 5.004215 | 3.23057 | 3.990704 | 2.53378 | 1.013512 | 2.217058 | 547.642022 | 6.695085 | 3.14669
537.174611 | 6.040946 | 0.826656 | 1.844078 | 1.017422 | 1.971256 | 1.081011 | 0.763067 | 3.688156 | 2.225611 | 7.948612 | 5.150701 | 4.133278 | 1.398956 | 2.352789 | 1.1446 | 2.543556 | 548.389393 | 7.316919 | 6.444259
537.922544 | 6.833213 | 4.534188 | 1.596545 | 1.851992 | 3.831708 | 1.40496 | -0.383171 | 3.448537 | 2.043578 | 7.855001 | 3.065366 | 3.512399 | 2.873781 | 2.746057 | 3.640123 | 0.447033 | 549.136724 | 6.18936 | 4.911122
538.670436 | 4.683406 | 2.694562 | 0.898188 | -0.064156 | 2.053 | 3.0795 | -0.128312 | 1.347281 | 2.502094 | 6.351469 | 2.502094 | 5.453281 | 4.106 | 2.56625 | 1.860531 | 3.464437 | 549.884014 | 8.355833 | 3.773602
539.418289 | 6.575598 | 2.836533 | 1.934 | 1.1604 | 1.1604 | 1.095933 | 1.676133 | 3.029933 | -1.5472 | 7.735998 | 3.932466 | 1.289333 | 3.803532 | 2.900999 | 1.805066 | 3.674599 | 550.631264 | 7.01583 | 2.765856
540.166101 | 5.700499 | 2.137687 | 1.489903 | 0.259114 | 2.85025 | 1.101233 | 0.842119 | 4.987937 | 2.915028 | 8.162078 | 3.821926 | 2.137687 | 4.145818 | 2.202466 | 1.425125 | 2.202466 | 551.378474 | 5.197007 | 4.589565
540.913874 | 7.093469 | 3.579274 | 2.53803 | 1.561865 | 5.271294 | 1.366632 | 1.69202 | 2.53803 | 1.106321 | 6.833159 | 4.685594 | 4.81575 | 3.96974 | 3.253885 | 1.106321 | 2.277719 | 552.125643 | 5.196745 | 4.049412
541.661606 | 5.68592 | 5.751275 | 3.725258 | 2.940993 | 3.594547 | 4.509523 | 3.659902 | 4.182746 | 4.313456 | 7.842648 | 5.293787 | 4.509523 | 1.764596 | 4.378812 | 5.293787 | 4.770944 | 552.872771 | 4.317917 | 3.98058
542.409299 | 5.577165 | 4.002436 | 2.493321 | 3.215071 | 2.755775 | 4.724186 | 3.149458 | 4.461732 | 2.29648 | 8.464167 | 5.708392 | 6.364529 | 4.461732 | 4.855414 | 5.380323 | 4.461732 | 553.61986 | 5.732026 | 5.732026
543.156951 | 8.296741 | 6.057938 | 3.028969 | 2.568039 | 4.280065 | 2.897275 | 2.568039 | 4.806842 | 3.621593 | 8.494282 | 3.819135 | 4.675148 | 6.255479 | 4.280065 | 3.753288 | 2.963122 | 554.366907 | 3.773837 | 1.886919
543.904564 | 7.595842 | 6.208775 | 3.104388 | 3.764896 | 6.935334 | 5.085912 | 5.218013 | 5.416166 | 3.500692 | 3.698845 | 8.190299 | 5.74642 | 6.472978 | 3.30254 | 4.1612 | 2.708083 | 555.113915 | 2.356543 | 3.36649
544.652136 | 7.087573 | 3.709384 | 3.775623 | 2.715799 | 3.709384 | 2.715799 | 4.040579 | 3.841862 | 5.497837 | 6.425183 | 6.292705 | 4.901686 | 3.97434 | 4.106818 | 7.28629 | 3.775623 | 555.860881 | 3.564751 | 2.219562
545.399668 | 7.040589 | 6.841327 | 3.05535 | 3.05535 | 3.121771 | 3.719556 | 2.922509 | 3.586715 | 4.516604 | 7.704795 | 6.442803 | 8.036899 | 5.778597 | 2.191881 | 6.1107 | 5.313652 | 556.607807 | 3.157303 | 0.60459
546.147159 | 9.789347 | 2.996739 | 2.863551 | 3.529493 | 6.925797 | 5.793695 | 1.531667 | 5.39413 | 3.129927 | 7.325362 | 7.391956 | 7.658333 | 4.794782 | 7.258768 | 5.061159 | 4.395217 | 557.354693 | 3.152664 | 1.475715
546.894611 | 8.746516 | 5.007547 | 1.802717 | 1.535648 | 3.20483 | 4.072805 | 3.672201 | 4.072805 | 1.535648 | 5.808755 | 4.406642 | 5.007547 | 5.274617 | 2.670692 | 4.807246 | 1.335346 | 558.101537 | 3.816834 | 0.200886
547.642022 | 4.217904 | 2.075476 | 2.276329 | 3.012788 | 1.941575 | 1.740722 | 1.405968 | 3.615346 | 2.075476 | 5.891675 | 4.217904 | 2.811936 | 3.414493 | 3.012788 | 4.150953 | 2.008526 | 558.848342 | 3.541857 | 1.737515
548.389393 | 5.84011 | 4.09479 | 0.268511 | 1.543937 | 3.087874 | 2.61798 | 2.215214 | 1.946703 | 1.208299 | 6.242876 | 4.900322 | 4.900322 | 3.960534 | 2.416597 | 2.61798 | 1.141171 | 559.595105 | 3.33375 | 0.200025
549.136724 | 5.180225 | 1.278237 | 2.085545 | 1.614616 | 1.950994 | 4.305642 | 2.01827 | 5.112949 | 1.614616 | 4.843847 | 3.834712 | 2.354648 | 2.220096 | 3.834712 | 2.287372 | 2.892853 | 560.341828 | 3.325093 | 3.5911
549.884014 | 5.593017 | 2.021572 | 2.088958 | 0.404314 | 3.975759 | 3.638831 | 0.202157 | 3.975759 | 0.404314 | 3.369287 | 6.671189 | 3.975759 | 1.280329 | 2.021572 | 1.684644 | 0.808629 | 561.08851 | 4.906492 | 5.569532
550.631264 | 3.507915 | 3.440455 | 3.912674 | 0.809519 | 3.238075 | 1.956337 | -0.06746 | -0.404759 | 1.146818 | 4.452353 | 2.900776 | 4.924573 | 2.361097 | 2.765856 | 1.686497 | 1.686498 | 561.835151 | 3.766876 | 3.238192
551.378474 | 4.859539 | 2.092302 | 0.877417 | 2.63225 | 1.349872 | 2.767238 | 1.079898 | 2.294782 | -0.067494 | 4.724552 | 4.994526 | 2.969718 | 2.564757 | 2.159795 | 2.767238 | 2.294782 | 562.581751 | 2.963162 | 2.107138
552.125643 | 4.116902 | 2.092196 | 4.116902 | 0 | 1.619765 | 1.079843 | 1.282314 | 2.767098 | 2.969569 | 4.251883 | 2.969569 | 3.37451 | 2.227177 | -1.552275 | 3.576981 | 3.23953 | 563.328311 | 5.706039 | 3.016986
552.872771 | 2.698698 | 2.428828 | 2.563763 | 1.281882 | 3.643242 | 2.024023 | 1.686686 | 1.484284 | 4.182982 | 4.587787 | 1.956556 | 4.048047 | 1.416816 | 2.361361 | 3.778177 | -0.337337 | 564.074829 | 4.505962 | 3.003975
553.61986 | 2.76486 | 3.304344 | 1.68589 | 0.067436 | 2.360246 | 2.29281 | 2.090504 | 0.472049 | 1.213841 | 4.113572 | 5.462284 | 1.753326 | 2.29281 | 3.304344 | 1.820761 | 2.697424 | 564.821307 | 3.770142 | 2.210083
554.366907 | 4.043397 | 2.628208 | 4.110787 | 0.6739 | 2.762988 | 3.706447 | 1.886919 | 3.032548 | 0.47173 | 4.515127 | 2.493428 | 3.504277 | 1.752139 | 0.53912 | 4.986856 | 2.021698 | 565.567744 | 3.039363 | 1.68135
555.113915 | 2.356543 | 1.144607 | 1.346596 | 2.962511 | 2.154554 | -0.336649 | 2.491203 | 2.289213 | 1.885234 | 3.972458 | 0.538638 | 5.184395 | 3.164501 | 3.097171 | 3.972458 | 1.952564 | 566.31414 | 1.928981 | 3.343566
555.860881 | 3.63201 | 2.757637 | 1.546967 | 0.605335 | 2.959416 | 1.681486 | 0.672594 | 1.076151 | -0.336297 | 4.035567 | 4.371864 | 2.757637 | 1.748746 | 1.681486 | 3.295713 | 1.076151 | 567.060495 | 2.236762 | 2.748023
556.607807 | 2.888596 | 0.80612 | 1.074826 | 3.426009 | 2.485536 | 0.873296 | 1.41071 | 1.880946 | 1.679416 | 5.239779 | 4.836719 | 3.090126 | 0.940473 | 1.142003 | 3.963422 | 0.470237 | 567.806809 | 3.618967 | 2.857079
557.354693 | 2.146494 | 1.274481 | 0.33539 | 0.067078 | 4.360067 | 0.268312 | 0.536624 | 2.61604 | 2.347728 | 3.420975 | 2.481884 | 4.963768 | 1.811105 | 2.079416 | 1.475715 | 2.213572 | 568.553082 | 3.089964 | 2.774662
558.101537 | 5.089112 | 2.611518 | -0.267848 | 1.138354 | -0.133924 | 1.607088 | -0.066962 | 2.946328 | 2.812404 | 3.548986 | 0.736582 | 4.553416 | 2.745442 | 0.66962 | 2.879366 | 1.272278 | 569.299314 | 2.818955 | 3.006886
558.848342 | 3.341375 | 1.537033 | 1.737515 | 0.200482 | 0.668275 | 3.074065 | -1.002412 | 0.735102 | -0.26731 | 2.40579 | 5.145718 | 4.00965 | 4.611098 | 0.400965 | 0.668275 | -0.133655 | 570.045505 | 4.544155 | 2.925689
559.595105 | 5.334 | 0.93345 | 1.73355 | 0.8001 | 1.8669 | 1.000125 | 3.2004 | 2.26695 | 0.66675 | 3.267075 | 3.4671 | 4.0005 | 2.26695 | 2.466975 | 3.4671 | 1.3335 | 570.791654 | 4.516988 | 4.455112
560.341828 | 4.189617 | -0.266007 | 0.997528 | 1.06403 | -0.399011 | 2.593572 | 1.662546 | -0.199506 | 0.598517 | 1.928554 | 1.396539 | 2.793078 | 1.130531 | 0.532015 | 3.724104 | 0.332509 | 571.537763 | 2.461134 | 4.614626
561.08851 | 4.309757 | 2.386942 | 1.326079 | -0.397824 | 3.18259 | 2.055422 | 2.983678 | 0 | 2.983678 | 1.259775 | 1.591295 | 1.723903 | 3.248894 | 2.983678 | 3.779325 | 0.729343 | 572.28383 | 4.222907 | 4.896124
561.835151 | 2.048652 | 4.361646 | 0.462599 | 0.793027 | 3.436449 | 1.255625 | 0.330428 | 3.172106 | -0.528684 | 2.709508 | 4.493817 | 2.048652 | 1.586053 | 1.321711 | 3.172106 | 2.114738 | 573.029856 | 4.932414 | 5.115096
562.581751 | 1.580353 | 2.37053 | 2.436378 | 0.856025 | 2.107138 | 0.987721 | 1.712049 | 1.119417 | 0.131696 | 3.358251 | 2.897314 | 2.633922 | 2.568074 | 0.658481 | 2.831466 | 1.646201 | 573.775841 | 4.181559 | 5.333002
563.328311 | 3.016986 | 0.852626 | 1.639666 | 2.885813 | 2.689053 | 1.57408 | 0.852626 | -0.131173 | -0.065587 | 3.738439 | 1.967599 | 2.361119 | 1.902013 | 1.639666 | 1.9676 | 1.902013 | 574.521785 | 2.171785 | 5.610444
564.074829 | 4.048836 | 1.697899 | 1.697899 | 0.848949 | 2.220329 | 2.546848 | 1.763203 | 0.587734 | 1.567291 | 3.330494 | 3.657013 | 3.983532 | 1.240772 | 0.391823 | 1.763203 | 0.391823 | 575.267688 | 3.304458 | 6.84924
564.821307 | 2.990113 | 3.380127 | 1.235047 | 1.430054 | 0.780029 | 0.390015 | 1.235047 | 0.650025 | 0.52002 | 2.92511 | 3.250123 | 1.755066 | 2.405091 | 1.105042 | 3.055115 | 2.080078 | 576.013549 | 2.394596 | 5.687165
565.567744 | 2.522025 | 3.427367 | 1.616682 | 2.328023 | 0.452671 | 2.069354 | 2.910028 | 3.3627 | 2.586692 | 2.457357 | 1.164011 | 2.522025 | 2.39269 | 3.168698 | 0.905342 | 1.034677 | 576.759369 | 2.625594 | 8.234819
566.31414 | 0 | 1.157388 | 1.02879 | 0.835892 | -0.128599 | 3.343566 | 1.736082 | 0.064299 | 1.478885 | 1.92898 | 3.857961 | 1.093089 | 0.707293 | 1.800382 | -0.385796 | 2.829171 | 577.505147 | 3.570483 | 7.557522
567.060495 | 3.259283 | 2.620208 | 0.894705 | -0.25563 | 3.642728 | 0.830798 | 3.387098 | 0.191722 | 0.575167 | 2.236763 | 2.492393 | 3.32319 | 2.236762 | 1.150335 | 1.150335 | 0.25563 | 578.250884 | 3.503143 | 6.709409
567.806809 | 1.460285 | 2.158682 | 1.96821 | 0.825378 | 2.095191 | 3.238023 | 2.285663 | 2.158682 | 2.158682 | 2.666607 | 5.396705 | 1.206322 | 1.523776 | 2.730098 | 3.111042 | 0.063491 | 578.99658 | 3.971063 | 7.705048
568.553082 | 2.774662 | 1.072028 | 0.504484 | 1.639573 | -0.756726 | 1.324271 | 3.342207 | 2.396299 | 0.567544 | 2.900783 | 1.450392 | 1.008968 | 1.576512 | 1.387331 | 3.089964 | 2.017936 | 579.742235 | 2.13088 | 6.925359
569.299314 | 2.693668 | 3.570677 | 1.62873 | -0.125287 | 3.508033 | 2.443095 | 2.693668 | 2.881599 | 0.375861 | 4.385041 | 2.192521 | 1.754017 | 0.250574 | 1.190226 | 0.751721 | 0.751721 | 580.487847 | 3.962738 | 7.807186
570.045505 | 4.855399 | -0.124497 | 2.116456 | -1.618466 | 0.435741 | -0.684736 | -0.809233 | 2.240953 | 2.365451 | 3.050186 | 2.676694 | 2.676694 | 0.49799 | 0.435741 | 1.556218 | 0.373492 | 581.233419 | 4.553037 | 7.154772
570.791654 | 2.351309 | 2.165679 | 3.217581 | 0.247506 | 3.217581 | 1.175654 | 1.732543 | 2.784445 | 0.928148 | 4.393235 | 0.495012 | 1.670667 | 1.113778 | 2.165679 | 2.598815 | 0.804395 | 581.978949 | 2.661212 | 6.741738
571.537763 | 3.568644 | 1.353624 | 1.353624 | 0.184585 | 0.676812 | 1.722794 | 4.49157 | 1.722794 | 1.968907 | 2.707247 | 1.968907 | 2.645719 | 0.123057 | 3.384059 | 1.661265 | 2.276549 | 582.724437 | 3.254455 | 4.852096
572.28383 | 2.876473 | 1.897248 | -0.489612 | 2.570465 | 1.040426 | 1.224031 | 1.95845 | 1.95845 | 0 | 3.916899 | 3.794496 | 1.836046 | 2.937674 | -0.183605 | 1.101628 | 0.122403 | 583.469884 | 6.16005 | 8.114681
573.029856 | 3.288276 | 2.070396 | 0.121788 | 1.096092 | 1.278774 | 1.887714 | 2.374866 | 1.52235 | 3.836322 | 2.374866 | 2.43576 | 3.531852 | 1.948608 | 0.669834 | 1.52235 | 1.948608 | 584.215289 | 4.330024 | 8.956625
573.775841 | 1.818069 | 2.545297 | 2.484694 | 2.545297 | 3.817945 | 0.181807 | 1.272648 | 0.969637 | -0.606023 | 3.030115 | 2.969513 | 1.818069 | 1.636262 | 0.484818 | 0.969637 | 1.151444 | 584.960652 | 4.575783 | 8.379031
574.521785 | 4.524551 | 0.844583 | 3.438659 | 1.628838 | 1.387529 | 0.603274 | 1.689166 | 1.870148 | 0.965238 | 4.464224 | 4.946843 | 2.775058 | 1.447856 | 2.171785 | 4.041932 | 2.835385 | 585.705974 | 5.30161 | 7.386513
575.267688 | 2.403242 | 1.922594 | 1.982675 | 1.441945 | 1.441945 | 1.982675 | 0.060081 | 3.124215 | 1.441945 | 2.823809 | 2.162918 | 3.42462 | 1.081459 | 1.982675 | 3.42462 | 1.381864 | 586.451254 | 3.165825 | 5.794057
576.013549 | 2.993245 | 0.718379 | 1.676217 | 0.179595 | 0.838109 | 2.215001 | 0.718379 | 0.359189 | 2.693921 | 3.232705 | 2.993245 | 2.215001 | 2.035407 | 1.436758 | 1.915677 | 1.137433 | 587.196493 | 2.276675 | 6.590375
576.759369 | 1.969196 | 3.162648 | 1.909523 | 0.656399 | 1.014434 | 0.596726 | 1.074107 | 2.148214 | 3.102975 | 1.670833 | 2.74494 | 3.162648 | 0.23869 | 1.790178 | 2.506249 | 2.864285 | 587.941689 | 4.868497 | 6.371119
577.505147 | 2.73737 | -0.238032 | -0.29754 | 1.011637 | 2.14229 | 1.725733 | 0.654589 | 1.249669 | 0.238032 | 3.808515 | 3.451467 | 2.14229 | 2.320814 | 1.963766 | 2.975403 | 1.606717 | 588.686844 | 2.472437 | 5.487605
578.250884 | 3.621893 | 2.968765 | 3.384392 | 2.137511 | 3.02814 | 2.612513 | 3.681269 | 1.721884 | 1.365632 | 3.384392 | 2.553138 | 4.334397 | 1.959385 | 2.553138 | 1.90001 | 1.365632 | 589.431958 | 2.84365 | 4.416734
578.99658 | 3.437637 | 2.252245 | 0.414887 | 0.592696 | 2.311514 | 0.651966 | 1.659549 | 2.192975 | 0.237078 | 4.208142 | 3.733985 | 4.208142 | 0.414887 | 2.90421 | 1.303931 | 1.718818 | 590.177029 | 2.853274 | 4.067433
579.742235 | 2.604408 | 3.314702 | 0.295956 | 3.196319 | 2.6636 | 0.651102 | 0.710293 | 1.657351 | 0.769484 | 4.557715 | 3.610657 | 2.604408 | 1.420586 | 2.012497 | 3.906613 | 0.947058 | 590.922058 | 0.609213 | 3.28975
580.487847 | 2.010942 | 1.951797 | 1.537779 | 1.892651 | 3.962738 | 3.252994 | 0.76889 | 3.252994 | 1.242052 | 3.43043 | 2.484105 | 2.898122 | 2.070087 | 2.957268 | 0.828035 | 2.188378 | 591.667046 | 3.240237 | 4.768651
581.233419 | 2.897387 | 2.128693 | 0.295652 | -0.650434 | 2.306084 | 2.838257 | 0.295652 | 2.483475 | 0.946086 | 2.719996 | 4.966949 | 2.719996 | 4.079994 | 2.069562 | 2.956518 | 1.537389 | 592.411992 | 1.104394 | 4.540289
581.978949 | 5.322424 | 2.483798 | 1.655865 | 1.064485 | 3.725697 | 1.655865 | 1.951556 | 2.247246 | 1.596727 | 2.12897 | 2.602074 | 3.607421 | 1.715003 | 2.602074 | 4.435354 | 2.12897 | 593.156896 | 2.462882 | 3.755895
582.724437 | 3.076939 | 3.846173 | 1.834329 | 2.958595 | 1.479297 | 2.721907 | 2.248532 | 1.538469 | 3.254454 | 2.721907 | 2.426048 | 3.017767 | 2.011845 | 1.360954 | 1.834329 | 2.958595 | 593.901757 | 3.954682 | 1.483006
583.469884 | 3.139256 | 1.954631 | 2.250788 | 1.243856 | 0.414619 | 1.362319 | 1.362319 | 2.961563 | 1.362319 | 2.665406 | 1.243856 | 2.546944 | 2.013862 | 0.710775 | 2.132325 | -0.177694 | 594.646577 | 4.712475 | 5.332537
584.215289 | 3.677555 | 1.126993 | 0.830416 | 0.118631 | 1.245623 | 2.728508 | 1.957408 | 1.957408 | 3.084401 | 2.431931 | 2.550562 | 2.787824 | 1.42357 | 2.847139 | 1.42357 | 1.5422 | 595.391355 | 0.373321 | 2.177704
584.960652 | 3.862674 | 2.079901 | 1.96105 | 2.258178 | 1.723347 | 1.366792 | 1.96105 | 1.426218 | 4.100377 | 1.010238 | 1.188515 | 1.96105 | 1.010238 | 0.950812 | 3.208991 | 1.545069 | 596.136091 | 2.060121 | 2.37226
585.705974 | 3.454982 | 2.323177 | 3.09757 | 2.561452 | 2.918864 | 2.740158 | 3.51455 | 1.429648 | 0.833961 | 3.574119 | 3.633688 | 1.965765 | 3.9911 | 1.072236 | 2.621021 | 2.501883 | 596.880785 | 0.187906 | 2.881219
586.451254 | 3.345023 | 2.867162 | 1.553046 | 0.119465 | 1.194651 | 2.508767 | 0.23893 | 2.747697 | 1.612779 | 3.583953 | 2.269837 | 3.165825 | 2.747697 | 1.851709 | 1.314116 | 1.732244 | 597.625437 | 1.445068 | 2.513162
587.196493 | 2.037025 | 2.815888 | 1.318075 | 3.175362 | 0.898688 | 0.898688 | 2.456412 | 2.3965 | 1.737462 | 1.857287 | 1.617637 | 5.03265 | 1.497813 | 2.456413 | 1.797375 | 2.3965 | 598.370046 | 2.961402 | 3.591487
587.941689 | 3.486084 | 2.103672 | 2.764825 | 1.622832 | 2.103672 | 2.344091 | 2.764825 | 0.480839 | -0.480839 | 3.546189 | 2.404196 | 0.901574 | 3.365874 | 1.382413 | 2.94514 | 1.743042 | 599.114614 | 2.968903 | 4.042762
588.686844 | 2.170921 | 1.748797 | 1.44728 | 1.025157 | 0.663337 | 1.869404 | 1.326674 | 1.386977 | 2.834257 | 2.713651 | 4.160931 | 2.834257 | 2.472437 | 1.929707 | 2.110617 | 3.557898 | 599.859139 | 2.912304 | 3.418791
589.431958 | 3.932708 | 3.448682 | 1.51258 | 2.238618 | 2.420128 | 2.057109 | 0.786542 | -0.121006 | 2.057109 | 1.270567 | 3.267173 | 1.875599 | 3.085663 | 1.875599 | 1.210064 | 0.423522 | 600.603622 | 1.902948 | 2.537264
590.177029 | 1.517699 | 3.156813 | 2.003362 | 0.485664 | 0.364248 | 1.335575 | 2.913982 | 1.032035 | 0.910619 | 2.792566 | 3.460353 | 3.217521 | 0.60708 | 1.274867 | 3.703185 | 2.185486 | 601.348063 | 0.317678 | 2.223746
590.922058 | 0.243685 | 2.741458 | 1.096583 | 1.40119 | 1.40119 | 1.644875 | 2.741459 | 3.167908 | 1.279347 | 2.558695 | 1.40119 | 0.548292 | 3.472514 | 1.035662 | 1.644875 | -1.096583 | 602.092461 | 1.972499 | 1.336209
591.667046 | 2.934554 | 2.017506 | 2.017506 | 1.650687 | -0.122273 | 1.100458 | 2.628872 | 2.751145 | 1.95637 | 3.484783 | 3.36251 | 3.851603 | 0.427956 | 1.161594 | 0.855912 | 1.406141 | 602.836817 | 2.739612 | 0
592.411992 | 3.497249 | 0.981684 | 0.736263 | 1.227105 | 0.306776 | 2.208789 | 0.736263 | 0.245421 | 1.227105 | 3.988091 | 2.147434 | 1.963368 | 0.981684 | 0.368131 | 1.349815 | 1.779302 | 603.581131 | 1.467047 | 4.209787
593.156896 | 3.201747 | 0.923581 | 1.908734 | 2.155022 | 1.108297 | 1.970306 | 2.586026 | 0.30786 | 1.785589 | 2.770742 | 2.09345 | 3.263319 | 1.724017 | 2.893886 | 2.031878 | 1.908734 | 604.325403 | 1.340738 | 3.5753
593.901757 | 1.730173 | 2.904219 | 1.544797 | 1.668381 | 1.977341 | 1.359422 | 2.2863 | 1.544797 | 0.30896 | 3.089595 | 2.59526 | 1.050462 | 0.803295 | 0.865087 | 0 | 0.617919 | 605.069632 | 2.619627 | 4.472534
594.646577 | 3.038306 | -0.186019 | -0.062006 | 1.9842 | 2.852288 | -0.930094 | 1.612163 | 2.046206 | 0.682069 | 1.9842 | 0.868088 | 2.790281 | 1.240125 | 3.410344 | 2.046206 | 1.302131 | 605.813819 | 3.004658 | 3.324303
595.391355 | 1.928823 | 1.555503 | 2.177703 | 1.804383 | 1.119962 | 1.928823 | -0.24888 | 1.679943 | 1.306622 | 2.426584 | 3.235445 | 1.182182 | -0.435541 | 1.991043 | 1.182182 | 1.742163 | 606.557964 | 1.59893 | 3.19786
596.136091 | 2.6844 | 0.936418 | 1.18613 | 1.685553 | 0.187284 | 2.184977 | 0.499423 | 1.685553 | 1.685553 | 3.620818 | 2.6844 | 1.435842 | 2.871683 | -0.062428 | 1.123702 | 1.248558 | 607.302066 | 3.582642 | 0.191927
596.880785 | 3.319666 | 3.00649 | 1.753786 | 1.44061 | 3.507571 | 1.753786 | 0.563717 | 0.876893 | 1.377974 | 2.568043 | 1.44061 | 3.883382 | -0.187906 | 0.187906 | 3.319666 | 0.751622 | 608.046125 | 1.855845 | 2.75177
597.625437 | 1.130923 | 1.068094 | 1.445068 | 1.759213 | 1.696384 | 1.445068 | 1.696384 | 0 | 0.753949 | 0.565461 | 2.890136 | 2.890136 | 2.136188 | 0.816778 | 1.005265 | 1.130923 | 608.790142 | 4.416687 | 4.160647
598.370046 | 2.079282 | 2.331316 | 0.378051 | 0.88212 | 2.079282 | -0.945128 | 1.764239 | 3.213436 | 2.835385 | 4.158564 | 2.142291 | 1.071145 | 2.142291 | 0.378051 | 1.134154 | 1.638222 | 609.534117 | 5.185924 | 4.033496
599.114614 | 3.853257 | 0.505345 | 0.505345 | 2.463558 | 0.442177 | 0.568513 | 0.568513 | 3.095239 | 4.042762 | 2.337222 | 1.895044 | 3.600585 | 2.147717 | 2.021381 | 2.274053 | 1.200195 | 610.278049 | 5.763132 | 5.442958
599.859139 | 2.785682 | 2.532438 | 0.823042 | 1.32953 | -1.392841 | 0.316555 | 2.089261 | 1.456152 | 2.532438 | 2.848993 | 2.469127 | 2.215883 | 4.051901 | 3.545413 | 1.646085 | -1.32953 | 611.021938 | 10.24744 | 11.52837
600.603622 | 1.712653 | 2.220106 | 0.570884 | 0.444021 | -0.190295 | 2.093243 | 0.317158 | 1.458927 | 1.395495 | 1.268632 | 3.044717 | 3.55217 | 1.141769 | -1.902948 | 1.458927 | 4.313349 | 611.765785 | 8.839535 | 8.967644
601.348063 | 0 | 2.668495 | 1.461319 | 2.414353 | 1.334248 | 2.033139 | 1.58839 | 1.651926 | 0.698892 | 1.906068 | 0.317678 | 2.668495 | 1.524854 | 0.825963 | 1.715461 | -0.190607 | 612.509589 | 6.598973 | 6.983379
602.092461 | 2.036128 | 2.54516 | 1.527096 | 1.081693 | 1.590725 | 2.163386 | 0.509032 | 3.245079 | 1.463467 | 1.208951 | 2.036128 | 0.127258 | 3.18145 | -0.190887 | 0.763548 | 1.018064 | 613.25335 | 3.972957 | 6.151675
602.836817 | 0.828255 | 0.764543 | 1.210526 | 1.083102 | 0.445983 | 0.700831 | 1.656509 | 1.656509 | 0.637119 | 0.891967 | 2.293628 | 2.484764 | 0.764543 | 1.465374 | 0.955678 | 0.509695 | 613.997069 | 4.166139 | 3.332911
603.581131 | 0.892985 | 1.594616 | 1.977324 | 0.318923 | 0.446493 | 0.191354 | 1.339478 | 1.78597 | 0.892985 | 2.168678 | 3.061663 | 1.211908 | -0.063785 | 3.890864 | 0.191354 | 1.977324 | 614.740745 | 5.449618 | 3.077431
604.325403 | 1.085359 | -0.383068 | -0.127689 | 1.979184 | 1.915339 | 3.511456 | 3.128388 | 2.043029 | 1.085359 | 1.276893 | 1.085359 | 0.893825 | -0.063845 | 1.468427 | 1.659961 | 0.766136 | 615.484379 | 6.413585 | 5.579819
605.069632 | 3.130774 | 3.066881 | 0.127787 | 0.447253 | 1.022294 | -0.511147 | 1.789014 | 2.236267 | 2.491841 | 4.025281 | 2.044587 | 1.086187 | 3.130774 | 2.427947 | 0.702827 | 0.127787 | 616.227969 | 3.65708 | 4.491151
605.813819 | 1.72608 | -0.703218 | 0.639289 | 0 | -0.255716 | 0.57536 | 0.703218 | 2.30144 | 3.260374 | 1.72608 | 1.72608 | 1.981796 | 0.383573 | -0.383573 | 1.72608 | 3.388232 | 616.971517 | 3.97991 | 1.283842
606.557964 | 1.343101 | 0.703529 | 2.04663 | 0.063957 | 0 | 2.04663 | 1.215187 | 0.127914 | 0.831444 | 2.558288 | 3.453689 | 0.831444 | 0.639572 | 2.686202 | 2.302459 | 0.959358 | 617.715022 | 2.44081 | 4.367766
607.302066 | 1.215539 | 1.087588 | 2.239151 | 0.831685 | 0.511806 | 3.326739 | 0.255903 | 0.255903 | 0.959636 | 2.942884 | 2.1112 | 3.518666 | 0.767709 | -1.343491 | -0.767709 | 2.047224 | 618.458484 | 2.121129 | 2.635343
608.046125 | 1.983834 | 2.175818 | 1.599866 | 1.343888 | 0.703941 | 1.727856 | 1.983834 | 0.95992 | 0.063995 | 3.391716 | 0.703941 | 0.95992 | 1.215898 | 2.495791 | 0.383968 | -2.559786 | 619.201903 | 4.438839 | 2.187254
608.790142 | 4.096637 | 3.072478 | -0.704109 | 1.856289 | 2.304358 | 0.832129 | 1.088169 | 2.624408 | 1.728269 | 1.792279 | 2.944458 | 1.792279 | 1.664259 | 1.024159 | 2.560398 | 2.560398 | 619.945279 | 2.768856 | 5.924064
609.534117 | 5.442019 | 2.176807 | 1.02438 | 2.817045 | 1.856689 | 1.152428 | 4.929829 | 2.817045 | 1.472546 | 1.792665 | 1.664617 | 2.753021 | 3.841425 | 3.009116 | 3.649354 | 2.753021 | 620.688612 | 3.093914 | 2.707175
610.278049 | 6.339445 | 4.610506 | 4.354366 | 4.354366 | 4.93068 | 4.994714 | 3.20174 | 4.738575 | 3.521914 | 6.147341 | 3.842088 | 3.009636 | 4.994714 | 4.290332 | 3.009636 | 3.20174 | 621.431903 | 3.290594 | 1.806601
611.021938 | 6.084418 | 5.059674 | 5.828231 | 4.739441 | 6.40465 | 5.059674 | 6.084418 | 5.251813 | 2.689953 | 7.557487 | 6.340603 | 6.468696 | 4.739441 | 6.532743 | 5.700139 | 4.291116 | 622.17515 | 1.033445 | 3.100334
611.765785 | 6.725733 | 7.302224 | 4.547877 | 3.843276 | 5.700859 | 4.804095 | 5.380586 | 6.533569 | 6.789788 | 6.725733 | 4.611931 | 4.611931 | 3.907331 | 5.764914 | 3.394894 | 4.74004 | 622.918354 | 2.263027 | 0.646579
612.509589 | 5.894228 | 4.869145 | 3.139317 | 2.883047 | 2.883047 | 4.548807 | 3.139317 | 3.33152 | 3.972197 | 4.933213 | 5.061348 | 4.997281 | 1.473557 | 1.66576 | 3.587791 | 3.395588 | 623.661516 | 3.430746 | 3.10709
613.25335 | 5.126396 | 3.396237 | 2.755438 | 1.409759 | 2.819518 | 3.780717 | 4.421517 | 3.139918 | 5.639036 | 4.870076 | 1.794239 | 4.485597 | 3.332157 | 0.897119 | 5.446796 | 2.563198 | 624.404634 | 1.74978 | 1.814586
613.997069 | 3.332911 | 3.4611 | 1.281889 | 1.666456 | 2.371495 | 1.089606 | 2.627872 | 2.179211 | 1.538267 | 1.73055 | 3.076534 | 0.897322 | 4.486611 | 2.627872 | 3.781573 | 2.051022 | 625.147709 | 4.282674 | 3.049783
614.740745 | 3.141544 | 3.65445 | 1.731055 | 1.02581 | 2.372187 | 2.756865 | 1.282263 | 4.487921 | 1.410489 | 2.4363 | 3.205658 | 2.372187 | 3.333884 | 3.269771 | 1.923395 | 1.538716 | 625.890741 | 1.49442 | 3.24874
615.484379 | 0.641359 | 1.795804 | 2.116483 | 4.040559 | 1.85994 | 2.373026 | -0.577223 | 3.142657 | 3.206793 | 5.066732 | 2.116483 | 2.821977 | 3.078521 | 2.886113 | 2.950249 | 1.731668 | 626.63373 | 1.301295 | 3.773755
616.227969 | 2.373894 | 3.464602 | 1.475664 | 2.823009 | 1.475664 | 2.887169 | 3.143806 | 1.411505 | 4.042036 | 3.592921 | 3.079646 | 4.811948 | 2.181416 | 1.347345 | 1.732301 | 0.641593 | 627.376675 | 0.977308 | 3.127387
616.971517 | 2.118339 | 3.081221 | -0.641921 | -0.256768 | 2.246724 | 3.594758 | 4.044102 | 1.54061 | 1.861571 | 1.989955 | 0 | 3.402181 | 1.283842 | 1.283842 | 1.925763 | 0.256768 | 628.119578 | 3.458393 | 2.088086
617.715022 | 3.275824 | 0.513855 | 1.73426 | 3.340056 | 1.02771 | 1.541564 | 0.642319 | 3.661215 | 2.312347 | 2.248115 | 1.798492 | -0.770782 | 0.192696 | 0.70655 | 1.156173 | 3.147361 | 628.862437 | 2.548974 | 1.830032
618.458484 | 2.828173 | 0 | 2.378236 | 2.185406 | 2.892449 | 3.278109 | 1.478363 | 3.278109 | 2.699619 | -1.15698 | 2.635343 | 1.285533 | 2.571066 | -0.321383 | 1.799746 | 0.128553 | 629.605253 | 3.404198 | 3.404198
619.201903 | 2.315916 | 3.345212 | 2.187254 | 2.444578 | 2.058592 | 1.543944 | 0.771972 | 1.994261 | 4.245846 | 1.801268 | 2.251585 | 1.801268 | 2.959226 | 2.766233 | 1.994261 | 0.900634 | 630.348025 | 3.410053 | 3.869099
619.945279 | 4.18548 | 1.352232 | 1.545408 | 1.674192 | -0.064392 | 2.640072 | -0.128784 | 3.090816 | 3.155208 | 3.992304 | 4.378656 | 4.378656 | 0.32196 | 3.734736 | 0.772704 | 0.579528 | 631.090755 | 2.759226 | 3.022009
620.688612 | 2.449349 | 0.709022 | 1.160218 | 1.224674 | 2.06261 | 2.127066 | 2.965001 | 0.322283 | 1.160218 | 3.674023 | 1.289131 | 3.222827 | 2.771632 | 3.802936 | 1.289131 | 1.998153 | 631.833441 | 1.908461 | 5.133102
621.431903 | 1.35495 | 0.709736 | 0.258086 | 0.580693 | 1.161386 | 3.484158 | 1.871122 | 1.871122 | 1.548515 | 2.258251 | -0.387129 | 0.516172 | 1.548515 | 2.064686 | 1.742079 | 0.516172 | 632.576083 | 1.318382 | 2.109411
622.17515 | 3.035744 | 0 | 2.583612 | 4.456731 | 1.550167 | 1.614758 | 2.13148 | 3.617057 | 3.875418 | 2.906564 | 1.162625 | 2.13148 | 3.810828 | 1.614758 | 2.389841 | 2.841973 | 633.318682 | 2.37713 | 2.905382
622.918354 | 3.944132 | 0.840553 | 1.487132 | 0.969869 | 2.457 | 3.814816 | 2.133711 | 2.392342 | 1.681105 | 2.586316 | 4.396737 | 1.2285 | 2.650974 | 0.387947 | 2.069053 | 1.163842 | 634.061238 | 3.968718 | 6.151513
623.661516 | 1.359352 | 2.071394 | 2.524511 | 2.524511 | 2.200856 | 1.683007 | 1.812469 | 0.194193 | 1.424083 | 2.200856 | 2.200856 | 1.100428 | 1.100428 | 0.582579 | 0.323655 | 0.64731 | 634.80375 | 2.584206 | 3.578132
624.404634 | 1.684973 | 2.916299 | 1.036906 | 0.712873 | 1.16652 | 1.74978 | 2.592266 | 3.305139 | 0.9721 | 3.823592 | 1.879393 | 3.564366 | 4.147626 | -0.453647 | 2.203426 | 3.045913 | 635.546219 | 1.393983 | 4.31471
625.147709 | 3.049783 | -0.129778 | 1.29778 | 2.076448 | 3.89334 | 1.557336 | 3.439117 | 1.557336 | 3.114672 | 1.427558 | 1.881781 | 0.519112 | 0.908446 | 2.336004 | -0.908446 | 1.362669 | 636.288644 | 1.795541 | 3.258574
625.890741 | 1.299496 | 4.938085 | 1.49442 | 1.104572 | 0.649748 | 1.559395 | 0.259899 | 0.064975 | 2.923866 | 2.339093 | 0.064975 | 0.779698 | 0.974622 | 3.11879 | 0.649748 | 2.274118 | 637.031026 | 1.998882 | 3.398099
626.63373 | 1.691684 | 3.318302 | 3.578561 | 1.626619 | 1.756748 | 2.47246 | 2.147137 | 3.773755 | 3.253237 | 3.123108 | 1.301295 | 3.253237 | -0.585583 | -1.041036 | 2.60259 | -0.065065 | 637.773364 | 0.867812 | 2.403173
627.376675 | 2.606156 | 0.651539 | 0.260616 | 1.303078 | 1.694001 | 3.257695 | 3.257695 | 0.781847 | 4.16985 | 1.954617 | 3.583465 | 1.759155 | 1.237924 | 0.130308 | 0.912155 | 0.521231 | 638.515659 | 2.541315 | 3.343835
628.119578 | 1.892328 | 0.783032 | -1.957581 | 2.544855 | 1.174549 | -0.326264 | 1.631318 | 2.349097 | 1.435559 | 1.566065 | 2.218592 | 4.045667 | -2.153339 | 1.305054 | 0.848285 | 3.588899 | 639.25791 | 1.072026 | 4.087098
628.862437 | 3.202557 | 3.137198 | 2.483615 | 3.529348 | 1.241808 | 0.588225 | 2.418257 | 0.39215 | 0.065358 | 2.875765 | 2.745049 | 1.241808 | 0.980375 | 1.503241 | 1.960749 | 1.830032 | 640.000117 | 0.805495 | 5.705587
629.605253 | 2.291287 | 2.225822 | 1.374772 | 1.636634 | -0.065465 | 1.178376 | 1.047446 | 5.433624 | 2.356753 | 1.243842 | 3.731525 | 2.356753 | 3.731525 | 1.96396 | 1.374772 | 1.309307 | 640.742281 | 1.613816 | 4.101783
630.348025 | 1.705027 | 1.508293 | 3.21332 | 3.410053 | 1.639449 | 1.377137 | 1.245981 | 5.180658 | 3.606787 | 3.934677 | 0.983669 | 2.295228 | 2.88543 | 0.852513 | 0.32789 | 3.606787 | 641.484401 | 0.067363 | 2.492448
631.090755 | 3.613272 | 0.131392 | 2.036571 | 2.759226 | 2.562138 | 2.496442 | 2.036571 | 3.547576 | 2.430746 | 1.5767 | 1.511005 | 1.313917 | 1.182525 | 2.102267 | 1.313917 | 1.970875 | 642.226477 | 0.944836 | 5.39906
631.833441 | 2.105888 | 0.855517 | 2.566551 | 4.080158 | -0.263236 | 2.566551 | 2.829787 | 5.396338 | 3.685304 | 3.158832 | 2.566551 | 2.63236 | 0 | -0.065809 | 0.65809 | 3.422068 | 642.968509 | 1.690246 | 4.52986
632.576083 | 1.45022 | 1.647978 | 4.086984 | 4.41658 | 1.779816 | 2.834521 | 1.911654 | 2.768602 | 4.218822 | 1.713897 | 2.570845 | 0.461434 | 0.593272 | 2.307169 | 0.856948 | 1.384301 | 643.710498 | 1.286944 | 5.21551
633.318682 | 2.971413 | 2.773319 | 2.37713 | 1.452691 | 1.716816 | 1.452691 | 2.179036 | 1.716816 | 3.30157 | 2.509193 | 1.188565 | 2.443162 | 0.594283 | 2.046973 | -0.330157 | 3.565696 | 644.452443 | 1.2215 | 5.903916
634.061238 | 3.571846 | 2.381231 | 1.719778 | 2.050504 | -0.396872 | 0.859889 | 0.132291 | 0.727598 | 4.034863 | 1.653633 | 0.926034 | 2.315085 | 1.190615 | 0.198436 | 1.322906 | 0.992179 | 645.194344 | 2.243495 | 6.662501
634.80375 | 0.861402 | 3.246823 | 2.650468 | 1.987851 | 1.126449 | 1.126449 | 4.373272 | 2.517945 | 4.240749 | 5.300936 | 1.921589 | 2.054113 | 0.39757 | 0.596355 | 3.1143 | 1.987851 | 645.936201 | 1.566475 | 7.219406
635.546219 | 1.991405 | 2.190545 | 3.119867 | -0.663802 | 1.593124 | 2.124165 | 1.991404 | 4.181949 | 1.194843 | 1.792264 | 1.991405 | 2.854346 | 3.584528 | 0.663802 | 3.186247 | 3.451768 | 646.678014 | 0.682336 | 6.823365
636.288644 | 1.529535 | 1.064024 | 2.726562 | 5.453123 | 1.396532 | 3.192072 | 2.926066 | 2.128048 | 2.327552 | 1.795541 | 0.864519 | -0.731517 | 1.928544 | 2.194549 | 0.465511 | 1.463033 | 647.419783 | 2.734362 | 6.425751
637.031026 | 2.19877 | -0.799553 | 3.398099 | 2.865064 | 2.798435 | 1.199329 | 1.199329 | 2.531917 | 4.064393 | 2.865064 | 0.466406 | -0.066629 | 1.399217 | 2.332029 | 1.199329 | 3.131582 | 648.161509 | 2.19131 | 6.300017
637.773364 | 2.269663 | 0.400529 | 0.467284 | 5.740913 | 1.201586 | 3.938533 | 2.469928 | 2.002644 | 5.740913 | 2.269663 | 2.336418 | 0.600793 | 2.870456 | 1.602115 | 2.002644 | 1.869134 | 648.90319 | 2.195258 | 8.438021
638.515659 | 0.40126 | 4.614492 | 2.608191 | 3.076328 | 1.070027 | 1.003151 | 2.273808 | 2.140054 | 7.356437 | 3.009451 | -0.668767 | 0.80252 | 0.535014 | 0.267507 | 1.872548 | 0.535014 | 649.644827 | 1.580668 | 6.391397
639.25791 | 1.206029 | 1.072026 | 2.680064 | 2.546061 | 3.484083 | 2.211053 | 3.618086 | 6.767162 | 2.680064 | 2.211053 | 1.27303 | 1.407034 | 1.876045 | 1.407034 | 2.881069 | 3.082074 | 650.386421 | 1.376866 | 6.195897
640.000117 | 0.335623 | -0.469872 | 3.423352 | 2.752107 | 2.21511 | 1.745238 | 3.356227 | 4.027473 | 1.342491 | 2.550733 | 0.536996 | 2.550733 | 0.201374 | 1.47674 | 2.416484 | 3.356228 | 651.12797 | 1.723995 | 9.309573
640.742281 | 3.362118 | 1.075878 | 4.370753 | 3.631087 | 2.28624 | 2.689694 | 2.487967 | 2.824179 | 5.7156 | 3.496602 | 0.806908 | -1.075878 | 1.008635 | 0.874151 | 2.756936 | 3.563845 | 651.869475 | 3.45395 | 10.914482
641.484401 | 3.570263 | 1.077815 | 3.502899 | 3.368173 | 1.010452 | 2.492448 | 3.300809 | 3.300809 | 4.917532 | 2.088267 | 0.20209 | 2.694538 | 0.134727 | 0.404181 | 1.481996 | 2.761901 | 652.610936 | 2.075812 | 10.794225
642.226477 | 0.809859 | 3.576877 | 3.779342 | 3.576877 | 2.159624 | 1.619718 | 1.214789 | 4.859154 | 5.466548 | 1.754694 | 1.079812 | 0.742371 | 2.362089 | 2.969483 | 1.55223 | 2.632042 | 653.352353 | 0.346529 | 7.207808
642.968509 | 2.231125 | 1.893076 | 0.743708 | 3.515712 | 2.839614 | 1.555027 | 1.893076 | 5.882057 | 5.476398 | 3.448102 | 2.636784 | 2.231125 | 0.743708 | 0.811318 | -0.338049 | 0.540879 | 654.093726 | 2.707333 | 8.67735
643.710498 | 0.880541 | 0.880541 | 2.167485 | 5.960583 | 1.490146 | 2.506154 | 2.709356 | 6.570188 | 6.434721 | 4.064034 | 1.083742 | 2.641622 | 2.844824 | 4.199502 | 1.422412 | 0.677339 | 654.835054 | 2.085999 | 10.569062
644.452443 | 1.492944 | 2.035833 | 2.850166 | 3.732361 | 3.189472 | -0.271444 | 4.682416 | 5.225305 | 6.17536 | 3.053749 | 1.357222 | 2.850166 | 1.560805 | 2.850166 | 1.900111 | 4.207388 | 655.576339 | 0.626833 | 11.35264
645.194344 | 1.15574 | 2.651403 | 4.147067 | 3.46722 | 2.039541 | 2.583419 | 2.923342 | 5.982654 | 7.342348 | 1.971556 | -0.067985 | -2.515434 | -1.291709 | 1.631633 | -0.203954 | 0.339923 | 656.317579 | -0.906933 | 14.65045
645.936201 | 3.064842 | 0.476753 | 3.064842 | 2.179443 | 3.473488 | 3.40538 | 3.882133 | 5.10807 | 6.606437 | 3.337272 | 2.111336 | 1.634582 | -0.27243 | 2.043228 | 1.225937 | 1.566475 | 657.058774 | 3.074738 | 14.255602
646.678014 | 2.661112 | 3.616383 | 2.115243 | 4.708122 | 1.705841 | 4.230486 | 3.684617 | 6.618664 | 6.141028 | 3.957552 | 2.047009 | 0.75057 | 1.091738 | 2.456411 | 1.569374 | 2.934047 | 657.799926 | 3.009787 | 14.208995
647.419783 | -0.410154 | 2.666003 | 4.169902 | 6.767546 | -0.410154 | 5.126929 | 5.605442 | 6.904264 | 9.638626 | 3.828107 | -0.615231 | 1.777335 | 1.777335 | 1.367181 | 0.68359 | 2.050771 | 658.541033 | 1.752644 | 13.880939
648.161509 | 0.753263 | 3.97175 | 3.903272 | 4.86197 | 0.89022 | 3.834793 | 2.807616 | 7.395673 | 9.313069 | 4.108707 | 0.684785 | 0.342392 | 0.547828 | 0.205435 | 1.711961 | 2.739138 | 659.282096 | 1.404272 | 14.534215
648.90319 | 0.960425 | 4.321913 | 3.018479 | 5.213737 | 3.43009 | 5.419542 | 2.67547 | 6.311366 | 8.36942 | 2.263859 | 1.440638 | 2.538267 | 2.67547 | 1.234832 | 0.617416 | 1.372036 | 660.023114 | 2.320529 | 15.048277
649.644827 | 1.305769 | 2.817713 | 6.597571 | 6.803745 | 2.817713 | 3.36751 | 4.054757 | 7.490992 | 10.789778 | 3.779859 | 1.786842 | 2.611539 | 0.137449 | 0.618522 | 2.955162 | 3.230061 | 660.764088 | 2.535197 | 16.267517
650.386421 | -0.20653 | 3.924068 | 4.130598 | 3.511008 | 3.029105 | 4.061755 | 3.097948 | 6.815487 | 9.156159 | 5.369777 | -0.82612 | 0.688433 | 2.340672 | -0.275373 | 3.717538 | 1.583396 | 661.505018 | 1.410568 | 15.727833
651.12797 | 2.620472 | 3.792789 | 5.034065 | 5.999503 | 2.206714 | 5.309905 | 3.172151 | 6.82702 | 10.34397 | 4.689266 | 1.792955 | 1.792955 | 0.413759 | 0.482719 | 2.758392 | 3.103191 | 662.245903 | 3.531863 | 20.060979
651.869475 | 1.243422 | 5.111846 | 4.766451 | 7.59869 | 3.108555 | 4.490135 | 1.934212 | 8.565796 | 11.605272 | 4.766451 | 1.519738 | 2.970397 | -0.828948 | 1.38158 | 2.832239 | 3.246713 | 662.986743 | 2.476157 | 20.445984
652.610936 | 2.006619 | 5.673888 | 2.836944 | 7.265344 | 0.761131 | 5.673888 | 5.812275 | 9.825512 | 10.240675 | 7.057762 | 2.490975 | -0.761131 | 0.276775 | -0.276775 | 1.522262 | 4.359206 | 663.727539 | 0.283428 | 19.556504
653.352353 | 1.524729 | 5.059327 | 5.68308 | 8.039479 | 1.247505 | 5.890997 | 3.326681 | 8.871149 | 12.544359 | 4.712798 | 2.633622 | 1.871258 | 2.425705 | 2.564316 | 1.247505 | 4.50488 | 664.468291 | 0.922583 | 21.929081
654.093726 | 4.720478 | 3.887453 | 6.039436 | 7.983162 | 4.02629 | 6.664205 | 7.080718 | 10.41282 | 11.870615 | 2.776752 | 1.527214 | -0.624769 | -1.18012 | 1.527214 | 2.082564 | 4.303966 | 665.208998 | 4.406879 | 23.242735
654.835054 | 4.171998 | 3.685265 | 5.423597 | 7.78773 | 1.251599 | 5.562664 | 6.53613 | 10.916728 | 14.32386 | 5.979864 | -1.251599 | 0.695333 | 2.225066 | 0.695333 | 2.433666 | 5.354064 | 665.94966 | 1.352649 | 25.842714
655.576339 | 0.417889 | 3.830645 | 5.989737 | 10.516863 | 3.969942 | 5.571848 | 6.686218 | 9.123901 | 13.92962 | 6.337977 | 2.159091 | 0.766129 | 0.417889 | 1.880499 | 1.601906 | 4.248534 | 666.690278 | 2.139256 | 24.316216
656.317579 | 0.488348 | 2.58127 | 5.51136 | 11.02272 | 2.999854 | 4.046315 | 6.976405 | 12.906349 | 14.30163 | 7.115933 | 0.69764 | 1.185989 | 1.465045 | -0.34882 | 4.395135 | 5.023012 | 667.430851 | 3.00022 | 28.00205
657.058774 | 1.187967 | 4.681987 | 9.154332 | 8.385648 | 5.101269 | 5.800073 | 8.315768 | 13.97608 | 15.932731 | 5.800073 | 0.698804 | 3.354259 | 1.886771 | 1.74701 | 3.074738 | 4.192824 | 668.171379 | 0.787203 | 30.414658
657.799926 | 0.839941 | 6.36955 | 7.699456 | 12.389124 | 4.129708 | 4.619673 | 7.559465 | 15.048936 | 17.778743 | 6.999505 | 3.989718 | 1.679881 | 1.819871 | -0.839941 | 4.409688 | 5.109639 | 668.911863 | 1.290505 | 31.187216
658.541033 | 0.210317 | 5.958989 | 6.660046 | 13.109775 | 3.224864 | 6.309518 | 6.309518 | 15.914005 | 18.437812 | 7.851844 | -0.841269 | 0.98148 | 0.981481 | -0.841269 | 3.505288 | 5.678566 | 669.652301 | 1.867467 | 32.106066
659.282096 | -0.140427 | 6.810719 | 7.442642 | 11.51503 | 4.49367 | 6.459651 | 7.442642 | 16.359769 | 17.904468 | 10.040545 | 2.387262 | 0.912777 | 2.176622 | 1.263845 | -0.070214 | 5.476661 | 670.392695 | 1.511102 | 29.718344
660.023114 | 0.351595 | 5.977119 | 7.031905 | 13.430939 | 5.484886 | 5.977119 | 8.227329 | 16.103062 | 19.26742 | 9.63371 | 0.843829 | 1.4767 | 0.632871 | 0.70319 | 2.883081 | 4.289462 | 671.133045 | 3.460212 | 37.053103
660.764088 | -0.98591 | 6.408416 | 9.859101 | 14.154852 | 4.436595 | 7.394326 | 9.436568 | 15.422451 | 19.999891 | 9.366146 | 0.281689 | 0.211266 | 2.816886 | 2.253509 | 1.056332 | 5.774616 | 671.873349 | 0.65001 | 33.944951
661.505018 | 0.916869 | 8.322351 | 11.707714 | 11.707714 | 4.795931 | 7.264425 | 10.297146 | 16.715231 | 22.145918 | 9.873976 | 1.551625 | 0.352642 | -0.211585 | 0.564227 | 3.10325 | 8.745522 | 672.613609 | 1.519645 | 42.188241
662.245903 | -0.565098 | 8.052646 | 10.313039 | 13.562352 | 6.639902 | 6.357352 | 11.019411 | 19.707793 | 23.239655 | 9.182842 | -1.554019 | 0.141275 | 1.907206 | -0.565098 | 4.167598 | 5.792254 | 673.353824 | 2.465318 | 40.677745
662.986743 | -1.131958 | 9.126408 | 12.593028 | 15.988901 | 4.669325 | 7.640714 | 10.258366 | 19.738511 | 26.671751 | 9.055661 | 2.334663 | 2.334663 | 1.131958 | 0.070747 | 5.235304 | 7.782208 | 674.093993 | 0.799327 | 42.509668
663.727539 | 0.850283 | 10.132537 | 11.903959 | 14.596521 | 5.810266 | 8.857112 | 11.478818 | 20.477644 | 26.571337 | 11.903959 | 2.338278 | 1.346281 | 2.05485 | 0.212571 | 2.905133 | 8.857113 | 674.834118 | 2.767667 | 45.375177
664.468291 | 1.34839 | 9.651634 | 13.838741 | 17.883911 | 6.670983 | 9.367763 | 10.787121 | 22.071017 | 26.116187 | 13.129062 | 4.187106 | 0.922583 | 0.780647 | 0 | 4.329042 | 6.670983 | 675.574198 | 1.241019 | 47.523716
665.208998 | 1.563731 | 9.951018 | 14.926527 | 17.911832 | 7.747578 | 10.164254 | 13.576032 | 23.029499 | 31.203549 | 13.291717 | 1.208338 | 1.990204 | 1.990204 | 3.056384 | 3.198542 | 6.823555 | 676.314233 | 0.731759 | 48.076566
665.94966 | 0.854305 | 12.529801 | 13.312913 | 17.442052 | 7.688741 | 9.397351 | 12.245033 | 26.05629 | 31.894038 | 13.811258 | 0.284768 | 1.779801 | 1.495033 | 1.993377 | 2.847682 | 9.04139 | 677.054223 | 1.247089 | 48.636453
666.690278 | 1.996639 | 9.769271 | 15.830498 | 19.823777 | 7.344781 | 12.906848 | 14.333019 | 25.956312 | 32.516699 | 14.047784 | 1.354862 | 0.641777 | 1.854022 | -0.641777 | 2.852342 | 10.8389 | 677.794168 | 3.750331 | 55.225461
667.430851 | -0.214301 | 10.643636 | 14.501061 | 19.644295 | 8.857791 | 11.500842 | 16.215473 | 25.787602 | 32.788114 | 16.072605 | 1.285808 | 0.428603 | 1.214375 | 0.785772 | 5.286101 | 11.572276 | 678.534067 | 2.063772 | 55.795556
668.171379 | 1.073458 | 10.018946 | 12.595246 | 22.399501 | 6.512315 | 11.163968 | 15.95875 | 26.550207 | 37.714175 | 16.173441 | 1.789098 | 2.218481 | -0.071564 | 1.359714 | 2.218481 | 10.233638 | 679.273922 | 2.733623 | 56.297855
668.911863 | 3.082874 | 12.618276 | 16.418098 | 23.730962 | 10.825907 | 15.055898 | 16.848266 | 31.115522 | 36.851102 | 16.776572 | 1.648979 | 2.724401 | 1.577285 | 2.724401 | 4.946938 | 10.897602 | 680.013732 | 0.592473 | 60.876621
669.652301 | -2.082944 | 12.641314 | 16.950853 | 22.696905 | 11.132976 | 13.287745 | 19.536577 | 32.967973 | 39.647759 | 16.519899 | 1.580164 | 1.939293 | 0.071826 | 0.50278 | 2.944852 | 12.928617 | 680.753496 | 1.113573 | 61.840421
670.392695 | 3.813734 | 14.031664 | 17.557569 | 23.673935 | 10.289887 | 15.68668 | 21.587175 | 33.891865 | 41.447376 | 18.564971 | 1.367188 | 0.503701 | 0.575658 | 3.022204 | 4.821136 | 13.815792 | 681.493215 | -0.148853 | 67.728343
671.133045 | 2.739334 | 13.552497 | 19.607868 | 25.663239 | 10.164373 | 15.138428 | 20.472921 | 36.476402 | 46.13616 | 17.517323 | 2.811422 | 1.225492 | 1.081316 | 0 | 6.271634 | 12.903707 | 682.232889 | 2.83636 | 65.684124
671.873349 | 1.011126 | 13.939097 | 20.80031 | 26.433728 | 11.627951 | 15.816903 | 22.53367 | 37.339446 | 44.128436 | 21.594767 | 1.661136 | 2.311146 | 0.722233 | -0.43334 | 3.322272 | 15.961349 | 682.972518 | 2.471091 | 73.009511
672.613609 | 0.289456 | 14.038626 | 20.479026 | 27.136519 | 14.617538 | 16.426639 | 23.301224 | 37.33985 | 49.49701 | 21.419759 | 1.157825 | 1.953829 | 2.894562 | 1.085461 | 3.111654 | 19.900114 | 683.712102 | 0.751534 | 73.800688
673.353824 | 0.725094 | 19.069959 | 18.99745 | 31.106511 | 13.704267 | 17.909809 | 26.030857 | 40.895273 | 49.451377 | 24.363142 | 0.797603 | 2.682846 | 1.08764 | 2.102771 | 6.888388 | 18.489884 | 684.45164 | 1.358442 | 75.770876
674.093993 | 1.089992 | 21.000503 | 22.017828 | 32.772411 | 12.062573 | 19.474515 | 30.37443 | 41.92834 | 52.464924 | 26.014464 | 0.653995 | 3.124642 | 2.906644 | 1.162658 | 4.723297 | 18.239191 | 685.191133 | 0.682505 | 79.77721
674.834118 | 3.787334 | 20.029171 | 23.816505 | 30.954174 | 15.00367 | 18.863838 | 27.676673 | 44.064177 | 54.115179 | 24.836172 | 1.165334 | 2.257834 | 1.456667 | 1.820834 | 3.641667 | 19.228004 | 685.93058 | 0.457436 | 83.634512
675.574198 | 0.949014 | 20.440308 | 25.039377 | 33.142499 | 13.724207 | 21.681327 | 28.324427 | 47.742719 | 62.415941 | 27.959421 | -0.584009 | -0.073001 | -0.219003 | -0.365006 | 7.884119 | 23.433353 | 686.669982 | 0.230031 | 90.862067
676.314233 | -0.292704 | 21.440539 | 27.367787 | 36.807478 | 18.659855 | 21.001483 | 30.221647 | 48.515622 | 65.85831 | 29.124008 | 2.561157 | 1.829397 | 1.170814 | 0.658583 | 7.244414 | 23.489464 | 687.409339 | 1.080005 | 91.800408
677.054223 | 2.567535 | 23.694682 | 29.123186 | 38.439671 | 17.679314 | 23.841399 | 33.3046 | 52.451077 | 62.060995 | 30.223558 | 1.467163 | 0.953656 | -0.880298 | 2.200744 | 7.92268 | 25.015129 | 688.14865 | 1.785186 | 94.692496
677.794168 | 2.720828 | 22.943201 | 28.311321 | 39.268171 | 15.07486 | 25.149278 | 33.679442 | 54.269494 | 69.41789 | 34.047122 | -1.176574 | 1.323646 | 2.206077 | 1.470718 | 7.574198 | 26.767068 | 688.887916 | 3.59168 | 101.81632
678.534067 | 0.294825 | 22.7752 | 30.293228 | 41.34915 | 17.173533 | 27.492394 | 38.400904 | 57.933034 | 70.315667 | 32.651824 | -0.221118 | 0.95818 | 4.348663 | -0.884474 | 4.938312 | 27.639806 | 689.627137 | 2.983566 | 103.796698
679.273922 | 2.58586 | 25.489187 | 30.882551 | 42.112569 | 20.834639 | 28.813863 | 39.97 | 58.366543 | 72.699593 | 35.093807 | 0.073882 | -0.369409 | 1.920924 | 0.073882 | 6.206063 | 29.183271 | 690.366312 | -0.947074 | 110.097306
680.013732 | 1.999597 | 23.772987 | 31.178902 | 46.435087 | 19.18132 | 30.808606 | 41.325006 | 61.320976 | 80.428237 | 39.843823 | -0.518414 | 0.518414 | -0.148118 | 3.48078 | 6.517205 | 34.511564 | 691.105441 | 1.030753 | 112.82782
680.753496 | 2.672575 | 25.834894 | 36.673671 | 48.922974 | 22.27146 | 34.817716 | 44.691396 | 65.923522 | 84.111881 | 36.896385 | 1.262049 | -0.593906 | 0.445429 | 2.746813 | 11.655397 | 37.416053 | 691.844525 | 1.75159 | 117.913888
681.493215 | 2.009522 | 31.556942 | 35.27828 | 49.270509 | 23.295573 | 36.990095 | 47.112133 | 66.165381 | 88.270126 | 41.306846 | 1.860669 | -0.669841 | 2.158376 | 2.009522 | 7.963662 | 39.371751 | 692.583563 | -0.799184 | 123.474005
682.232889 | 0.821052 | 29.184651 | 37.096602 | 52.472658 | 26.27365 | 37.395166 | 48.068836 | 73.446793 | 86.956823 | 44.486066 | 0.597128 | 3.657411 | 1.41818 | 0.821052 | 9.404772 | 38.514782 | 693.322555 | 1.20302 | 126.076522
682.972518 | 0.224645 | 31.375369 | 39.911866 | 54.888176 | 28.080581 | 40.510919 | 53.465427 | 74.282498 | 92.928004 | 43.356417 | 0.524171 | 1.872039 | 1.722276 | 0.599052 | 6.514695 | 41.709023 | 694.061502 | 1.689799 | 132.930823
683.712102 | 4.3589 | 33.668746 | 42.987773 | 58.394231 | 28.483158 | 40.582863 | 55.463246 | 77.934128 | 97.023104 | 48.699436 | 1.127302 | 3.081291 | 1.578222 | 0.450921 | 6.162583 | 41.635011 | 694.800404 | -1.130121 | 137.632545
684.45164 | 1.282973 | 36.149651 | 44.979524 | 61.12989 | 28.67822 | 43.092799 | 61.960049 | 80.75183 | 102.185026 | 48.903912 | -0.301876 | 0.377345 | 1.056566 | 4.075326 | 7.848776 | 47.470001 | 695.539259 | 2.915102 | 135.876134
685.191133 | 2.805852 | 38.371928 | 41.405282 | 61.577086 | 29.423534 | 45.651978 | 64.61044 | 83.644737 | 111.551593 | 52.628692 | 0.075834 | 1.516677 | 1.137508 | -0.379169 | 9.479231 | 51.036181 | 696.278069 | 1.218445 | 147.837963
685.93058 | 1.448547 | 39.26324 | 47.725802 | 68.844088 | 32.554181 | 48.030759 | 68.157934 | 91.639639 | 113.901514 | 57.484432 | 2.668376 | 2.515897 | 0.914872 | 3.659486 | 8.767519 | 56.340843 | 697.016833 | 2.200133 | 151.809163
686.669982 | 3.220428 | 40.945438 | 50.836752 | 69.62258 | 38.108394 | 52.140258 | 72.30627 | 95.155971 | 119.462532 | 61.571511 | 0.766768 | 0.536738 | 1.993598 | 1.840244 | 8.741161 | 58.274406 | 697.755551 | 0.245215 | 156.447106
687.409339 | 4.397162 | 42.891619 | 53.845954 | 74.751761 | 35.408729 | 57.703114 | 75.600336 | 98.280437 | 123.274834 | 62.023133 | 2.16001 | 1.388578 | 1.542864 | 2.777155 | 10.645762 | 63.720283 | 698.494224 | 2.541605 | 159.383214
688.14865 | 0.620934 | 44.008726 | 56.116946 | 77.306333 | 38.8084 | 59.221618 | 81.109556 | 106.800717 | 129.231972 | 66.517598 | 3.492756 | 2.638971 | 1.086635 | 4.036074 | 13.660557 | 70.08797 | 699.23285 | 3.042902 | 164.974644
688.887916 | 1.09312 | 49.11232 | 57.70112 | 82.3744 | 39.04 | 62.62016 | 86.6688 | 107.51616 | 138.04544 | 67.46112 | 0.93696 | 2.49856 | 0.7808 | 1.09312 | 9.76 | 69.17888 | 699.971431 | 2.391887 | 171.638487
689.627137 | 3.376141 | 48.679238 | 59.435779 | 86.601935 | 44.910523 | 66.031031 | 90.606195 | 113.218486 | 142.661573 | 77.965296 | 5.181983 | 2.590992 | 1.962873 | 0.628119 | 10.285452 | 80.006683 | 700.709966 | 0.99242 | 176.154621
690.366312 | 3.630449 | 51.378743 | 63.296086 | 87.998922 | 44.433536 | 69.767755 | 96.522584 | 119.094505 | 152.163158 | 77.50219 | 2.130916 | 4.182908 | 0.710305 | 0.868151 | 10.181041 | 84.131705 | 701.448455 | 1.16083 | 183.825659
691.105441 | 3.885146 | 52.171965 | 66.206064 | 89.120499 | 49.238283 | 75.165688 | 101.88598 | 126.624054 | 157.070915 | 83.728867 | 0.792887 | 1.347908 | 2.45795 | 1.82364 | 14.192677 | 86.741838 | 702.186898 | 2.576976 | 189.283025
691.844525 | 3.343946 | 55.413954 | 67.436234 | 97.611361 | 51.592302 | 77.388453 | 107.643198 | 129.13999 | 165.684538 | 92.834297 | 2.786621 | 3.423563 | 1.194266 | 0.955413 | 14.251577 | 94.506269 | 702.925295 | 0.999815 | 188.465203
692.583563 | 3.036901 | 57.461366 | 69.60897 | 100.697247 | 53.865035 | 79.998368 | 111.326401 | 136.660549 | 167.58899 | 93.504587 | 4.555352 | 1.838124 | 0.959021 | 0.879103 | 12.786952 | 99.338633 | 703.663646 | 3.005885 | 201.644772
693.322555 | 5.37349 | 62.39665 | 75.870477 | 106.747997 | 54.536918 | 90.386921 | 117.895985 | 141.795987 | 176.44297 | 98.487258 | 1.844631 | 2.887249 | 1.20302 | 3.929866 | 12.912417 | 111.07887 | 704.401951 | 2.928366 | 201.638916
694.061502 | 3.701464 | 65.982612 | 79.501001 | 109.675976 | 57.292219 | 94.709188 | 125.366963 | 147.173411 | 184.670847 | 104.60658 | 2.333531 | 2.413998 | 2.816331 | 1.528865 | 15.85192 | 120.860833 | 705.14021 | 7.377973 | 208.008529
694.800404 | 3.228916 | 70.471092 | 80.884346 | 112.608446 | 60.784344 | 96.786757 | 132.22411 | 152.969895 | 198.578334 | 105.666276 | 1.775904 | 4.359037 | 1.291566 | 3.874699 | 15.57952 | 122.860254 | 705.878423 | 1.512147 | 212.792644
695.539259 | 4.534603 | 66.885391 | 85.185753 | 121.86745 | 65.10394 | 100.247112 | 139.277086 | 153.852595 | 203.652251 | 112.555319 | 5.344353 | 4.939478 | 1.700476 | 3.724852 | 19.514987 | 134.337608 | 706.616589 | 4.293228 | 222.911156
696.278069 | 2.680578 | 75.218656 | 91.708275 | 127.286862 | 68.801514 | 109.01019 | 144.670007 | 159.616262 | 211.928157 | 121.600786 | 4.305171 | 1.218445 | 1.055985 | 2.43689 | 17.870523 | 141.50205 | 707.35471 | 4.555597 | 223.9835
697.016833 | 3.992834 | 77.004648 | 91.427741 | 131.51905 | 69.26344 | 114.406906 | 151.320245 | 177.23292 | 215.775987 | 128.585539 | 5.378102 | 1.059323 | -0.162973 | 2.363106 | 17.927008 | 150.097949 | 708.092784 | 2.621399 | 239.392899
697.755551 | 4.986036 | 80.185272 | 97.513792 | 142.878548 | 74.300115 | 121.136161 | 161.760096 | 179.415569 | 224.126419 | 135.685578 | 2.043458 | 3.269532 | 2.043458 | 5.394728 | 16.592875 | 157.264489 | 708.830813 | 1.864737 | 241.059573
698.494224 | 3.115515 | 82.233212 | 99.040598 | 146.839165 | 76.822053 | 121.34113 | 172.173225 | 187.094904 | 240.222642 | 140.280185 | 1.065834 | 1.885707 | 0.655898 | 2.459617 | 18.611106 | 166.024181 | 709.568795 | 1.869278 | 246.065011
699.23285 | 2.467218 | 86.270389 | 105.843652 | 152.720794 | 85.119021 | 134.2989 | 184.218944 | 192.689726 | 244.912507 | 145.648103 | 2.138256 | -0.246722 | 1.480331 | 1.644812 | 16.941564 | 169.99132 | 710.30673 | 6.303457 | 246.34591
699.971431 | 1.897014 | 90.561777 | 106.397717 | 160.916236 | 86.685271 | 138.069595 | 191.763326 | 203.227886 | 254.282295 | 153.163224 | 3.464112 | 3.216675 | -0.74231 | 3.051717 | 15.670981 | 183.268005 | 711.04462 | 1.537271 | 249.806554
700.709966 | 3.39077 | 95.85127 | 116.857502 | 165.651505 | 90.392958 | 149.111165 | 201.957551 | 205.844531 | 264.64544 | 161.351017 | 2.398349 | 3.225366 | -2.729156 | 2.232946 | 17.615462 | 200.055412 | 711.782463 | 4.795081 | 255.166821
701.448455 | 6.21873 | 99.333847 | 117.824204 | 174.12444 | 92.700535 | 151.405346 | 209.944325 | 219.562627 | 281.252429 | 169.564038 | 3.150823 | 2.98499 | 2.404576 | 4.726235 | 17.163695 | 212.017235 | 712.52026 | 0 | 260.382747
702.186898 | 2.078206 | 101.998363 | 127.019966 | 182.300252 | 104.409082 | 160.271266 | 223.28248 | 230.84715 | 285.296154 | 176.564403 | 1.330052 | 5.153951 | 2.493847 | 5.403336 | 16.459393 | 224.945044 | 713.25801 | 1.377122 | 267.764237
702.925295 | 3.915944 | 106.230386 | 133.225402 | 187.798659 | 100.81472 | 167.802351 | 230.04086 | 234.789983 | 294.695589 | 188.465203 | -0.083318 | 3.499354 | 0.249954 | 4.499169 | 20.246262 | 237.622793 | 713.995714 | 2.416182 | 265.779976
703.663646 | 3.506866 | 111.384731 | 132.091938 | 199.891339 | 106.792407 | 177.514197 | 245.313598 | 244.395134 | 312.612019 | 197.803919 | 2.08742 | 3.423369 | 0.667974 | 5.761279 | 18.369296 | 249.404942 | 714.733372 | 3.979941 | 270.809009
704.401951 | 4.852721 | 116.214296 | 139.473889 | 205.069288 | 116.046961 | 185.240066 | 254.265836 | 253.178158 | 321.869257 | 205.989631 | 4.267048 | 2.593696 | 0 | 5.187391 | 20.665897 | 267.150647 | 715.470983 | 3.210113 | 277.63136
705.14021 | 3.605146 | 120.14358 | 145.714963 | 219.997734 | 122.323435 | 193.252583 | 270.553616 | 262.924122 | 329.912761 | 216.979473 | 2.599059 | 2.347537 | 0.419203 | 4.611233 | 15.258989 | 282.375141 | 716.208548 | 0.435084 | 282.108466
705.878423 | 2.856277 | 128.028421 | 151.550703 | 220.605402 | 122.315866 | 203.215715 | 278.403009 | 263.785591 | 338.804869 | 228.250144 | 0.840081 | 2.352228 | 4.284416 | 1.34413 | 19.321874 | 299.993104 | 716.946066 | 1.309603 | 284.882252
706.616589 | 3.030514 | 130.312111 | 158.849453 | 232.928689 | 134.184434 | 209.694746 | 295.306773 | 274.766621 | 356.169599 | 236.043384 | 1.346895 | 3.703962 | 1.936162 | 5.050857 | 17.846361 | 308.186458 | 717.683538 | 3.067116 | 292.077123
707.35471 | 3.627605 | 134.221374 | 164.001478 | 237.819015 | 138.017704 | 223.392959 | 307.924585 | 290.967642 | 370.100042 | 247.773837 | 3.627605 | 1.012355 | 0.59054 | 3.290153 | 20.837636 | 330.786931 | 718.420963 | 0.439914 | 284.536375
708.092784 | 6.172971 | 142.485706 | 168.615133 | 245.819554 | 139.864308 | 229.837478 | 318.880474 | 298.924019 | 376.551246 | 261.463385 | 1.35298 | 3.213327 | 1.944909 | 5.581042 | 16.743127 | 351.521116 | 719.158342 | 3.622127 | 290.918603
708.830813 | 4.068516 | 150.789374 | 173.844298 | 258.77457 | 146.720858 | 239.703401 | 341.840105 | 307.935805 | 390.662297 | 275.981002 | 3.814234 | 4.916124 | 3.051387 | 3.220908 | 19.664494 | 367.014048 | 719.895674 | 2.396129 | 290.907749
709.568795 | 1.444442 | 153.705665 | 180.725234 | 265.097664 | 149.202403 | 251.078076 | 353.463552 | 314.718509 | 399.34584 | 285.659726 | -0.169934 | 4.333327 | 2.973852 | 5.522868 | 20.901931 | 391.44389 | 720.632959 | 3.656675 | 291.998893
710.30673 | 3.066547 | 160.141878 | 185.10016 | 276.841013 | 162.015879 | 261.337916 | 367.90041 | 323.69103 | 419.94652 | 298.306839 | 2.725819 | 1.703637 | 3.833183 | 2.640637 | 18.910371 | 412.706063 | 721.370198 | 1.790624 | 292.677493
711.04462 | 3.928582 | 168.331185 | 193.012927 | 285.078385 | 164.74422 | 270.559714 | 380.389193 | 339.139085 | 430.2651 | 314.37194 | 1.964291 | 4.526409 | 2.476715 | 2.903734 | 19.130485 | 429.667272 | 722.10739 | 3.233594 | 293.98757
711.782463 | 2.397541 | 168.940986 | 200.365893 | 300.377587 | 171.595406 | 282.995417 | 396.621716 | 342.677053 | 442.260614 | 330.603723 | 2.996926 | 3.85319 | 4.623828 | 5.565719 | 17.724675 | 452.193282 | 722.844535 | 1.439708 | 299.999155
712.52026 | 4.550045 | 175.906445 | 209.645456 | 306.741693 | 176.249845 | 298.156703 | 410.534222 | 354.903487 | 453.545022 | 338.935405 | 2.232097 | 2.317947 | 3.949095 | 6.352893 | 20.432276 | 490.632179 | 723.581634 | 2.801853 | 299.436726
713.25801 | 2.065684 | 185.481173 | 211.216148 | 318.287415 | 184.534402 | 302.880858 | 433.104995 | 369.240943 | 472.611194 | 358.654315 | 4.905999 | 4.733858 | 1.893543 | 5.7667 | 17.644381 | 511.945252 | 724.318686 | 5.165024 | 296.943553
713.995714 | 1.725844 | 188.548457 | 220.390279 | 329.981373 | 185.959691 | 323.336873 | 446.993596 | 375.457362 | 478.490249 | 367.345895 | 1.121799 | 2.933935 | 3.020227 | 5.263824 | 18.293946 | 526.641297 | 725.055691 | 3.171576 | 293.234832
714.733372 | 0.865204 | 193.546247 | 232.480449 | 342.18838 | 203.496098 | 325.922535 | 459.337069 | 386.40033 | 494.20481 | 381.814746 | 0.432602 | 2.249532 | 3.028216 | 7.181197 | 19.034499 | 552.346553 | 725.792649 | 2.809325 | 295.251037
715.470983 | 4.945309 | 201.803295 | 233.123583 | 355.62842 | 202.844412 | 343.568808 | 481.69041 | 398.140722 | 506.763992 | 396.492286 | 3.383632 | 4.25123 | 3.817431 | 8.67598 | 15.182965 | 584.240493 | 726.52956 | 2.807687 | 300.422514
716.208548 | 3.567689 | 207.709102 | 243.473006 | 369.299299 | 209.188387 | 351.286822 | 497.91013 | 414.896102 | 530.889497 | 418.985892 | 3.480672 | 0.087017 | 2.349454 | 9.397814 | 15.314957 | 604.940794 | 727.266425 | 0.544366 | 292.778288
716.946066 | 3.404967 | 210.234895 | 251.181807 | 372.887556 | 213.028714 | 365.990315 | 517.991541 | 419.858642 | 539.818254 | 429.462395 | 3.230353 | 5.238411 | 0 | 8.381458 | 15.366006 | 635.244641 | 728.003242 | 2.992968 | 297.0294
717.683538 | 2.103166 | 220.218965 | 255.622252 | 388.121685 | 218.203431 | 379.183231 | 532.188529 | 432.288163 | 553.044921 | 450.866126 | 2.716589 | 3.067117 | 1.577374 | 8.32503 | 17.175852 | 668.631397 | 728.740013 | 1.268123 | 293.208107
718.420963 | 2.81545 | 224.884037 | 264.212348 | 396.626462 | 229.019228 | 386.596423 | 552.356018 | 441.49769 | 565.28949 | 464.021287 | 4.39914 | 3.343346 | 1.58369 | 10.38197 | 15.484973 | 695.68 | 729.476737 | 3.528466 | 280.558324
719.158342 | 1.678546 | 229.430796 | 266.182129 | 411.685603 | 239.148697 | 407.003342 | 574.857987 | 455.946223 | 584.399198 | 486.336748 | 3.88716 | 4.505572 | 6.184119 | 9.187833 | 16.608775 | 722.746764 | 730.213413 | 1.719146 | 275.877636
719.895674 | 3.816057 | 238.991631 | 278.394634 | 418.435033 | 245.203816 | 414.530231 | 592.81994 | 471.859824 | 596.990978 | 505.316877 | 3.904802 | 2.839856 | 2.041147 | 9.673259 | 19.080282 | 756.466642 | 730.950043 | 3.168553 | 276.659986
720.632959 | 2.051306 | 248.921475 | 287.985469 | 435.055162 | 249.991722 | 429.882304 | 614.856557 | 478.935264 | 617.264611 | 523.172115 | 5.262045 | 4.013424 | 0.267562 | 10.613277 | 16.856381 | 793.230957 | 731.686626 | 3.075922 | 276.923466
721.370198 | 2.596405 | 252.836109 | 289.633432 | 444.970064 | 255.253451 | 441.030691 | 635.940114 | 491.884413 | 626.539338 | 538.261574 | 4.387029 | 3.223123 | 3.223123 | 9.490307 | 14.683117 | 823.776571 | 732.423161 | 4.155654 | 272.737366
722.10739 | 3.50306 | 259.136614 | 303.059597 | 450.457581 | 261.921098 | 450.188115 | 659.742957 | 501.476505 | 653.185948 | 557.525464 | 4.940213 | 4.40128 | 3.233594 | 11.856511 | 15.988325 | 866.24385 | 733.15965 | 3.254648 | 265.344251
722.844535 | 1.349726 | 267.065834 | 303.238497 | 467.635155 | 273.454538 | 472.674133 | 680.172048 | 515.595428 | 661.365863 | 581.102141 | 5.12896 | 2.159562 | 4.589069 | 11.967573 | 16.826587 | 886.410219 | 733.896091 | 0.724146 | 260.69256
723.581634 | 2.982618 | 269.339403 | 315.163254 | 485.714749 | 274.852726 | 478.574543 | 691.244213 | 536.871159 | 680.036801 | 595.890834 | 3.073 | 2.711471 | 6.688294 | 13.46697 | 18.437999 | 933.468911 | 734.632485 | 0.63397 | 255.761632
724.318686 | 3.171506 | 276.011615 | 325.668333 | 490.858476 | 284.982445 | 497.110873 | 721.381636 | 543.052399 | 688.760434 | 615.815802 | 3.171506 | 4.89318 | 5.165024 | 14.679541 | 12.867252 | 967.309254 | 735.368832 | 2.533584 | 251.639202
725.055691 | 4.530822 | 283.720105 | 332.290522 | 510.895545 | 290.788188 | 512.979723 | 748.129411 | 553.213427 | 707.261392 | 637.033644 | 0.906164 | 2.80911 | 6.705617 | 13.048769 | 17.670208 | 1003.033485 | 736.105132 | 1.451116 | 249.319868
725.792649 | 5.618651 | 290.26675 | 338.659646 | 514.740912 | 298.241609 | 530.328137 | 768.033315 | 573.736745 | 723.265355 | 657.925884 | 2.265585 | 2.718702 | 2.446832 | 13.774757 | 16.040342 | 1037.819177 | 736.841384 | 4.537312 | 240.386816
726.52956 | 5.162521 | 295.441134 | 345.979501 | 535.271951 | 308.936146 | 533.55111 | 787.782644 | 575.485275 | 744.671062 | 667.595524 | 3.26054 | 3.441681 | 3.35111 | 16.48384 | 16.302699 | 1073.170447 | 737.57759 | 1.455816 | 236.297135
727.266425 | 4.082746 | 302.213969 | 353.293664 | 541.553641 | 309.109274 | 550.172773 | 807.113619 | 584.104933 | 761.477586 | 681.092844 | 4.536385 | 4.264202 | 4.71784 | 15.78662 | 15.968075 | 1124.479114 | 738.313748 | 1.366325 | 225.807896
728.003242 | 3.62784 | 303.650208 | 359.518944 | 547.168968 | 317.798784 | 562.76868 | 828.326568 | 594.240192 | 764.1138 | 712.87056 | 5.260368 | 2.630184 | 6.711504 | 16.506672 | 13.967184 | 1154.922864 | 739.049858 | -0.273073 | 224.739244
728.740013 | 1.811604 | 311.958209 | 359.693974 | 564.948707 | 324.639437 | 578.716898 | 854.080706 | 612.684473 | 787.323098 | 723.373477 | 6.068873 | 3.985529 | 2.083345 | 18.387781 | 15.308054 | 1203.539117 | 739.785922 | 2.283259 | 215.813617
729.476737 | 2.442784 | 315.481094 | 368.769986 | 573.873411 | 329.142593 | 595.406103 | 873.431169 | 621.281524 | 804.128468 | 743.601697 | 2.352311 | 5.69983 | 5.518884 | 20.718431 | 13.299605 | 1230.258653 | 740.521938 | 1.465022 | 213.252323
730.213413 | 3.709735 | 322.023125 | 375.588084 | 581.885562 | 335.052439 | 600.886645 | 892.327074 | 637.441111 | 819.489587 | 759.409971 | 8.867172 | 5.428881 | 7.690915 | 19.634453 | 13.39124 | 1266.286493 | 741.257906 | 2.940149 | 207.37237
730.950043 | 5.703396 | 331.068576 | 381.131721 | 598.132371 | 339.125755 | 613.431958 | 908.650614 | 643.12583 | 833.691691 | 782.451654 | 1.720072 | 6.789757 | 4.526505 | 24.624187 | 12.855274 | 1304.538741 | 741.993827 | 1.380681 | 203.052152
731.686626 | 4.523415 | 335.81833 | 380.057328 | 594.376731 | 341.155959 | 618.622235 | 931.461617 | 657.885478 | 846.421415 | 794.130737 | 4.25201 | 4.25201 | 5.428098 | 23.702695 | 11.760879 | 1353.948578 | 742.729701 | -0.736504 | 190.938558
732.423161 | 5.420418 | 333.897749 | 385.39172 | 607.448177 | 346.726071 | 635.995712 | 950.831657 | 658.490447 | 866.544158 | 801.13778 | 5.239737 | 6.594842 | 5.691439 | 24.482221 | 13.099343 | 1386.000883 | 743.465527 | 2.493963 | 189.35645
733.15965 | 2.350579 | 346.710462 | 401.225822 | 617.750348 | 352.315689 | 645.414859 | 972.59743 | 675.339543 | 868.900716 | 817.007155 | 7.774993 | 7.413366 | 4.610752 | 26.941256 | 13.199407 | 1418.21304 | 744.201306 | 3.898749 | 178.042857
733.896091 | 5.250058 | 347.318525 | 398.099264 | 629.192356 | 355.284131 | 654.537466 | 991.446392 | 682.598123 | 884.453821 | 841.457652 | 5.431095 | 4.887986 | 8.870788 | 26.702884 | 11.043226 | 1454.537759 | 744.937037 | 3.5411 | 174.53897
734.632485 | 1.086806 | 352.125079 | 401.937012 | 638.40784 | 354.389258 | 665.306284 | 1011.8162 | 690.393384 | 900.146904 | 851.059509 | 6.249133 | 7.335939 | 5.524596 | 27.170145 | 13.67564 | 1495.807049 | 745.672721 | 2.425753 | 169.056338
735.368832 | 4.162317 | 349.725105 | 403.382799 | 636.744001 | 355.244699 | 676.014556 | 1031.168769 | 702.164764 | 904.399074 | 865.038034 | 6.967357 | 7.510267 | 7.962693 | 30.131555 | 9.410456 | 1538.06658 | 746.408357 | 4.579692 | 164.588519
736.105132 | 2.811537 | 355.976894 | 410.575133 | 648.467463 | 365.862621 | 689.824269 | 1040.812951 | 717.667557 | 927.081734 | 885.271455 | 7.799749 | 4.625432 | 7.164885 | 32.105941 | 8.525307 | 1574.551555 | 747.143945 | 3.569205 | 160.989935
736.841384 | 5.444775 | 356.088285 | 404.002305 | 657.275089 | 368.79276 | 697.294185 | 1064.27202 | 717.712091 | 935.684584 | 881.962804 | 8.348655 | 5.263283 | 8.167162 | 33.39462 | 13.974923 | 1601.126835 | 747.879486 | 2.738493 | 152.31688
737.57759 | 4.731402 | 356.947886 | 413.633721 | 662.123315 | 369.504298 | 706.70768 | 1081.034369 | 732.821379 | 953.013549 | 900.058242 | 6.642161 | 4.731402 | 11.191585 | 34.57563 | 10.827632 | 1635.882242 | 748.614979 | 1.892926 | 149.446508
738.313748 | 5.647475 | 358.159196 | 412.721087 | 659.661469 | 384.028273 | 710.853093 | 1091.875452 | 743.007263 | 960.526123 | 908.059263 | 7.833594 | 5.829651 | 8.197947 | 41.536265 | 12.388009 | 1687.684022 | 749.350424 | -0.28464 | 146.020166
739.049858 | 4.733269 | 364.552722 | 415.981508 | 667.663974 | 375.47565 | 720.367102 | 1108.404119 | 751.133349 | 967.13425 | 911.609366 | 8.556294 | 6.462732 | 7.008879 | 41.598151 | 12.106245 | 1710.257452 | 750.085822 | 6.000016 | 139.714659
739.785922 | 3.379223 | 356.097035 | 412.447861 | 664.884948 | 378.838292 | 729.912157 | 1115.326234 | 757.585253 | 983.079887 | 926.637731 | 7.94574 | 7.397758 | 9.589687 | 40.642006 | 13.973544 | 1745.59698 | 750.821172 | 1.147397 | 136.062137
740.521938 | 6.684165 | 359.022052 | 415.700106 | 665.577989 | 379.349238 | 742.766357 | 1138.597097 | 754.486536 | 983.304722 | 926.351976 | 12.727382 | 7.05042 | 9.522646 | 40.654372 | 11.445487 | 1774.508382 | 751.556474 | 5.481758 | 130.696661
741.257906 | 4.593983 | 360.351987 | 413.642184 | 676.969261 | 385.159493 | 733.659005 | 1149.138783 | 763.428012 | 989.911349 | 943.052728 | 10.933678 | 11.484956 | 12.495632 | 45.204788 | 7.534131 | 1822.432858 | 752.291728 | 4.05439 | 127.03756
741.993827 | 4.970452 | 364.867966 | 418.070207 | 671.103011 | 381.252047 | 743.35865 | 1161.244766 | 773.365451 | 1010.10622 | 941.532397 | 7.179541 | 8.099995 | 10.032949 | 45.378382 | 12.334084 | 1855.359128 | 753.026935 | 2.226624 | 123.142002
742.729701 | 3.406329 | 358.309001 | 417.137226 | 673.808731 | 382.245368 | 750.405105 | 1166.713765 | 780.233501 | 1018.400353 | 932.781809 | 9.390421 | 8.377728 | 11.876121 | 49.161615 | 13.072939 | 1877.807991 | 753.762093 | 3.595235 | 122.237973
743.465527 | 3.510022 | 359.777255 | 413.536013 | 670.968416 | 376.773151 | 745.694937 | 1180.013975 | 786.522035 | 1031.022778 | 936.344553 | 11.08428 | 6.003985 | 11.269018 | 51.449533 | 8.682686 | 1913.146728 | 754.497204 | 0.097824 | 112.987298
744.201306 | 2.691993 | 357.570952 | 406.769448 | 677.361173 | 381.984545 | 752.644154 | 1191.624692 | 790.053576 | 1028.434211 | 938.484509 | 12.438865 | 9.189908 | 10.953627 | 58.202748 | 9.654044 | 1935.171765 | 755.232267 | 0.688448 | 109.266517
744.937037 | 2.422858 | 359.42168 | 408.903898 | 672.622683 | 386.911801 | 762.920741 | 1212.733666 | 782.955914 | 1039.499312 | 946.96477 | 10.06418 | 10.623301 | 12.580225 | 56.750792 | 10.530114 | 1971.460999 | 755.967281 | 4.041124 | 105.46348
745.672721 | 5.224699 | 354.53316 | 405.940468 | 670.347567 | 384.295286 | 762.43289 | 1228.92389 | 795.64705 | 1035.143529 | 951.734938 | 13.434941 | 14.461221 | 13.528239 | 59.897444 | 9.982907 | 1992.196465 | 756.702248 | 4.153147 | 106.103015
746.408357 | 1.869262 | 359.178693 | 410.770325 | 673.121246 | 384.881046 | 761.911191 | 1225.020852 | 797.801022 | 1049.684076 | 936.780651 | 14.860633 | 10.467867 | 16.729895 | 61.49872 | 8.972458 | 2014.784047 | 757.437167 | 0.994076 | 94.735443
747.143945 | 0.469632 | 349.406394 | 404.729073 | 678.712528 | 386.413415 | 774.141801 | 1238.608096 | 808.237102 | 1059.39643 | 946.590763 | 15.122158 | 10.237983 | 15.310011 | 67.814897 | 8.171601 | 2049.944771 | 758.172038 | 1.79883 | 94.038835
747.879486 | 4.154955 | 358.742609 | 405.202563 | 671.308557 | 382.633602 | 769.233297 | 1248.564038 | 806.439032 | 1066.501455 | 944.685723 | 12.464866 | 14.825636 | 14.636774 | 67.801314 | 10.67068 | 2082.010278 | 758.906861 | 3.722344 | 85.312107
748.614979 | 3.880498 | 349.718078 | 400.637788 | 671.799437 | 384.737209 | 778.181879 | 1264.379922 | 809.225865 | 1062.310071 | 948.829157 | 13.913006 | 14.859469 | 18.739967 | 73.91876 | 10.411093 | 2105.880175 | 759.641636 | 3.33385 | 85.063681
749.350424 | 5.123515 | 353.048108 | 403.144695 | 663.87466 | 385.117514 | 777.256141 | 1268.734023 | 819.572576 | 1084.477257 | 941.967647 | 14.326865 | 13.093426 | 20.304299 | 75.334641 | 8.349431 | 2133.279672 | 760.376362 | 5.782824 | 86.336546
750.085822 | 4.857156 | 349.429506 | 396.191536 | 669.5256 | 384.477219 | 777.144936 | 1271.527211 | 821.906961 | 1075.33621 | 936.478696 | 13.809561 | 13.809561 | 18.761955 | 82.571649 | 9.619073 | 2151.339088 | 761.111041 | 1.020356 | 82.036582
750.821172 | 2.677259 | 340.203151 | 395.565047 | 663.099734 | 378.162862 | 772.10243 | 1277.721953 | 824.117752 | 1080.178471 | 924.228122 | 17.689034 | 15.011775 | 20.366293 | 79.839694 | 8.50986 | 2183.400494 | 761.845671 | -0.717189 | 80.222696
751.556474 | 4.03919 | 340.830733 | 389.012504 | 663.004253 | 385.646512 | 776.967125 | 1287.636197 | 829.861285 | 1090.485237 | 927.186539 | 16.445275 | 16.252933 | 20.388294 | 86.938765 | 8.174552 | 2210.014176 | 762.580253 | 3.601169 | 74.595649
752.291728 | 9.170645 | 341.437575 | 400.322766 | 651.888024 | 380.243881 | 780.180514 | 1291.805944 | 834.045984 | 1088.410702 | 915.80952 | 17.279425 | 14.962631 | 23.554076 | 89.872316 | 8.10878 | 2239.181788 | 763.314787 | 2.893274 | 70.781872
753.026935 | 4.646868 | 335.736213 | 382.301703 | 652.691335 | 381.333605 | 785.320692 | 1296.960221 | 842.244825 | 1096.07999 | 913.593611 | 16.360848 | 14.618272 | 26.429062 | 93.421409 | 11.61717 | 2245.502151 | 764.049272 | 2.999656 | 66.509605
753.762093 | 5.732941 | 333.870966 | 381.872205 | 646.073357 | 370.503491 | 782.400762 | 1299.920193 | 828.652968 | 1097.421039 | 904.93024 | 18.753521 | 19.045026 | 24.972305 | 97.654343 | 10.105524 | 2271.702361 | 764.78371 | 0.727838 | 66.233285
754.497204 | 7.336837 | 329.375091 | 370.559206 | 631.457148 | 369.77661 | 777.117828 | 1296.370274 | 829.845233 | 1109.232005 | 893.626808 | 22.206161 | 17.706234 | 27.977807 | 103.889619 | 6.554242 | 2278.332605 | 765.518099 | 2.301209 | 69.140864
755.232267 | 6.58943 | 324.357311 | 372.056915 | 628.651282 | 366.549332 | 778.437876 | 1302.740126 | 831.350014 | 1095.123909 | 882.491858 | 19.66994 | 22.522081 | 27.439566 | 108.873118 | 9.539921 | 2300.399483 | 766.25244 | 1.470148 | 63.111341
755.967281 | 2.4641 | 322.402844 | 365.17962 | 628.246936 | 373.163304 | 776.68432 | 1300.256288 | 823.107964 | 1099.48142 | 867.264636 | 21.68408 | 22.965412 | 31.244788 | 116.108392 | 7.983684 | 2327.687424 | 766.986732 | 3.898242 | 57.946845
756.702248 | 3.362071 | 313.958129 | 364.88362 | 621.09323 | 374.178759 | 762.992416 | 1303.297051 | 832.705953 | 1104.737075 | 863.95344 | 22.842308 | 21.260157 | 30.851948 | 117.474727 | 8.108525 | 2322.400193 | 767.720976 | 1.898093 | 62.426163
757.437167 | 3.578674 | 316.215576 | 351.008236 | 615.631267 | 356.376246 | 761.760439 | 1295.678658 | 819.416847 | 1099.547464 | 848.344458 | 26.044791 | 25.647161 | 33.003323 | 122.271348 | 9.54313 | 2339.657274 | 768.455172 | 2.863623 | 59.181536
758.172038 | 4.297205 | 303.20279 | 348.673215 | 592.61455 | 355.868535 | 752.11081 | 1292.859095 | 816.169145 | 1079.298 | 829.4605 | 24.98375 | 19.887065 | 34.37764 | 126.51771 | 9.693695 | 2330.28433 | 769.189319 | 0.639271 | 52.313644
758.906861 | 6.036234 | 303.924382 | 346.882247 | 586.721945 | 351.107611 | 746.983957 | 1286.925089 | 820.927824 | 1087.930575 | 821.933863 | 25.050371 | 30.382378 | 33.80291 | 131.187486 | 6.841065 | 2332.300214 | 769.923417 | 4.286984 | 49.407491
759.641636 | 4.04103 | 292.570572 | 337.324979 | 587.262685 | 353.893202 | 743.246443 | 1285.653695 | 809.519335 | 1082.086808 | 804.771124 | 29.297468 | 26.367721 | 40.612352 | 138.708355 | 6.263596 | 2337.129701 | 770.657467 | 3.121973 | 46.721944
760.376362 | 6.087183 | 292.996408 | 330.229678 | 577.77512 | 338.751734 | 738.375298 | 1265.728252 | 808.073543 | 1076.822673 | 794.174475 | 28.508307 | 27.087964 | 33.378053 | 146.599657 | 7.00026 | 2347.623577 | 771.391469 | 2.262654 | 47.623489
761.111041 | 4.489564 | 288.556535 | 325.187298 | 560.481276 | 342.32927 | 730.06436 | 1267.485602 | 804.652347 | 1070.965133 | 776.184429 | 31.018807 | 29.692345 | 38.569438 | 154.07368 | 8.877093 | 2344.674903 | 772.125422 | 1.836963 | 47.112699
761.845671 | 7.889077 | 272.531763 | 316.690105 | 554.18207 | 332.673171 | 721.491983 | 1254.363299 | 799.358201 | 1062.361598 | 753.253204 | 34.220154 | 32.273498 | 38.830653 | 156.55208 | 10.962744 | 2336.293907 | 772.859327 | -0.543987 | 40.363835
762.580253 | 4.835856 | 270.910818 | 312.169929 | 544.599681 | 325.957262 | 715.706666 | 1242.814953 | 791.33122 | 1056.171496 | 741.737975 | 30.146931 | 33.233648 | 46.506529 | 164.007537 | 6.996557 | 2329.956505 | 773.593183 | 1.203777 | 43.664266
763.314787 | 5.889878 | 266.801158 | 301.933766 | 538.872208 | 316.91679 | 705.545434 | 1242.247686 | 782.527178 | 1044.47177 | 723.835056 | 31.412685 | 37.199232 | 48.565664 | 173.493085 | 7.646509 | 2335.181789 | 774.32699 | 1.646253 | 43.351329
764.049272 | 5.275256 | 262.62502 | 304.309889 | 528.353131 | 321.170022 | 697.781954 | 1237.926835 | 785.392585 | 1043.776712 | 708.642776 | 38.374904 | 30.927484 | 49.235726 | 179.8759 | 9.20584 | 2316.97536 | 775.060749 | 1.319168 | 37.70623
764.78371 | 5.094868 | 252.247959 | 293.422812 | 523.315738 | 315.569892 | 686.559471 | 1221.208691 | 786.793202 | 1033.634363 | 696.229322 | 42.630529 | 34.2084 | 53.964011 | 185.80672 | 9.04599 | 2314.31784 | 775.794459 | 0.772387 | 38.729691
765.518099 | 5.33462 | 251.14556 | 288.383303 | 511.705157 | 307.420576 | 686.597026 | 1222.151074 | 764.524324 | 1032.719749 | 683.982016 | 39.32975 | 39.748152 | 56.693417 | 188.28072 | 9.100235 | 2319.304669 | 776.52812 | 2.545446 | 36.521612
766.25244 | 6.195622 | 244.044518 | 282.268358 | 498.065039 | 303.375479 | 677.108026 | 1204.78604 | 755.445897 | 1015.136987 | 671.857499 | 43.264347 | 39.273946 | 59.435971 | 196.264718 | 5.77558 | 2303.931467 | 777.261732 | 3.006188 | 30.729923
766.986732 | 4.214316 | 239.583865 | 275.93234 | 486.437424 | 295.212836 | 669.865528 | 1193.178218 | 750.464322 | 1022.287704 | 654.377917 | 44.039602 | 45.830686 | 66.691551 | 199.547863 | 12.116158 | 2294.695062 | 777.995296 | 2.236501 | 33.43569
767.720976 | 4.007085 | 238.316096 | 267.841984 | 479.057533 | 290.197299 | 653.89297 | 1170.174211 | 741.099789 | 1005.672835 | 624.999779 | 45.659677 | 48.085018 | 63.797008 | 207.419363 | 3.163488 | 2275.391469 | 778.728811 | 3.810152 | 32.498357
768.455172 | 2.439382 | 233.75646 | 265.892671 | 468.043221 | 283.498647 | 642.299966 | 1168.358062 | 736.905575 | 996.5407 | 617.587962 | 52.075509 | 47.727045 | 61.514858 | 214.347462 | 5.515125 | 2275.201265 | 779.462277 | 3.139482 | 36.216165
769.189319 | 4.901075 | 221.933443 | 260.822405 | 460.807557 | 285.967048 | 632.558259 | 1143.655103 | 721.203782 | 975.953116 | 604.963078 | 51.887464 | 46.453664 | 71.065582 | 231.629047 | 6.712341 | 2259.075755 | 780.195694 | 1.91603 | 30.769188
769.923417 | 1.821968 | 219.279232 | 249.609643 | 448.311352 | 275.86742 | 624.613569 | 1121.796538 | 719.034391 | 972.931019 | 583.994395 | 54.015998 | 52.19403 | 70.306538 | 229.889517 | 6.216127 | 2244.986346 | 780.929063 | 0.226787 | 30.956494
770.657467 | 3.983207 | 217.784548 | 250.188477 | 445.903904 | 273.011178 | 606.954661 | 1116.05161 | 710.087433 | 949.618139 | 572.612956 | 56.518481 | 51.889349 | 77.941677 | 233.932685 | 7.212835 | 2203.467189 | 781.662382 | 5.011974 | 28.363216
771.391469 | 2.693636 | 208.3797 | 238.332935 | 423.547364 | 268.824898 | 595.616848 | 1105.145081 | 697.86728 | 942.664942 | 550.902486 | 54.842434 | 57.859307 | 82.209778 | 243.935699 | 7.757672 | 2175.057399 | 782.395653 | 2.850613 | 25.997586
772.125422 | 3.241699 | 202.822332 | 234.8071 | 420.016199 | 255.553977 | 585.991213 | 1079.161764 | 686.051671 | 928.422737 | 533.799851 | 60.295611 | 57.810308 | 83.311677 | 245.828879 | 7.347852 | 2162.537736 | 783.128874 | 2.965745 | 25.665098
772.859327 | 5.548667 | 193.115385 | 230.106501 | 406.467086 | 250.778007 | 574.885462 | 1056.205159 | 683.465267 | 915.094931 | 523.424291 | 66.801604 | 61.470531 | 91.063424 | 253.062752 | 8.703792 | 2146.899094 | 783.862047 | 2.747758 | 24.386349
773.593183 | 6.018884 | 197.528821 | 219.415671 | 395.49538 | 243.162904 | 563.367519 | 1032.29328 | 663.390424 | 903.489168 | 504.491893 | 68.615275 | 65.222813 | 88.860611 | 266.910136 | 5.362278 | 2096.76023 | 784.595171 | 0.2305 | 27.08375
774.32699 | 5.26801 | 184.270586 | 208.74488 | 379.077191 | 242.877193 | 544.909743 | 1017.494104 | 652.90394 | 888.97662 | 487.839639 | 69.471877 | 67.715873 | 98.226429 | 269.436741 | 5.37776 | 2067.584018 | 785.328245 | 3.365949 | 22.749171
775.060749 | 2.748268 | 179.736695 | 209.527914 | 375.962994 | 233.93253 | 536.571747 | 1007.404935 | 636.05903 | 875.048372 | 475.120485 | 72.993985 | 69.805994 | 95.969501 | 268.890492 | 9.344109 | 2025.143355 | 786.061271 | 1.162027 | 21.729896
775.794459 | 4.634322 | 175.662872 | 202.917099 | 361.035752 | 231.495418 | 521.140543 | 970.780118 | 615.151075 | 849.184336 | 456.591058 | 76.797336 | 71.831991 | 102.727471 | 277.838638 | 6.510119 | 2009.750974 | 786.794247 | 0.930129 | 19.997778
776.52812 | 4.426862 | 163.793894 | 191.129767 | 349.611426 | 221.121757 | 508.757115 | 955.095476 | 604.377335 | 839.222364 | 446.338361 | 74.039267 | 77.580757 | 108.236776 | 275.461488 | 6.529621 | 1973.827094 | 787.527174 | 4.786824 | 19.147295
777.261732 | 2.560827 | 165.006325 | 188.165107 | 337.361109 | 209.319764 | 501.588052 | 929.357484 | 593.555139 | 813.340891 | 427.212731 | 84.618628 | 72.037174 | 110.338237 | 290.264162 | 5.678355 | 1914.496458 | 788.260053 | 2.110833 | 20.404719
777.995296 | 3.690227 | 157.44967 | 183.169432 | 328.206522 | 204.080716 | 483.755166 | 909.808607 | 576.010833 | 796.418006 | 412.96991 | 81.855937 | 79.731261 | 117.751778 | 294.211707 | 4.920302 | 1877.98989 | 788.992882 | 3.068321 | 19.118001
778.728811 | 7.844431 | 156.104177 | 171.905102 | 318.259772 | 202.498383 | 467.864277 | 890.567045 | 572.979653 | 789.822138 | 397.712652 | 86.512868 | 87.409374 | 116.882022 | 291.252517 | 8.965064 | 1846.579057 | 789.725661 | 4.500412 | 15.751443
779.462277 | 4.821347 | 149.013261 | 164.598546 | 309.463206 | 197.787353 | 459.261338 | 852.481433 | 551.203305 | 763.454699 | 384.250147 | 93.960205 | 85.438755 | 128.606629 | 297.241652 | 5.494093 | 1799.483693 | 790.458392 | 0.829802 | 22.167569
780.195694 | 4.508306 | 138.517702 | 164.665877 | 298.224442 | 185.742207 | 441.588573 | 841.024484 | 532.318231 | 744.321321 | 369.906507 | 97.942948 | 92.420273 | 133.445858 | 299.689641 | 7.438705 | 1758.690171 | 791.191073 | 2.848853 | 16.855712
780.929063 | 3.968781 | 140.381463 | 156.0298 | 284.958494 | 179.502306 | 432.597156 | 818.476087 | 515.034413 | 733.090594 | 348.232206 | 97.06505 | 95.931113 | 134.2582 | 298.792531 | 5.102719 | 1714.173319 | 791.923705 | 2.621292 | 19.063944
781.662382 | 2.847713 | 137.943194 | 156.510279 | 283.176531 | 176.672084 | 419.752822 | 783.69048 | 502.678211 | 709.649955 | 345.370572 | 99.442121 | 97.505676 | 141.702174 | 306.413865 | 6.948418 | 1667.278715 | 792.656288 | -1.200702 | 17.650327
782.395653 | 2.736588 | 131.698298 | 151.424536 | 264.992938 | 172.975166 | 404.67295 | 771.945865 | 494.752305 | 695.663475 | 324.855801 | 108.323275 | 97.376923 | 149.600144 | 300.796631 | 2.052441 | 1624.393027 | 793.388821 | 3.25831 | 15.567481
783.128874 | 3.307946 | 128.553622 | 142.013539 | 253.343029 | 161.975282 | 392.961159 | 745.7707 | 485.583645 | 664.554925 | 311.289116 | 108.93408 | 102.774457 | 147.716894 | 305.813895 | 6.729959 | 1584.506086 | 794.121305 | 2.660661 | 15.963968
783.862047 | -0.801429 | 119.870925 | 136.357471 | 253.022679 | 154.904835 | 382.510756 | 731.361481 | 461.623277 | 650.760592 | 301.909866 | 111.284183 | 109.223365 | 154.790345 | 297.55925 | 7.212864 | 1546.1861 | 794.853739 | 3.392203 | 16.597564
784.595171 | 5.64725 | 116.51775 | 133.80525 | 241.564 | 156.62475 | 368.5695 | 701.52675 | 449.82075 | 637.44775 | 294.118 | 115.0195 | 105.7995 | 163.07875 | 303.45325 | 6.33875 | 1511.619 | 795.586125 | 2.91136 | 12.009358
785.328245 | 3.830218 | 113.397654 | 124.656173 | 236.196752 | 145.548269 | 355.397766 | 684.680413 | 432.698522 | 620.727386 | 283.087901 | 119.78135 | 111.772714 | 168.993843 | 295.391024 | 5.223024 | 1458.500435 | 796.31846 | 2.806475 | 9.883673
786.061271 | 2.672661 | 108.068465 | 122.012782 | 226.943775 | 143.975083 | 342.681615 | 668.165237 | 418.32954 | 587.985409 | 270.287364 | 124.220633 | 117.248474 | 173.258151 | 295.038528 | 4.880511 | 1415.580682 | 797.050746 | -3.073203 | 14.382588
786.794247 | 2.674121 | 99.872623 | 117.661344 | 217.882765 | 138.938049 | 329.730801 | 632.255324 | 414.256292 | 573.075853 | 260.436176 | 130.45062 | 116.614948 | 175.44562 | 294.967223 | 4.418114 | 1366.127262 | 797.782983 | 4.451429 | 12.736032
787.527174 | 3.152299 | 97.371001 | 108.579174 | 209.919736 | 136.83311 | 323.052231 | 617.733774 | 398.006886 | 558.890867 | 246.346298 | 131.462527 | 117.452311 | 186.219121 | 288.376946 | 7.355363 | 1335.640592 | 798.51517 | 0.74208 | 11.007524
788.260053 | 1.641759 | 95.33929 | 109.294242 | 194.196636 | 127.119054 | 304.546295 | 589.977823 | 384.757949 | 554.210931 | 241.221305 | 136.265997 | 119.144796 | 188.567748 | 289.30139 | 5.042546 | 1285.966371 | 799.247308 | 3.095542 | 13.744209
788.992882 | 4.720494 | 96.298078 | 106.801177 | 193.776279 | 126.981289 | 299.751369 | 583.335046 | 371.856915 | 517.24813 | 234.608552 | 132.527869 | 127.689363 | 184.453303 | 287.596097 | 5.664593 | 1236.769428 | 799.979396 | 0.870633 | 12.810749
789.725661 | 5.921595 | 88.231766 | 97.706318 | 184.990628 | 118.787196 | 286.960494 | 558.169545 | 353.519221 | 506.533236 | 214.124875 | 140.22337 | 127.78802 | 186.648674 | 273.696121 | 3.671389 | 1207.650084 | 800.711434 | 6.13505 | 14.148176
790.458392 | 6.282787 | 84.047093 | 97.916642 | 176.747837 | 113.564338 | 277.7466 | 533.562718 | 338.67778 | 482.82625 | 209.821376 | 141.896151 | 133.835216 | 188.720695 | 276.798255 | 1.303975 | 1157.692403 | 801.443423 | 1.010294 | 8.334922
791.191073 | 5.104195 | 78.580856 | 87.720926 | 172.11819 | 114.428921 | 267.910865 | 521.102658 | 329.517307 | 469.823308 | 199.775803 | 141.018214 | 131.64074 | 194.078097 | 271.709336 | 5.697706 | 1120.311364 | 802.175362 | 5.818363 | 10.245378
791.923705 | 0.953197 | 79.472817 | 91.387782 | 164.426517 | 105.804889 | 254.384503 | 499.237033 | 321.942354 | 460.870846 | 193.499032 | 140.358288 | 133.209309 | 195.524576 | 265.346271 | 7.744727 | 1088.670352 | 802.907252 | 0.885572 | 9.488276
792.656288 | 3.121826 | 74.443555 | 84.289316 | 159.453292 | 99.778378 | 247.945066 | 476.919033 | 308.820683 | 442.458871 | 185.628607 | 147.806478 | 136.039593 | 199.316615 | 261.392934 | 2.881686 | 1051.094969 | 803.639091 | 0.126594 | 8.481805
793.388821 | 2.292885 | 74.217062 | 85.802165 | 152.899216 | 99.197439 | 236.287818 | 465.214268 | 293.609939 | 418.873859 | 176.310777 | 147.348021 | 136.849022 | 196.464028 | 256.320391 | 3.620345 | 1010.196794 | 804.370881 | 3.950572 | 7.263955
794.121305 | 3.990992 | 68.209681 | 78.852326 | 145.006041 | 94.090659 | 222.648975 | 435.260001 | 284.690759 | 410.830293 | 171.370776 | 144.885102 | 136.782179 | 198.098328 | 248.167136 | 2.539722 | 971.262314 | 805.102621 | 4.241643 | 7.969148
794.853739 | 2.423002 | 67.238305 | 79.595616 | 143.320568 | 91.226025 | 218.675931 | 428.507904 | 275.979928 | 393.980125 | 165.854487 | 147.924272 | 137.747664 | 202.684117 | 242.66365 | 2.544152 | 940.124776 | 805.834312 | -1.163806 | 5.17247
795.586125 | 6.914479 | 64.777751 | 69.87263 | 139.987874 | 88.311241 | 215.80453 | 417.416183 | 262.143671 | 387.210827 | 156.000352 | 149.571099 | 138.653501 | 204.401705 | 239.216714 | 3.396586 | 900.337956 | 806.565952 | 2.722941 | 9.595125
796.31846 | 2.440413 | 60.278201 | 76.384927 | 127.755621 | 87.854868 | 201.700134 | 396.933174 | 252.460725 | 363.865578 | 150.085399 | 148.987214 | 142.032037 | 200.84599 | 230.98509 | -0.488083 | 866.834698 | 807.297543 | 2.848747 | 9.711637
797.050746 | 0.860497 | 60.84941 | 62.939187 | 120.592466 | 81.378402 | 196.68496 | 376.651698 | 246.962553 | 351.820222 | 148.620073 | 145.669798 | 138.662897 | 208.117273 | 226.802345 | 2.335634 | 836.648649 | 808.029083 | 3.108792 | 4.015523
797.782983 | 5.193334 | 57.12667 | 65.534924 | 118.828419 | 78.518258 | 186.341756 | 358.092717 | 235.802076 | 338.43224 | 136.757785 | 149.98842 | 137.128737 | 205.63128 | 218.738265 | -0.989206 | 801.009882 | 808.760574 | 3.914083 | 5.349247
798.51517 | 2.102561 | 52.687701 | 63.571546 | 116.630287 | 73.21859 | 180.078153 | 352.735503 | 225.468731 | 328.370533 | 135.305975 | 145.695099 | 137.161175 | 200.361681 | 208.648244 | 7.668163 | 767.31103 | 809.492015 | 1.449889 | 6.326789
799.247308 | 0 | 46.061672 | 59.186773 | 109.334561 | 72.559516 | 173.969489 | 340.014388 | 208.887208 | 313.392723 | 131.12718 | 146.481071 | 140.661451 | 196.752681 | 202.324658 | 5.200511 | 736.120006 | 810.223406 | 1.460421 | 7.302102
799.979396 | 0.497505 | 46.392323 | 61.690595 | 103.232246 | 65.919386 | 161.191555 | 321.885606 | 212.932054 | 306.338581 | 126.241843 | 150.619578 | 134.20192 | 205.345106 | 201.986949 | 3.855662 | 708.198083 | 810.954747 | 3.719177 | 6.907043
800.711434 | 3.004922 | 50.457655 | 57.218731 | 104.796669 | 63.979806 | 160.512938 | 314.640416 | 200.202955 | 288.096935 | 114.562667 | 143.109429 | 134.595482 | 191.188188 | 185.804368 | 4.507384 | 680.865334 | 811.686038 | 0.132468 | 4.106513
801.443423 | 6.566908 | 43.947772 | 49.3781 | 94.841312 | 62.890777 | 154.701208 | 293.490291 | 200.669566 | 277.325593 | 108.227702 | 142.703971 | 130.454161 | 195.618098 | 184.378582 | 1.262867 | 654.922826 | 812.417279 | 4.381669 | 3.585002
802.175362 | 4.174043 | 42.246374 | 48.570682 | 91.575973 | 60.207407 | 145.079614 | 284.340865 | 182.646001 | 271.312792 | 110.801867 | 142.296919 | 131.166138 | 194.535699 | 180.748708 | 5.438904 | 628.509679 | 813.148469 | 2.275358 | 5.219939
802.907252 | 4.427862 | 39.72425 | 49.339037 | 89.822349 | 58.700802 | 143.209716 | 269.467045 | 179.265166 | 257.575073 | 103.738487 | 138.908364 | 126.257329 | 186.729277 | 173.31918 | 4.174842 | 601.177183 | 813.87961 | 2.703029 | 6.081815
803.639091 | 3.797823 | 42.029241 | 45.573876 | 83.552106 | 58.233286 | 138.367351 | 262.556163 | 166.977618 | 251.289289 | 96.591298 | 136.848222 | 121.02396 | 183.434851 | 162.546824 | 5.190358 | 579.674384 | 814.610701 | -2.991724 | 5.84746
804.370881 | 6.626766 | 34.663082 | 44.475792 | 84.873575 | 58.748826 | 126.29086 | 246.974456 | 165.414264 | 235.75993 | 97.362479 | 137.123073 | 125.398795 | 181.216552 | 156.493618 | 4.07801 | 557.667813 | 815.341741 | 4.214607 | 5.166292
805.102621 | 1.799485 | 36.246771 | 45.115662 | 73.907424 | 49.357306 | 121.722314 | 241.131003 | 162.853402 | 230.334093 | 89.717186 | 136.889402 | 118.380413 | 178.149025 | 150.64261 | 6.940871 | 541.387946 | 816.072731 | 1.630202 | 10.188765
805.834312 | 7.37077 | 37.629719 | 37.888343 | 74.483568 | 51.078141 | 121.16511 | 226.424874 | 155.1741 | 217.24374 | 90.388913 | 132.156608 | 117.156445 | 175.08811 | 147.156772 | 5.819029 | 509.617607 | 816.803671 | 1.769886 | 3.675916
806.565952 | 0.648319 | 33.582937 | 39.936466 | 71.444781 | 49.142599 | 111.770239 | 222.63283 | 151.188049 | 211.741067 | 85.448477 | 128.237548 | 117.086457 | 169.340988 | 138.869983 | 0.777983 | 483.386833 | 817.534561 | -1.099025 | 2.060672
807.297543 | 2.848747 | 34.702918 | 39.752969 | 69.01737 | 48.299211 | 108.899828 | 208.08802 | 141.789908 | 202.00206 | 82.87264 | 119.388397 | 115.115276 | 164.320906 | 138.293718 | 4.143632 | 468.618882 | 818.2654 | 5.27185 | 3.468322
808.029083 | 2.202061 | 31.346986 | 38.082702 | 65.932297 | 46.113748 | 103.108268 | 201.941947 | 131.216929 | 186.009388 | 77.460734 | 115.154837 | 115.672969 | 158.548392 | 129.403467 | 0.129533 | 449.47951 | 818.996189 | 0.974016 | 5.426659
808.760574 | 4.044553 | 31.443137 | 36.009568 | 58.319844 | 39.532243 | 103.592743 | 195.051828 | 127.860061 | 184.483802 | 74.758995 | 117.944383 | 105.941193 | 157.476626 | 125.511611 | 1.565633 | 434.332799 | 819.726928 | 3.616742 | 8.902749
809.492015 | 3.954243 | 28.734166 | 32.688409 | 61.554383 | 39.937854 | 91.60663 | 188.617391 | 124.16323 | 177.545511 | 67.881171 | 113.882198 | 101.755853 | 151.447507 | 121.527068 | 0.790849 | 406.49618 | 820.457617 | 5.273155 | 7.632199
810.223406 | -1.194889 | 26.154803 | 32.793079 | 57.354696 | 43.679849 | 94.794567 | 177.374708 | 118.02853 | 163.699861 | 66.515515 | 108.734944 | 106.477931 | 147.900767 | 112.983441 | 4.779558 | 395.375659 | 821.188255 | 6.543871 | 11.138504
810.954747 | 5.180282 | 27.096861 | 33.871076 | 56.053311 | 41.043775 | 89.393076 | 170.152348 | 110.645516 | 162.979649 | 67.343669 | 105.06675 | 99.355157 | 141.594381 | 111.043999 | 5.047454 | 371.120733 | 821.918842 | 6.316033 | 7.438884
811.686038 | 1.192213 | 28.878057 | 31.130015 | 50.205429 | 35.501464 | 83.189998 | 168.367019 | 107.034265 | 152.868245 | 66.101607 | 98.953708 | 101.338135 | 136.04479 | 106.901797 | 2.516895 | 358.72375 | 822.649379 | 10.214665 | 11.491498
812.417279 | 1.195001 | 23.900013 | 30.937239 | 52.447251 | 34.256685 | 79.932266 | 155.748418 | 104.36339 | 153.75675 | 60.413922 | 95.998386 | 89.093937 | 133.308961 | 103.566723 | 5.045558 | 339.512962 | 823.379866 | 14.385006 | 19.939612
813.148469 | 4.283027 | 25.296629 | 22.352048 | 50.191725 | 37.476488 | 76.157577 | 147.22906 | 100.115761 | 137.32456 | 61.434671 | 96.100423 | 93.289686 | 132.506154 | 91.95124 | 3.21227 | 335.414568 | 824.110303 | 15.905635 | 18.745927
813.87961 | 3.513938 | 22.299989 | 23.246049 | 49.735734 | 30.949682 | 74.738752 | 152.045381 | 101.904193 | 134.070238 | 50.681794 | 86.361777 | 84.334505 | 125.555697 | 98.525407 | 5.135755 | 320.714391 | 824.840688 | 14.302565 | 12.886469
814.610701 | 3.127711 | 21.893979 | 27.19749 | 45.147833 | 31.821063 | 72.209336 | 135.98745 | 92.743441 | 132.995726 | 51.539244 | 90.975604 | 82.952345 | 120.484881 | 90.159679 | -0.815925 | 306.515712 | 825.571023 | 12.176555 | 14.158785
815.341741 | 3.126966 | 20.937078 | 23.928089 | 44.729211 | 25.559549 | 73.823592 | 132.012354 | 86.331457 | 122.76741 | 49.079773 | 84.428086 | 83.068536 | 119.368534 | 82.796625 | 2.311236 | 289.040436 | 826.301308 | 4.287824 | 11.862978
816.072731 | 1.086802 | 18.611477 | 26.083238 | 39.532408 | 28.392692 | 63.306193 | 126.748237 | 88.43848 | 117.782123 | 47.955121 | 86.944128 | 77.978015 | 109.087711 | 79.744067 | 1.494352 | 277.677809 | 827.031542 | 10.979192 | 3.900502
816.803671 | 3.812061 | 15.248246 | 24.506109 | 46.425462 | 28.182025 | 60.176112 | 126.614897 | 80.734015 | 114.906422 | 45.336302 | 76.785808 | 73.518327 | 105.376269 | 74.062907 | 8.032558 | 269.567199 | 827.761726 | 13.493179 | 10.59142
817.534561 | 2.88494 | 23.491655 | 23.903789 | 36.267818 | 25.964461 | 63.468682 | 117.046141 | 74.321552 | 112.375286 | 44.510504 | 73.497284 | 73.359905 | 104.81949 | 76.382224 | 3.159696 | 255.111132 | 828.491858 | 14.754458 | 10.848866
818.2654 | 5.688049 | 16.370482 | 21.226134 | 37.31915 | 24.41699 | 58.545284 | 110.292655 | 73.66717 | 107.101799 | 41.897336 | 77.135492 | 67.424189 | 104.188408 | 80.187616 | 2.497192 | 245.279767 | 829.22194 | 7.490761 | 8.499133
818.996189 | 4.591788 | 19.341169 | 26.855004 | 35.342855 | 20.73262 | 58.301797 | 108.811468 | 70.824856 | 109.785484 | 41.604385 | 72.077162 | 73.886048 | 98.514731 | 74.164338 | 4.035208 | 238.912137 | 829.951972 | 5.921398 | 6.932369
819.726928 | 9.876487 | 15.440705 | 22.395977 | 34.915468 | 21.70045 | 55.781285 | 107.945829 | 75.395154 | 97.373815 | 38.253999 | 74.838732 | 66.214194 | 93.200652 | 65.101351 | 2.921214 | 232.584312 | 830.681952 | 8.860445 | 6.391141
820.457617 | -1.110138 | 20.260019 | 23.174131 | 36.35702 | 24.006734 | 55.923202 | 98.941049 | 66.330746 | 92.002687 | 41.768942 | 70.63253 | 62.861564 | 91.86392 | 60.502521 | 1.52644 | 214.811703 | 831.411882 | 1.614439 | 7.485127
821.188255 | 2.506163 | 17.821606 | 18.100069 | 37.035526 | 23.808552 | 47.199411 | 97.46191 | 67.109487 | 92.171121 | 40.098614 | 69.894113 | 61.122541 | 91.474964 | 61.401003 | 1.11385 | 211.770807 | 832.141761 | 2.36075 | 3.541126
821.918842 | 3.929976 | 20.913089 | 16.983112 | 32.703018 | 24.28164 | 52.493256 | 94.038721 | 67.651737 | 93.056227 | 42.247246 | 61.897128 | 67.090311 | 88.845538 | 61.897128 | 3.78962 | 198.744521 | 832.871589 | 7.797935 | 10.299159
822.649379 | 15.889479 | 20.14559 | 25.678533 | 38.872476 | 31.920829 | 54.194474 | 94.911264 | 69.942083 | 90.797024 | 38.163124 | 67.104676 | 61.855473 | 87.108395 | 67.388416 | 9.363443 | 200.037194 | 833.601367 | 8.781528 | 4.537123
823.379866 | 15.809264 | 25.77907 | 27.630605 | 46.003533 | 31.760953 | 58.109726 | 95.567712 | 65.088591 | 95.994989 | 47.712643 | 70.073494 | 65.80072 | 95.994989 | 67.224978 | 17.945651 | 198.683991 | 834.331093 | 6.735672 | 9.078514
824.110303 | 14.343475 | 27.408818 | 25.846657 | 38.485957 | 29.823066 | 55.385694 | 95.007767 | 69.445139 | 90.179271 | 42.178336 | 65.894774 | 60.21419 | 83.504585 | 62.770453 | 18.177869 | 185.045024 | 835.060769 | 7.789524 | 5.144025
824.840688 | 14.160955 | 19.825337 | 21.807871 | 42.199646 | 27.330643 | 52.253924 | 85.390559 | 64.432345 | 85.390559 | 40.217112 | 60.892107 | 64.149126 | 81.000663 | 60.042449 | 14.019345 | 178.569643 | 835.790394 | 1.48496 | 8.315773
825.571023 | 9.20321 | 23.503583 | 19.963887 | 34.689023 | 22.229292 | 44.883348 | 77.306966 | 55.077674 | 75.183148 | 34.972199 | 57.059904 | 55.502437 | 71.926628 | 49.555747 | 9.20321 | 161.834913 | 836.519967 | 8.068828 | 10.459592
826.301308 | 15.864947 | 14.435672 | 20.867408 | 31.015257 | 22.43961 | 45.165074 | 72.035435 | 50.167535 | 69.891523 | 32.301604 | 49.452898 | 49.88168 | 67.747611 | 47.308986 | 7.003445 | 154.790428 | 837.24949 | 6.130845 | 4.78505
827.031542 | 5.056207 | 21.524994 | 16.179862 | 31.204019 | 17.768955 | 37.271467 | 71.364747 | 54.318107 | 70.786894 | 33.515428 | 51.573309 | 46.661565 | 66.741929 | 46.950491 | 3.900502 | 153.564222 | 837.978962 | 2.976628 | 5.804425
827.761726 | 2.466495 | 14.944059 | 16.540026 | 32.209525 | 28.29215 | 40.769714 | 66.450281 | 48.459375 | 70.512744 | 34.821108 | 49.910255 | 47.298672 | 65.579753 | 47.588848 | 10.446332 | 139.719696 | 838.708383 | 4.304103 | 5.491442
828.491858 | 8.679093 | 22.999596 | 19.672611 | 28.207052 | 22.710293 | 41.948949 | 65.961107 | 45.999193 | 65.671804 | 27.194491 | 52.21921 | 44.408026 | 65.237849 | 47.301057 | 8.38979 | 138.576185 | 839.437752 | 6.386308 | 4.90112
829.22194 | 1.87269 | 12.388567 | 18.58285 | 26.361717 | 18.870956 | 34.572744 | 64.535789 | 51.426957 | 56.324762 | 26.649824 | 47.537523 | 43.071877 | 60.934461 | 41.055133 | 5.474018 | 129.359684 | 840.167071 | 4.345277 | -1.947883
829.951972 | 4.043882 | 15.742254 | 16.031103 | 20.219409 | 16.6088 | 30.906811 | 58.78071 | 46.504641 | 56.903194 | 28.740446 | 37.550331 | 40.005545 | 54.736829 | 39.572272 | 5.343701 | 126.949004 | 840.896338 | 7.094015 | 5.886524
830.681952 | 0.145253 | 12.056016 | 12.346522 | 17.285131 | 18.59241 | 29.922159 | 56.358242 | 37.765832 | 58.827546 | 25.128804 | 42.994947 | 41.251909 | 54.179444 | 35.87754 | 6.245888 | 125.498765 | 841.625555 | 5.312193 | 6.374632
831.411882 | 3.228878 | 16.584694 | 18.639434 | 20.840942 | 11.301074 | 32.435551 | 57.67951 | 35.370895 | 49.900848 | 26.271329 | 38.599774 | 37.278869 | 52.102356 | 36.251498 | 6.164222 | 109.194797 | 842.35472 | -2.717123 | 3.169977
832.141761 | 2.508297 | 8.55772 | 10.328283 | 26.115801 | 11.656205 | 33.493146 | 53.264431 | 41.460679 | 53.854618 | 18.738456 | 32.902959 | 41.165585 | 48.690477 | 34.968615 | 2.803391 | 104.168111 | 843.083834 | 3.751228 | 2.400786
832.871589 | 3.53114 | 10.740552 | 13.683169 | 18.538487 | 16.331524 | 26.483553 | 43.403601 | 39.725329 | 43.844993 | 17.508571 | 32.515918 | 32.074525 | 45.169171 | 35.458535 | 4.413925 | 102.403072 | 843.812896 | 3.435363 | 3.73409
833.601367 | 4.82984 | 9.80604 | 12.733216 | 16.831262 | 9.659681 | 26.637302 | 44.346716 | 34.833394 | 45.224869 | 19.612079 | 32.784371 | 33.077089 | 49.176557 | 28.686325 | 8.196093 | 101.865725 | 844.541908 | 0.750329 | 0.450198
834.331093 | 5.417823 | 12.592778 | 7.46781 | 19.91416 | 11.421357 | 28.992675 | 51.542533 | 37.339051 | 45.246144 | 22.40343 | 32.946221 | 34.556925 | 40.267604 | 28.846247 | 3.953547 | 99.570802 | 845.270868 | -0.909785 | 1.81957
835.060769 | 8.524385 | 9.259245 | 16.460881 | 19.988212 | 12.639605 | 23.368572 | 44.532561 | 33.803594 | 48.059893 | 19.547296 | 37.477898 | 32.333873 | 45.708339 | 32.921762 | 1.616694 | 95.972814 | 845.999777 | 3.210013 | 2.904297
835.790394 | 6.830814 | 11.582684 | 12.770652 | 16.48305 | 15.889067 | 26.432279 | 43.212321 | 34.748052 | 44.548785 | 17.819514 | 32.669109 | 29.402198 | 42.91533 | 28.659718 | 5.49435 | 87.61261 | 846.728634 | -0.916048 | 3.358844
836.519967 | -0.298845 | 2.689609 | 6.724024 | 19.723803 | 14.942275 | 21.815721 | 40.493565 | 28.838591 | 42.137216 | 20.919185 | 29.735127 | 30.033973 | 41.091256 | 28.838591 | 5.379219 | 86.665195 | 847.45744 | 2.426382 | 4.397817
837.24949 | 5.383181 | 6.280378 | 7.327107 | 18.990666 | 7.775706 | 19.588797 | 36.486003 | 32.897216 | 38.130864 | 14.803747 | 23.177584 | 25.570109 | 36.785069 | 23.327117 | 3.73832 | 86.729024 | 848.186195 | 2.10831 | 4.367213
837.978962 | 2.381302 | 10.269367 | 11.460018 | 11.608849 | 11.013524 | 21.729384 | 41.226298 | 25.599001 | 31.552257 | 9.376378 | 23.217698 | 23.813024 | 39.737984 | 19.348082 | 4.316111 | 78.880642 | 848.914898 | 2.86536 | 1.658892
838.708383 | 3.710434 | 4.304103 | 2.671512 | 12.615475 | 10.389214 | 20.926846 | 29.535053 | 23.449941 | 41.408441 | 15.435404 | 23.301524 | 22.114185 | 31.019226 | 18.849003 | 3.413599 | 72.872919 | 849.64355 | 0.303962 | 7.447074
839.437752 | 6.386308 | 9.208166 | 6.23779 | 10.693354 | 6.386308 | 20.644113 | 29.109685 | 22.723376 | 34.60488 | 12.921136 | 19.010406 | 18.56485 | 30.446354 | 23.763008 | 4.90112 | 65.199753 | 850.372151 | 1.530308 | -0.765154
840.167071 | -0.599349 | 4.644952 | 7.042346 | 11.237786 | 7.791532 | 19.328992 | 27.570036 | 23.224758 | 33.713359 | 13.785018 | 19.029318 | 25.921827 | 29.96743 | 22.925084 | 3.446254 | 63.231277 | 851.100699 | -1.07542 | -0.153631
840.896338 | 5.433714 | 11.169301 | 6.339333 | 15.244587 | 12.52773 | 17.508634 | 32.149474 | 25.810142 | 33.507903 | 16.150206 | 17.055824 | 24.904523 | 30.1873 | 20.829237 | -0.301873 | 65.657377 | 851.829197 | 4.132687 | -2.142875
841.625555 | -0.910662 | 9.258394 | 9.561948 | 10.92794 | 10.776163 | 15.633026 | 32.935598 | 24.587866 | 28.534067 | 12.901041 | 18.213234 | 19.731003 | 29.596505 | 17.150795 | 3.794424 | 60.71078 | 852.557643 | 0.60889 | 0
842.35472 | 0.905708 | 11.62325 | 9.962786 | 18.265107 | 8.906127 | 15.849886 | 28.680747 | 22.03889 | 26.416478 | 18.717961 | 24.454111 | 22.491744 | 23.397452 | 20.378425 | 2.113318 | 59.927666 | 853.286037 | 4.401917 | 1.517903
843.083834 | 1.500491 | 5.101669 | 3.451129 | 14.554763 | 5.101669 | 13.804517 | 24.307954 | 21.306972 | 25.0582 | 12.153977 | 21.006874 | 21.156923 | 24.458003 | 20.106579 | 0.900295 | 57.918953 | 854.014379 | 5.023953 | -1.370169
843.812896 | 5.078362 | 10.007361 | 7.169453 | 7.916271 | 1.344272 | 14.189542 | 29.125902 | 15.085724 | 22.852631 | 12.695906 | 16.429996 | 19.118541 | 25.391812 | 14.637633 | 3.285999 | 51.530442 | 854.74267 | 3.524 | 4.13687
844.541908 | 2.551119 | 5.552436 | 8.103556 | 10.354544 | 6.903029 | 19.808692 | 26.711721 | 14.10619 | 19.658626 | 9.003951 | 16.207112 | 20.559021 | 20.108824 | 13.505927 | 2.851251 | 49.971928 | 855.47091 | -1.544499 | -2.162298
845.270868 | 4.397295 | 4.852187 | 8.491328 | 13.495146 | 6.368496 | 14.101669 | 23.502782 | 19.105487 | 23.047889 | 3.335879 | 10.76579 | 17.89244 | 19.712011 | 11.069052 | 0 | 47.612087 | 856.199097 | 4.328349 | -0.154584
845.999777 | -0.611431 | 6.725741 | 3.057155 | 11.770047 | 10.088611 | 17.731499 | 22.775805 | 20.330081 | 21.552943 | 7.337172 | 22.775805 | 14.827202 | 21.094369 | 16.202921 | 1.070004 | 47.080187 | 856.927233 | 0.770456 | 4.622735
846.728634 | 4.580242 | 3.664194 | 1.679422 | 8.397111 | 7.023039 | 11.297932 | 22.137839 | 14.504101 | 27.176105 | 6.10699 | 14.809451 | 16.641548 | 18.32097 | 10.534558 | 3.816869 | 42.596255 | 857.655317 | 3.379281 | 3.379281
847.45744 | 1.061542 | 0.758244 | 7.279145 | 10.61542 | 7.88574 | 12.890152 | 20.472595 | 11.82861 | 21.07919 | 10.918717 | 13.345099 | 18.046213 | 24.567114 | 13.800045 | 1.36484 | 41.703434 | 858.38335 | 3.215899 | 0
848.186195 | 5.270774 | 7.981458 | 6.174336 | 11.44511 | 7.680271 | 15.209949 | 17.468852 | 11.595703 | 20.179536 | 10.089768 | 11.143923 | 13.101639 | 16.565291 | 11.143923 | 1.355342 | 42.316788 | 859.11133 | 4.923461 | -1.077007
848.914898 | 2.111318 | 2.262126 | 3.921018 | 9.651738 | 4.67506 | 14.025181 | 18.398625 | 9.802546 | 19.152667 | 6.183144 | 13.723564 | 15.98569 | 17.644583 | 10.858205 | -3.619402 | 36.194016 | 859.839259 | 3.563804 | 4.803388
849.64355 | 0.759905 | 7.599055 | 5.47132 | 8.054998 | 4.863395 | 11.854526 | 19.3016 | 11.550564 | 14.742167 | 8.814904 | 18.085751 | 10.030753 | 14.438204 | 13.222356 | 1.975754 | 35.86754 | 860.567136 | 0.93753 | 3.281356
850.372151 | 0 | 3.366676 | -0.459092 | 6.12123 | 3.366677 | 7.498507 | 18.36369 | 13.619737 | 19.740967 | 10.865183 | 14.078829 | 10.865183 | 14.537921 | 14.23186 | 3.672738 | 37.339503 | 861.294961 | 1.40792 | -2.50297
851.100699 | -0.768157 | 4.301682 | -0.921789 | 7.22068 | 1.536315 | 10.600574 | 19.972095 | 13.519572 | 15.055887 | 11.061468 | 8.449733 | 11.522363 | 19.357569 | 7.681575 | 3.379893 | 31.801721 | 862.022734 | -0.623907 | 1.715744
851.829197 | 2.908188 | 0.459187 | 1.377562 | 6.428625 | 5.816375 | 8.5715 | 13.928688 | 10.714375 | 22.041 | 7.193938 | 13.4695 | 11.479687 | 12.245 | 6.73475 | 1.377562 | 32.755375 | 862.750455 | 4.188081 | -2.481826
852.557643 | 1.370002 | 8.372235 | 3.653339 | 3.501116 | 7.915567 | 12.177796 | 21.158921 | 11.264461 | 16.13558 | 7.002233 | 10.960016 | 12.482241 | 10.960016 | 7.4589 | -1.522225 | 35.163386 | 863.478124 | 1.703178 | 2.941854
853.286037 | 1.062532 | 7.285932 | 6.37519 | 7.893093 | 8.196674 | 9.410996 | 16.089767 | 12.750381 | 14.875444 | 9.259205 | 12.750381 | 10.169947 | 12.598591 | 8.955625 | 1.669693 | 32.027743 | 864.205741 | -1.712263 | 0.15566
854.014379 | 2.131374 | 2.283615 | 2.131374 | 8.068773 | 6.241881 | 11.265834 | 13.549449 | 10.504629 | 13.092726 | 5.480676 | 3.653784 | 3.501543 | 10.200147 | 5.328435 | 2.588097 | 26.794416 | 864.933306 | 2.829422 | -1.100331
854.74267 | -2.604696 | 7.814087 | 4.13687 | 4.596522 | 4.596522 | 12.717044 | 13.789566 | 11.950957 | 12.870262 | 6.435131 | 7.354435 | 14.249218 | 10.878435 | 7.201218 | 5.362609 | 29.111306 | 865.660819 | 5.708362 | 1.109959
855.47091 | 2.162298 | 0.926699 | 4.015696 | 2.780097 | 6.332444 | 9.88479 | 16.371684 | 8.803641 | 15.753885 | 6.177994 | 10.19369 | 9.112541 | 9.112541 | 8.958091 | -2.471198 | 28.573222 | 866.38828 | 3.178248 | 4.926284
856.199097 | -0.309168 | 5.410437 | 5.101269 | 5.874188 | 4.482933 | 12.830464 | 12.212128 | 10.820873 | 11.439209 | 6.956275 | 6.647108 | 9.738786 | 9.429618 | 10.202537 | 2.937094 | 23.651337 | 867.115689 | 3.961921 | 5.388213
856.927233 | 4.00637 | 1.540912 | 3.698188 | 9.553651 | 5.855464 | 5.239099 | 10.324107 | 11.094563 | 8.475013 | 7.858649 | 9.707742 | 8.783196 | 8.01274 | 11.865019 | -2.311367 | 22.80549 | 867.843046 | 4.734495 | 3.62978
857.655317 | -0.460811 | 6.604959 | 1.689641 | 3.379281 | 7.219374 | 5.37613 | 13.363522 | 4.761715 | 11.981089 | 7.06577 | 7.06577 | 9.523429 | 12.749107 | 9.062618 | 4.300904 | 23.501366 | 868.570351 | 6.478748 | 2.844329
858.38335 | 4.900418 | 2.297071 | 0.918828 | 5.359832 | 5.819246 | 10.719664 | 11.638492 | 8.269455 | 12.55732 | 8.269455 | 9.647697 | 7.350626 | 10.413387 | 3.981589 | -2.756485 | 22.817569 | 869.297603 | 2.388979 | -5.733549
859.11133 | 3.384879 | 4.923461 | -1.230865 | 4.615744 | 3.538737 | 8.462198 | 13.539517 | 5.538893 | 10.308496 | 8.30834 | 10.00078 | 11.385503 | 8.462198 | 4.923461 | 3.231021 | 24.309588 | 870.024803 | 4.02633 | 4.670543
859.839259 | 0 | -0.619792 | 3.563804 | 4.958336 | 5.42318 | 9.141932 | 12.240892 | 5.113284 | 11.466152 | 6.507816 | 5.888024 | 5.42318 | 11.930996 | 2.789064 | -3.253908 | 22.46746 | 870.751951 | 5.039549 | -0.975397
860.567136 | 2.343826 | 3.750121 | 3.125101 | 6.093947 | 6.562712 | 6.093947 | 12.500404 | 8.281518 | 15.15674 | 7.343987 | 6.562712 | 2.343826 | 12.500404 | 2.343826 | 2.187571 | 22.031962 | 871.479047 | 7.334138 | 3.74856
861.294961 | -0.782178 | 3.441583 | 0.938614 | 8.916829 | 6.726731 | 4.067326 | 7.196038 | 7.978216 | 7.82178 | 2.346534 | 4.067326 | 8.916829 | 6.570295 | 6.570295 | 2.190098 | 22.05742 | 872.20609 | 4.561896 | 0.162925
862.022734 | 3.587465 | 3.275512 | 2.183675 | 3.275512 | 2.651605 | 3.899419 | 8.578721 | 13.414001 | 5.303209 | 1.715744 | 10.450442 | 3.743442 | 11.854233 | 3.431488 | 3.119535 | 16.845489 | 872.933081 | 7.162527 | -2.278986
862.750455 | 1.396027 | 0.930685 | 5.273879 | 5.584108 | 6.04945 | 6.04945 | 12.254014 | 12.564242 | 11.633558 | 4.032967 | 8.68639 | 6.359678 | 10.392645 | 8.221047 | 2.792054 | 20.319947 | 873.66002 | 2.449983 | 4.409969
863.478124 | 6.967548 | 3.406357 | 1.858013 | 6.967548 | 5.26437 | 5.883707 | 11.922249 | 2.012847 | 7.74172 | 5.883707 | 5.419204 | 4.954701 | 8.361058 | 9.599733 | 0.774172 | 20.128472 | 874.386906 | 4.444066 | -3.456496
864.205741 | 5.29245 | 4.98113 | -1.245282 | 3.735847 | 1.245282 | 3.113206 | 12.764145 | 6.382072 | 8.249996 | 5.13679 | 2.023584 | 8.405656 | 7.004714 | 9.806599 | 2.179244 | 16.033011 | 875.11374 | -2.164868 | 2.830981
864.933306 | 2.200661 | 4.401323 | 4.401323 | 4.086943 | 1.571901 | 3.615372 | 11.003307 | 1.886281 | 11.789258 | 5.658844 | 3.143802 | 6.130414 | 6.130414 | 4.715703 | 4.558513 | 18.548432 | 875.840522 | 2.524848 | 5.722989
865.660819 | 0.634262 | 8.879674 | 4.598402 | 5.074099 | 5.39123 | 7.92828 | 4.756968 | 6.342624 | 7.611149 | 1.109959 | 2.378484 | 0.317131 | 9.196805 | 2.695615 | -1.268525 | 18.235044 | 876.567251 | 5.395806 | 7.756472
866.38828 | 1.430212 | 6.515408 | 4.449547 | 1.589124 | 7.468883 | 6.356496 | 7.627795 | 8.422357 | 8.740182 | 3.178248 | 9.375832 | 9.852569 | 10.329306 | 5.879759 | -0.476737 | 16.844714 | 877.293927 | 8.257519 | 6.066749
867.115689 | 5.388213 | 3.961921 | 6.497551 | -0.633907 | 7.289935 | 5.229736 | 8.716227 | 5.705167 | 7.289935 | 4.120398 | 6.972981 | 4.912782 | 3.486491 | 6.972981 | -3.961921 | 16.164639 | 878.020551 | 5.875172 | -2.685793
867.843046 | 4.418862 | 3.629779 | 4.103229 | 0.789083 | 4.103229 | 4.576678 | 9.311174 | 7.259559 | 10.889338 | 3.471963 | 4.892311 | 2.525064 | 10.258072 | 3.314147 | -0.473449 | 23.356842 | 878.747123 | 11.241836 | 3.187983
868.570351 | -2.528292 | 5.056584 | -2.370274 | 4.266493 | 1.738201 | 1.896219 | 8.532986 | 9.481095 | 9.481095 | 5.846675 | 7.900912 | 9.165059 | 9.323077 | 13.58957 | -1.264146 | 14.221643 | 879.473642 | 3.874667 | 4.88545
869.297603 | 2.229713 | 8.441058 | 4.618692 | 6.37061 | 3.34457 | 8.759589 | 6.529875 | 10.830037 | 6.848406 | 2.388979 | 1.274122 | 6.211345 | 3.822366 | 5.574284 | 3.185305 | 16.404321 | 880.200108 | 11.235444 | 7.490296
870.024803 | 4.187383 | 4.187383 | 2.254745 | 5.153702 | 3.704224 | 13.045309 | 9.180032 | 4.02633 | 2.737904 | 6.925288 | 4.831596 | 3.382117 | 6.442128 | 8.05266 | 7.730554 | 14.494788 | 880.926522 | 14.061077 | 14.91846
870.751951 | 0.975397 | 3.413888 | 0.812831 | 5.039549 | 5.039549 | 4.714417 | 2.438492 | 6.340078 | 4.226719 | 7.478041 | 2.92619 | 6.66521 | 7.640607 | 7.315474 | 6.502644 | 13.005288 | 881.652883 | 17.878297 | 14.955883
871.479047 | 5.541349 | 1.95577 | 4.726445 | 1.792789 | 2.281732 | 7.986062 | 6.682215 | 2.933655 | 6.030291 | 6.519234 | 2.444713 | 0.651923 | 12.060583 | 5.867311 | 0.162981 | 8.963947 | 882.379191 | 23.469847 | 18.67309
872.20609 | -0.814624 | 4.236046 | -0.488775 | 8.797942 | -0.977549 | 13.033988 | 5.05067 | 5.05067 | 6.516994 | 2.932647 | 4.561896 | 5.213595 | 5.865295 | 5.37652 | 1.466324 | 15.80371 | 883.105447 | 19.45988 | 25.605105
872.933081 | 1.302278 | 6.185819 | 9.115943 | 4.883541 | 3.092909 | 3.092909 | 4.557972 | 5.697465 | 5.371895 | 2.441771 | 3.744048 | 4.395187 | 10.74379 | 2.76734 | 4.395187 | 10.092651 | 883.83165 | 18.210378 | 17.019045
873.66002 | 2.613315 | 3.919973 | 2.613315 | -2.776647 | 4.899966 | 7.349949 | 10.126596 | 5.553295 | 9.799932 | 8.819939 | 6.69662 | 6.369956 | 4.573302 | 8.656607 | 5.716627 | 7.839946 | 884.5578 | 13.014077 | 15.240169
874.386906 | 2.468926 | -1.31676 | 1.975141 | 2.798116 | 4.444066 | 9.711108 | 7.406777 | 10.863273 | 8.888133 | 8.229753 | 4.444066 | 6.748397 | 4.773256 | 0.98757 | -4.773256 | 12.673819 | 885.283897 | 9.50549 | 15.208785
875.11374 | 0.166528 | 6.994189 | -1.165698 | 9.325585 | -0.499585 | 9.159056 | 3.497094 | 7.160717 | 7.327245 | 6.328075 | 3.996679 | 6.994189 | 2.830981 | 4.995849 | -1.332226 | 13.322264 | 886.009942 | 8.360441 | 8.708793
875.840522 | 3.366464 | 10.604362 | 0 | 3.871434 | 4.039757 | 6.059635 | 4.376403 | 4.039757 | 7.406221 | 5.891312 | 8.584483 | 2.861494 | 5.386342 | 1.346586 | 0.336646 | 11.109331 | 886.735934 | 8.410006 | 6.83313
876.567251 | 1.348952 | 5.395806 | 0.505857 | 6.576139 | 6.744758 | 6.238901 | 7.925091 | 7.587853 | 1.011714 | 2.360665 | 5.058569 | -2.529284 | 7.250615 | 10.960232 | 4.721331 | 10.791613 | 887.461872 | 7.180543 | 10.157842
877.293927 | -3.033374 | 5.055624 | 7.077874 | 6.23527 | 3.201895 | 10.111248 | 6.40379 | -0.337042 | 2.527812 | 2.864854 | -2.02225 | 3.370416 | 6.40379 | 3.707458 | 3.370416 | 8.931602 | 888.187758 | 3.846021 | 5.943851
878.020551 | -0.671448 | 7.38593 | 3.860827 | 4.700137 | 6.882344 | 2.517931 | 9.400275 | 5.539448 | 7.889516 | 5.371586 | 9.064551 | 6.714482 | 7.218068 | 11.246757 | 7.218068 | 12.589654 | 888.913591 | 6.473107 | 4.023824
878.747123 | 2.34904 | 10.067316 | 10.067316 | 4.362504 | 10.570682 | 5.033658 | 9.396162 | 5.704812 | 6.208178 | 8.053853 | 4.530292 | 6.543755 | 11.241836 | 5.369235 | 4.865869 | 9.899527 | 889.639372 | 0.703097 | 4.745902
879.473642 | 6.907016 | 2.695421 | -1.010783 | 4.211595 | 8.760118 | 6.064697 | 17.857163 | 16.677916 | 7.917799 | 5.222378 | 10.781683 | 9.433973 | 6.233161 | 11.96093 | 7.580871 | 11.792466 | 890.365099 | 1.065178 | 6.746127
880.200108 | 3.745148 | 9.873572 | 8.852168 | 8.341466 | 13.278252 | 8.681934 | 11.575912 | 8.000998 | 9.873572 | 6.128424 | 8.681934 | 8.852168 | 11.235444 | 13.448486 | 10.384274 | 17.363868 | 891.090773 | 1.435469 | 5.562442
880.926522 | 9.259734 | 8.230874 | 11.145976 | 12.346312 | 15.604366 | 7.030539 | 7.373492 | 10.631546 | 15.089936 | 9.259734 | 10.974499 | 16.633225 | 15.261413 | 13.032218 | 14.40403 | 14.40403 | 891.816394 | 7.40066 | 4.693101
881.652883 | 17.534483 | 17.70639 | 20.113084 | 19.597364 | 21.488338 | 19.425457 | 23.035498 | 14.783976 | 23.551218 | 17.878297 | 17.19067 | 21.144524 | 11.002029 | 14.612069 | 11.861562 | 23.723125 | 892.541962 | 9.053328 | 2.172799
882.379191 | 18.844403 | 19.529653 | 17.473901 | 21.756719 | 16.446024 | 19.358341 | 19.015715 | 25.182974 | 23.298534 | 20.386217 | 20.728843 | 18.844402 | 22.099345 | 19.700966 | 21.756719 | 27.752665 | 893.267477 | 4.165801 | 5.433654
883.105447 | 17.07007 | 20.825485 | 19.289179 | 17.923573 | 13.997457 | 27.653513 | 17.752873 | 18.094274 | 20.313383 | 17.240771 | 23.556697 | 19.118478 | 19.801281 | 17.752873 | 16.045866 | 27.653513 | 893.992938 | 7.241884 | 8.328167
883.83165 | 15.657521 | 16.338283 | 18.550759 | 19.06133 | 15.487331 | 17.019045 | 21.614187 | 21.103616 | 16.848855 | 23.145901 | 23.145901 | 14.295998 | 14.806569 | 15.827712 | 14.125807 | 24.847806 | 894.718347 | 12.709585 | 6.173227
884.5578 | 10.787985 | 15.411406 | 15.582644 | 19.692353 | 14.212742 | 22.432158 | 19.521115 | 12.842839 | 7.020752 | 12.842839 | 15.582644 | 9.58932 | 14.383979 | 13.699028 | 13.014077 | 20.891018 | 895.443702 | 14.98329 | 6.943476
885.283897 | 7.950047 | 13.307687 | 14.171822 | 12.789205 | 10.023972 | 17.801191 | 12.270724 | 7.258738 | 12.097897 | 10.023972 | 11.060934 | 11.233761 | 11.92507 | 9.332663 | 15.035958 | 12.443551 | 896.169005 | 10.152269 | 9.044748
886.009942 | 5.399451 | 9.579672 | 5.921979 | 9.23132 | 4.876924 | 11.32143 | 5.747803 | 10.973079 | 13.063189 | 15.501651 | 4.702748 | 12.714837 | 13.063189 | 8.186265 | 9.23132 | 18.636816 | 896.894254 | 9.88432 | 9.32483
886.735934 | 8.585214 | 6.657921 | 5.781879 | 12.4398 | 7.358755 | 8.935631 | 15.067927 | 9.636465 | 4.55542 | 13.666259 | 6.657921 | 9.286048 | 9.986882 | 10.862924 | 7.88438 | 14.367093 | 897.61945 | 4.12752 | 4.315135
887.461872 | 7.005408 | 7.881084 | 1.225946 | 1.926487 | 7.180543 | 11.033518 | 5.954597 | 5.604326 | 5.954597 | 3.152434 | 2.627028 | 11.909194 | 10.858382 | 8.231354 | 6.480002 | 13.48541 | 898.344592 | 4.330587 | 1.318005
888.187758 | 3.496383 | 10.31433 | 5.419394 | 4.894936 | 9.615053 | 8.915777 | 2.797106 | 9.265415 | 2.447468 | 5.069755 | 9.265415 | 6.293489 | 8.391319 | 8.566138 | 0.874096 | 6.817947 | 899.069681 | 7.346697 | 0.565131
888.913591 | 3.149079 | 4.023824 | 2.799182 | 8.572494 | 2.449284 | 8.922391 | 9.272289 | 6.298159 | 8.572494 | 9.972084 | 8.572494 | 8.047647 | 8.047647 | 8.397545 | -1.224642 | 7.697749 | 899.794717 | 8.654095 | 0.75253
889.639372 | 4.570128 | 7.558288 | 3.691257 | 8.261385 | 7.20674 | 8.437159 | 10.546449 | 1.581967 | 11.952642 | 7.909837 | 9.31603 | 1.933516 | 4.570128 | 9.491804 | -2.10929 | 13.183061 | 900.5197 | 0 | 7.372535
890.365099 | 6.213538 | 3.728123 | 5.14836 | 8.166364 | 4.438241 | 9.231542 | 8.876482 | 4.083182 | 11.539427 | 9.054012 | 4.260712 | 6.746127 | 4.97083 | 8.521423 | 4.083182 | 3.905652 | 901.244629 | -1.142048 | 3.997169
891.090773 | 2.870938 | 7.177344 | 4.48584 | 2.870938 | 1.794336 | 3.947539 | 5.383008 | 7.536211 | 6.280176 | 11.842618 | 3.050371 | 9.509981 | 5.562442 | 5.921309 | 5.921309 | 9.868848 | 901.969504 | 2.120675 | 2.506252
891.816394 | 3.068566 | 4.332094 | 6.49814 | 7.039652 | 1.263527 | 6.49814 | 6.317637 | 6.317637 | 4.332094 | 8.664187 | 3.790582 | 9.205699 | 5.776125 | 4.512598 | 7.220156 | 4.512597 | 902.694327 | 5.443054 | -0.38879
892.541962 | 11.226126 | 6.699462 | 7.785862 | 3.983464 | 9.053328 | 2.353865 | 11.588259 | 1.086399 | 9.053327 | 5.975196 | 3.440264 | 3.440264 | 5.069863 | 5.79413 | 5.79413 | 5.79413 | 903.419095 | 0.195275 | 8.5921
893.267477 | 14.1275 | 6.882628 | 1.086731 | 9.237212 | 10.323943 | 7.788237 | 9.237212 | 6.520385 | 7.425994 | 3.98468 | 3.079071 | 5.795898 | 7.06375 | 11.04843 | 2.173462 | 9.780577 | 904.143811 | 10.74169 | 7.616835
893.992938 | 5.250366 | 2.172565 | 3.439895 | 6.698743 | 5.431413 | 8.509214 | 14.483768 | 11.22492 | 6.155601 | 10.862826 | 8.328167 | 3.077801 | 10.500732 | 6.517696 | 9.776543 | 10.319685 | 904.868472 | 10.730159 | 7.218471
894.718347 | 10.167668 | 12.89115 | 9.078275 | 5.991661 | 11.801757 | 9.25984 | 9.986103 | 15.433067 | 15.796199 | 6.173227 | 14.888371 | 16.159329 | 14.343674 | 12.164888 | 11.620192 | 12.346454 | 905.593081 | 12.736354 | 2.743215
895.443702 | 10.963383 | 10.232491 | 7.308922 | 15.348736 | 16.079628 | 8.40526 | 15.166013 | 17.724136 | 16.079628 | 13.886952 | 11.328829 | 17.175967 | 11.511552 | 13.886952 | 13.338783 | 9.501599 | 906.317635 | 8.857195 | 8.660368
896.169005 | 13.474829 | 5.168428 | 7.198881 | 11.813549 | 7.752641 | 11.444375 | 7.937228 | 9.783095 | 12.551896 | 6.645121 | 9.413922 | 11.628962 | 5.353014 | 7.383468 | 7.568055 | 16.981976 | 907.042136 | 10.762546 | 7.17503
896.894254 | 10.44381 | 8.20585 | 1.864966 | 7.459864 | 9.511327 | 8.019354 | 8.20585 | 13.800748 | 9.32483 | 8.20585 | 6.340884 | 5.781395 | 16.411701 | 10.070816 | 9.697823 | 15.292721 | 907.766583 | 3.622322 | -1.408681
897.61945 | 3.752291 | 8.067426 | 9.380728 | 5.440822 | 7.879811 | 7.129353 | 4.502749 | 12.570175 | 7.692197 | 9.568342 | 6.19128 | 10.506415 | 8.630269 | 8.442655 | 4.877978 | 8.442655 | 908.490977 | 7.494113 | 4.658503
898.344592 | 3.389155 | 2.447723 | 5.083733 | 4.70716 | 11.108898 | 5.272019 | 4.330587 | 1.882864 | 7.719742 | 10.732325 | 12.803475 | 8.096315 | 4.895446 | 10.167466 | 5.836878 | 3.389155 | 909.215317 | 5.880114 | -0.81105
899.069681 | 4.144291 | 4.897798 | 10.360727 | 9.042089 | 7.723451 | 4.897798 | 14.881771 | 2.825653 | 10.360727 | 2.637276 | 7.911828 | 7.723451 | 7.723451 | 4.521044 | -0.753507 | 8.100205 | 909.939603 | -1.624886 | 3.452883
899.794717 | 7.713433 | 5.643975 | 4.891445 | 2.821987 | 1.128795 | 2.445723 | 6.02024 | 1.693192 | 2.633855 | -0.376265 | -0.188133 | -1.50506 | 4.138915 | 7.5253 | 6.02024 | 8.27783 | 910.663836 | 2.848335 | 3.458692
900.5197 | 6.049259 | 8.317731 | 3.591748 | 10.964282 | -1.134236 | 4.536944 | 2.83559 | 6.616377 | 2.079433 | 0.756157 | 2.457512 | 8.506771 | -0.945197 | 3.402708 | 5.671181 | 11.342361 | 911.388015 | 7.352345 | 7.352345
901.244629 | 9.326729 | 6.090925 | 4.948876 | 3.997169 | -0.571024 | 1.142048 | 1.33239 | 11.801167 | -0.190341 | 0.380683 | 4.948876 | 3.806828 | 7.042632 | 4.568194 | 1.713073 | 2.66478 | 912.11214 | 5.559762 | -2.471005
901.969504 | -0.771155 | 4.626928 | 0.578366 | 5.976448 | 0.771155 | 9.061067 | 6.940391 | 6.747603 | 4.626928 | 5.012505 | 2.89183 | 4.819716 | 4.24135 | 3.855773 | 4.434139 | 4.626928 | 912.836211 | 7.06561 | -2.701557
902.694327 | 5.831844 | 9.71974 | 0.583184 | -0.971974 | 7.387002 | 9.136556 | 3.887896 | 4.47108 | -0.194395 | 0.583184 | 4.47108 | 6.609423 | 8.164582 | 7.775792 | 8.553371 | 5.831844 | 913.560228 | 5.249171 | 6.718939
903.419095 | 2.73385 | 8.396825 | 4.6866 | 7.615725 | -1.366925 | 9.568475 | 5.85825 | 5.662975 | 5.272425 | -3.319675 | 10.740125 | 6.63935 | 3.319675 | 4.491325 | 7.0299 | 11.130675 | 914.284191 | 3.793494 | 0.632249
904.143811 | 8.788655 | 8.398048 | 8.202745 | 8.788655 | 9.374566 | 13.085331 | 12.694724 | 12.108814 | 9.179262 | 10.936993 | 8.202745 | 5.6638 | 10.74169 | 8.007441 | 6.24971 | 10.936993 | 915.008101 | 8.039153 | 10.789389
904.868472 | 4.292064 | 4.292064 | 9.559596 | 14.827129 | 7.413564 | 7.803752 | 9.75469 | 15.022223 | 11.31544 | 18.729005 | 16.192785 | 17.363348 | 10.339971 | 15.997692 | 10.535065 | 14.241847 | 915.731956 | 14.62821 | 5.724082
905.593081 | 3.331046 | 3.135102 | 8.0337 | 11.364746 | 18.61467 | 7.445868 | 8.425588 | 11.364746 | 15.08768 | 15.08768 | 13.128241 | 12.148522 | 18.810614 | 11.952578 | 13.128241 | 14.499849 | 916.455758 | 7.422419 | 3.605175
906.317635 | 13.187379 | 5.511143 | 7.085756 | 9.447674 | 10.038154 | 5.70797 | -1.771439 | 9.250848 | 8.660368 | 13.187379 | 10.628634 | 10.431807 | 4.330184 | 12.793726 | 6.692103 | 11.809593 | 917.179506 | 14.696193 | 6.176661
907.042136 | 2.989596 | 0.199306 | 0.597919 | 2.19237 | 8.370869 | 10.164626 | 6.377805 | 6.975724 | 9.96532 | 3.188902 | 3.188902 | -0.797226 | 1.395145 | 5.381273 | 2.79029 | 3.786822 | 917.903199 | 9.251674 | 8.391053
907.766583 | 14.690527 | 6.842163 | 7.445884 | 8.049604 | 5.031002 | 3.219842 | 6.238443 | 14.891767 | 7.848364 | 7.244644 | 1.207441 | -0.40248 | -1.207441 | 11.068205 | 3.018602 | 10.866965 | 918.626839 | 8.50732 | 4.144592
908.490977 | 5.06359 | 0 | 5.06359 | 12.152616 | 3.848328 | 1.620349 | 0.607631 | 2.633067 | -1.822892 | 8.911918 | 10.734811 | 5.266134 | 4.861046 | -1.012718 | 6.683939 | 7.089026 | 919.350424 | 10.571856 | 6.166916
909.215317 | 7.299452 | 4.866301 | 2.433151 | 4.460776 | 6.285639 | 4.663539 | -1.6221 | 10.34089 | 2.027626 | 7.907739 | 8.110502 | 6.691164 | 6.082877 | 5.677351 | -0.202763 | 4.866301 | 920.073955 | 11.511971 | 3.099377
909.939603 | 2.031107 | 5.48399 | -3.046661 | 5.687101 | 0.406221 | 7.311987 | 0.203111 | 5.280879 | 1.218665 | 9.749316 | 5.077769 | 3.859104 | 8.936873 | 0 | 3.046661 | 5.687101 | 920.797433 | 10.673496 | -0.667093
910.663836 | 6.713933 | 1.62762 | 5.69667 | 8.341553 | 1.62762 | 2.644882 | 4.679407 | 5.086313 | 4.88286 | 2.644883 | 1.62762 | 10.57953 | 1.62762 | 1.62762 | 4.272502 | -1.831073 | 921.520856 | 13.597178 | 4.012282
911.388015 | 2.042318 | 1.838086 | 7.352345 | 4.288868 | 2.042318 | 6.331186 | 7.352345 | 6.331186 | 7.352345 | 0.816927 | 3.471941 | 5.310027 | 2.655013 | 3.063477 | 3.880404 | 4.697331 | 922.244224 | 5.592149 | 8.052694
912.11214 | 9.472187 | 4.324259 | 7.82485 | -4.736093 | 0 | 8.648518 | 5.353845 | 8.236684 | 1.647337 | 6.589347 | 2.059171 | 5.353845 | -0.823668 | 2.265088 | 4.736093 | -0.823668 | 922.967539 | 3.386041 | -0.225736
912.836211 | 0.207812 | 7.273422 | 3.117181 | 5.195301 | 8.520294 | -1.246872 | 10.806227 | 4.779677 | 9.14373 | 3.948429 | 3.117181 | 2.909369 | 6.026549 | -2.285933 | 0.207812 | 1.454684 | 923.6908 | 2.054588 | 5.250615
913.560228 | 6.299005 | 5.039204 | 5.249171 | -1.049834 | 8.608641 | 1.679735 | 5.249171 | 2.729569 | 5.249171 | 6.299005 | 3.35947 | 2.099668 | 9.028575 | 7.138873 | 10.498343 | 5.249171 | 924.414006 | 9.49028 | 2.777643
914.284191 | -2.528996 | 12.01273 | 9.062235 | 4.425743 | 4.847242 | 3.161245 | 7.797737 | 9.483734 | 4.636492 | 6.533239 | 3.371994 | 5.690241 | 5.057992 | 5.690241 | 4.636492 | 7.797737 | 925.137158 | 2.811511 | 9.137409
915.008101 | 11.000946 | 6.981369 | 10.789389 | 5.288916 | 6.3467 | 7.192926 | 5.923586 | 8.039153 | 12.270286 | 11.000946 | 9.520049 | 2.53868 | 4.019576 | 9.520049 | 3.80802 | 6.3467 | 925.860255 | 2.589863 | -0.235442
915.731956 | 8.268119 | 8.904128 | 4.240061 | 13.992201 | 8.268119 | 4.240061 | 9.328134 | 13.568195 | 17.808256 | 12.296177 | 6.996101 | 8.692125 | 11.872171 | 13.568195 | 8.056116 | 6.148088 | 926.583298 | 0.70988 | 4.022653
916.455758 | 7.634488 | 18.87415 | 12.512077 | 12.087939 | 12.512077 | 7.210349 | 8.482764 | 14.420699 | 13.572422 | 2.544829 | 10.603455 | 13.996561 | 12.936215 | 17.177597 | 13.784491 | 10.179317 | 927.306287 | 3.333318 | -0.238094
917.179506 | 11.501368 | 8.945509 | 11.714357 | 10.649415 | 14.483204 | 12.353321 | 10.862403 | 9.584474 | 16.826076 | 11.927345 | 15.548146 | 13.418263 | 5.537696 | 14.909181 | 9.158497 | 17.678029 | 928.029221 | 3.358666 | -4.55819
917.903199 | 11.833536 | 4.518259 | 6.454656 | 14.845709 | 15.060864 | 15.060864 | 9.681984 | 3.872794 | 14.415398 | 9.897139 | 10.972915 | 11.618381 | 6.239501 | 3.657638 | 5.163725 | 11.403226 | 928.752101 | 0.242707 | 4.61143
918.626839 | 8.50732 | 2.181364 | 0 | 3.05391 | 7.416638 | 10.90682 | 7.416638 | 7.634774 | 8.725456 | 10.470547 | 13.742593 | 9.379865 | 6.762228 | 9.379865 | 5.45341 | 7.198501 | 929.474927 | 2.218862 | 7.149667
919.350424 | 1.982223 | 3.083458 | 6.827657 | 11.232597 | 8.149139 | 14.095808 | 11.673091 | -0.440494 | 3.523952 | 5.506175 | 9.911115 | 2.422717 | 12.333832 | 7.047904 | 8.149139 | 13.655314 | 930.197698 | 2.00909 | 1.757953
920.073955 | 4.427681 | 5.534601 | 2.213841 | 8.633978 | 3.984913 | 5.313217 | 7.305674 | 6.862906 | 4.427681 | 4.427681 | 7.969826 | 3.763529 | 6.862906 | 5.091833 | 2.656609 | 10.40505 | 930.920414 | -4.33799 | 2.806935
920.797433 | 4.44729 | 8.449851 | 8.672216 | 9.116945 | 4.224925 | 2.668374 | 4.224925 | 2.44601 | 8.89458 | 11.118225 | 5.559112 | 3.113103 | 6.226206 | 2.00128 | 7.782758 | 9.116945 | 931.643076 | 3.623959 | -5.694792
921.520856 | 0.222905 | 1.783236 | 7.801659 | 1.783236 | 3.343568 | 11.145227 | 6.910041 | 4.012282 | 0.891618 | 6.018423 | 9.8078 | 9.139087 | 5.572614 | 4.235186 | 5.795518 | 7.578755 | 932.365684 | 3.667099 | -1.047743
922.244224 | 5.144777 | 2.684231 | 6.486893 | 1.342116 | 6.039521 | 6.710578 | 7.605322 | 10.736926 | -1.789488 | 13.644843 | 7.829008 | 6.263207 | 4.473719 | 2.684231 | 4.026347 | 9.618496 | 933.088237 | 4.258422 | -4.258422
922.967539 | 0.677208 | -0.225736 | 2.25736 | 9.70665 | 4.288985 | 7.675026 | 8.803706 | 4.288985 | 3.837513 | 0.902944 | 5.643401 | 2.934569 | 2.483097 | 2.257361 | -2.031624 | 3.611777 | 933.810735 | 10.661855 | 5.467618
923.6908 | 8.446641 | -1.369726 | 6.163765 | 10.729517 | 8.674929 | 4.79404 | 6.392053 | 1.598013 | 5.022327 | 0.456575 | 5.70719 | -2.054588 | 3.880889 | 4.565752 | 5.250615 | 1.141438 | 934.533178 | 6.243787 | 8.514255
924.414006 | 4.166464 | 3.934994 | 0.925881 | 6.481167 | -5.323816 | 2.546173 | 3.472054 | 0.694411 | 2.083232 | -0.46294 | 3.240584 | -1.620292 | 2.546173 | 6.944107 | 4.166464 | 0.46294 | 935.255567 | 6.215801 | 4.439858
925.137158 | 5.623021 | 6.091606 | 0.468585 | 3.748681 | 0.93717 | 1.640048 | 2.108633 | -1.405755 | 6.325899 | 3.045803 | 2.577218 | 4.920144 | -2.342926 | 5.623021 | -0.468585 | -4.451558 | 935.977901 | -2.472174 | 0.309022
925.860255 | 3.767073 | -1.412652 | -2.589863 | 7.769588 | 6.121493 | 9.653124 | -2.825305 | 3.531631 | 0.706326 | 4.002515 | 2.118978 | 3.767073 | 1.412652 | 9.18224 | -3.060747 | 5.179725 | 936.700181 | 12.599272 | 8.399515
926.583298 | 0.70988 | 3.312773 | -1.41976 | -1.41976 | 4.25928 | 0.70988 | -2.12964 | -1.183133 | -4.022653 | -5.67904 | 3.786026 | 5.915666 | 5.205786 | -1.656387 | 9.465066 | 7.572053 | 937.422405 | 2.716335 | 8.488546
927.306287 | 4.761883 | -2.380942 | -3.571412 | 0.952377 | -0.714282 | 6.666636 | 1.904753 | 6.666636 | 3.571412 | 5.476165 | 4.761883 | 7.857107 | 4.999977 | -6.90473 | 6.190448 | -0.714282 | 938.144575 | -6.757425 | 3.200886
928.029221 | -10.555809 | 0.47981 | -1.439429 | 3.358667 | -1.439429 | 0.479809 | 7.197143 | 11.755333 | 4.55819 | 4.078381 | -5.038 | -1.919238 | -1.439428 | -0.719714 | 3.838476 | 3.118762 | 938.86669 | -3.72195 | -3.349755
928.752101 | 1.698948 | 2.184362 | -3.88331 | 0.970827 | -0.242707 | 10.193688 | 8.980153 | -0.728121 | 9.465567 | 3.397896 | 0.242707 | 1.941655 | 5.582258 | 3.155189 | 0 | 4.368723 | 939.588751 | 13.2765 | 2.342912
929.474927 | 11.587392 | 2.218862 | 1.232701 | 3.451564 | 9.61507 | 6.656587 | 4.930805 | 0 | 0.986161 | 8.875449 | 5.423885 | 9.36853 | 6.903127 | 6.410047 | 5.916966 | -1.725782 | 940.310756 | 16.38384 | 1.638384
930.197698 | 4.520452 | -0.753409 | -0.753409 | 2.511362 | -2.00909 | 7.031814 | 1.255681 | -5.27386 | 11.301129 | 4.520452 | 8.538631 | 6.278405 | 4.269315 | -1.004545 | -3.515907 | -4.018179 | 941.032706 | -0.425713 | 9.365678
930.920414 | 4.082814 | -7.910453 | -2.806935 | 3.572463 | 2.041407 | 3.317287 | 0 | 0.765528 | 5.358694 | 4.593166 | 9.95186 | 2.806935 | 3.827638 | -7.400101 | 2.041407 | 6.889749 | 941.754602 | -8.78066 | -7.024528
931.643076 | 0.776563 | 1.553125 | 5.177084 | 1.294271 | -4.91823 | 5.694792 | 0.776563 | 4.400521 | 6.730209 | 17.602086 | 12.425002 | -9.059897 | 7.506772 | -0.258854 | -1.294271 | 4.141667 | 942.476443 | 6.254707 | 6.701472
932.365684 | 5.500649 | 5.762584 | -2.095485 | 4.452906 | 7.858069 | -1.571614 | 0.261936 | 3.929035 | 4.714842 | 2.619357 | 6.810327 | 6.02452 | 2.881292 | -1.047743 | -10.21549 | 4.976777 | 943.198228 | 7.233398 | -6.78131
933.088237 | 1.330757 | 2.395363 | -2.129211 | 6.387634 | -2.395363 | 12.242964 | 3.992271 | 3.459968 | -0.532303 | -4.258422 | -0.532303 | -5.056877 | -9.315299 | -1.064606 | 0.532303 | 2.395363 | 943.919959 | 5.908751 | 9.999425
933.810735 | 0.820143 | 3.00719 | -5.194237 | 4.647475 | -0.273381 | 6.01438 | 1.093524 | 9.568331 | -3.827333 | -3.00719 | 0 | -0.546762 | 8.201427 | 5.194237 | 0 | 4.647475 | 944.641634 | -0.454541 | -7.727192
934.533178 | 8.230446 | 9.649489 | 1.986659 | -3.973319 | 3.973319 | 11.068531 | 3.121894 | 5.108553 | 2.270468 | 11.068531 | 5.959979 | -0.851426 | -0.567617 | -4.257127 | -5.108553 | -5.392362 | 945.363255 | 1.818391 | -2.272989
935.255567 | -2.367924 | -0.295991 | 5.327829 | 0 | 9.175706 | 7.399763 | -8.583725 | 4.735848 | -7.103772 | 0.887971 | 2.367924 | 1.183962 | 9.175706 | -4.143867 | 7.991743 | 5.327829 | 946.08482 | 1.35784 | 5.883973
935.977901 | 12.051848 | 2.472174 | 14.215001 | 7.1075 | 0.618044 | 1.854131 | 2.163152 | -13.287935 | 5.25337 | 1.236087 | 1.545109 | 1.545109 | 3.090218 | -0.309022 | -6.180435 | 4.635326 | 946.806331 | 25.066563 | 1.342852
936.700181 | -1.938349 | 0.323058 | 1.615291 | -3.553641 | -2.261408 | -1.292233 | 9.368689 | 5.49199 | 11.307039 | -1.292233 | 10.014806 | 1.615291 | 10.337864 | 7.753398 | -2.907524 | 8.399514 | 947.527786 | 11.851771 | 5.267454
937.422405 | 6.790837 | 7.130379 | 11.544423 | 20.712053 | 5.093128 | 9.846714 | 6.451295 | 8.488546 | 8.488546 | -3.055877 | 0 | 0.339542 | 3.055877 | -0.339542 | 12.90259 | 6.790837 | 948.249186 | 8.602947 | 0.860295
938.144575 | -4.623501 | 1.422616 | 4.979155 | 8.535695 | 11.380926 | -0.711308 | 4.623501 | -1.066962 | 2.845232 | 5.690463 | 16.004428 | 3.912193 | 16.004428 | 11.025272 | 13.51485 | -2.845232 | 948.970531 | 10.098647 | 12.623309
938.86669 | 4.838534 | 1.860975 | 8.188289 | 5.955119 | 5.955119 | 6.327314 | 11.165849 | -1.48878 | 10.793654 | -7.816094 | -0.372195 | -3.349755 | 6.699509 | 11.165849 | 5.210729 | 10.049264 | 949.69182 | 5.787545 | 10.334902
939.588751 | 6.247765 | -2.733397 | 9.371647 | 9.762133 | 2.342912 | -0.780971 | 5.076309 | 5.076309 | -1.171456 | 12.49553 | 2.342912 | 14.057471 | -1.561941 | 7.028735 | 16.009897 | 10.933588 | 950.413055 | 13.855571 | 4.075168
940.310756 | 9.011112 | -9.830304 | -15.974244 | 12.28788 | 4.505556 | 11.468688 | 10.649496 | 2.457576 | 6.553536 | 8.601516 | 9.420708 | 0.409596 | 0.819192 | 12.28788 | 9.011112 | 0.819192 | 951.134234 | 16.062556 | 6.023458
941.032706 | 10.217104 | 0.425713 | 11.068529 | 5.534264 | 6.38569 | -10.642816 | -15.751368 | 6.38569 | 3.831414 | 4.257127 | 2.979989 | 5.534264 | 11.919954 | 8.939966 | -4.682839 | 5.108552 | 951.855357 | -5.906634 | -1.968878
941.754602 | 11.853891 | 20.195518 | 14.927122 | 14.488089 | 2.195165 | -3.073231 | 2.195165 | 13.17099 | 0.439033 | 13.610023 | 4.829363 | 9.219693 | 10.536792 | 9.658726 | -0.878066 | 17.122287 | 952.576426 | 11.199828 | 5.406813
942.476443 | 0.89353 | -5.807942 | 0.89353 | -6.254707 | 5.807942 | 16.530298 | -2.233824 | 9.828826 | 8.488531 | 2.233824 | -0.89353 | 4.467648 | 15.190003 | 2.233824 | 8.041766 | 1.787059 | 953.297439 | 3.006472 | 6.764563
943.198228 | 14.918883 | -11.754271 | -13.562621 | -15.823057 | 0.452087 | -0.904175 | -4.972961 | 6.78131 | -4.068786 | 2.712524 | 2.712524 | 5.877136 | 16.275145 | 4.972961 | 14.918883 | 6.329223 | 954.018396 | 6.273395 | 7.380465
943.919959 | 2.727116 | 1.363558 | 0.454519 | 13.635579 | -1.363558 | 4.999712 | 12.272021 | 15.908176 | 12.72654 | 11.362983 | -3.181635 | 3.181635 | 6.81779 | 12.272021 | 2.727116 | 5.908751 | 954.739299 | 9.113429 | 6.926206
944.641634 | -1.818163 | 9.090814 | 0.909081 | 27.726983 | 9.090814 | 2.727244 | 0.454541 | 13.636221 | 2.272704 | 4.545407 | -7.272651 | 2.727244 | 4.999948 | 10.454436 | -3.181785 | 6.818111 | 955.460145 | 2.889997 | -3.973746
945.363255 | 16.820115 | 0.909195 | 16.365517 | 10.910345 | 22.275287 | 7.273563 | 3.636782 | 18.638506 | 5.000575 | 3.182184 | 7.273563 | 3.636782 | -2.272988 | 15.001724 | 0.454598 | 2.272988 | 956.180937 | 1.787142 | 5.718855
946.08482 | 14.936239 | 13.578399 | -2.71568 | 0.452613 | 9.504879 | 4.526133 | 3.168293 | 1.810453 | 1.810453 | 8.599653 | 10.862719 | 12.673172 | 9.504879 | 10.410106 | 9.504879 | 16.294079 | 956.901673 | -3.874176 | 5.282968
946.806331 | 13.876133 | 6.714258 | -1.790469 | 9.399961 | -1.790469 | 6.714258 | 5.819024 | 17.904688 | 3.580938 | 13.428516 | 1.790469 | 1.342852 | 14.32375 | -1.342852 | 17.009454 | 2.685703
947.527786 | 0.438955 | 9.218045 | 7.023272 | 4.389545 | -5.706409 | 10.095954 | -7.462226 | 9.218044 | 9.656999 | 1.755818 | 10.973862 | 10.095953 | 12.72968 | 12.729681 | -8.77909 | 2.194773
948.249186 | 8.1728 | 16.345599 | 12.90442 | 3.011031 | 0.860295 | 22.367662 | 5.591916 | 6.022063 | -2.150737 | 16.775747 | 17.205894 | 8.1728 | 5.591916 | -12.044126 | 10.753684 | 12.904421
948.970531 | 2.945439 | 8.415539 | -3.366216 | 14.306416 | 1.683108 | 10.519424 | 14.306416 | 7.994762 | 5.890877 | 4.628546 | 4.207769 | 7.153208 | -0.841554 | -9.257093 | 2.103885 | 0.420777
949.69182 | 3.307169 | -2.480377 | 11.161695 | 8.681318 | 4.547357 | 10.334903 | 9.094714 | 7.027734 | 16.122448 | 15.709052 | 14.468863 | 14.88226 | 6.614338 | -0.826792 | 11.161695 | 14.88226
950.413055 | 15.485638 | 13.855571 | 8.150336 | 10.595437 | 17.115706 | 6.927786 | 9.372886 | -2.037584 | 12.633021 | 8.150336 | 10.595437 | 2.037584 | 12.633021 | 6.112752 | -2.852618 | -1.630067
951.134234 | -3.212511 | 10.842225 | 18.070376 | 13.653173 | 6.023459 | 8.031278 | 7.22815 | -3.212511 | 10.039098 | 0.401564 | 2.810947 | -0.401564 | 6.023458 | 16.062556 | 4.015639 | 9.23597
951.855357 | -1.968878 | 3.54398 | 1.575102 | 10.631941 | 0 | -9.056839 | 17.326126 | 4.725307 | 14.569697 | 14.569697 | 7.875512 | 4.725307 | 4.725307 | -7.087961 | 6.694185 | 18.507453
952.576426 | -13.130832 | 6.179215 | 8.882622 | 12.35843 | 7.337818 | 10.041225 | 0.386201 | 2.703407 | -0.386201 | 16.606641 | 8.11022 | -7.337818 | 4.634411 | 3.089608 | -6.565416 | 7.724019
953.297439 | 10.898462 | -3.006472 | -3.006472 | 10.146844 | 9.771035 | 6.764563 | 0.375809 | 14.656553 | 3.006472 | 8.643608 | -1.127427 | 2.254854 | 19.542071 | -0.375809 | 2.254854 | -2.254854
954.018396 | 11.439721 | 11.070698 | 4.059256 | 0.738047 | -5.166325 | 13.65386 | 9.963628 | 5.535349 | 7.011442 | 9.963628 | 2.214139 | 4.428279 | 11.070698 | -10.332651 | 7.011442 | 2.21414
954.739299 | 11.665189 | 1.822686 | -4.374446 | 6.561669 | -1.093611 | 3.280834 | 1.822686 | -7.65528 | 5.832594 | 2.187223 | 7.65528 | -11.300652 | 5.468057 | -2.916297 | 5.832594 | 8.019817
955.460145 | 5.418744 | 1.083749 | 4.696245 | 1.806248 | 7.586242 | -5.057494 | -5.418744 | 6.141243 | -3.251246 | 5.057494 | 5.057494 | 3.973746 | 18.42373 | 7.224992 | 9.39249 | 5.418744
956.180937 | -1.787142 | -2.144571 | 5.361427 | 8.935711 | 4.289141 | 16.441709 | 0 | 6.791141 | 0 | 13.224853 | 7.505997 | 5.003998 | 7.505997 | 3.931713 | 1.787142 | 11.795139
956.901673 | 6.339561 | -3.521978 | 1.408791 | -7.043957 | -3.169781 | 12.679123 | 2.465385 | 19.018684 | 15.848903 | 14.79231 | 11.622529 | 1.056594 | 3.169781 | -2.113187 | 4.93077 | 8.100551

## PLQY_day 30_PQDs
QUA | [10 empty] | QUA | [10 empty] | QUA | [10 empty] | QUA | [10 empty] | QUA
4 | [10 empty] | 4 | [10 empty] | 4 | [10 empty] | 4 | [10 empty] | 4
5 | 1024 | 1 | 1 | 0 | 1 | 254 | 282 | 466 | 932 |  | 3 | 1024 | 1 | 1 | 0 | 1 | 255 | 283 | 574 | 955 |  | 11 | 1024 | 1 | 1 | 0 | 1 | 265 | 293 | 571 | 966 |  | 16 | 1024 | 1 | 1 | 0 | 1 | 254 | 282 | 444 | 966 |  | 22 | 1024 | 1 | 1 | 0 | 1 | 266 | 294 | 437 | 977
388.33nm | 409.47nm | 547.64nm | 891.09nm | [7 empty] | 389.09nm | 410.22nm | 628.12nm | 907.77nm | [7 empty] | 396.64nm | 417.76nm | 625.89nm | 915.73nm | [7 empty] | 388.33nm | 409.47nm | 531.19nm | 915.73nm | [7 empty] | 397.39nm | 418.52nm | 525.95nm | 923.69nm
FAPbI3 | [10 empty] | FAPbSrI3 = 4% | [10 empty] | FAPbSrI3 = 7% | [10 empty] | FAPbSrI3 = 12% | [10 empty] | FAPbSrI3 = 6%
N o. | Cursor1-2: 388.33 - 409.47(nm) | Cursor3-4: 547.64 - 891.09(nm) | QuantumYield | Abs | Peak Wavelength | Peak Count | Peak FWHM | Peak Wavelength | Peak Count | Peak FWHM | N o. | Cursor1-2: 389.09 - 410.22(nm) | Cursor3-4: 628.12 - 907.77(nm) | QuantumYield | Abs | Peak Wavelength | Peak Count | Peak FWHM | Peak Wavelength | Peak Count | Peak FWHM | N o. | Cursor1-2: 396.64 - 417.76(nm) | Cursor3-4: 625.89 - 915.73(nm) | QuantumYield | Abs | Peak Wavelength | Peak Count | Peak FWHM | Peak Wavelength | Peak Count | Peak FWHM | N o. | Cursor1-2: 388.33 - 409.47(nm) | Cursor3-4: 531.19 - 915.73(nm) | QuantumYield | Abs | Peak Wavelength | Peak Count | Peak FWHM | Peak Wavelength | Peak Count | Peak FWHM | N o. | Cursor1-2: 397.39 - 418.52(nm) | Cursor3-4: 525.95 - 923.69(nm) | QuantumYield | Abs | Peak Wavelength | Peak Count | Peak FWHM | Peak Wavelength | Peak Count | Peak FWHM
1 | 121804755 | --- | --- | --- | 398.9 | 43565.54 | 6.63 | 882.38 | 20.21 | 4.64 | 1 | 159733024 | --- | --- | --- | 399.66 | 56652.35 | 6.72 | 883.11 | 24.41 | 3.31 | 1 | 137493547 | --- | --- | --- | 407.21 | 48221.47 | 6.64 | 687.41 | 31.24 | 37.21 | 1 | 152711050 | --- | --- | --- | 398.9 | 55101.87 | 6.59 | 785.33 | 59.77 | 44.1 | 1 | 110832707 | --- | --- | --- | 407.96 | 38944.26 | 6.62 | 882.38 | 18.84 | 3.97
2 | 61213690 | 311314 | 0.005 | 0.497 | 399.66 | 21925.43 | 6.62 | 883.83 | 24.34 | 3.08 | 2 | 18059428 | 86257353 | 0.609 | 0.887 | 400.41 | 6390.1 | 6.73 | 781.66 | 1934.96 | 52.51 | 2 | 60971052 | 59359239 | 0.776 | 0.557 | 407.21 | 21509.49 | 6.6 | 736.11 | 1120.99 | 69.96 | 2 | 32918256 | 48228829 | 0.402 | 0.784 | 399.66 | 11841.83 | 6.61 | 744.94 | 822.84 | 77.03 | 2 | 3990749 | 2225506 | 0.021 | 0.964 | 408.71 | 1364.46 | 6.85 | 711.04 | 34.25 | 54.41
[11 empty] | 3 | 31004052 | 70934577 | 0.551 | 0.806 | 400.41 | 10930.11 | 6.74 | 777.26 | 1600.85 | 52.44 | 3 | 41564504 | 71663891 | 0.747 | 0.698 | 407.21 | 14673.68 | 6.6 | 738.31 | 1318.32 | 71.57 | 3 | 21037948 | 63184639 | 0.48 | 0.862 | 399.66 | 7599.91 | 6.58 | 750.09 | 1073.15 | 77.05
Wavelength | 1 | 2(QY=0.005138) | [41 empty] | Wavelength | 1 | 2(QY=0.020830)
195.445194 | 366.518624 | 414.325401 | [8 empty] | Wavelength | 1 | 2(QY=0.608846) | 3(QY=0.551038) | [7 empty] | Wavelength | 1 | 2(QY=0.775710) | 3(QY=0.747051) | [7 empty] | Wavelength | 1 | 2(QY=0.402307) | 3(QY=0.479639) | [7 empty] | 195.445194 | 350.583032 | 414.325401
196.208373 | -100.413612 | 28.689603 | [8 empty] | 195.445194 | 318.711847 | -223.098293 | -143.420331 | [7 empty] | 195.445194 | 366.518624 | -350.583032 | 430.260993 | [7 empty] | 195.445194 | 414.325401 | -95.613554 | 0 | [7 empty] | 196.208373 | 143.448016 | -243.861628
196.971525 | 561.732871 | 65.317776 | [8 empty] | 196.208373 | 200.827223 | -358.620041 | -258.20643 | [7 empty] | 196.208373 | 444.688851 | 301.240835 | 301.240835 | [7 empty] | 196.208373 | 459.033653 | 28.689603 | -157.792818 | [7 empty] | 196.971525 | -78.381331 | 182.889772
197.734649 | 84.11919 | -60.085136 | [8 empty] | 196.971525 | 522.542206 | 509.478651 | -143.699107 | [7 empty] | 196.971525 | 143.699107 | 156.762662 | 548.669316 | [7 empty] | 196.971525 | 300.461768 | 287.398213 | 143.699107 | [7 empty] | 197.734649 | -168.238379 | -48.068108
198.497745 | -44.400206 | 111.000515 | [8 empty] | 197.734649 | 336.476759 | 336.476759 | -72.102163 | [7 empty] | 197.734649 | 420.595948 | -84.11919 | 108.153244 | [7 empty] | 197.734649 | 12.017027 | -132.187298 | 168.238379 | [7 empty] | 198.497745 | 44.400206 | 55.500258
199.260814 | 111.928578 | -203.506506 | [8 empty] | 198.497745 | 377.401751 | -55.500257 | 122.100567 | [7 empty] | 198.497745 | 199.800927 | -166.500773 | 66.600309 | [7 empty] | 198.497745 | 321.901493 | 22.200103 | -88.800412 | [7 empty] | 199.260814 | 40.701301 | 122.103904
200.023855 | 149.55598 | -84.125239 | [8 empty] | 199.260814 | 559.642892 | 30.525976 | 81.402602 | [7 empty] | 199.260814 | -50.876627 | 244.207807 | 71.227277 | [7 empty] | 199.260814 | 264.558458 | 91.577928 | 152.62988 | [7 empty] | 200.023855 | 233.681219 | 411.278945
200.786869 | 326.539968 | -17.186314 | [8 empty] | 200.023855 | 186.944975 | 74.77799 | 46.736244 | [7 empty] | 200.023855 | 0 | -74.77799 | 102.819736 | [7 empty] | 200.023855 | -280.417463 | 9.347249 | 158.903229 | [7 empty] | 200.786869 | 455.437324 | 68.745256
201.549854 | 283.927898 | 39.43443 | [8 empty] | 200.786869 | 180.456298 | 206.235769 | 266.387869 | [7 empty] | 200.786869 | 60.152099 | 352.319439 | 223.422083 | [7 empty] | 200.786869 | 223.422083 | 309.353654 | 34.372628 | [7 empty] | 201.549854 | 134.077063 | -268.154126
202.312812 | 14.462832 | 57.851327 | [8 empty] | 201.549854 | 228.719695 | 78.868861 | 149.850835 | [7 empty] | 201.549854 | 173.511493 | 86.755747 | 15.773772 | [7 empty] | 201.549854 | 220.832809 | 244.493468 | 141.963949 | [7 empty] | 202.312812 | 122.93407 | -72.314159
203.075742 | 0 | 66.367059 | [8 empty] | 202.312812 | 180.785397 | -7.231416 | 224.173893 | [7 empty] | 202.312812 | 43.388495 | 14.462832 | 14.462832 | [7 empty] | 202.312812 | 231.405309 | 36.15708 | 0 | [7 empty] | 203.075742 | 172.554353 | -59.730353
203.838645 | 24.364997 | 115.733737 | [8 empty] | 203.075742 | 66.367059 | 258.83153 | 219.011295 | [7 empty] | 203.075742 | 46.456941 | 212.374589 | 19.910118 | [7 empty] | 203.075742 | 192.464471 | 165.917648 | -39.820235 | [7 empty] | 203.838645 | 201.011227 | 0
204.601519 | -50.391287 | -5.599032 | [8 empty] | 203.838645 | 255.832471 | 109.642487 | 54.821244 | [7 empty] | 203.838645 | 109.642487 | -79.186241 | 85.27749 | [7 empty] | 203.838645 | -18.273748 | 91.36874 | -6.091249 | [7 empty] | 204.601519 | 11.198064 | 55.990318
205.364366 | 15.47675 | 128.972919 | [8 empty] | 204.601519 | 207.164178 | -89.58451 | 117.579669 | [7 empty] | 204.601519 | 139.975796 | 100.782573 | -33.594191 | [7 empty] | 204.601519 | -27.995159 | 179.169019 | 55.990318 | [7 empty] | 205.364366 | -10.317834 | 72.224834
206.127185 | 14.30087 | 147.775653 | [8 empty] | 205.364366 | 113.496168 | 10.317833 | 108.337252 | [7 empty] | 205.364366 | 211.515587 | 36.112417 | 180.562086 | [7 empty] | 205.364366 | 232.151254 | 87.701585 | 98.019418 | [7 empty] | 206.127185 | 61.970435 | 28.601739
206.889976 | 194.110136 | 13.234782 | [8 empty] | 206.127185 | 23.834783 | 14.30087 | -171.610436 | [7 empty] | 206.127185 | 28.601739 | -9.533913 | 47.669565 | [7 empty] | 206.127185 | 143.008696 | 100.106088 | 47.669565 | [7 empty] | 206.889976 | 119.113038 | 79.408692
207.652738 | -65.562514 | 40.976571 | [8 empty] | 206.889976 | -8.823188 | 4.411594 | 44.11594 | [7 empty] | 206.889976 | 123.524632 | 149.994196 | 35.292752 | [7 empty] | 206.889976 | 97.055068 | 105.878256 | -22.05797 | [7 empty] | 207.652738 | -40.976571 | 69.660171
208.415473 | -57.223692 | 11.444738 | [8 empty] | 207.652738 | 36.878914 | -4.097657 | 65.562514 | [7 empty] | 207.652738 | 188.492227 | 77.855485 | 77.855485 | [7 empty] | 207.652738 | 90.148456 | 81.953142 | -77.855485 | [7 empty] | 208.415473 | 53.408779 | -3.814913
209.17818 | 89.130616 | 74.869718 | [8 empty] | 208.415473 | 122.07721 | 34.334215 | -11.444738 | [7 empty] | 208.415473 | 99.187733 | 38.149128 | 45.778954 | [7 empty] | 208.415473 | 41.964041 | 76.298256 | -30.519302 | [7 empty] | 209.17818 | 146.174211 | 7.130449
209.940859 | 150.405228 | -56.819753 | [8 empty] | 209.17818 | 64.174044 | 42.782696 | -3.565225 | [7 empty] | 209.17818 | -3.565225 | 46.34792 | 124.782863 | [7 empty] | 209.17818 | 92.695841 | 114.087189 | 78.434942 | [7 empty] | 209.940859 | 50.135076 | 46.792738
210.70351 | 84.944848 | 56.629899 | [8 empty] | 209.940859 | 6.684677 | -26.738707 | 40.108061 | [7 empty] | 209.940859 | 26.738707 | 30.081046 | 20.05403 | [7 empty] | 209.940859 | 197.197966 | -16.711692 | 66.846768 | [7 empty] | 210.70351 | 47.191583 | 37.753266
211.466133 | 41.570361 | 47.508984 | [8 empty] | 210.70351 | 78.652637 | 9.438316 | -88.090954 | [7 empty] | 210.70351 | -78.652638 | -9.438317 | 97.52927 | [7 empty] | 210.70351 | 84.944849 | 0 | -37.753266 | [7 empty] | 211.466133 | 2.969312 | -44.539672
212.228727 | 8.436475 | 67.491799 | [8 empty] | 211.466133 | 130.649706 | 47.508984 | 0 | [7 empty] | 211.466133 | 41.570361 | 38.60105 | -2.969311 | [7 empty] | 211.466133 | 56.416918 | -5.938623 | 41.570361 | [7 empty] | 212.228727 | 14.060791 | 64.679641
212.991294 | 122.783497 | -72.068574 | [8 empty] | 212.228727 | 42.182375 | 2.812158 | -8.436475 | [7 empty] | 212.228727 | 25.309425 | -16.87295 | 42.182375 | [7 empty] | 212.228727 | 75.928274 | -112.486332 | -98.42554 | [7 empty] | 212.991294 | 8.007619 | 98.760639
213.753832 | 27.934152 | 2.539468 | [8 empty] | 212.991294 | 80.076193 | 34.699684 | -29.361271 | [7 empty] | 212.991294 | -8.007619 | 26.692064 | 104.099052 | [7 empty] | 212.991294 | 42.707303 | -21.353652 | 24.022858 | [7 empty] | 213.753832 | 33.013089 | -35.552558
214.516342 | 43.530892 | 14.510297 | [8 empty] | 213.753832 | -27.934152 | 27.934152 | -35.552558 | [7 empty] | 213.753832 | 99.039268 | -7.618405 | -10.157874 | [7 empty] | 213.753832 | 68.565647 | -12.697342 | 86.341926 | [7 empty] | 214.516342 | -4.836766 | 21.765446
215.278824 | 122.235946 | -6.919016 | [8 empty] | 214.516342 | 58.04119 | 14.510297 | 38.694126 | [7 empty] | 214.516342 | 62.877955 | 58.04119 | 33.857361 | [7 empty] | 214.516342 | 67.714721 | 70.133104 | -21.765446 | [7 empty] | 215.278824 | -41.514095 | -66.883819
216.041278 | 19.821708 | 88.09648 | [8 empty] | 215.278824 | 76.109174 | 9.225354 | 9.225354 | [7 empty] | 215.278824 | 48.433111 | 41.514095 | 13.838032 | [7 empty] | 215.278824 | 20.757047 | 32.28874 | -4.612677 | [7 empty] | 216.041278 | 41.845828 | 22.02412
216.803704 | -33.683315 | -12.631243 | [8 empty] | 216.041278 | 96.906128 | 6.607236 | -24.226532 | [7 empty] | 216.041278 | 79.286832 | 59.465124 | -37.441004 | [7 empty] | 216.041278 | 154.16884 | 61.667536 | 11.01206 | [7 empty] | 216.803704 | 18.946865 | 10.526036
217.566101 | 68.454849 | 22.147157 | [8 empty] | 216.803704 | 111.575982 | 65.261423 | 46.314558 | [7 empty] | 216.803704 | 46.314558 | 27.367694 | 23.157279 | [7 empty] | 216.803704 | 33.683315 | 31.578108 | 6.315622 | [7 empty] | 217.566101 | 56.374581 | 26.173913
218.328469 | 44.34223 | 46.270153 | [8 empty] | 217.566101 | -20.133779 | 30.200668 | 54.361203 | [7 empty] | 217.566101 | 76.50836 | 16.107023 | 42.280936 | [7 empty] | 217.566101 | 90.602005 | 48.32107 | 0 | [7 empty] | 218.328469 | 1.927923 | 0
219.09081 | 35.10764 | 14.782164 | [8 empty] | 218.328469 | 26.990923 | 36.630538 | -46.270153 | [7 empty] | 218.328469 | 50.125999 | 88.68446 | 17.351307 | [7 empty] | 218.328469 | 80.972768 | -15.423384 | 9.639615 | [7 empty] | 219.09081 | -25.868788 | 46.194264
219.853122 | 15.940497 | -17.711663 | [8 empty] | 219.09081 | 60.976428 | -35.10764 | 75.758593 | [7 empty] | 219.09081 | 40.650952 | 73.910822 | -20.325476 | [7 empty] | 219.09081 | 7.391082 | 49.889805 | 44.346493 | [7 empty] | 219.853122 | 28.338661 | 14.16933
220.615406 | 25.46415 | 11.88327 | [8 empty] | 219.853122 | 14.16933 | 28.338661 | 0 | [7 empty] | 219.853122 | 40.736825 | 38.965659 | 17.711663 | [7 empty] | 219.853122 | 65.533153 | 56.677322 | 47.82149 | [7 empty] | 220.615406 | -37.34742 | 5.09283
221.377661 | 78.1107 | 4.881919 | [8 empty] | 220.615406 | 79.78767 | -30.55698 | 49.23069 | [7 empty] | 220.615406 | 6.79044 | 18.67371 | 84.8805 | [7 empty] | 220.615406 | 33.9522 | 5.09283 | 33.9522 | [7 empty] | 221.377661 | 56.955719 | 22.782288
222.139888 | 24.942645 | 28.060475 | [8 empty] | 221.377661 | 78.1107 | 30.918819 | 35.800737 | [7 empty] | 221.377661 | 22.782288 | -32.546125 | 68.346863 | [7 empty] | 221.377661 | 39.05535 | 22.782288 | 22.782287 | [7 empty] | 222.139888 | -17.148068 | 4.676746
222.902086 | -31.334283 | 16.413196 | [8 empty] | 222.139888 | -21.824814 | 15.589153 | -3.117831 | [7 empty] | 222.139888 | 21.824814 | -17.148068 | 28.060475 | [7 empty] | 222.139888 | -26.50156 | 17.148068 | -3.117831 | [7 empty] | 222.902086 | -16.413196 | 22.38163
223.664256 | -4.27869 | 31.377062 | [8 empty] | 222.902086 | 71.621218 | -23.873739 | -8.952652 | [7 empty] | 222.902086 | -25.365848 | 26.857957 | 34.3185 | [7 empty] | 222.902086 | 10.444761 | -23.873739 | -5.968435 | [7 empty] | 223.664256 | -4.27869 | -24.245912
224.426397 | 25.853592 | -5.442861 | [8 empty] | 223.664256 | 32.803292 | 2.85246 | 2.85246 | [7 empty] | 223.664256 | 38.508213 | 82.721346 | 19.967221 | [7 empty] | 223.664256 | 31.377062 | 24.245912 | 17.114761 | [7 empty] | 224.426397 | -5.442861 | 13.607153
225.188509 | 2.589717 | -5.179435 | [8 empty] | 224.426397 | 43.542891 | 28.575022 | -21.771446 | [7 empty] | 224.426397 | -1.360715 | 13.607154 | 32.657168 | [7 empty] | 224.426397 | 31.296453 | 0 | -4.082146 | [7 empty] | 225.188509 | 37.550902 | -37.550902
225.950593 | -19.665906 | -7.374715 | [8 empty] | 225.188509 | 44.025196 | 11.653728 | 19.422881 | [7 empty] | 225.188509 | 27.192033 | 47.909772 | -3.884576 | [7 empty] | 225.188509 | 45.320054 | 9.064011 | 29.78175 | [7 empty] | 225.950593 | 17.207667 | -47.935645
226.712649 | 58.184137 | 32.583117 | [8 empty] | 225.950593 | 8.603834 | 0 | 14.749429 | [7 empty] | 225.950593 | 25.811501 | 18.436786 | 12.291191 | [7 empty] | 225.950593 | 12.291191 | 20.895025 | -7.374715 | [7 empty] | 226.712649 | 26.764703 | 11.636828
227.474675 | 17.592552 | 43.98138 | [8 empty] | 226.712649 | 3.491048 | 0 | 3.491048 | [7 empty] | 226.712649 | 45.383627 | 4.654731 | 3.491048 | [7 empty] | 226.712649 | 29.092069 | 15.127876 | 1.163683 | [7 empty] | 227.474675 | 34.08557 | -10.995345
228.236673 | 31.14459 | -24.915672 | [8 empty] | 227.474675 | 50.578587 | 34.08557 | 24.189759 | [7 empty] | 227.474675 | 27.488362 | 13.194414 | 32.986035 | [7 empty] | 227.474675 | -2.199069 | 5.497673 | -3.298603 | [7 empty] | 228.236673 | -2.076306 | 2.076306
228.998643 | 1.960133 | -4.900333 | [8 empty] | 228.236673 | 4.152612 | -7.267071 | -13.495989 | [7 empty] | 228.236673 | 40.487967 | 7.267071 | -17.648601 | [7 empty] | 228.236673 | 28.030131 | 33.220896 | -3.114459 | [7 empty] | 228.998643 | -19.601331 | 1.960133
229.760583 | 20.372771 | 12.038456 | [8 empty] | 228.998643 | 28.42193 | -3.920266 | 0 | [7 empty] | 228.998643 | 31.36213 | -0.980067 | 17.641198 | [7 empty] | 228.998643 | 32.342196 | -15.681065 | -12.740865 | [7 empty] | 229.760583 | 61.118313 | 12.038456
230.522495 | 10.515371 | 13.144214 | [8 empty] | 229.760583 | 40.745542 | 5.55621 | 25.928981 | [7 empty] | 229.760583 | 1.85207 | 23.150876 | -7.40828 | [7 empty] | 229.760583 | 42.597612 | 1.85207 | 12.038456 | [7 empty] | 230.522495 | -17.525618 | 8.762809
231.284378 | -9.971292 | 11.633174 | [8 empty] | 230.522495 | 20.154461 | -0.876281 | 11.391652 | [7 empty] | 230.522495 | 13.144214 | 24.535865 | 11.391652 | [7 empty] | 230.522495 | 51.700573 | 22.783303 | -14.896775 | [7 empty] | 231.284378 | 21.604466 | 6.647528
232.046233 | 22.109987 | 8.686066 | [8 empty] | 231.284378 | 15.787879 | 8.30941 | 27.421053 | [7 empty] | 231.284378 | -7.478469 | 9.140351 | 17.449761 | [7 empty] | 231.284378 | 31.575758 | 10.802233 | 4.154705 | [7 empty] | 232.046233 | 4.737854 | 9.475709
232.808058 | 21.816365 | 1.504577 | [8 empty] | 232.046233 | 52.116398 | -2.368927 | 11.844636 | [7 empty] | 232.046233 | 13.423921 | 30.006411 | 0.789642 | [7 empty] | 232.046233 | 26.058199 | 22.89963 | -3.948212 | [7 empty] | 232.808058 | -3.009154 | 12.788904
233.569854 | 25.134851 | -6.463247 | [8 empty] | 232.808058 | 4.513731 | 11.284327 | 11.284327 | [7 empty] | 232.808058 | 9.77975 | 1.504577 | 1.504577 | [7 empty] | 232.808058 | 12.036615 | -5.266019 | -3.761442 | [7 empty] | 233.569854 | -12.926495 | 7.181386
234.331622 | 2.747917 | 8.24375 | [8 empty] | 233.569854 | 7.899525 | 7.899525 | 2.154416 | [7 empty] | 233.569854 | 7.181386 | 26.571128 | 15.080911 | [7 empty] | 233.569854 | 17.953465 | -13.644633 | 25.134851 | [7 empty] | 234.331622 | 2.060938 | -6.869792
235.093361 | 9.876008 | 5.267204 | [8 empty] | 234.331622 | 15.800522 | -2.060938 | 0 | [7 empty] | 234.331622 | 4.808854 | 1.373958 | -4.121875 | [7 empty] | 234.331622 | -10.991667 | -10.304688 | 19.235418 | [7 empty] | 235.093361 | 1.316801 | 5.267204
235.85507 | 22.753989 | 5.688497 | [8 empty] | 235.093361 | 12.50961 | 6.584006 | 3.950403 | [7 empty] | 235.093361 | 11.192809 | 11.192809 | -8.559207 | [7 empty] | 235.093361 | 1.975202 | 19.093616 | -2.633602 | [7 empty] | 235.85507 | 0 | 18.961657
236.616751 | 13.976578 | 10.938191 | [8 empty] | 235.85507 | 19.593713 | 12.641105 | 10.744939 | [7 empty] | 235.85507 | 10.112884 | 13.27316 | -18.329602 | [7 empty] | 235.85507 | 16.433436 | 4.424387 | -12.00905 | [7 empty] | 236.616751 | 11.545869 | -1.215355
237.378403 | 4.09823 | -4.683691 | [8 empty] | 236.616751 | 21.268706 | 24.914769 | -0.607677 | [7 empty] | 236.616751 | 10.330514 | 7.292128 | 12.761223 | [7 empty] | 236.616751 | 20.053351 | 21.268706 | 12.153546 | [7 empty] | 237.378403 | -16.392919 | -7.025537
238.140025 | 2.826078 | 6.782586 | [8 empty] | 237.378403 | 4.683691 | 2.927307 | 7.025537 | [7 empty] | 237.378403 | -2.341846 | 3.512768 | 11.709228 | [7 empty] | 237.378403 | 18.149303 | 5.854614 | -2.341846 | [7 empty] | 238.140025 | 14.130387 | -1.130431
238.901619 | 12.025141 | 3.826181 | [8 empty] | 238.140025 | 24.304266 | -6.217371 | 31.652068 | [7 empty] | 238.140025 | 9.043448 | 6.782586 | 5.652155 | [7 empty] | 238.140025 | 16.39125 | -22.60862 | 7.347802 | [7 empty] | 238.901619 | 23.503684 | 4.372778
239.663184 | 2.118499 | 5.825873 | [8 empty] | 238.901619 | 16.397919 | -6.01257 | 23.503684 | [7 empty] | 238.901619 | 3.826181 | 7.105765 | 15.304724 | [7 empty] | 238.901619 | 15.304724 | 4.919376 | -2.732987 | [7 empty] | 239.663184 | 13.770246 | 5.296249
240.424719 | 1.542394 | 1.028262 | [8 empty] | 239.663184 | 2.648124 | -4.766624 | 4.766624 | [7 empty] | 239.663184 | 15.888746 | 9.533247 | -6.355498 | [7 empty] | 239.663184 | 6.355498 | -2.118499 | 8.473998 | [7 empty] | 240.424719 | 11.825018 | 4.627181
241.186225 | -9.494877 | -0.999461 | [8 empty] | 240.424719 | 4.11305 | 0.514131 | 12.85328 | [7 empty] | 240.424719 | 13.367411 | 17.994592 | -5.141312 | [7 empty] | 240.424719 | 12.85328 | 6.169574 | -3.084787 | [7 empty] | 241.186225 | 6.496495 | -8.995146
241.947702 | 8.754657 | 12.645616 | [8 empty] | 241.186225 | -5.996764 | 7.495955 | 2.998382 | [7 empty] | 241.186225 | 5.996764 | 8.495416 | -5.497034 | [7 empty] | 241.186225 | 13.99245 | 3.997843 | -5.996764 | [7 empty] | 241.947702 | 13.131986 | 4.863698
242.70915 | 6.637056 | 3.792604 | [8 empty] | 241.947702 | 9.241027 | 11.672876 | 11.672876 | [7 empty] | 241.947702 | 15.077465 | -1.945479 | 4.377329 | [7 empty] | 241.947702 | 18.968424 | 0.97274 | -2.918219 | [7 empty] | 242.70915 | 13.748188 | 15.170414
243.470569 | 12.94965 | 8.787263 | [8 empty] | 242.70915 | 4.266679 | 5.688905 | -1.896302 | [7 empty] | 242.70915 | 6.162981 | 11.377811 | 0 | [7 empty] | 242.70915 | 35.081583 | 9.955584 | 10.903735 | [7 empty] | 243.470569 | 0.924975 | 15.724575
244.231958 | 2.710211 | -0.451702 | [8 empty] | 243.470569 | 13.874625 | -8.324775 | -0.924975 | [7 empty] | 243.470569 | 4.624875 | -3.6999 | 7.3998 | [7 empty] | 243.470569 | 16.187063 | 17.574525 | -1.387463 | [7 empty] | 244.231958 | 9.485737 | -15.357859
244.993318 | 3.533111 | 15.015723 | [8 empty] | 244.231958 | 15.357859 | 11.744245 | 3.613614 | [7 empty] | 244.231958 | 17.164666 | 15.357859 | -1.806807 | [7 empty] | 244.231958 | 9.485737 | -2.258509 | -1.355105 | [7 empty] | 244.993318 | 6.624584 | -11.482611
245.754649 | 14.260902 | 7.778674 | [8 empty] | 244.993318 | 11.482611 | 0 | 18.107195 | [7 empty] | 244.993318 | 20.757028 | 5.299667 | 6.182945 | [7 empty] | 244.993318 | 19.873751 | 15.015723 | 6.624584 | [7 empty] | 245.754649 | -10.371565 | 5.617931
246.51595 | 19.885721 | 0.846201 | [8 empty] | 245.754649 | 12.532308 | -3.889337 | 13.396605 | [7 empty] | 245.754649 | -9.939417 | 3.02504 | -3.457188 | [7 empty] | 245.754649 | 11.668011 | 12.532308 | 16.853793 | [7 empty] | 246.51595 | 3.384804 | 2.961703
247.277222 | 11.608148 | 19.899682 | [8 empty] | 246.51595 | 7.615808 | 15.231616 | 13.962315 | [7 empty] | 246.51595 | 0.846201 | -1.692402 | 3.807904 | [7 empty] | 246.51595 | -3.384804 | 2.115502 | -10.154411 | [7 empty] | 247.277222 | 0 | 13.266454
248.038465 | 2.84425 | 1.218964 | [8 empty] | 247.277222 | 18.241375 | 3.73119 | -1.24373 | [7 empty] | 247.277222 | 10.778994 | 1.24373 | 3.316614 | [7 empty] | 247.277222 | 15.339338 | -7.047804 | 0 | [7 empty] | 248.038465 | 7.313786 | -8.126429
248.799678 | -2.390534 | 21.51481 | [8 empty] | 248.038465 | 12.189644 | 14.627572 | 10.970679 | [7 empty] | 248.038465 | 15.440215 | 8.126429 | 9.751715 | [7 empty] | 248.038465 | 6.501143 | 6.907465 | 1.625286 | [7 empty] | 248.799678 | 5.976336 | 1.992112
249.560862 | -0.390862 | 3.517759 | [8 empty] | 248.799678 | 12.351094 | -3.187379 | 7.171603 | [7 empty] | 248.799678 | 6.374758 | 10.757405 | -1.992112 | [7 empty] | 248.799678 | 24.702189 | -7.171603 | -9.96056 | [7 empty] | 249.560862 | 10.553277 | 4.299483
250.322016 | 8.057055 | 4.604032 | [8 empty] | 249.560862 | 14.85276 | -3.126897 | 1.95431 | [7 empty] | 249.560862 | 6.644656 | 12.507587 | -2.736035 | [7 empty] | 249.560862 | 6.644656 | 6.253794 | 10.553277 | [7 empty] | 250.322016 | 0.767339 | 7.289717
251.083141 | 4.898168 | 6.028514 | [8 empty] | 250.322016 | 9.975402 | 3.453024 | 5.37137 | [7 empty] | 250.322016 | 13.044756 | -10.359071 | -3.453024 | [7 empty] | 250.322016 | 19.183465 | 6.906047 | -2.302016 | [7 empty] | 251.083141 | 10.173118 | 6.028514
251.844237 | 0.3704 | 7.778401 | [8 empty] | 251.083141 | 14.694504 | 15.448068 | 3.391039 | [7 empty] | 251.083141 | 21.476583 | -0.376782 | 6.028514 | [7 empty] | 251.083141 | 1.507129 | -9.796336 | 1.883911 | [7 empty] | 251.844237 | 15.927202 | 4.074401
252.605302 | 1.093476 | 9.84128 | [8 empty] | 251.844237 | 17.038402 | -5.185601 | 8.889601 | [7 empty] | 251.844237 | 18.149602 | 1.4816 | 7.408001 | [7 empty] | 251.844237 | 7.778401 | 3.3336 | 12.964002 | [7 empty] | 252.605302 | 2.551443 | 1.457967
253.366338 | 7.897898 | 10.410865 | [8 empty] | 252.605302 | -7.289837 | 2.186951 | 3.280427 | [7 empty] | 252.605302 | -8.383313 | 4.373902 | -4.738394 | [7 empty] | 252.605302 | 17.131117 | 0.728984 | -2.915935 | [7 empty] | 253.366338 | 11.487851 | 2.153972
254.127345 | 4.601873 | -11.327686 | [8 empty] | 253.366338 | 9.333879 | 19.385749 | -5.025935 | [7 empty] | 253.366338 | -6.102921 | 14.359814 | -6.820912 | [7 empty] | 253.366338 | 11.846847 | 1.076986 | 10.05187 | [7 empty] | 254.127345 | 2.477931 | -5.309853
254.888322 | 11.882789 | 2.446457 | [8 empty] | 254.127345 | 8.849755 | 14.513598 | -1.769951 | [7 empty] | 254.127345 | -2.831922 | 6.371824 | 4.955863 | [7 empty] | 254.127345 | 13.451628 | 4.247882 | 4.247882 | [7 empty] | 254.888322 | 8.038357 | 7.688864
255.649269 | 23.147726 | 2.418419 | [8 empty] | 254.888322 | 17.47469 | -8.387851 | 0.698988 | [7 empty] | 254.888322 | 12.232283 | 4.543419 | -4.193926 | [7 empty] | 254.888322 | 5.941395 | 5.242407 | 6.290888 | [7 empty] | 255.649269 | -1.727442 | -5.182327
256.410187 | 2.392944 | 3.076643 | [8 empty] | 255.649269 | 6.564281 | 1.036465 | 9.673677 | [7 empty] | 255.649269 | -1.036465 | 0.690977 | 2.418419 | [7 empty] | 255.649269 | 14.856003 | 11.401119 | 6.564281 | [7 empty] | 256.410187 | -4.10219 | -1.367397
257.171074 | 0.677343 | 1.354687 | [8 empty] | 256.410187 | 10.597325 | -1.709246 | 4.44404 | [7 empty] | 256.410187 | 17.776158 | -3.076643 | -0.341849 | [7 empty] | 256.410187 | 12.99027 | 4.44404 | 3.418492 | [7 empty] | 257.171074 | 4.741403 | 4.402731
257.931932 | 3.694018 | 3.358198 | [8 empty] | 257.171074 | 1.016015 | 1.354687 | 8.805463 | [7 empty] | 257.171074 | 19.642956 | 9.821478 | 5.418746 | [7 empty] | 257.171074 | 7.112105 | 15.578896 | -6.09609 | [7 empty] | 257.931932 | 6.380577 | -0.67164
258.692761 | 8.998891 | -0.666585 | [8 empty] | 257.931932 | 3.358199 | 4.365658 | 2.686559 | [7 empty] | 257.931932 | 13.432794 | 13.096974 | 16.790992 | [7 empty] | 257.931932 | 10.746235 | 17.462632 | 3.022379 | [7 empty] | 258.692761 | 10.33206 | 14.998151
259.453559 | 11.581348 | -3.970748 | [8 empty] | 258.692761 | 18.331074 | 1.999753 | 6.332553 | [7 empty] | 258.692761 | 3.666215 | 9.332183 | 6.999137 | [7 empty] | 258.692761 | 2.99963 | 1.666461 | -9.665475 | [7 empty] | 259.453559 | -1.985374 | 3.970748
260.214328 | 1.972125 | 13.47619 | [8 empty] | 259.453559 | 19.853739 | 0.992687 | 6.287017 | [7 empty] | 259.453559 | 12.90493 | 6.287017 | 4.632539 | [7 empty] | 259.453559 | 2.647165 | 6.948809 | 3.308957 | [7 empty] | 260.214328 | 11.832752 | 8.545876
260.975067 | -5.225782 | 1.959668 | [8 empty] | 260.214328 | 19.063878 | 10.189314 | -2.958188 | [7 empty] | 260.214328 | 4.930313 | -7.231126 | 19.392565 | [7 empty] | 260.214328 | 7.888501 | 0 | 4.272938 | [7 empty] | 260.975067 | 0 | 1.306446
261.735775 | 5.519665 | 8.117154 | [8 empty] | 260.975067 | 22.862798 | 12.737845 | -3.266114 | [7 empty] | 260.975067 | 12.411233 | 3.919337 | 10.124953 | [7 empty] | 260.975067 | 4.57256 | 6.205617 | 12.084622 | [7 empty] | 261.735775 | 2.922175 | 2.922175
262.496454 | 3.22895 | 0.968685 | [8 empty] | 261.735775 | 10.065271 | 7.467781 | 6.169037 | [7 empty] | 261.735775 | 12.66276 | 3.896234 | 2.597489 | [7 empty] | 261.735775 | 5.844351 | 8.44184 | 4.22092 | [7 empty] | 262.496454 | 2.58316 | 9.041061
263.257103 | 14.780502 | 1.285261 | [8 empty] | 262.496454 | 7.426586 | 8.718166 | 2.260265 | [7 empty] | 262.496454 | 1.93737 | 1.614475 | 0.968685 | [7 empty] | 262.496454 | 18.082123 | 6.457901 | 0.322895 | [7 empty] | 263.257103 | 6.426305 | 6.74762
264.017722 | 5.119279 | 0.319955 | [8 empty] | 263.257103 | 17.351024 | 9.960773 | 6.426305 | [7 empty] | 263.257103 | 17.672339 | 8.996827 | 13.49524 | [7 empty] | 263.257103 | 13.173925 | 7.068935 | -6.426305 | [7 empty] | 264.017722 | -0.63991 | 9.278694
264.778312 | -1.594452 | -5.102248 | [8 empty] | 264.017722 | 11.838333 | 10.238558 | 5.759189 | [7 empty] | 264.017722 | 10.878468 | 17.277567 | 2.239685 | [7 empty] | 264.017722 | 15.037883 | 0 | 0.63991 | [7 empty] | 264.778312 | 6.058919 | 6.6967
265.538871 | 5.090286 | -1.272572 | [8 empty] | 264.778312 | 6.696701 | 3.188905 | 6.05892 | [7 empty] | 264.778312 | 1.913343 | 9.885606 | 3.507796 | [7 empty] | 264.778312 | 4.783357 | 4.464467 | 2.870015 | [7 empty] | 265.538871 | 6.999144 | -3.817715
266.2994 | 8.578665 | 3.177283 | [8 empty] | 265.538871 | 13.362002 | 8.908001 | 2.545143 | [7 empty] | 265.538871 | 8.271715 | 13.043859 | -0.636286 | [7 empty] | 265.538871 | 7.63543 | 0 | 0.318143 | [7 empty] | 266.2994 | 6.354567 | 5.71911
267.059898 | 5.399433 | 7.622729 | [8 empty] | 266.2994 | 16.204146 | 1.90637 | 2.859555 | [7 empty] | 266.2994 | 12.073677 | 6.672295 | 6.036839 | [7 empty] | 266.2994 | 15.250961 | 3.177284 | -7.943209 | [7 empty] | 267.059898 | 13.975003 | -7.622729
267.820367 | -0.95313 | -8.260463 | [8 empty] | 267.059898 | 13.975003 | -3.493751 | 12.386934 | [7 empty] | 267.059898 | 5.081819 | 1.905682 | 1.588068 | [7 empty] | 267.059898 | 6.352274 | 1.270455 | 0.635227 | [7 empty] | 267.820367 | -3.812521 | 0.95313
268.580806 | 7.944374 | 2.5422 | [8 empty] | 267.820367 | 6.671912 | -8.578173 | 6.354202 | [7 empty] | 267.820367 | 13.661534 | 2.859391 | 1.906261 | [7 empty] | 267.820367 | 16.838635 | 5.083362 | -3.177101 | [7 empty] | 268.580806 | 8.579924 | 6.037724
269.341214 | 6.035594 | 5.717931 | [8 empty] | 268.580806 | 12.710998 | 6.991049 | 9.215474 | [7 empty] | 268.580806 | 21.608697 | 3.813299 | 5.719949 | [7 empty] | 268.580806 | 11.439898 | 9.215474 | 2.5422 | [7 empty] | 269.341214 | -1.270651 | -6.353257
270.101593 | 13.960232 | -0.317278 | [8 empty] | 269.341214 | 16.836131 | 15.56548 | 3.811954 | [7 empty] | 269.341214 | -0.317663 | -4.764943 | 3.176629 | [7 empty] | 269.341214 | 8.576897 | 4.764943 | 4.44728 | [7 empty] | 270.101593 | 5.393726 | 2.538224
270.861941 | 5.065209 | 6.014935 | [8 empty] | 270.101593 | 7.614672 | 4.124614 | -0.634556 | [7 empty] | 270.101593 | 10.787452 | 6.34556 | 0 | [7 empty] | 270.101593 | 11.739286 | 7.297394 | 6.028282 | [7 empty] | 270.861941 | -7.281238 | -2.84918
271.622259 | 5.992227 | 7.569128 | [8 empty] | 270.861941 | 14.879051 | -0.316576 | 2.216029 | [7 empty] | 270.861941 | -0.316576 | 3.482331 | -2.532604 | [7 empty] | 270.861941 | 13.929324 | 7.597813 | -0.633151 | [7 empty] | 271.622259 | 0 | 5.361466
272.382546 | 16.633024 | -4.70746 | [8 empty] | 271.622259 | 11.669073 | 3.469184 | 9.461411 | [7 empty] | 271.622259 | 4.415325 | 18.607441 | -5.361466 | [7 empty] | 271.622259 | 12.299834 | 6.307607 | 0 | [7 empty] | 272.382546 | 7.218105 | 4.393629
273.142804 | 11.540885 | 0.623832 | [8 empty] | 272.382546 | 16.005363 | 5.335121 | -2.824476 | [7 empty] | 272.382546 | 4.393629 | 0.941492 | 7.845766 | [7 empty] | 272.382546 | 7.845766 | -3.452137 | 3.452137 | [7 empty] | 273.142804 | 10.605137 | -3.119158
273.903031 | 7.739253 | 0 | [8 empty] | 273.142804 | 15.283874 | 0 | -3.431074 | [7 empty] | 273.142804 | 4.990653 | -1.559579 | 0.623832 | [7 empty] | 273.142804 | 16.219622 | 3.119158 | 0.935747 | [7 empty] | 273.903031 | 10.834954 | 4.333981
274.663227 | 13.19119 | 1.840631 | [8 empty] | 273.903031 | 8.977533 | 9.596673 | -1.23828 | [7 empty] | 273.903031 | 15.788075 | 2.166991 | 4.953122 | [7 empty] | 273.903031 | 9.906243 | 9.287103 | -3.405271 | [7 empty] | 274.663227 | 9.509927 | 8.589612
275.423393 | 6.075815 | 7.290978 | [8 empty] | 274.663227 | 9.203155 | -0.306772 | 5.215121 | [7 empty] | 274.663227 | 5.521893 | -1.227087 | 1.533859 | [7 empty] | 274.663227 | 8.28284 | 1.533859 | -3.988034 | [7 empty] | 275.423393 | 15.189538 | -0.303791
276.183529 | 12.023056 | 8.115563 | [8 empty] | 275.423393 | 10.632676 | 3.341698 | 7.89856 | [7 empty] | 275.423393 | 9.113723 | -5.468234 | 2.126535 | [7 empty] | 275.423393 | 7.898559 | 3.94928 | -4.860652 | [7 empty] | 276.183529 | 20.138619 | -0.901729
276.943635 | -4.755395 | -1.188849 | [8 empty] | 276.183529 | 12.323632 | 7.51441 | 13.525938 | [7 empty] | 276.183529 | 9.919021 | 10.520174 | -1.202306 | [7 empty] | 276.183529 | 14.728244 | 4.20807 | -0.901729 | [7 empty] | 276.943635 | 6.241456 | 10.996851
277.70371 | 9.399325 | 8.224409 | [8 empty] | 276.943635 | 16.346671 | 3.269334 | 11.888488 | [7 empty] | 276.943635 | 4.755395 | 1.486061 | 9.213578 | [7 empty] | 276.943635 | 11.591276 | 5.647032 | -5.34982 | [7 empty] | 277.70371 | 5.580849 | -4.699662
278.463754 | 3.482651 | 6.38486 | [8 empty] | 277.70371 | 2.349831 | 9.105596 | 4.993391 | [7 empty] | 277.70371 | 7.343222 | -1.762373 | 4.112205 | [7 empty] | 277.70371 | 6.168307 | 2.056102 | 0.587458 | [7 empty] | 278.463754 | 5.514197 | -0.870663
279.223768 | 11.748829 | -0.573114 | [8 empty] | 278.463754 | 2.902209 | 2.031546 | 5.514197 | [7 empty] | 278.463754 | 14.220824 | 4.353313 | -2.031546 | [7 empty] | 278.463754 | 15.091487 | 2.611988 | 1.451104 | [7 empty] | 279.223768 | 7.450477 | 2.292454
279.983751 | 6.503518 | 7.634565 | [8 empty] | 279.223768 | 2.005898 | -4.584909 | 0.85967 | [7 empty] | 279.223768 | 13.46817 | 5.158022 | 3.725238 | [7 empty] | 279.223768 | 14.32784 | 0.573114 | -1.146227 | [7 empty] | 279.983751 | 14.703606 | -1.413808
280.743704 | 5.855772 | 3.903848 | [8 empty] | 279.983751 | 4.241425 | 10.462181 | 13.572559 | [7 empty] | 279.983751 | 9.048373 | 5.08971 | 2.544855 | [7 empty] | 279.983751 | 11.875989 | -2.544855 | -1.979332 | [7 empty] | 280.743704 | 10.038467 | 6.692311
281.503626 | 9.071466 | -0.274893 | [8 empty] | 280.743704 | 13.384622 | -2.788463 | 1.115385 | [7 empty] | 280.743704 | 6.692311 | 6.134619 | 6.134619 | [7 empty] | 280.743704 | 7.807696 | -1.673078 | 0.557693 | [7 empty] | 281.503626 | 14.294431 | -1.374465
282.263518 | 3.521051 | -2.437651 | [8 empty] | 281.503626 | 13.194859 | -0.274893 | -4.673179 | [7 empty] | 281.503626 | 11.545502 | 8.796573 | -4.948072 | [7 empty] | 281.503626 | 8.52168 | 3.023822 | 1.099572 | [7 empty] | 282.263518 | 7.312953 | 2.708501
283.023379 | 4.801942 | -4.801942 | [8 empty] | 282.263518 | 15.980156 | -7.312953 | 2.979351 | [7 empty] | 282.263518 | -1.895951 | -0.27085 | -6.500402 | [7 empty] | 282.263518 | 14.084205 | 8.396353 | -1.0834 | [7 empty] | 283.023379 | 0.266775 | 3.734844
283.783209 | 2.364408 | 4.203393 | [8 empty] | 283.023379 | 17.073571 | 5.068716 | 5.335491 | [7 empty] | 283.023379 | -2.400971 | 3.468069 | 5.335491 | [7 empty] | 283.023379 | 17.60712 | 6.402589 | 2.134196 | [7 empty] | 283.783209 | -3.415257 | 4.728817
284.543009 | 2.586514 | 2.586514 | [8 empty] | 283.783209 | 9.983058 | 8.669498 | -2.364408 | [7 empty] | 283.783209 | 11.55933 | 6.567801 | 4.728817 | [7 empty] | 283.783209 | 7.881361 | 2.889833 | 6.042377 | [7 empty] | 284.543009 | 11.380662 | 7.500891
285.302777 | 6.111872 | -2.037291 | [8 empty] | 284.543009 | 3.879771 | 7.242239 | 4.655725 | [7 empty] | 284.543009 | 10.087405 | -1.293257 | 11.380662 | [7 empty] | 284.543009 | 16.812341 | -0.775954 | -2.845165 | [7 empty] | 285.302777 | 8.149163 | -1.527968
286.062515 | 8.776532 | 10.782596 | [8 empty] | 285.302777 | 9.42247 | -1.273307 | -0.254661 | [7 empty] | 285.302777 | 4.838566 | 1.273307 | 7.63984 | [7 empty] | 285.302777 | 22.410199 | 7.63984 | -0.254661 | [7 empty] | 286.062515 | 1.003032 | -1.755306
286.822223 | 16.298657 | -2.222544 | [8 empty] | 286.062515 | 13.039419 | 0 | 3.009097 | [7 empty] | 286.062515 | 3.761371 | 9.278048 | -4.513645 | [7 empty] | 286.062515 | 9.278048 | 5.516677 | 0.250758 | [7 empty] | 286.822223 | 8.396278 | -0.987797
287.581899 | 7.296849 | 2.91874 | [8 empty] | 286.822223 | 3.210342 | 11.606619 | -3.210342 | [7 empty] | 286.822223 | 7.161531 | 2.963392 | 0 | [7 empty] | 286.822223 | 9.877974 | 3.457291 | 5.926784 | [7 empty] | 287.581899 | 4.864566 | -11.43173
288.341545 | 8.863701 | 2.635155 | [8 empty] | 287.581899 | 10.458817 | 6.567164 | 0.243228 | [7 empty] | 287.581899 | 14.107241 | -3.648424 | -0.486457 | [7 empty] | 287.581899 | 9.485904 | 2.189055 | 1.45937 | [7 empty] | 288.341545 | 7.186785 | 2.395595
289.101159 | 9.910591 | 0.235966 | [8 empty] | 288.341545 | 3.593393 | 5.509868 | 8.384583 | [7 empty] | 288.341545 | 16.769165 | 2.156036 | -0.479119 | [7 empty] | 288.341545 | 11.498856 | -1.676917 | -0.479119 | [7 empty] | 289.101159 | 10.382524 | 0.235966
289.860743 | 9.762931 | 0.232451 | [8 empty] | 289.101159 | 6.607061 | -4.247396 | 8.730759 | [7 empty] | 289.101159 | 7.078994 | 3.775463 | -3.539497 | [7 empty] | 289.101159 | 12.978155 | -0.943866 | -5.191262 | [7 empty] | 289.860743 | 8.600678 | 2.556958
290.620296 | 7.100339 | 5.497037 | [8 empty] | 289.860743 | 10.925185 | -0.929803 | 7.205973 | [7 empty] | 289.860743 | 4.184113 | 6.27617 | -1.627155 | [7 empty] | 289.860743 | 11.390087 | -0.697352 | 7.438424 | [7 empty] | 290.620296 | 9.161728 | -0.229043
291.379818 | -3.161371 | 4.06462 | [8 empty] | 290.620296 | 12.13929 | -1.603302 | 3.206605 | [7 empty] | 290.620296 | 7.787469 | 0.68713 | -0.916173 | [7 empty] | 290.620296 | 12.597376 | 3.206605 | -2.290432 | [7 empty] | 291.379818 | 9.484112 | -0.451624
292.139309 | 10.913772 | 5.122791 | [8 empty] | 291.379818 | 12.645483 | -1.806498 | 2.483934 | [7 empty] | 291.379818 | -1.580685 | 3.387183 | 1.354873 | [7 empty] | 291.379818 | 13.774544 | 5.871117 | 4.967868 | [7 empty] | 292.139309 | 4.454601 | -4.231871
292.898769 | 6.59598 | 3.078124 | [8 empty] | 292.139309 | 10.691042 | 2.2273 | -1.55911 | [7 empty] | 292.139309 | 8.463742 | 8.241012 | 0.66819 | [7 empty] | 292.139309 | 11.359233 | -1.78184 | 0.66819 | [7 empty] | 292.898769 | 1.319196 | -1.319196
293.658198 | -1.302929 | 3.691631 | [8 empty] | 292.898769 | 2.858258 | 4.39732 | 2.418526 | [7 empty] | 292.898769 | 13.19196 | 5.716516 | 3.078124 | [7 empty] | 292.898769 | 10.9933 | 1.758928 | 2.638392 | [7 empty] | 293.658198 | 2.605857 | 2.605857
294.417596 | 1.930837 | 7.937886 | [8 empty] | 293.658198 | 8.903345 | 4.994559 | 4.12594 | [7 empty] | 293.658198 | 12.377821 | 5.863178 | 3.040166 | [7 empty] | 293.658198 | 5.211714 | 1.954393 | 2.388702 | [7 empty] | 294.417596 | 4.934361 | 6.007049
295.176962 | 3.39178 | 8.267464 | [8 empty] | 294.417596 | 16.304846 | -4.290749 | -1.7163 | [7 empty] | 294.417596 | 12.872247 | 4.505286 | -1.501762 | [7 empty] | 294.417596 | 15.232159 | 6.650661 | 3.432599 | [7 empty] | 295.176962 | 6.78356 | 4.239725
295.936298 | 13.615267 | 0.418931 | [8 empty] | 295.176962 | 12.931161 | 4.451711 | 1.69589 | [7 empty] | 295.176962 | 15.474996 | 4.875684 | 2.119863 | [7 empty] | 295.176962 | 11.659244 | 11.447258 | 2.119862 | [7 empty] | 295.936298 | 2.304122 | -2.094656
296.695603 | 4.140075 | 2.691049 | [8 empty] | 295.936298 | 14.034199 | 4.81771 | -1.675725 | [7 empty] | 295.936298 | 1.885191 | -0.837863 | -1.46626 | [7 empty] | 295.936298 | 6.912366 | 1.047328 | 1.46626 | [7 empty] | 296.695603 | 8.28015 | -2.484045
297.454876 | 6.138852 | -1.637027 | [8 empty] | 296.695603 | 10.971199 | 4.554083 | 6.62412 | [7 empty] | 296.695603 | 7.659139 | 0.828015 | 2.277041 | [7 empty] | 296.695603 | 16.767304 | 4.761086 | -3.726068 | [7 empty] | 297.454876 | 2.250912 | -2.250912
298.214118 | 7.689845 | 4.452016 | [8 empty] | 297.454876 | 11.868447 | 5.524967 | -1.637027 | [7 empty] | 297.454876 | 6.957366 | 3.683311 | -0.613885 | [7 empty] | 297.454876 | 6.957366 | 5.11571 | 4.501825 | [7 empty] | 298.214118 | 6.678024 | -0.809457
298.973329 | 12.211688 | 7.807472 | [8 empty] | 298.214118 | 10.927675 | -2.023644 | 5.059109 | [7 empty] | 298.214118 | 3.844923 | 4.452016 | 1.618915 | [7 empty] | 298.214118 | 10.725311 | 3.844923 | 3.23783 | [7 empty] | 298.973329 | 2.602491 | -4.204024
299.732508 | 5.551078 | -2.577286 | [8 empty] | 298.973329 | 15.614945 | -3.002874 | 4.404215 | [7 empty] | 298.973329 | 5.805556 | 5.605365 | 4.604407 | [7 empty] | 298.973329 | 11.811304 | 6.406131 | 7.607281 | [7 empty] | 299.732508 | 9.317882 | 1.38777
300.491657 | 1.178189 | -0.39273 | [8 empty] | 299.732508 | 14.472454 | 5.352826 | 8.128365 | [7 empty] | 299.732508 | 5.154573 | 3.766803 | 4.758067 | [7 empty] | 299.732508 | 8.326618 | -1.189517 | 4.95632 | [7 empty] | 300.491657 | 5.694581 | 3.730932
301.250774 | 3.893096 | 4.47706 | [8 empty] | 300.491657 | 9.818243 | -0.39273 | -1.767284 | [7 empty] | 300.491657 | 6.48004 | -1.374554 | 2.160013 | [7 empty] | 300.491657 | 10.603702 | 0.39273 | 3.141838 | [7 empty] | 301.250774 | 4.282406 | 0
302.00986 | 6.759042 | 2.896733 | [8 empty] | 301.250774 | 7.202228 | 0.778619 | 9.73274 | [7 empty] | 301.250774 | 7.007573 | 1.167929 | 5.839644 | [7 empty] | 301.250774 | 15.961694 | 1.167929 | 1.167929 | [7 empty] | 302.00986 | 14.290547 | 3.089848
302.768914 | 12.647801 | 3.066134 | [8 empty] | 302.00986 | 9.269544 | 2.12427 | 4.441657 | [7 empty] | 302.00986 | 2.896732 | 6.565927 | -0.579346 | [7 empty] | 302.00986 | 3.282963 | 1.738039 | 9.076429 | [7 empty] | 302.768914 | 7.856967 | 3.641034
303.527937 | 7.60856 | 3.614066 | [8 empty] | 302.768914 | 9.964934 | 3.832667 | -0.958167 | [7 empty] | 302.768914 | 8.048601 | 3.641034 | -5.365734 | [7 empty] | 302.768914 | 8.048601 | 1.7247 | 1.916334 | [7 empty] | 303.527937 | 15.026906 | -0.190214
304.286928 | 5.478444 | 10.767975 | [8 empty] | 303.527937 | 16.16819 | 4.75535 | 5.135778 | [7 empty] | 303.527937 | 10.271556 | 1.90214 | -5.325992 | [7 empty] | 303.527937 | 12.36391 | 2.092354 | 5.516206 | [7 empty] | 304.286928 | 6.234091 | 0.377824
305.045888 | 7.879236 | -3.189214 | [8 empty] | 304.286928 | 12.090358 | 0.566736 | -3.589325 | [7 empty] | 304.286928 | 0.377824 | 2.644766 | 4.722796 | [7 empty] | 304.286928 | 6.423003 | 1.889118 | 4.722796 | [7 empty] | 305.045888 | 4.31482 | 3.376815
305.804817 | 4.844688 | 5.031022 | [8 empty] | 305.045888 | 8.629639 | -0.375202 | 3.189214 | [7 empty] | 305.045888 | 3.752017 | 10.130446 | 1.688408 | [7 empty] | 305.045888 | 7.691635 | 1.313206 | 1.688408 | [7 empty] | 305.804817 | 4.844688 | -0.931671
306.563714 | 5.556141 | -2.037252 | [8 empty] | 305.804817 | 12.11172 | 0.559002 | 4.658354 | [7 empty] | 305.804817 | 4.47202 | 8.198703 | 5.40369 | [7 empty] | 305.804817 | 13.229725 | 7.6397 | -0.559002 | [7 empty] | 306.563714 | -0.185205 | 0.370409
307.32258 | 2.208853 | 4.601777 | [8 empty] | 306.563714 | 11.112282 | 2.037252 | 2.407661 | [7 empty] | 306.563714 | 6.482164 | 2.592866 | -0.555614 | [7 empty] | 306.563714 | 8.519416 | 2.592866 | 0.185205 | [7 empty] | 307.32258 | 0.736284 | 0.920356
308.081414 | 7.318022 | 2.927209 | [8 empty] | 307.32258 | 10.492053 | 2.945138 | 3.31328 | [7 empty] | 307.32258 | 7.362844 | 2.761066 | -0.184071 | [7 empty] | 307.32258 | 10.676124 | 5.153991 | 4.049564 | [7 empty] | 308.081414 | 2.378357 | -2.744258
308.840216 | 6.004639 | 1.819588 | [8 empty] | 308.081414 | 12.989489 | 2.378357 | 0 | [7 empty] | 308.081414 | 6.952121 | 4.939665 | 0.914753 | [7 empty] | 308.081414 | 13.538341 | 5.671467 | 8.232775 | [7 empty] | 308.840216 | 4.730928 | 2.547422
309.598987 | 12.481872 | 11.034699 | [8 empty] | 308.840216 | 10.18969 | 4.548969 | -2.001546 | [7 empty] | 308.840216 | 4.730928 | 3.821134 | 2.001546 | [7 empty] | 308.840216 | 9.643814 | 4.730927 | 5.276804 | [7 empty] | 309.598987 | -0.361793 | -0.904483
310.357726 | 3.955782 | -0.359617 | [8 empty] | 309.598987 | 9.949319 | 2.532554 | -1.08538 | [7 empty] | 309.598987 | 9.949319 | 4.341521 | -4.341521 | [7 empty] | 309.598987 | 12.662769 | 7.597661 | 1.989864 | [7 empty] | 310.357726 | 6.293289 | -2.697124
311.116434 | 7.688649 | 6.437009 | [8 empty] | 310.357726 | 10.788495 | 6.293289 | -0.539425 | [7 empty] | 310.357726 | 5.394248 | 8.630796 | 3.416357 | [7 empty] | 310.357726 | 10.968303 | -0.359617 | 4.13559 | [7 empty] | 311.116434 | 6.615815 | 0.715223
311.875109 | 8.53777 | 6.403327 | [8 empty] | 311.116434 | 14.840881 | 6.437009 | 2.682087 | [7 empty] | 311.116434 | 4.112533 | 2.14567 | -4.112533 | [7 empty] | 311.116434 | 6.79462 | 1.788058 | 4.112533 | [7 empty] | 311.875109 | 2.312313 | 0.17787
312.633754 | 11.499293 | 5.307366 | [8 empty] | 311.875109 | 17.60915 | 1.956572 | 6.403327 | [7 empty] | 311.875109 | 9.604991 | 1.956572 | 1.422962 | [7 empty] | 311.875109 | 13.518135 | 4.802495 | 2.845923 | [7 empty] | 312.633754 | 5.484278 | 1.415298
313.392366 | 8.2763 | 7.395843 | [8 empty] | 312.633754 | 9.730171 | 3.538244 | 1.061473 | [7 empty] | 312.633754 | -1.946034 | 8.314873 | 3.538244 | [7 empty] | 312.633754 | 13.622239 | 1.769122 | 4.599717 | [7 empty] | 313.392366 | 5.106654 | -1.937007
314.150946 | 8.7708 | 2.280408 | [8 empty] | 313.392366 | 13.559046 | 2.993556 | 6.691477 | [7 empty] | 313.392366 | 4.050104 | 1.584824 | 2.993556 | [7 empty] | 313.392366 | 8.804575 | 2.465281 | -3.52183 | [7 empty] | 314.150946 | 8.069136 | 0
314.909495 | 11.708622 | 4.7184 | [8 empty] | 314.150946 | 14.384112 | 2.63124 | 4.736232 | [7 empty] | 314.150946 | 8.419968 | 0.87708 | 2.280408 | [7 empty] | 314.150946 | 7.89372 | -1.75416 | -1.227912 | [7 empty] | 314.909495 | 3.1456 | 0.524267
315.668012 | 13.753157 | -0.174091 | [8 empty] | 314.909495 | 13.980444 | -1.223289 | -1.922311 | [7 empty] | 314.909495 | 6.990222 | 9.262044 | -0.349511 | [7 empty] | 314.909495 | 13.630933 | -0.174756 | 2.446578 | [7 empty] | 315.668012 | 5.222718 | 6.963624
316.426497 | 4.510191 | 4.163254 | [8 empty] | 315.668012 | 9.923164 | 5.91908 | -0.174091 | [7 empty] | 315.668012 | 9.574983 | 2.263178 | 3.307721 | [7 empty] | 315.668012 | 15.494063 | 1.218634 | -4.526356 | [7 empty] | 316.426497 | 7.285694 | 1.214282
317.18495 | 8.123915 | 3.456985 | [8 empty] | 316.426497 | 14.744857 | 4.68366 | 2.081627 | [7 empty] | 316.426497 | 9.714258 | 1.214282 | 0.520407 | [7 empty] | 316.426497 | 14.744856 | 5.551005 | 1.214282 | [7 empty] | 317.18495 | 8.642463 | 4.321231
317.943372 | 7.744828 | 6.712185 | [8 empty] | 317.18495 | 11.926598 | 8.123915 | 1.209945 | [7 empty] | 317.18495 | 14.865036 | 6.395422 | 4.148382 | [7 empty] | 317.18495 | 4.321231 | 5.704025 | 2.592739 | [7 empty] | 317.943372 | 7.916936 | -2.065288
318.701761 | 6.339284 | 5.653956 | [8 empty] | 317.943372 | 10.154331 | -0.172107 | 0.516322 | [7 empty] | 317.943372 | 5.679541 | 1.89318 | -0.172107 | [7 empty] | 317.943372 | 14.801228 | 1.548966 | -1.204751 | [7 empty] | 318.701761 | 3.769304 | -0.513996
319.460118 | 13.472328 | 6.650896 | [8 empty] | 318.701761 | 6.681948 | 1.541988 | 4.625964 | [7 empty] | 318.701761 | 9.765924 | 3.940636 | 5.482624 | [7 empty] | 318.701761 | 11.479244 | 2.741312 | 7.024612 | [7 empty] | 319.460118 | 12.449113 | 0.341072
320.218444 | 12.897132 | 3.054584 | [8 empty] | 319.460118 | 10.57322 | 3.751788 | 4.775002 | [7 empty] | 319.460118 | 6.309825 | 0.852679 | 2.728573 | [7 empty] | 319.460118 | 13.642864 | -0.852679 | 1.023215 | [7 empty] | 320.218444 | 3.903079 | 3.73338
320.976737 | 8.609848 | 2.701129 | [8 empty] | 320.218444 | 15.442618 | 5.260672 | 4.751575 | [7 empty] | 320.218444 | 0 | -1.86669 | 1.018195 | [7 empty] | 320.218444 | 11.709238 | 9.163751 | 0.678796 | [7 empty] | 320.976737 | 6.24636 | -1.688206
321.734999 | 8.401552 | 5.208963 | [8 empty] | 320.976737 | 16.375593 | -0.168821 | 0.337641 | [7 empty] | 320.976737 | 5.908719 | 4.389334 | 6.921643 | [7 empty] | 320.976737 | 11.479797 | 8.947489 | 0.168821 | [7 empty] | 321.734999 | 2.856528 | 0.336062
322.493228 | 2.175431 | 6.358952 | [8 empty] | 321.734999 | 14.114608 | 1.008186 | 0.840155 | [7 empty] | 321.734999 | 6.049118 | 1.680311 | 0.672124 | [7 empty] | 321.734999 | 14.282639 | 6.721242 | 4.368807 | [7 empty] | 322.493228 | 7.362997 | 5.354907
323.251425 | 6.003218 | -0.500268 | [8 empty] | 322.493228 | 13.554609 | 5.85693 | 6.024271 | [7 empty] | 322.493228 | 14.558654 | 7.86502 | 3.012135 | [7 empty] | 322.493228 | 11.546519 | 6.191611 | 3.346817 | [7 empty] | 323.251425 | 10.338875 | 3.168365
324.00959 | 9.473212 | 1.329574 | [8 empty] | 323.251425 | 12.506704 | 10.338875 | 5.669706 | [7 empty] | 323.251425 | 11.506167 | 1.834317 | 3.501877 | [7 empty] | 323.251425 | 17.342629 | 0 | -2.834853 | [7 empty] | 324.00959 | 9.805605 | -0.99718
324.767723 | 7.789512 | 7.458043 | [8 empty] | 324.00959 | 16.952063 | 4.819704 | 5.983081 | [7 empty] | 324.00959 | 12.298556 | 4.985901 | -2.160557 | [7 empty] | 324.00959 | 13.295736 | 9.639409 | 1.99436 | [7 empty] | 324.767723 | 4.972029 | -0.828671
325.525823 | 5.78467 | 3.470802 | [8 empty] | 324.767723 | 11.435667 | 1.325874 | 4.474826 | [7 empty] | 324.767723 | 7.955246 | 0.165734 | 1.491609 | [7 empty] | 324.767723 | 12.595807 | -2.651749 | -1.325874 | [7 empty] | 325.525823 | 6.611052 | -0.330553
326.283892 | 18.788089 | 5.438657 | [8 empty] | 325.525823 | 14.544314 | 0.826382 | 3.14025 | [7 empty] | 325.525823 | 10.577683 | 3.470802 | 2.313868 | [7 empty] | 325.525823 | 13.222104 | -2.974973 | 0 | [7 empty] | 326.283892 | 9.064429 | -3.296156
327.041928 | 7.559272 | 6.408948 | [8 empty] | 326.283892 | 16.810396 | 3.790579 | 1.48327 | [7 empty] | 326.283892 | 10.382891 | 9.229237 | 7.251543 | [7 empty] | 326.283892 | 19.44732 | 9.888468 | 2.96654 | [7 empty] | 327.041928 | 6.408948 | 1.64332
327.799932 | 16.230496 | 5.246221 | [8 empty] | 327.041928 | 9.695588 | 2.957976 | 1.150324 | [7 empty] | 327.041928 | 10.68158 | 4.436964 | 1.807652 | [7 empty] | 327.041928 | 17.583524 | -0.164332 | -0.985992 | [7 empty] | 327.799932 | 3.442832 | 0.819722
328.557904 | 8.013298 | 7.522688 | [8 empty] | 327.799932 | 16.722329 | 4.590443 | 5.082276 | [7 empty] | 327.799932 | 9.016942 | 4.262554 | 4.262554 | [7 empty] | 327.799932 | 16.886273 | -1.967333 | 1.4755 | [7 empty] | 328.557904 | 9.812202 | 0.654147
329.315843 | 6.851731 | 7.993686 | [8 empty] | 328.557904 | 15.045376 | 3.107197 | 3.924881 | [7 empty] | 328.557904 | 8.503908 | 5.887321 | -3.107197 | [7 empty] | 328.557904 | 15.535986 | 6.705005 | 5.396711 | [7 empty] | 329.315843 | 3.752138 | 4.894094
330.07375 | 9.763467 | 5.695356 | [8 empty] | 329.315843 | 18.434419 | 4.241548 | 2.610183 | [7 empty] | 329.315843 | 9.135641 | 3.425865 | -0.815682 | [7 empty] | 329.315843 | 17.618737 | 7.667413 | 3.099593 | [7 empty] | 330.07375 | 0.976347 | -2.440867
330.831625 | 4.381692 | 5.193117 | [8 empty] | 330.07375 | 12.855232 | 2.92904 | 8.461671 | [7 empty] | 330.07375 | 10.577089 | 1.789969 | 6.183529 | [7 empty] | 330.07375 | 15.621547 | 6.834427 | -3.254489 | [7 empty] | 330.831625 | 7.465105 | -1.622849
331.589467 | 13.108501 | 7.282501 | [8 empty] | 330.831625 | 11.684513 | 2.758843 | 2.271989 | [7 empty] | 330.831625 | 8.763385 | 1.622849 | 4.381692 | [7 empty] | 330.831625 | 13.469647 | 5.355402 | 0.973709 | [7 empty] | 331.589467 | 9.386334 | 1.132833
332.347276 | 17.109158 | 7.424729 | [8 empty] | 331.589467 | 11.813835 | 4.693167 | 0.647333 | [7 empty] | 331.589467 | 11.813835 | 6.149667 | 7.768001 | [7 empty] | 331.589467 | 17.154335 | 4.531334 | 3.884 | [7 empty] | 332.347276 | 8.393172 | -2.743922
333.105054 | 9.82165 | 5.796383 | [8 empty] | 332.347276 | 14.042422 | -0.161407 | 2.743922 | [7 empty] | 332.347276 | 14.849458 | 4.357993 | 5.487843 | [7 empty] | 332.347276 | 16.624936 | 5.487843 | 2.905329 | [7 empty] | 333.105054 | 10.787714 | -0.483032
333.862799 | 9.15746 | 5.623002 | [8 empty] | 333.105054 | 16.423086 | 6.601437 | 4.99133 | [7 empty] | 333.105054 | 7.40649 | 2.57617 | -3.059202 | [7 empty] | 333.105054 | 13.202873 | 6.440426 | 1.288085 | [7 empty] | 333.862799 | 1.445915 | 0.481972
334.620511 | 14.270487 | 7.696442 | [8 empty] | 333.862799 | 16.708349 | 4.819716 | 5.14103 | [7 empty] | 333.862799 | 11.727976 | 5.14103 | 4.819716 | [7 empty] | 333.862799 | 17.672292 | 9.15746 | 2.249201 | [7 empty] | 334.620511 | 7.696442 | 0.481028
335.378191 | 15.679108 | 3.5198 | [8 empty] | 334.620511 | 16.675625 | -0.320685 | 4.810277 | [7 empty] | 334.620511 | 8.979183 | 0 | 7.856785 | [7 empty] | 334.620511 | 18.118708 | 9.139525 | -2.084453 | [7 empty] | 335.378191 | 10.71939 | 2.719845
336.135838 | 13.086823 | 10.373701 | [8 empty] | 335.378191 | 21.918753 | 2.879836 | 7.0396 | [7 empty] | 335.378191 | 9.759445 | 5.599681 | 5.919663 | [7 empty] | 335.378191 | 16.319072 | 2.719845 | -1.7599 | [7 empty] | 336.135838 | 10.05451 | -2.553526
336.893452 | 14.324634 | 13.210496 | [8 empty] | 336.135838 | 21.066593 | 9.096938 | 7.97977 | [7 empty] | 336.135838 | 12.927227 | 7.181793 | 2.234336 | [7 empty] | 336.135838 | 22.343356 | 5.426244 | 4.309076 | [7 empty] | 336.893452 | 9.072268 | -1.909951
337.651034 | 20.317286 | 9.682457 | [8 empty] | 336.893452 | 17.507886 | 1.909951 | -2.228276 | [7 empty] | 336.893452 | 11.937195 | 10.982219 | -4.456553 | [7 empty] | 336.893452 | 18.303699 | 7.639805 | 7.003154 | [7 empty] | 337.651034 | 10.476101 | 0.317458
338.408584 | 10.449285 | 10.924252 | [8 empty] | 337.651034 | 17.777626 | 4.603135 | 0.952373 | [7 empty] | 337.651034 | 8.412626 | -2.69839 | 8.412626 | [7 empty] | 337.651034 | 19.523642 | 6.984067 | 9.682457 | [7 empty] | 338.408584 | 5.69961 | -1.424902
339.1661 | 15.799865 | 5.84595 | [8 empty] | 338.408584 | 20.423603 | -1.741548 | 4.274707 | [7 empty] | 338.408584 | 12.03251 | 5.69961 | 6.016255 | [7 empty] | 338.408584 | 16.782185 | 1.583225 | -3.008127 | [7 empty] | 339.1661 | 14.377877 | 1.579987
339.923584 | 15.937007 | 8.520776 | [8 empty] | 339.1661 | 20.381826 | 8.057931 | 1.579987 | [7 empty] | 339.1661 | 13.113888 | 7.267938 | 3.791968 | [7 empty] | 339.1661 | 16.589858 | 1.105991 | 0.315997 | [7 empty] | 339.923584 | 10.887658 | 2.998051
340.681035 | 16.079438 | 10.877267 | [8 empty] | 339.923584 | 18.146097 | 4.102596 | 3.787012 | [7 empty] | 339.923584 | 14.990254 | 3.787012 | 5.996102 | [7 empty] | 339.923584 | 20.197395 | 4.891557 | 10.572074 | [7 empty] | 340.681035 | 10.561984 | -0.315283
341.438454 | 16.540535 | 16.067948 | [8 empty] | 340.681035 | 23.173308 | 0.788208 | 3.783397 | [7 empty] | 340.681035 | 16.394721 | 6.620945 | -1.261132 | [7 empty] | 340.681035 | 16.23708 | 2.679906 | 4.09868 | [7 empty] | 341.438454 | 14.807717 | 0.315058
342.19584 | 18.896724 | 9.605835 | [8 empty] | 341.438454 | 19.218526 | 7.561387 | 4.25328 | [7 empty] | 341.438454 | 16.067948 | 3.465636 | 2.362934 | [7 empty] | 341.438454 | 25.204624 | 4.883396 | -0.945173 | [7 empty] | 342.19584 | 11.967925 | 4.724181
342.953192 | 16.687956 | 3.778405 | [8 empty] | 342.19584 | 24.093323 | 3.306927 | 2.519563 | [7 empty] | 342.19584 | 12.755289 | 9.448362 | 4.409236 | [7 empty] | 342.19584 | 20.786396 | 1.102309 | 0.944836 | [7 empty] | 342.953192 | 11.492649 | 1.102035
343.710512 | 18.25456 | 8.655179 | [8 empty] | 342.953192 | 23.142732 | 4.723006 | 2.67637 | [7 empty] | 342.953192 | 17.31769 | 6.297342 | 8.658845 | [7 empty] | 342.953192 | 26.60627 | 3.778405 | 6.297342 | [7 empty] | 343.710512 | 11.17305 | 5.035741
344.4678 | 17.620372 | 9.754134 | [8 empty] | 343.710512 | 19.198762 | 6.452043 | 6.137309 | [7 empty] | 343.710512 | 15.894057 | 8.497813 | 1.888403 | [7 empty] | 343.710512 | 25.493438 | 11.015683 | 3.776806 | [7 empty] | 344.4678 | 11.956681 | 2.517196
345.225054 | 18.8751 | 6.92087 | [8 empty] | 344.4678 | 25.014635 | 2.831846 | 6.450315 | [7 empty] | 344.4678 | 17.935021 | 6.29299 | 2.045222 | [7 empty] | 344.4678 | 23.913362 | 10.226109 | 2.98917 | [7 empty] | 345.225054 | 11.639645 | 1.88751
345.982275 | 20.276788 | 11.002908 | [8 empty] | 345.225054 | 24.065752 | 3.14585 | 8.493795 | [7 empty] | 345.225054 | 17.302175 | 8.021917 | 7.392747 | [7 empty] | 345.225054 | 26.110555 | 6.2917 | 7.707332 | [7 empty] | 345.982275 | 12.574752 | 3.143688
346.739463 | 16.801049 | 6.123747 | [8 empty] | 345.982275 | 25.306688 | 2.357766 | 6.44456 | [7 empty] | 345.982275 | 12.260383 | 13.20349 | 7.073298 | [7 empty] | 345.982275 | 29.550667 | 4.243979 | 11.78883 | [7 empty] | 346.739463 | 13.817685 | 1.570192
347.496619 | 23.052003 | 11.447594 | [8 empty] | 346.739463 | 23.552872 | 4.553555 | 3.61144 | [7 empty] | 346.739463 | 17.900183 | 7.536919 | 5.49567 | [7 empty] | 346.739463 | 25.594121 | 8.479034 | 5.966728 | [7 empty] | 347.496619 | 12.858941 | 1.411347
348.253741 | 19.104559 | 9.55228 | [8 empty] | 347.496619 | 21.954289 | 2.352245 | 6.42947 | [7 empty] | 347.496619 | 16.465717 | 5.959021 | 5.488572 | [7 empty] | 347.496619 | 30.579188 | 9.87943 | 1.881796 | [7 empty] | 348.253741 | 13.623743 | 1.879137
349.01083 | 22.039936 | 9.222384 | [8 empty] | 348.253741 | 31.475545 | 3.445085 | 7.203359 | [7 empty] | 348.253741 | 20.983696 | 8.142927 | 5.9506 | [7 empty] | 348.253741 | 30.066192 | 11.274822 | 1.409353 | [7 empty] | 349.01083 | 14.380667 | 1.406804
349.767887 | 22.626677 | 12.951822 | [8 empty] | 349.01083 | 28.917646 | 5.783529 | 0 | [7 empty] | 349.01083 | 19.53895 | 12.817551 | 6.096152 | [7 empty] | 349.01083 | 26.41666 | 7.659268 | 8.128203 | [7 empty] | 349.767887 | 12.951822 | -0.156046
350.52491 | 25.555546 | 8.882111 | [8 empty] | 349.767887 | 29.024565 | 0.468138 | 7.178118 | [7 empty] | 349.767887 | 17.477158 | 9.362763 | 5.617658 | [7 empty] | 349.767887 | 27.620151 | 6.553934 | 3.120921 | [7 empty] | 350.52491 | 14.803517 | 4.674795
351.2819 | 30.193481 | 9.960736 | [8 empty] | 350.52491 | 30.697821 | 5.765581 | 5.453928 | [7 empty] | 350.52491 | 22.594842 | 7.635499 | 5.921407 | [7 empty] | 350.52491 | 33.035218 | 6.388886 | 2.025745 | [7 empty] | 351.2819 | 14.785468 | 6.22546
352.038857 | 23.632329 | 11.816165 | [8 empty] | 351.2819 | 35.485122 | 7.626189 | 3.735276 | [7 empty] | 351.2819 | 17.275651 | 3.579639 | 6.536733 | [7 empty] | 351.2819 | 34.395666 | 9.493827 | 1.867638 | [7 empty] | 352.038857 | 15.703061 | 0.155476
352.795781 | 23.927611 | 9.633194 | [8 empty] | 352.038857 | 31.09517 | 4.819751 | 0.466428 | [7 empty] | 352.038857 | 18.190674 | 7.929268 | 9.950454 | [7 empty] | 352.038857 | 36.536825 | 6.37451 | 5.286179 | [7 empty] | 352.795781 | 14.915914 | 4.661223
353.552671 | 22.368514 | 15.53369 | [8 empty] | 352.795781 | 28.588834 | 4.505849 | 2.796734 | [7 empty] | 352.795781 | 23.306115 | 11.653057 | 10.565439 | [7 empty] | 352.795781 | 31.230194 | 8.390201 | 2.175237 | [7 empty] | 353.552671 | 13.824984 | -1.398032
354.309529 | 24.228251 | 15.375621 | [8 empty] | 353.552671 | 36.659508 | 7.766845 | 6.834824 | [7 empty] | 353.552671 | 17.242396 | 7.300834 | 15.53369 | [7 empty] | 353.552671 | 29.669348 | 7.766845 | 9.941562 | [7 empty] | 354.309529 | 18.947735 | -2.17433
355.066353 | 26.871372 | 13.358023 | [8 empty] | 354.309529 | 30.130004 | 1.087165 | 0.621237 | [7 empty] | 354.309529 | 21.898611 | 6.212372 | 7.610156 | [7 empty] | 354.309529 | 31.372479 | 10.250414 | 6.522991 | [7 empty] | 355.066353 | 17.862473 | 5.591731
355.823143 | 24.850592 | 15.686936 | [8 empty] | 355.066353 | 36.190923 | 4.815101 | 5.902382 | [7 empty] | 355.066353 | 23.298878 | 12.73672 | 8.23227 | [7 empty] | 355.066353 | 38.365485 | 2.329888 | 5.125753 | [7 empty] | 355.823143 | 15.686936 | 1.863794
356.579901 | 27.79538 | 14.441175 | [8 empty] | 355.823143 | 38.363101 | 2.951008 | 7.610494 | [7 empty] | 355.823143 | 23.452746 | 10.716818 | 3.572273 | [7 empty] | 355.823143 | 39.139682 | 7.921126 | 4.193537 | [7 empty] | 356.579901 | 18.012648 | 2.639785
357.336625 | 31.647101 | 8.222041 | [8 empty] | 356.579901 | 41.925991 | 6.366539 | 7.45351 | [7 empty] | 356.579901 | 27.329535 | 9.938013 | 6.055977 | [7 empty] | 356.579901 | 40.994303 | 8.074635 | 5.745414 | [7 empty] | 357.336625 | 19.236473 | -0.310266
358.093316 | 28.966814 | 15.025567 | [8 empty] | 357.336625 | 39.869142 | 2.326993 | 6.825845 | [7 empty] | 357.336625 | 24.51099 | 17.064613 | 3.568056 | [7 empty] | 357.336625 | 39.248611 | 11.945229 | 0.310266 | [7 empty] | 358.093316 | 16.264789 | 2.788249
358.849973 | 35.855542 | 13.136729 | [8 empty] | 358.093316 | 40.119812 | 10.68829 | 9.758873 | [7 empty] | 358.093316 | 20.602066 | 15.180469 | 9.913776 | [7 empty] | 358.093316 | 40.119812 | 10.843193 | 2.323541 | [7 empty] | 358.849973 | 14.218577 | 3.400094
359.606597 | 32.677224 | 18.958956 | [8 empty] | 358.849973 | 36.010092 | 7.418388 | 12.51853 | [7 empty] | 358.849973 | 25.809808 | 12.982179 | 10.818483 | [7 empty] | 358.849973 | 43.11938 | 9.891184 | 12.20943 | [7 empty] | 359.606597 | 20.037921 | 5.548963
360.363188 | 36.104143 | 23.045197 | [8 empty] | 359.606597 | 44.391701 | 8.015168 | 7.86103 | [7 empty] | 359.606597 | 28.823778 | 12.022752 | 3.699308 | [7 empty] | 359.606597 | 43.621012 | 8.939995 | 6.936203 | [7 empty] | 360.363188 | 19.665235 | 0.614539
361.119745 | 35.057461 | 17.911454 | [8 empty] | 360.363188 | 42.710433 | 5.684482 | 7.681733 | [7 empty] | 360.363188 | 29.497853 | 15.978004 | 8.91081 | [7 empty] | 360.363188 | 46.704934 | 8.757175 | 6.452655 | [7 empty] | 361.119745 | 24.188117 | 1.377804
361.876268 | 35.376114 | 18.907923 | [8 empty] | 361.119745 | 43.171197 | 6.889021 | 8.266825 | [7 empty] | 361.119745 | 24.035028 | 7.960646 | 7.960646 | [7 empty] | 361.119745 | 44.242822 | 7.807557 | 7.04211 | [7 empty] | 361.876268 | 23.634904 | 0.609933
362.632758 | 32.643891 | 20.345495 | [8 empty] | 361.876268 | 46.202425 | 6.709263 | 10.368861 | [7 empty] | 361.876268 | 29.734234 | 14.028459 | 11.588727 | [7 empty] | 361.876268 | 41.627927 | 12.808593 | 5.031947 | [7 empty] | 362.632758 | 22.92664 | 1.214656
363.389215 | 37.166258 | 15.561482 | [8 empty] | 362.632758 | 44.334959 | 11.691068 | 8.958091 | [7 empty] | 362.632758 | 34.769539 | 15.790533 | 3.492137 | [7 empty] | 362.632758 | 43.423966 | 8.502595 | 7.287938 | [7 empty] | 363.389215 | 23.871011 | -0.302165
364.145638 | 35.467095 | 22.692929 | [8 empty] | 363.389215 | 47.893105 | 8.007365 | 10.726847 | [7 empty] | 363.389215 | 35.655435 | 14.201741 | 9.216023 | [7 empty] | 363.389215 | 45.173623 | 12.388753 | 4.381388 | [7 empty] | 364.145638 | 26.90089 | 4.508529
364.902027 | 37.3582 | 24.805845 | [8 empty] | 364.145638 | 49.443535 | 4.057676 | 9.768479 | [7 empty] | 364.145638 | 30.05686 | 11.722175 | 7.063362 | [7 empty] | 364.145638 | 49.29325 | 16.531273 | 6.311941 | [7 empty] | 364.902027 | 23.759815 | 4.184118
365.658383 | 39.219127 | 20.055236 | [8 empty] | 364.902027 | 51.25545 | 8.965968 | 9.264834 | [7 empty] | 364.902027 | 28.392232 | 11.954624 | 10.460296 | [7 empty] | 364.902027 | 48.117362 | 5.080715 | 7.172774 | [7 empty] | 365.658383 | 29.117231 | 0
366.414705 | 42.083128 | 18.900493 | [8 empty] | 365.658383 | 52.29217 | 6.833636 | 8.467766 | [7 empty] | 365.658383 | 31.048476 | 11.438912 | 9.210553 | [7 empty] | 365.658383 | 50.806597 | 12.033141 | 8.467766 | [7 empty] | 366.414705 | 22.887315 | 2.362562
367.170993 | 48.145054 | 20.402934 | [8 empty] | 366.414705 | 56.849139 | 5.020443 | 11.222168 | [7 empty] | 366.414705 | 32.485222 | 13.141749 | 12.551108 | [7 empty] | 366.414705 | 51.385715 | 14.47069 | 7.383005 | [7 empty] | 367.170993 | 25.100013 | 1.467837
367.927248 | 52.838787 | 18.975255 | [8 empty] | 367.170993 | 54.309969 | 9.247373 | 11.449129 | [7 empty] | 367.170993 | 34.053818 | 17.614044 | 12.183047 | [7 empty] | 367.170993 | 62.383072 | 14.091235 | 9.247373 | [7 empty] | 367.927248 | 28.170956 | -1.459635
368.683469 | 53.13879 | 25.843455 | [8 empty] | 367.927248 | 59.261181 | 3.795051 | 9.341664 | [7 empty] | 367.927248 | 36.782802 | 15.618095 | 12.698824 | [7 empty] | 367.927248 | 63.932013 | 16.493876 | 11.239189 | [7 empty] | 368.683469 | 21.778193 | 3.629699
369.439656 | 56.752344 | 25.704624 | [8 empty] | 368.683469 | 65.479765 | 9.001653 | 9.292029 | [7 empty] | 368.683469 | 33.102853 | 12.195788 | 11.179472 | [7 empty] | 368.683469 | 68.528712 | 15.535111 | 7.985337 | [7 empty] | 369.439656 | 26.282256 | 0.288816
370.195809 | 59.169277 | 26.137884 | [8 empty] | 369.439656 | 65.994456 | 4.043424 | 11.985864 | [7 empty] | 369.439656 | 37.54608 | 15.596064 | 12.563496 | [7 empty] | 369.439656 | 70.03788 | 15.451656 | 9.964152 | [7 empty] | 370.195809 | 26.712343 | 0.287229
370.951928 | 67.267372 | 31.134368 | [8 empty] | 370.195809 | 69.653154 | 5.457361 | 11.201951 | [7 empty] | 370.195809 | 36.908991 | 18.239073 | 10.914721 | [7 empty] | 370.195809 | 77.982809 | 17.090155 | 10.771106 | [7 empty] | 370.951928 | 35.990186 | -0.571273
371.708014 | 69.70128 | 34.637703 | [8 empty] | 370.951928 | 76.97901 | 9.426001 | 19.566093 | [7 empty] | 370.951928 | 37.132732 | 15.138729 | 18.423548 | [7 empty] | 370.951928 | 81.263556 | 18.852002 | 15.138729 | [7 empty] | 371.708014 | 26.971982 | 0.567831
372.464066 | 76.596693 | 37.240381 | [8 empty] | 371.708014 | 79.070495 | 10.220962 | 15.615358 | [7 empty] | 371.708014 | 40.457973 | 19.732134 | 14.905569 | [7 empty] | 371.708014 | 94.543895 | 21.009754 | 8.37551 | [7 empty] | 372.464066 | 29.623031 | 2.680179
373.220083 | 82.841416 | 35.183072 | [8 empty] | 372.464066 | 83.649796 | 10.720716 | 19.748687 | [7 empty] | 372.464066 | 40.343746 | 22.146742 | 10.720716 | [7 empty] | 372.464066 | 94.229449 | 22.287804 | 11.849212 | [7 empty] | 373.220083 | 35.0429 | 5.606864
373.976067 | 88.717411 | 44.289068 | [8 empty] | 373.220083 | 101.904753 | 15.559048 | 19.483852 | [7 empty] | 373.220083 | 50.321604 | 23.689 | 12.335101 | [7 empty] | 373.220083 | 102.745783 | 24.109515 | 16.68042 | [7 empty] | 373.976067 | 29.526046 | 6.824416
374.732017 | 87.420041 | 45.093249 | [8 empty] | 373.976067 | 102.923338 | 9.749166 | 21.726713 | [7 empty] | 373.976067 | 41.78214 | 21.169618 | 12.952463 | [7 empty] | 373.976067 | 114.204516 | 25.069284 | 13.231011 | [7 empty] | 374.732017 | 35.548972 | 1.659874
375.487933 | 102.421921 | 50.799076 | [8 empty] | 374.732017 | 109.136729 | 14.247254 | 21.440042 | [7 empty] | 374.732017 | 46.476478 | 22.684947 | 11.619119 | [7 empty] | 374.732017 | 117.159454 | 24.483144 | 15.492159 | [7 empty] | 375.487933 | 41.737619 | 4.942613
376.243815 | 104.863027 | 46.303155 | [8 empty] | 375.487933 | 114.091979 | 14.278659 | 23.889295 | [7 empty] | 375.487933 | 51.897434 | 16.475376 | 17.573734 | [7 empty] | 375.487933 | 131.528418 | 25.399538 | 12.768416 | [7 empty] | 376.243815 | 35.544481 | 4.766501
376.999663 | 109.186725 | 55.470636 | [8 empty] | 376.243815 | 127.19749 | 15.797547 | 24.104878 | [7 empty] | 376.243815 | 58.01513 | 21.78972 | 17.29559 | [7 empty] | 376.243815 | 131.555434 | 27.373336 | 12.801461 | [7 empty] | 376.999663 | 38.060144 | 0.944755
377.755477 | 117.732567 | 61.605804 | [8 empty] | 376.999663 | 131.860854 | 17.410491 | 23.348954 | [7 empty] | 376.999663 | 58.979727 | 25.238464 | 19.704897 | [7 empty] | 376.999663 | 138.879036 | 28.342661 | 17.005596 | [7 empty] | 377.755477 | 42.095072 | 2.939973
378.511256 | 126.544445 | 65.189563 | [8 empty] | 377.755477 | 141.118718 | 20.980719 | 31.270625 | [7 empty] | 377.755477 | 56.527668 | 30.468814 | 16.704394 | [7 empty] | 377.755477 | 157.021301 | 30.86972 | 20.178908 | [7 empty] | 378.511256 | 45.090549 | 4.363602
379.267002 | 132.484952 | 65.52316 | [8 empty] | 378.511256 | 151.800442 | 17.586637 | 28.429525 | [7 empty] | 378.511256 | 63.206107 | 28.297295 | 15.867642 | [7 empty] | 378.511256 | 164.097864 | 33.454279 | 21.818008 | [7 empty] | 379.267002 | 46.951725 | 1.177063
380.022713 | 139.788488 | 69.183017 | [8 empty] | 379.267002 | 160.865242 | 18.702219 | 28.511075 | [7 empty] | 379.267002 | 67.484931 | 28.772645 | 21.710268 | [7 empty] | 379.267002 | 171.851162 | 35.573452 | 22.756547 | [7 empty] | 380.022713 | 49.527281 | 7.888157
380.77839 | 148.146915 | 74.648661 | [8 empty] | 380.022713 | 168.496207 | 21.466132 | 37.113132 | [7 empty] | 380.022713 | 73.838323 | 31.294 | 21.466132 | [7 empty] | 380.022713 | 182.720753 | 37.242446 | 21.466132 | [7 empty] | 380.77839 | 55.73085 | 3.067753
381.534033 | 156.183494 | 79.102643 | [8 empty] | 380.77839 | 180.486147 | 18.278696 | 33.361816 | [7 empty] | 380.77839 | 76.821653 | 37.068685 | 24.669849 | [7 empty] | 380.77839 | 190.456345 | 40.136438 | 20.323865 | [7 empty] | 381.534033 | 55.346578 | -0.379086
382.289642 | 167.647807 | 78.826949 | [8 empty] | 381.534033 | 190.301247 | 19.586118 | 41.067666 | [7 empty] | 381.534033 | 80.492626 | 38.793149 | 29.063271 | [7 empty] | 381.534033 | 203.821987 | 43.721269 | 27.167841 | [7 empty] | 382.289642 | 62.461925 | 5.496649
383.045217 | 178.404178 | 84.136597 | [8 empty] | 382.289642 | 201.252322 | 21.73675 | 37.102383 | [7 empty] | 382.289642 | 92.193801 | 39.975632 | 25.109694 | [7 empty] | 382.289642 | 211.745926 | 49.844616 | 25.734313 | [7 empty] | 383.045217 | 63.009786 | 3.830007
383.800757 | 184.169641 | 96.056628 | [8 empty] | 383.045217 | 212.503592 | 24.091977 | 39.782649 | [7 empty] | 383.045217 | 99.70372 | 41.882975 | 29.651664 | [7 empty] | 383.045217 | 225.846841 | 45.095239 | 28.045532 | [7 empty] | 383.800757 | 73.203461 | 4.643959
384.556263 | 201.684635 | 99.995919 | [8 empty] | 383.800757 | 225.843064 | 21.997701 | 43.262145 | [7 empty] | 383.800757 | 103.878033 | 46.806219 | 33.36318 | [7 empty] | 383.800757 | 242.707968 | 49.983665 | 31.285619 | [7 empty] | 384.556263 | 76.054937 | 4.594734
385.311734 | 225.182712 | 109.480436 | [8 empty] | 384.556263 | 239.409819 | 23.57824 | 44.738198 | [7 empty] | 384.556263 | 111.96641 | 52.960354 | 32.284051 | [7 empty] | 384.556263 | 263.713543 | 57.91783 | 32.888622 | [7 empty] | 385.311734 | 78.012289 | 4.187776
386.067171 | 256.460681 | 122.783807 | [8 empty] | 385.311734 | 258.44562 | 26.203514 | 49.056808 | [7 empty] | 385.311734 | 119.65075 | 54.680393 | 36.254177 | [7 empty] | 385.311734 | 289.674466 | 57.791312 | 36.373828 | [7 empty] | 386.067171 | 87.262937 | 4.736116
386.822574 | 291.133281 | 139.533094 | [8 empty] | 386.067171 | 287.245435 | 30.311142 | 58.135824 | [7 empty] | 386.067171 | 128.111938 | 56.596586 | 34.69205 | [7 empty] | 386.067171 | 329.515271 | 66.424027 | 39.901777 | [7 empty] | 386.822574 | 90.91325 | 7.380844
387.577942 | 341.809692 | 163.484283 | [8 empty] | 386.822574 | 329.091906 | 37.49 | 63.967312 | [7 empty] | 386.822574 | 136.721344 | 60.804094 | 41.356156 | [7 empty] | 386.822574 | 375.83725 | 74.511375 | 45.456625 | [7 empty] | 387.577942 | 100.873281 | 5.101637
388.333276 | 381.142535 | 184.08691 | [8 empty] | 387.577942 | 370.912214 | 41.624722 | 68.060478 | [7 empty] | 387.577942 | 137.280419 | 62.031271 | 41.392829 | [7 empty] | 387.577942 | 445.581631 | 86.264047 | 52.871513 | [7 empty] | 388.333276 | 105.815543 | 4.820231
389.088576 | 460.622575 | 224.857443 | [8 empty] | 388.333276 | 426.246124 | 47.628471 | 79.419041 | [7 empty] | 388.333276 | 149.541922 | 63.810674 | 42.578705 | [7 empty] | 388.333276 | 499.123423 | 98.814731 | 60.02335 | [7 empty] | 389.088576 | 111.917424 | 2.726922
389.84384 | 536.62333 | 260.43669 | [8 empty] | 389.088576 | 486.30109 | 53.743088 | 99.30541 | [7 empty] | 389.088576 | 162.479103 | 74.308624 | 46.812161 | [7 empty] | 389.088576 | 579.016438 | 112.485533 | 69.650133 | [7 empty] | 389.84384 | 119.699628 | 0.899997
390.599071 | 690.945374 | 334.001479 | [8 empty] | 389.84384 | 575.548209 | 65.137297 | 109.12466 | [7 empty] | 389.84384 | 169.086974 | 78.974754 | 52.537337 | [7 empty] | 389.84384 | 696.372833 | 133.649584 | 84.037239 | [7 empty] | 390.599071 | 126.62877 | 4.900322
391.354266 | 996.866564 | 479.576625 | [8 empty] | 390.599071 | 680.699246 | 75.06402 | 128.96756 | [7 empty] | 390.599071 | 179.307229 | 77.848294 | 53.90354 | [7 empty] | 390.599071 | 901.881953 | 166.945054 | 107.361596 | [7 empty] | 391.354266 | 130.673327 | 8.932101
392.109428 | 1687.522191 | 811.434758 | [8 empty] | 391.354266 | 869.170604 | 92.84974 | 164.196274 | [7 empty] | 391.354266 | 191.213122 | 86.895006 | 53.592605 | [7 empty] | 391.354266 | 1326.802931 | 238.520175 | 146.552618 | [7 empty] | 392.109428 | 143.939571 | 3.931582
392.864554 | 3174.234819 | 1490.989129 | [8 empty] | 392.109428 | 1262.802168 | 138.042198 | 233.819895 | [7 empty] | 392.109428 | 206.626455 | 92.719799 | 67.710572 | [7 empty] | 392.109428 | 2298.118656 | 381.691047 | 228.250154 | [7 empty] | 392.864554 | 148.547135 | 7.357032
393.619646 | 5905.917198 | 2763.493173 | [8 empty] | 392.864554 | 2114.713991 | 228.392573 | 385.703232 | [7 empty] | 392.864554 | 232.071089 | 101.483768 | 69.891806 | [7 empty] | 392.864554 | 4374.18841 | 709.520841 | 423.678501 | [7 empty] | 393.619646 | 170.057819 | 6.755134
394.374703 | 9974.383942 | 4688.106089 | [8 empty] | 393.619646 | 4024.344304 | 429.540746 | 716.258658 | [7 empty] | 393.619646 | 257.660113 | 115.266176 | 74.949821 | [7 empty] | 393.619646 | 8115.382154 | 1309.530987 | 787.777299 | [7 empty] | 394.374703 | 179.121987 | 7.441269
395.129726 | 15236.52 | 7258.438096 | [8 empty] | 394.374703 | 7628.789491 | 792.495202 | 1376.741161 | [7 empty] | 394.374703 | 294.142753 | 123.631378 | 85.361992 | [7 empty] | 394.374703 | 13457.32 | 2251.090328 | 1345.487829 | [7 empty] | 395.129726 | 203.579537 | 4.744215
395.884714 | 21591.41 | 10359.85 | [8 empty] | 395.129726 | 13211.69 | 1386.154196 | 2402.892184 | [7 empty] | 395.129726 | 329.670229 | 145.172979 | 95.516862 | [7 empty] | 395.129726 | 20381.67 | 3522.632351 | 2128.254849 | [7 empty] | 395.884714 | 230.739548 | 9.727461
396.639667 | 28463.45 | 13768.20781 | [8 empty] | 395.884714 | 20555.59 | 2187.005082 | 3763.062884 | [7 empty] | 395.884714 | 393.282276 | 168.400124 | 117.357105 | [7 empty] | 395.884714 | 28505.54 | 5127.626866 | 3101.909356 | [7 empty] | 396.639667 | 268.352727 | 10.173527
397.394585 | 35118.46 | 17187.55 | [8 empty] | 396.639667 | 29343.35859 | 3146.838 | 5379.096684 | [7 empty] | 396.639667 | 461.130683 | 201.186687 | 134.95495 | [7 empty] | 396.639667 | 37134 | 6930.663363 | 4254.19527 | [7 empty] | 397.394585 | 307.975252 | 7.008808
398.149468 | 40590.58 | 20033.75 | [8 empty] | 397.394585 | 38509.17 | 4152.30622 | 7171.247023 | [7 empty] | 397.394585 | 561.941456 | 243.968347 | 168.211382 | [7 empty] | 397.394585 | 45404.81 | 8789.766225 | 5449.760192 | [7 empty] | 398.149468 | 362.542983 | 10.955125
398.904317 | 43565.54 | 21761.91 | [8 empty] | 398.149468 | 47005.88 | 5147.475581 | 8853.993819 | [7 empty] | 398.149468 | 757.439421 | 330.599066 | 224.426495 | [7 empty] | 398.149468 | 51871.7 | 10408.39 | 6526.080853 | [7 empty] | 398.904317 | 449.292893 | 14.142145
399.659131 | 43347.3 | 21925.43 | [8 empty] | 398.904317 | 53479.39 | 5925.253508 | 10158.54 | [7 empty] | 398.904317 | 1182.344363 | 510.948575 | 347.449101 | [7 empty] | 398.904317 | 55101.87 | 11508.55 | 7313.52378 | [7 empty] | 399.659131 | 604.081147 | 17.900948
400.413909 | 40036.46 | 20476.1025 | [8 empty] | 399.659131 | 56652.35 | 6364.6467 | 10909.57 | [7 empty] | 399.659131 | 2115.244799 | 908.599535 | 608.025424 | [7 empty] | 399.659131 | 54279.11 | 11841.83 | 7599.913254 | [7 empty] | 400.413909 | 935.453397 | 28.054552
401.168653 | 34448.8 | 17824.69 | [8 empty] | 400.413909 | 56142.18635 | 6390.102969 | 10930.11 | [7 empty] | 400.413909 | 4021.051907 | 1716.958696 | 1170.548532 | [7 empty] | 400.413909 | 49478.78 | 11262.95 | 7320.32756 | [7 empty] | 401.168653 | 1733.942118 | 43.88841
401.923362 | 27626.35 | 14460.68 | [8 empty] | 401.168653 | 51762.93 | 5968.623867 | 10237 | [7 empty] | 401.168653 | 7289.075176 | 3126.874287 | 2111.642379 | [7 empty] | 401.168653 | 42016.9 | 10048.95 | 6575.163698 | [7 empty] | 401.923362 | 3376.722554 | 90.448813
402.678036 | 20380.18 | 10787.2 | [8 empty] | 401.923362 | 44634.3 | 5202.297662 | 8916.762047 | [7 empty] | 401.923362 | 11836.57 | 5097.337281 | 3442.919158 | [7 empty] | 401.923362 | 33198.49 | 8346.33816 | 5491.733864 | [7 empty] | 402.678036 | 6133.719478 | 155.356594
403.432675 | 13560.82 | 7234.954714 | [8 empty] | 402.678036 | 35722.04 | 4237.914423 | 7264.699671 | [7 empty] | 402.678036 | 17497.88 | 7542.305697 | 5090.300316 | [7 empty] | 402.678036 | 23986.29 | 6320.503169 | 4215.085305 | [7 empty] | 403.432675 | 10007.52 | 263.389462
404.187279 | 7759.087111 | 4183.873237 | [8 empty] | 403.432675 | 26276.34 | 3163.425374 | 5426.805714 | [7 empty] | 403.432675 | 23944.36 | 10373.02 | 7017.16701 | [7 empty] | 403.432675 | 15349.41 | 4327.15471 | 2917.136571 | [7 empty] | 404.187279 | 14769.52125 | 403.948039
404.941848 | 3701.218377 | 1996.959501 | [8 empty] | 404.187279 | 17368.2 | 2114.274984 | 3639.247263 | [7 empty] | 404.187279 | 30930.57 | 13475.7535 | 9161.369461 | [7 empty] | 404.187279 | 8390.524764 | 2555.86097 | 1743.174608 | [7 empty] | 404.941848 | 20308.4 | 572.852769
405.696382 | 1645.48042 | 872.06493 | [8 empty] | 404.941848 | 9832.270229 | 1216.327225 | 2097.250078 | [7 empty] | 404.941848 | 37885.91 | 16626.25 | 11273.98 | [7 empty] | 404.941848 | 3835.944322 | 1250.568043 | 853.199464 | [7 empty] | 405.696382 | 26166.59 | 766.057926
406.450881 | 949.262062 | 498.19154 | [8 empty] | 405.696382 | 4653.078243 | 574.083597 | 1015.246994 | [7 empty] | 405.696382 | 44009.46149 | 19387.47 | 13159.1 | [7 empty] | 405.696382 | 1741.515989 | 539.425599 | 364.005788 | [7 empty] | 406.450881 | 31776.33312 | 960.536416
407.205344 | 756.901564 | 389.625415 | [8 empty] | 406.450881 | 2066.097642 | 253.335698 | 440.470702 | [7 empty] | 406.450881 | 47791.12 | 21183.16 | 14396.19 | [7 empty] | 406.450881 | 1105.368502 | 288.893276 | 193.398534 | [7 empty] | 407.205344 | 36386.33 | 1148.73313
407.959773 | 641.011429 | 333.203736 | [8 empty] | 407.205344 | 1211.176789 | 143.97532 | 250.350156 | [7 empty] | 407.205344 | 48221.47 | 21509.49 | 14673.68 | [7 empty] | 407.205344 | 913.53827 | 217.929331 | 144.550837 | [7 empty] | 407.959773 | 38944.26 | 1289.565292
408.714166 | 572.141912 | 289.82442 | [8 empty] | 407.959773 | 963.522094 | 114.186725 | 194.862128 | [7 empty] | 407.959773 | 45053.82 | 20119.11 | 13781.4593 | [7 empty] | 407.959773 | 789.09137 | 187.22422 | 124.211479 | [7 empty] | 408.714166 | 38539.52103 | 1364.45536
409.468524 | 499.252354 | 255.017875 | [8 empty] | 408.714166 | 843.151501 | 100.440791 | 167.052895 | [7 empty] | 408.714166 | 38985.66 | 17474.98716 | 11998.73 | [7 empty] | 408.714166 | 700.80495 | 167.14792 | 106.997474 | [7 empty] | 409.468524 | 35326.41 | 1343.19504
410.222846 | 439.122404 | 222.904296 | [8 empty] | 409.468524 | 734.879033 | 86.456357 | 143.49485 | [7 empty] | 409.468524 | 31119.84 | 14038.09081 | 9648.018626 | [7 empty] | 409.468524 | 609.829466 | 146.237995 | 92.510194 | [7 empty] | 410.222846 | 29993.58 | 1239.863944
410.977134 | 385.440988 | 196.61147 | [8 empty] | 410.222846 | 651.008616 | 71.476282 | 125.154123 | [7 empty] | 410.222846 | 22589.05 | 10282.6 | 7066.358101 | [7 empty] | 410.222846 | 526.984553 | 129.297675 | 83.153567 | [7 empty] | 410.977134 | 23611.94 | 1056.75149
411.731386 | 331.202189 | 169.382794 | [8 empty] | 410.977134 | 561.144323 | 67.318567 | 111.385039 | [7 empty] | 410.977134 | 14523.09 | 6629.472483 | 4548.22241 | [7 empty] | 410.977134 | 457.447478 | 108.384768 | 73.225349 | [7 empty] | 411.731386 | 16990.48 | 841.778329
412.485603 | 284.595147 | 149.458955 | [8 empty] | 411.731386 | 489.846824 | 55.091427 | 102.059203 | [7 empty] | 411.731386 | 7881.435572 | 3623.988768 | 2494.614515 | [7 empty] | 411.731386 | 398.152279 | 93.842177 | 63.028327 | [7 empty] | 412.485603 | 10826.33421 | 596.254734
413.239784 | 246.393805 | 123.289532 | [8 empty] | 412.485603 | 425.404641 | 50.129668 | 85.471549 | [7 empty] | 412.485603 | 3596.594421 | 1638.654214 | 1123.964821 | [7 empty] | 412.485603 | 344.95536 | 87.238643 | 54.221886 | [7 empty] | 413.239784 | 5808.131863 | 360.698299
413.99393 | 220.655183 | 116.323656 | [8 empty] | 413.239784 | 371.350663 | 45.851479 | 75.029693 | [7 empty] | 413.239784 | 1632.868419 | 738.440381 | 505.570446 | [7 empty] | 413.239784 | 298.266185 | 75.863356 | 45.110445 | [7 empty] | 413.99393 | 2616.221421 | 171.118463
414.748041 | 196.545972 | 97.400061 | [8 empty] | 413.99393 | 322.588284 | 35.238411 | 61.897838 | [7 empty] | 413.99393 | 1009.276068 | 462.619457 | 314.562781 | [7 empty] | 413.99393 | 268.346959 | 64.296264 | 42.433689 | [7 empty] | 414.748041 | 1184.789044 | 69.925893
415.502116 | 172.59861 | 84.468991 | [8 empty] | 414.748041 | 283.746593 | 33.998135 | 56.87796 | [7 empty] | 414.748041 | 832.127314 | 372.141743 | 249.840345 | [7 empty] | 414.748041 | 244.419021 | 55.867205 | 34.733229 | [7 empty] | 415.502116 | 769.830068 | 37.063858
416.256156 | 162.062655 | 79.937541 | [8 empty] | 415.502116 | 250.386955 | 28.461383 | 49.418478 | [7 empty] | 415.502116 | 719.038855 | 327.809237 | 219.729196 | [7 empty] | 415.502116 | 214.238254 | 50.150604 | 31.572917 | [7 empty] | 416.256156 | 631.114637 | 27.435804
417.01016 | 148.810628 | 68.912304 | [8 empty] | 416.256156 | 224.590766 | 28.52959 | 41.746173 | [7 empty] | 416.256156 | 630.750042 | 283.564072 | 194.693944 | [7 empty] | 416.256156 | 194.147051 | 44.480639 | 30.170269 | [7 empty] | 417.01016 | 554.930178 | 23.243149
417.764129 | 139.825187 | 71.811901 | [8 empty] | 417.01016 | 203.468346 | 22.335213 | 38.587259 | [7 empty] | 417.01016 | 556.473668 | 250.771785 | 170.964255 | [7 empty] | 417.01016 | 181.859481 | 41.855827 | 29.689491 | [7 empty] | 417.764129 | 492.824997 | 22.429914
418.518062 | 126.11081 | 65.037146 | [8 empty] | 417.764129 | 183.690139 | 20.259277 | 41.603872 | [7 empty] | 417.764129 | 493.096326 | 222.852045 | 153.572554 | [7 empty] | 417.764129 | 166.505931 | 39.071462 | 26.047642 | [7 empty] | 418.518062 | 435.983086 | 19.006701
419.271959 | 122.821409 | 59.481807 | [8 empty] | 418.518062 | 177.275767 | 22.429708 | 35.311027 | [7 empty] | 418.518062 | 429.677546 | 197.273338 | 130.164372 | [7 empty] | 418.518062 | 157.728592 | 34.590394 | 22.880104 | [7 empty] | 419.271959 | 378.871301 | 17.404933
420.025821 | 119.374873 | 58.883265 | [8 empty] | 419.271959 | 166.961755 | 18.571243 | 32.477246 | [7 empty] | 419.271959 | 375.103223 | 165.346864 | 113.760078 | [7 empty] | 419.271959 | 143.456124 | 34.989298 | 23.146767 | [7 empty] | 420.025821 | 328.370254 | 16.351498
420.779648 | 109.724917 | 58.466561 | [8 empty] | 420.025821 | 154.669091 | 17.691785 | 31.809472 | [7 empty] | 420.025821 | 327.655434 | 147.520895 | 100.968269 | [7 empty] | 420.025821 | 144.482912 | 30.915948 | 21.980703 | [7 empty] | 420.779648 | 287.883297 | 13.43752
421.533438 | 104.846865 | 52.645002 | [8 empty] | 420.779648 | 147.456761 | 17.353089 | 28.921815 | [7 empty] | 420.779648 | 289.663101 | 125.120221 | 87.032416 | [7 empty] | 420.779648 | 137.489859 | 30.790609 | 21.713609 | [7 empty] | 421.533438 | 256.223403 | 12.407913
422.287193 | 99.902339 | 48.803881 | [8 empty] | 421.533438 | 139.500393 | 16.662055 | 28.183688 | [7 empty] | 421.533438 | 251.437494 | 114.1528 | 76.574549 | [7 empty] | 421.533438 | 127.53562 | 32.703714 | 16.839311 | [7 empty] | 422.287193 | 220.279363 | 12.531919
423.040913 | 92.263658 | 46.65905 | [8 empty] | 422.287193 | 132.82069 | 17.209325 | 22.15149 | [7 empty] | 422.287193 | 219.661593 | 95.666198 | 65.748448 | [7 empty] | 422.287193 | 120.288771 | 31.682809 | 16.591555 | [7 empty] | 423.040913 | 190.766096 | 6.590261
423.794596 | 88.611517 | 41.725265 | [8 empty] | 423.040913 | 123.984782 | 9.489976 | 23.900681 | [7 empty] | 423.040913 | 195.950435 | 90.154774 | 63.617989 | [7 empty] | 423.040913 | 111.33148 | 26.009564 | 17.222549 | [7 empty] | 423.794596 | 168.825495 | 9.622179
424.548244 | 82.191673 | 37.090734 | [8 empty] | 423.794596 | 122.026718 | 14.958114 | 22.830805 | [7 empty] | 423.794596 | 177.310507 | 78.814389 | 55.196315 | [7 empty] | 423.794596 | 108.468194 | 26.242305 | 16.532652 | [7 empty] | 424.548244 | 152.97751 | 10.361027
425.301856 | 76.78993 | 39.435009 | [8 empty] | 424.548244 | 110.575662 | 12.450645 | 19.938446 | [7 empty] | 424.548244 | 168.301381 | 74.965074 | 44.578534 | [7 empty] | 424.548244 | 103.436131 | 19.851379 | 18.11003 | [7 empty] | 425.301856 | 139.279252 | 7.020298
426.055432 | 75.583601 | 40.207715 | [8 empty] | 425.301856 | 106.777871 | 14.387278 | 21.580917 | [7 empty] | 425.301856 | 154.966586 | 67.776214 | 46.455308 | [7 empty] | 425.301856 | 95.164044 | 20.454203 | 14.560619 | [7 empty] | 426.055432 | 124.850995 | 5.176959
426.808972 | 69.921582 | 38.053146 | [8 empty] | 426.055432 | 100.001591 | 9.404809 | 19.758727 | [7 empty] | 426.055432 | 145.127417 | 59.189898 | 46.506348 | [7 empty] | 426.055432 | 92.667566 | 18.809618 | 13.977789 | [7 empty] | 426.808972 | 121.804428 | 3.779545
427.562477 | 68.068547 | 34.974919 | [8 empty] | 426.808972 | 97.924575 | 13.228408 | 16.063066 | [7 empty] | 426.808972 | 131.768683 | 60.043226 | 41.145501 | [7 empty] | 426.808972 | 86.671839 | 19.069522 | 13.829699 | [7 empty] | 427.562477 | 110.397606 | 4.446689
428.315945 | 68.530737 | 28.604134 | [8 empty] | 427.562477 | 94.064575 | 11.629802 | 16.333031 | [7 empty] | 427.562477 | 127.414742 | 58.234523 | 35.573512 | [7 empty] | 427.562477 | 86.453896 | 21.549339 | 12.655961 | [7 empty] | 428.315945 | 108.542471 | 6.725377
429.069378 | 61.851841 | 31.264835 | [8 empty] | 428.315945 | 84.961087 | 8.768529 | 16.856007 | [7 empty] | 428.315945 | 121.312174 | 53.292225 | 37.542925 | [7 empty] | 428.315945 | 75.766902 | 19.409948 | 13.280491 | [7 empty] | 429.069378 | 96.760004 | 7.795027
429.822774 | 59.9528 | 28.332125 | [8 empty] | 429.069378 | 81.593594 | 6.100456 | 14.742768 | [7 empty] | 429.069378 | 117.603227 | 53.378987 | 30.502278 | [7 empty] | 429.069378 | 77.69608 | 20.250123 | 8.727041 | [7 empty] | 429.822774 | 93.259911 | 3.878803
430.576135 | 56.809101 | 28.362594 | [8 empty] | 429.822774 | 77.829021 | 6.408457 | 14.50335 | [7 empty] | 429.822774 | 105.317928 | 47.388852 | 32.548215 | [7 empty] | 429.822774 | 73.107001 | 19.478336 | 10.708869 | [7 empty] | 430.576135 | 90.877779 | 9.146517
431.32946 | 53.532923 | 26.223616 | [8 empty] | 430.576135 | 75.605613 | 7.636083 | 15.859557 | [7 empty] | 430.576135 | 103.380816 | 44.809542 | 31.04781 | [7 empty] | 430.576135 | 68.976486 | 13.593906 | 10.06956 | [7 empty] | 431.32946 | 86.437715 | 6.597661
432.082748 | 53.852105 | 24.183584 | [8 empty] | 431.32946 | 76.41595 | 7.349294 | 14.448043 | [7 empty] | 431.32946 | 99.131949 | 43.594673 | 27.142278 | [7 empty] | 431.32946 | 66.310672 | 15.533734 | 10.021764 | [7 empty] | 432.082748 | 80.030211 | 7.894984
432.836001 | 52.348847 | 24.230983 | [8 empty] | 432.082748 | 68.395497 | 5.069411 | 13.878552 | [7 empty] | 432.082748 | 93.243922 | 43.048442 | 28.505049 | [7 empty] | 432.082748 | 63.076771 | 15.042023 | 8.726036 | [7 empty] | 432.836001 | 77.324126 | 6.11977
433.589217 | 48.553637 | 22.466344 | [8 empty] | 432.836001 | 64.919186 | 7.442964 | 10.999047 | [7 empty] | 432.836001 | 87.992374 | 38.289915 | 22.990489 | [7 empty] | 432.836001 | 63.265194 | 12.735738 | 7.691063 | [7 empty] | 433.589217 | 73.817987 | 3.209478
434.342397 | 47.816168 | 25.791255 | [8 empty] | 433.589217 | 62.379079 | 8.723196 | 13.084794 | [7 empty] | 433.589217 | 84.269363 | 39.501264 | 25.099761 | [7 empty] | 433.589217 | 58.511247 | 13.249382 | 8.887784 | [7 empty] | 434.342397 | 72.624899 | 5.73139
435.095541 | 45.12787 | 23.622892 | [8 empty] | 434.342397 | 59.442702 | 4.830743 | 11.135272 | [7 empty] | 434.342397 | 78.438166 | 33.405816 | 24.317469 | [7 empty] | 434.342397 | 54.85759 | 11.217149 | 9.415855 | [7 empty] | 435.095541 | 66.225557 | 6.842493
435.848649 | 44.736564 | 23.583949 | [8 empty] | 435.095541 | 58.242649 | 5.783536 | 11.078322 | [7 empty] | 435.095541 | 71.927635 | 33.072049 | 19.387064 | [7 empty] | 435.095541 | 52.214738 | 16.210192 | 8.227283 | [7 empty] | 435.848649 | 66.375446 | 7.294005
436.601721 | 42.816548 | 22.49683 | [8 empty] | 435.848649 | 56.244883 | 6.807738 | 12.399808 | [7 empty] | 435.848649 | 72.453783 | 31.040044 | 19.612769 | [7 empty] | 435.848649 | 50.24759 | 11.994586 | 8.671762 | [7 empty] | 436.601721 | 60.797885 | 4.838028
437.354757 | 38.263914 | 18.770977 | [8 empty] | 436.601721 | 55.153519 | 4.596127 | 12.659507 | [7 empty] | 436.601721 | 71.764082 | 29.189436 | 20.077816 | [7 empty] | 436.601721 | 48.702815 | 11.691901 | 8.70845 | [7 empty] | 437.354757 | 57.516198 | 5.374596
438.107756 | 38.472637 | 18.757406 | [8 empty] | 437.354757 | 48.291146 | 4.251546 | 7.861349 | [7 empty] | 437.354757 | 67.222558 | 28.236683 | 19.974245 | [7 empty] | 437.354757 | 42.51546 | 9.545924 | 9.545924 | [7 empty] | 438.107756 | 54.356569 | 1.756013
438.860719 | 33.512645 | 18.900496 | [8 empty] | 438.107756 | 47.811431 | 4.070756 | 8.780062 | [7 empty] | 438.107756 | 67.04775 | 28.814569 | 18.51795 | [7 empty] | 438.107756 | 42.703031 | 7.582781 | 6.624956 | [7 empty] | 438.860719 | 51.460175 | 6.114866
439.613645 | 32.319241 | 17.305413 | [8 empty] | 438.860719 | 47.092413 | 5.400142 | 5.320728 | [7 empty] | 438.860719 | 59.878043 | 25.412432 | 17.629875 | [7 empty] | 438.860719 | 43.042307 | 11.435594 | 7.464902 | [7 empty] | 439.613645 | 49.071513 | 5.531411
440.366536 | 33.421256 | 13.368503 | [8 empty] | 439.613645 | 41.9597 | 4.899249 | 10.904781 | [7 empty] | 439.613645 | 60.845515 | 23.627025 | 17.700514 | [7 empty] | 439.613645 | 38.561833 | 9.956539 | 4.109048 | [7 empty] | 440.366536 | 49.856651 | 1.022297
441.119389 | 31.155997 | 15.812843 | [8 empty] | 440.366536 | 40.89189 | 5.661954 | 9.43659 | [7 empty] | 440.366536 | 56.383625 | 25.793346 | 16.907224 | [7 empty] | 440.366536 | 38.139551 | 6.998804 | 4.325104 | [7 empty] | 441.119389 | 47.751654 | 4.540321
441.872207 | 29.693121 | 15.041397 | [8 empty] | 441.119389 | 38.436167 | 5.01001 | 6.340793 | [7 empty] | 441.119389 | 51.117754 | 24.03239 | 15.10831 | [7 empty] | 441.119389 | 35.7746 | 7.28017 | 7.28017 | [7 empty] | 441.872207 | 44.500714 | 3.429127
442.624988 | 27.938214 | 13.348258 | [8 empty] | 441.872207 | 37.64246 | 4.987821 | 7.325862 | [7 empty] | 441.872207 | 51.203098 | 20.496826 | 13.482703 | [7 empty] | 441.872207 | 34.369203 | 7.559666 | 8.650752 | [7 empty] | 442.624988 | 44.313112 | 4.268338
443.377733 | 25.271819 | 13.370106 | [8 empty] | 442.624988 | 36.630103 | 2.949034 | 6.518917 | [7 empty] | 442.624988 | 51.064847 | 18.935901 | 15.288412 | [7 empty] | 442.624988 | 31.818522 | 6.05328 | 7.294978 | [7 empty] | 443.377733 | 40.264886 | 5.100734
444.130441 | 26.170157 | 12.931136 | [8 empty] | 443.377733 | 34.468597 | 4.946166 | 5.178018 | [7 empty] | 443.377733 | 47.915987 | 17.929853 | 11.592578 | [7 empty] | 443.377733 | 32.227365 | 7.110114 | 4.096044 | [7 empty] | 444.130441 | 35.791538 | 2.23216
444.883112 | 24.530432 | 8.049048 | [8 empty] | 444.130441 | 31.866015 | 1.077595 | 5.695858 | [7 empty] | 444.130441 | 43.334701 | 17.62637 | 12.546281 | [7 empty] | 444.130441 | 28.171404 | 9.54441 | 3.386726 | [7 empty] | 444.883112 | 35.722442 | 3.83288
445.635747 | 25.117801 | 11.451885 | [8 empty] | 444.883112 | 31.046328 | 3.066304 | 5.979293 | [7 empty] | 444.883112 | 41.088474 | 14.794917 | 10.808722 | [7 empty] | 444.883112 | 29.05323 | 6.209266 | 5.596005 | [7 empty] | 445.635747 | 34.81373 | 2.443069
446.388346 | 27.145887 | 11.709991 | [8 empty] | 445.635747 | 32.828737 | 2.748452 | 6.413056 | [7 empty] | 445.635747 | 39.318139 | 15.421872 | 11.222847 | [7 empty] | 445.635747 | 27.484524 | 7.787282 | 3.588257 | [7 empty] | 446.388346 | 32.012377 | 5.398762
447.140908 | 27.94699 | 8.936978 | [8 empty] | 446.388346 | 31.708221 | 2.661361 | 6.007073 | [7 empty] | 446.388346 | 37.715294 | 13.83908 | 10.569407 | [7 empty] | 446.388346 | 29.04686 | 5.854995 | 4.030062 | [7 empty] | 447.140908 | 30.370577 | 3.256695
447.893433 | 24.667686 | 12.748743 | [8 empty] | 447.140908 | 28.780098 | 2.802273 | 6.210442 | [7 empty] | 447.140908 | 35.217751 | 16.056265 | 10.603194 | [7 empty] | 447.140908 | 28.855835 | 5.377334 | 5.377334 | [7 empty] | 447.893433 | 26.553595 | 2.564836
448.645922 | 23.368556 | 12.097548 | [8 empty] | 447.893433 | 28.590377 | 6.41209 | 4.978799 | [7 empty] | 447.893433 | 34.172667 | 13.352234 | 9.052362 | [7 empty] | 447.893433 | 29.269304 | 5.657726 | 3.243763 | [7 empty] | 448.645922 | 29.68032 | 4.132703
449.398374 | 25.523714 | 11.901086 | [8 empty] | 448.645922 | 28.703499 | 4.057563 | 4.132703 | [7 empty] | 448.645922 | 31.333401 | 12.322968 | 10.669887 | [7 empty] | 448.645922 | 27.350978 | 5.560364 | 4.282983 | [7 empty] | 449.398374 | 26.421909 | 6.661614
450.150789 | 22.369245 | 9.842468 | [8 empty] | 449.398374 | 29.415893 | 1.047894 | 6.137667 | [7 empty] | 449.398374 | 31.287133 | 13.697477 | 6.212517 | [7 empty] | 449.398374 | 25.972811 | 7.335261 | 5.089773 | [7 empty] | 450.150789 | 22.443809 | 1.714975
450.903168 | 20.501846 | 11.21659 | [8 empty] | 450.150789 | 27.588735 | 2.758874 | 2.833438 | [7 empty] | 450.150789 | 29.154583 | 11.035494 | 7.083594 | [7 empty] | 450.150789 | 26.097452 | 6.785338 | 4.622977 | [7 empty] | 450.903168 | 20.798974 | 2.228461
451.65551 | 22.200405 | 11.914217 | [8 empty] | 450.903168 | 27.335794 | 4.011231 | 5.42259 | [7 empty] | 450.903168 | 29.638538 | 12.256538 | 8.022461 | [7 empty] | 450.903168 | 27.930051 | 4.976897 | 2.822718 | [7 empty] | 451.65551 | 21.608394 | 3.552065
452.407815 | 24.330257 | 7.372805 | [8 empty] | 451.65551 | 28.046512 | 4.292078 | 5.624103 | [7 empty] | 451.65551 | 26.788489 | 10.212186 | 7.178131 | [7 empty] | 451.65551 | 28.046512 | 7.326134 | 5.4761 | [7 empty] | 452.407815 | 22.118415 | 4.128771
453.160083 | 21.597872 | 10.725474 | [8 empty] | 452.407815 | 27.353107 | 2.359298 | 5.013507 | [7 empty] | 452.407815 | 26.247186 | 9.879559 | 6.856709 | [7 empty] | 452.407815 | 24.625169 | 7.225349 | 3.612674 | [7 empty] | 453.160083 | 21.157099 | 1.248857
453.912314 | 21.446882 | 11.565213 | [8 empty] | 453.160083 | 24.830207 | 4.040418 | 6.391207 | [7 empty] | 453.160083 | 26.813685 | 8.301223 | 7.052366 | [7 empty] | 453.160083 | 25.858677 | 5.509661 | 3.379259 | [7 empty] | 453.912314 | 18.592178 | -1.683544
454.664509 | 20.42369 | 11.378913 | [8 empty] | 453.912314 | 24.667574 | 3.806273 | 3.952668 | [7 empty] | 453.912314 | 24.960365 | 10.906435 | 5.782606 | [7 empty] | 453.912314 | 23.203623 | 6.221792 | 2.854704 | [7 empty] | 454.664509 | 18.089554 | 2.042369
455.416666 | 18.972977 | 9.159368 | [8 empty] | 454.664509 | 26.550797 | 3.792971 | 5.981224 | [7 empty] | 454.664509 | 24.727253 | 11.597738 | 5.981223 | [7 empty] | 454.664509 | 23.487244 | 4.376505 | 5.616515 | [7 empty] | 455.416666 | 14.393293 | 2.471576
456.168787 | 18.328142 | 11.083817 | [8 empty] | 455.416666 | 23.698048 | 3.41659 | 3.780057 | [7 empty] | 455.416666 | 23.043808 | 8.941288 | 5.960859 | [7 empty] | 455.416666 | 23.552662 | 5.379312 | 1.671948 | [7 empty] | 456.168787 | 16.589504 | 3.839492
456.920871 | 17.541903 | 7.291079 | [8 empty] | 456.168787 | 25.572467 | 3.984379 | 4.201708 | [7 empty] | 456.168787 | 26.2969 | 8.620747 | 6.809665 | [7 empty] | 456.168787 | 20.211667 | 7.678985 | 2.46307 | [7 empty] | 456.920871 | 15.881558 | 4.981034
457.672918 | 17.912836 | 12.661282 | [8 empty] | 456.920871 | 22.30637 | 2.959745 | 3.826012 | [7 empty] | 456.920871 | 22.883881 | 6.930134 | 7.074512 | [7 empty] | 456.920871 | 22.378559 | 6.641379 | 3.609445 | [7 empty] | 457.672918 | 18.919983 | 4.172468
458.424927 | 16.417365 | 7.599304 | [8 empty] | 457.672918 | 21.941426 | 0.359696 | 3.525016 | [7 empty] | 457.672918 | 23.811842 | 8.416875 | 6.618397 | [7 empty] | 457.672918 | 21.078156 | 6.618397 | 3.740833 | [7 empty] | 458.424927 | 16.273982 | 2.150747
459.1769 | 15.932246 | 10.145197 | [8 empty] | 458.424927 | 23.156371 | 5.018409 | 3.441194 | [7 empty] | 458.424927 | 25.593883 | 9.24821 | 4.803334 | [7 empty] | 458.424927 | 19.571793 | 4.731642 | 6.093782 | [7 empty] | 459.1769 | 16.646697 | 2.714912
459.928836 | 16.519722 | 11.74894 | [8 empty] | 459.1769 | 21.64785 | 3.500807 | 2.786357 | [7 empty] | 459.1769 | 23.576867 | 7.716065 | 4.643928 | [7 empty] | 459.1769 | 19.718834 | 4.715373 | 4.786818 | [7 empty] | 459.928836 | 16.590928 | 0.99688
460.680734 | 16.750407 | 7.09763 | [8 empty] | 459.928836 | 20.86327 | 1.068085 | 3.417874 | [7 empty] | 459.928836 | 23.711498 | 9.968798 | 7.832627 | [7 empty] | 459.928836 | 19.510362 | 3.417874 | 2.563405 | [7 empty] | 460.680734 | 16.679431 | 4.542483
461.432596 | 15.070794 | 6.93398 | [8 empty] | 460.680734 | 19.731411 | 2.697099 | 3.26491 | [7 empty] | 460.680734 | 23.422179 | 7.949346 | 7.310559 | [7 empty] | 460.680734 | 19.94434 | 5.820057 | 3.335886 | [7 empty] | 461.432596 | 15.141549 | 2.900951
462.18442 | 18.481349 | 10.439846 | [8 empty] | 461.432596 | 17.47646 | 1.344343 | 4.033029 | [7 empty] | 461.432596 | 22.358548 | 8.844362 | 5.589637 | [7 empty] | 461.432596 | 19.669862 | 6.367941 | 2.193402 | [7 empty] | 462.18442 | 17.705415 | 3.244817
462.936208 | 15.685285 | 7.948149 | [8 empty] | 462.18442 | 18.904586 | 0.987553 | 4.091291 | [7 empty] | 462.18442 | 22.078863 | 7.900424 | 6.348555 | [7 empty] | 462.18442 | 19.8216 | 5.219923 | 3.809133 | [7 empty] | 462.936208 | 16.318323 | 2.954179
463.687958 | 18.09741 | 6.663775 | [8 empty] | 462.936208 | 18.639464 | 3.587218 | 1.969453 | [7 empty] | 462.936208 | 20.81993 | 8.018486 | 5.627008 | [7 empty] | 462.936208 | 19.694528 | 5.697346 | 1.75844 | [7 empty] | 463.687958 | 15.4319 | 2.24464
464.43967 | 16.721157 | 8.185671 | [8 empty] | 463.687958 | 19.149585 | 2.24464 | 4.278845 | [7 empty] | 463.687958 | 24.901475 | 9.329285 | 5.120585 | [7 empty] | 463.687958 | 19.991325 | 3.36696 | 4.62957 | [7 empty] | 464.43967 | 16.231416 | 2.308779
465.191346 | 16.749144 | 6.350717 | [8 empty] | 464.43967 | 19.169862 | 2.588631 | 4.617558 | [7 empty] | 464.43967 | 23.157753 | 8.605449 | 5.806929 | [7 empty] | 464.43967 | 19.58964 | 3.847965 | 2.938446 | [7 empty] | 465.191346 | 16.121051 | 4.39665
465.942984 | 13.992916 | 5.221238 | [8 empty] | 465.191346 | 17.795966 | 0.069788 | 3.559193 | [7 empty] | 465.191346 | 21.355159 | 8.583936 | 7.467327 | [7 empty] | 465.191346 | 18.842787 | 5.583048 | 2.233219 | [7 empty] | 465.942984 | 13.784067 | 4.455456
466.694585 | 13.125587 | 5.278014 | [8 empty] | 465.942984 | 17.891441 | 1.531563 | 3.063126 | [7 empty] | 465.942984 | 19.144537 | 6.683184 | 5.778169 | [7 empty] | 465.942984 | 17.682591 | 4.38584 | 3.063126 | [7 empty] | 466.694585 | 15.417356 | 2.916797
467.446149 | 14.133783 | 6.997608 | [8 empty] | 466.694585 | 18.542496 | 2.291769 | 2.777902 | [7 empty] | 466.694585 | 19.028629 | 6.666965 | 4.027958 | [7 empty] | 466.694585 | 19.514762 | 3.333482 | 2.083427 | [7 empty] | 467.446149 | 10.808187 | 3.048463
468.197675 | 16.104995 | 8.432658 | [8 empty] | 467.446149 | 20.577125 | 0.692833 | 3.187029 | [7 empty] | 467.446149 | 19.953576 | 7.066891 | 4.572694 | [7 empty] | 467.446149 | 16.350847 | 4.641978 | 1.177815 | [7 empty] | 468.197675 | 14.376991 | 3.041287
468.949164 | 16.275256 | 6.620443 | [8 empty] | 468.197675 | 18.040359 | 1.658884 | 4.976651 | [7 empty] | 468.197675 | 20.666925 | 4.216329 | 3.248647 | [7 empty] | 468.197675 | 18.5242 | 5.529612 | 3.594248 | [7 empty] | 468.949164 | 15.65459 | 4.20674
469.700615 | 14.725939 | 7.018906 | [8 empty] | 468.949164 | 16.275256 | 2.551629 | 5.999777 | [7 empty] | 468.949164 | 18.826885 | 5.723925 | 4.758444 | [7 empty] | 468.949164 | 19.309626 | 4.068814 | 1.103407 | [7 empty] | 469.700615 | 10.32192 | 3.715891
470.452029 | 13.389743 | 7.759185 | [8 empty] | 469.700615 | 18.44183 | 2.408448 | 3.578266 | [7 empty] | 469.700615 | 19.40521 | 5.780275 | 6.537216 | [7 empty] | 469.700615 | 16.996762 | 3.234202 | 1.651507 | [7 empty] | 470.452029 | 10.711795 | 3.639264
471.203406 | 13.70382 | 6.85191 | [8 empty] | 470.452029 | 17.57833 | 0.617988 | 1.785299 | [7 empty] | 470.452029 | 16.136357 | 8.239842 | 4.463248 | [7 empty] | 470.452029 | 17.509664 | 5.767889 | 2.677949 | [7 empty] | 471.203406 | 12.881591 | 2.398168
471.954745 | 13.47089 | 7.453436 | [8 empty] | 471.203406 | 16.239027 | 0.411115 | 5.413009 | [7 empty] | 471.203406 | 20.487211 | 6.235238 | 4.453741 | [7 empty] | 471.203406 | 15.485317 | 6.0982 | 2.877802 | [7 empty] | 471.954745 | 12.855468 | 3.145487
472.706047 | 14.125908 | 8.393655 | [8 empty] | 471.954745 | 15.659054 | 1.504363 | 4.034429 | [7 empty] | 471.954745 | 19.693483 | 6.427734 | 3.555768 | [7 empty] | 471.954745 | 17.026657 | 3.966049 | 0.683801 | [7 empty] | 472.706047 | 12.965809 | 1.84251
473.457311 | 12.532185 | 5.448776 | [8 empty] | 472.706047 | 16.719069 | 1.637786 | 3.616778 | [7 empty] | 472.706047 | 16.855552 | 6.414663 | 3.343814 | [7 empty] | 472.706047 | 16.855552 | 2.524921 | 3.343814 | [7 empty] | 473.457311 | 14.439256 | 0.817316
474.208537 | 13.392828 | 6.934358 | [8 empty] | 473.457311 | 17.163644 | -0.136219 | 2.928717 | [7 empty] | 473.457311 | 17.980961 | 7.764506 | 3.541704 | [7 empty] | 473.457311 | 17.027425 | 6.674751 | 3.269266 | [7 empty] | 474.208537 | 10.129601 | 6.322503
474.959726 | 12.691709 | 8.687373 | [8 empty] | 474.208537 | 16.452104 | 3.671131 | 1.903549 | [7 empty] | 474.208537 | 16.452104 | 7.274277 | 6.662422 | [7 empty] | 474.208537 | 15.976217 | 4.758873 | 2.719356 | [7 empty] | 474.959726 | 13.30254 | 1.832493
475.710877 | 11.857921 | 6.0306 | [8 empty] | 474.959726 | 16.696045 | 1.561012 | 1.425272 | [7 empty] | 474.959726 | 17.849836 | 8.144412 | 4.954517 | [7 empty] | 474.959726 | 13.981241 | 3.529245 | 2.036103 | [7 empty] | 475.710877 | 11.451364 | 3.455737
476.461991 | 12.855609 | 6.833771 | [8 empty] | 475.710877 | 15.178139 | 3.794535 | 3.523497 | [7 empty] | 475.710877 | 18.837155 | 6.843715 | 3.387977 | [7 empty] | 475.710877 | 14.703822 | 3.04918 | 1.829508 | [7 empty] | 476.461991 | 14.073509 | 1.2179
477.213066 | 11.350223 | 7.769498 | [8 empty] | 476.461991 | 13.938187 | 1.014916 | 2.977088 | [7 empty] | 476.461991 | 17.388903 | 6.089499 | 3.180072 | [7 empty] | 476.461991 | 16.035681 | 3.180072 | 3.180072 | [7 empty] | 477.213066 | 13.579731 | 2.905117
477.964105 | 12.210305 | 7.285707 | [8 empty] | 477.213066 | 15.741678 | 3.040238 | 3.513164 | [7 empty] | 477.213066 | 16.011921 | 4.188773 | 3.445603 | [7 empty] | 477.213066 | 13.782413 | 3.242921 | -0.337804 | [7 empty] | 477.964105 | 11.198402 | 3.912694
478.715105 | 11.719135 | 5.388108 | [8 empty] | 477.964105 | 15.380937 | 1.349205 | 2.563489 | [7 empty] | 477.964105 | 15.718238 | 9.174594 | 4.249996 | [7 empty] | 477.964105 | 12.952368 | 2.158728 | 0.404761 | [7 empty] | 478.715105 | 10.506811 | 3.232865
479.466068 | 12.304682 | 4.841186 | [8 empty] | 478.715105 | 15.760216 | 2.02054 | 3.636973 | [7 empty] | 478.715105 | 17.241946 | 4.714594 | 4.984 | [7 empty] | 478.715105 | 17.174594 | 7.273946 | 4.377838 | [7 empty] | 479.466068 | 10.421999 | 1.748206
480.216993 | 13.356084 | 4.36254 | [8 empty] | 479.466068 | 15.53214 | 1.344774 | 2.151638 | [7 empty] | 479.466068 | 16.137288 | 7.597973 | 3.496412 | [7 empty] | 479.466068 | 14.99423 | 3.227458 | 3.227458 | [7 empty] | 480.216993 | 10.201632 | 5.436396
480.96788 | 12.728119 | 5.761149 | [8 empty] | 480.216993 | 14.497056 | 3.624264 | 3.087336 | [7 empty] | 480.216993 | 15.033984 | 6.644484 | 3.825612 | [7 empty] | 480.216993 | 14.362824 | 4.69812 | 3.221568 | [7 empty] | 480.96788 | 8.306772 | 3.550475
481.718729 | 8.759066 | 6.619447 | [8 empty] | 480.96788 | 15.541703 | 4.220376 | 3.215525 | [7 empty] | 480.96788 | 16.077624 | 5.694158 | 4.220376 | [7 empty] | 480.96788 | 17.216456 | 4.622317 | 3.818436 | [7 empty] | 481.718729 | 10.965548 | 2.206482
482.46954 | 13.4148 | 6.74077 | [8 empty] | 481.718729 | 13.37262 | 2.407072 | 3.142566 | [7 empty] | 481.718729 | 16.114007 | 4.881006 | 5.282185 | [7 empty] | 481.718729 | 15.980281 | 5.081596 | 5.883953 | [7 empty] | 482.46954 | 9.810824 | 2.002209
483.220313 | 10.792578 | 6.26236 | [8 empty] | 482.46954 | 13.481541 | 1.201325 | 3.403755 | [7 empty] | 482.46954 | 15.884191 | 7.474914 | 4.872042 | [7 empty] | 482.46954 | 12.413696 | 5.139003 | 3.003313 | [7 empty] | 483.220313 | 8.793952 | 5.329668
483.971049 | 12.503495 | 5.586668 | [8 empty] | 483.220313 | 15.456037 | 0.999313 | 4.063872 | [7 empty] | 483.220313 | 13.257549 | 6.662085 | 5.196426 | [7 empty] | 483.220313 | 15.256175 | 2.997938 | 0.79945 | [7 empty] | 483.971049 | 9.244605 | 3.790953
484.721746 | 11.952243 | 7.503353 | [8 empty] | 483.971049 | 13.501114 | 2.26127 | 2.061746 | [7 empty] | 483.971049 | 15.828892 | 7.847938 | 3.192382 | [7 empty] | 483.971049 | 13.035558 | 4.655556 | 0.864603 | [7 empty] | 484.721746 | 10.491413 | 2.191245
485.472406 | 11.736135 | 5.702303 | [8 empty] | 484.721746 | 11.487434 | 2.722455 | 4.116884 | [7 empty] | 484.721746 | 15.205909 | 5.843319 | 3.519272 | [7 empty] | 484.721746 | 13.413073 | 2.921659 | 0.730415 | [7 empty] | 485.472406 | 11.802441 | 3.050069
486.223027 | 11.256593 | 6.621525 | [8 empty] | 485.472406 | 13.26117 | 1.723952 | 2.851152 | [7 empty] | 485.472406 | 14.786205 | 7.691479 | 2.387011 | [7 empty] | 485.472406 | 15.581875 | 4.774021 | 1.657646 | [7 empty] | 486.223027 | 11.124162 | 3.443193
486.973611 | 11.507159 | 6.282645 | [8 empty] | 486.223027 | 12.051175 | 0.397291 | 0.927013 | [7 empty] | 486.223027 | 14.170064 | 7.813399 | 2.913471 | [7 empty] | 486.223027 | 12.580897 | 3.708054 | 3.509408 | [7 empty] | 486.973611 | 9.721566 | 3.306655
487.724156 | 13.343958 | 6.209565 | [8 empty] | 486.973611 | 10.911962 | 3.042123 | 2.645324 | [7 empty] | 486.973611 | 12.565289 | 5.621313 | 2.909856 | [7 empty] | 486.973611 | 15.409012 | 4.100252 | 3.174389 | [7 empty] | 487.724156 | 10.833709 | 2.774486
488.474663 | 10.889687 | 5.741835 | [8 empty] | 487.724156 | 13.476077 | 1.783598 | 1.915717 | [7 empty] | 487.724156 | 14.995438 | 4.95444 | 3.369019 | [7 empty] | 487.724156 | 11.296123 | 4.09567 | 3.897493 | [7 empty] | 488.474663 | 9.239734 | 0.857975
489.225133 | 12.000916 | 7.187362 | [8 empty] | 488.474663 | 13.067624 | 1.649952 | 1.451958 | [7 empty] | 488.474663 | 14.849573 | 5.54384 | 3.629896 | [7 empty] | 488.474663 | 11.483669 | 3.299905 | -1.05597 | [7 empty] | 489.225133 | 10.154621 | 2.241929
489.975564 | 10.146729 | 6.259346 | [8 empty] | 489.225133 | 12.924064 | 2.835381 | 4.154163 | [7 empty] | 489.225133 | 15.231932 | 4.483859 | 3.033199 | [7 empty] | 489.225133 | 12.330612 | 4.351981 | 1.780356 | [7 empty] | 489.975564 | 8.104206 | 2.240187
490.725957 | 10.07352 | 6.12312 | [8 empty] | 489.975564 | 12.782243 | 1.581308 | 3.557944 | [7 empty] | 489.975564 | 12.25514 | 8.367757 | 4.348598 | [7 empty] | 489.975564 | 12.189252 | 1.647196 | 3.426168 | [7 empty] | 490.725957 | 10.5344 | 1.84352
491.476311 | 8.290315 | 5.526877 | [8 empty] | 490.725957 | 12.11456 | 2.56776 | 2.17272 | [7 empty] | 490.725957 | 13.10216 | 5.2672 | 5.79392 | [7 empty] | 490.725957 | 12.90464 | 4.34544 | 4.6088 | [7 empty] | 491.476311 | 9.277257 | 4.013565
492.226628 | 8.679851 | 6.378376 | [8 empty] | 491.476311 | 9.672034 | 1.513311 | 3.881973 | [7 empty] | 491.476311 | 13.817192 | 5.98745 | 3.487196 | [7 empty] | 491.476311 | 10.264199 | 3.487196 | 2.56605 | [7 empty] | 492.226628 | 9.140147 | 3.353579
492.976906 | 8.87303 | 6.572615 | [8 empty] | 492.226628 | 11.507379 | 1.643911 | 3.353579 | [7 empty] | 492.226628 | 15.847304 | 6.641401 | 4.99749 | [7 empty] | 492.226628 | 12.822508 | 3.945387 | 1.643911 | [7 empty] | 492.976906 | 9.72747 | 2.826224
493.727146 | 10.906623 | 5.387609 | [8 empty] | 492.976906 | 10.450458 | 2.760498 | 1.117345 | [7 empty] | 492.976906 | 14.196848 | 5.323818 | 4.929461 | [7 empty] | 492.976906 | 11.830707 | 3.812117 | 3.023403 | [7 empty] | 493.727146 | 9.461167 | 3.022317
494.477347 | 9.458431 | 4.597848 | [8 empty] | 493.727146 | 10.512408 | 2.82521 | 2.233887 | [7 empty] | 493.727146 | 11.957864 | 4.270666 | 2.299589 | [7 empty] | 493.727146 | 12.8777 | 3.482235 | 2.233887 | [7 empty] | 494.477347 | 5.911519 | 0.197051
495.22751 | 8.799619 | 4.728154 | [8 empty] | 494.477347 | 11.428938 | 1.379355 | 3.941013 | [7 empty] | 494.477347 | 13.793546 | 3.743962 | 3.875329 | [7 empty] | 494.477347 | 12.611242 | 5.583102 | 2.167557 | [7 empty] | 495.22751 | 8.274269 | 3.152102
495.977635 | 9.191049 | 6.630685 | [8 empty] | 495.22751 | 13.265098 | 1.510382 | 2.101402 | [7 empty] | 495.22751 | 12.280066 | 5.975861 | 5.056498 | [7 empty] | 495.22751 | 12.60841 | 4.859491 | 3.677453 | [7 empty] | 495.977635 | 7.41849 | 1.772559
496.727722 | 9.123654 | 5.579213 | [8 empty] | 495.977635 | 10.438406 | 1.444308 | 0.393902 | [7 empty] | 495.977635 | 15.296532 | 5.317678 | 2.626014 | [7 empty] | 495.977635 | 10.372755 | 4.595524 | 2.822965 | [7 empty] | 496.727722 | 8.66419 | 2.166047
497.47777 | 9.84501 | 3.741104 | [8 empty] | 496.727722 | 9.911308 | 1.837858 | 1.772221 | [7 empty] | 496.727722 | 13.061922 | 6.366867 | 4.922835 | [7 empty] | 496.727722 | 13.12756 | 3.544441 | 2.10041 | [7 empty] | 497.47777 | 9.779377 | 2.165902
498.227779 | 9.910877 | 4.856986 | [8 empty] | 497.47777 | 11.617112 | 0.984501 | 3.347303 | [7 empty] | 497.47777 | 13.717381 | 4.134904 | 2.428436 | [7 empty] | 497.47777 | 9.254309 | 3.150403 | 0.721967 | [7 empty] | 498.227779 | 8.926353 | 2.691033
498.97775 | 8.205431 | 2.953955 | [8 empty] | 498.227779 | 10.698497 | 0.590715 | 3.019208 | [7 empty] | 498.227779 | 14.177149 | 4.988256 | 3.609922 | [7 empty] | 498.227779 | 12.470641 | 4.266272 | 5.053891 | [7 empty] | 498.97775 | 9.12444 | 3.479103
499.727683 | 9.258025 | 6.106357 | [8 empty] | 498.97775 | 11.815821 | 2.625738 | 1.509799 | [7 empty] | 498.97775 | 11.093743 | 4.266824 | 6.301771 | [7 empty] | 498.97775 | 9.715231 | 3.413459 | 3.938607 | [7 empty] | 499.727683 | 10.57122 | 1.772813
500.477577 | 8.076703 | 5.581461 | [8 empty] | 499.727683 | 11.096498 | 1.772813 | 3.282988 | [7 empty] | 499.727683 | 14.313826 | 4.793162 | 1.641494 | [7 empty] | 499.727683 | 9.848962 | 4.202224 | 2.62639 | [7 empty] | 500.477577 | 6.238104 | 3.414541
501.227432 | 10.37304 | 5.18652 | [8 empty] | 500.477577 | 9.455652 | 1.904263 | 1.181956 | [7 empty] | 500.477577 | 11.819565 | 3.742862 | 2.429577 | [7 empty] | 500.477577 | 9.521316 | 4.399505 | 2.560906 | [7 empty] | 501.227432 | 6.827824 | 5.514781
501.977249 | 9.38559 | 5.972649 | [8 empty] | 501.227432 | 9.585214 | 0.787826 | 1.378695 | [7 empty] | 501.227432 | 12.408256 | 5.120868 | 2.297825 | [7 empty] | 501.227432 | 9.585214 | 4.070433 | 0.131304 | [7 empty] | 501.977249 | 5.578848 | 3.412942
502.727027 | 7.084417 | 5.969277 | [8 empty] | 501.977249 | 8.926156 | -1.443937 | 3.216041 | [7 empty] | 501.977249 | 11.682763 | 5.119413 | 4.397444 | [7 empty] | 501.977249 | 12.273465 | 2.494073 | 1.509571 | [7 empty] | 502.727027 | 7.477995 | 3.14863
503.476767 | 9.832178 | 2.556366 | [8 empty] | 502.727027 | 11.020204 | 2.099086 | 2.492665 | [7 empty] | 502.727027 | 15.021587 | 5.18212 | 1.049543 | [7 empty] | 502.727027 | 11.0858 | 2.295876 | 1.180736 | [7 empty] | 503.476767 | 9.111151 | 2.294175
504.226468 | 8.449049 | 4.650252 | [8 empty] | 503.476767 | 12.650735 | 1.376505 | 3.539584 | [7 empty] | 503.476767 | 15.207101 | 6.161498 | 2.359723 | [7 empty] | 503.476767 | 9.43889 | 2.097531 | 2.097531 | [7 empty] | 504.226468 | 4.912237 | 1.899399
504.97613 | 5.955085 | 3.99187 | [8 empty] | 504.226468 | 9.300503 | -0.720462 | 2.161385 | [7 empty] | 504.226468 | 12.706321 | 3.864294 | 2.81635 | [7 empty] | 504.226468 | 11.068908 | 1.50642 | 1.702909 | [7 empty] | 504.97613 | 6.674931 | 1.112489
505.725754 | 5.948779 | 5.164325 | [8 empty] | 504.97613 | 11.84473 | 1.963215 | 0.588965 | [7 empty] | 504.97613 | 13.480743 | 4.908037 | 4.777156 | [7 empty] | 504.97613 | 9.357991 | 1.439691 | 3.795549 | [7 empty] | 505.725754 | 5.948779 | 2.026507
506.475339 | 7.44359 | 1.762956 | [8 empty] | 505.725754 | 9.544195 | 0.849826 | 2.484106 | [7 empty] | 505.725754 | 10.590134 | 5.556552 | 3.203189 | [7 empty] | 505.725754 | 12.355157 | 4.37987 | 2.418734 | [7 empty] | 506.475339 | 8.618894 | 0.522357
507.224885 | 8.085395 | 5.933637 | [8 empty] | 506.475339 | 10.120671 | 0.97942 | 2.677081 | [7 empty] | 506.475339 | 11.23068 | 5.941813 | 1.501777 | [7 empty] | 506.475339 | 9.794198 | 4.962393 | 3.134143 | [7 empty] | 507.224885 | 7.628962 | 1.238891
507.974392 | 9.569472 | 5.272974 | [8 empty] | 507.224885 | 8.215805 | 2.477782 | 0.847662 | [7 empty] | 507.224885 | 11.932478 | 5.607613 | 2.477782 | [7 empty] | 507.224885 | 8.1506 | 2.738602 | 2.216963 | [7 empty] | 507.974392 | 5.989057 | 1.236871
508.72386 | 5.717914 | 4.22346 | [8 empty] | 507.974392 | 10.220457 | 3.450218 | 1.497264 | [7 empty] | 507.974392 | 12.17341 | 4.817285 | 2.734135 | [7 empty] | 507.974392 | 7.942011 | 3.059627 | 2.213347 | [7 empty] | 508.72386 | 6.887488 | 3.50872
509.47329 | 7.132065 | 4.733097 | [8 empty] | 508.72386 | 8.901753 | 1.624408 | 1.75436 | [7 empty] | 508.72386 | 11.110947 | 4.093507 | 2.793981 | [7 empty] | 508.72386 | 9.811421 | 3.118862 | 2.27417 | [7 empty] | 509.47329 | 6.483695 | 1.102228
510.22268 | 5.692003 | 4.851139 | [8 empty] | 509.47329 | 8.169456 | 0.324185 | 3.177011 | [7 empty] | 509.47329 | 10.179401 | 5.575978 | 3.436358 | [7 empty] | 509.47329 | 10.503586 | 3.890217 | 2.723152 | [7 empty] | 510.22268 | 6.080094 | 1.552364
510.972032 | 7.871123 | 4.96784 | [8 empty] | 510.22268 | 8.085231 | 1.03491 | -0.129364 | [7 empty] | 510.22268 | 12.160188 | 5.562639 | 3.557502 | [7 empty] | 510.22268 | 10.931233 | 4.52773 | 0.905546 | [7 empty] | 510.972032 | 8.129192 | 4.000079
511.721345 | 8.815101 | 5.018816 | [8 empty] | 510.972032 | 8.774366 | 1.096796 | 1.096796 | [7 empty] | 510.972032 | 11.16151 | 3.806527 | 2.000039 | [7 empty] | 510.972032 | 9.225988 | 4.000079 | 2.000039 | [7 empty] | 511.721345 | 5.211848 | 1.286876
512.470618 | 5.77534 | 3.593545 | [8 empty] | 511.721345 | 10.037633 | 1.222532 | 2.638096 | [7 empty] | 511.721345 | 11.774915 | 4.761441 | 4.439722 | [7 empty] | 511.721345 | 9.65157 | 3.410221 | 3.088502 | [7 empty] | 512.470618 | 8.342158 | 1.540091
513.219853 | 6.079948 | 2.815976 | [8 empty] | 512.470618 | 11.871533 | 0.320852 | 1.026727 | [7 empty] | 512.470618 | 13.475794 | 5.390318 | 3.529375 | [7 empty] | 512.470618 | 8.727181 | 2.117625 | 4.23525 | [7 empty] | 513.219853 | 8.767925 | 1.023991
513.969049 | 5.043178 | 3.06421 | [8 empty] | 513.219853 | 9.407919 | 2.30398 | 1.983983 | [7 empty] | 513.219853 | 10.175913 | 4.991957 | 1.791985 | [7 empty] | 513.219853 | 7.743933 | 2.239981 | 2.687977 | [7 empty] | 513.969049 | 4.213288 | 2.425833
514.718206 | 5.730502 | 2.674234 | [8 empty] | 513.969049 | 7.979713 | 2.106644 | 3.574911 | [7 empty] | 513.969049 | 10.916247 | 4.340964 | 2.298157 | [7 empty] | 513.969049 | 8.87344 | 2.936534 | 1.595943 | [7 empty] | 514.718206 | 5.66683 | 4.266041
515.467323 | 8.002575 | 3.937775 | [8 empty] | 514.718206 | 8.150048 | 1.655478 | 1.337117 | [7 empty] | 514.718206 | 11.206316 | 4.584402 | 3.247285 | [7 empty] | 514.718206 | 9.041459 | 3.692991 | 0.57305 | [7 empty] | 515.467323 | 4.890462 | 1.206738
516.216402 | 7.221866 | 4.18108 | [8 empty] | 515.467323 | 8.955263 | -0.317563 | 1.206738 | [7 empty] | 515.467323 | 10.225513 | 4.255338 | 3.175625 | [7 empty] | 515.467323 | 8.002575 | 2.349962 | 1.333763 | [7 empty] | 516.216402 | 4.24443 | 2.217239
516.965441 | 6.382331 | 3.791484 | [8 empty] | 516.216402 | 7.221866 | 2.09054 | 1.583743 | [7 empty] | 516.216402 | 12.479891 | 2.533988 | 3.610933 | [7 empty] | 516.216402 | 8.868958 | 2.787387 | 3.104135 | [7 empty] | 516.965441 | 5.813609 | 1.769359
517.714441 | 4.159881 | 4.411995 | [8 empty] | 516.965441 | 8.909987 | 3.854675 | 2.780422 | [7 empty] | 516.965441 | 12.827854 | 2.464465 | 3.665101 | [7 empty] | 516.965441 | 10.173815 | 3.791484 | 1.769359 | [7 empty] | 517.714441 | 5.735593 | 1.323598
518.463402 | 5.155766 | 3.01801 | [8 empty] | 517.714441 | 8.508848 | 1.890855 | 3.025368 | [7 empty] | 517.714441 | 10.777874 | 3.844739 | 2.836283 | [7 empty] | 517.714441 | 6.617993 | 1.764798 | 3.025368 | [7 empty] | 518.463402 | 6.036019 | 1.383254
519.212324 | 7.024965 | 3.700651 | [8 empty] | 518.463402 | 5.344392 | 2.515008 | 1.068878 | [7 empty] | 518.463402 | 10.814534 | 2.640758 | 3.458136 | [7 empty] | 518.463402 | 7.8594 | 2.012006 | 1.320379 | [7 empty] | 519.212324 | 4.32788 | 2.258024
519.961207 | 4.943488 | 5.944701 | [8 empty] | 519.212324 | 8.467591 | 0.940844 | 1.442627 | [7 empty] | 519.212324 | 10.474724 | 4.076989 | 3.387037 | [7 empty] | 519.212324 | 7.213133 | 4.014266 | 1.442627 | [7 empty] | 519.961207 | 6.820762 | 2.565608
520.71005 | 5.181765 | 4.058008 | [8 empty] | 519.961207 | 7.321369 | 1.564395 | 2.127577 | [7 empty] | 519.961207 | 8.572885 | 4.130003 | 2.565608 | [7 empty] | 519.961207 | 9.010915 | 3.691972 | 2.252729 | [7 empty] | 520.71005 | 4.495025 | 2.74696
521.458854 | 5.731172 | 1.74427 | [8 empty] | 520.71005 | 7.179553 | 1.997789 | 2.185082 | [7 empty] | 520.71005 | 9.614359 | 5.55635 | 3.433699 | [7 empty] | 520.71005 | 10.301098 | 2.372374 | 3.308838 | [7 empty] | 521.458854 | 4.921333 | 2.616405
522.207619 | 5.222028 | 3.543519 | [8 empty] | 521.458854 | 5.544286 | 2.118042 | 0.996726 | [7 empty] | 521.458854 | 10.029551 | 4.796742 | 2.055747 | [7 empty] | 521.458854 | 9.718075 | 2.6787 | 0.872135 | [7 empty] | 522.207619 | 6.030199 | 2.113678
522.956344 | 5.708986 | 4.529957 | [8 empty] | 522.207619 | 7.149205 | 1.678509 | 1.927177 | [7 empty] | 522.207619 | 12.744235 | 3.667853 | 1.989344 | [7 empty] | 522.207619 | 8.70338 | 1.927177 | 0.124334 | [7 empty] | 522.956344 | 5.833095 | 0.186163
523.70503 | 6.010047 | 2.664248 | [8 empty] | 522.956344 | 6.701854 | -1.116976 | 1.613409 | [7 empty] | 522.956344 | 10.425106 | 3.971469 | 2.233951 | [7 empty] | 522.956344 | 7.38445 | 3.226818 | 3.412981 | [7 empty] | 523.70503 | 3.841473 | 1.610941
524.453676 | 6.002467 | 3.898509 | [8 empty] | 523.70503 | 8.116662 | 3.841473 | 2.726207 | [7 empty] | 523.70503 | 10.780909 | 3.097963 | 2.850126 | [7 empty] | 523.70503 | 8.550377 | 2.540329 | 3.469718 | [7 empty] | 524.453676 | 5.940586 | 3.774747
525.202284 | 4.575198 | 4.204236 | [8 empty] | 524.453676 | 4.51732 | -0.185643 | 3.589104 | [7 empty] | 524.453676 | 10.70543 | 3.094055 | 1.361384 | [7 empty] | 524.453676 | 9.034641 | 3.217817 | 1.856433 | [7 empty] | 525.202284 | 5.935392 | 1.669329
525.950851 | 4.696272 | 2.533515 | [8 empty] | 525.202284 | 7.913856 | 0.061827 | 1.669329 | [7 empty] | 525.202284 | 7.295586 | 5.378949 | 5.56443 | [7 empty] | 525.202284 | 6.059046 | 2.658561 | 1.669329 | [7 empty] | 525.950851 | 3.027859 | 4.572686
526.699379 | 6.115854 | 3.150591 | [8 empty] | 525.950851 | 7.353373 | 0.308965 | 1.668412 | [7 empty] | 525.950851 | 9.639716 | 5.561374 | 3.151446 | [7 empty] | 525.950851 | 7.971303 | 1.42124 | 0.185379 | [7 empty] | 526.699379 | 4.880328 | 0.803092
527.447868 | 4.94236 | 4.201006 | [8 empty] | 526.699379 | 6.918946 | 1.606184 | 2.162171 | [7 empty] | 526.699379 | 10.810852 | 4.818551 | 3.150591 | [7 empty] | 526.699379 | 9.266445 | 1.729736 | 1.606184 | [7 empty] | 527.447868 | 5.683714 | 4.757022
528.196317 | 4.882761 | 2.534091 | [8 empty] | 527.447868 | 5.745493 | 3.150755 | 2.409401 | [7 empty] | 527.447868 | 9.699382 | 3.583211 | 4.015667 | [7 empty] | 527.447868 | 5.189478 | 3.583211 | 1.668047 | [7 empty] | 528.196317 | 5.191796 | 2.534091
528.944726 | 6.803555 | 0.804057 | [8 empty] | 528.196317 | 7.416852 | 2.534091 | 2.657705 | [7 empty] | 528.196317 | 9.827329 | 4.573725 | 3.275776 | [7 empty] | 528.196317 | 7.973116 | 0.927107 | 1.545178 | [7 empty] | 528.944726 | 3.649179 | 2.721422
529.693096 | 4.705434 | 1.114445 | [8 empty] | 528.944726 | 6.370602 | 1.855515 | 3.339927 | [7 empty] | 528.944726 | 10.329034 | 4.143984 | 4.453236 | [7 empty] | 528.944726 | 6.556153 | 1.979216 | 0 | [7 empty] | 529.693096 | 4.64352 | -0.371482
530.441427 | 5.580014 | 2.604006 | [8 empty] | 529.693096 | 5.200742 | 2.662285 | 2.105062 | [7 empty] | 529.693096 | 9.101299 | 3.033766 | 0.247654 | [7 empty] | 529.693096 | 7.615373 | -0.309568 | 1.362099 | [7 empty] | 530.441427 | 3.906009 | 1.674004
531.189717 | 5.838096 | 3.167477 | [8 empty] | 530.441427 | 7.626018 | 3.472008 | 1.922005 | [7 empty] | 530.441427 | 9.796024 | 5.332013 | 1.860004 | [7 empty] | 530.441427 | 8.12202 | 3.720009 | 2.914007 | [7 empty] | 531.189717 | 4.906485 | 1.925329
531.937968 | 3.672021 | 3.17412 | [8 empty] | 531.189717 | 8.632929 | 1.6769 | 1.552685 | [7 empty] | 531.189717 | 8.632929 | 4.409625 | 2.608511 | [7 empty] | 531.189717 | 5.403344 | 1.42847 | 2.360081 | [7 empty] | 531.937968 | 5.725864 | 5.165725
532.686179 | 4.616645 | 4.616645 | [8 empty] | 531.937968 | 6.223765 | -1.05804 | 1.555941 | [7 empty] | 531.937968 | 6.34824 | 3.734259 | 2.489506 | [7 empty] | 531.937968 | 7.219567 | 1.742654 | 1.182515 | [7 empty] | 532.686179 | 4.367097 | 4.679033
533.434351 | 5.692396 | 3.753228 | [8 empty] | 532.686179 | 5.552452 | 2.433097 | 3.556065 | [7 empty] | 532.686179 | 10.10671 | 5.552452 | 2.245936 | [7 empty] | 532.686179 | 6.550646 | 5.427678 | -0.561484 | [7 empty] | 533.434351 | 4.253658 | 1.376184
534.182482 | 3.889418 | 3.763953 | [8 empty] | 533.434351 | 4.316212 | -0.187661 | 0.625538 | [7 empty] | 533.434351 | 8.757532 | 5.379627 | 4.503874 | [7 empty] | 533.434351 | 7.006026 | 2.877475 | 0.875753 | [7 empty] | 534.182482 | 6.273255 | 0
534.930574 | 5.03398 | 4.090109 | [8 empty] | 534.182482 | 4.265813 | 2.94843 | 1.003721 | [7 empty] | 534.182482 | 8.84529 | 2.321104 | 0.25093 | [7 empty] | 534.182482 | 8.217964 | 2.885697 | 0.313663 | [7 empty] | 534.930574 | 4.971055 | 2.454065
535.678626 | 6.18624 | 2.524996 | [8 empty] | 534.930574 | 3.964259 | -0.440473 | 2.265291 | [7 empty] | 534.930574 | 8.054368 | 4.467657 | 2.51699 | [7 empty] | 534.930574 | 7.865594 | 1.698968 | 0 | [7 empty] | 535.678626 | 4.418743 | 2.209371
536.426639 | 3.80067 | 2.280402 | [8 empty] | 535.678626 | 5.428741 | 2.335621 | 1.704372 | [7 empty] | 535.678626 | 8.206237 | 3.21937 | 1.578122 | [7 empty] | 535.678626 | 7.006864 | 2.209372 | 2.083122 | [7 empty] | 536.426639 | 3.357258 | 4.560804
537.174611 | 4.959934 | 3.942512 | [8 empty] | 536.426639 | 4.180737 | 2.407091 | 1.456923 | [7 empty] | 536.426639 | 8.424818 | 4.624149 | 1.710302 | [7 empty] | 536.426639 | 6.777862 | 2.53378 | 0.69679 | [7 empty] | 537.174611 | 6.040946 | 0.763067
537.922544 | 5.619838 | 1.78813 | [8 empty] | 537.174611 | 5.659412 | 2.2892 | 1.589722 | [7 empty] | 537.174611 | 7.185546 | 5.277879 | 3.370212 | [7 empty] | 537.174611 | 6.740423 | 2.734323 | 3.115856 | [7 empty] | 537.922544 | 6.833213 | 2.554472
538.670436 | 5.1325 | 5.004188 | [8 empty] | 537.922544 | 6.513904 | 1.277236 | 2.299025 | [7 empty] | 537.922544 | 6.450042 | 1.78813 | 1.468821 | [7 empty] | 537.922544 | 7.407969 | 4.342602 | 2.299025 | [7 empty] | 538.670436 | 4.683406 | 1.475594
539.418289 | 5.801999 | 3.481199 | [8 empty] | 538.670436 | 5.389125 | 1.732219 | 3.849375 | [7 empty] | 538.670436 | 7.057188 | 5.1325 | 3.0795 | [7 empty] | 538.670436 | 6.479781 | 2.502094 | -0.064156 | [7 empty] | 539.418289 | 6.575598 | 2.514199
540.166101 | 5.441386 | 3.303698 | [8 empty] | 539.418289 | 6.575598 | 0.7736 | 0.515733 | [7 empty] | 539.418289 | 9.089798 | 3.287799 | 2.320799 | [7 empty] | 539.418289 | 8.122798 | 2.514199 | 2.256333 | [7 empty] | 540.166101 | 5.700499 | 4.081039
540.913874 | 7.288702 | 3.058652 | [8 empty] | 540.166101 | 7.060846 | 1.684238 | 1.360346 | [7 empty] | 540.166101 | 6.283505 | 1.813795 | 3.174142 | [7 empty] | 540.166101 | 6.283505 | 0.712562 | 0.647784 | [7 empty] | 540.913874 | 7.093469 | 2.798341
541.661606 | 7.581226 | 6.993028 | [8 empty] | 540.913874 | 6.898236 | 2.082486 | 2.928496 | [7 empty] | 540.913874 | 7.483936 | 3.904662 | 3.96974 | [7 empty] | 540.913874 | 6.637925 | 2.342797 | 2.277719 | [7 empty] | 541.661606 | 5.68592 | 2.091373
542.409299 | 9.645214 | 4.724186 | [8 empty] | 541.661606 | 4.640233 | 3.202415 | 2.548861 | [7 empty] | 541.661606 | 8.10407 | 2.679571 | 0.261422 | [7 empty] | 541.661606 | 6.078052 | 3.594547 | 2.091373 | [7 empty] | 542.409299 | 5.577165 | 3.936822
543.156951 | 11.391557 | 9.02106 | [8 empty] | 542.409299 | 6.758211 | 0.131227 | 2.034025 | [7 empty] | 542.409299 | 5.708392 | 2.296479 | 1.24666 | [7 empty] | 542.409299 | 10.170123 | 1.640343 | 4.330504 | [7 empty] | 543.156951 | 8.296741 | 4.016676
543.904564 | 9.775518 | 9.04896 | [8 empty] | 543.156951 | 5.201925 | 3.424052 | 3.819135 | [7 empty] | 543.156951 | 9.02106 | 3.950829 | 2.436345 | [7 empty] | 543.156951 | 7.835811 | 3.950829 | 2.238803 | [7 empty] | 543.904564 | 7.595842 | 5.019861
544.652136 | 10.399523 | 7.352529 | [8 empty] | 543.904564 | 7.595842 | 1.849422 | 3.434642 | [7 empty] | 543.904564 | 7.793994 | 4.293302 | 2.906235 | [7 empty] | 543.904564 | 4.689607 | 1.321016 | 3.963048 | [7 empty] | 544.652136 | 7.087573 | 5.365359
545.399668 | 10.095939 | 8.767526 | [8 empty] | 544.652136 | 5.166642 | 1.32478 | 3.510667 | [7 empty] | 544.652136 | 7.485007 | 5.034164 | 1.98717 | [7 empty] | 544.652136 | 8.346114 | 1.126063 | 3.179472 | [7 empty] | 545.399668 | 7.040589 | 5.380073
546.147159 | 10.322101 | 8.72384 | [8 empty] | 545.399668 | 6.774906 | 1.726937 | 3.852398 | [7 empty] | 545.399668 | 7.970478 | 3.586715 | 2.656826 | [7 empty] | 545.399668 | 7.17343 | 4.649445 | 2.258302 | [7 empty] | 546.147159 | 9.789347 | 6.126666
546.894611 | 11.016605 | 7.077334 | [8 empty] | 546.147159 | 4.395217 | 1.798043 | 2.663768 | [7 empty] | 546.147159 | 6.859203 | 4.12884 | 3.729275 | [7 empty] | 546.147159 | 7.591739 | 2.996739 | 3.396304 | [7 empty] | 546.894611 | 8.746516 | 5.274617
547.642022 | 6.092527 | 4.351805 | [8 empty] | 546.894611 | 6.543195 | 2.203321 | 1.468881 | [7 empty] | 546.894611 | 7.544705 | 3.20483 | 3.605434 | [7 empty] | 546.894611 | 8.212378 | 4.139573 | 2.537157 | [7 empty] | 547.642022 | 4.217904 | 4.954363
548.389393 | 5.168833 | 2.080959 | [8 empty] | 547.642022 | 2.611083 | 2.142427 | 2.142427 | [7 empty] | 547.642022 | 6.895938 | 2.544132 | 1.740722 | [7 empty] | 547.642022 | 5.757773 | 3.14669 | 3.548395 | [7 empty] | 548.389393 | 5.84011 | 3.155002
549.136724 | 6.122084 | 3.901988 | [8 empty] | 548.389393 | 4.631811 | 0.335639 | 3.289257 | [7 empty] | 548.389393 | 8.055324 | 2.215214 | 2.148086 | [7 empty] | 548.389393 | 3.826279 | 3.020747 | 1.342554 | [7 empty] | 549.136724 | 5.180225 | 3.901988
549.884014 | 5.121317 | 3.032359 | [8 empty] | 549.136724 | 4.440193 | -0.941859 | 3.363783 | [7 empty] | 549.136724 | 6.323911 | 3.767436 | 1.883718 | [7 empty] | 549.136724 | 4.709295 | 3.09468 | 3.632885 | [7 empty] | 549.884014 | 5.593017 | 2.762816
550.631264 | 3.845214 | 3.980134 | [8 empty] | 549.884014 | 4.986546 | 3.032359 | 0.943401 | [7 empty] | 549.884014 | 6.401646 | 2.088958 | 2.156344 | [7 empty] | 549.884014 | 5.525631 | 2.358501 | 1.819415 | [7 empty] | 550.631264 | 3.507915 | 1.349198
551.378474 | 6.546879 | 3.104706 | [8 empty] | 550.631264 | 6.54361 | 1.214278 | 0.20238 | [7 empty] | 550.631264 | 8.162648 | 2.833316 | 1.281738 | [7 empty] | 550.631264 | 7.01583 | 2.496016 | 1.619038 | [7 empty] | 551.378474 | 4.859539 | 3.307186
552.125643 | 4.859294 | 2.024706 | [8 empty] | 551.378474 | 4.657058 | 2.024808 | 3.239693 | [7 empty] | 551.378474 | 7.424296 | 1.282378 | 2.902225 | [7 empty] | 551.378474 | 4.927033 | 1.417366 | 0.674936 | [7 empty] | 552.125643 | 4.116902 | 2.092196
552.872771 | 4.587787 | 3.98058 | [8 empty] | 552.125643 | 4.386863 | 2.227177 | 2.227177 | [7 empty] | 552.125643 | 5.399216 | 4.454353 | 1.079843 | [7 empty] | 552.125643 | 7.896353 | 3.711961 | 2.227177 | [7 empty] | 552.872771 | 2.698698 | 2.024024
553.61986 | 4.990234 | 4.383314 | [8 empty] | 552.872771 | 5.397396 | 0.809609 | 0.742142 | [7 empty] | 552.872771 | 6.274473 | 4.182982 | -0.202402 | [7 empty] | 552.872771 | 4.520319 | 0.674674 | 0.404805 | [7 empty] | 553.61986 | 2.76486 | 1.483583
554.366907 | 4.649907 | 4.043397 | [8 empty] | 553.61986 | 6.74356 | 2.697424 | 1.551019 | [7 empty] | 553.61986 | 9.03637 | 3.843829 | 1.348712 | [7 empty] | 553.61986 | 5.529719 | 1.416148 | 1.348712 | [7 empty] | 554.366907 | 4.043397 | 0.40434
555.113915 | 3.703139 | 1.817905 | [8 empty] | 554.366907 | 3.841227 | 3.436887 | 2.762988 | [7 empty] | 554.366907 | 5.930316 | 4.919466 | 2.493428 | [7 empty] | 554.366907 | 6.402045 | 2.560818 | 1.145629 | [7 empty] | 555.113915 | 2.356543 | 1.952564
555.860881 | 3.63201 | 2.4886 | [8 empty] | 555.113915 | 3.568479 | 2.221883 | 2.625862 | [7 empty] | 555.113915 | 6.261671 | 3.837799 | 3.097171 | [7 empty] | 555.113915 | 4.645756 | 2.087224 | 0.269319 | [7 empty] | 555.860881 | 3.63201 | 2.757637
556.607807 | 4.097776 | 1.746593 | [8 empty] | 555.860881 | 5.448015 | 1.546967 | 1.816005 | [7 empty] | 555.860881 | 5.448015 | 5.851572 | 1.479708 | [7 empty] | 555.860881 | 5.111718 | 0.605335 | 0.134519 | [7 empty] | 556.607807 | 2.888596 | 1.20918
557.354693 | 5.366236 | 2.213572 | [8 empty] | 556.607807 | 6.986372 | 1.880946 | 1.477886 | [7 empty] | 556.607807 | 5.911545 | 4.097776 | 2.082476 | [7 empty] | 556.607807 | 5.844369 | 2.0153 | -0.470237 | [7 empty] | 557.354693 | 2.146494 | 4.628379
558.101537 | 2.879366 | 2.075822 | [8 empty] | 557.354693 | 4.024677 | 1.140325 | 1.676949 | [7 empty] | 557.354693 | 4.829612 | 3.622209 | 3.353898 | [7 empty] | 557.354693 | 5.433314 | 1.811105 | 2.548962 | [7 empty] | 558.101537 | 5.089112 | 2.075822
558.848342 | 2.739927 | 2.13848 | [8 empty] | 558.101537 | 4.01772 | 1.741012 | 0.870506 | [7 empty] | 558.101537 | 5.557846 | 1.406202 | 2.00886 | [7 empty] | 558.101537 | 4.68734 | 2.879366 | 0.803544 | [7 empty] | 558.848342 | 3.341375 | 1.937997
559.595105 | 2.333625 | 3.800475 | [8 empty] | 558.848342 | 6.348612 | 1.737515 | 0.80193 | [7 empty] | 558.848342 | 6.348612 | 4.076477 | 3.007237 | [7 empty] | 558.848342 | 5.747165 | 3.74234 | 2.739928 | [7 empty] | 559.595105 | 5.334 | -0.8001
560.341828 | 2.593572 | 0.864524 | [8 empty] | 559.595105 | 3.000375 | -0.866775 | 4.0005 | [7 empty] | 559.595105 | 5.934075 | 2.9337 | 3.60045 | [7 empty] | 559.595105 | 3.267075 | 3.667125 | 1.533525 | [7 empty] | 560.341828 | 4.189617 | 1.396539
561.08851 | 2.585854 | -1.856511 | [8 empty] | 560.341828 | 5.652657 | 0.997528 | 2.85958 | [7 empty] | 560.341828 | 6.450679 | 3.990111 | 1.529543 | [7 empty] | 560.341828 | 6.916192 | 1.396539 | 2.194561 | [7 empty] | 561.08851 | 4.309757 | 2.320638
561.835151 | 5.551186 | 2.246909 | [8 empty] | 561.08851 | 5.304316 | 1.524991 | 0.464128 | [7 empty] | 561.08851 | 7.094523 | 3.514109 | 1.392383 | [7 empty] | 561.08851 | 3.845629 | 2.85107 | 3.447805 | [7 empty] | 561.835151 | 2.048652 | 3.436449
562.581751 | 2.172986 | 2.172986 | [8 empty] | 561.835151 | 5.088587 | 2.841679 | 2.114738 | [7 empty] | 561.835151 | 3.766876 | 3.039935 | 2.907764 | [7 empty] | 561.835151 | 4.625989 | 2.445165 | 2.709508 | [7 empty] | 562.581751 | 1.580353 | 1.646201
563.328311 | 2.164359 | 1.77084 | [8 empty] | 562.581751 | 5.267844 | 2.897314 | 1.316961 | [7 empty] | 562.581751 | 8.889487 | 4.214275 | 2.436378 | [7 empty] | 562.581751 | 4.74106 | 4.280123 | 2.37053 | [7 empty] | 563.328311 | 3.016986 | 2.557879
564.074829 | 5.093696 | 2.74276 | [8 empty] | 563.328311 | 1.9676 | 1.967599 | 1.049386 | [7 empty] | 563.328311 | 5.574865 | 3.082573 | 1.37732 | [7 empty] | 563.328311 | 5.837212 | 3.410506 | 4.197546 | [7 empty] | 564.074829 | 4.048836 | 1.306076
564.821307 | 1.625061 | 1.820069 | [8 empty] | 564.074829 | 7.183418 | 1.436684 | 2.089722 | [7 empty] | 564.074829 | 7.771152 | 2.873367 | 2.481544 | [7 empty] | 564.074829 | 3.395798 | 2.74276 | 3.134582 | [7 empty] | 564.821307 | 2.990113 | 2.535096
565.567744 | 2.910028 | 2.134021 | [8 empty] | 564.821307 | 5.330201 | 0.455017 | 1.170044 | [7 empty] | 564.821307 | 4.810181 | 3.770142 | 2.340088 | [7 empty] | 564.821307 | 4.875184 | 2.6651 | 4.615174 | [7 empty] | 565.567744 | 2.522025 | 3.10403
566.31414 | 3.279267 | 3.022069 | [8 empty] | 565.567744 | 4.656046 | -0.840675 | 1.422681 | [7 empty] | 565.567744 | 6.337395 | 0.517338 | 3.298032 | [7 empty] | 565.567744 | 6.208061 | 3.427367 | 3.10403 | [7 empty] | 566.31414 | 0 | 2.057579
567.060495 | 2.108948 | 1.853318 | [8 empty] | 566.31414 | 3.472165 | 0.771592 | 0.642994 | [7 empty] | 566.31414 | 4.629553 | 1.864681 | 3.022069 | [7 empty] | 566.31414 | 4.308056 | 3.214967 | 5.015349 | [7 empty] | 567.060495 | 3.259283 | 3.195375
567.806809 | 3.238023 | 1.396794 | [8 empty] | 567.060495 | 3.06756 | -0.51126 | 2.81193 | [7 empty] | 567.060495 | 6.838102 | 3.83445 | 1.597687 | [7 empty] | 567.060495 | 2.04504 | 4.026173 | 8.244068 | [7 empty] | 567.806809 | 1.460285 | 1.396794
568.553082 | 2.080997 | 1.891815 | [8 empty] | 567.806809 | 3.93642 | -0.634907 | 1.142832 | [7 empty] | 567.806809 | 6.666518 | 2.476135 | 2.539626 | [7 empty] | 567.806809 | 4.571327 | 5.396705 | 4.190383 | [7 empty] | 568.553082 | 2.774662 | 1.639573
569.299314 | 2.568381 | 0.814365 | [8 empty] | 568.553082 | 3.279146 | 2.585481 | 1.576513 | [7 empty] | 568.553082 | 4.414235 | 1.387331 | 3.342207 | [7 empty] | 568.553082 | 3.972812 | 3.594449 | 6.053808 | [7 empty] | 569.299314 | 2.693668 | 1.190226
570.045505 | 1.307223 | 2.240953 | [8 empty] | 569.299314 | 4.385041 | 1.503443 | 0.501148 | [7 empty] | 569.299314 | 3.946537 | 2.00459 | 1.252869 | [7 empty] | 569.299314 | 5.575267 | 4.447685 | 7.517214 | [7 empty] | 570.045505 | 4.855399 | 2.365451
570.791654 | 3.217581 | 2.227556 | [8 empty] | 570.045505 | 5.602383 | 2.427699 | 1.991958 | [7 empty] | 570.045505 | 5.789129 | 2.86344 | 4.917647 | [7 empty] | 570.045505 | 4.668652 | 7.220849 | 7.034103 | [7 empty] | 570.791654 | 2.351309 | 1.423161
571.537763 | 3.076417 | 2.891832 | [8 empty] | 570.791654 | 3.898223 | 1.423161 | 2.475062 | [7 empty] | 570.791654 | 6.99205 | 1.79442 | -0.061877 | [7 empty] | 570.791654 | 6.187655 | 6.99205 | 9.033976 | [7 empty] | 571.537763 | 3.568644 | 3.630173
572.28383 | 4.039302 | 2.570465 | [8 empty] | 571.537763 | 5.106853 | 1.230567 | -0.061528 | [7 empty] | 571.537763 | 6.583533 | 2.461134 | 1.230567 | [7 empty] | 571.537763 | 2.645719 | 6.398948 | 9.106196 | [7 empty] | 572.28383 | 2.876473 | 1.774845
573.029856 | 2.253078 | 2.618442 | [8 empty] | 572.28383 | 5.202132 | 1.774845 | 1.713643 | [7 empty] | 572.28383 | 5.202132 | 3.243682 | 1.652442 | [7 empty] | 572.28383 | 4.467713 | 6.854574 | 10.526667 | [7 empty] | 573.029856 | 3.288276 | 0.669834
573.775841 | 3.939149 | 1.878671 | [8 empty] | 573.029856 | 4.688838 | 1.887714 | 0.91341 | [7 empty] | 573.029856 | 4.019004 | 2.496654 | 0.91341 | [7 empty] | 573.029856 | 5.419566 | 8.159796 | 9.316782 | [7 empty] | 573.775841 | 1.818069 | 1.030239
574.521785 | 3.016368 | 2.352767 | [8 empty] | 573.775841 | 4.242161 | 2.424092 | -0.484818 | [7 empty] | 573.775841 | 3.817945 | 3.514933 | 1.393853 | [7 empty] | 573.775841 | 3.575536 | 7.938901 | 9.453959 | [7 empty] | 574.521785 | 4.524551 | 2.171785
575.267688 | 3.484701 | 2.703647 | [8 empty] | 574.521785 | 5.851753 | -0.482619 | 2.95604 | [7 empty] | 574.521785 | 6.334372 | 2.111457 | 1.990803 | [7 empty] | 574.521785 | 3.076695 | 6.696336 | 10.979578 | [7 empty] | 575.267688 | 2.403242 | 3.785106
576.013549 | 2.334731 | 2.634056 | [8 empty] | 575.267688 | 2.943971 | -0.360486 | 2.763728 | [7 empty] | 575.267688 | 5.046808 | 3.544782 | 2.28308 | [7 empty] | 575.267688 | 3.244377 | 6.608916 | 11.235156 | [7 empty] | 576.013549 | 2.993245 | 4.849057
576.759369 | 4.057737 | 1.133779 | [8 empty] | 576.013549 | 3.29257 | 2.095272 | 2.753785 | [7 empty] | 576.013549 | 6.166085 | 3.951083 | 2.095272 | [7 empty] | 576.013549 | 3.352434 | 6.645004 | 11.494061 | [7 empty] | 576.759369 | 1.969196 | 2.028868
577.505147 | 3.749007 | 3.868023 | [8 empty] | 576.759369 | 3.938392 | 1.432142 | 2.74494 | [7 empty] | 576.759369 | 6.265623 | 3.998064 | 2.565922 | [7 empty] | 576.759369 | 2.028868 | 7.876783 | 10.621723 | [7 empty] | 577.505147 | 2.73737 | 1.368685
578.250884 | 3.325017 | 3.265641 | [8 empty] | 577.505147 | 4.106055 | 1.547209 | 1.249669 | [7 empty] | 577.505147 | 6.426869 | 0.654589 | 2.380322 | [7 empty] | 577.505147 | 4.165563 | 8.212111 | 9.75932 | [7 empty] | 578.250884 | 3.621893 | 2.493763
578.99658 | 5.097186 | 3.911794 | [8 empty] | 578.250884 | 3.740644 | 1.128131 | 1.959385 | [7 empty] | 578.250884 | 6.115656 | 2.968765 | 1.959385 | [7 empty] | 578.250884 | 2.850014 | 7.481288 | 12.409438 | [7 empty] | 578.99658 | 3.437637 | 1.778088
579.742235 | 5.031243 | 2.071689 | [8 empty] | 578.99658 | 2.90421 | 1.363201 | 2.548593 | [7 empty] | 578.99658 | 5.097186 | 2.548593 | 2.015166 | [7 empty] | 578.99658 | 5.689882 | 7.46797 | 9.364597 | [7 empty] | 579.742235 | 2.604408 | 1.361395
580.487847 | 3.667012 | 1.892651 | [8 empty] | 579.742235 | 4.202568 | 0.414338 | 1.420586 | [7 empty] | 579.742235 | 4.143377 | 2.190071 | 1.834924 | [7 empty] | 579.742235 | 3.906613 | 6.45183 | 12.134176 | [7 empty] | 580.487847 | 2.010942 | 3.726157
581.233419 | 3.3113 | 2.660866 | [8 empty] | 580.487847 | 4.613337 | 0.236581 | 0.650599 | [7 empty] | 580.487847 | 7.866332 | 3.252994 | 2.070087 | [7 empty] | 580.487847 | 3.962738 | 8.102913 | 12.183942 | [7 empty] | 581.233419 | 2.897387 | 1.123477
581.978949 | 3.311731 | 2.779488 | [8 empty] | 581.233419 | 3.725212 | 2.956517 | 3.488691 | [7 empty] | 581.233419 | 3.606951 | 1.773911 | 2.660866 | [7 empty] | 581.233419 | 4.612167 | 6.445208 | 10.939115 | [7 empty] | 581.978949 | 5.322424 | 4.671906
582.724437 | 3.43197 | 2.18936 | [8 empty] | 581.978949 | 2.897764 | -0.354828 | 1.892418 | [7 empty] | 581.978949 | 6.446047 | 4.317078 | 2.069832 | [7 empty] | 581.978949 | 5.026734 | 7.865361 | 8.811569 | [7 empty] | 582.724437 | 3.076939 | 3.609486
583.469884 | 5.034656 | 2.250788 | [8 empty] | 582.724437 | 3.017767 | 2.840251 | -0.710063 | [7 empty] | 582.724437 | 5.858018 | 3.254454 | 1.124266 | [7 empty] | 582.724437 | 4.97044 | 5.91719 | 7.337316 | [7 empty] | 583.469884 | 3.139256 | 2.783869
584.215289 | 3.73687 | 2.135354 | [8 empty] | 583.469884 | 3.672337 | 1.599244 | 2.073094 | [7 empty] | 583.469884 | 3.613106 | 3.257719 | 2.902331 | [7 empty] | 583.469884 | 3.494644 | 5.6862 | 7.463137 | [7 empty] | 584.215289 | 3.677555 | 0.949046
584.960652 | 3.446693 | 3.624971 | [8 empty] | 584.215289 | 2.372616 | 2.076039 | 2.313301 | [7 empty] | 584.215289 | 3.143716 | 3.143716 | 1.067677 | [7 empty] | 584.215289 | 2.253985 | 6.643325 | 8.956625 | [7 empty] | 584.960652 | 3.862674 | 2.37703
585.705974 | 4.40808 | 3.157138 | [8 empty] | 584.960652 | 2.852436 | 1.96105 | 1.129089 | [7 empty] | 584.960652 | 3.803248 | 4.219228 | 0.118852 | [7 empty] | 584.960652 | 2.555307 | 5.288892 | 6.893387 | [7 empty] | 585.705974 | 3.454982 | 2.144471
586.451254 | 3.52422 | 2.389302 | [8 empty] | 585.705974 | 3.633688 | 0.297843 | -0.297843 | [7 empty] | 585.705974 | 5.897296 | 2.382746 | 1.191373 | [7 empty] | 585.705974 | 3.752825 | 4.705923 | 8.101336 | [7 empty] | 586.451254 | 3.345023 | 1.314116
587.196493 | 5.212388 | 1.318075 | [8 empty] | 586.451254 | 2.867162 | 0 | 0.358395 | [7 empty] | 586.451254 | 4.778604 | 3.583953 | 2.80743 | [7 empty] | 586.451254 | 3.942348 | 2.986627 | 7.645766 | [7 empty] | 587.196493 | 2.037025 | 2.995625
587.941689 | 2.644616 | 3.18556 | [8 empty] | 587.196493 | 2.935712 | 1.857288 | -1.258163 | [7 empty] | 587.196493 | 3.954225 | 3.295187 | 2.696062 | [7 empty] | 587.196493 | 1.857288 | 4.433525 | 7.309325 | [7 empty] | 587.941689 | 3.486084 | 5.589756
588.686844 | 5.065481 | 2.351831 | [8 empty] | 587.941689 | 2.464301 | 0.661154 | 0.12021 | [7 empty] | 587.941689 | 4.387658 | 1.923357 | 2.103671 | [7 empty] | 587.941689 | 1.743042 | 5.89028 | 5.349336 | [7 empty] | 588.686844 | 2.170921 | 2.773954
589.431958 | 3.932708 | 3.811702 | [8 empty] | 588.686844 | 5.005178 | 0.241213 | 1.62819 | [7 empty] | 588.686844 | 3.497594 | 1.62819 | 1.688494 | [7 empty] | 588.686844 | 4.643358 | 3.437291 | 6.693672 | [7 empty] | 589.431958 | 3.932708 | 2.178115
590.177029 | 3.763893 | 4.128141 | [8 empty] | 589.431958 | 3.932708 | -0.363019 | 2.480631 | [7 empty] | 589.431958 | 2.722644 | 3.751198 | 0.847045 | [7 empty] | 589.431958 | 4.658746 | 2.722644 | 6.110823 | [7 empty] | 590.177029 | 1.517699 | 2.610442
590.922058 | 2.071324 | 2.741458 | [8 empty] | 590.177029 | 3.096105 | 2.003362 | 1.335575 | [7 empty] | 590.177029 | 2.853274 | 3.217521 | 1.396283 | [7 empty] | 590.177029 | 3.399645 | 3.217521 | 5.220884 | [7 empty] | 590.922058 | 0.243685 | 0.670134
591.667046 | 2.995691 | 1.77296 | [8 empty] | 590.922058 | 2.254088 | 1.218426 | 0.243685 | [7 empty] | 590.922058 | 4.508176 | 1.218426 | 2.558695 | [7 empty] | 590.922058 | 3.716199 | 3.655278 | 6.274894 | [7 empty] | 591.667046 | 2.934554 | 3.72933
592.411992 | 3.497249 | 2.208789 | [8 empty] | 591.667046 | 3.056828 | 1.161594 | 0.122273 | [7 empty] | 591.667046 | 5.013197 | 2.262052 | 0.305683 | [7 empty] | 591.667046 | 5.563426 | 3.240237 | 5.685699 | [7 empty] | 592.411992 | 3.497249 | 2.45421
593.156896 | 4.433188 | 2.216594 | [8 empty] | 592.411992 | 3.251828 | 1.104395 | 0.981684 | [7 empty] | 592.411992 | 3.681315 | 2.515565 | 1.533881 | [7 empty] | 592.411992 | 3.804025 | 2.576921 | 6.565012 | [7 empty] | 593.156896 | 3.201747 | 3.694323
593.901757 | 3.213179 | 2.039133 | [8 empty] | 593.156896 | 3.201747 | 1.169869 | 1.847162 | [7 empty] | 593.156896 | 4.987336 | 2.339738 | 1.231441 | [7 empty] | 593.156896 | 3.940611 | 4.310044 | 4.925764 | [7 empty] | 593.901757 | 1.730173 | 2.471676
594.646577 | 3.286331 | 1.798181 | [8 empty] | 593.901757 | 2.718844 | -0.123584 | 1.853757 | [7 empty] | 593.901757 | 2.780635 | 1.421214 | 1.791965 | [7 empty] | 593.901757 | 4.325433 | 4.819768 | 4.572601 | [7 empty] | 594.646577 | 3.038306 | 3.162319
595.391355 | 0.871081 | 1.431062 | [8 empty] | 594.646577 | 3.534356 | 0.49605 | 1.240125 | [7 empty] | 594.646577 | 4.46445 | 1.860187 | 3.410344 | [7 empty] | 594.646577 | 4.9605 | 2.728275 | 6.014606 | [7 empty] | 595.391355 | 1.928823 | 1.928823
596.136091 | 3.121395 | 2.6844 | [8 empty] | 595.391355 | 3.048785 | 1.555503 | 0.995522 | [7 empty] | 595.391355 | 3.546546 | 3.359885 | 2.115483 | [7 empty] | 595.391355 | 4.977608 | 3.670986 | 3.484326 | [7 empty] | 596.136091 | 2.6844 | 2.871683
596.880785 | 3.25703 | 1.252704 | [8 empty] | 596.136091 | 4.369953 | 0.624279 | 2.621972 | [7 empty] | 596.136091 | 4.057813 | 1.435842 | 1.685553 | [7 empty] | 596.136091 | 2.184976 | 4.619665 | 4.307525 | [7 empty] | 596.880785 | 3.319666 | 1.628515
597.625437 | 4.146717 | 1.068094 | [8 empty] | 596.880785 | 3.695477 | 1.252704 | 0.375811 | [7 empty] | 596.880785 | 2.693314 | 4.384464 | 2.943854 | [7 empty] | 596.880785 | 2.755949 | 3.069125 | 3.695477 | [7 empty] | 597.625437 | 1.130923 | 1.884872
598.370046 | 2.394325 | -1.764239 | [8 empty] | 597.625437 | 3.32994 | 0.753949 | 1.005265 | [7 empty] | 597.625437 | 5.654614 | 3.267111 | 0.376974 | [7 empty] | 597.625437 | 3.518427 | 5.780273 | 3.832572 | [7 empty] | 598.370046 | 2.079282 | 3.150427
599.114614 | 2.021381 | 1.895044 | [8 empty] | 598.370046 | 2.583351 | 1.764239 | 2.394325 | [7 empty] | 598.370046 | 5.166701 | 1.701231 | 2.772376 | [7 empty] | 598.370046 | 2.520342 | 2.583351 | 0.630085 | [7 empty] | 599.114614 | 3.853257 | 0.505345
599.859139 | 3.228858 | 1.519463 | [8 empty] | 599.114614 | 1.073859 | -1.70554 | 2.337222 | [7 empty] | 599.114614 | 3.221576 | 0.442177 | 2.021381 | [7 empty] | 599.114614 | 3.600585 | 2.526726 | 3.095239 | [7 empty] | 599.859139 | 2.785682 | 1.836018
600.603622 | 2.156674 | -1.078337 | [8 empty] | 599.859139 | 2.405816 | -0.506488 | 0.506488 | [7 empty] | 599.859139 | 3.038926 | 2.152572 | 0.886353 | [7 empty] | 599.859139 | 2.469127 | 5.571364 | 4.368456 | [7 empty] | 600.603622 | 1.712653 | 0.38059
601.348063 | -1.334248 | 1.715461 | [8 empty] | 600.603622 | 3.235012 | 2.283538 | 1.839516 | [7 empty] | 600.603622 | 3.615601 | 2.473832 | 0.824611 | [7 empty] | 600.603622 | 3.298443 | 1.268632 | 3.044717 | [7 empty] | 601.348063 | 0 | 2.795566
602.092461 | 3.563224 | 1.90887 | [8 empty] | 601.348063 | 4.574563 | 0 | 2.096675 | [7 empty] | 601.348063 | 4.19335 | 2.477888 | 1.778997 | [7 empty] | 601.348063 | 4.511028 | 1.778997 | 0.254142 | [7 empty] | 602.092461 | 2.036128 | 2.227015
602.836817 | 0.764543 | 1.911357 | [8 empty] | 602.092461 | 1.781612 | 3.245079 | 0.445403 | [7 empty] | 602.092461 | 6.044755 | 1.399838 | 1.399838 | [7 empty] | 602.092461 | 4.008627 | 0.572661 | 3.18145 | [7 empty] | 602.836817 | 0.828255 | 0.445983
603.581131 | 3.444371 | 0.191354 | [8 empty] | 602.836817 | 2.6759 | 1.911357 | 1.656509 | [7 empty] | 602.836817 | 2.739612 | 1.911357 | 1.847645 | [7 empty] | 602.836817 | 4.905816 | 1.975069 | 3.185595 | [7 empty] | 603.581131 | 0.892985 | 1.849755
604.325403 | 1.085359 | 1.213048 | [8 empty] | 603.581131 | 1.78597 | 2.423817 | 3.125448 | [7 empty] | 603.581131 | 3.890864 | 0.318923 | 2.041109 | [7 empty] | 603.581131 | 2.615171 | 2.997879 | 3.316802 | [7 empty] | 604.325403 | 1.085359 | 2.809165
605.069632 | 1.086187 | 1.597334 | [8 empty] | 604.325403 | 2.553786 | 0.127689 | 0.82998 | [7 empty] | 604.325403 | 3.064543 | 1.596116 | 0.95767 | [7 empty] | 604.325403 | 3.830679 | 2.936854 | 2.936854 | [7 empty] | 605.069632 | 3.130774 | 2.683521
605.813819 | 2.109654 | 2.685014 | [8 empty] | 605.069632 | 1.72512 | 1.9168 | 0.894507 | [7 empty] | 605.069632 | 4.792001 | 2.172374 | 2.300161 | [7 empty] | 605.069632 | 1.980694 | 2.108481 | 2.491841 | [7 empty] | 605.813819 | 1.72608 | 1.917867
606.557964 | 1.15123 | 2.494331 | [8 empty] | 605.813819 | 2.685014 | 2.109654 | 3.196445 | [7 empty] | 605.813819 | 4.475023 | 2.173583 | 2.557156 | [7 empty] | 605.813819 | 3.132516 | 4.155379 | 3.707876 | [7 empty] | 606.557964 | 1.343101 | 1.407058
607.302066 | 1.023612 | 2.175176 | [8 empty] | 606.557964 | 3.64556 | 1.087272 | 1.407058 | [7 empty] | 606.557964 | 4.604918 | 2.04663 | -0.127914 | [7 empty] | 606.557964 | 2.622245 | 3.901389 | 2.686202 | [7 empty] | 607.302066 | 1.215539 | 0.959636
608.046125 | 2.047829 | 4.671609 | [8 empty] | 607.302066 | 2.878909 | 1.727345 | 1.791321 | [7 empty] | 607.302066 | 3.00686 | 1.471442 | 0.255903 | [7 empty] | 607.302066 | 3.902521 | 3.838545 | 3.966496 | [7 empty] | 608.046125 | 1.983834 | 0.767936
608.790142 | 3.584557 | 2.624408 | [8 empty] | 608.046125 | 3.007749 | 3.839679 | 1.471877 | [7 empty] | 608.046125 | 5.119572 | 3.839679 | 0.95992 | [7 empty] | 608.046125 | 2.367802 | 3.071743 | 2.047829 | [7 empty] | 608.790142 | 4.096637 | 2.304358
609.534117 | 2.432903 | 3.713378 | [8 empty] | 608.790142 | 3.328517 | 1.088169 | 1.536239 | [7 empty] | 608.790142 | 3.776587 | 2.752428 | 0 | [7 empty] | 608.790142 | 3.392527 | 3.584557 | 1.984308 | [7 empty] | 609.534117 | 5.442019 | 3.137164
610.278049 | 5.955236 | 5.827167 | [8 empty] | 609.534117 | 4.225568 | 0.576214 | 1.600594 | [7 empty] | 609.534117 | 3.841425 | 0.192071 | 4.353615 | [7 empty] | 609.534117 | 2.753021 | 2.945093 | 3.329235 | [7 empty] | 610.278049 | 6.339445 | 4.93068
611.021938 | 7.49344 | 6.532743 | [8 empty] | 610.278049 | 2.497357 | -1.088592 | 0.256139 | [7 empty] | 610.278049 | 3.970158 | 3.20174 | 2.433322 | [7 empty] | 610.278049 | 5.506993 | 5.827167 | 2.817531 | [7 empty] | 611.021938 | 6.084418 | 5.700139
611.765785 | 8.839535 | 8.327098 | [8 empty] | 611.021938 | 4.034929 | 3.65065 | 0.384279 | [7 empty] | 611.021938 | 4.163022 | 2.433767 | -0.768558 | [7 empty] | 611.021938 | 3.394465 | 3.84279 | 3.778743 | [7 empty] | 611.765785 | 6.725733 | 3.971385
612.509589 | 7.047447 | 5.702025 | [8 empty] | 611.765785 | 1.024874 | 0.448382 | -0.128109 | [7 empty] | 611.765785 | 2.498129 | 0.896764 | 1.53731 | [7 empty] | 611.765785 | 4.227604 | 2.882457 | 3.651112 | [7 empty] | 612.509589 | 5.894228 | 4.612874
613.25335 | 5.639036 | 3.075838 | [8 empty] | 612.509589 | 3.651859 | 0.961015 | 2.818979 | [7 empty] | 612.509589 | 3.587791 | 4.676942 | 2.114234 | [7 empty] | 612.509589 | 4.74101 | 3.203385 | 5.445754 | [7 empty] | 613.25335 | 5.126396 | 2.178718
613.997069 | 4.230234 | 3.653384 | [8 empty] | 613.25335 | 2.563198 | -0.06408 | 1.089359 | [7 empty] | 613.25335 | 4.229277 | 1.537919 | 3.716637 | [7 empty] | 613.25335 | 4.037037 | 4.229277 | 2.947678 | [7 empty] | 613.997069 | 3.332911 | 3.589289
614.740745 | 4.872599 | 4.167355 | [8 empty] | 613.997069 | 3.012439 | 0.256378 | 1.281889 | [7 empty] | 613.997069 | 4.999367 | 2.563778 | 1.474172 | [7 empty] | 613.997069 | 3.589289 | 1.986928 | 1.794645 | [7 empty] | 614.740745 | 3.141544 | 2.4363
615.484379 | 3.527472 | 3.912287 | [8 empty] | 614.740745 | 1.21815 | 1.410489 | 1.474602 | [7 empty] | 614.740745 | 1.474602 | 1.474602 | 0.577018 | [7 empty] | 614.740745 | 2.500413 | 3.590336 | 3.46211 | [7 empty] | 615.484379 | 0.641359 | 0.513087
616.227969 | 4.491151 | 2.566372 | [8 empty] | 615.484379 | 3.270928 | 3.078521 | 2.116483 | [7 empty] | 615.484379 | 2.757842 | 2.757842 | 0.705494 | [7 empty] | 615.484379 | 1.85994 | 2.308891 | 4.361238 | [7 empty] | 616.227969 | 2.373894 | 1.283186
616.971517 | 4.044102 | 1.54061 | [8 empty] | 616.227969 | 2.694691 | 1.539823 | 0.962389 | [7 empty] | 616.227969 | 3.400443 | 2.75885 | 1.090708 | [7 empty] | 616.227969 | 1.924779 | 3.528761 | 1.475664 | [7 empty] | 616.971517 | 2.118339 | 1.412226
617.715022 | 1.091941 | 2.890433 | [8 empty] | 616.971517 | 1.797379 | 0.834497 | 2.4393 | [7 empty] | 616.971517 | 4.557639 | 1.283842 | 1.925763 | [7 empty] | 616.971517 | 4.172486 | 1.54061 | 1.412226 | [7 empty] | 617.715022 | 3.275824 | 3.596984
618.458484 | 2.828173 | 1.606916 | [8 empty] | 617.715022 | 2.376578 | 2.055419 | 2.183883 | [7 empty] | 617.715022 | 3.725447 | 1.862724 | 1.862724 | [7 empty] | 617.715022 | 3.982375 | 4.431998 | 2.826201 | [7 empty] | 618.458484 | 2.828173 | 2.828173
619.201903 | 3.21655 | 1.029296 | [8 empty] | 618.458484 | 1.9283 | 2.892449 | 1.671193 | [7 empty] | 618.458484 | 1.15698 | 1.928299 | 1.864023 | [7 empty] | 618.458484 | 1.799746 | 1.992576 | 0.57849 | [7 empty] | 619.201903 | 2.315916 | 1.157958
619.945279 | 1.545408 | 0.96588 | [8 empty] | 619.201903 | 2.058592 | 0.964965 | 1.736937 | [7 empty] | 619.201903 | 4.50317 | 0.900634 | 0.321655 | [7 empty] | 619.201903 | 1.865599 | 2.894895 | 4.889156 | [7 empty] | 619.945279 | 4.18548 | 2.962032
620.688612 | 3.480654 | 1.804783 | [8 empty] | 619.945279 | 5.215752 | 0.386352 | 2.833248 | [7 empty] | 619.945279 | 2.25372 | 1.738584 | 1.6098 | [7 empty] | 619.945279 | 3.026424 | 3.477168 | 5.15136 | [7 empty] | 620.688612 | 2.449349 | 2.320436
621.431903 | 3.09703 | 2.580858 | [8 empty] | 620.688612 | 1.482501 | 1.611414 | 2.191523 | [7 empty] | 620.688612 | 5.349894 | 3.674023 | 0.257826 | [7 empty] | 620.688612 | 4.447502 | 3.54511 | 1.86924 | [7 empty] | 621.431903 | 1.35495 | 1.613036
622.17515 | 1.873119 | 0.775084 | [8 empty] | 621.431903 | 2.709901 | 2.064686 | 1.742079 | [7 empty] | 621.431903 | 2.580858 | 4.258416 | 1.935644 | [7 empty] | 621.431903 | 0.967822 | 4.258416 | 4.581023 | [7 empty] | 622.17515 | 3.035744 | 1.420987
622.918354 | 2.133711 | 2.392342 | [8 empty] | 622.17515 | 2.712793 | 0.452132 | 2.777383 | [7 empty] | 622.17515 | 1.420987 | 2.13148 | 3.164925 | [7 empty] | 622.17515 | 4.32755 | 5.231814 | 2.906563 | [7 empty] | 622.918354 | 3.944132 | 1.939737
623.661516 | 2.783435 | 2.395049 | [8 empty] | 622.918354 | 2.327684 | 0.258632 | 0.905211 | [7 empty] | 622.918354 | 4.849343 | 1.034526 | 0.905211 | [7 empty] | 622.918354 | 1.875079 | 4.138106 | 4.461395 | [7 empty] | 623.661516 | 1.359352 | 3.883863
624.404634 | 1.74978 | 2.138619 | [8 empty] | 623.661516 | 2.653973 | 3.042359 | 0.647311 | [7 empty] | 623.661516 | 3.495477 | 0.323655 | 1.488814 | [7 empty] | 623.661516 | 4.790098 | 3.948594 | 3.883863 | [7 empty] | 624.404634 | 1.684973 | 1.9442
625.147709 | 2.336004 | 1.232891 | [8 empty] | 624.404634 | 2.268233 | 3.175526 | 3.110719 | [7 empty] | 624.404634 | 4.277239 | 2.333039 | 0.842486 | [7 empty] | 624.404634 | 1.296133 | 6.091825 | 4.666079 | [7 empty] | 625.147709 | 3.049783 | 2.855116
625.890741 | 2.728942 | -0.909647 | [8 empty] | 625.147709 | 2.400893 | 0.778668 | 0.843557 | [7 empty] | 625.147709 | 3.24445 | -0.064889 | 1.816892 | [7 empty] | 625.147709 | 3.698673 | 4.412452 | 6.813345 | [7 empty] | 625.890741 | 1.299496 | 0.519798
626.63373 | 2.277266 | -0.195194 | [8 empty] | 625.890741 | 0.974622 | -0.194924 | 1.49442 | [7 empty] | 625.890741 | 3.573614 | 3.898488 | 2.663967 | [7 empty] | 625.890741 | 2.858891 | 3.443664 | 4.418286 | [7 empty] | 626.63373 | 1.691684 | 1.561554
627.376675 | 3.453157 | 4.365311 | [8 empty] | 626.63373 | 3.903885 | 1.171165 | 1.431425 | [7 empty] | 626.63373 | 0.975971 | 0.975971 | 2.60259 | [7 empty] | 626.63373 | 1.821813 | 4.099079 | 5.400374 | [7 empty] | 627.376675 | 2.606156 | 0.130308
628.119578 | 2.740613 | 2.022834 | [8 empty] | 627.376675 | 2.801618 | 1.433386 | 0.065154 | [7 empty] | 627.376675 | 1.628848 | 2.931926 | 1.694001 | [7 empty] | 627.376675 | 2.34554 | 3.648618 | 4.691081 | [7 empty] | 628.119578 | 1.892328 | 1.631318
628.862437 | 1.111091 | 1.633958 | [8 empty] | 628.119578 | 2.805866 | 3.327888 | 1.500812 | [7 empty] | 628.119578 | 3.849909 | 3.39314 | 1.761823 | [7 empty] | 628.119578 | 0.783032 | 3.13213 | 5.415974 | [7 empty] | 628.862437 | 3.202557 | 1.764674
629.605253 | 3.600594 | 3.927921 | [8 empty] | 628.862437 | 2.091466 | 2.483615 | 1.045733 | [7 empty] | 628.862437 | 2.745049 | 0.196075 | 1.895391 | [7 empty] | 628.862437 | 2.810407 | 3.921498 | 5.816889 | [7 empty] | 629.605253 | 2.291287 | 3.404198
630.348025 | 2.88543 | 1.049247 | [8 empty] | 629.605253 | 1.178376 | 1.309307 | 0.523723 | [7 empty] | 629.605253 | 3.142337 | 3.404198 | 2.094891 | [7 empty] | 629.605253 | 1.178376 | 5.171763 | 3.927921 | [7 empty] | 630.348025 | 1.705027 | 1.770605
631.090755 | 1.773788 | -0.131392 | [8 empty] | 630.348025 | 1.049247 | 1.770605 | 0.524624 | [7 empty] | 630.348025 | 2.032916 | 1.311559 | 1.967339 | [7 empty] | 630.348025 | 3.410053 | 4.656034 | 6.951263 | [7 empty] | 631.090755 | 3.613272 | 1.5767
631.833441 | 0.263236 | 0.65809 | [8 empty] | 631.090755 | 3.219097 | 2.496442 | 2.69353 | [7 empty] | 631.090755 | 1.839484 | 0.919742 | 3.744663 | [7 empty] | 631.090755 | 3.350488 | 5.452756 | 5.452756 | [7 empty] | 631.833441 | 2.105888 | 4.343394
632.576083 | 0.593272 | 2.241249 | [8 empty] | 631.833441 | 2.171697 | 0.789708 | 1.447798 | [7 empty] | 631.833441 | 2.566551 | 3.356259 | 0.329045 | [7 empty] | 631.833441 | 4.343394 | 4.343394 | 7.699653 | [7 empty] | 632.576083 | 1.45022 | 1.186544
633.318682 | 3.169507 | 0.990471 | [8 empty] | 632.576083 | 4.086984 | 2.241249 | 3.625551 | [7 empty] | 632.576083 | 4.218822 | 2.043492 | 1.252463 | [7 empty] | 632.576083 | 1.054706 | 5.339447 | 9.096836 | [7 empty] | 633.318682 | 2.971413 | 3.367601
634.061238 | 2.778103 | 0.529162 | [8 empty] | 633.318682 | 2.311099 | 0.660314 | 0.066031 | [7 empty] | 633.318682 | 3.961884 | 1.980942 | 4.22601 | [7 empty] | 633.318682 | 2.971413 | 6.14092 | 7.923768 | [7 empty] | 634.061238 | 3.571846 | 3.439556
634.80375 | 0.530094 | 0.596355 | [8 empty] | 634.061238 | 2.976538 | 1.521342 | 2.11665 | [7 empty] | 634.061238 | 1.256761 | 3.24112 | 1.984359 | [7 empty] | 634.061238 | -0.264581 | 5.820786 | 6.217658 | [7 empty] | 634.80375 | 0.861402 | 1.060187
635.546219 | 1.128463 | -0.265521 | [8 empty] | 634.80375 | 3.180562 | -0.331309 | 2.650468 | [7 empty] | 634.80375 | 3.644393 | 1.590281 | 3.51187 | [7 empty] | 634.80375 | 2.252898 | 5.168413 | 6.427385 | [7 empty] | 635.546219 | 1.991405 | 1.526743
636.288644 | 2.327553 | 1.928543 | [8 empty] | 635.546219 | 4.181949 | 0 | 3.717288 | [7 empty] | 635.546219 | 2.389685 | 2.190545 | 3.451768 | [7 empty] | 635.546219 | 1.792264 | 5.642313 | 8.031998 | [7 empty] | 636.288644 | 1.529535 | 1.33003
637.031026 | 0.799553 | 2.998323 | [8 empty] | 636.288644 | 0.931021 | 1.928544 | 2.793063 | [7 empty] | 636.288644 | 6.384144 | 3.99009 | 2.992567 | [7 empty] | 636.288644 | 3.52458 | 8.911201 | 7.51467 | [7 empty] | 637.031026 | 2.19877 | 3.198211
637.773364 | 2.803702 | 1.935889 | [8 empty] | 637.031026 | 0.866182 | 1.332588 | 2.665176 | [7 empty] | 637.031026 | 2.2654 | 2.798435 | 1.332588 | [7 empty] | 637.031026 | 0.932812 | 7.195975 | 9.128228 | [7 empty] | 637.773364 | 2.269663 | 1.53536
638.515659 | 2.140054 | 0.869397 | [8 empty] | 637.773364 | 2.736947 | 2.403173 | 1.66887 | [7 empty] | 637.773364 | 2.202908 | 1.602115 | 2.202908 | [7 empty] | 637.773364 | 1.134832 | 8.144086 | 9.412427 | [7 empty] | 638.515659 | 0.40126 | 1.136904
639.25791 | 2.680064 | -0.603014 | [8 empty] | 638.515659 | 1.136904 | 1.738794 | 0.60189 | [7 empty] | 638.515659 | 2.474438 | 3.210082 | 3.477588 | [7 empty] | 638.515659 | 1.671917 | 7.356437 | 8.426464 | [7 empty] | 639.25791 | 1.206029 | 1.809043
640.000117 | 2.95348 | 1.141117 | [8 empty] | 639.25791 | 3.35008 | 1.67504 | 2.613062 | [7 empty] | 639.25791 | 3.015072 | 3.283078 | 2.278054 | [7 empty] | 639.25791 | 3.417082 | 7.705184 | 10.251245 | [7 empty] | 640.000117 | 0.335623 | 2.95348
640.742281 | 1.681059 | 4.57248 | [8 empty] | 640.000117 | 1.879487 | 1.745238 | 0.402747 | [7 empty] | 640.000117 | 3.624726 | 5.16859 | 3.289103 | [7 empty] | 640.000117 | 2.684982 | 7.182327 | 10.739928 | [7 empty] | 640.742281 | 3.362118 | 0.201727
641.484401 | 2.761901 | -0.404181 | [8 empty] | 640.742281 | 2.353482 | 2.218998 | 3.294875 | [7 empty] | 640.742281 | 2.958663 | 1.412089 | 1.950028 | [7 empty] | 640.742281 | 4.101783 | 8.808748 | 12.641562 | [7 empty] | 641.484401 | 3.570263 | 2.896628
642.226477 | 1.417253 | 1.1473 | [8 empty] | 641.484401 | 1.279906 | 1.886177 | 0.808361 | [7 empty] | 641.484401 | 3.839717 | 5.052259 | 2.896628 | [7 empty] | 641.484401 | 2.694538 | 11.384423 | 8.622522 | [7 empty] | 642.226477 | 0.809859 | 1.822183
642.968509 | 0.13522 | 0.473269 | [8 empty] | 642.226477 | 0.067488 | 3.171948 | 1.822183 | [7 empty] | 642.226477 | 3.374413 | 2.227112 | 3.981807 | [7 empty] | 642.226477 | 2.294601 | 10.258214 | 13.362673 | [7 empty] | 642.968509 | 2.231125 | 3.380492
643.710498 | 0 | 1.422412 | [8 empty] | 642.968509 | 3.921371 | 1.149367 | 3.515712 | [7 empty] | 642.968509 | 6.017277 | 2.907224 | 4.259421 | [7 empty] | 642.968509 | 4.056591 | 10.479527 | 13.048701 | [7 empty] | 643.710498 | 0.880541 | 0.338669
644.452443 | 0.678611 | 2.103694 | [8 empty] | 643.710498 | 3.454429 | 0.812807 | -0.067734 | [7 empty] | 643.710498 | 3.522163 | 2.912558 | 2.980292 | [7 empty] | 643.710498 | 1.286944 | 12.124368 | 13.343578 | [7 empty] | 644.452443 | 1.492944 | 4.003805
645.194344 | 0.883801 | 1.291709 | [8 empty] | 644.452443 | 1.017916 | 0.271444 | 2.646583 | [7 empty] | 644.452443 | 4.207388 | 2.307277 | 2.918027 | [7 empty] | 644.452443 | 0.135722 | 11.061359 | 16.01522 | [7 empty] | 645.194344 | 1.15574 | 3.059312
645.936201 | 0.885399 | 1.362152 | [8 empty] | 645.194344 | 2.17551 | -0.135969 | 1.15574 | [7 empty] | 645.194344 | 4.419006 | 5.438776 | 5.370791 | [7 empty] | 645.194344 | 2.515434 | 11.693368 | 16.112374 | [7 empty] | 645.936201 | 3.064842 | 1.498367
646.678014 | 0.136467 | 1.091738 | [8 empty] | 645.936201 | -0.204323 | 1.838905 | 2.451874 | [7 empty] | 645.936201 | 2.928627 | 3.269165 | 5.652931 | [7 empty] | 645.936201 | 1.021614 | 15.664748 | 17.0269 | [7 empty] | 646.678014 | 2.661112 | 3.479916
647.419783 | 2.324208 | 2.802721 | [8 empty] | 646.678014 | 1.705841 | 0.682337 | 0.682337 | [7 empty] | 646.678014 | 2.388178 | 3.684617 | 3.411682 | [7 empty] | 646.678014 | 2.115243 | 12.554992 | 17.672515 | [7 empty] | 647.419783 | -0.410154 | 2.392567
648.161509 | 0.410871 | 2.944573 | [8 empty] | 647.419783 | -0.205077 | 1.845694 | 0.820309 | [7 empty] | 647.419783 | 4.443338 | 5.537083 | 5.263647 | [7 empty] | 647.419783 | 2.939439 | 13.261656 | 17.97843 | [7 empty] | 648.161509 | 0.753263 | 0.410871
648.90319 | 1.303434 | 0.411611 | [8 empty] | 648.161509 | 3.766315 | 0.273914 | -0.273914 | [7 empty] | 648.161509 | 4.108707 | 6.847845 | 5.272841 | [7 empty] | 648.161509 | 1.164134 | 14.380475 | 19.995707 | [7 empty] | 648.90319 | 0.960425 | 4.18471
649.644827 | 2.061741 | 0.962146 | [8 empty] | 648.90319 | 2.195258 | 2.949877 | 1.029027 | [7 empty] | 648.90319 | 5.007931 | 5.35094 | 6.722976 | [7 empty] | 648.90319 | 2.401063 | 16.944645 | 21.266558 | [7 empty] | 649.644827 | 1.305769 | 3.023887
650.386421 | 2.616045 | 1.170336 | [8 empty] | 649.644827 | 1.649393 | 2.611539 | 1.855567 | [7 empty] | 649.644827 | 6.047774 | 5.016903 | 5.085628 | [7 empty] | 649.644827 | 0.687247 | 18.968017 | 20.961033 | [7 empty] | 650.386421 | -0.20653 | 3.924068
651.12797 | 3.723829 | 1.655035 | [8 empty] | 650.386421 | 0.963806 | 3.029105 | 2.271829 | [7 empty] | 650.386421 | 4.887874 | 6.333584 | 8.054666 | [7 empty] | 650.386421 | 2.271829 | 19.758027 | 23.269035 | [7 empty] | 651.12797 | 2.620472 | 4.206548
651.869475 | 2.417765 | 0.828948 | [8 empty] | 651.12797 | 2.827352 | -0.896477 | 0.275839 | [7 empty] | 651.12797 | 5.103025 | 7.585578 | 6.275342 | [7 empty] | 651.12797 | 2.206714 | 18.550186 | 25.584086 | [7 empty] | 651.869475 | 1.243422 | 1.726975
652.610936 | 0.276775 | 0.55355 | [8 empty] | 651.869475 | 3.315792 | -0.276316 | 1.519738 | [7 empty] | 651.869475 | 6.631584 | 6.009873 | 5.042767 | [7 empty] | 651.869475 | 3.592108 | 17.338829 | 26.388178 | [7 empty] | 652.610936 | 2.006619 | 2.698556
653.352353 | 0 | -0.138612 | [8 empty] | 652.610936 | 3.390494 | 0.622744 | 2.2142 | [7 empty] | 652.610936 | 4.290013 | 6.504212 | 7.265344 | [7 empty] | 652.610936 | 2.006619 | 18.613119 | 28.161856 | [7 empty] | 653.352353 | 1.524729 | 2.287093
654.093726 | 1.110701 | 0.277675 | [8 empty] | 653.352353 | 3.049457 | 1.455423 | 2.287093 | [7 empty] | 653.352353 | 6.306832 | 8.52462 | 5.475162 | [7 empty] | 653.352353 | 1.940564 | 21.692731 | 30.979715 | [7 empty] | 654.093726 | 4.720478 | 2.776752
654.835054 | 2.364132 | 0.069533 | [8 empty] | 654.093726 | 2.776752 | 4.095709 | 2.429658 | [7 empty] | 654.093726 | 8.538512 | 8.399675 | 8.122 | [7 empty] | 654.093726 | 0.138838 | 22.838785 | 31.446716 | [7 empty] | 654.835054 | 4.171998 | 3.268065
655.576339 | 2.57698 | 0.34824 | [8 empty] | 654.835054 | 1.877399 | 3.059465 | -0.903933 | [7 empty] | 654.835054 | 8.483063 | 9.526062 | 7.022863 | [7 empty] | 654.835054 | 1.807866 | 24.058522 | 30.177452 | [7 empty] | 655.576339 | 0.417889 | 2.57698
656.317579 | 1.325517 | 1.325517 | [8 empty] | 655.576339 | 0.975073 | 2.298387 | 2.228739 | [7 empty] | 655.576339 | 6.477273 | 8.636364 | 10.029326 | [7 empty] | 655.576339 | 0.835777 | 23.889298 | 34.406161 | [7 empty] | 656.317579 | 0.488348 | 4.046315
657.058774 | 0.419282 | 0.978326 | [8 empty] | 656.317579 | -0.627876 | 2.023157 | 3.627731 | [7 empty] | 656.317579 | 7.115933 | 9.069327 | 9.906495 | [7 empty] | 656.317579 | 0.837169 | 25.603406 | 37.672587 | [7 empty] | 657.058774 | 1.187967 | 4.681987
657.799926 | 1.749876 | 2.799802 | [8 empty] | 657.058774 | 3.42414 | 1.397608 | 1.118086 | [7 empty] | 657.058774 | 8.315768 | 8.595289 | 8.245887 | [7 empty] | 657.058774 | 1.467488 | 26.624432 | 37.036612 | [7 empty] | 657.799926 | 0.839941 | 3.359762
658.541033 | 0.280423 | 1.682538 | [8 empty] | 657.799926 | 2.519822 | 3.569748 | 3.359762 | [7 empty] | 657.799926 | 8.329411 | 9.309342 | 9.309342 | [7 empty] | 657.799926 | 1.959861 | 27.85803 | 39.127233 | [7 empty] | 658.541033 | 0.210317 | 3.925922
659.282096 | 1.404272 | -1.263845 | [8 empty] | 658.541033 | 0.420634 | 0.911375 | 2.103172 | [7 empty] | 658.541033 | 8.132267 | 10.585968 | 12.268506 | [7 empty] | 658.541033 | 1.332009 | 31.547587 | 43.886199 | [7 empty] | 659.282096 | -0.140427 | 4.002175
660.023114 | 1.687657 | 1.265743 | [8 empty] | 659.282096 | 2.52769 | -0.98299 | 0.561709 | [7 empty] | 659.282096 | 10.040545 | 13.621438 | 11.51503 | [7 empty] | 659.282096 | 2.73833 | 32.087615 | 41.35581 | [7 empty] | 660.023114 | 0.351595 | 4.641057
660.764088 | 1.830976 | -0.211266 | [8 empty] | 660.023114 | 1.828295 | 3.375314 | 1.406381 | [7 empty] | 660.023114 | 9.774348 | 11.743281 | 10.266581 | [7 empty] | 660.023114 | 1.4767 | 31.995168 | 45.637063 | [7 empty] | 660.764088 | -0.98591 | 4.436595
661.505018 | -1.057926 | -0.987398 | [8 empty] | 660.764088 | 3.168997 | 1.619709 | 2.676042 | [7 empty] | 660.764088 | 11.056278 | 15.07034 | 11.830921 | [7 empty] | 660.764088 | 2.323931 | 34.647698 | 44.929332 | [7 empty] | 661.505018 | 0.916869 | 4.936988
662.245903 | 0.494461 | -1.200833 | [8 empty] | 661.505018 | 2.891664 | 3.94959 | 1.76321 | [7 empty] | 661.505018 | 10.649788 | 15.44572 | 13.68251 | [7 empty] | 661.505018 | 1.481096 | 38.155864 | 46.548744 | [7 empty] | 662.245903 | -0.565098 | 6.216078
662.986743 | 3.46662 | 1.910178 | [8 empty] | 662.245903 | 1.624657 | 1.765931 | 1.200833 | [7 empty] | 662.245903 | 10.807499 | 13.986176 | 14.056813 | [7 empty] | 662.245903 | 2.401666 | 40.192595 | 53.119212 | [7 empty] | 662.986743 | -1.131958 | 5.376799
663.727539 | 1.842279 | 2.479992 | [8 empty] | 662.986743 | 2.051673 | 2.051673 | 1.556442 | [7 empty] | 662.986743 | 9.692387 | 15.21068 | 15.847406 | [7 empty] | 662.986743 | 1.627189 | 41.599442 | 54.899944 | [7 empty] | 663.727539 | 0.850283 | 4.605699
664.468291 | 1.70323 | -0.780647 | [8 empty] | 663.727539 | 1.913136 | 4.534842 | 0.283428 | [7 empty] | 663.727539 | 11.407961 | 15.659375 | 11.549675 | [7 empty] | 663.727539 | 1.204567 | 42.088999 | 57.960944 | [7 empty] | 664.468291 | 1.34839 | 8.729052
665.208998 | 4.406879 | 1.421574 | [8 empty] | 664.468291 | 2.625812 | 1.916133 | 3.619363 | [7 empty] | 664.468291 | 12.987126 | 18.167782 | 17.671007 | [7 empty] | 664.468291 | 3.122588 | 45.348488 | 60.393683 | [7 empty] | 665.208998 | 1.563731 | 6.53924
665.94966 | 1.281457 | -0.996689 | [8 empty] | 665.208998 | 2.345597 | 4.90443 | 3.909329 | [7 empty] | 665.208998 | 13.220638 | 19.404485 | 15.992707 | [7 empty] | 665.208998 | 2.558833 | 49.328618 | 63.615436 | [7 empty] | 665.94966 | 0.854305 | 5.339404
666.690278 | -0.356543 | 2.210565 | [8 empty] | 665.94966 | 2.77649 | 3.773179 | 5.90894 | [7 empty] | 665.94966 | 12.814569 | 19.150661 | 16.801324 | [7 empty] | 665.94966 | 1.708609 | 49.549667 | 65.710262 | [7 empty] | 666.690278 | 1.996639 | 6.132535
667.430851 | 3.357389 | 1.714411 | [8 empty] | 666.690278 | 2.210565 | 2.781033 | 3.92197 | [7 empty] | 666.690278 | 14.689561 | 19.752468 | 19.110691 | [7 empty] | 666.690278 | 0.49916 | 49.274208 | 71.30855 | [7 empty] | 667.430851 | -0.214301 | 8.000586
668.171379 | 0.858767 | 3.005684 | [8 empty] | 667.430851 | 2.714484 | 1.857279 | 5.428969 | [7 empty] | 667.430851 | 15.429701 | 22.430213 | 24.001757 | [7 empty] | 667.430851 | 1.928713 | 55.861232 | 72.576741 | [7 empty] | 668.171379 | 1.073458 | 5.653548
668.911863 | 0.716947 | 0.860337 | [8 empty] | 668.171379 | 4.866345 | 2.719428 | 2.862556 | [7 empty] | 668.171379 | 18.678178 | 24.188598 | 23.687651 | [7 empty] | 668.171379 | 1.860661 | 59.898984 | 76.358681 | [7 empty] | 668.911863 | 3.082874 | 7.886422
669.652301 | 2.298421 | 0.143651 | [8 empty] | 668.911863 | 3.082874 | 2.86779 | 4.803548 | [7 empty] | 668.911863 | 15.414371 | 25.236552 | 23.946047 | [7 empty] | 668.911863 | 0.860337 | 59.434948 | 83.596079 | [7 empty] | 669.652301 | -2.082944 | 7.254391
670.392695 | 0.719572 | 2.08676 | [8 empty] | 669.652301 | 1.364687 | 2.513898 | 5.386924 | [7 empty] | 669.652301 | 15.945294 | 22.840557 | 24.708024 | [7 empty] | 669.652301 | 0.646431 | 64.571259 | 80.444728 | [7 empty] | 670.392695 | 3.813734 | 7.195725
671.133045 | -0.504614 | 3.171861 | [8 empty] | 670.392695 | 1.151316 | 3.310034 | 4.605264 | [7 empty] | 670.392695 | 17.26974 | 28.279199 | 25.328952 | [7 empty] | 670.392695 | 1.942846 | 64.545653 | 86.3487 | [7 empty] | 671.133045 | 2.739334 | 6.632073
671.873349 | -0.072223 | 2.311146 | [8 empty] | 671.133045 | 0.64879 | 3.964826 | 3.964826 | [7 empty] | 671.133045 | 18.88699 | 30.276855 | 27.465433 | [7 empty] | 671.133045 | 1.297579 | 68.122924 | 89.460898 | [7 empty] | 671.873349 | 1.011126 | 10.255709
672.613609 | 1.953829 | 1.519645 | [8 empty] | 671.873349 | 1.516689 | 2.744485 | 3.900058 | [7 empty] | 671.873349 | 20.655864 | 31.417135 | 31.633805 | [7 empty] | 671.873349 | 2.816709 | 73.739989 | 95.912542 | [7 empty] | 672.613609 | 0.289456 | 9.769147
673.353824 | 2.320299 | -0.507565 | [8 empty] | 672.613609 | 0 | 4.993119 | 2.243286 | [7 empty] | 672.613609 | 21.926307 | 32.202002 | 33.794011 | [7 empty] | 672.613609 | 4.197115 | 77.71899 | 101.526762 | [7 empty] | 673.353824 | 0.725094 | 11.819024
674.093993 | 2.543314 | -0.363331 | [8 empty] | 673.353824 | 1.595206 | 4.930636 | 6.67086 | [7 empty] | 673.353824 | 24.943216 | 35.457072 | 30.453927 | [7 empty] | 673.353824 | 3.262921 | 79.470248 | 103.978408 | [7 empty] | 674.093993 | 1.089992 | 10.681917
674.834118 | 0.145667 | -1.383834 | [8 empty] | 674.093993 | -0.435997 | 4.868629 | 5.667956 | [7 empty] | 674.093993 | 23.180486 | 35.243059 | 34.734396 | [7 empty] | 674.093993 | 2.470647 | 84.58334 | 110.379806 | [7 empty] | 674.834118 | 3.787334 | 10.342336
675.574198 | 3.723056 | 1.241019 | [8 empty] | 674.834118 | 1.602334 | 5.316835 | 4.879834 | [7 empty] | 674.834118 | 21.631505 | 42.461843 | 38.820176 | [7 empty] | 674.834118 | 4.442834 | 82.156019 | 113.692859 | [7 empty] | 675.574198 | 0.949014 | 10.074152
676.314233 | 6.0736 | 2.414805 | [8 empty] | 675.574198 | 1.168018 | 4.380066 | 4.380066 | [7 empty] | 675.574198 | 22.338337 | 40.661613 | 40.296607 | [7 empty] | 675.574198 | 2.482037 | 90.594365 | 119.648803 | [7 empty] | 676.314233 | -0.292704 | 10.903209
677.054223 | 2.860968 | 3.96134 | [8 empty] | 676.314233 | 1.829398 | 5.049137 | 6.219951 | [7 empty] | 676.314233 | 23.269936 | 43.539661 | 42.881077 | [7 empty] | 676.314233 | 2.487981 | 97.397123 | 127.179714 | [7 empty] | 677.054223 | 2.567535 | 9.096411
677.794168 | -2.500221 | 1.397182 | [8 empty] | 677.054223 | 3.741266 | 4.401489 | 6.015368 | [7 empty] | 677.054223 | 25.161845 | 43.574741 | 43.941532 | [7 empty] | 677.054223 | 1.17373 | 100.500665 | 130.87094 | [7 empty] | 677.794168 | 2.720828 | 12.059888
678.534067 | 1.547829 | 2.579715 | [8 empty] | 677.794168 | 2.500221 | 5.368121 | 7.794805 | [7 empty] | 677.794168 | 25.002206 | 47.430655 | 44.783363 | [7 empty] | 677.794168 | 2.132541 | 100.376504 | 136.997382 | [7 empty] | 678.534067 | 0.294825 | 12.82487
679.273922 | 0.664935 | 1.847043 | [8 empty] | 678.534067 | 0.442237 | 5.74908 | 5.896492 | [7 empty] | 678.534067 | 25.060091 | 52.552485 | 49.899064 | [7 empty] | 678.534067 | 4.201251 | 106.873917 | 137.609382 | [7 empty] | 679.273922 | 2.58586 | 10.934492
680.013732 | 0.814651 | 1.333065 | [8 empty] | 679.273922 | 2.881386 | 6.797116 | 6.206063 | [7 empty] | 679.273922 | 28.6661 | 56.297855 | 53.933641 | [7 empty] | 679.273922 | 1.773161 | 113.999463 | 146.655175 | [7 empty] | 680.013732 | 1.999597 | 13.775002
680.753496 | -0.668144 | -0.148476 | [8 empty] | 680.013732 | 2.443952 | 9.405512 | 10.072044 | [7 empty] | 680.013732 | 27.550004 | 55.544362 | 55.025948 | [7 empty] | 680.013732 | 0.88871 | 113.902973 | 153.672736 | [7 empty] | 680.753496 | 2.672575 | 15.812737
681.493215 | 0.893121 | 0.22328 | [8 empty] | 680.753496 | 2.152908 | 7.869249 | 6.458723 | [7 empty] | 680.753496 | 30.363424 | 58.351225 | 55.604412 | [7 empty] | 680.753496 | 3.563434 | 117.9645 | 156.345649 | [7 empty] | 681.493215 | 2.009522 | 15.555191
682.232889 | 1.268898 | -2.015308 | [8 empty] | 681.493215 | 3.721337 | 9.601051 | 9.898758 | [7 empty] | 681.493215 | 27.984458 | 62.816177 | 61.104362 | [7 empty] | 681.493215 | -0.148853 | 129.279265 | 164.185411 | [7 empty] | 682.232889 | 0.821052 | 17.018159
682.972518 | 2.620854 | 1.722276 | [8 empty] | 682.232889 | 2.612437 | 8.061233 | 7.538746 | [7 empty] | 682.232889 | 29.408574 | 66.13197 | 66.729099 | [7 empty] | 682.232889 | 1.044975 | 131.069684 | 174.062929 | [7 empty] | 682.972518 | 0.224645 | 16.324178
683.712102 | 1.277609 | 1.202455 | [8 empty] | 682.972518 | 1.872039 | 10.63318 | 8.012326 | [7 empty] | 682.972518 | 30.327028 | 67.468277 | 68.891026 | [7 empty] | 682.972518 | 1.722276 | 137.70717 | 176.79534 | [7 empty] | 683.712102 | 4.3589 | 16.082838
684.45164 | 1.584849 | 1.132035 | [8 empty] | 683.712102 | 4.13344 | 12.250012 | 11.573631 | [7 empty] | 683.712102 | 29.685613 | 72.072159 | 71.621238 | [7 empty] | 683.712102 | 3.081291 | 141.363639 | 182.848344 | [7 empty] | 684.45164 | 1.282973 | 20.829444
685.191133 | 2.805852 | 1.440843 | [8 empty] | 684.45164 | 2.188601 | 12.980668 | 9.131749 | [7 empty] | 684.45164 | 30.112131 | 78.714167 | 77.280256 | [7 empty] | 684.45164 | 3.320636 | 151.69269 | 192.144074 | [7 empty] | 685.191133 | 2.805852 | 15.242604
685.93058 | 0.381196 | 0.686154 | [8 empty] | 685.191133 | 4.550031 | 10.010068 | 10.995908 | [7 empty] | 685.191133 | 30.788543 | 80.914718 | 80.687216 | [7 empty] | 685.191133 | 1.137508 | 155.459392 | 204.220558 | [7 empty] | 685.93058 | 1.448547 | 20.050936
686.669982 | 2.607013 | 0.920122 | [8 empty] | 685.93058 | 1.982222 | 10.90222 | 14.028031 | [7 empty] | 685.93058 | 30.343241 | 87.14152 | 85.083059 | [7 empty] | 685.93058 | 2.287179 | 159.187658 | 209.734314 | [7 empty] | 686.669982 | 3.220428 | 20.779426
687.409339 | 1.774294 | -1.002862 | [8 empty] | 686.669982 | 3.297105 | 10.96479 | 10.888113 | [7 empty] | 686.669982 | 28.753819 | 89.941945 | 93.162373 | [7 empty] | 686.669982 | -0.230031 | 169.685869 | 217.072162 | [7 empty] | 687.409339 | 4.397162 | 22.140098
688.14865 | 1.94042 | 3.259906 | [8 empty] | 687.409339 | 4.397162 | 14.888638 | 13.577203 | [7 empty] | 687.409339 | 31.242996 | 93.651845 | 97.586148 | [7 empty] | 687.409339 | 4.320019 | 175.346494 | 223.098134 | [7 empty] | 688.14865 | 0.620934 | 20.646069
688.887916 | 1.71776 | 0.62464 | [8 empty] | 688.14865 | 0 | 13.427706 | 14.436725 | [7 empty] | 688.14865 | 30.81387 | 99.504738 | 104.705063 | [7 empty] | 688.14865 | 2.328504 | 182.942798 | 240.534463 | [7 empty] | 688.887916 | 1.09312 | 21.70624
689.627137 | 0.471089 | 1.099209 | [8 empty] | 688.887916 | -0.07808 | 18.58304 | 14.21056 | [7 empty] | 688.887916 | 29.12384 | 106.81344 | 115.5584 | [7 empty] | 688.887916 | 1.40544 | 191.06176 | 246.65472 | [7 empty] | 689.627137 | 3.376141 | 23.55447
690.366312 | 1.657379 | 1.262765 | [8 empty] | 689.627137 | 2.433962 | 15.38892 | 15.938525 | [7 empty] | 689.627137 | 28.186849 | 111.098583 | 119.578193 | [7 empty] | 689.627137 | 0.942179 | 197.229429 | 253.681642 | [7 empty] | 690.366312 | 3.630449 | 25.09745
691.105441 | 0.237866 | -0.475732 | [8 empty] | 690.366312 | 0.157846 | 17.836553 | 14.758564 | [7 empty] | 690.366312 | 29.832818 | 119.489119 | 124.066642 | [7 empty] | 690.366312 | 1.736302 | 205.988508 | 265.496299 | [7 empty] | 691.105441 | 3.885146 | 26.323848
691.844525 | 4.378976 | 0 | [8 empty] | 691.105441 | 1.585774 | 17.205648 | 15.302719 | [7 empty] | 691.105441 | 29.495396 | 122.976774 | 131.460665 | [7 empty] | 691.105441 | 1.982218 | 211.225097 | 274.418191 | [7 empty] | 691.844525 | 3.343946 | 24.601885
692.583563 | 0.959021 | 2.55739 | [8 empty] | 691.844525 | 0.398089 | 20.063673 | 18.471318 | [7 empty] | 691.844525 | 30.015892 | 132.245083 | 135.50941 | [7 empty] | 691.844525 | 1.671973 | 224.68129 | 285.986958 | [7 empty] | 692.583563 | 3.036901 | 25.733741
693.322555 | 1.844631 | 3.288255 | [8 empty] | 692.583563 | 3.11682 | 20.139449 | 20.778797 | [7 empty] | 692.583563 | 27.092355 | 143.533536 | 144.013047 | [7 empty] | 692.583563 | 2.477472 | 225.929458 | 293.140875 | [7 empty] | 693.322555 | 5.37349 | 25.664432
694.061502 | 2.253065 | 2.253065 | [8 empty] | 693.322555 | 2.245638 | 23.819801 | 19.408727 | [7 empty] | 693.322555 | 27.428862 | 148.773504 | 155.831223 | [7 empty] | 693.322555 | 1.443624 | 232.343311 | 302.599694 | [7 empty] | 694.061502 | 3.701464 | 27.92191
694.800404 | 1.533735 | 1.130121 | [8 empty] | 694.061502 | 2.253065 | 24.703246 | 24.542313 | [7 empty] | 694.061502 | 25.186046 | 154.254472 | 159.806668 | [7 empty] | 694.061502 | 3.138197 | 239.227202 | 314.946272 | [7 empty] | 694.800404 | 3.228916 | 30.271087
695.539259 | 1.781451 | 1.052676 | [8 empty] | 694.800404 | -0.403614 | 25.589159 | 24.78193 | [7 empty] | 694.800404 | 24.620485 | 163.786764 | 172.989175 | [7 empty] | 694.800404 | 3.874699 | 251.209665 | 317.88678 | [7 empty] | 695.539259 | 4.534603 | 30.203694
696.278069 | -1.218445 | 2.030741 | [8 empty] | 695.539259 | 1.214626 | 26.316891 | 29.474918 | [7 empty] | 695.539259 | 27.207617 | 165.755927 | 177.578285 | [7 empty] | 695.539259 | 2.915102 | 256.124083 | 336.289383 | [7 empty] | 696.278069 | 2.680578 | 28.430377
697.016833 | 2.200133 | 0 | [8 empty] | 696.278069 | 3.086727 | 28.998985 | 27.374392 | [7 empty] | 696.278069 | 23.475369 | 179.436297 | 191.945663 | [7 empty] | 696.278069 | 1.299674 | 269.601208 | 349.531184 | [7 empty] | 697.016833 | 3.992834 | 26.971998
697.755551 | -1.226075 | 0.735645 | [8 empty] | 697.016833 | 4.807698 | 29.009158 | 26.401594 | [7 empty] | 697.016833 | 24.527406 | 187.663179 | 199.234248 | [7 empty] | 697.016833 | 2.281619 | 276.15741 | 357.236378 | [7 empty] | 697.755551 | 4.986036 | 28.117975
698.494224 | -0.409936 | -0.573911 | [8 empty] | 697.755551 | 1.553028 | 32.858797 | 28.608405 | [7 empty] | 697.755551 | 24.439752 | 194.455416 | 210.803076 | [7 empty] | 697.755551 | 4.577345 | 286.901433 | 365.043248 | [7 empty] | 698.494224 | 3.115515 | 32.384964
699.23285 | -0.164481 | 2.056015 | [8 empty] | 698.494224 | 5.247184 | 32.466951 | 30.827206 | [7 empty] | 698.494224 | 23.202392 | 211.609092 | 221.775511 | [7 empty] | 698.494224 | 3.443465 | 294.416215 | 378.453146 | [7 empty] | 699.23285 | 2.467218 | 33.060721
699.971431 | 0.164958 | 2.969239 | [8 empty] | 699.23285 | 1.973774 | 35.034496 | 34.047608 | [7 empty] | 699.23285 | 22.040481 | 219.582402 | 231.836251 | [7 empty] | 699.23285 | 1.480331 | 301.000596 | 390.149406 | [7 empty] | 699.971431 | 1.897014 | 30.187259
700.709966 | 0.99242 | -0.165403 | [8 empty] | 699.971431 | 3.464112 | 33.156498 | 33.156498 | [7 empty] | 699.971431 | 18.557741 | 234.487371 | 241.992946 | [7 empty] | 699.971431 | 0.412394 | 310.53287 | 399.032676 | [7 empty] | 700.709966 | 3.39077 | 31.178541
701.448455 | -0.165833 | 0.91208 | [8 empty] | 700.709966 | 2.977261 | 39.200606 | 32.749873 | [7 empty] | 700.709966 | 21.337039 | 242.894893 | 263.404915 | [7 empty] | 700.709966 | 1.902139 | 319.724772 | 415.989551 | [7 empty] | 701.448455 | 6.21873 | 30.430319
702.186898 | 1.330052 | 2.244463 | [8 empty] | 701.448455 | -1.492495 | 38.556126 | 37.809878 | [7 empty] | 701.448455 | 17.909942 | 256.957924 | 272.380374 | [7 empty] | 701.448455 | 5.472482 | 331.997266 | 424.200302 | [7 empty] | 702.186898 | 2.078206 | 29.92617
702.925295 | 0.916497 | 3.2494 | [8 empty] | 702.186898 | 6.317747 | 43.22669 | 35.745147 | [7 empty] | 702.186898 | 19.285754 | 262.68527 | 288.039386 | [7 empty] | 702.186898 | 0.083128 | 342.155877 | 431.601874 | [7 empty] | 702.925295 | 3.915944 | 31.077595
703.663646 | 2.504904 | 1.83693 | [8 empty] | 702.925295 | 5.582303 | 43.49197 | 42.325519 | [7 empty] | 702.925295 | 17.996677 | 282.197897 | 299.11144 | [7 empty] | 702.925295 | 1.666359 | 344.519723 | 447.667345 | [7 empty] | 703.663646 | 3.506866 | 30.559829
704.401951 | 1.255014 | 4.350715 | [8 empty] | 703.663646 | 2.755394 | 46.674711 | 42.249381 | [7 empty] | 703.663646 | 17.534328 | 294.32622 | 321.71317 | [7 empty] | 703.663646 | 3.256375 | 359.871208 | 469.91999 | [7 empty] | 704.401951 | 4.852721 | 31.961023
705.14021 | 2.012174 | 3.605146 | [8 empty] | 704.401951 | 5.020056 | 46.35185 | 50.284228 | [7 empty] | 704.401951 | 16.482517 | 307.980436 | 336.594755 | [7 empty] | 704.401951 | 1.506017 | 370.5638 | 471.215923 | [7 empty] | 705.14021 | 3.605146 | 32.697834
705.878423 | 1.932187 | 3.360326 | [8 empty] | 705.14021 | 4.527392 | 51.813491 | 51.897331 | [7 empty] | 705.14021 | 18.277251 | 326.056093 | 353.55581 | [7 empty] | 705.14021 | 5.53348 | 375.689729 | 487.784611 | [7 empty] | 705.878423 | 2.856277 | 33.519252
706.616589 | 5.135038 | 4.629952 | [8 empty] | 705.878423 | 4.116399 | 54.269265 | 52.505094 | [7 empty] | 705.878423 | 18.985842 | 337.628755 | 362.159135 | [7 empty] | 705.878423 | 3.360326 | 387.025547 | 497.160232 | [7 empty] | 706.616589 | 3.030514 | 34.093285
707.35471 | 3.458879 | 2.362161 | [8 empty] | 706.616589 | 5.219219 | 54.633437 | 55.306884 | [7 empty] | 706.616589 | 14.310762 | 358.442485 | 388.410903 | [7 empty] | 706.616589 | 2.357067 | 403.479293 | 513.503795 | [7 empty] | 707.35471 | 3.627605 | 33.913886
708.092784 | 3.805256 | 2.367715 | [8 empty] | 707.35471 | 4.133782 | 58.294764 | 55.088974 | [7 empty] | 707.35471 | 13.751153 | 370.268768 | 406.544815 | [7 empty] | 707.35471 | 3.458879 | 407.050992 | 533.932794 | [7 empty] | 708.092784 | 6.172971 | 31.79503
708.830813 | 4.407559 | 2.458062 | [8 empty] | 708.092784 | 3.551572 | 58.009018 | 60.714978 | [7 empty] | 708.092784 | 13.783484 | 391.518588 | 419.254677 | [7 empty] | 708.092784 | 3.213327 | 419.4238 | 544.067083 | [7 empty] | 708.830813 | 4.068516 | 32.971932
709.568795 | 1.189541 | 3.823524 | [8 empty] | 708.830813 | 1.271411 | 65.774342 | 66.70671 | [7 empty] | 708.830813 | 16.443586 | 403.630691 | 450.418625 | [7 empty] | 708.830813 | 5.424688 | 428.550352 | 558.403821 | [7 empty] | 709.568795 | 1.444442 | 30.928061
710.30673 | 3.322092 | 3.407274 | [8 empty] | 709.568795 | 3.228754 | 69.078334 | 68.143694 | [7 empty] | 709.568795 | 13.849654 | 420.417706 | 460.012421 | [7 empty] | 709.568795 | 3.823524 | 445.058194 | 569.535142 | [7 empty] | 710.30673 | 3.066547 | 32.880194
711.04462 | 1.195655 | 1.281059 | [8 empty] | 710.30673 | 5.281275 | 73.086027 | 69.763935 | [7 empty] | 710.30673 | 11.584732 | 443.201166 | 487.836455 | [7 empty] | 710.30673 | 5.792366 | 449.078713 | 586.902946 | [7 empty] | 711.04462 | 3.928582 | 34.246984
711.782463 | 4.452575 | 3.681937 | [8 empty] | 711.04462 | 2.647522 | 73.532801 | 73.105781 | [7 empty] | 711.04462 | 10.846302 | 459.558655 | 512.252892 | [7 empty] | 711.04462 | 5.380449 | 464.170468 | 593.130433 | [7 empty] | 711.782463 | 2.397541 | 30.568643
712.52026 | 2.403797 | 3.605696 | [8 empty] | 711.782463 | 4.452575 | 77.491937 | 77.406311 | [7 empty] | 711.782463 | 12.587088 | 482.333793 | 526.945173 | [7 empty] | 711.782463 | 6.850116 | 471.202354 | 612.828503 | [7 empty] | 712.52026 | 4.550045 | 32.880512
713.25801 | 2.754245 | 1.118912 | [8 empty] | 712.52026 | 4.464195 | 83.360253 | 80.870606 | [7 empty] | 712.52026 | 10.559538 | 509.347457 | 564.720642 | [7 empty] | 712.52026 | 6.438743 | 482.218888 | 620.265527 | [7 empty] | 713.25801 | 2.065684 | 30.985254
713.995714 | 2.588766 | 0.431461 | [8 empty] | 713.25801 | 3.442806 | 87.361202 | 84.348747 | [7 empty] | 713.25801 | 10.930909 | 529.675703 | 588.719826 | [7 empty] | 713.25801 | 6.02491 | 494.989433 | 639.845495 | [7 empty] | 713.995714 | 1.725844 | 29.857101
714.733372 | 2.595614 | 5.191227 | [8 empty] | 713.995714 | 1.466967 | 90.865687 | 88.276921 | [7 empty] | 713.995714 | 9.40585 | 554.513677 | 611.12136 | [7 empty] | 713.995714 | 5.86787 | 499.200377 | 650.384311 | [7 empty] | 714.733372 | 0.865204 | 27.080901
715.470983 | 1.127877 | 1.648436 | [8 empty] | 714.733372 | 5.104707 | 94.826413 | 92.922963 | [7 empty] | 714.733372 | 9.60377 | 578.82181 | 644.750393 | [7 empty] | 714.733372 | 1.643889 | 513.41235 | 664.217495 | [7 empty] | 715.470983 | 4.945309 | 28.630734
716.208548 | 1.827353 | 5.221008 | [8 empty] | 715.470983 | 3.210113 | 100.034049 | 98.645893 | [7 empty] | 715.470983 | 7.461343 | 603.934968 | 665.794705 | [7 empty] | 715.470983 | 4.945309 | 529.14802 | 674.904484 | [7 empty] | 716.208548 | 3.567689 | 28.715544
716.946066 | 5.413025 | 4.190729 | [8 empty] | 716.208548 | 4.524874 | 106.160496 | 104.594194 | [7 empty] | 716.208548 | 10.267982 | 633.30827 | 701.007341 | [7 empty] | 716.208548 | 7.222394 | 545.943403 | 697.613686 | [7 empty] | 716.946066 | 3.404967 | 28.898567
717.683538 | -0.175264 | 2.015534 | [8 empty] | 716.946066 | 5.063797 | 108.522415 | 109.919324 | [7 empty] | 716.946066 | 10.826049 | 651.920249 | 727.00414 | [7 empty] | 716.946066 | 4.97649 | 545.580506 | 711.463521 | [7 empty] | 717.683538 | 2.103166 | 28.655631
718.420963 | 2.023604 | 2.727467 | [8 empty] | 717.683538 | 4.907386 | 120.230967 | 115.674108 | [7 empty] | 717.683538 | 6.660024 | 678.44617 | 751.443543 | [7 empty] | 717.683538 | 6.660024 | 557.952307 | 725.679764 | [7 empty] | 718.420963 | 2.81545 | 32.289688
719.158342 | 5.300673 | 1.678546 | [8 empty] | 718.420963 | 3.607295 | 124.583645 | 122.911972 | [7 empty] | 718.420963 | 6.950641 | 697.967552 | 785.334473 | [7 empty] | 718.420963 | 5.454934 | 570.128544 | 732.720758 | [7 empty] | 719.158342 | 1.678546 | 27.210121
719.895674 | 3.993548 | 3.54982 | [8 empty] | 719.158342 | 5.212328 | 123.594025 | 124.212437 | [7 empty] | 719.158342 | 5.83074 | 741.740842 | 816.65702 | [7 empty] | 719.158342 | 6.537497 | 581.218794 | 745.186279 | [7 empty] | 719.895674 | 3.816057 | 27.156123
720.632959 | -0.178374 | 1.872931 | [8 empty] | 719.895674 | 3.993548 | 134.626923 | 132.319541 | [7 empty] | 719.895674 | 8.963295 | 761.525136 | 849.38318 | [7 empty] | 719.895674 | 1.77491 | 589.980084 | 765.607428 | [7 empty] | 720.632959 | 2.051306 | 28.093968
721.370198 | 3.670779 | 3.312654 | [8 empty] | 720.632959 | 5.262045 | 140.291466 | 139.399594 | [7 empty] | 720.632959 | 8.205222 | 790.376966 | 889.196384 | [7 empty] | 720.632959 | 3.924237 | 604.064906 | 778.604256 | [7 empty] | 721.370198 | 2.596405 | 24.173424
722.10739 | 3.323416 | 3.05395 | [8 empty] | 721.370198 | 3.849842 | 147.636949 | 143.697576 | [7 empty] | 721.370198 | 8.147339 | 810.884078 | 925.752608 | [7 empty] | 721.370198 | 5.19281 | 614.273563 | 788.769872 | [7 empty] | 722.10739 | 3.50306 | 27.575369
722.844535 | 0.899817 | 3.149361 | [8 empty] | 722.10739 | 3.682704 | 157.72752 | 150.990866 | [7 empty] | 722.10739 | 8.083984 | 850.524991 | 955.077858 | [7 empty] | 722.10739 | 1.706619 | 629.472926 | 812.35062 | [7 empty] | 722.844535 | 1.349726 | 24.924945
723.581634 | 1.898029 | 5.78447 | [8 empty] | 722.844535 | 8.548266 | 163.946749 | 166.10631 | [7 empty] | 722.844535 | 7.828412 | 875.432446 | 982.870655 | [7 empty] | 722.844535 | 3.05938 | 637.160772 | 819.463797 | [7 empty] | 723.581634 | 2.982618 | 29.012734
724.318686 | 0.271843 | 2.265361 | [8 empty] | 723.581634 | 1.988412 | 169.918818 | 171.636083 | [7 empty] | 723.581634 | 6.597912 | 905.088853 | 1016.89182 | [7 empty] | 723.581634 | 9.309382 | 647.318391 | 835.584826 | [7 empty] | 724.318686 | 3.171506 | 27.637407
725.055691 | -0.724932 | 0.724932 | [8 empty] | 724.318686 | 2.990277 | 184.309791 | 177.15125 | [7 empty] | 724.318686 | 7.520999 | 928.616884 | 1047.412428 | [7 empty] | 724.318686 | 4.621337 | 664.566376 | 844.889132 | [7 empty] | 725.055691 | 4.530822 | 24.647674
725.792649 | -2.356208 | 2.718702 | [8 empty] | 725.055691 | 3.715274 | 192.19749 | 186.398038 | [7 empty] | 725.055691 | 5.527603 | 953.828753 | 1081.597947 | [7 empty] | 725.055691 | 6.252535 | 661.590701 | 864.390317 | [7 empty] | 725.792649 | 5.618651 | 28.093254
726.52956 | 4.437957 | 3.35111 | [8 empty] | 725.792649 | 4.712417 | 203.177663 | 197.377765 | [7 empty] | 725.792649 | 7.793612 | 975.923395 | 1108.052312 | [7 empty] | 725.792649 | 7.612366 | 677.409915 | 877.868876 | [7 empty] | 726.52956 | 5.162521 | 25.088042
727.266425 | 3.175469 | 1.814554 | [8 empty] | 726.52956 | 3.985104 | 212.206799 | 204.780014 | [7 empty] | 726.52956 | 5.615374 | 1004.4274 | 1125.429654 | [7 empty] | 726.52956 | 5.887086 | 691.68729 | 884.33085 | [7 empty] | 727.266425 | 4.082746 | 27.490493
728.003242 | 1.632528 | 3.718536 | [8 empty] | 727.266425 | 3.901291 | 222.645776 | 216.839203 | [7 empty] | 727.266425 | 5.806573 | 1016.240968 | 1150.880875 | [7 empty] | 727.266425 | 6.441667 | 696.879464 | 901.107516 | [7 empty] | 728.003242 | 3.62784 | 20.497296
728.740013 | 3.623208 | 1.721024 | [8 empty] | 728.003242 | 3.355752 | 238.802568 | 227.556264 | [7 empty] | 728.003242 | 7.164984 | 1028.674032 | 1171.066752 | [7 empty] | 728.003242 | 7.618464 | 711.147336 | 907.594872 | [7 empty] | 728.740013 | 1.811604 | 26.087098
729.476737 | 1.447576 | 1.085682 | [8 empty] | 728.740013 | 4.34785 | 246.287564 | 239.765789 | [7 empty] | 728.740013 | 6.431194 | 1044.842607 | 1197.560824 | [7 empty] | 728.740013 | 5.525392 | 713.047334 | 921.110054 | [7 empty] | 729.476737 | 2.442784 | 19.361329
730.213413 | 1.900108 | 2.985885 | [8 empty] | 729.476737 | 2.985625 | 256.130478 | 253.144853 | [7 empty] | 729.476737 | 7.328354 | 1065.325462 | 1222.025565 | [7 empty] | 729.476737 | 10.313979 | 721.073795 | 929.343792 | [7 empty] | 730.213413 | 3.709735 | 21.353599
730.950043 | 1.720072 | 1.539012 | [8 empty] | 730.213413 | 2.985885 | 270.901162 | 261.40062 | [7 empty] | 730.213413 | 6.152732 | 1087.314383 | 1228.827214 | [7 empty] | 730.213413 | 5.790806 | 730.54642 | 941.548928 | [7 empty] | 730.950043 | 5.703396 | 25.710548
731.686626 | 1.447493 | 3.980605 | [8 empty] | 730.950043 | 4.073854 | 279.556949 | 266.882735 | [7 empty] | 730.950043 | 3.349614 | 1092.607777 | 1250.763862 | [7 empty] | 730.950043 | 8.69089 | 735.104412 | 957.265277 | [7 empty] | 731.686626 | 4.523415 | 22.436138
732.423161 | 0.632382 | 4.697696 | [8 empty] | 731.686626 | 0.633278 | 295.831341 | 281.356413 | [7 empty] | 731.686626 | 5.33763 | 1098.466099 | 1265.47058 | [7 empty] | 731.686626 | 8.232615 | 744.011299 | 959.235385 | [7 empty] | 732.423161 | 5.420418 | 18.248741
733.15965 | 3.164241 | 3.164242 | [8 empty] | 732.423161 | 2.619869 | 306.705318 | 296.316184 | [7 empty] | 732.423161 | 7.588585 | 1108.565821 | 1278.134564 | [7 empty] | 732.423161 | 8.672669 | 757.955117 | 968.448016 | [7 empty] | 733.15965 | 2.350579 | 23.32498
733.896091 | 2.08192 | 2.715547 | [8 empty] | 733.15965 | 3.164242 | 323.927923 | 308.649157 | [7 empty] | 733.15965 | 4.429938 | 1105.405166 | 1283.235539 | [7 empty] | 733.15965 | 9.944759 | 766.379291 | 984.802362 | [7 empty] | 733.896091 | 5.250058 | 20.366606
734.632485 | 3.984955 | 2.626447 | [8 empty] | 733.896091 | 6.064723 | 335.641671 | 330.482131 | [7 empty] | 733.896091 | 4.435394 | 1113.64603 | 1296.854968 | [7 empty] | 733.896091 | 10.681154 | 770.129271 | 993.890385 | [7 empty] | 734.632485 | 1.086806 | 19.019101
735.368832 | 2.714555 | 2.171644 | [8 empty] | 734.632485 | 5.615163 | 355.747765 | 344.517439 | [7 empty] | 734.632485 | 3.441552 | 1115.968422 | 1308.785885 | [7 empty] | 734.632485 | 11.139759 | 773.352894 | 997.687724 | [7 empty] | 735.368832 | 4.162317 | 22.530802
736.105132 | 1.269726 | 0.997642 | [8 empty] | 735.368832 | 4.433772 | 369.088927 | 360.945263 | [7 empty] | 735.368832 | 5.067168 | 1119.753731 | 1308.234299 | [7 empty] | 735.368832 | 10.496277 | 775.729191 | 1006.466323 | [7 empty] | 736.105132 | 2.811537 | 20.224929
736.841384 | 1.905671 | -1.724179 | [8 empty] | 736.105132 | 2.630148 | 388.082835 | 368.12999 | [7 empty] | 736.105132 | 3.718485 | 1120.98711 | 1308.543853 | [7 empty] | 736.105132 | 9.795033 | 795.120873 | 1013.513831 | [7 empty] | 736.841384 | 5.444775 | 18.512235
737.57759 | 0.909885 | 4.185471 | [8 empty] | 736.841384 | 7.078208 | 404.637529 | 387.123502 | [7 empty] | 736.841384 | 4.809551 | 1116.723352 | 1299.758539 | [7 empty] | 736.841384 | 11.61552 | 786.588495 | 1024.434416 | [7 empty] | 737.57759 | 4.731402 | 20.290436
738.313748 | 1.548501 | 3.461355 | [8 empty] | 737.57759 | 4.913379 | 421.640709 | 404.170917 | [7 empty] | 737.57759 | 6.09623 | 1119.795469 | 1316.603595 | [7 empty] | 737.57759 | 11.100597 | 788.324364 | 1035.085176 | [7 empty] | 738.313748 | 5.647475 | 18.490925
739.049858 | 3.367903 | 2.548683 | [8 empty] | 738.313748 | 7.560329 | 450.522732 | 423.014065 | [7 empty] | 738.313748 | 4.645503 | 1114.009909 | 1318.320966 | [7 empty] | 738.313748 | 12.114744 | 796.476095 | 1027.020583 | [7 empty] | 739.049858 | 4.733269 | 17.38566
739.785922 | 3.653214 | 2.831241 | [8 empty] | 739.049858 | 2.366634 | 454.939951 | 436.279949 | [7 empty] | 739.049858 | 6.644781 | 1110.49768 | 1311.388531 | [7 empty] | 739.049858 | 11.742148 | 800.468574 | 1044.869088 | [7 empty] | 739.785922 | 3.379223 | 17.352767
740.521938 | 0.366256 | 2.380661 | [8 empty] | 739.785922 | 1.095964 | 483.685534 | 460.030973 | [7 empty] | 739.785922 | 3.379223 | 1112.860315 | 1316.709656 | [7 empty] | 739.785922 | 10.41166 | 800.601848 | 1046.097829 | [7 empty] | 740.521938 | 6.684165 | 15.748991
741.257906 | 3.123908 | 3.123908 | [8 empty] | 740.521938 | 2.838481 | 509.644667 | 480.161092 | [7 empty] | 740.521938 | 3.204737 | 1109.662904 | 1313.209454 | [7 empty] | 740.521938 | 11.994871 | 804.388861 | 1054.266745 | [7 empty] | 741.257906 | 4.593983 | 16.354578
741.993827 | 3.129544 | 2.945453 | [8 empty] | 741.257906 | 6.707214 | 525.827237 | 499.182138 | [7 empty] | 741.257906 | 6.155937 | 1116.980905 | 1317.554181 | [7 empty] | 741.257906 | 11.760595 | 810.010994 | 1048.898084 | [7 empty] | 741.993827 | 4.970452 | 17.488626
742.729701 | 1.473007 | 2.853951 | [8 empty] | 741.993827 | 4.234088 | 542.239451 | 515.362195 | [7 empty] | 741.993827 | 4.970452 | 1105.373209 | 1308.977633 | [7 empty] | 741.993827 | 14.359082 | 813.4052 | 1047.200516 | [7 empty] | 742.729701 | 3.406329 | 14.730072
743.465527 | 0.831321 | 0.92369 | [8 empty] | 742.729701 | 5.247588 | 567.752213 | 539.488887 | [7 empty] | 742.729701 | 5.799966 | 1085.882495 | 1308.85896 | [7 empty] | 742.729701 | 12.888813 | 803.709554 | 1052.279519 | [7 empty] | 743.465527 | 3.510022 | 12.377446
744.201306 | -0.835446 | 2.691993 | [8 empty] | 743.465527 | 4.803188 | 594.486884 | 561.326413 | [7 empty] | 743.465527 | 5.357402 | 1085.058643 | 1298.523402 | [7 empty] | 743.465527 | 14.409564 | 821.991731 | 1049.496578 | [7 empty] | 744.201306 | 2.691993 | 12.810174
744.937037 | -1.397803 | 2.236484 | [8 empty] | 744.201306 | 6.219432 | 614.145748 | 578.407218 | [7 empty] | 744.201306 | 3.341785 | 1079.95339 | 1295.127187 | [7 empty] | 744.201306 | 13.831275 | 814.374342 | 1057.210689 | [7 empty] | 744.937037 | 2.422858 | 15.282643
745.672721 | 1.865964 | 4.011823 | [8 empty] | 744.937037 | 5.498024 | 643.921134 | 600.216501 | [7 empty] | 744.937037 | 5.31165 | 1081.247021 | 1300.795239 | [7 empty] | 744.937037 | 13.791654 | 822.839885 | 1052.918218 | [7 empty] | 745.672721 | 5.224699 | 12.128766
746.408357 | 0.280389 | 5.514323 | [8 empty] | 745.672721 | 3.825226 | 672.400127 | 630.509236 | [7 empty] | 745.672721 | 4.385015 | 1067.704601 | 1291.806877 | [7 empty] | 745.672721 | 15.114308 | 815.239672 | 1061.080429 | [7 empty] | 746.408357 | 1.869262 | 13.27176
747.143945 | 3.475279 | 1.408897 | [8 empty] | 746.408357 | 5.327397 | 700.225545 | 646.671189 | [7 empty] | 746.408357 | 4.579692 | 1063.423152 | 1288.108444 | [7 empty] | 746.408357 | 12.710982 | 819.110608 | 1058.84346 | [7 empty] | 747.143945 | 0.469632 | 13.243629
747.879486 | 2.644062 | 0.472154 | [8 empty] | 747.143945 | 4.50847 | 721.073357 | 671.386265 | [7 empty] | 747.143945 | 1.59675 | 1060.147841 | 1285.853101 | [7 empty] | 747.143945 | 18.597437 | 821.011099 | 1071.419015 | [7 empty] | 747.879486 | 4.154955 | 12.748158
748.614979 | 3.501913 | -0.283939 | [8 empty] | 747.879486 | 6.043571 | 756.390708 | 702.565152 | [7 empty] | 747.879486 | 1.038739 | 1053.847728 | 1275.382385 | [7 empty] | 747.879486 | 18.508437 | 817.204143 | 1058.569268 | [7 empty] | 748.614979 | 3.880498 | 16.089871
749.350424 | 1.043679 | 4.174716 | [8 empty] | 748.614979 | 4.069791 | 783.576718 | 726.315706 | [7 empty] | 748.614979 | 5.489485 | 1045.084445 | 1275.074954 | [7 empty] | 748.614979 | 19.213199 | 810.266974 | 1063.635119 | [7 empty] | 749.350424 | 5.123515 | 13.567826
750.085822 | 2.190482 | 2.666674 | [8 empty] | 749.350424 | 6.167194 | 810.843625 | 752.872007 | [7 empty] | 749.350424 | 2.087358 | 1040.358104 | 1271.58042 | [7 empty] | 749.350424 | 17.457902 | 816.441539 | 1062.93952 | [7 empty] | 750.085822 | 4.857156 | 12.476224
750.821172 | 3.72904 | -1.33863 | [8 empty] | 750.085822 | 5.428586 | 844.192734 | 781.5259 | [7 empty] | 750.085822 | 4.285726 | 1042.764694 | 1273.527216 | [7 empty] | 750.085822 | 17.714333 | 822.383152 | 1073.145728 | [7 empty] | 750.821172 | 2.677259 | 7.744928
751.556474 | 4.231533 | 3.17365 | [8 empty] | 750.821172 | 5.450135 | 875.368142 | 804.51639 | [7 empty] | 750.821172 | 4.685204 | 1031.892189 | 1263.953192 | [7 empty] | 750.821172 | 18.932047 | 809.01036 | 1065.549162 | [7 empty] | 751.556474 | 4.03919 | 11.636715
752.291728 | 3.668258 | 6.467718 | [8 empty] | 751.556474 | 7.789867 | 902.278198 | 839.86309 | [7 empty] | 751.556474 | 2.981307 | 1037.87959 | 1266.863218 | [7 empty] | 751.556474 | 20.86915 | 820.917363 | 1071.154826 | [7 empty] | 752.291728 | 9.170645 | 14.673031
753.026935 | 5.034107 | 4.743678 | [8 empty] | 752.291728 | 7.722648 | 933.957742 | 862.909381 | [7 empty] | 752.291728 | 1.641063 | 1024.119658 | 1262.073749 | [7 empty] | 752.291728 | 21.913014 | 819.372953 | 1067.945685 | [7 empty] | 753.026935 | 4.646868 | 10.358643
753.762093 | 1.749033 | 3.109392 | [8 empty] | 753.026935 | 6.679873 | 978.359334 | 896.651905 | [7 empty] | 753.026935 | 4.646868 | 1021.923721 | 1259.204418 | [7 empty] | 753.026935 | 23.524769 | 822.011587 | 1067.908352 | [7 empty] | 753.762093 | 5.732941 | 11.66022
754.497204 | 4.597751 | 1.858666 | [8 empty] | 753.762093 | 6.315953 | 1005.110964 | 928.93086 | [7 empty] | 753.762093 | 4.664088 | 1006.276986 | 1254.445335 | [7 empty] | 753.762093 | 25.652484 | 816.021063 | 1064.189412 | [7 empty] | 754.497204 | 7.336837 | 9.391152
755.232267 | 3.44224 | -0.295049 | [8 empty] | 754.497204 | 7.043364 | 1040.657031 | 955.941014 | [7 empty] | 754.497204 | -0.097825 | 1010.527085 | 1244.914587 | [7 empty] | 754.497204 | 25.727843 | 808.226019 | 1063.939262 | [7 empty] | 755.232267 | 6.58943 | 11.408565
755.967281 | 2.858356 | 2.858356 | [8 empty] | 755.232267 | 6.49108 | 1071.716681 | 983.693699 | [7 empty] | 755.232267 | 3.14719 | 1007.100928 | 1236.452428 | [7 empty] | 755.232267 | 25.374223 | 810.008129 | 1058.537821 | [7 empty] | 755.967281 | 2.4641 | 9.067888
756.702248 | 0.593307 | 1.977689 | [8 empty] | 755.967281 | 6.40666 | 1100.46706 | 1014.519252 | [7 empty] | 755.967281 | 3.055484 | 994.609324 | 1222.982112 | [7 empty] | 755.967281 | 26.11946 | 804.085112 | 1046.25686 | [7 empty] | 756.702248 | 3.362071 | 9.690676
757.437167 | 3.578674 | 1.391706 | [8 empty] | 756.702248 | 5.636414 | 1155.563683 | 1029.782662 | [7 empty] | 756.702248 | 1.483267 | 986.669042 | 1222.903993 | [7 empty] | 756.702248 | 29.665335 | 794.239902 | 1037.001227 | [7 empty] | 757.437167 | 3.578674 | 10.934836
758.172038 | 1.39909 | 0.099935 | [8 empty] | 757.437167 | 4.870972 | 1170.226267 | 1078.373645 | [7 empty] | 757.437167 | 5.169195 | 974.492703 | 1212.77272 | [7 empty] | 757.437167 | 29.82228 | 790.886866 | 1045.86736 | [7 empty] | 758.172038 | 4.297205 | 9.59376
758.906861 | 2.213286 | 1.207247 | [8 empty] | 758.172038 | 4.59701 | 1199.519805 | 1090.29085 | [7 empty] | 758.172038 | 4.39714 | 964.37275 | 1192.02468 | [7 empty] | 758.172038 | 29.680695 | 800.779155 | 1038.12478 | [7 empty] | 758.906861 | 6.036234 | 10.06039
759.641636 | 3.232824 | 2.121541 | [8 empty] | 758.906861 | 7.444689 | 1239.440048 | 1114.087589 | [7 empty] | 758.906861 | 4.325968 | 953.42316 | 1196.985202 | [7 empty] | 758.906861 | 30.583586 | 787.02431 | 1032.497826 | [7 empty] | 759.641636 | 4.04103 | 8.991292
760.376362 | 2.536326 | 4.463934 | [8 empty] | 759.641636 | 10.102575 | 1272.823424 | 1144.924825 | [7 empty] | 759.641636 | 4.546159 | 945.702046 | 1179.071528 | [7 empty] | 759.641636 | 30.004648 | 770.927498 | 1012.88417 | [7 empty] | 760.376362 | 6.087183 | 9.942399
761.111041 | -1.224427 | -1.632569 | [8 empty] | 760.376362 | 11.464195 | 1307.019643 | 1175.840849 | [7 empty] | 760.376362 | 4.768293 | 938.542166 | 1166.608622 | [7 empty] | 760.376362 | 30.030103 | 774.999849 | 1013.718876 | [7 empty] | 761.111041 | 4.489564 | 8.570986
761.845671 | 4.917866 | 0.819644 | [8 empty] | 761.111041 | 7.448595 | 1342.379696 | 1195.652575 | [7 empty] | 761.111041 | 2.959031 | 930.870323 | 1158.61367 | [7 empty] | 761.111041 | 32.957483 | 767.613443 | 1004.846096 | [7 empty] | 761.845671 | 7.889077 | 10.757833
762.580253 | 2.263592 | 1.234687 | [8 empty] | 761.845671 | 6.249789 | 1366.552126 | 1224.8561 | [7 empty] | 761.845671 | 1.024556 | 912.674039 | 1153.03476 | [7 empty] | 761.845671 | 33.60542 | 756.531781 | 1002.527557 | [7 empty] | 762.580253 | 4.835856 | 6.379214
763.314787 | 1.75663 | 0.82665 | [8 empty] | 762.580253 | 6.173433 | 1414.127719 | 1256.293616 | [7 empty] | 762.580253 | 8.025463 | 907.803323 | 1148.6701 | [7 empty] | 762.580253 | 30.764274 | 746.059378 | 982.0903 | [7 empty] | 763.314787 | 5.889878 | 10.643114
764.049272 | 3.516838 | 4.964947 | [8 empty] | 763.314787 | 6.92319 | 1438.266973 | 1282.443523 | [7 empty] | 763.314787 | 3.40993 | 901.151395 | 1126.413411 | [7 empty] | 763.314787 | 34.305958 | 741.40136 | 985.469654 | [7 empty] | 764.049272 | 5.275256 | 9.20584
764.78371 | 2.911353 | 4.36703 | [8 empty] | 764.049272 | 7.447421 | 1468.79688 | 1312.918225 | [7 empty] | 764.049272 | 1.344673 | 891.725204 | 1133.662944 | [7 empty] | 764.049272 | 36.306176 | 733.984694 | 976.129307 | [7 empty] | 764.78371 | 5.094868 | 6.238614
765.518099 | 2.61501 | 2.824211 | [8 empty] | 764.78371 | 10.709621 | 1507.353119 | 1337.246911 | [7 empty] | 764.78371 | 6.550545 | 886.091142 | 1120.247121 | [7 empty] | 764.78371 | 40.135083 | 738.963828 | 964.281771 | [7 empty] | 765.518099 | 5.33462 | 10.56464
766.25244 | 3.88539 | 2.940295 | [8 empty] | 765.518099 | 8.472632 | 1552.479137 | 1369.114636 | [7 empty] | 765.518099 | 6.380624 | 871.739734 | 1116.71387 | [7 empty] | 765.518099 | 41.421758 | 722.056561 | 950.817636 | [7 empty] | 766.25244 | 6.195622 | 6.405644
766.986732 | 3.371453 | 0.948221 | [8 empty] | 766.25244 | 5.250527 | 1581.563894 | 1392.754925 | [7 empty] | 766.25244 | 3.045306 | 867.912196 | 1105.971113 | [7 empty] | 766.25244 | 40.639083 | 716.697004 | 940.999539 | [7 empty] | 766.986732 | 4.214316 | 7.164337
767.720976 | 2.53079 | 2.108992 | [8 empty] | 766.986732 | 9.376853 | 1632.309945 | 1419.592345 | [7 empty] | 766.986732 | 2.633947 | 860.879401 | 1080.129191 | [7 empty] | 766.986732 | 39.509213 | 709.374741 | 934.735289 | [7 empty] | 767.720976 | 4.007085 | 5.37793
768.455172 | 1.060601 | 1.909082 | [8 empty] | 767.720976 | 8.857766 | 1640.901226 | 1432.638266 | [7 empty] | 767.720976 | 4.112534 | 852.665466 | 1074.425974 | [7 empty] | 767.720976 | 40.914445 | 703.137933 | 910.979094 | [7 empty] | 768.455172 | 2.439382 | 7.212087
769.189319 | -0.532726 | -1.917812 | [8 empty] | 768.455172 | 6.363606 | 1686.991951 | 1470.523287 | [7 empty] | 768.455172 | 3.606043 | 840.208112 | 1080.964539 | [7 empty] | 768.455172 | 44.651302 | 699.67848 | 907.874456 | [7 empty] | 769.189319 | 4.901075 | 6.712341
769.923417 | 0.964571 | 3.108063 | [8 empty] | 769.189319 | 7.564702 | 1706.532867 | 1469.043839 | [7 empty] | 769.189319 | 3.089808 | 843.091376 | 1056.181576 | [7 empty] | 769.189319 | 46.453664 | 678.905377 | 903.289358 | [7 empty] | 769.923417 | 1.821968 | 8.252444
770.657467 | 4.844441 | 3.55259 | [8 empty] | 769.923417 | 7.180698 | 1730.226742 | 1510.411638 | [7 empty] | 769.923417 | 1.178921 | 825.673118 | 1049.560858 | [7 empty] | 769.923417 | 48.335745 | 670.377123 | 882.046958 | [7 empty] | 770.657467 | 3.983207 | 4.844441
771.391469 | 0.323236 | 2.047164 | [8 empty] | 770.657467 | 7.751106 | 1757.993902 | 1526.967882 | [7 empty] | 770.657467 | 2.476048 | 826.246369 | 1038.432896 | [7 empty] | 770.657467 | 44.461205 | 656.045 | 870.061648 | [7 empty] | 771.391469 | 2.693636 | 9.373854
772.125422 | 2.91753 | 6.051172 | [8 empty] | 771.391469 | 6.033745 | 1797.948324 | 1540.86768 | [7 empty] | 771.391469 | 2.262654 | 802.05713 | 1024.982466 | [7 empty] | 771.391469 | 50.963598 | 643.240336 | 860.024182 | [7 empty] | 772.125422 | 3.241699 | 6.375342
772.859327 | 1.631961 | 1.305569 | [8 empty] | 772.125422 | 5.510889 | 1805.518565 | 1551.801551 | [7 empty] | 772.125422 | 2.701416 | 793.784151 | 1004.278505 | [7 empty] | 772.125422 | 50.894682 | 631.158893 | 854.403932 | [7 empty] | 772.859327 | 5.548667 | 6.854236
773.593183 | -2.516988 | -0.547171 | [8 empty] | 772.859327 | 6.092654 | 1835.520935 | 1546.555041 | [7 empty] | 772.859327 | 3.590314 | 778.662992 | 996.584184 | [7 empty] | 772.859327 | 54.3987 | 623.626697 | 834.149666 | [7 empty] | 773.593183 | 6.018884 | 3.392462
774.32699 | 5.48751 | 0.2195 | [8 empty] | 773.593183 | 6.675489 | 1856.661486 | 1570.600356 | [7 empty] | 773.593183 | 8.317003 | 770.745423 | 981.844091 | [7 empty] | 773.593183 | 48.807675 | 607.797824 | 804.341738 | [7 empty] | 774.32699 | 5.26801 | 7.902014
775.060749 | 0.109931 | -0.109931 | [8 empty] | 774.32699 | 9.328767 | 1875.850418 | 1584.902638 | [7 empty] | 774.32699 | 5.70701 | 749.374366 | 966.789512 | [7 empty] | 774.32699 | 51.143593 | 593.419331 | 792.286694 | [7 empty] | 775.060749 | 2.748268 | 6.485911
775.794459 | -0.662046 | 5.51705 | [8 empty] | 775.060749 | 7.255426 | 1890.148456 | 1582.232565 | [7 empty] | 775.060749 | 3.737644 | 739.503819 | 943.205406 | [7 empty] | 775.060749 | 47.490062 | 592.306612 | 771.273791 | [7 empty] | 775.794459 | 4.634322 | 3.751594
776.52812 | 3.209475 | 3.098803 | [8 empty] | 775.794459 | 6.841142 | 1891.024058 | 1598.620408 | [7 empty] | 775.794459 | 2.096479 | 730.236738 | 932.822814 | [7 empty] | 775.794459 | 57.046297 | 568.918196 | 759.587444 | [7 empty] | 776.52812 | 4.426862 | 2.545446
777.261732 | 4.008251 | 1.336084 | [8 empty] | 776.52812 | 6.41895 | 1908.973566 | 1594.002335 | [7 empty] | 776.52812 | 0.664029 | 714.938213 | 912.48693 | [7 empty] | 776.52812 | 54.893089 | 558.669984 | 741.056699 | [7 empty] | 777.261732 | 2.560827 | 4.898973
777.995296 | 0.67095 | 1.565551 | [8 empty] | 777.261732 | 7.682481 | 1915.1645 | 1600.850833 | [7 empty] | 777.261732 | 2.894848 | 709.460392 | 908.314167 | [7 empty] | 777.261732 | 55.447469 | 544.008706 | 721.039783 | [7 empty] | 777.995296 | 3.690227 | 1.341901
778.728811 | 4.370469 | 4.146342 | [8 empty] | 777.995296 | 8.275054 | 1923.16721 | 1583.778183 | [7 empty] | 777.995296 | 4.249352 | 685.823032 | 869.775239 | [7 empty] | 777.995296 | 57.701726 | 538.102141 | 704.945115 | [7 empty] | 778.728811 | 7.844431 | 1.00857
779.462277 | 1.906114 | 1.79399 | [8 empty] | 778.728811 | 10.19776 | 1920.428772 | 1591.410923 | [7 empty] | 778.728811 | -0.784443 | 679.439788 | 865.016613 | [7 empty] | 778.728811 | 55.69546 | 520.197839 | 687.956599 | [7 empty] | 779.462277 | 4.821347 | 3.475855
780.195694 | -0.563538 | -1.352492 | [8 empty] | 779.462277 | 5.942591 | 1927.305452 | 1593.511262 | [7 empty] | 779.462277 | 0.672746 | 662.542784 | 853.602677 | [7 empty] | 779.462277 | 57.071294 | 508.483927 | 666.915634 | [7 empty] | 780.195694 | 4.508306 | 5.635382
780.929063 | 1.474119 | 4.875931 | [8 empty] | 780.195694 | 10.143688 | 1933.499736 | 1587.712666 | [7 empty] | 780.195694 | 2.366861 | 642.65902 | 821.187938 | [7 empty] | 780.195694 | 57.819024 | 496.139075 | 656.860184 | [7 empty] | 780.929063 | 3.968781 | 3.515206
781.662382 | 2.27817 | 1.480811 | [8 empty] | 780.929063 | 10.772406 | 1933.250044 | 1553.834556 | [7 empty] | 780.929063 | 3.288419 | 630.355856 | 806.342956 | [7 empty] | 780.929063 | 56.923663 | 473.985875 | 632.28355 | [7 empty] | 781.662382 | 2.847713 | 3.645072
782.395653 | -0.342074 | 2.622563 | [8 empty] | 781.662382 | 6.492784 | 1934.963689 | 1546.991339 | [7 empty] | 781.662382 | 0.569542 | 615.561534 | 790.069356 | [7 empty] | 781.662382 | 58.207244 | 472.834183 | 625.129848 | [7 empty] | 782.395653 | 2.736588 | 7.411592
783.128874 | -1.026604 | 0.570336 | [8 empty] | 782.395653 | 7.297568 | 1924.163437 | 1545.944171 | [7 empty] | 782.395653 | 3.30671 | 598.400576 | 767.726959 | [7 empty] | 782.395653 | 58.608593 | 449.370555 | 603.987777 | [7 empty] | 783.128874 | 3.307946 | 4.448617
783.862047 | 1.373879 | 0 | [8 empty] | 783.128874 | 7.528429 | 1912.563066 | 1542.301259 | [7 empty] | 783.128874 | 3.992349 | 589.61284 | 738.242271 | [7 empty] | 783.128874 | 57.489818 | 444.747623 | 580.487472 | [7 empty] | 783.862047 | -0.801429 | 8.243273
784.595171 | 2.305 | 0.2305 | [8 empty] | 783.862047 | 4.579596 | 1887.251512 | 1514.815867 | [7 empty] | 783.862047 | 4.579596 | 569.129293 | 730.445562 | [7 empty] | 783.862047 | 55.642091 | 426.016918 | 563.175818 | [7 empty] | 784.595171 | 5.64725 | 7.95225
785.328245 | 1.973142 | 2.90168 | [8 empty] | 784.595171 | 9.4505 | 1887.1035 | 1494.90775 | [7 empty] | 784.595171 | 5.071 | 546.40025 | 720.88875 | [7 empty] | 784.595171 | 57.164 | 412.24925 | 536.48875 | [7 empty] | 785.328245 | 3.830218 | 3.482016
786.061271 | 1.74304 | 3.95089 | [8 empty] | 785.328245 | 6.383696 | 1856.494864 | 1471.96423 | [7 empty] | 785.328245 | 2.08921 | 536.114397 | 691.644445 | [7 empty] | 785.328245 | 59.774608 | 398.806899 | 534.489456 | [7 empty] | 786.061271 | 2.672661 | 6.623551
786.794247 | 6.04584 | 3.139186 | [8 empty] | 786.061271 | 6.623551 | 1855.756321 | 1457.181231 | [7 empty] | 786.061271 | 2.091648 | 525.352181 | 670.373088 | [7 empty] | 786.061271 | 54.034232 | 385.909001 | 508.154188 | [7 empty] | 786.794247 | 2.674121 | 5.231977
787.527174 | 1.868029 | 2.918795 | [8 empty] | 786.794247 | 8.254897 | 1827.703878 | 1433.445363 | [7 empty] | 786.794247 | -0.232532 | 502.269768 | 659.461603 | [7 empty] | 786.794247 | 54.06376 | 374.028205 | 494.36367 | [7 empty] | 787.527174 | 3.152299 | 6.654853
788.260053 | 2.462639 | 2.697176 | [8 empty] | 787.527174 | 7.588867 | 1812.805199 | 1423.554697 | [7 empty] | 787.527174 | 0.350255 | 496.19515 | 639.099353 | [7 empty] | 787.527174 | 55.924112 | 364.49912 | 481.717927 | [7 empty] | 788.260053 | 1.641759 | 6.21523
788.992882 | 0.826086 | -0.236025 | [8 empty] | 788.260053 | 8.091527 | 1777.555923 | 1388.810845 | [7 empty] | 788.260053 | 1.876296 | 472.94386 | 612.024302 | [7 empty] | 788.260053 | 57.109759 | 345.003927 | 465.438676 | [7 empty] | 788.992882 | 4.720494 | -2.360247
789.725661 | 3.079229 | 2.842366 | [8 empty] | 788.992882 | 7.198753 | 1764.520657 | 1367.409099 | [7 empty] | 788.992882 | 0.708074 | 460.838227 | 594.428207 | [7 empty] | 788.992882 | 57.944064 | 336.217185 | 440.776127 | [7 empty] | 789.725661 | 5.921595 | 9.711416
790.458392 | 2.845036 | 1.778147 | [8 empty] | 789.725661 | 2.48707 | 1740.593634 | 1352.255434 | [7 empty] | 789.725661 | 7.579642 | 444.001193 | 581.737493 | [7 empty] | 789.725661 | 53.886514 | 320.950449 | 432.987026 | [7 empty] | 790.458392 | 6.282787 | 5.215899
791.191073 | 2.017937 | 1.424426 | [8 empty] | 790.458392 | 6.164244 | 1706.784274 | 1308.005117 | [7 empty] | 790.458392 | 4.50464 | 437.66131 | 555.967373 | [7 empty] | 790.458392 | 55.359651 | 314.61352 | 420.709639 | [7 empty] | 791.191073 | 5.104195 | 4.985492
791.923705 | -0.714898 | 1.548945 | [8 empty] | 791.191073 | 3.323662 | 1677.49949 | 1287.91887 | [7 empty] | 791.191073 | 4.748088 | 416.52602 | 537.364859 | [7 empty] | 791.191073 | 52.34767 | 300.672673 | 394.566113 | [7 empty] | 791.923705 | 0.953197 | 3.693639
792.656288 | 0.960562 | 0.720421 | [8 empty] | 791.923705 | 9.412822 | 1632.707654 | 1265.607582 | [7 empty] | 791.923705 | 5.600034 | 402.010919 | 514.13074 | [7 empty] | 791.923705 | 48.493908 | 289.176201 | 378.895887 | [7 empty] | 792.656288 | 3.121826 | 0
793.388821 | 3.499666 | 3.378988 | [8 empty] | 792.656288 | 9.005269 | 1599.936081 | 1227.238025 | [7 empty] | 792.656288 | 4.442599 | 390.348383 | 503.334488 | [7 empty] | 792.656288 | 48.0281 | 280.724245 | 370.656862 | [7 empty] | 793.388821 | 2.292885 | 5.671873
794.121305 | 3.870053 | 1.814087 | [8 empty] | 793.388821 | 10.136965 | 1580.521731 | 1203.764546 | [7 empty] | 793.388821 | 3.499666 | 373.378196 | 486.694979 | [7 empty] | 793.388821 | 51.52957 | 264.405827 | 356.84529 | [7 empty] | 794.121305 | 3.990992 | 7.740106
794.853739 | 0.2423 | 2.059552 | [8 empty] | 794.121305 | 6.893532 | 1539.43444 | 1173.593512 | [7 empty] | 794.121305 | 4.353809 | 352.537622 | 467.913571 | [7 empty] | 794.121305 | 41.603068 | 257.963207 | 342.499673 | [7 empty] | 794.853739 | 2.423002 | 3.634503
795.586125 | 5.337493 | 2.304826 | [8 empty] | 794.853739 | 6.057505 | 1495.113384 | 1129.240082 | [7 empty] | 794.853739 | 3.149903 | 353.273692 | 447.286169 | [7 empty] | 794.853739 | 43.129436 | 259.018914 | 334.616576 | [7 empty] | 795.586125 | 6.914479 | 6.671866
796.31846 | 1.098186 | 2.684454 | [8 empty] | 795.586125 | 7.157092 | 1469.751371 | 1118.2047 | [7 empty] | 795.586125 | 2.304826 | 335.170274 | 430.153381 | [7 empty] | 795.586125 | 41.729488 | 240.06586 | 318.30865 | [7 empty] | 796.31846 | 2.440413 | 4.148702
797.050746 | 3.319059 | 2.335634 | [8 empty] | 796.31846 | 4.758805 | 1439.84367 | 1076.222133 | [7 empty] | 796.31846 | 1.220207 | 329.211714 | 421.581346 | [7 empty] | 796.31846 | 38.802567 | 230.252967 | 304.685563 | [7 empty] | 797.050746 | 0.860497 | 2.704418
797.782983 | 5.069683 | 2.843968 | [8 empty] | 797.050746 | 5.16298 | 1394.742223 | 1041.938576 | [7 empty] | 797.050746 | 1.475137 | 310.393453 | 397.91826 | [7 empty] | 797.050746 | 44.745828 | 223.85207 | 290.724957 | [7 empty] | 797.782983 | 5.193334 | 3.956826
798.51517 | 1.11312 | 3.834082 | [8 empty] | 797.782983 | 6.058889 | 1358.55134 | 1018.882592 | [7 empty] | 797.782983 | 5.069683 | 301.831603 | 384.059385 | [7 empty] | 797.782983 | 42.659526 | 213.544932 | 285.756999 | [7 empty] | 798.51517 | 2.102561 | 4.452482
799.247308 | 2.971721 | 2.847899 | [8 empty] | 798.51517 | 13.604806 | 1320.531894 | 969.527912 | [7 empty] | 798.51517 | 0.74208 | 287.803476 | 367.206068 | [7 empty] | 798.51517 | 39.453936 | 197.39336 | 266.283148 | [7 empty] | 799.247308 | 0 | 3.343186
799.979396 | 3.60691 | -0.124376 | [8 empty] | 799.247308 | 8.172232 | 1289.479184 | 959.370532 | [7 empty] | 799.247308 | 0.495287 | 278.97029 | 363.045224 | [7 empty] | 799.247308 | 34.670076 | 199.476759 | 266.464298 | [7 empty] | 799.979396 | 0.497505 | 6.343186
800.711434 | 3.004922 | 5.88464 | [8 empty] | 799.979396 | 3.731286 | 1241.523228 | 918.393861 | [7 empty] | 799.979396 | 2.238772 | 263.428792 | 345.268331 | [7 empty] | 799.979396 | 34.327831 | 185.56929 | 251.488676 | [7 empty] | 800.711434 | 3.004922 | 5.258614
801.443423 | -1.010294 | -1.389154 | [8 empty] | 800.711434 | 3.756153 | 1198.212807 | 894.966055 | [7 empty] | 800.711434 | 4.256973 | 256.420045 | 333.295976 | [7 empty] | 800.711434 | 35.182633 | 176.914806 | 237.38887 | [7 empty] | 801.443423 | 6.566908 | 3.409741
802.175362 | 5.185932 | 1.391348 | [8 empty] | 801.443423 | 8.208635 | 1161.83764 | 857.23412 | [7 empty] | 801.443423 | 0.75772 | 242.596751 | 307.255541 | [7 empty] | 801.443423 | 38.26487 | 173.012779 | 223.780032 | [7 empty] | 802.175362 | 4.174043 | -0.885403
802.907252 | 0.253021 | 2.277186 | [8 empty] | 802.175362 | 5.818363 | 1128.888889 | 832.658325 | [7 empty] | 802.175362 | 3.415126 | 229.825335 | 300.025148 | [7 empty] | 802.175362 | 31.242079 | 168.353066 | 222.109679 | [7 empty] | 802.907252 | 4.427862 | 4.301352
803.639091 | 0.506376 | 0.632971 | [8 empty] | 802.907252 | 4.554373 | 1097.856817 | 811.816916 | [7 empty] | 802.907252 | 3.036248 | 223.164257 | 292.238909 | [7 empty] | 802.907252 | 27.452746 | 161.680227 | 214.055512 | [7 empty] | 803.639091 | 3.797823 | 1.012753
804.370881 | 4.205447 | 0.637189 | [8 empty] | 803.639091 | 4.051011 | 1055.288418 | 773.996327 | [7 empty] | 803.639091 | 4.304199 | 218.248228 | 275.72195 | [7 empty] | 803.639091 | 30.25599 | 158.242625 | 201.158025 | [7 empty] | 804.370881 | 6.626766 | 3.695696
805.102621 | 6.940871 | -1.028277 | [8 empty] | 804.370881 | 2.931069 | 1021.286529 | 748.059886 | [7 empty] | 804.370881 | 3.950572 | 210.909559 | 267.874256 | [7 empty] | 804.370881 | 30.075321 | 144.25959 | 189.117695 | [7 empty] | 805.102621 | 1.799485 | 0
805.834312 | 3.491417 | 5.431094 | [8 empty] | 805.102621 | 3.59897 | 978.020152 | 714.009981 | [7 empty] | 805.102621 | -1.285347 | 195.629737 | 254.627142 | [7 empty] | 805.102621 | 28.791762 | 139.460095 | 189.717143 | [7 empty] | 805.834312 | 7.37077 | 0.646559
806.565952 | 1.944958 | -2.593277 | [8 empty] | 805.834312 | 4.913847 | 947.208569 | 693.886851 | [7 empty] | 805.834312 | 3.750041 | 189.958961 | 244.269896 | [7 empty] | 805.834312 | 26.120974 | 133.837661 | 178.967462 | [7 empty] | 806.565952 | 0.648319 | 5.445882
807.297543 | 3.625678 | 0.90642 | [8 empty] | 806.565952 | 7.779831 | 914.519134 | 670.621432 | [7 empty] | 806.565952 | 3.241596 | 178.417458 | 237.284846 | [7 empty] | 806.565952 | 25.93277 | 132.905446 | 173.619895 | [7 empty] | 807.297543 | 2.848747 | 3.625678
808.029083 | -0.518132 | 2.202061 | [8 empty] | 807.297543 | 1.553862 | 874.306352 | 635.40007 | [7 empty] | 807.297543 | 2.719258 | 174.421009 | 227.122829 | [7 empty] | 807.297543 | 27.581051 | 124.697425 | 157.716993 | [7 empty] | 808.029083 | 2.202061 | 1.554396
808.760574 | 0 | 1.043756 | [8 empty] | 808.029083 | 3.756457 | 836.653647 | 619.556339 | [7 empty] | 808.029083 | 0.647665 | 164.765976 | 217.744973 | [7 empty] | 808.029083 | 24.999869 | 124.092614 | 151.942209 | [7 empty] | 808.760574 | 4.044553 | 1.696103
809.492015 | 4.8769 | 1.449889 | [8 empty] | 808.760574 | 4.435961 | 815.042654 | 587.764872 | [7 empty] | 808.760574 | -1.696103 | 161.129771 | 208.098773 | [7 empty] | 808.760574 | 25.572012 | 113.89983 | 151.475031 | [7 empty] | 809.492015 | 3.954243 | 2.10893
810.223406 | 9.293585 | 2.124248 | [8 empty] | 809.492015 | 3.954243 | 786.894357 | 573.233427 | [7 empty] | 809.492015 | 0.65904 | 155.269942 | 200.216504 | [7 empty] | 809.492015 | 24.648115 | 104.78744 | 152.63378 | [7 empty] | 810.223406 | -1.194889 | 4.912323
810.954747 | 1.992416 | 2.390899 | [8 empty] | 810.223406 | 6.107213 | 757.427178 | 551.375121 | [7 empty] | 810.223406 | 6.505509 | 145.245457 | 188.659775 | [7 empty] | 810.223406 | 26.951396 | 103.689855 | 137.146761 | [7 empty] | 810.954747 | 5.180282 | 4.250488
811.686038 | -1.987022 | 0.397404 | [8 empty] | 810.954747 | 7.172699 | 728.028898 | 523.07568 | [7 empty] | 810.954747 | 1.062622 | 143.055487 | 178.25484 | [7 empty] | 810.954747 | 20.189818 | 95.503152 | 130.304023 | [7 empty] | 811.686038 | 1.192213 | 5.03379
812.417279 | 3.71778 | 2.257223 | [8 empty] | 811.686038 | 1.987022 | 693.205829 | 515.036167 | [7 empty] | 811.686038 | 4.238981 | 139.886366 | 174.328085 | [7 empty] | 811.686038 | 21.592308 | 98.556304 | 126.77202 | [7 empty] | 812.417279 | 1.195001 | 4.248891
813.148469 | 4.550716 | 0.535378 | [8 empty] | 812.417279 | 2.124446 | 672.51981 | 485.170264 | [7 empty] | 812.417279 | 1.062223 | 126.935625 | 158.802309 | [7 empty] | 812.417279 | 19.518344 | 90.421716 | 122.2884 | [7 empty] | 813.148469 | 4.283027 | 6.156852
813.87961 | -0.270303 | 4.459998 | [8 empty] | 813.148469 | 2.944581 | 644.997127 | 470.062235 | [7 empty] | 813.148469 | 1.338446 | 125.010856 | 155.928959 | [7 empty] | 813.148469 | 23.824339 | 84.723632 | 121.664741 | [7 empty] | 813.87961 | 3.513938 | 0.810909
814.610701 | 4.759561 | 2.719749 | [8 empty] | 813.87961 | 0 | 617.642127 | 448.973117 | [7 empty] | 813.87961 | 1.216363 | 117.311459 | 155.69447 | [7 empty] | 813.87961 | 18.380597 | 86.091474 | 108.661766 | [7 empty] | 814.610701 | 3.127711 | -2.039812
815.341741 | 2.583146 | 0 | [8 empty] | 814.610701 | 5.439498 | 595.761018 | 420.473195 | [7 empty] | 814.610701 | 2.039812 | 113.413533 | 140.067074 | [7 empty] | 814.610701 | 17.814356 | 80.50457 | 109.605885 | [7 empty] | 815.341741 | 3.126966 | 8.157303
816.072731 | 4.347206 | 4.075506 | [8 empty] | 815.341741 | 4.758427 | 570.059525 | 412.351667 | [7 empty] | 815.341741 | 6.525842 | 108.356175 | 137.722466 | [7 empty] | 815.341741 | 19.305617 | 71.104491 | 101.422467 | [7 empty] | 816.072731 | 1.086802 | 4.075506
816.803671 | 1.08916 | 5.990382 | [8 empty] | 816.072731 | 7.607611 | 546.389504 | 403.610944 | [7 empty] | 816.072731 | 0.815101 | 106.370707 | 131.638844 | [7 empty] | 816.072731 | 19.698279 | 74.85346 | 103.517852 | [7 empty] | 816.803671 | 3.812061 | 6.943398
817.534561 | 3.297074 | 1.923293 | [8 empty] | 816.803671 | 7.896413 | 537.228367 | 370.722971 | [7 empty] | 816.803671 | 5.037367 | 106.193139 | 125.389591 | [7 empty] | 816.803671 | 17.154276 | 72.565312 | 89.311153 | [7 empty] | 817.534561 | 2.88494 | 3.297074
818.2654 | 3.884521 | 4.161987 | [8 empty] | 817.534561 | 5.76988 | 498.545125 | 368.860198 | [7 empty] | 817.534561 | 0.137378 | 95.615158 | 126.113096 | [7 empty] | 817.534561 | 18.133909 | 75.695333 | 93.417108 | [7 empty] | 818.2654 | 5.688049 | 5.826782
818.996189 | 3.756918 | 3.339482 | [8 empty] | 818.2654 | 4.023254 | 479.738368 | 350.994237 | [7 empty] | 818.2654 | 3.745788 | 93.644707 | 119.865226 | [7 empty] | 818.2654 | 21.087401 | 69.505183 | 83.101007 | [7 empty] | 818.996189 | 4.591788 | 6.53982
819.726928 | 0.139105 | 6.259745 | [8 empty] | 818.996189 | 7.792126 | 471.423599 | 330.330467 | [7 empty] | 818.996189 | 4.870078 | 87.661413 | 117.438464 | [7 empty] | 818.996189 | 11.409898 | 68.737679 | 79.451852 | [7 empty] | 819.726928 | 9.876487 | 2.782109
820.457617 | 6.660828 | 3.191647 | [8 empty] | 819.726928 | 9.459171 | 445.415651 | 325.089437 | [7 empty] | 819.726928 | 2.086582 | 84.715219 | 106.69388 | [7 empty] | 819.726928 | 16.136232 | 66.075089 | 81.515794 | [7 empty] | 820.457617 | -1.110138 | 4.856854
821.188255 | 1.949238 | 5.847715 | [8 empty] | 820.457617 | 8.60357 | 428.92957 | 309.728502 | [7 empty] | 820.457617 | 7.632199 | 82.288979 | 102.687765 | [7 empty] | 820.457617 | 14.431794 | 65.636909 | 78.264729 | [7 empty] | 821.188255 | 2.506163 | 3.620014
821.918842 | 6.175677 | 6.877459 | [8 empty] | 821.188255 | 10.442348 | 419.086213 | 291.411111 | [7 empty] | 821.188255 | 7.100796 | 82.981855 | 104.284244 | [7 empty] | 821.188255 | 16.707756 | 62.375622 | 79.918766 | [7 empty] | 821.918842 | 3.929976 | 8.421378
822.649379 | 10.924017 | 10.924017 | [8 empty] | 821.918842 | 4.912471 | 398.611892 | 291.520035 | [7 empty] | 821.918842 | 8.140665 | 79.30131 | 101.196892 | [7 empty] | 821.918842 | 19.790238 | 61.616416 | 81.54701 | [7 empty] | 822.649379 | 15.889479 | 11.491498
823.379866 | 14.812283 | 12.391045 | [8 empty] | 822.649379 | 17.875664 | 388.724759 | 276.221571 | [7 empty] | 822.649379 | 15.038257 | 82.284803 | 100.727948 | [7 empty] | 822.649379 | 28.2322 | 63.841658 | 76.609989 | [7 empty] | 823.379866 | 15.809264 | 18.515354
824.110303 | 16.331679 | 19.598015 | [8 empty] | 823.379866 | 17.375948 | 376.288964 | 266.763523 | [7 empty] | 823.379866 | 17.803225 | 83.461519 | 103.828408 | [7 empty] | 823.379866 | 28.48516 | 66.370423 | 85.313054 | [7 empty] | 824.110303 | 14.343475 | 17.041752
824.840688 | 15.152222 | 11.753593 | [8 empty] | 824.110303 | 18.177869 | 361.143128 | 272.241988 | [7 empty] | 824.110303 | 27.692847 | 82.510483 | 101.682454 | [7 empty] | 824.110303 | 32.521343 | 63.764555 | 81.80041 | [7 empty] | 824.840688 | 14.160955 | 10.479107
825.571023 | 7.92892 | 10.902264 | [8 empty] | 824.840688 | 14.727393 | 351.474903 | 256.171676 | [7 empty] | 824.840688 | 22.657528 | 81.142272 | 97.002542 | [7 empty] | 824.840688 | 25.06489 | 60.184059 | 79.301348 | [7 empty] | 825.571023 | 9.20321 | 13.450846
826.301308 | 3.859041 | 11.434196 | [8 empty] | 825.571023 | 14.300373 | 327.209521 | 233.903128 | [7 empty] | 825.571023 | 18.264833 | 74.050446 | 92.88163 | [7 empty] | 825.571023 | 23.220407 | 55.219261 | 72.068216 | [7 empty] | 826.301308 | 15.864947 | 11.577123
827.031542 | 7.078689 | 11.84597 | [8 empty] | 826.301308 | 11.577123 | 303.292049 | 223.538532 | [7 empty] | 826.301308 | 11.862978 | 68.462249 | 79.753517 | [7 empty] | 826.301308 | 19.866916 | 45.308002 | 62.602223 | [7 empty] | 827.031542 | 5.056207 | 7.801005
827.761726 | 12.0423 | 10.736508 | [8 empty] | 827.031542 | 7.945468 | 296.727105 | 212.794073 | [7 empty] | 827.031542 | 9.679024 | 63.419279 | 80.899308 | [7 empty] | 827.031542 | 22.969625 | 52.151161 | 60.385555 | [7 empty] | 827.761726 | 2.466495 | 12.76774
828.491858 | 12.295382 | 8.679093 | [8 empty] | 827.761726 | 6.38387 | 289.015196 | 205.444537 | [7 empty] | 827.761726 | 13.493179 | 60.501675 | 76.46135 | [7 empty] | 827.761726 | 18.716346 | 51.216046 | 64.273962 | [7 empty] | 828.491858 | 8.679093 | 5.786062
829.22194 | 10.371823 | 4.321593 | [8 empty] | 828.491858 | 13.307943 | 276.28446 | 198.75123 | [7 empty] | 828.491858 | 15.477716 | 63.212727 | 74.784851 | [7 empty] | 828.491858 | 17.936792 | 47.445708 | 58.005272 | [7 empty] | 829.22194 | 1.87269 | 4.17754
829.951972 | 8.809885 | 5.63255 | [8 empty] | 829.22194 | 10.515876 | 262.608801 | 185.540393 | [7 empty] | 829.22194 | 11.380195 | 57.62124 | 73.323028 | [7 empty] | 829.22194 | 10.659929 | 46.241045 | 60.358249 | [7 empty] | 829.951972 | 4.043882 | 8.809885
830.681952 | 5.083862 | 2.759811 | [8 empty] | 829.951972 | 6.354671 | 246.67679 | 176.919829 | [7 empty] | 829.951972 | 10.542978 | 54.159131 | 67.590596 | [7 empty] | 829.951972 | 12.420494 | 41.305364 | 46.360216 | [7 empty] | 830.681952 | 0.145253 | 5.229115
831.411882 | 4.990085 | 4.256249 | [8 empty] | 830.681952 | 9.296205 | 235.455437 | 166.895927 | [7 empty] | 830.681952 | 6.536394 | 49.240835 | 60.134825 | [7 empty] | 830.681952 | 9.005698 | 41.106656 | 49.095582 | [7 empty] | 831.411882 | 3.228878 | 0.880603
832.141761 | 5.459235 | 3.098485 | [8 empty] | 831.411882 | 5.136852 | 228.810065 | 162.47129 | [7 empty] | 831.411882 | 5.136852 | 51.955589 | 55.771536 | [7 empty] | 831.411882 | 9.393101 | 34.343525 | 45.351065 | [7 empty] | 832.141761 | 2.508297 | -2.213204
832.871589 | 4.266795 | 1.324178 | [8 empty] | 832.141761 | 7.672439 | 219.107146 | 153.596323 | [7 empty] | 832.141761 | 6.19697 | 43.821429 | 56.362916 | [7 empty] | 832.141761 | 8.705267 | 31.279943 | 44.26407 | [7 empty] | 832.871589 | 3.53114 | 2.501224
833.601367 | 3.805329 | 0.292718 | [8 empty] | 832.871589 | 8.239328 | 205.541797 | 151.250514 | [7 empty] | 832.871589 | 3.53114 | 42.079423 | 49.877358 | [7 empty] | 832.871589 | 9.563505 | 37.812628 | 42.667947 | [7 empty] | 833.601367 | 4.82984 | 1.609947
834.331093 | 3.660691 | 4.099974 | [8 empty] | 833.601367 | 6.293428 | 195.09628 | 144.456136 | [7 empty] | 833.601367 | 4.244405 | 45.07851 | 48.73748 | [7 empty] | 833.601367 | 10.537834 | 25.905508 | 36.004265 | [7 empty] | 834.331093 | 5.417823 | 7.760665
835.060769 | 8.377413 | 8.083468 | [8 empty] | 834.331093 | 6.735672 | 194.748775 | 131.784885 | [7 empty] | 834.331093 | 7.174955 | 45.246144 | 53.299665 | [7 empty] | 834.331093 | 10.982074 | 34.117642 | 39.974748 | [7 empty] | 835.060769 | 8.524385 | 5.878886
835.790394 | 5.939838 | 7.573293 | [8 empty] | 835.060769 | 8.083468 | 184.009132 | 134.773462 | [7 empty] | 835.060769 | 8.524385 | 41.00523 | 48.794754 | [7 empty] | 835.060769 | 9.406218 | 28.071681 | 43.944673 | [7 empty] | 835.790394 | 6.830814 | 5.345854
836.519967 | 0.149423 | 7.471137 | [8 empty] | 835.790394 | 7.721789 | 177.601156 | 130.824932 | [7 empty] | 835.790394 | 7.721789 | 40.68789 | 45.885249 | [7 empty] | 835.790394 | 8.909757 | 27.917239 | 32.966101 | [7 empty] | 836.519967 | -0.298845 | 4.781528
837.24949 | -0.149533 | 2.242992 | [8 empty] | 836.519967 | 12.700934 | 165.859252 | 122.377232 | [7 empty] | 836.519967 | 5.827487 | 28.390323 | 45.275093 | [7 empty] | 836.519967 | 10.31017 | 30.781087 | 36.608574 | [7 empty] | 837.24949 | 5.383181 | 0
837.978962 | 1.339483 | 4.911436 | [8 empty] | 837.24949 | 4.186918 | 157.757104 | 113.046797 | [7 empty] | 837.24949 | 5.383181 | 38.280397 | 42.018717 | [7 empty] | 837.24949 | 14.205616 | 26.616838 | 30.355158 | [7 empty] | 837.978962 | 2.381302 | -0.892988
838.708383 | 0.890504 | 5.04619 | [8 empty] | 837.978962 | 5.35793 | 147.78958 | 109.093416 | [7 empty] | 837.978962 | 7.739233 | 37.654344 | 35.570705 | [7 empty] | 837.978962 | 9.227547 | 26.640821 | 28.129135 | [7 empty] | 838.708383 | 3.710434 | -0.742087
839.437752 | 5.643714 | 0.148519 | [8 empty] | 838.708383 | 9.053458 | 142.629073 | 105.673153 | [7 empty] | 838.708383 | 1.187339 | 29.831887 | 34.581243 | [7 empty] | 838.708383 | 6.975615 | 20.18476 | 28.496131 | [7 empty] | 839.437752 | 6.386308 | -0.148519
840.167071 | -0.899023 | 5.094463 | [8 empty] | 839.437752 | 2.227782 | 144.954349 | 100.25019 | [7 empty] | 839.437752 | -0.445556 | 28.070053 | 30.89191 | [7 empty] | 839.437752 | 8.61409 | 22.723376 | 26.733384 | [7 empty] | 840.167071 | -0.599349 | 7.192183
840.896338 | 1.509365 | 0.603746 | [8 empty] | 840.167071 | 4.644952 | 136.801318 | 91.850173 | [7 empty] | 840.167071 | 5.693812 | 33.263847 | 32.514662 | [7 empty] | 840.167071 | 4.644952 | 22.026061 | 28.169384 | [7 empty] | 840.896338 | 5.433714 | 10.112746
841.625555 | 5.160416 | 1.669546 | [8 empty] | 840.896338 | 6.339333 | 129.352581 | 93.882503 | [7 empty] | 840.896338 | 2.716857 | 25.357332 | 36.979442 | [7 empty] | 840.896338 | 9.05619 | 18.11238 | 27.470443 | [7 empty] | 841.625555 | -0.910662 | 1.9731
842.35472 | 6.339955 | 7.094711 | [8 empty] | 841.625555 | 3.339093 | 128.4033 | 90.003731 | [7 empty] | 841.625555 | 3.794424 | 27.168074 | 27.623405 | [7 empty] | 841.625555 | 6.374632 | 18.972119 | 21.855881 | [7 empty] | 842.35472 | 0.905708 | 8.906127
843.083834 | 4.051326 | 9.753192 | [8 empty] | 842.35472 | 7.849468 | 117.591063 | 86.042241 | [7 empty] | 842.35472 | 2.717123 | 24.605062 | 29.284552 | [7 empty] | 842.35472 | 6.641857 | 18.114156 | 19.321766 | [7 empty] | 843.083834 | 1.500491 | 3.451129
843.812896 | 6.870726 | 3.883454 | [8 empty] | 843.083834 | 5.101669 | 108.785597 | 81.326612 | [7 empty] | 843.083834 | 4.201375 | 22.957512 | 28.059182 | [7 empty] | 843.083834 | 6.902259 | 20.256628 | 24.007856 | [7 empty] | 843.812896 | 5.078362 | 5.675817
844.541908 | 1.500659 | 4.051778 | [8 empty] | 843.812896 | 2.09109 | 108.139246 | 80.208253 | [7 empty] | 843.812896 | 4.480908 | 19.267904 | 28.379084 | [7 empty] | 843.812896 | 7.020089 | 14.338906 | 20.164086 | [7 empty] | 844.541908 | 2.551119 | 2.851251
845.270868 | 3.335879 | 4.094033 | [8 empty] | 844.541908 | 4.35191 | 101.744646 | 77.433979 | [7 empty] | 844.541908 | 4.652041 | 18.4581 | 22.659943 | [7 empty] | 844.541908 | 3.151383 | 15.456783 | 18.908297 | [7 empty] | 845.270868 | 4.397295 | 3.63914
845.999777 | -1.070004 | 4.891448 | [8 empty] | 845.270868 | 3.335879 | 100.682884 | 67.475728 | [7 empty] | 845.270868 | 3.63914 | 22.289735 | 21.37995 | [7 empty] | 845.270868 | 7.429912 | 13.040253 | 23.806043 | [7 empty] | 845.999777 | -0.611431 | 3.057155
846.728634 | -0.458024 | 2.442796 | [8 empty] | 845.999777 | 10.088612 | 89.574641 | 61.907389 | [7 empty] | 845.999777 | 2.751439 | 16.814353 | 26.291533 | [7 empty] | 845.999777 | 5.655737 | 17.425783 | 22.622947 | [7 empty] | 846.728634 | 4.580242 | -1.679422
847.45744 | 2.57803 | 2.426382 | [8 empty] | 846.728634 | 2.90082 | 88.856705 | 64.27607 | [7 empty] | 846.728634 | 1.068723 | 16.183523 | 19.847717 | [7 empty] | 846.728634 | 3.816869 | 12.824679 | 20.458416 | [7 empty] | 847.45744 | 1.061542 | 4.397817
848.186195 | 6.475523 | 3.915432 | [8 empty] | 847.45744 | 3.336275 | 89.169524 | 62.630975 | [7 empty] | 847.45744 | 1.516488 | 17.591267 | 17.439618 | [7 empty] | 847.45744 | -3.791221 | 12.283557 | 17.742915 | [7 empty] | 848.186195 | 5.270774 | 3.162465
848.914898 | 0.603234 | 0.452425 | [8 empty] | 848.186195 | 5.571961 | 84.181794 | 61.442168 | [7 empty] | 848.186195 | 2.409497 | 18.22182 | 20.179536 | [7 empty] | 848.186195 | 2.409497 | 15.661729 | 13.854607 | [7 empty] | 848.914898 | 2.111318 | 4.67506
849.64355 | -1.063868 | 3.799527 | [8 empty] | 848.914898 | 4.373444 | 83.246237 | 53.838599 | [7 empty] | 848.914898 | 2.563743 | 22.922877 | 21.113176 | [7 empty] | 848.914898 | -0.603234 | 11.461438 | 19.454284 | [7 empty] | 849.64355 | 0.759905 | -3.799528
850.372151 | 1.530308 | 6.12123 | [8 empty] | 849.64355 | 3.495565 | 75.534607 | 55.32112 | [7 empty] | 849.64355 | -2.73566 | 11.246601 | 19.909524 | [7 empty] | 849.64355 | 9.118866 | 13.070375 | 16.413959 | [7 empty] | 850.372151 | 0 | 4.13183
851.100699 | -0.153632 | 1.382683 | [8 empty] | 850.372151 | 7.804568 | 67.486561 | 56.315316 | [7 empty] | 850.372151 | 1.9894 | 11.171245 | 21.883397 | [7 empty] | 850.372151 | 1.9894 | 10.406091 | 15.150044 | [7 empty] | 851.100699 | -0.768157 | 4.916208
851.829197 | 3.979625 | -1.83675 | [8 empty] | 851.100699 | 3.226261 | 66.522439 | 47.779397 | [7 empty] | 851.100699 | 2.765367 | 18.128517 | 16.284939 | [7 empty] | 851.100699 | 3.994419 | 14.748624 | 14.902256 | [7 empty] | 851.829197 | 2.908188 | 0.765313
852.557643 | 3.805561 | 3.044449 | [8 empty] | 851.829197 | 5.969438 | 61.83725 | 43.46975 | [7 empty] | 851.829197 | 2.602063 | 22.194063 | 14.08175 | [7 empty] | 851.829197 | 1.071438 | 12.091937 | 13.928688 | [7 empty] | 852.557643 | 1.370002 | 5.632231
853.286037 | -4.098337 | -1.973273 | [8 empty] | 852.557643 | 3.653339 | 64.390096 | 44.296733 | [7 empty] | 852.557643 | 0.60889 | 18.418916 | 15.374467 | [7 empty] | 852.557643 | 7.611123 | 19.941141 | 9.742237 | [7 empty] | 853.286037 | 1.062532 | 3.035805
854.014379 | -1.979133 | 0.761205 | [8 empty] | 853.286037 | 7.741303 | 60.7161 | 44.170963 | [7 empty] | 853.286037 | 2.276854 | 17.455879 | 12.902171 | [7 empty] | 853.286037 | 1.517902 | 14.723654 | 11.99143 | [7 empty] | 854.014379 | 2.131374 | -0.152241
854.74267 | 2.451478 | 1.532174 | [8 empty] | 854.014379 | 7.764291 | 62.41881 | 37.299045 | [7 empty] | 854.014379 | 2.435856 | 20.704776 | 16.137546 | [7 empty] | 854.014379 | 5.176194 | 7.155327 | 20.095812 | [7 empty] | 854.74267 | -2.604696 | 3.370783
855.47091 | -1.390049 | 0.3089 | [8 empty] | 854.74267 | 1.532174 | 54.085742 | 45.96522 | [7 empty] | 854.74267 | 1.838609 | 12.563827 | 12.870262 | [7 empty] | 854.74267 | -0.459652 | 6.588348 | 10.725218 | [7 empty] | 855.47091 | 2.162298 | 2.007848
856.199097 | 3.710014 | -1.082087 | [8 empty] | 855.47091 | 4.787945 | 50.505101 | 33.515617 | [7 empty] | 855.47091 | 3.243447 | 13.746037 | 10.19369 | [7 empty] | 855.47091 | 4.787945 | 12.510438 | 9.88479 | [7 empty] | 856.199097 | -0.309168 | 0.772919
856.927233 | 1.695003 | 2.61955 | [8 empty] | 856.199097 | 2.937094 | 52.71311 | 36.945552 | [7 empty] | 856.199097 | -3.091678 | 13.912551 | 13.139631 | [7 empty] | 856.199097 | 3.400846 | 8.502115 | 13.603383 | [7 empty] | 856.927233 | 4.00637 | 1.232729
857.655317 | 7.219374 | 2.304056 | [8 empty] | 856.927233 | 2.61955 | 51.620535 | 36.827785 | [7 empty] | 856.927233 | 3.698188 | 12.327292 | 16.333662 | [7 empty] | 856.927233 | 6.163646 | 12.327292 | 14.176386 | [7 empty] | 857.655317 | -0.460811 | 5.068922
858.38335 | 4.900418 | 1.837657 | [8 empty] | 857.655317 | 4.608111 | 50.382014 | 29.799118 | [7 empty] | 857.655317 | 8.2946 | 9.98424 | 15.513974 | [7 empty] | 857.655317 | 5.529733 | 9.369826 | 11.059466 | [7 empty] | 858.38335 | 4.900418 | 2.297071
859.11133 | 0.461574 | -4.308028 | [8 empty] | 858.38335 | 5.206694 | 46.094553 | 30.168196 | [7 empty] | 858.38335 | 2.143933 | 11.79163 | 8.116317 | [7 empty] | 858.38335 | 3.062761 | 4.900418 | 8.116317 | [7 empty] | 859.11133 | 3.384879 | 3.384879
859.839259 | 2.789064 | 2.789064 | [8 empty] | 859.11133 | 1.846298 | 43.541856 | 32.925644 | [7 empty] | 859.11133 | -0.923149 | 11.847078 | 16.462822 | [7 empty] | 859.11133 | 1.69244 | 9.385347 | 11.847078 | [7 empty] | 859.839259 | 0 | 4.493492
860.567136 | 5.937692 | 2.500081 | [8 empty] | 859.839259 | 6.817712 | 44.315128 | 27.89064 | [7 empty] | 859.839259 | 10.07162 | 10.07162 | 14.100268 | [7 empty] | 859.839259 | 4.028648 | 8.677088 | 7.282556 | [7 empty] | 860.567136 | 2.343826 | 6.250202
861.294961 | 0 | 2.346534 | [8 empty] | 860.567136 | 4.843907 | 38.438742 | 24.219533 | [7 empty] | 860.567136 | 1.25004 | 9.687813 | 13.750444 | [7 empty] | 860.567136 | 5.781437 | 10.469088 | 11.250364 | [7 empty] | 861.294961 | -0.782178 | 0.469307
862.022734 | 0.155977 | 3.743442 | [8 empty] | 861.294961 | 0.312871 | 33.79009 | 27.689101 | [7 empty] | 861.294961 | 0.782178 | 9.542572 | 12.984155 | [7 empty] | 861.294961 | 2.033663 | 6.883166 | 8.916829 | [7 empty] | 862.022734 | 3.587465 | 1.559767
862.750455 | -1.706255 | 0 | [8 empty] | 862.022734 | 0.623907 | 32.755118 | 29.947536 | [7 empty] | 862.022734 | 3.119535 | 10.294466 | 8.110791 | [7 empty] | 862.022734 | 3.119535 | 7.486884 | 7.486884 | [7 empty] | 862.750455 | 1.396027 | 2.792054
863.478124 | -1.548344 | 4.490198 | [8 empty] | 862.750455 | 5.428993 | 35.366015 | 25.128484 | [7 empty] | 862.750455 | 3.567624 | 8.68639 | 8.065933 | [7 empty] | 862.750455 | 5.118765 | 8.531276 | 9.617074 | [7 empty] | 863.478124 | 6.967548 | -0.619338
864.205741 | 0.311321 | 3.735847 | [8 empty] | 863.478124 | 2.012847 | 31.895886 | 22.915491 | [7 empty] | 863.478124 | 4.645032 | 11.922249 | 9.290064 | [7 empty] | 863.478124 | 5.109535 | 8.051389 | 8.670726 | [7 empty] | 864.205741 | 5.29245 | 1.245282
864.933306 | -0.62876 | 4.715703 | [8 empty] | 864.205741 | 2.334904 | 31.754701 | 23.193385 | [7 empty] | 864.205741 | 1.400943 | 12.608484 | 7.938675 | [7 empty] | 864.205741 | 5.44811 | 7.004713 | 12.141503 | [7 empty] | 864.933306 | 2.200661 | -0.785951
865.660819 | 0.634262 | 4.122706 | [8 empty] | 864.933306 | 3.143802 | 31.28083 | 17.133721 | [7 empty] | 864.933306 | 3.458182 | 13.518349 | 8.645456 | [7 empty] | 864.933306 | 5.187273 | 6.601984 | 7.230745 | [7 empty] | 865.660819 | 0.634262 | 4.122706
866.38828 | 6.197584 | 2.860423 | [8 empty] | 865.660819 | 5.232665 | 33.14021 | 25.529062 | [7 empty] | 865.660819 | 5.232665 | 5.866927 | 7.135452 | [7 empty] | 865.660819 | 2.061353 | 8.403977 | 11.733854 | [7 empty] | 866.38828 | 1.430212 | 0
867.115689 | -0.316954 | 4.278875 | [8 empty] | 866.38828 | 2.224774 | 27.650758 | 19.86405 | [7 empty] | 866.38828 | 0 | 9.216919 | 7.30997 | [7 empty] | 866.38828 | -1.112387 | 4.290635 | 12.236255 | [7 empty] | 867.115689 | 5.388213 | 3.01106
867.843046 | 3.787596 | 5.523578 | [8 empty] | 867.115689 | 1.426292 | 23.613051 | 20.285037 | [7 empty] | 867.115689 | 3.486491 | 7.289935 | 7.923842 | [7 empty] | 867.115689 | 6.814505 | 5.863643 | 12.044241 | [7 empty] | 867.843046 | 4.418862 | -1.262532
868.570351 | -2.528292 | 1.106128 | [8 empty] | 867.843046 | 5.207944 | 21.147411 | 20.516145 | [7 empty] | 867.843046 | 9.153357 | 9.311173 | 10.573706 | [7 empty] | 867.843046 | 8.206458 | 8.522091 | 8.679908 | [7 empty] | 868.570351 | -2.528292 | 2.68631
869.297603 | 5.255753 | 4.937223 | [8 empty] | 868.570351 | 2.528292 | 24.334811 | 19.594263 | [7 empty] | 868.570351 | 4.108474 | 6.162712 | 6.952803 | [7 empty] | 868.570351 | -3.476402 | 6.636766 | 5.214602 | [7 empty] | 869.297603 | 2.229713 | -2.070448
870.024803 | 3.221064 | -1.127372 | [8 empty] | 869.297603 | 5.892814 | 19.271095 | 20.067422 | [7 empty] | 869.297603 | 4.300162 | 5.096488 | 10.352241 | [7 empty] | 869.297603 | 0 | 10.670772 | 8.918854 | [7 empty] | 870.024803 | 4.187383 | 4.50949
870.751951 | 3.73902 | 1.300529 | [8 empty] | 870.024803 | 5.314756 | 27.379044 | 21.097969 | [7 empty] | 870.024803 | 4.992649 | 10.307405 | 7.5695 | [7 empty] | 870.024803 | 4.02633 | 8.374766 | 7.891607 | [7 empty] | 870.751951 | 0.975397 | 6.827776
871.479047 | 4.400483 | 2.281732 | [8 empty] | 870.751951 | 1.463095 | 26.010576 | 13.655552 | [7 empty] | 870.751951 | 7.478041 | 8.778569 | 6.177512 | [7 empty] | 870.751951 | 2.92619 | 3.901586 | 8.453437 | [7 empty] | 871.479047 | 5.541349 | 4.563464
872.20609 | 4.073121 | 1.955098 | [8 empty] | 871.479047 | -0.651923 | 23.958185 | 19.394721 | [7 empty] | 871.479047 | 4.726445 | 6.030291 | 8.637985 | [7 empty] | 871.479047 | 9.126928 | 5.541349 | 5.70433 | [7 empty] | 872.20609 | -0.814624 | 5.213595
872.933081 | 6.999742 | 1.139493 | [8 empty] | 872.20609 | 4.887746 | 21.180231 | 17.107109 | [7 empty] | 872.20609 | 7.494543 | 10.915965 | 7.657468 | [7 empty] | 872.20609 | 2.443873 | 12.708138 | 5.539445 | [7 empty] | 872.933081 | 1.302278 | 4.232402
873.66002 | 2.449983 | 0.816661 | [8 empty] | 872.933081 | 1.302278 | 19.04581 | 14.162269 | [7 empty] | 872.933081 | 5.697465 | 10.906575 | 8.30202 | [7 empty] | 872.933081 | 4.883541 | 8.627589 | 3.255694 | [7 empty] | 873.66002 | 2.613315 | 5.063298
874.386906 | -4.444066 | 2.962711 | [8 empty] | 873.66002 | 1.46999 | 19.436532 | 18.293206 | [7 empty] | 873.66002 | 6.533288 | 7.513281 | 11.759918 | [7 empty] | 873.66002 | 10.289929 | 1.306658 | 9.309935 | [7 empty] | 874.386906 | 2.468926 | 6.090017
875.11374 | 0.666113 | 6.994189 | [8 empty] | 874.386906 | 0.822975 | 21.891142 | 17.94086 | [7 empty] | 874.386906 | 5.431637 | 5.925422 | 9.052728 | [7 empty] | 874.386906 | 10.040298 | 4.444066 | 3.621091 | [7 empty] | 875.11374 | 0.166528 | 1.332226
875.840522 | 0.673293 | 4.544726 | [8 empty] | 875.11374 | 1.665283 | 20.482981 | 8.492943 | [7 empty] | 875.11374 | 7.993358 | 3.663623 | 5.495434 | [7 empty] | 875.11374 | 3.663623 | 8.159887 | 10.990868 | [7 empty] | 875.840522 | 3.366464 | 0.841616
876.567251 | 1.011714 | 0.674476 | [8 empty] | 875.840522 | 1.346586 | 21.208723 | 12.287594 | [7 empty] | 875.840522 | 3.366464 | 6.396282 | 7.742867 | [7 empty] | 875.840522 | 2.693171 | 7.574544 | 9.931069 | [7 empty] | 876.567251 | 1.348952 | 4.552712
877.293927 | 2.19077 | 2.359291 | [8 empty] | 876.567251 | 4.88995 | 20.234274 | 14.163992 | [7 empty] | 876.567251 | 1.517571 | 11.466089 | 11.803326 | [7 empty] | 876.567251 | 7.925091 | 7.587853 | 11.29747 | [7 empty] | 877.293927 | -3.033374 | 8.257519
878.020551 | 4.196551 | 7.38593 | [8 empty] | 877.293927 | 2.696333 | 18.705809 | 13.818706 | [7 empty] | 877.293927 | 9.100123 | 16.177997 | 10.61681 | [7 empty] | 877.293927 | -1.516687 | 11.122373 | 7.077874 | [7 empty] | 878.020551 | -0.671448 | 4.867999
878.747123 | 3.355772 | 8.053853 | [8 empty] | 878.020551 | 8.728827 | 17.793377 | 9.903861 | [7 empty] | 878.020551 | 9.903861 | 6.043034 | 8.896689 | [7 empty] | 878.020551 | 4.867999 | 11.414619 | 12.589654 | [7 empty] | 878.747123 | 2.34904 | 5.704812
879.473642 | 10.950147 | 1.34771 | [8 empty] | 878.747123 | 11.074048 | 17.785592 | 20.637998 | [7 empty] | 878.747123 | 7.21491 | 9.899527 | 9.060584 | [7 empty] | 878.747123 | 7.047121 | 14.42982 | 14.094242 | [7 empty] | 879.473642 | 6.907016 | 3.706204
880.200108 | 6.298658 | 8.5117 | [8 empty] | 879.473642 | 5.727769 | 20.889511 | 16.677916 | [7 empty] | 879.473642 | 4.043131 | 8.086262 | 6.570088 | [7 empty] | 879.473642 | 9.265509 | 4.211595 | 9.7709 | [7 empty] | 880.200108 | 3.745148 | 11.746146
880.926522 | 12.003359 | 12.003358 | [8 empty] | 880.200108 | 8.171232 | 18.044804 | 17.87457 | [7 empty] | 880.200108 | 10.724742 | 9.703338 | 8.5117 | [7 empty] | 880.200108 | 13.788954 | 10.043806 | 12.937784 | [7 empty] | 880.926522 | 9.259734 | 16.633225
881.652883 | 18.394017 | 11.689656 | [8 empty] | 880.926522 | 10.974499 | 27.264771 | 21.948998 | [7 empty] | 880.926522 | 11.488929 | 22.120475 | 17.147655 | [7 empty] | 880.926522 | 14.575507 | 19.205374 | 21.777522 | [7 empty] | 881.652883 | 17.534483 | 17.534483
882.379191 | 20.214905 | 16.617337 | [8 empty] | 881.652883 | 24.066938 | 29.567952 | 26.989352 | [7 empty] | 881.652883 | 23.551218 | 25.442192 | 17.878297 | [7 empty] | 881.652883 | 20.972617 | 25.957912 | 22.863591 | [7 empty] | 882.379191 | 18.844403 | 22.955909
883.105447 | 16.728669 | 22.361792 | [8 empty] | 882.379191 | 17.473901 | 32.549422 | 22.270657 | [7 empty] | 882.379191 | 24.840349 | 26.210851 | 26.553476 | [7 empty] | 882.379191 | 27.923978 | 25.5256 | 27.581353 | [7 empty] | 883.105447 | 17.07007 | 25.605105
883.83165 | 17.019045 | 24.337234 | [8 empty] | 883.105447 | 24.4102 | 29.531221 | 27.824214 | [7 empty] | 883.105447 | 23.385996 | 30.214024 | 28.165616 | [7 empty] | 883.105447 | 29.872622 | 28.507017 | 34.993643 | [7 empty] | 883.83165 | 15.657521 | 18.550759
884.5578 | 14.555217 | 15.068931 | [8 empty] | 883.83165 | 21.103616 | 28.421805 | 25.017996 | [7 empty] | 883.83165 | 24.847806 | 26.209329 | 24.847806 | [7 empty] | 883.83165 | 21.614187 | 24.677615 | 23.826663 | [7 empty] | 884.5578 | 10.787985 | 9.760557
885.283897 | 10.369626 | 6.394603 | [8 empty] | 884.5578 | 7.534465 | 24.65825 | 27.91177 | [7 empty] | 884.5578 | 17.295023 | 19.863591 | 21.233493 | [7 empty] | 884.5578 | 20.034828 | 15.068931 | 22.432158 | [7 empty] | 885.283897 | 7.950047 | 7.085911
886.009942 | 5.573627 | 5.573627 | [8 empty] | 885.283897 | 11.92507 | 22.467523 | 18.4925 | [7 empty] | 885.283897 | 13.307687 | 16.07292 | 18.838154 | [7 empty] | 885.283897 | 14.690303 | 13.480514 | 13.13486 | [7 empty] | 886.009942 | 5.399451 | 9.753848
886.735934 | 12.965425 | 6.83313 | [8 empty] | 886.009942 | 12.19231 | 20.378574 | 14.630771 | [7 empty] | 886.009942 | 13.759892 | 15.327475 | 14.108244 | [7 empty] | 886.009942 | 16.546706 | 11.147254 | 20.901102 | [7 empty] | 886.735934 | 8.585214 | 7.008338
887.461872 | 10.332977 | 5.254056 | [8 empty] | 886.735934 | 10.337299 | 14.367093 | 8.585214 | [7 empty] | 886.735934 | 10.16209 | 15.418344 | 10.512507 | [7 empty] | 886.735934 | 13.491051 | 16.119177 | 14.892718 | [7 empty] | 887.461872 | 7.005408 | 4.903786
888.187758 | 3.671202 | 2.272649 | [8 empty] | 887.461872 | 8.056219 | 17.16325 | 15.061627 | [7 empty] | 887.461872 | 11.208653 | 13.835681 | 9.632436 | [7 empty] | 887.461872 | 6.655138 | 8.056219 | 4.203245 | [7 empty] | 888.187758 | 3.496383 | 2.447468
888.913591 | 2.799182 | 10.67188 | [8 empty] | 888.187758 | 8.740957 | 11.013606 | 16.083362 | [7 empty] | 888.187758 | 8.041681 | 7.517223 | 13.111436 | [7 empty] | 888.187758 | 7.517223 | 9.090596 | 3.846021 | [7 empty] | 888.913591 | 3.149079 | 6.648056
889.639372 | 7.558288 | 2.812386 | [8 empty] | 888.913591 | 11.021778 | 16.79509 | 5.248465 | [7 empty] | 888.913591 | 10.321982 | 15.920345 | 6.12321 | [7 empty] | 888.913591 | 9.09734 | 12.071471 | 4.898568 | [7 empty] | 889.639372 | 4.570128 | 5.800547
890.365099 | 2.662945 | 7.101186 | [8 empty] | 889.639372 | 11.249546 | 14.589254 | 9.140256 | [7 empty] | 889.639372 | 10.019127 | 8.788707 | 12.128416 | [7 empty] | 889.639372 | 10.370675 | 14.41348 | 9.843352 | [7 empty] | 890.365099 | 6.213538 | 9.231542
891.090773 | 2.691504 | 4.665274 | [8 empty] | 890.365099 | 7.633775 | 14.379902 | 12.604605 | [7 empty] | 890.365099 | 7.988834 | 11.716957 | 6.746127 | [7 empty] | 890.365099 | 5.32589 | 5.503419 | 6.391067 | [7 empty] | 891.090773 | 2.870938 | 8.612813
891.816394 | 6.49814 | 4.512598 | [8 empty] | 891.090773 | 7.356778 | 7.895078 | 10.048282 | [7 empty] | 891.090773 | 7.715645 | 10.94545 | 9.330547 | [7 empty] | 891.090773 | 7.536211 | 8.97168 | 8.612813 | [7 empty] | 891.816394 | 3.068566 | -1.083023
892.541962 | 7.785862 | 6.518396 | [8 empty] | 891.816394 | 3.068566 | 5.776125 | 8.122675 | [7 empty] | 891.816394 | 7.220156 | 5.595621 | 11.010738 | [7 empty] | 891.816394 | 9.927714 | 9.566707 | 6.317637 | [7 empty] | 892.541962 | 11.226126 | 5.431997
893.267477 | 4.346923 | 2.173462 | [8 empty] | 892.541962 | 2.353865 | 18.830921 | 10.320793 | [7 empty] | 892.541962 | 7.061595 | 9.95866 | 12.312525 | [7 empty] | 892.541962 | 4.345597 | 8.691194 | 6.518396 | [7 empty] | 893.267477 | 14.1275 | 5.795898
893.992938 | 3.439895 | 3.801989 | [8 empty] | 893.267477 | 10.867308 | 13.765257 | 8.331603 | [7 empty] | 893.267477 | 7.244872 | 7.969359 | 6.882628 | [7 empty] | 893.267477 | 8.512725 | 9.418334 | 7.788237 | [7 empty] | 893.992938 | 5.250366 | 0.905235
894.718347 | 12.891151 | 5.628531 | [8 empty] | 893.992938 | 9.052355 | 13.216438 | 9.95759 | [7 empty] | 893.992938 | 11.768062 | 10.862826 | 12.49225 | [7 empty] | 893.992938 | 11.587014 | 13.940627 | 10.500732 | [7 empty] | 894.718347 | 10.167668 | 13.254282
895.443702 | 9.501599 | 8.953429 | [8 empty] | 894.718347 | 9.986103 | 10.712364 | 17.793419 | [7 empty] | 894.718347 | 15.069936 | 12.89115 | 16.52246 | [7 empty] | 894.718347 | 12.709585 | 16.340895 | 16.340895 | [7 empty] | 895.443702 | 10.963383 | 8.587983
896.169005 | 13.844002 | 12.182722 | [8 empty] | 895.443702 | 11.511552 | 12.790613 | 17.175967 | [7 empty] | 895.443702 | 17.541413 | 11.328829 | 16.079628 | [7 empty] | 895.443702 | 18.637751 | 14.98329 | 15.714182 | [7 empty] | 896.169005 | 13.474829 | 11.998136
896.894254 | 16.038708 | 10.257313 | [8 empty] | 896.169005 | 11.813549 | 16.79739 | 11.628962 | [7 empty] | 896.169005 | 11.813549 | 22.334991 | 16.79739 | [7 empty] | 896.169005 | 12.367309 | 17.90491 | 19.197017 | [7 empty] | 896.894254 | 10.44381 | 10.070816
897.61945 | 9.193113 | 7.129353 | [8 empty] | 896.894254 | 14.360238 | 15.852211 | 9.697823 | [7 empty] | 896.894254 | 13.427755 | 16.411701 | 12.495272 | [7 empty] | 896.894254 | 9.88432 | 9.32483 | 12.495272 | [7 empty] | 897.61945 | 3.752291 | 11.632102
898.344592 | 6.77831 | 8.472888 | [8 empty] | 897.61945 | 9.193113 | 14.633935 | 14.258706 | [7 empty] | 897.61945 | 12.194946 | 16.697695 | 17.260539 | [7 empty] | 897.61945 | 9.755957 | 11.069258 | 14.44632 | [7 empty] | 898.344592 | 3.389155 | 15.439485
899.069681 | 6.969943 | 7.723451 | [8 empty] | 898.344592 | 3.389155 | 9.602606 | 10.920611 | [7 empty] | 898.344592 | 6.025165 | 12.615189 | 7.908029 | [7 empty] | 898.344592 | 6.77831 | 9.037747 | 9.037747 | [7 empty] | 899.069681 | 4.144291 | 11.302611
899.794717 | 6.396505 | 5.26771 | [8 empty] | 899.069681 | 4.144291 | 8.476958 | 7.346697 | [7 empty] | 899.069681 | 8.476958 | 10.360727 | 9.230466 | [7 empty] | 899.069681 | 2.448899 | 9.230466 | 5.274552 | [7 empty] | 899.794717 | 7.713433 | 0.564397
900.5197 | 7.561574 | 3.591748 | [8 empty] | 899.794717 | 3.950783 | 11.28795 | 8.27783 | [7 empty] | 899.794717 | 8.465962 | 7.5253 | 6.960902 | [7 empty] | 899.794717 | 1.881325 | 8.654095 | 8.842227 | [7 empty] | 900.5197 | 6.049259 | 1.323275
901.244629 | 8.755704 | 0.951707 | [8 empty] | 900.5197 | 7.561574 | 4.536944 | 7.372535 | [7 empty] | 900.5197 | 0 | 5.293102 | 9.073889 | [7 empty] | 900.5197 | 9.830046 | 7.561574 | 6.994456 | [7 empty] | 901.244629 | 9.326729 | 4.758535
901.969504 | 5.012505 | 10.02501 | [8 empty] | 901.244629 | 7.613656 | 5.710242 | 10.088094 | [7 empty] | 901.244629 | 5.900583 | 2.66478 | 9.897753 | [7 empty] | 901.244629 | 5.139218 | 5.329559 | 7.423315 | [7 empty] | 901.969504 | -0.771155 | 3.662984
902.694327 | 1.166369 | 2.527132 | [8 empty] | 901.969504 | 8.675489 | 10.02501 | 5.976448 | [7 empty] | 901.969504 | 11.181742 | 5.976448 | 6.362025 | [7 empty] | 901.969504 | 5.398082 | 1.349521 | 7.13318 | [7 empty] | 902.694327 | 5.831844 | 5.054265
903.419095 | 9.177925 | 6.63935 | [8 empty] | 902.694327 | -0.777579 | 9.33095 | 5.637449 | [7 empty] | 902.694327 | 4.85987 | 4.082291 | -1.360764 | [7 empty] | 902.694327 | 13.024452 | 9.71974 | 7.387002 | [7 empty] | 903.419095 | 2.73385 | 7.615725
904.143811 | 4.296676 | 3.515462 | [8 empty] | 903.419095 | 9.76375 | 8.787375 | 8.787375 | [7 empty] | 903.419095 | 10.740125 | 11.7165 | 5.4677 | [7 empty] | 903.419095 | 4.6866 | 16.79365 | 11.911775 | [7 empty] | 904.143811 | 8.788655 | 15.233669
904.868472 | 8.974315 | 9.559596 | [8 empty] | 904.143811 | 10.351083 | 9.569869 | 11.522904 | [7 empty] | 904.143811 | 13.280635 | 8.398048 | 11.718207 | [7 empty] | 904.143811 | 16.014883 | 13.280635 | 13.475938 | [7 empty] | 904.868472 | 4.292064 | 10.339971
905.593081 | 7.249924 | 8.229644 | [8 empty] | 904.868472 | 10.144878 | 11.120347 | 15.41241 | [7 empty] | 904.868472 | 12.095816 | 10.339971 | 18.729005 | [7 empty] | 904.868472 | 17.558442 | 13.266378 | 19.899568 | [7 empty] | 905.593081 | 3.331046 | 8.0337
906.317635 | 7.479409 | 11.612766 | [8 empty] | 905.593081 | 10.385027 | 14.891736 | 16.655232 | [7 empty] | 905.593081 | 10.972858 | 13.912017 | 16.0674 | [7 empty] | 905.593081 | 15.479568 | 24.1011 | 15.283624 | [7 empty] | 906.317635 | 13.187379 | 9.054021
907.042136 | 5.979192 | 1.993064 | [8 empty] | 906.317635 | 7.676235 | 11.41594 | 11.219113 | [7 empty] | 906.317635 | 10.628634 | 5.904797 | 13.777858 | [7 empty] | 906.317635 | 8.266715 | 20.863614 | 11.41594 | [7 empty] | 907.042136 | 2.989596 | 3.388209
907.766583 | 2.414881 | 5.031002 | [8 empty] | 907.042136 | 10.961852 | 12.556303 | 8.570175 | [7 empty] | 907.042136 | 15.545899 | 11.360465 | 8.370869 | [7 empty] | 907.042136 | 12.356997 | 8.769482 | 6.577111 | [7 empty] | 907.766583 | 14.690527 | 4.226042
908.490977 | 4.253416 | 4.050872 | [8 empty] | 907.766583 | 9.860765 | 6.640923 | 6.238443 | [7 empty] | 907.766583 | 6.640923 | 12.074406 | 7.244644 | [7 empty] | 907.766583 | 7.647124 | 8.854564 | 7.445884 | [7 empty] | 908.490977 | 5.06359 | 3.038154
909.215317 | -0.405525 | 2.027625 | [8 empty] | 908.490977 | 7.696657 | 7.29157 | 6.076308 | [7 empty] | 908.490977 | 6.076308 | 8.304288 | 3.443241 | [7 empty] | 908.490977 | 11.747529 | 0.810174 | 4.455959 | [7 empty] | 909.215317 | 7.299452 | 2.635913
909.939603 | 2.031108 | 0.203111 | [8 empty] | 909.215317 | 7.907739 | 6.893927 | 2.838676 | [7 empty] | 909.215317 | 6.082876 | 11.760228 | 9.732602 | [7 empty] | 909.215317 | 8.516027 | 5.677351 | 5.880114 | [7 empty] | 909.939603 | 2.031107 | 4.671547
910.663836 | 3.051788 | 1.831073 | [8 empty] | 909.939603 | 3.046661 | 7.311987 | 1.218665 | [7 empty] | 909.939603 | 9.952427 | 7.515098 | 7.311987 | [7 empty] | 909.939603 | 4.062215 | 8.327541 | 6.702655 | [7 empty] | 910.663836 | 6.713933 | 7.527743
911.388015 | 4.288868 | 5.514259 | [8 empty] | 910.663836 | 4.88286 | 11.800245 | 5.289765 | [7 empty] | 910.663836 | 5.086313 | 9.969172 | 10.986435 | [7 empty] | 910.663836 | 6.103575 | 3.25524 | 2.644882 | [7 empty] | 911.388015 | 2.042318 | 5.105795
912.11214 | 2.471005 | 5.147928 | [8 empty] | 911.388015 | 4.697331 | 11.436981 | 8.577736 | [7 empty] | 911.388015 | 5.105795 | 9.598895 | 8.577736 | [7 empty] | 911.388015 | 4.084636 | 3.267709 | 8.373504 | [7 empty] | 912.11214 | 9.472187 | 4.324259
912.836211 | 8.935918 | 7.481234 | [8 empty] | 912.11214 | 3.500591 | 5.971596 | 4.118342 | [7 empty] | 912.11214 | 3.294674 | 8.854435 | 0.823668 | [7 empty] | 912.11214 | 2.471005 | 8.030767 | -1.44142 | [7 empty] | 912.836211 | 0.207812 | 5.610925
913.560228 | 12.388044 | 1.469768 | [8 empty] | 912.836211 | 6.442174 | 5.403113 | 7.273422 | [7 empty] | 912.836211 | 2.909369 | 3.948429 | 6.649986 | [7 empty] | 912.836211 | 4.156241 | 6.857798 | 7.689046 | [7 empty] | 913.560228 | 6.299005 | 4.619271
914.284191 | 8.429986 | 6.11174 | [8 empty] | 913.560228 | 10.288376 | 9.028575 | 15.32758 | [7 empty] | 913.560228 | 3.569436 | 6.089039 | 4.619271 | [7 empty] | 913.560228 | 8.818608 | 5.039204 | 6.508972 | [7 empty] | 914.284191 | -2.528996 | 3.371994
915.008101 | 2.327123 | 1.26934 | [8 empty] | 914.284191 | 4.425743 | 8.008487 | 2.107497 | [7 empty] | 914.284191 | 11.169731 | 5.90099 | 12.01273 | [7 empty] | 914.284191 | 2.318246 | 10.326733 | -2.739745 | [7 empty] | 915.008101 | 11.000946 | 8.885379
915.731956 | 8.692125 | 10.388149 | [8 empty] | 915.008101 | 5.71203 | 12.693399 | 6.981369 | [7 empty] | 915.008101 | 6.981369 | 7.616039 | 9.520049 | [7 empty] | 915.008101 | 9.520049 | 7.192926 | 9.731606 | [7 empty] | 915.731956 | 8.268119 | 8.480122
916.455758 | 6.786211 | 19.086219 | [8 empty] | 915.731956 | 10.812156 | 10.388149 | 11.872171 | [7 empty] | 915.731956 | 9.328134 | 15.900229 | 9.540137 | [7 empty] | 915.731956 | 12.296177 | 15.900229 | 16.536238 | [7 empty] | 916.455758 | 7.634488 | 18.662081
917.179506 | 11.075392 | 10.436427 | [8 empty] | 916.455758 | 22.691394 | 14.844837 | 12.936215 | [7 empty] | 916.455758 | 20.358634 | 13.360353 | 20.358634 | [7 empty] | 916.455758 | 23.115532 | 13.360353 | 22.055186 | [7 empty] | 917.179506 | 11.501368 | 11.28838
917.903199 | 8.821363 | 10.75776 | [8 empty] | 917.179506 | 11.714357 | 10.862403 | 13.631251 | [7 empty] | 917.179506 | 14.909181 | 12.992286 | 18.316994 | [7 empty] | 917.179506 | 24.706643 | 17.039064 | 15.974122 | [7 empty] | 917.903199 | 11.833536 | 6.884966
918.626839 | 9.161729 | 3.05391 | [8 empty] | 917.903199 | 10.32745 | 17.857882 | 11.833536 | [7 empty] | 917.903199 | 13.985088 | 16.782106 | 22.591296 | [7 empty] | 917.903199 | 10.75776 | 12.048691 | 4.518259 | [7 empty] | 918.626839 | 8.50732 | 11.779366
919.350424 | 6.387163 | 7.928892 | [8 empty] | 918.626839 | 15.269548 | 11.124956 | 13.30632 | [7 empty] | 918.626839 | 11.124956 | 11.561229 | 19.41414 | [7 empty] | 918.626839 | 14.615139 | 18.75973 | 6.980365 | [7 empty] | 919.350424 | 1.982223 | 4.184693
920.073955 | 5.313217 | 7.305674 | [8 empty] | 919.350424 | 9.030127 | 14.976796 | 9.690868 | [7 empty] | 919.350424 | 12.113585 | 5.946669 | 5.946669 | [7 empty] | 919.350424 | 7.047904 | 18.720995 | 4.845434 | [7 empty] | 920.073955 | 4.427681 | 5.755985
920.797433 | 5.781477 | 3.780197 | [8 empty] | 920.073955 | 5.091833 | 8.633978 | 7.305674 | [7 empty] | 920.073955 | 6.420137 | 7.08429 | 7.748442 | [7 empty] | 920.073955 | 6.862906 | 7.527058 | 3.763529 | [7 empty] | 920.797433 | 4.44729 | 3.557832
921.520856 | 3.566473 | 4.680996 | [8 empty] | 920.797433 | 6.44857 | 4.669655 | 12.897141 | [7 empty] | 920.797433 | 9.116945 | 15.120786 | 2.668374 | [7 empty] | 920.797433 | 8.672216 | 8.672215 | 8.449851 | [7 empty] | 921.520856 | 0.222905 | 11.813941
922.244224 | 2.236859 | 6.263207 | [8 empty] | 921.520856 | 8.916182 | 6.241327 | 7.132946 | [7 empty] | 921.520856 | 12.25975 | 4.9039 | 11.813941 | [7 empty] | 921.520856 | -0.222905 | 9.8078 | 9.8078 | [7 empty] | 922.244224 | 5.144777 | 3.578975
922.967539 | 11.512539 | 3.386041 | [8 empty] | 922.244224 | 12.973785 | 5.368463 | 7.829008 | [7 empty] | 922.244224 | 10.065868 | 9.39481 | 9.39481 | [7 empty] | 922.244224 | 4.697405 | 8.947438 | 0.671058 | [7 empty] | 922.967539 | 0.677208 | -3.386041
923.6908 | 0.456575 | 2.739451 | [8 empty] | 922.967539 | 6.772082 | 10.83533 | 1.580152 | [7 empty] | 922.967539 | 7.44929 | 8.57797 | 5.869137 | [7 empty] | 922.967539 | 1.805888 | 10.158122 | 1.580152 | [7 empty] | 923.6908 | 8.446641 | 1.141438
924.414006 | 0.925881 | 0.925881 | [8 empty] | 923.6908 | 7.076916 | 6.62034 | 8.903216 | [7 empty] | 923.6908 | 7.305203 | 10.957805 | 5.70719 | [7 empty] | 923.6908 | 10.272942 | 1.141438 | 8.903216 | [7 empty] | 924.414006 | 4.166464 | 6.249697
925.137158 | 6.560191 | 7.731654 | [8 empty] | 924.414006 | 5.323816 | 6.944108 | 5.555286 | [7 empty] | 924.414006 | 1.620292 | 11.804983 | -1.620292 | [7 empty] | 924.414006 | -3.934994 | 2.546173 | 4.397935 | [7 empty] | 925.137158 | 5.623021 | 5.154436
925.860255 | 0 | 2.589863 | [8 empty] | 925.137158 | 6.091606 | 5.623021 | 8.434532 | [7 empty] | 925.137158 | 13.354675 | 7.965947 | 9.137409 | [7 empty] | 925.137158 | 2.811511 | -1.405755 | 1.405755 | [7 empty] | 925.860255 | 3.767073 | 1.17721
926.583298 | 1.656387 | 0.473253 | [8 empty] | 925.860255 | -1.648094 | -0.235442 | 7.534146 | [7 empty] | 925.860255 | 1.412652 | 2.118978 | 5.650609 | [7 empty] | 925.860255 | 1.883536 | 1.883536 | 12.478429 | [7 empty] | 926.583298 | 0.70988 | 3.312773
927.306287 | 5.952354 | 3.333318 | [8 empty] | 926.583298 | 5.67904 | 2.602893 | 0.946507 | [7 empty] | 926.583298 | 3.786026 | 5.205786 | 4.96916 | [7 empty] | 926.583298 | 3.312773 | 4.022653 | -0.70988 | [7 empty] | 927.306287 | 4.761883 | -1.190471
928.029221 | 7.916857 | -0.719714 | [8 empty] | 927.306287 | -3.809506 | 12.380896 | -1.428565 | [7 empty] | 927.306287 | 2.85713 | 3.809506 | 7.619013 | [7 empty] | 927.306287 | -1.428565 | 0.714282 | 3.809506 | [7 empty] | 928.029221 | -10.555809 | 4.798095
928.752101 | 0.242707 | 2.427068 | [8 empty] | 928.029221 | 7.197143 | 1.919238 | 6.477428 | [7 empty] | 928.029221 | 7.676952 | 7.437047 | -2.638952 | [7 empty] | 928.029221 | 8.396666 | 11.515428 | 1.679333 | [7 empty] | 928.752101 | 1.698948 | 8.009326
929.474927 | 7.396207 | 4.684265 | [8 empty] | 928.752101 | 9.950981 | 12.863463 | 5.339551 | [7 empty] | 928.752101 | 2.427068 | 7.766619 | 6.310378 | [7 empty] | 928.752101 | 6.553085 | 12.620756 | -2.912482 | [7 empty] | 929.474927 | 11.587392 | 7.396207
930.197698 | 4.269315 | 0.753409 | [8 empty] | 929.474927 | 5.423885 | 0 | 4.684265 | [7 empty] | 929.474927 | 13.559714 | 8.135828 | -2.465402 | [7 empty] | 929.474927 | 6.163506 | 7.889288 | -2.465403 | [7 empty] | 930.197698 | 4.520452 | 4.269315
930.920414 | 0.765528 | -0.765528 | [8 empty] | 930.197698 | 6.278405 | 8.036358 | 9.292039 | [7 empty] | 930.197698 | 1.004545 | -1.757953 | 7.534086 | [7 empty] | 930.197698 | 2.762498 | 2.511362 | 1.757953 | [7 empty] | 930.920414 | 4.082814 | -4.848342
931.643076 | 4.91823 | 6.212501 | [8 empty] | 930.920414 | -2.806935 | 2.296583 | 4.848342 | [7 empty] | 930.920414 | 7.400101 | 0.765528 | 3.572463 | [7 empty] | 930.920414 | 0.510352 | 6.124222 | -4.082814 | [7 empty] | 931.643076 | 0.776563 | 7.247918
932.365684 | 2.357421 | -1.047743 | [8 empty] | 931.643076 | 13.460418 | -6.212501 | 9.577605 | [7 empty] | 931.643076 | -2.847396 | -2.070834 | 2.588542 | [7 empty] | 931.643076 | 5.435938 | 7.765626 | 3.10625 | [7 empty] | 932.365684 | 5.500649 | -0.785807
933.088237 | 7.718391 | 2.395363 | [8 empty] | 932.365684 | 10.477426 | 11.263233 | 5.762584 | [7 empty] | 932.365684 | -1.83355 | 8.643876 | 2.095485 | [7 empty] | 932.365684 | 5.238713 | 7.334198 | -2.881292 | [7 empty] | 933.088237 | 1.330757 | -2.395363
933.810735 | 3.553952 | 5.467618 | [8 empty] | 933.088237 | 2.129211 | 0.798454 | -3.72612 | [7 empty] | 933.088237 | 4.258422 | 4.790725 | 3.459968 | [7 empty] | 933.088237 | 2.927665 | 5.855331 | 0 | [7 empty] | 933.810735 | 0.820143 | 10.935236
934.533178 | 3.68951 | 6.811404 | [8 empty] | 933.810735 | 7.381284 | 15.035949 | 2.733809 | [7 empty] | 933.810735 | 0.820143 | 6.287761 | 2.733809 | [7 empty] | 933.810735 | 8.201427 | 5.467618 | 5.194237 | [7 empty] | 934.533178 | 8.230446 | 11.636148
935.255567 | 4.439857 | -0.591981 | [8 empty] | 934.533178 | 6.811404 | -2.554277 | 4.540936 | [7 empty] | 934.533178 | -7.095212 | 5.959978 | 7.946638 | [7 empty] | 934.533178 | 10.784723 | 6.527596 | 1.986659 | [7 empty] | 935.255567 | -2.367924 | 6.215801
935.977901 | 5.25337 | -0.927065 | [8 empty] | 935.255567 | 8.879715 | 6.807782 | 14.799525 | [7 empty] | 935.255567 | 6.511791 | 5.327829 | 4.735848 | [7 empty] | 935.255567 | 6.807781 | -2.959905 | 6.215801 | [7 empty] | 935.977901 | 12.051848 | -0.927065
936.700181 | -9.045631 | -1.615291 | [8 empty] | 935.977901 | 6.798479 | 10.197718 | 1.85413 | [7 empty] | 935.977901 | 4.944348 | 0 | -1.854131 | [7 empty] | 935.977901 | -1.236087 | 4.326305 | 2.472174 | [7 empty] | 936.700181 | -1.938349 | 4.522815
937.422405 | -2.037251 | 13.581674 | [8 empty] | 936.700181 | 10.660922 | 7.753398 | 10.337864 | [7 empty] | 936.700181 | 10.98398 | 6.461165 | 0.646116 | [7 empty] | 936.700181 | 5.49199 | 13.245388 | 8.076456 | [7 empty] | 937.422405 | 6.790837 | 11.544423
938.144575 | 9.958311 | -0.711308 | [8 empty] | 937.422405 | -3.395419 | 4.074502 | 8.488546 | [7 empty] | 937.422405 | -3.055877 | 5.093128 | 10.186256 | [7 empty] | 937.422405 | 4.074502 | 5.43267 | 18.674802 | [7 empty] | 938.144575 | -4.623501 | 16.004428
938.86669 | -1.116585 | 8.188289 | [8 empty] | 938.144575 | 15.29312 | 4.267847 | 0 | [7 empty] | 938.144575 | 4.979155 | 15.648774 | 5.334809 | [7 empty] | 938.144575 | 1.422616 | 12.092234 | 7.113079 | [7 empty] | 938.86669 | 4.838534 | -4.838534
939.588751 | 3.514368 | 3.904853 | [8 empty] | 938.86669 | 17.120968 | 2.97756 | 7.443899 | [7 empty] | 938.86669 | 12.654628 | 17.493163 | 18.609748 | [7 empty] | 938.86669 | 10.793654 | 6.327314 | 8.560484 | [7 empty] | 939.588751 | 6.247765 | 9.371647
940.310756 | 9.830304 | 8.601516 | [8 empty] | 939.588751 | 3.514368 | -2.733397 | 11.324074 | [7 empty] | 939.588751 | 6.63825 | 2.342912 | 3.904853 | [7 empty] | 939.588751 | 7.419221 | 6.247765 | -1.561941 | [7 empty] | 940.310756 | 9.011112 | 4.915152
941.032706 | 1.702851 | 1.277138 | [8 empty] | 940.310756 | 13.107072 | 17.612628 | 6.963132 | [7 empty] | 940.310756 | 13.107072 | 3.686364 | -0.409596 | [7 empty] | 940.310756 | 7.372728 | 22.118184 | 7.782324 | [7 empty] | 941.032706 | 10.217104 | 2.128563
941.754602 | 8.341627 | 7.024528 | [8 empty] | 941.032706 | -8.514253 | 16.602793 | 11.919954 | [7 empty] | 941.032706 | 8.939966 | 19.582782 | 2.554276 | [7 empty] | 941.032706 | 5.534264 | 15.751368 | 6.38569 | [7 empty] | 941.754602 | 11.853891 | 3.512264
942.476443 | 0.446765 | 19.657651 | [8 empty] | 941.754602 | 3.951297 | -3.951297 | 3.512264 | [7 empty] | 941.754602 | 14.049056 | 9.219693 | 10.975825 | [7 empty] | 941.754602 | 9.219693 | 16.683254 | 13.17099 | [7 empty] | 942.476443 | 0.89353 | 7.595002
943.198228 | 4.972961 | -5.425048 | [8 empty] | 942.476443 | 8.488531 | 8.488531 | 8.935296 | [7 empty] | 942.476443 | -8.488531 | 16.530298 | 7.595002 | [7 empty] | 942.476443 | 11.16912 | 14.743238 | 3.574118 | [7 empty] | 943.198228 | 14.918883 | 1.356262
943.919959 | 5.454232 | 3.181635 | [8 empty] | 943.198228 | 14.014708 | 6.329223 | 9.493834 | [7 empty] | 943.198228 | 6.329223 | 3.164611 | 5.877136 | [7 empty] | 943.198228 | -7.685485 | 6.78131 | -4.972961 | [7 empty] | 943.919959 | 2.727116 | -2.727116
944.641634 | 11.818058 | 0.909081 | [8 empty] | 943.919959 | 3.181635 | 2.727116 | 11.817502 | [7 empty] | 943.919959 | -0.909039 | 3.636154 | -5.908751 | [7 empty] | 943.919959 | 20.907888 | 14.090098 | 15.908176 | [7 empty] | 944.641634 | -1.818163 | -1.818163
945.363255 | 21.366092 | -2.727586 | [8 empty] | 944.641634 | 16.818006 | 2.727244 | 9.999895 | [7 empty] | 944.641634 | 14.090762 | 13.18168 | 3.181785 | [7 empty] | 944.641634 | 7.272651 | 19.090709 | 13.636221 | [7 empty] | 945.363255 | 16.820115 | 18.183908
946.08482 | 7.241813 | 6.7892 | [8 empty] | 945.363255 | 3.182184 | -1.363793 | 12.728736 | [7 empty] | 945.363255 | -5.455172 | -6.818965 | 6.364368 | [7 empty] | 945.363255 | 14.092529 | 17.72931 | 4.091379 | [7 empty] | 946.08482 | 14.936239 | 1.810453
946.806331 | 11.19043 | 6.714258 | [8 empty] | 946.08482 | 14.483626 | 1.35784 | 5.883973 | [7 empty] | 946.08482 | 2.71568 | 16.746692 | 9.052266 | [7 empty] | 946.08482 | 14.936239 | 14.031012 | -10.410106 | [7 empty] | 946.806331 | 13.876133 | 13.876133
947.527786 | 7.462226 | -1.316863 | [8 empty] | 946.806331 | 9.399961 | 8.504727 | 2.238086 | [7 empty] | 946.806331 | 14.771368 | 4.923789 | 8.952344 | [7 empty] | 946.806331 | 1.342852 | 4.923789 | 3.13332 | [7 empty] | 947.527786 | 0.438955 | 3.511636
948.249186 | 12.044126 | 2.150737 | [8 empty] | 947.527786 | 16.680271 | 14.924453 | -4.8285 | [7 empty] | 947.527786 | -0.438955 | 10.534908 | 17.997134 | [7 empty] | 947.527786 | -3.072681 | 8.77909 | 20.630862 | [7 empty] | 948.249186 | 8.1728 | 5.161768
948.970531 | 7.153208 | 3.366216 | [8 empty] | 948.249186 | 12.904421 | 12.904421 | 15.055157 | [7 empty] | 948.249186 | 8.602947 | 15.055157 | -1.720589 | [7 empty] | 948.249186 | 1.290442 | 22.79781 | -3.871326 | [7 empty] | 948.970531 | 2.945439 | 2.945439
949.69182 | 4.960753 | 7.027734 | [8 empty] | 948.970531 | 9.67787 | 5.890877 | 1.683108 | [7 empty] | 948.970531 | -2.945439 | 11.781755 | 11.781755 | [7 empty] | 948.970531 | 3.786993 | 13.044085 | 14.306416 | [7 empty] | 949.69182 | 3.307169 | 3.720565
950.413055 | 24.858525 | 0 | [8 empty] | 949.69182 | 4.547357 | 13.642071 | 7.44113 | [7 empty] | 949.69182 | 15.709052 | 17.776032 | 19.016221 | [7 empty] | 949.69182 | 16.94924 | 5.374149 | 7.44113 | [7 empty] | 950.413055 | 15.485638 | -4.482685
951.134234 | 17.267248 | -2.007819 | [8 empty] | 950.413055 | 2.852618 | 11.41047 | 11.002954 | [7 empty] | 950.413055 | 12.633021 | 13.855571 | 10.18792 | [7 empty] | 950.413055 | 14.670605 | 12.225504 | 14.670605 | [7 empty] | 951.134234 | -3.212511 | 2.007819
951.855357 | 1.181327 | -2.362654 | [8 empty] | 951.134234 | 0 | 19.275067 | 4.417203 | [7 empty] | 951.134234 | 24.495398 | 18.873503 | 20.078195 | [7 empty] | 951.134234 | 9.637534 | 8.432842 | 12.046917 | [7 empty] | 951.855357 | -1.968878 | 12.207044
952.576426 | 7.337818 | 1.931005 | [8 empty] | 951.855357 | 0 | 8.663063 | 10.238166 | [7 empty] | 951.855357 | 12.600819 | 1.968878 | -3.54398 | [7 empty] | 951.855357 | 7.481736 | 29.926946 | 1.575102 | [7 empty] | 952.576426 | -13.130832 | 9.268823
953.297439 | 1.503236 | 11.274272 | [8 empty] | 952.576426 | 15.448038 | -4.24821 | 7.337818 | [7 empty] | 952.576426 | 15.834239 | 6.951617 | -5.020612 | [7 empty] | 952.576426 | 10.041225 | 14.675636 | 10.427426 | [7 empty] | 953.297439 | 10.898462 | -2.254854
954.018396 | 4.428279 | 2.583163 | [8 empty] | 953.297439 | 14.656553 | 10.522653 | 12.401699 | [7 empty] | 953.297439 | 5.637136 | 14.280744 | 15.032362 | [7 empty] | 953.297439 | 10.522653 | 7.89199 | 9.771035 | [7 empty] | 954.018396 | 11.439721 | 3.690233
954.739299 | 0 | 2.187223 | [8 empty] | 954.018396 | 6.642419 | 5.535349 | 20.296279 | [7 empty] | 954.018396 | 20.665302 | -0.738047 | 8.118511 | [7 empty] | 954.018396 | 10.332651 | 2.952186 | 8.118512 | [7 empty] | 954.739299 | 11.665189 | 8.748892
955.460145 | 2.167498 | -0.36125 | [8 empty] | 954.739299 | 2.55176 | 0 | 3.645371 | [7 empty] | 954.739299 | 10.936115 | 7.290743 | 2.187223 | [7 empty] | 954.739299 | 12.394263 | 17.497783 | 0 | [7 empty] | 955.460145 | 5.418744 | 3.973746
956.180937 | 6.433712 | 13.582281 | [8 empty] | 955.460145 | 13.366235 | 5.057494 | 5.418744 | [7 empty] | 955.460145 | 4.696245 | 11.921237 | 0.722499 | [7 empty] | 955.460145 | -0.722499 | 3.612496 | 0.722499 | [7 empty] | 956.180937 | -1.787142 | 10.007997
956.901673 | -3.169781 | 14.440112 | [8 empty] | 956.180937 | 3.216856 | -0.714857 | 9.29314 | [7 empty] | 956.180937 | 10.722854 | 9.29314 | 6.076284 | [7 empty] | 956.180937 | 15.369423 | 6.433712 | 11.795139 | [7 empty] | 956.901673 | 6.339561 | 0.704396
[11 empty] | 956.901673 | 12.326925 | 7.396155 | -1.760989 | [7 empty] | 956.901673 | 2.817583 | 9.157144 | -2.113187 | [7 empty] | 956.901673 | 0.704396 | 23.597256 | -2.113187

## Stability_PQDs
QUA | [10 empty] | QUA
4 | [10 empty] | 4
10 | 1024 | 1 | 1 | 0 | 1 | 256 | 284 | 580 | 1023 |  | 16 | 1024 | 1 | 1 | 0 | 1 | 256 | 284 | 495 | 958
389.84nm | 410.98nm | 632.58nm | 956.90nm | [7 empty] | 389.84nm | 410.98nm | 569.30nm | 909.94nm
FAPbSrI3 = 7% - 1, 3 months | [10 empty] | FAPbSrI3 = 7% - 5, 8 months
N o. | Cursor1-2: 389.84 - 410.98(nm) | Cursor3-4: 632.58 - 956.90(nm) | QuantumYield | Abs | Peak Wavelength | Peak Count | Peak FWHM | Peak Wavelength | Peak Count | Peak FWHM | N o. | Cursor1-2: 389.84 - 410.98(nm) | Cursor3-4: 569.30 - 909.94(nm) | QuantumYield | Abs | Peak Wavelength | Peak Count | Peak FWHM | Peak Wavelength | Peak Count | Peak FWHM
1 | 245449156 | --- | --- | --- | 400.41 | 87801.43 | 6.64 | 882.38 | 49.34 | 5.12 | 1 | 139742180 | --- | --- | --- | 400.41 | 49933.99 | 6.65 | 882.38 | 28.27 | 5.57
2 | 81441332 | 100666591 | 0.614 | 0.668 | 400.41 | 29147.1 | 6.63 | 757.44 | 2328.13 | 52.75 | 2 | 41541980 | 71542609 | 0.729 | 0.703 | 400.41 | 14861.87 | 6.65 | 774.33 | 1877.06 | 43.68
3 | 72955798 | 137876234 | 0.799 | 0.703 | 400.41 | 26120.43 | 6.64 | 757.44 | 3164.87 | 53.21 | 3 | 27746205 | 68159118 | 0.609 | 0.801 | 400.41 | 9928.29 | 6.62 | 783.13 | 1706.44 | 46.01
4 | 67216141 | 149801286 | 0.84 | 0.726 | 400.41 | 24067.12 | 6.64 | 757.44 | 3467.34 | 52.77 | 4 | 22932755 | 74189827 | 0.635 | 0.836 | 400.41 | 8186.9 | 6.66 | 783.13 | 1849.14 | 46.08
5 | 46864617 | 176666243 | 0.89 | 0.809 | 400.41 | 16772.53 | 6.63 | 761.11 | 4086.73 | 52.81 | 5 | 17832080 | 104477697 | 0.857 | 0.872 | 400.41 | 6375.52 | 6.66 | 775.79 | 2712.95 | 44.09
6 | 41534117 | 185680630 | 0.911 | 0.831 | 400.41 | 14904.24 | 6.62 | 759.64 | 4309.76 | 52.59 | 6 | 25930398 | 94114388 | 0.827 | 0.814 | 400.41 | 9255.29 | 6.65 | 775.79 | 2449.9 | 44.03
7 | 32606800 | 201196514 | 0.945 | 0.867 | 400.41 | 11690.94 | 6.62 | 758.91 | 4665.74 | 52.4
8 | 38627258 | 191002664 | 0.924 | 0.843 | 400.41 | 13837.7 | 6.64 | 758.17 | 4435.91 | 52.44
9 | 37172436 | 194342373 | 0.933 | 0.849 | 400.41 | 13349.94 | 6.62 | 758.91 | 4509.34 | 52.36
10 | 26043389 | 210750883 | 0.961 | 0.894 | 400.41 | 9346.42 | 6.63 | 758.91 | 4888.68 | 52.21
[11 empty] | Wavelength | 1 | 2(QY=0.728538) | 3(QY=0.608585) | 4(QY=0.635136) | 5(QY=0.857006) | 6(QY=0.826930)
[11 empty] | 195.445194 | 127.484739 | 127.484739 | 127.484739 | 637.423694 | 47.806777 | 685.230471
Wavelength | 1 | 2(QY=0.613791) | 3(QY=0.799313) | 4(QY=0.840480) | 5(QY=0.889627) | 6(QY=0.910578) | 7(QY=0.945284) | 8(QY=0.923513) | 9(QY=0.933097) | 10(QY=0.960553) | 196.208373 | 387.309645 | 0 | 545.102463 | -86.06881 | 215.172025 | -100.413612
195.445194 | 807.403346 | 191.227108 | 382.454216 | -552.433868 | -467.444042 | -84.989826 | 0 | 84.989826 | 616.176238 | 297.464391 | 196.971525 | -261.271103 | -209.016882 | 195.953327 | 65.317776 | -13.063555 | 418.033765
196.208373 | 172.13762 | 19.126402 | 401.654446 | 95.632011 | 344.27524 | -325.148837 | 554.665664 | -325.148837 | 363.401642 | -172.13762 | 197.734649 | 216.306488 | 156.221352 | -12.017027 | -72.102163 | -24.034054 | 204.289461
196.971525 | 209.016882 | 174.180735 | 313.525324 | 313.525324 | 139.344588 | 0 | 348.361471 | 470.287985 | 365.779544 | 104.508441 | 198.497745 | 44.400206 | 222.00103 | -22.200103 | -122.100566 | -66.600309 | 155.400721
197.734649 | 368.522164 | 48.068108 | 608.862706 | 320.454056 | -192.272434 | -48.068108 | 64.090811 | 176.249731 | 0 | 0 | 199.260814 | 193.331181 | 213.681831 | 101.753253 | -234.032482 | 295.084434 | 91.577928
198.497745 | 88.800412 | 133.200618 | 162.800755 | 547.602541 | 29.600137 | 44.400206 | 458.802129 | 118.400549 | 399.601854 | 236.801099 | 200.023855 | -130.861482 | -65.430741 | -65.430741 | 233.681219 | 65.430741 | 46.736244
199.260814 | 298.476209 | 67.835502 | -40.701301 | -27.134201 | -67.835502 | 176.372305 | 122.103904 | 379.878811 | 108.536803 | 108.536803 | 200.786869 | 214.828926 | -154.676827 | 94.524728 | 42.965785 | -68.745256 | 0
200.023855 | 548.371927 | 99.703987 | 186.944975 | -49.851993 | 149.55598 | -124.629983 | 286.648962 | 37.388995 | 211.870972 | -311.574958 | 201.549854 | -86.755747 | 165.624607 | -39.43443 | 47.321316 | -39.43443 | 173.511493
200.786869 | -103.117885 | -217.693312 | 148.948056 | 309.353654 | 274.981026 | 343.726282 | 378.09891 | 148.948056 | 34.372628 | 263.523483 | 202.312812 | 36.157079 | 36.157079 | -86.776991 | -151.859734 | -36.157079 | -43.388495
201.549854 | 389.086378 | 0 | 168.253569 | 147.221873 | 115.674329 | 231.348657 | 21.031696 | -178.769417 | -84.126785 | -147.221873 | 203.075742 | 13.273412 | 192.464471 | -79.640471 | -19.910118 | 86.277177 | 46.456941
202.312812 | 57.851327 | 0 | 0 | 38.567551 | 414.601178 | 212.121533 | 106.060767 | -57.851327 | -115.702654 | 202.479645 | 203.838645 | 121.824986 | -60.912493 | -103.551238 | 219.284975 | 42.638745 | 115.733737
203.075742 | 345.108707 | 176.978824 | 398.202354 | -88.489412 | 97.338353 | -35.395765 | 318.561883 | 132.734118 | -61.942588 | 106.187294 | 204.601519 | -44.792255 | -195.966115 | 0 | 78.386446 | 33.594191 | 123.178701
203.838645 | 341.109961 | -24.364997 | 129.946652 | -16.243331 | 16.243331 | -105.581655 | 40.608329 | -24.364997 | 235.528306 | -121.824986 | 205.364366 | 134.131835 | 20.635667 | 108.337252 | 61.907001 | 51.589167 | -5.158917
204.601519 | 209.030522 | 149.307516 | 111.980637 | 0 | 74.653758 | 104.515261 | 216.495898 | 14.930752 | 22.396127 | 171.703643 | 206.127185 | 19.067826 | 52.436522 | 76.271305 | 157.309566 | -61.970435 | -52.436522
205.364366 | -13.757111 | 178.842447 | 27.514223 | 123.814002 | 75.664112 | -20.635667 | 68.785557 | 82.542668 | 178.842447 | 178.842447 | 206.889976 | 48.527534 | 17.646376 | 220.5797 | -8.823188 | -8.823188 | 52.939128
206.127185 | 82.627247 | 139.830725 | 31.77971 | 133.474783 | 69.915363 | -6.355942 | -63.559421 | -19.067826 | 108.051015 | 25.423768 | 207.652738 | -24.585943 | -16.390628 | -57.367199 | 53.269542 | 53.269542 | 12.292971
206.889976 | 88.23188 | -76.467629 | 94.114005 | 129.406757 | -82.349755 | 188.228011 | -41.174877 | 29.410627 | 182.345885 | 99.996131 | 208.415473 | 72.483343 | -125.892122 | -22.889477 | 118.262297 | 87.742994 | 53.408779
207.652738 | 169.369827 | 103.807313 | 114.734399 | -147.515656 | -81.953142 | -27.317714 | 27.317714 | -49.171885 | 169.369827 | -21.854171 | 209.17818 | 89.130616 | -39.217471 | 21.391348 | 67.739268 | 53.47837 | 39.217471
208.415473 | 111.904109 | 50.865504 | 15.259651 | 50.865504 | -45.778954 | 55.952054 | 183.115814 | 66.125155 | 132.25031 | 20.346202 | 209.940859 | 66.846768 | 30.081046 | 60.162091 | 93.585475 | 13.369354 | -3.342338
209.17818 | 4.753633 | 85.565392 | 71.304493 | -47.536329 | 104.579923 | 85.565392 | -85.565392 | -38.029063 | -14.260899 | 57.043594 | 210.70351 | 103.821481 | 103.821481 | 44.045477 | -84.944848 | 22.022739 | 12.584422
209.940859 | 262.930621 | 62.390317 | 93.585475 | -22.282256 | -31.195158 | -35.65161 | 111.41128 | 66.846768 | 0 | 40.108061 | 211.466133 | 97.987279 | 32.662426 | 74.232788 | 23.754492 | -14.846558 | 92.048657
210.70351 | 25.168844 | 46.142881 | 37.753266 | 8.389615 | 20.974037 | 125.84422 | 58.727303 | -16.779229 | -20.974037 | 88.090954 | 212.228727 | 36.558058 | 25.309425 | 42.182375 | -16.87295 | 33.7459 | 104.049857
211.466133 | 197.9541 | -43.549902 | 87.099804 | 35.631738 | 31.672656 | -15.836328 | -15.836328 | -43.549902 | 98.97705 | 23.754492 | 212.991294 | 96.091432 | -58.722542 | -8.007619 | 50.714923 | 18.684445 | -5.338413
212.228727 | 183.727676 | 41.244988 | 48.744077 | 44.994533 | -93.73861 | 52.493622 | -7.499089 | 29.996355 | 22.497266 | 108.736788 | 213.753832 | 91.420862 | -20.315747 | 5.078937 | -30.473621 | 7.618405 | 53.328836
212.991294 | 67.619897 | 35.589419 | -53.384129 | 17.79471 | -24.912594 | -3.558942 | 42.707303 | 32.030477 | 56.943071 | 39.148361 | 214.516342 | -4.836766 | 72.551487 | 14.510297 | -4.836766 | -31.438978 | 79.806636
213.753832 | 16.929789 | -23.701705 | 6.771916 | 54.175326 | 74.491073 | 23.701705 | -44.017452 | 67.719157 | -20.315747 | 57.561284 | 215.278824 | 66.883819 | 73.802835 | -27.676063 | -78.415512 | -13.838032 | 16.14437
214.516342 | 109.633358 | -58.04119 | 9.673532 | 80.612763 | 25.796084 | 54.816679 | 32.245105 | 6.449021 | 19.347063 | 41.918637 | 216.041278 | 61.667536 | 74.882008 | 103.513364 | -15.416884 | -2.202412 | 35.238592
215.278824 | -3.075118 | 0 | 107.629135 | 110.704253 | -12.300473 | 70.727717 | 33.826299 | 3.075118 | 172.206615 | 24.600945 | 216.803704 | 27.367694 | -27.367694 | 61.051009 | 58.945802 | 48.419766 | 31.578108
216.041278 | 117.461973 | -73.413733 | 88.09648 | -41.111691 | 67.540635 | 96.906128 | 17.619296 | 64.604085 | 76.350283 | 20.555845 | 217.566101 | 74.494982 | -80.535116 | 82.548494 | 24.160535 | 40.267558 | 26.173913
216.803704 | 87.015231 | 36.490258 | 14.034715 | 58.945802 | -56.138859 | 39.297201 | -14.034715 | -22.455543 | 22.455543 | 5.613886 | 218.328469 | 19.279231 | -1.927923 | 53.981845 | 9.639615 | 25.063 | 67.477307
217.566101 | 75.166108 | -13.422519 | -8.053512 | 40.267558 | -64.428093 | 21.476031 | 18.791527 | -18.791527 | 85.904124 | 75.166108 | 219.09081 | 22.173247 | 38.803182 | 53.585346 | -5.543312 | 11.086623 | 9.238853
218.328469 | 131.098767 | 12.85282 | -33.417333 | 74.546358 | -12.85282 | 89.969742 | -17.993948 | -15.423384 | 15.423384 | 66.834666 | 219.853122 | 47.82149 | -40.736825 | 1.771166 | 21.253996 | 37.194492 | 51.363823
219.09081 | 27.100635 | 4.927388 | 61.592352 | 32.028023 | -27.100635 | 34.491717 | -36.955411 | 51.737575 | 51.737575 | -61.592352 | 220.615406 | 11.88327 | -6.79044 | 23.76654 | 50.9283 | 49.23069 | -1.69761
219.853122 | 42.507991 | -28.338661 | 28.338661 | 51.954211 | -68.485097 | 54.315767 | 25.977106 | 54.315767 | 7.084665 | -16.530885 | 221.377661 | 63.464944 | -45.564575 | 1.627306 | 22.782287 | 35.800738 | 29.291512
220.615406 | 122.22792 | -74.69484 | 33.9522 | 36.21568 | 76.95832 | 81.48528 | 63.37744 | 65.64092 | 97.32964 | 0 | 222.139888 | 42.090713 | 43.649628 | -17.148068 | -15.589153 | -32.737221 | 1.558915
221.377661 | 104.1476 | 13.01845 | 43.394833 | 28.206642 | 34.715867 | 4.339483 | -10.848708 | -10.848708 | 36.885608 | 26.0369 | 222.902086 | 44.763261 | 2.984217 | -10.444761 | -29.842174 | 26.857957 | 5.968435
222.139888 | 83.142149 | 51.963843 | 2.078554 | 22.864091 | 6.235661 | 29.099752 | 24.942645 | 27.021199 | -8.314215 | -10.392769 | 223.664256 | 37.081983 | -11.409841 | -38.508213 | 34.229522 | 38.508213 | 25.672142
222.902086 | 71.621218 | 3.978957 | 31.831652 | 45.758 | 33.821131 | -11.93687 | 57.69487 | 1.989478 | 67.642261 | -15.915826 | 224.426397 | 9.525007 | 6.803577 | -28.575022 | -23.132161 | -2.721431 | 4.082146
223.664256 | 5.70492 | 20.918041 | 30.426242 | 19.016401 | 64.655765 | 15.213121 | -5.70492 | 1.90164 | 62.754124 | -1.90164 | 225.188509 | 9.064011 | -6.474294 | -3.884576 | -2.589717 | 36.256044 | 15.538304
224.426397 | 38.10003 | 25.40002 | 34.471456 | 10.885723 | 19.957158 | -23.585733 | 41.728604 | 45.357178 | 25.40002 | 19.957158 | 225.950593 | 8.603834 | -51.623002 | -2.458238 | -4.916476 | 9.832953 | -12.291191
225.188509 | 34.529565 | 60.426739 | 29.350131 | 24.170696 | 60.426739 | 50.06787 | 17.264783 | 53.520826 | 20.717739 | -20.717739 | 226.712649 | 24.437338 | 20.94629 | 26.764703 | 11.636827 | 18.618924 | 5.818414
225.950593 | 47.525939 | 50.803589 | -36.05416 | 21.304731 | 39.331811 | 13.110604 | 39.331811 | -8.194127 | 36.05416 | 21.304731 | 227.474675 | 19.791621 | -25.289294 | -28.587897 | -24.189759 | 2.199069 | 12.09488
226.712649 | 7.757885 | 32.583117 | 46.54731 | 38.789425 | -15.51577 | 6.206308 | -18.618924 | 4.654731 | 7.757885 | 1.551577 | 228.236673 | 3.114459 | 23.877519 | 34.259049 | 20.76306 | -4.152612 | 29.068284
227.474675 | 27.854874 | 21.99069 | 24.922782 | 11.728368 | 35.185104 | 5.864184 | 30.786966 | 2.932092 | 5.864184 | -19.058598 | 228.998643 | 9.800666 | 9.800665 | 6.860466 | 9.800666 | 27.441863 | 24.501664
228.236673 | 53.983956 | 0 | 69.2102 | -45.678732 | 12.457836 | 1.384204 | 27.68408 | 2.768408 | 24.915672 | 6.92102 | 229.760583 | 29.633122 | 39.819507 | 11.112421 | 15.742596 | 0.926035 | -12.964491
228.998643 | 22.214842 | 14.374309 | -2.613511 | 5.227022 | 3.920266 | 31.36213 | -1.306755 | -6.533777 | 24.828353 | -9.147288 | 230.522495 | -6.133966 | 14.896775 | -1.752562 | -12.267933 | 35.927517 | 0
229.760583 | 27.163695 | 22.224841 | -1.234713 | 17.285988 | 14.816561 | 23.459555 | 4.938854 | -9.877707 | 6.173567 | 8.642994 | 231.284378 | 7.478469 | -10.802233 | 9.971292 | 22.435407 | -2.492823 | 9.140351
230.522495 | 16.357243 | -8.178622 | -8.178622 | 44.398232 | -15.188869 | -8.178622 | 24.535865 | 17.525618 | 9.346996 | 2.336749 | 232.046233 | 6.317139 | 11.054994 | -1.579285 | 20.530702 | 35.533908 | 7.106782
231.284378 | 45.424775 | 2.215843 | 38.777247 | -18.834663 | -2.215843 | 22.158427 | 14.402977 | 18.834663 | 24.374269 | -5.539607 | 232.808058 | 34.605269 | 18.054923 | 13.541192 | -11.284327 | -9.77975 | -9.027461
232.046233 | 20.004274 | 43.167118 | 26.321413 | 36.849979 | -8.422852 | 22.109987 | -12.634278 | 25.268557 | 12.634278 | 8.422852 | 233.569854 | 27.289267 | 12.926495 | 17.235326 | -8.617663 | -9.335802 | 28.007405
232.808058 | 19.057974 | -6.018308 | 16.04882 | 10.030513 | 32.097641 | 18.054923 | 5.015256 | 17.051872 | 20.061025 | 2.006103 | 234.331622 | 19.922397 | -17.861459 | 4.808854 | -8.24375 | 21.296355 | -15.800522
233.569854 | 11.490218 | 4.787591 | -11.490218 | 19.150363 | 8.617663 | 23.937953 | -6.702627 | 16.277808 | 2.872554 | 16.277808 | 235.093361 | 5.267204 | 32.920027 | -6.584006 | 5.267204 | 13.826412 | -11.192809
234.331622 | 28.39514 | 18.319445 | 22.899307 | 0.915972 | 22.899307 | -6.411806 | 7.327778 | 6.411806 | 10.991667 | 15.571529 | 235.85507 | 8.848773 | 18.329602 | 3.160276 | -0.632055 | 5.688497 | 3.160276
235.093361 | 27.213889 | 34.236829 | 22.824552 | 7.022939 | 4.389337 | 1.755735 | -20.19095 | 11.412276 | 0 | -8.778674 | 236.616751 | 30.383865 | 10.938191 | -13.368901 | -14.584255 | 4.253741 | -7.899805
235.85507 | 10.955624 | -4.213702 | 1.685481 | 19.383028 | 19.383028 | -3.370961 | -7.584663 | 16.012066 | -12.641105 | 7.584663 | 237.378403 | 21.662072 | -8.781921 | 5.269153 | 24.003917 | 9.367382 | -18.734765
236.616751 | 43.752766 | 25.927565 | 26.737801 | -10.533073 | 8.9126 | 34.840165 | 18.635437 | 25.117328 | -3.240946 | -2.430709 | 238.140025 | 3.956509 | 12.434741 | 3.391293 | 18.652111 | -6.782586 | 3.956509
237.378403 | 17.95415 | 10.147998 | 12.489843 | 14.051074 | 28.102147 | 5.464306 | 17.95415 | 15.612304 | 2.341846 | 20.295995 | 238.901619 | 25.690073 | 14.758127 | -5.465973 | -13.118335 | -0.546597 | 3.279584
238.140025 | 26.376723 | 13.565172 | 7.536207 | 3.014483 | 1.507241 | 5.275345 | 14.318793 | -7.536207 | 1.507241 | 30.898447 | 239.663184 | 21.184994 | -2.648124 | -2.118499 | 4.236999 | -3.707374 | -3.177749
238.901619 | 38.626209 | 8.745557 | -10.931946 | 0 | 20.406299 | 6.559168 | -13.118335 | 10.931946 | 6.559168 | -7.287964 | 240.424719 | 17.994592 | -8.226099 | 14.395674 | 8.226099 | -1.542394 | -6.683706
239.663184 | 9.886331 | 24.715826 | 2.824666 | 7.767831 | -3.530832 | -8.473998 | 11.298663 | -24.715826 | 16.947995 | 0 | 241.186225 | 16.990832 | 0.999461 | -0.999461 | 9.494877 | -14.49218 | -7.495955
240.424719 | 17.137707 | 13.710165 | 15.081182 | 0 | 8.226099 | -11.653641 | -7.540591 | 3.427541 | 17.823215 | 12.339149 | 241.947702 | 14.104726 | 4.863699 | 4.377329 | 9.241027 | 0.48637 | 9.727397
241.186225 | 14.658757 | -2.665229 | 11.327221 | 8.661993 | 15.991371 | -3.331536 | 10.660914 | 2.665229 | -1.998921 | 7.329378 | 242.70915 | 0.474075 | 9.481509 | -5.21483 | -1.896302 | -0.474075 | 0
241.947702 | 12.32137 | 14.266849 | 9.727397 | 9.727397 | 11.024383 | 5.187945 | 10.37589 | -2.593973 | 11.672876 | 5.836438 | 243.470569 | 16.187063 | 1.387462 | 4.162388 | 7.3998 | 0.924975 | -5.54985
242.70915 | 13.906213 | 10.74571 | 3.160503 | 10.74571 | 3.792604 | -12.642012 | 8.849408 | 1.896302 | 22.755622 | 0.632101 | 244.231958 | 4.968719 | -6.775526 | -9.485737 | 1.355105 | 1.355105 | 4.065316
243.470569 | 19.7328 | 15.41625 | -1.84995 | -1.84995 | 6.78315 | 15.41625 | 2.4666 | 15.41625 | 6.78315 | 13.5663 | 244.993318 | 3.533111 | 9.716056 | 16.782278 | 11.040973 | -6.182945 | 9.274417
244.231958 | 16.261263 | -2.409076 | 0 | -1.806807 | 4.818152 | -1.806807 | 7.829497 | 17.465801 | 0.602269 | 1.204538 | 245.754649 | -15.125199 | 15.989496 | 0.864297 | 3.457188 | -0.432149 | -4.321485
244.993318 | 11.777037 | 24.142927 | -3.533111 | 10.010482 | 21.198667 | -0.588852 | -5.299667 | 20.609815 | 8.832778 | -9.42163 | 246.51595 | 0.4231 | -1.692402 | -11.000612 | 1.269301 | 8.885109 | 11.423712
245.754649 | 14.404952 | 10.947763 | 5.185783 | 10.371565 | 4.033386 | 1.152396 | 7.490575 | 5.761981 | -8.066773 | 7.490575 | 247.277222 | 6.633227 | 5.804074 | 11.193571 | 6.21865 | -9.535264 | 3.316614
246.51595 | 22.565357 | 5.641339 | 17.488152 | 8.462009 | 3.948938 | 15.79575 | 15.231616 | 6.769607 | 18.61642 | 7.897875 | 248.038465 | 19.50343 | 15.846537 | -5.6885 | -2.84425 | 6.094822 | 4.469536
247.277222 | 17.135837 | 13.266454 | 2.211076 | -3.869383 | -9.397072 | 9.397072 | 1.105538 | 3.869383 | 10.50261 | 14.924761 | 248.799678 | 9.562138 | -8.36687 | 12.351094 | 3.187379 | 12.749517 | 7.968448
248.038465 | 23.295763 | 3.250572 | 9.209953 | -6.501143 | 1.625286 | 22.212239 | 9.209953 | 11.377001 | -4.875857 | 1.625286 | 249.560862 | 7.817242 | 1.172586 | -0.781724 | -11.335001 | 2.736035 | 0.390862
248.799678 | 6.374758 | 6.374758 | 5.843529 | 1.06246 | 6.374758 | 3.718609 | 13.811977 | 6.905988 | 6.905988 | 7.437218 | 250.322016 | 21.101812 | 1.918346 | -1.918347 | 13.044756 | -1.918346 | 5.75504
249.560862 | 31.268968 | -8.859541 | 25.536324 | 17.719082 | -4.169196 | 0.521149 | 2.605747 | -5.732644 | 13.028737 | 1.042299 | 251.083141 | 13.94094 | -0.753564 | 2.260693 | -2.260693 | 9.796336 | 1.130346
250.322016 | 9.208063 | 12.277418 | 11.765859 | -6.138709 | 10.74274 | -3.580913 | 8.184945 | -10.231181 | 10.231181 | -1.023118 | 251.844237 | 4.444801 | -2.5928 | 4.074401 | -9.260001 | 1.4816 | 14.445602
251.083141 | 21.0998 | -1.507129 | 6.028514 | 8.038019 | 10.5499 | 11.554653 | 3.014257 | 3.014257 | 14.066534 | 6.530891 | 252.605302 | -1.093476 | 8.018821 | 4.00941 | -2.551443 | -0.728984 | -1.093476
251.844237 | 16.791469 | 8.889601 | 5.432534 | 6.914134 | -3.950934 | 12.346668 | -0.493867 | 2.469334 | 5.926401 | 6.914134 | 253.366338 | 3.948949 | 5.025935 | -2.153972 | -4.307944 | 5.743926 | 0
252.605302 | 12.149728 | 9.233794 | 19.439565 | 1.457967 | 17.981598 | 1.943957 | -1.457967 | -1.457967 | 13.121707 | 9.719783 | 254.127345 | 1.061971 | -3.539902 | -5.309853 | 3.539902 | -6.017833 | 4.955863
253.366338 | 14.838474 | 11.966512 | 9.573209 | 3.350623 | -1.435981 | 11.966512 | 3.350623 | 13.402493 | 9.573209 | 0.957321 | 254.888322 | 10.834308 | 2.446457 | 2.79595 | -1.397975 | -0.349494 | -4.543419
254.127345 | 16.519543 | 12.743647 | 0.943974 | 9.439739 | -2.831922 | -9.439739 | -6.607817 | -6.13583 | 7.079804 | -6.13583 | 255.649269 | 7.946234 | 2.763908 | 0 | -0.345488 | 5.182327 | 2.763908
254.888322 | 13.979752 | 12.115785 | 8.853843 | 3.727934 | 8.853843 | 8.853843 | 4.193926 | 8.387851 | 12.115785 | 8.853843 | 256.410187 | 9.913627 | 3.076643 | 7.520682 | -1.025548 | 7.862532 | 10.939174
255.649269 | 16.122794 | 3.224559 | -6.449118 | -0.460651 | -1.381954 | 3.68521 | -6.909769 | -0.921303 | -3.224559 | 15.662143 | 257.171074 | 4.06406 | -4.402731 | 7.789448 | 10.837493 | 8.805463 | -5.757418
256.410187 | 7.748582 | 7.292783 | 0 | -10.483375 | -11.850772 | 3.190593 | 12.76237 | 11.850772 | 11.394973 | 8.66018 | 257.931932 | 8.731316 | 5.373118 | -9.738776 | 2.350739 | 0.33582 | 19.477551
257.171074 | 13.546866 | 5.870309 | 4.967184 | 2.257811 | 6.773433 | 15.804677 | 7.676557 | 4.06406 | -4.515622 | 2.709373 | 258.692761 | 7.665722 | -3.332922 | -0.666584 | 6.665845 | -0.999877 | 1.333169
257.931932 | 12.089515 | 4.925358 | 4.029838 | 2.686559 | -7.164157 | -0.44776 | 4.029838 | 12.089515 | 8.955196 | 8.059676 | 259.453559 | 0 | -7.941496 | 5.29433 | 3.970748 | 0.992687 | -3.308957
258.692761 | 6.221455 | 3.555117 | 3.999507 | 4.443897 | -9.332183 | 5.332676 | -9.332183 | 3.999507 | 16.442418 | 0.44439 | 260.214328 | 8.874564 | 4.930313 | -0.986063 | -9.203251 | 2.958188 | -0.986063
259.453559 | 10.147467 | 1.764777 | 5.735525 | 8.823884 | 1.764777 | 6.176719 | 2.205971 | 4.853136 | 14.559409 | 4.853136 | 260.975067 | 9.145119 | 6.858839 | 11.75801 | -2.28628 | -0.653223 | -5.225782
260.214328 | 22.350753 | 4.820751 | 4.382501 | 1.753 | -10.956252 | 1.31475 | 10.079752 | -4.382501 | 21.912503 | 1.753 | 261.735775 | 9.740585 | -5.194978 | 3.896234 | -2.597489 | 2.597489 | 2.922175
260.975067 | 5.661264 | 7.838674 | 9.580601 | 20.032166 | -4.354819 | -3.483855 | -0.870964 | 12.628974 | -4.354819 | 6.96771 | 262.496454 | 7.103691 | -2.260265 | -3.228951 | 1.29158 | 1.614475 | 6.135006
261.735775 | 9.091212 | 16.01785 | 5.194978 | 4.762064 | 3.463319 | -2.597489 | 4.329149 | -0.432915 | 3.896234 | -0.432915 | 263.257103 | 0.642631 | 1.927891 | 0 | 5.141044 | 4.819729 | -3.855783
262.496454 | 7.318954 | 6.027374 | 8.180008 | 1.722107 | 0 | -3.444214 | 15.929489 | -12.915802 | 5.166321 | 0.861053 | 264.017722 | 11.518378 | 6.399099 | 10.878468 | -0.319955 | 3.519504 | 3.839459
263.257103 | 21.421017 | 5.141044 | -2.998942 | 14.566291 | -3.427363 | 8.139986 | 6.854725 | 2.142102 | 6.426305 | 0.42842 | 264.778312 | 8.291153 | 0.956671 | 0.637781 | -5.421139 | 2.232233 | 11.161168
264.017722 | 7.678919 | 4.266066 | 6.399099 | 8.532132 | 11.091772 | 4.692673 | -3.839459 | 0.426607 | 4.692673 | -1.27982 | 265.538871 | 0.636286 | -1.272572 | 5.090286 | 4.772143 | -2.545143 | -8.271715
264.778312 | 19.558617 | 4.677061 | 5.102248 | 17.007493 | 9.354121 | -4.677061 | 13.605995 | 6.37781 | 15.731931 | 11.480058 | 266.2994 | 15.886417 | -3.177283 | -5.401382 | -3.495012 | 5.401382 | 0.953185
265.538871 | 22.057908 | 11.453144 | 5.938667 | 5.938667 | 4.666096 | 8.908001 | 11.453144 | 7.211239 | 12.725716 | 4.666096 | 267.059898 | 12.386934 | 8.57557 | 6.03466 | 1.905682 | 18.103981 | 4.446592
266.2994 | 10.590945 | 5.930929 | 11.438221 | 9.743669 | 13.132772 | 8.049118 | -0.847276 | -5.507291 | 1.270913 | 5.507291 | 267.820367 | 11.119854 | -5.401072 | 11.755274 | 3.177101 | -3.494811 | 11.437564
267.059898 | 12.704548 | -0.423485 | 8.046214 | 9.316669 | -0.423485 | 10.587123 | 13.975003 | 11.434093 | 13.975003 | -7.199244 | 268.580806 | 7.944374 | 3.813299 | 10.168798 | 3.495524 | 3.17775 | 0.953325
267.820367 | 16.520925 | 16.097312 | 4.659748 | 8.472269 | -9.319496 | -1.694454 | 6.354202 | -8.895883 | 1.27084 | 12.284791 | 269.341214 | 3.494291 | 6.67092 | 7.941571 | 2.541303 | -0.635326 | 1.905977
268.580806 | 13.982098 | 6.355499 | 5.931799 | 6.355499 | -5.508099 | -0.8474 | 11.863598 | -5.084399 | 10.168798 | -11.439898 | 270.101593 | 0.634556 | 7.297394 | -4.441892 | -1.58639 | 6.34556 | 4.124614
269.341214 | 19.906872 | 4.659055 | 0.42355 | 4.659055 | 5.929707 | 8.471009 | 11.435863 | -2.541303 | 2.117752 | 12.282964 | 270.861941 | 10.446993 | 7.914389 | -4.115482 | 13.929324 | 5.381784 | -7.914389
270.101593 | 27.074389 | -2.961261 | 7.191635 | 12.69112 | -3.807336 | -2.115187 | 11.845045 | 14.383269 | 8.460747 | 9.306821 | 271.622259 | 15.769017 | 2.207662 | -2.523043 | 0.630761 | 2.838423 | 2.838423
270.861941 | 16.884029 | -5.065209 | 10.130418 | 0 | -8.442015 | 7.175712 | -11.39672 | -5.90941 | -1.266302 | 8.864115 | 272.382546 | 12.239395 | -0.313831 | 7.531936 | 6.590444 | -5.335121 | -1.569153
271.622259 | 15.138257 | -0.420507 | 6.728114 | -3.364057 | 7.989636 | 1.261521 | 2.523043 | 2.102536 | -2.102536 | 1.261521 | 273.142804 | 5.9264 | 3.431074 | 6.238316 | 1.871495 | 5.614484 | 7.174063
272.382546 | 26.361775 | 13.390108 | 6.276613 | 17.574516 | -6.276613 | -2.510645 | 9.62414 | 16.737635 | 4.60285 | 1.673763 | 273.903031 | 13.621084 | 1.547851 | 11.454094 | 3.405271 | 4.333981 | 16.716785
273.142804 | 9.565418 | 9.14953 | 1.247663 | 11.228969 | 1.247663 | 6.238316 | -4.574765 | 7.901867 | 11.228969 | 3.74299 | 274.663227 | 4.294806 | -0.613544 | 6.748981 | -6.748981 | 5.215121 | -1.533859
273.903031 | 18.161446 | 16.097645 | 5.778642 | 4.953122 | 14.859365 | 8.667963 | -2.889321 | -2.476561 | 12.382804 | -5.778642 | 275.423393 | 4.860652 | -0.303791 | 3.94928 | -3.645489 | 0 | 1.215163
274.663227 | 14.31602 | 2.454175 | 11.861845 | 0.818058 | 4.49932 | 10.634757 | 3.272233 | -3.272233 | 13.906991 | 0.818058 | 276.183529 | 15.629973 | -5.410375 | 3.005764 | 0.901729 | -0.601153 | 2.404611
275.423393 | 13.366793 | 14.98701 | 8.101087 | 7.696032 | 7.290978 | 8.101087 | 4.050543 | -6.075815 | 5.670761 | 6.480869 | 276.943635 | 6.241456 | 2.080485 | -2.080485 | -2.67491 | 3.863759 | 15.157822
276.183529 | 13.62613 | 12.423825 | 8.816908 | 5.610759 | -1.202306 | -1.202306 | 6.011528 | 8.416139 | 5.209991 | 4.408454 | 277.70371 | -3.524747 | -2.056102 | 5.874578 | -2.349831 | 9.693054 | 3.818476
276.943635 | 13.077337 | 11.492205 | -2.773981 | 1.585132 | 5.547961 | 7.925659 | -5.151678 | -0.792566 | -3.962829 | -1.188849 | 278.463754 | 16.25237 | 0 | -1.741325 | -0.580442 | 2.321767 | 0.870663
277.70371 | 29.37289 | 5.482939 | 7.441132 | -4.699662 | 3.524747 | 2.74147 | 6.266217 | 0.391639 | 10.57424 | -0.391639 | 279.223768 | 2.865568 | 5.158022 | -3.725238 | 7.737034 | -4.011795 | 11.748829
278.463754 | 13.543642 | 9.287069 | 11.221875 | -4.256573 | 2.321767 | 5.417457 | -1.547845 | 6.965302 | -1.160884 | 0.386961 | 279.983751 | 17.531222 | -3.110378 | 8.482849 | 3.39314 | 1.413808 | -5.937995
279.223768 | 20.63209 | 0 | -1.146227 | -1.528303 | 5.34906 | 8.02359 | 9.933969 | 9.169818 | 6.113212 | -1.910379 | 280.743704 | 5.29808 | 5.855772 | 0.836539 | 3.903848 | 1.115385 | -2.23077
279.983751 | 10.556435 | 6.032249 | 9.048373 | -11.310466 | 9.425388 | -2.262093 | -0.754031 | -1.508062 | 4.147171 | 1.131047 | 281.503626 | 9.071466 | 3.023822 | 3.848501 | 0.824679 | 12.645073 | -1.92425
280.743704 | 3.346156 | 10.038467 | 3.346156 | -0.74359 | 0 | 0.74359 | 3.717951 | -3.346156 | 4.089746 | -1.115385 | 282.263518 | 8.396353 | -4.333602 | 12.459105 | -6.500402 | -1.625101 | -0.27085
281.503626 | 4.398286 | 19.059241 | -0.733048 | 2.199143 | 13.927907 | 2.565667 | -0.733048 | 5.131334 | 9.896144 | 5.864382 | 283.023379 | 14.939375 | -1.067098 | 7.469687 | 2.134196 | 6.936138 | -10.937757
282.263518 | 9.028337 | 7.222669 | 2.889068 | 5.055869 | 0.722267 | -1.805667 | -7.222669 | 4.333602 | 1.805667 | -5.055869 | 283.783209 | 4.991529 | 1.838984 | 7.355937 | 1.838984 | 4.203393 | 0
283.023379 | 18.140669 | 5.69119 | 6.402589 | -1.422798 | 0 | 4.268393 | -12.805178 | 3.556994 | 11.73808 | 2.845595 | 284.543009 | 4.655725 | -3.103817 | 5.948982 | 2.327863 | 2.845165 | 8.018193
283.783209 | 16.463288 | 9.807917 | -0.700565 | 0 | 9.457634 | 2.451979 | 16.113006 | -4.553676 | 9.807917 | 1.050848 | 285.302777 | 5.093227 | 2.037291 | 2.291952 | 4.838566 | -2.291952 | -3.310598
284.543009 | 5.173028 | 9.656319 | 3.793554 | -0.344869 | 7.931976 | 5.862765 | 8.966582 | -0.689737 | 14.484478 | 0 | 286.062515 | 7.7735 | 13.290177 | 3.009097 | 1.755306 | 3.761371 | 2.256822
285.302777 | 17.996069 | 0.679097 | 7.809615 | 6.111872 | 0.679097 | 3.395485 | 8.488712 | 8.149163 | 5.432775 | 7.809615 | 286.822223 | 9.631025 | -2.222544 | 7.902379 | 3.457291 | 0.987797 | -1.728645
286.062515 | 10.364666 | 14.042451 | 8.692946 | 6.686881 | -4.346473 | -0.668688 | 8.024258 | 10.69901 | 7.355569 | -4.680817 | 287.581899 | 8.026534 | 3.891653 | 6.810392 | 1.702598 | -0.486457 | 9.485904
286.822223 | 14.487695 | 0.987797 | 10.865771 | 3.292658 | 10.536506 | 7.573113 | 1.317063 | -0.987797 | -0.658532 | -0.658532 | 288.341545 | 6.468107 | -0.23956 | 5.749428 | -4.551631 | 4.072511 | 2.635155
287.581899 | 20.106873 | 10.702045 | 8.10761 | 8.756219 | -1.945826 | 2.594435 | 0.648609 | 6.810392 | 8.756219 | 3.891653 | 289.101159 | -4.483363 | 5.427228 | -6.607061 | -0.235966 | 7.078993 | 6.843027
288.341545 | 22.997712 | 15.012395 | 1.597063 | -1.916476 | 3.832952 | 4.79119 | 9.58238 | -2.235889 | 9.58238 | 1.597063 | 289.860743 | -4.416564 | 5.346367 | 2.789409 | 12.552341 | 4.416564 | -1.627155
289.101159 | 12.899499 | 10.382524 | 2.516975 | 5.033951 | 5.033951 | 6.921683 | -2.516975 | -3.775463 | 1.258488 | 1.887732 | 290.620296 | 8.932685 | 4.351821 | -2.977562 | 3.893734 | 5.497037 | 0.229043
289.860743 | 9.917899 | 3.409278 | 11.157636 | -0.929803 | 6.508621 | -0.929803 | 7.438424 | 9.29803 | 9.29803 | -3.409278 | 291.379818 | 7.22599 | -1.806498 | 2.03231 | -4.06462 | -3.612995 | 2.483934
290.620296 | 7.940164 | 0 | -3.970082 | 8.245555 | 3.664691 | 9.161728 | 6.718601 | 5.191646 | 10.383292 | 4.580864 | 292.139309 | 8.463742 | 4.009141 | 1.11365 | 3.118221 | -5.568251 | 5.568251
291.379818 | 10.537903 | 9.032488 | 8.731405 | -1.505415 | 9.333571 | 8.430322 | 4.817327 | -5.11841 | 1.505415 | 0.301083 | 292.898769 | 5.936382 | 4.837052 | 2.418526 | 2.418526 | 7.69531 | -2.418526
292.139309 | 14.551697 | 8.315255 | 10.394069 | -1.484867 | 11.878936 | 2.672761 | 7.721308 | 3.860654 | 6.236441 | -0.593947 | 293.658198 | 7.166107 | 2.823012 | -2.171547 | 1.302929 | 4.56025 | 5.428869
292.898769 | 20.813981 | 0 | 2.931547 | 2.345237 | 0 | 8.79464 | 11.726187 | 3.224701 | 9.087795 | 2.931547 | 294.417596 | 10.297798 | 3.003524 | 1.501762 | 3.218062 | 3.861674 | 0.429075
293.658198 | 14.766523 | 9.554809 | 7.238492 | 7.238492 | 1.447698 | -1.158159 | 6.369873 | 5.790793 | 3.474476 | 5.790793 | 295.176962 | 11.659244 | -1.271917 | 7.419519 | 0.423972 | 1.69589 | 9.539381
294.417596 | 18.307196 | 4.004699 | 4.004699 | 1.43025 | 7.437298 | 3.718649 | -0.28605 | -6.865198 | 10.011748 | 4.290749 | 295.936298 | 11.730076 | 2.094657 | -1.675725 | 1.047328 | 4.81771 | 4.398779
295.176962 | 7.914153 | 3.109132 | 7.066208 | 0.847945 | 3.674428 | -0.565297 | 3.674428 | 1.69589 | 9.610043 | 4.522373 | 296.695603 | 2.484045 | 1.242022 | 0.621011 | 1.65603 | 1.449026 | -0.207004
295.936298 | 13.126514 | 1.955013 | 10.054351 | 7.540763 | 3.910025 | 3.072163 | 8.099338 | 11.730076 | -0.279288 | -1.675725 | 297.454876 | 7.980508 | 10.845305 | 1.841656 | 1.841656 | 5.11571 | 4.297196
296.695603 | 10.212185 | 2.76005 | 0 | 6.900125 | 1.932035 | 2.76005 | 4.96809 | 1.932035 | 1.380025 | -2.76005 | 298.214118 | 10.118217 | 2.023643 | -1.011822 | 5.261473 | 8.296938 | 9.511124
297.454876 | 10.367839 | 3.001217 | -1.637027 | 5.456757 | 1.637027 | 5.729595 | 4.638244 | 5.456757 | 5.729595 | -2.728379 | 298.973329 | 2.202108 | -0.600575 | -0.400383 | 0 | -1.401341 | 1.601533
298.214118 | 10.792765 | 5.666202 | 4.317106 | 0 | 1.079277 | 4.856744 | 1.618915 | 1.618915 | 7.015297 | -10.792765 | 299.732508 | -0.793011 | 1.586022 | -3.766803 | -2.775539 | -1.784275 | 9.516134
298.973329 | 14.947639 | -0.533844 | 1.067689 | 4.804598 | 4.804598 | -2.402299 | -2.402299 | 4.003832 | 2.135377 | -3.73691 | 300.491657 | 6.676405 | 6.08731 | 4.123662 | -8.443689 | 2.356378 | -2.160013
299.732508 | 7.137101 | 6.872764 | 8.194449 | 3.965056 | -3.172045 | 5.551078 | 6.079753 | 2.114697 | 14.009865 | -1.057348 | 301.250774 | 7.202228 | 9.538085 | 3.114477 | 2.725167 | 0.973274 | 3.503786
300.491657 | 12.82917 | 6.807315 | 1.047279 | -4.712756 | 6.021855 | 5.236396 | -1.570919 | 4.712756 | 11.258251 | 1.832739 | 302.00986 | 11.973161 | -3.86231 | 0.386231 | 2.12427 | -0.193115 | 2.703617
301.250774 | 16.351003 | 7.267113 | -6.748033 | -2.854937 | 5.709874 | 3.893096 | 7.007573 | 4.412175 | -2.854937 | -1.297699 | 302.768914 | 10.156568 | 4.5992 | 4.0243 | 4.407567 | 1.1498 | -1.916333
302.00986 | 10.299493 | 11.844417 | 7.982107 | 3.604823 | 7.72462 | 6.437183 | 3.604823 | 9.784519 | 4.377285 | 1.544924 | 303.527937 | 11.793268 | 0 | 0.380428 | -3.423852 | -0.95107 | -1.711926
302.768914 | 9.964934 | 3.577156 | 11.24249 | 2.810622 | 1.533067 | 4.343689 | -0.766533 | 3.832667 | -4.343689 | 4.088178 | 304.286928 | 8.501033 | 6.423003 | -1.511295 | -0.566736 | 1.511295 | 4.156061
303.527937 | 11.41284 | 1.014475 | -2.028949 | 6.086848 | 1.014475 | 6.594085 | 6.086848 | 7.354941 | 9.130272 | 2.282568 | 305.045888 | 7.691635 | 1.500807 | 4.127219 | 1.876009 | 2.438811 | -3.564416
304.286928 | 18.639303 | 5.793297 | -0.503765 | 1.259412 | 0 | 6.548944 | 1.00753 | -4.785767 | 9.571534 | 2.01506 | 305.804817 | 6.894364 | 0.559002 | 8.571371 | -4.47202 | -1.304339 | -1.118005
305.045888 | 11.256051 | 7.754168 | 9.254975 | 4.752555 | 1.000538 | 6.003227 | 7.754168 | 8.254437 | 5.502958 | 5.753093 | 306.563714 | 9.260235 | 2.592866 | 3.518889 | -0.370409 | -1.852047 | -0.370409
305.804817 | 13.664504 | 10.683158 | 5.962693 | 0.745337 | 8.447148 | 8.447148 | 8.447148 | 10.683158 | 9.192485 | -1.242228 | 307.32258 | 4.785849 | 2.024782 | -2.761066 | -2.576995 | 0.920355 | 1.65664
306.563714 | 15.310255 | 13.087799 | 5.185732 | 7.408188 | -9.877584 | 2.222456 | 3.951034 | 4.197973 | 7.161248 | 3.951034 | 308.081414 | 5.305566 | -4.207863 | -2.561308 | 1.463604 | 2.378357 | 1.646555
307.32258 | 12.025979 | 0 | 6.381131 | 1.963425 | 4.663135 | 3.681422 | 7.117416 | 6.381131 | 12.025979 | -3.190566 | 308.840216 | 1.819588 | 4.003092 | -3.639175 | 3.093299 | 4.185051 | 3.821134
308.081414 | 8.781626 | 3.902945 | 3.415077 | 9.269495 | 2.927209 | -3.415077 | 9.513429 | 3.659011 | 4.634747 | -3.171143 | 309.598987 | 5.426901 | 3.979727 | 1.266277 | 2.351657 | 1.447174 | 4.703314
308.840216 | 10.917525 | 9.461855 | 7.035738 | 5.82268 | 6.065292 | 5.094845 | 2.426117 | 0.242612 | 0.485223 | 0.970447 | 310.357726 | 9.350029 | -0.719233 | 0.899041 | 3.236549 | 1.078849 | 0.899041
309.598987 | 15.677714 | 7.235868 | -4.100325 | 2.653152 | 0.723587 | -2.894347 | -0.964782 | -22.913582 | 1.688369 | 4.100325 | 311.116434 | 6.258203 | 0.894029 | 2.14567 | 6.437009 | 4.648951 | 4.291339
310.357726 | 15.583382 | 3.356421 | 1.438466 | 3.596165 | 6.233353 | 1.917955 | -1.198722 | -105.966995 | 5.274375 | 4.555142 | 311.875109 | 10.672212 | 0 | -1.422962 | 0 | 3.735274 | 5.336106
311.116434 | 15.73491 | 4.291339 | 3.099301 | 9.536309 | 0.715223 | 0.238408 | 3.576116 | -4.768155 | 7.629047 | 2.14567 | 312.633754 | 12.03003 | 3.007507 | 2.830595 | 2.299859 | 6.191927 | 3.18442
311.875109 | 16.601219 | 7.114808 | 2.845923 | 5.929007 | 4.980366 | 3.557404 | 4.031725 | 0.23716 | -0.474321 | 0.474321 | 313.392366 | 9.508941 | 3.697921 | 5.282745 | 2.28919 | 0.528274 | 3.697921
312.633754 | 15.332391 | 7.548254 | 7.784137 | 8.491786 | 8.727669 | 1.887063 | 10.850615 | 7.784137 | 2.122946 | 2.122946 | 314.150946 | 1.403328 | 2.104992 | 0.526248 | -3.50832 | -1.403328 | -0.701664
313.392366 | 16.669995 | 7.748026 | 11.269856 | 5.400139 | 4.226196 | 4.695773 | 0.704366 | 6.574083 | 4.226196 | -1.643521 | 314.909495 | 9.786311 | 4.893155 | -1.5728 | 3.495111 | -0.349511 | 4.893155
314.150946 | 20.816032 | 3.040544 | 5.145536 | 3.040544 | -0.701664 | -2.806656 | 4.67776 | 6.081088 | 3.040544 | -0.467776 | 315.668012 | 5.222718 | 6.963624 | -0.696362 | 5.396809 | 3.481812 | 1.566815
314.909495 | 8.854281 | 9.553303 | 1.631052 | 0.699022 | 10.485333 | -0.233007 | -0.699022 | -0.233007 | 5.592178 | 4.893155 | 316.426497 | 7.979569 | 3.469378 | 2.255096 | 6.591818 | -2.948971 | 3.469378
315.668012 | 19.033906 | 9.052711 | 6.035141 | 2.78545 | 3.249691 | 0 | 4.642416 | 1.856966 | 7.195745 | 5.570899 | 317.18495 | 11.753749 | -1.209945 | 4.148382 | 3.629834 | 1.901342 | 5.012628
316.426497 | 13.414928 | 6.476172 | 4.394545 | 8.789091 | 7.40134 | 4.394545 | 2.312919 | 3.238086 | 0.925167 | 7.632632 | 317.943372 | 10.84276 | 5.335326 | 7.228507 | -0.172107 | 4.991112 | 3.958468
317.18495 | 19.359116 | 7.835833 | 2.074191 | 1.61326 | 4.609313 | 6.91397 | -1.382794 | 5.070245 | 1.61326 | 4.609313 | 318.701761 | 6.510616 | 1.884652 | 2.055984 | 3.940636 | 1.71332 | 2.227316
317.943372 | 24.553975 | 7.572721 | -1.376858 | -1.606335 | 6.884292 | 6.884292 | 1.835811 | 3.901099 | 10.096962 | 2.983193 | 319.460118 | 9.038397 | 4.092859 | -0.170536 | 3.24018 | 5.798217 | -0.170536
318.701761 | 16.904757 | 7.767051 | 11.879019 | 4.111968 | 2.512869 | 4.568853 | 4.797296 | 8.223936 | 0.685328 | 0.456885 | 320.218444 | 12.897132 | -0.848496 | 4.581876 | -0.509097 | 5.090973 | 1.018195
319.460118 | 14.779769 | 1.819049 | 4.775002 | 7.048813 | 4.092859 | 0.227381 | 4.547621 | 6.139289 | 2.273811 | 2.273811 | 320.976737 | 9.453951 | 0.675282 | 4.895796 | 1.688205 | 3.545232 | 5.402258
320.218444 | 15.159786 | 0.452531 | 7.240495 | 6.335433 | 8.598088 | 4.299044 | 8.824353 | 1.131327 | 12.670866 | 7.919291 | 321.734999 | 9.073677 | 3.864714 | 1.008186 | 6.889273 | -1.680311 | 1.680311
320.976737 | 16.431867 | 8.103386 | 8.32848 | 6.752822 | 5.627352 | 6.07754 | -3.826599 | -5.177164 | 5.177164 | 4.726975 | 322.493228 | 12.717905 | 9.705769 | 6.526293 | -1.506068 | 3.346817 | 2.510113
321.734999 | 21.059892 | 4.480828 | 5.152952 | -2.240414 | 5.825076 | 2.912538 | 8.737615 | 1.56829 | 5.825076 | 4.928911 | 323.251425 | 7.837534 | 5.669706 | -1.000536 | -0.333512 | 2.334585 | 5.336194
322.493228 | 20.527144 | 11.156057 | 2.454332 | 6.024271 | -2.00809 | 4.01618 | 7.139876 | 0.669363 | 6.247392 | 1.338727 | 324.00959 | 9.307015 | 7.977442 | -3.988721 | 7.645048 | 3.323934 | -1.163377
323.251425 | 20.455409 | 3.335121 | 6.447901 | 1.334048 | 3.11278 | 10.227704 | 2.001073 | 4.446828 | 2.890438 | -7.114925 | 324.767723 | 15.081821 | -0.165734 | 4.309092 | 0 | 1.988812 | 7.292309
324.00959 | 16.176479 | 2.659147 | 9.08542 | 10.858184 | -1.99436 | 6.204677 | 8.642228 | 5.761486 | 4.210316 | 4.431912 | 325.525823 | 10.081854 | 1.818039 | 1.652763 | -1.818039 | -0.826382 | 4.627736
324.767723 | 18.562242 | 9.944058 | 7.955246 | 12.153849 | 4.198602 | 5.303498 | 7.513288 | 5.082519 | 7.955246 | 1.546853 | 326.283892 | 12.855008 | 6.75712 | 5.768273 | 6.427504 | -0.494423 | 3.131348
325.525823 | 24.681261 | 13.222104 | 9.035104 | 2.864789 | 7.272157 | 5.729578 | 4.407368 | -0.661105 | 1.32221 | 5.288842 | 327.041928 | 14.625548 | 3.779636 | 2.793644 | -0.164332 | 1.150324 | 0.985992
326.283892 | 26.808735 | 2.636925 | 9.668724 | 9.009493 | -1.75795 | 3.955387 | 0 | 5.27385 | -0.878975 | 6.812056 | 327.799932 | 18.197828 | 5.246221 | 4.426499 | 4.426499 | 2.295222 | -1.147611
327.041928 | 15.775872 | 3.943968 | 8.326155 | 7.668827 | -2.410203 | 4.382187 | 3.505749 | 6.135061 | 1.971984 | 3.724859 | 328.557904 | 12.265252 | 4.251954 | -0.98122 | 3.597807 | 4.251954 | -0.817684
327.799932 | 21.859253 | 11.803997 | 9.180886 | 11.585404 | 0.218593 | 7.869331 | 1.530148 | 3.278888 | 4.153258 | 3.497481 | 329.315843 | 14.519144 | 2.936456 | -0.815682 | 1.468228 | -5.220366 | 1.305092
328.557904 | 22.240991 | 3.706832 | 4.360979 | 0 | 1.744391 | 2.834636 | 6.977566 | 7.413664 | 2.834636 | 0.436098 | 330.07375 | 12.041609 | -0.813622 | 1.952693 | 0.325449 | 5.532631 | 4.881734
329.315843 | 20.011405 | 5.220366 | 7.613034 | 6.090427 | 5.655397 | 2.610183 | 1.957637 | 6.525458 | 8.26558 | 1.740122 | 330.831625 | 12.982792 | 3.894838 | 0.32457 | 1.135994 | -2.109704 | 4.706262
330.07375 | 27.988605 | 6.292012 | 2.169659 | 6.94291 | 6.292012 | 4.122353 | 6.075046 | 1.735727 | 1.301796 | 8.895603 | 331.589467 | 15.374168 | 2.913 | 7.282501 | -1.4565 | -2.103834 | -2.4275
330.831625 | 22.070746 | 9.304334 | 10.818993 | 10.602613 | 7.356915 | 11.900893 | 3.029318 | 5.409497 | 1.731039 | 2.596558 | 332.347276 | 12.105536 | 2.582514 | 0.645629 | 4.5194 | 3.873772 | 2.582514
331.589467 | 21.362002 | 7.552223 | 9.278445 | 11.220446 | 10.573112 | 1.078889 | 3.668223 | 3.884 | 2.373556 | 7.336445 | 333.105054 | 11.914788 | 2.093138 | 0.805053 | 4.025266 | -0.483032 | 1.288085
332.347276 | 23.457839 | 11.190896 | 2.797724 | 4.088981 | 5.595448 | 6.456286 | 3.873772 | 7.747543 | 6.025867 | -2.152095 | 333.862799 | 12.691919 | 7.872203 | 4.337744 | 3.213144 | 4.177087 | 1.767229
333.105054 | 17.174469 | 12.880852 | 6.869788 | 0.644043 | 5.367022 | 7.084469 | 8.157873 | 7.943192 | 8.587235 | -0.214681 | 334.620511 | 14.911857 | 3.848221 | 1.443083 | 5.932674 | 0 | 3.367194
333.862799 | 19.921493 | 7.283126 | 9.853642 | 9.425222 | 8.568384 | -0.856838 | 4.069982 | 2.356306 | 5.14103 | 7.925755 | 335.378191 | 12.47929 | 2.719845 | 3.199818 | 3.039827 | 5.439691 | -1.279927
334.620511 | 24.158278 | 9.192973 | 6.841282 | 5.558542 | 7.482652 | 8.124023 | 1.49653 | 2.779271 | 5.986122 | 8.337813 | 336.135838 | 12.448441 | 6.224221 | 0.319191 | 2.713122 | 0.159595 | 0.478786
335.378191 | 24.318617 | 7.0396 | 8.532848 | 7.679563 | 5.546351 | 2.986497 | 2.559854 | 4.266424 | 5.119709 | 5.972994 | 336.893452 | 12.25552 | 6.684829 | 3.819902 | 0.954976 | -0.795813 | 8.59478
336.135838 | 27.237615 | 11.703663 | 9.150136 | 0.638382 | 10.214106 | 4.681465 | 2.979114 | 10.214106 | 3.191908 | 0.851175 | 337.651034 | 14.60305 | 3.015847 | 4.126949 | 0.634915 | 1.26983 | 5.555508
336.893452 | 22.494981 | 6.154287 | 11.035274 | 6.154287 | 6.366504 | 5.093203 | 6.366504 | 2.122168 | 7.003154 | 2.546602 | 338.408584 | 15.673928 | 4.274708 | 7.282835 | 7.916125 | 10.449285 | 5.69961
337.651034 | 28.994461 | 9.100451 | 8.465536 | 5.29096 | 5.502598 | 14.391411 | 7.618982 | 7.195706 | 4.656045 | 2.751299 | 339.1661 | 16.115862 | 6.793942 | 5.371954 | 4.423962 | -2.527978 | 3.47597
338.408584 | 26.175987 | 12.454703 | 10.13264 | 8.443867 | 8.443867 | 1.26658 | 6.755093 | 3.79974 | 5.06632 | 6.3329 | 339.923584 | 17.672721 | 7.258439 | 3.629219 | 0.788961 | -1.262337 | 0
339.1661 | 34.338373 | 14.114546 | 8.21593 | 6.741276 | 5.898616 | 4.634627 | 6.741276 | 11.165238 | 8.847924 | 4.423962 | 340.681035 | 24.592082 | 4.256322 | 6.620945 | 5.202171 | 2.04934 | 1.103491
339.923584 | 29.454535 | 9.04675 | 14.096099 | 11.781814 | 5.890907 | 1.472727 | 5.049349 | 5.259738 | 1.262337 | 4.62857 | 341.438454 | 24.41698 | 6.931272 | 2.362934 | 3.780694 | 1.732818 | -1.260231
340.681035 | 36.362651 | 11.56038 | 9.87887 | 9.248304 | 9.458493 | 13.24189 | 4.203775 | 5.885285 | 9.668682 | 7.146417 | 342.19584 | 21.416287 | 8.18858 | 2.519563 | 0.157473 | 4.09429 | 2.36209
341.438454 | 30.03551 | 9.241695 | 9.871811 | 5.461002 | 2.730501 | 11.132042 | 5.881079 | 3.570655 | 10.501927 | 1.47027 | 342.953192 | 22.198131 | 3.463538 | 1.574336 | 2.991237 | 6.612209 | 5.352741
342.19584 | 37.793448 | 12.597816 | 8.398544 | 4.199272 | 6.088944 | 8.818471 | 9.238398 | 2.3096 | 6.088944 | 5.878981 | 343.710512 | 14.792489 | 5.822575 | 1.731036 | 1.731036 | 6.452043 | 4.248906
342.953192 | 39.04352 | 14.903709 | 12.384773 | 6.927076 | 9.236102 | 2.309025 | 8.186545 | 3.358582 | 8.186545 | 1.259468 | 344.4678 | 18.56432 | 3.146495 | 3.933119 | 4.562418 | 4.090444 | -1.101273
343.710512 | 36.509121 | 9.232191 | 11.750062 | 6.294676 | 0.419645 | 2.308048 | 4.196451 | 12.379529 | 9.861659 | 3.986628 | 345.225054 | 21.234487 | 8.17921 | 6.134407 | 0.471878 | 4.876068 | 9.122965
344.4678 | 36.079809 | 8.60042 | 7.971121 | 12.166447 | 8.390653 | 12.166447 | 6.083224 | 9.229719 | 10.907849 | 6.712523 | 345.982275 | 19.333681 | 3.92961 | -0.943106 | 2.200582 | 1.571844 | 2.986504
345.225054 | 38.37937 | 15.519527 | 11.32506 | 10.905613 | 2.51668 | 9.43755 | 7.759763 | 6.711147 | 6.92087 | 5.872253 | 346.739463 | 26.222198 | 10.049226 | 6.751823 | 0.785096 | 2.983364 | 9.578168
345.982275 | 42.125419 | 12.574752 | 6.706534 | 10.059802 | 3.143688 | 1.886213 | 3.772426 | 7.75443 | 11.107698 | 11.526856 | 347.496619 | 22.895187 | 6.115838 | 9.87943 | 2.665878 | 3.136327 | 6.899919
346.739463 | 40.824979 | 16.329992 | 10.677302 | 5.024613 | 6.908843 | 11.305379 | 2.721665 | 11.933455 | 11.724097 | 4.396536 | 348.253741 | 18.478181 | 4.228058 | 6.733574 | 3.914869 | 6.420385 | 3.28849
347.496619 | 37.217747 | 14.845281 | 20.908847 | 10.454423 | 8.990804 | 6.899919 | 9.408981 | 12.754396 | 13.172573 | 4.809035 | 349.01083 | 25.635102 | 4.84566 | 9.222384 | 6.252464 | 7.502957 | -2.344674
348.253741 | 40.297049 | 16.912233 | 11.066029 | 9.813271 | 5.637411 | 2.714309 | 5.011032 | 5.219825 | 12.945166 | 7.098962 | 349.767887 | 22.938769 | 7.646256 | 7.958349 | 5.617658 | 3.433013 | 4.525335
349.01083 | 38.973692 | 9.587111 | 17.090068 | 11.671266 | 10.212358 | 8.75345 | 5.001971 | 8.961865 | 5.418802 | 10.837604 | 350.52491 | 25.088066 | 5.76558 | 6.388886 | 6.388887 | 4.207316 | 2.493224
349.767887 | 47.229938 | 12.691745 | 9.154702 | 13.940114 | 4.577351 | 8.322456 | 7.074088 | 4.161228 | 9.362763 | 7.906333 | 351.2819 | 28.325843 | 8.248735 | 9.649463 | 2.490184 | 4.980368 | 4.046549
350.52491 | 45.709107 | 15.790419 | 10.803971 | 13.920501 | 11.842814 | 6.025291 | 7.271903 | 5.609754 | 13.297195 | -2.908761 | 352.038857 | 29.384936 | 10.727834 | 0.466428 | 5.908082 | -0.621903 | -0.932855
351.2819 | 43.993251 | 10.790797 | 23.449233 | 15.356135 | 4.565337 | 5.810429 | 10.790797 | 6.22546 | 5.187883 | 6.22546 | 352.795781 | 26.413597 | 8.079453 | 3.884352 | 2.019863 | 6.370338 | -0.621496
352.038857 | 47.679261 | 16.37679 | 18.864403 | 9.535852 | 6.011733 | 7.670142 | 4.767926 | 4.353324 | 7.048239 | 2.694915 | 353.552671 | 29.358674 | 9.475551 | 3.883423 | 3.728086 | 2.951401 | 5.592128
352.795781 | 54.277352 | 15.123079 | 15.53741 | 13.465755 | 9.115281 | 5.386302 | 8.908115 | 4.764806 | 10.97977 | 1.657324 | 354.309529 | 29.042839 | 6.988919 | 5.746444 | -0.776546 | 9.629177 | 2.795567
353.552671 | 48.257997 | 13.255415 | 12.841184 | 17.397733 | 12.426952 | 7.041939 | 8.698866 | 10.148677 | 6.834824 | 5.592128 | 355.066353 | 28.890608 | 9.008899 | 6.679012 | 2.795865 | 4.038472 | 4.349124
354.309529 | 52.391004 | 18.844195 | 12.217665 | 21.950381 | 5.384056 | 13.460139 | 4.141581 | 10.353953 | 7.454846 | 6.419451 | 355.823143 | 30.597291 | 10.250869 | 6.833913 | 0.621265 | -0.155316 | 1.087213
355.066353 | 48.461665 | 13.875776 | 18.846203 | 16.982293 | 9.733753 | 15.946787 | 10.355057 | 10.769259 | 5.177528 | 5.798832 | 356.579901 | 32.764386 | 7.919354 | 8.229917 | 5.124288 | 2.950348 | 6.677102
355.823143 | 51.35789 | 20.708827 | 23.400974 | 17.602503 | 4.970118 | 10.561502 | 6.212648 | 6.00556 | 9.111884 | 8.076442 | 357.336625 | 29.475241 | 10.083635 | 4.033454 | 3.412923 | 2.637258 | 5.584783
356.579901 | 60.456245 | 15.114061 | 23.188697 | 13.250684 | 19.461942 | 9.523929 | 4.554923 | 12.422516 | 13.043642 | 8.695761 | 358.093316 | 35.782535 | 13.941247 | -0.154903 | 7.280429 | 6.041207 | 4.027472
357.336625 | 61.639452 | 19.443317 | 13.444847 | 13.651691 | 12.410628 | 9.307971 | 5.377939 | 9.307971 | 16.34066 | 0 | 358.849973 | 33.382746 | 15.454975 | 10.045734 | 2.936445 | 6.18199 | 5.87289
358.093316 | 48.949269 | 15.903349 | 18.58833 | 19.414478 | 14.044516 | 10.739924 | 11.979146 | 15.283738 | 6.815721 | 2.271907 | 359.606597 | 34.989292 | 9.556547 | 3.391033 | 7.398617 | 6.011376 | 6.165514
358.849973 | 57.492507 | 18.752036 | 17.927771 | 15.867108 | 9.479051 | 10.921516 | 10.09725 | 13.188245 | 7.418388 | 5.975924 | 360.363188 | 38.408663 | 13.519849 | 11.983503 | 6.299021 | 2.150885 | 6.913559
359.606597 | 61.65514 | 22.19585 | 19.729645 | 17.879991 | 11.303442 | 9.453788 | 11.097925 | 9.453788 | 14.180682 | 10.07034 | 361.119745 | 38.884695 | 13.624952 | 7.807557 | 9.950808 | 4.286502 | 6.735931
360.363188 | 68.418631 | 19.665235 | 19.870081 | 18.231312 | 18.641004 | 13.724695 | 12.905311 | 17.616773 | 7.169617 | 10.037464 | 361.876268 | 37.05343 | 11.588727 | 11.436244 | 3.049665 | 1.829799 | 5.489397
361.119745 | 66.951076 | 17.758365 | 21.840747 | 14.08422 | 16.941888 | 12.655386 | 10.410076 | 8.981242 | 12.451267 | 6.735931 | 362.632758 | 38.565341 | 7.136106 | 8.958091 | 6.832442 | 6.832442 | 8.350763
361.876268 | 69.938984 | 21.347655 | 19.517856 | 19.721167 | 15.248325 | 9.352306 | 10.368861 | 10.368861 | 9.758928 | 12.808593 | 363.389215 | 38.223835 | 16.316894 | 9.064941 | 11.633341 | 3.928141 | 9.064941
362.632758 | 70.045186 | 21.863815 | 18.219846 | 21.661372 | 18.017403 | 11.944121 | 8.502595 | 16.195419 | 10.122137 | 5.870839 | 364.145638 | 43.732731 | 14.427293 | 6.311941 | 6.011372 | 5.25995 | 12.022744
363.389215 | 72.318085 | 22.561631 | 23.568847 | 22.360188 | 8.863498 | 12.086588 | 11.280815 | 9.467827 | 8.863498 | 9.064941 | 364.902027 | 43.634378 | 12.552355 | 9.264834 | 9.264834 | 1.494328 | 6.575043
364.145638 | 75.743287 | 22.442455 | 24.446246 | 20.639044 | 15.228809 | 11.020849 | 3.005686 | 19.036011 | 10.219332 | 11.822365 | 365.658383 | 40.259028 | 9.507667 | 10.399011 | 10.101896 | 6.239407 | 12.033141
364.902027 | 81.889174 | 23.710004 | 24.307735 | 20.920592 | 17.732692 | 10.759162 | 10.16143 | 20.322861 | 15.142524 | 11.157649 | 366.414705 | 49.466134 | 10.926847 | 7.087685 | 9.745567 | 12.108128 | 12.846429
365.658383 | 78.240178 | 23.967244 | 21.392251 | 26.542238 | 23.373015 | 16.440341 | 11.884584 | 17.232647 | 9.507667 | 11.092278 | 367.170993 | 47.117568 | 12.770182 | 5.284213 | 5.724564 | 2.201755 | 5.577781
366.414705 | 77.570773 | 34.650903 | 24.806897 | 21.459935 | 15.15977 | 16.341051 | 9.056486 | 8.859606 | 15.553531 | 9.056486 | 367.927248 | 51.963006 | 18.975255 | 11.385153 | 10.363409 | 9.049737 | 10.655335
367.170993 | 88.461643 | 23.485392 | 25.833931 | 22.506834 | 15.265505 | 11.938408 | 10.764138 | 15.265505 | 16.244063 | 12.525542 | 368.683469 | 48.928339 | 13.212103 | 10.889096 | 10.308344 | 8.420901 | 7.549773
367.927248 | 90.886606 | 31.528116 | 25.689576 | 24.911104 | 15.180204 | 14.790968 | 13.039406 | 14.207114 | 17.904856 | 13.234024 | 369.439656 | 53.575368 | 18.77304 | 10.252968 | 11.55264 | 7.364808 | 9.675336
368.683469 | 90.790865 | 29.231174 | 28.263254 | 23.423656 | 17.22897 | 13.744459 | 18.19689 | 15.873883 | 18.003306 | 9.098445 | 370.195809 | 63.908564 | 16.802926 | 11.201951 | 7.755197 | 11.48918 | 10.771106
369.439656 | 103.588672 | 33.6952 | 35.043008 | 25.415808 | 20.409664 | 18.676768 | 15.018432 | 16.173696 | 16.173696 | 9.6272 | 370.951928 | 68.981191 | 17.852275 | 10.425729 | 8.997547 | 10.28291 | 11.282638
370.195809 | 107.423833 | 42.126993 | 29.871868 | 26.999573 | 22.020928 | 20.680524 | 13.787016 | 22.020928 | 13.212557 | 8.233912 | 371.708014 | 70.127153 | 20.299965 | 15.899274 | 11.498582 | 8.659426 | 17.034936
370.951928 | 117.872621 | 38.84655 | 34.085944 | 29.515761 | 27.23067 | 17.519033 | 14.853093 | 21.898791 | 14.662669 | 11.996729 | 372.464066 | 75.327135 | 17.773818 | 14.106205 | 17.20957 | 6.488854 | 15.375763
371.708014 | 127.76202 | 42.208786 | 42.398063 | 37.855413 | 22.902525 | 17.792044 | 20.063369 | 15.331442 | 19.116984 | 10.031685 | 373.220083 | 84.663646 | 25.931746 | 11.634243 | 16.119734 | 8.830811 | 14.998361
372.464066 | 137.676561 | 39.685457 | 42.69478 | 34.983388 | 26.707748 | 23.886507 | 20.312935 | 21.441432 | 20.501018 | 10.908799 | 373.976067 | 89.553053 | 24.651463 | 19.498332 | 13.648832 | 11.00263 | 10.166987
373.220083 | 138.863332 | 46.16318 | 41.677689 | 43.920435 | 33.641184 | 26.912947 | 17.194383 | 24.670202 | 25.417783 | 6.915132 | 374.732017 | 97.655932 | 26.557987 | 12.587379 | 17.013711 | 10.927505 | 17.843648
373.976067 | 152.458386 | 48.838679 | 45.681806 | 38.996664 | 29.154649 | 29.154649 | 18.012745 | 24.140792 | 25.440681 | 15.412967 | 375.487933 | 99.950614 | 32.264278 | 20.182336 | 14.553249 | 15.788902 | 19.083977
374.732017 | 160.454506 | 56.066862 | 46.476478 | 41.127994 | 33.750775 | 31.353179 | 22.869378 | 30.799888 | 25.451404 | 18.627477 | 376.243815 | 107.450557 | 31.322722 | 22.334463 | 13.618575 | 14.708061 | 18.657448
375.487933 | 181.595255 | 59.494413 | 52.904263 | 48.510829 | 33.499931 | 26.543661 | 23.431646 | 28.008139 | 31.120155 | 19.770451 | 376.999663 | 118.094419 | 33.336367 | 23.079024 | 17.950352 | 13.496505 | 14.981121
376.243815 | 190.296888 | 58.650663 | 54.837462 | 48.845289 | 39.403077 | 33.410904 | 24.513435 | 24.150273 | 27.418731 | 18.884424 | 377.755477 | 124.54796 | 37.150572 | 23.519786 | 17.63984 | 15.902583 | 23.787057
376.999663 | 195.429392 | 67.122618 | 60.284389 | 53.626113 | 37.250354 | 39.229841 | 24.653616 | 35.270866 | 30.951985 | 21.954315 | 378.511256 | 129.982434 | 35.569964 | 24.991536 | 21.421317 | 17.189946 | 23.537002
377.755477 | 215.776222 | 71.45026 | 58.977646 | 62.71943 | 44.72323 | 39.377824 | 26.37067 | 38.308743 | 37.417842 | 26.192489 | 379.267002 | 134.185154 | 40.020134 | 27.726367 | 19.879282 | 17.263587 | 26.026165
378.511256 | 227.259895 | 77.222524 | 65.586254 | 61.354882 | 44.958319 | 35.437734 | 28.385448 | 38.611262 | 31.558977 | 22.391006 | 380.022713 | 152.202637 | 40.733926 | 26.380066 | 23.276529 | 17.457397 | 26.250752
379.267002 | 247.095988 | 76.029535 | 64.869236 | 66.961792 | 50.570103 | 44.118056 | 35.747832 | 35.224693 | 36.44535 | 29.121404 | 380.77839 | 154.026775 | 47.550175 | 29.271478 | 23.263795 | 20.835157 | 23.647264
380.022713 | 260.524706 | 78.450524 | 72.415868 | 69.312331 | 50.34627 | 44.828871 | 35.690678 | 41.208077 | 41.552915 | 25.86281 | 381.534033 | 165.155199 | 47.512131 | 32.348685 | 33.865029 | 21.481549 | 31.211426
380.77839 | 274.052619 | 93.396042 | 81.125029 | 78.568568 | 51.640512 | 43.971129 | 29.654948 | 44.993714 | 39.880792 | 25.053318 | 382.289642 | 168.272426 | 49.594768 | 34.603906 | 29.482029 | 20.987207 | 33.72944
381.534033 | 292.14906 | 89.801297 | 88.284952 | 72.616058 | 50.713303 | 49.028475 | 34.201995 | 43.805511 | 43.973993 | 23.756065 | 383.045217 | 182.234185 | 54.237835 | 36.941031 | 31.75199 | 23.721331 | 36.941031
382.289642 | 303.315108 | 102.437557 | 90.111737 | 84.281957 | 59.130622 | 57.298406 | 47.304498 | 45.638847 | 46.804802 | 31.314245 | 383.800757 | 189.791276 | 56.216347 | 37.76272 | 28.96364 | 25.052937 | 35.685159
383.045217 | 322.708943 | 99.333074 | 95.379519 | 80.718419 | 64.080541 | 50.407829 | 47.936857 | 51.396218 | 51.560949 | 35.087802 | 384.556263 | 206.88394 | 60.698853 | 41.352605 | 34.460504 | 28.293888 | 32.042223
383.800757 | 341.534676 | 115.528667 | 99.397019 | 87.176074 | 67.29667 | 57.519914 | 43.832456 | 50.839131 | 53.28332 | 35.196322 | 385.311734 | 222.071792 | 63.77385 | 42.236715 | 35.655924 | 27.04107 | 36.373828
384.556263 | 362.903369 | 121.236487 | 112.853113 | 98.665865 | 66.260899 | 59.489713 | 44.980027 | 56.265338 | 54.491932 | 33.04984 | 386.067171 | 243.554765 | 73.646604 | 52.570888 | 39.428166 | 32.560798 | 43.453864
385.311734 | 386.073087 | 129.063276 | 115.98146 | 108.004744 | 72.747656 | 68.12116 | 48.179369 | 55.517948 | 58.230032 | 43.552873 | 386.822574 | 272.73975 | 86.578469 | 57.640875 | 43.1135 | 31.983656 | 52.134531
386.067171 | 427.987016 | 142.399221 | 129.138096 | 116.034842 | 83.671383 | 70.094517 | 51.939405 | 66.937106 | 69.778776 | 43.730138 | 387.577942 | 314.330419 | 94.148396 | 58.90072 | 55.306385 | 41.276883 | 57.161526
386.822574 | 485.339292 | 159.3325 | 145.117542 | 128.247042 | 91.694292 | 75.448625 | 65.919917 | 74.355167 | 71.543417 | 48.268375 | 388.333276 | 352.106383 | 106.38938 | 68.516138 | 58.990444 | 39.939055 | 62.892535
387.577942 | 547.884916 | 178.711897 | 160.933464 | 152.430736 | 102.960314 | 93.993801 | 77.142938 | 83.481336 | 81.4716 | 54.881249 | 389.088576 | 406.197756 | 119.416459 | 77.830899 | 66.127859 | 53.402223 | 76.240194
388.333276 | 633.516048 | 202.449694 | 184.392956 | 169.702729 | 118.13391 | 101.760428 | 82.785551 | 94.109268 | 97.322755 | 68.095324 | 389.84384 | 472.948529 | 143.999552 | 90.787218 | 78.637255 | 64.012301 | 81.562246
389.088576 | 729.754626 | 242.544562 | 211.639446 | 196.035393 | 138.164048 | 120.439055 | 97.260218 | 109.531367 | 105.743975 | 76.050825 | 390.599071 | 570.107893 | 159.928684 | 109.143531 | 94.553937 | 68.715876 | 103.463613
389.84384 | 847.197364 | 277.499137 | 245.849235 | 225.899297 | 159.599503 | 140.399563 | 105.449672 | 130.199595 | 127.049605 | 86.69973 | 391.354266 | 709.495517 | 211.944418 | 141.921158 | 112.698853 | 89.7621 | 128.578143
390.599071 | 1008.575323 | 330.25199 | 292.979846 | 273.824042 | 193.04298 | 159.631695 | 132.160194 | 159.631695 | 148.346105 | 102.461274 | 392.109428 | 1001.679623 | 280.780453 | 189.589602 | 153.768525 | 124.281663 | 177.358014
391.354266 | 1270.196202 | 412.71452 | 366.841014 | 335.670555 | 238.483417 | 210.400598 | 158.792904 | 188.640089 | 185.99354 | 130.416024 | 392.864554 | 1632.179232 | 468.794419 | 308.021628 | 254.683144 | 198.964444 | 290.49458
392.109428 | 1793.52928 | 583.475832 | 515.182804 | 476.158216 | 329.37917 | 291.082653 | 226.284363 | 269.240533 | 258.610701 | 181.726438 | 393.619646 | 3018.901574 | 855.757537 | 562.820613 | 460.850256 | 360.166592 | 523.147604
392.864554 | 2949.737146 | 938.670755 | 845.19317 | 774.075192 | 531.725896 | 469.840272 | 362.514155 | 431.4683 | 417.764025 | 285.625956 | 394.374703 | 5641.439016 | 1602.530539 | 1054.21528 | 867.120504 | 675.242055 | 987.987982
393.619646 | 5419.404581 | 1731.458804 | 1533.165239 | 1411.930241 | 973.168201 | 852.076168 | 655.498193 | 785.454105 | 766.58262 | 518.965854 | 395.129726 | 9791.00549 | 2800.14112 | 1842.442252 | 1513.615439 | 1175.827331 | 1719.830651
394.374703 | 10226.15 | 3225.684024 | 2859.573565 | 2642.997188 | 1797.810711 | 1594.274273 | 1222.91949 | 1475.3557 | 1432.125467 | 967.365035 | 395.884714 | 15384.97 | 4402.878757 | 2920.225496 | 2374.441741 | 1850.100239 | 2697.853656
395.129726 | 17590.99 | 5594.518897 | 4966.033408 | 4550.088751 | 3165.761956 | 2779.758567 | 2143.822903 | 2558.643005 | 2440.283627 | 1688.237693 | 396.639667 | 22088.91 | 6338.834001 | 4175.609964 | 3445.296062 | 2669.824157 | 3916.911706
395.884714 | 27504.52 | 8739.234235 | 7775.971583 | 7198.181345 | 4943.641886 | 4371.430121 | 3372.046862 | 4040.347808 | 3879.687814 | 2656.328905 | 397.394585 | 29539.65 | 8563.216827 | 5646.316017 | 4670.957983 | 3624.790378 | 5282.167234
396.639667 | 39401.45 | 12609.5 | 11228.39 | 10318.31 | 7144.722676 | 6294.990945 | 4892.428372 | 5833.098977 | 5615.094827 | 3877.982394 | 398.149468 | 37048.19 | 10782.2 | 7193.114894 | 5907.781764 | 4579.75436 | 6699.110405
397.394585 | 52575.95 | 16945.37279 | 15155.79 | 13961 | 9588.873362 | 8472.136685 | 6588.279144 | 7889.581088 | 7524.435955 | 5276.944985 | 398.904317 | 43744.81 | 12808.92 | 8540.431161 | 7013.384733 | 5482.573848 | 7985.936989
398.149468 | 65909.31 | 21423.58 | 19060.55 | 17589.9 | 12158.62 | 10768.79 | 8381.319403 | 9988.344161 | 9579.489323 | 6653.208088 | 399.659131 | 48349.65 | 14299.92 | 9513.291994 | 7861.853681 | 6078.130395 | 8900.614347
398.904317 | 77567.32 | 25325.49543 | 22667.45046 | 20835.69 | 14479.11462 | 12783.41 | 9989.034469 | 11894.46 | 11443.54 | 7966.266859 | 400.413909 | 49933.99 | 14861.87381 | 9928.294807 | 8186.901501 | 6375.522646 | 9255.28722
399.659131 | 85529.18 | 28143.8 | 25109.87 | 23182.37 | 16124.47 | 14263.72 | 11220.89 | 13295.25 | 12770.83 | 8928.224284 | 401.168653 | 47786.88 | 14332.22 | 9592.966788 | 7945.701781 | 6168.870988 | 8975.12994
400.413909 | 87801.43 | 29147.1 | 26120.43034 | 24067.12 | 16772.53 | 14904.24 | 11690.94 | 13837.7 | 13349.94 | 9346.422617 | 401.923362 | 42534.7 | 12850.09 | 8618.87733 | 7172.193294 | 5530.895218 | 8076.780818
401.168653 | 83761.21 | 28050.33 | 25168.69 | 23154.55 | 16209.9861 | 14370.34 | 11328.74 | 13356.87 | 12884.06 | 9043.078663 | 402.678036 | 35035.68 | 10673.06 | 7176.545675 | 5938.436634 | 4637.868708 | 6709.191137
401.923362 | 73949.23 | 25003.76 | 22487.63 | 20704.1 | 14519.78 | 12879.25 | 10189.37 | 12001.8 | 11551.61 | 8143.706313 | 403.432675 | 26616.19 | 8188.365599 | 5482.923394 | 4589.364816 | 3588.091742 | 5148.379465
402.678036 | 60683.55 | 20703.93 | 18599.30727 | 17191.22 | 12067.08 | 10699.9713 | 8499.02033 | 9987.623761 | 9613.924608 | 6805.91017 | 404.187279 | 18300.35 | 5637.480059 | 3827.436996 | 3189.351602 | 2480.878359 | 3570.032546
403.432675 | 45928.44 | 15766.28 | 14268.5 | 13120.2 | 9218.63117 | 8232.558682 | 6523.01693 | 7672.888835 | 7411.596005 | 5251.933456 | 404.941848 | 10921.17 | 3378.459762 | 2303.084084 | 1902.602703 | 1496.187544 | 2167.871764
404.187279 | 31255.07 | 10857.72 | 9764.48904 | 9056.178732 | 6374.923115 | 5683.297335 | 4477.970611 | 5313.89148 | 5118.760724 | 3631.23087 | 405.696382 | 5409.648784 | 1690.981143 | 1157.654578 | 958.419495 | 749.116167 | 1068.782952
404.941848 | 18461.51 | 6463.602822 | 5842.988003 | 5351.554451 | 3809.939458 | 3409.814753 | 2696.853486 | 3137.574313 | 3058.327572 | 2186.224324 | 406.450881 | 2387.657636 | 738.61473 | 497.035196 | 416.572926 | 332.256176 | 467.162976
405.696382 | 9070.069044 | 3176.402281 | 2886.488451 | 2647.819408 | 1884.310813 | 1680.751548 | 1343.852574 | 1579.940016 | 1522.886627 | 1092.017364 | 407.205344 | 1236.019966 | 381.472249 | 261.38091 | 210.639442 | 164.789873 | 239.223482
406.450881 | 3991.31404 | 1371.937915 | 1249.879381 | 1146.065387 | 820.104861 | 721.430173 | 584.467651 | 683.913235 | 655.518565 | 475.000419 | 407.959773 | 917.599172 | 275.919427 | 187.415168 | 152.853634 | 116.859992 | 172.998616
407.205344 | 2109.208058 | 723.617462 | 649.567531 | 600.712482 | 428.057202 | 372.679619 | 294.281333 | 351.321522 | 340.962205 | 234.29961 | 408.714166 | 776.159299 | 234.805292 | 156.695236 | 130.088404 | 102.056206 | 145.007234
407.959773 | 1589.321356 | 533.253277 | 480.424413 | 440.961889 | 310.608259 | 278.019851 | 219.335258 | 256.379112 | 248.23201 | 170.19805 | 409.468524 | 685.691609 | 208.384414 | 136.022146 | 114.076987 | 90.996734 | 127.508938
408.714166 | 1351.880464 | 462.958877 | 411.899099 | 378.830608 | 271.516386 | 240.475082 | 188.148312 | 224.384283 | 207.53329 | 150.772048 | 410.222846 | 598.272492 | 185.141464 | 121.5756 | 103.023785 | 79.104186 | 115.077756
409.468524 | 1196.389498 | 403.715242 | 364.869789 | 329.051254 | 234.586176 | 211.758166 | 166.102147 | 193.975021 | 190.065251 | 129.653005 | 410.977134 | 529.360209 | 160.32695 | 108.384768 | 89.070528 | 69.287495 | 99.665232
410.222846 | 1056.731475 | 360.865763 | 320.560297 | 292.434364 | 206.424257 | 188.217738 | 146.405525 | 175.410393 | 161.849676 | 119.660777 | 411.731386 | 468.557255 | 141.183454 | 93.842176 | 80.209383 | 62.748202 | 86.745654
410.977134 | 922.583148 | 312.278144 | 280.775305 | 261.52357 | 179.766201 | 163.014692 | 130.386751 | 150.263543 | 141.637765 | 101.63416 | 412.485603 | 402.246409 | 119.790376 | 83.518445 | 68.637653 | 51.710752 | 74.40396
411.731386 | 815.851121 | 271.410872 | 249.747802 | 218.747203 | 153.135492 | 142.552958 | 107.319345 | 132.592926 | 126.492406 | 89.515788 | 413.239784 | 347.452317 | 104.763682 | 71.972927 | 57.98591 | 43.721006 | 63.728924
412.485603 | 700.389277 | 237.596646 | 221.475788 | 189.482085 | 135.043187 | 123.386567 | 95.113062 | 115.698158 | 111.853953 | 79.984257 | 413.99393 | 304.784584 | 90.863443 | 61.528849 | 52.488628 | 39.112792 | 58.207952
413.239784 | 613.329141 | 207.613026 | 186.987579 | 170.314314 | 119.059463 | 103.621254 | 80.896212 | 98.187005 | 98.434016 | 67.681105 | 414.748041 | 265.277336 | 77.828162 | 51.272862 | 44.657009 | 34.917003 | 53.753807
413.99393 | 527.407706 | 178.098498 | 165.675881 | 148.702406 | 106.760702 | 91.632169 | 68.877872 | 88.803256 | 82.53045 | 59.530161 | 415.502116 | 230.802595 | 70.558605 | 48.411805 | 39.443267 | 30.749275 | 46.673007
414.748041 | 466.172619 | 151.919592 | 138.932917 | 127.538948 | 89.926597 | 77.184954 | 64.810858 | 77.429986 | 75.83728 | 52.191731 | 416.256156 | 206.725592 | 66.447512 | 44.024895 | 35.001158 | 24.154445 | 38.555964
415.502116 | 407.305875 | 135.443236 | 127.267833 | 113.113405 | 80.045732 | 69.551932 | 56.007608 | 65.40322 | 66.989492 | 45.391787 | 417.01016 | 186.217571 | 56.564382 | 33.775201 | 33.50282 | 24.695846 | 38.042497
416.256156 | 364.5954 | 123.840904 | 110.958533 | 98.197694 | 68.422403 | 61.495091 | 50.800292 | 62.224282 | 56.02616 | 41.806939 | 417.764129 | 174.917149 | 51.281294 | 35.363291 | 29.303597 | 21.615925 | 34.097086
417.01016 | 335.330845 | 111.615537 | 98.783382 | 93.820002 | 62.950195 | 62.829137 | 42.249265 | 52.539201 | 50.481214 | 38.254349 | 418.518062 | 160.881362 | 45.309812 | 30.807069 | 27.203903 | 20.538046 | 29.816199
417.764129 | 303.768561 | 98.884565 | 93.216791 | 83.087153 | 58.366012 | 53.060011 | 39.433235 | 50.889374 | 50.889374 | 33.162507 | 419.271959 | 153.3249 | 45.127223 | 28.798884 | 26.914845 | 18.660959 | 26.376548
418.518062 | 288.373386 | 93.56221 | 87.436828 | 78.428913 | 55.608862 | 50.204113 | 38.794087 | 43.718414 | 44.679258 | 29.906278 | 420.025821 | 144.393559 | 41.995652 | 28.771489 | 23.946457 | 19.210777 | 28.592784
419.271959 | 264.961696 | 90.314258 | 78.471726 | 73.806486 | 47.848613 | 46.77202 | 38.039648 | 41.149807 | 42.465644 | 27.154088 | 420.779648 | 136.155006 | 41.558423 | 27.764942 | 20.645726 | 16.819148 | 23.582403
420.025821 | 249.233767 | 82.6808 | 74.102965 | 70.052321 | 45.629318 | 39.791624 | 34.549614 | 43.008313 | 39.791624 | 24.899549 | 421.533438 | 128.865039 | 40.414345 | 24.815826 | 23.131895 | 15.421263 | 24.372686
420.779648 | 240.510847 | 74.870422 | 71.785428 | 58.733532 | 45.681636 | 39.748956 | 34.528198 | 41.766067 | 35.240119 | 23.612066 | 422.287193 | 123.377624 | 34.506903 | 22.504502 | 20.562937 | 14.120472 | 22.504502
421.533438 | 227.478405 | 77.165402 | 65.230171 | 67.357242 | 44.550316 | 36.160204 | 31.197038 | 33.678621 | 32.851427 | 25.997532 | 423.040913 | 111.15574 | 32.511956 | 25.130863 | 20.385875 | 16.783199 | 23.900681
422.287193 | 211.80708 | 70.367019 | 62.71843 | 55.540523 | 44.832499 | 34.359815 | 27.299579 | 33.065439 | 32.477086 | 25.652191 | 423.794596 | 107.768399 | 34.902266 | 23.443126 | 18.10719 | 12.683781 | 20.381524
423.040913 | 201.046903 | 61.274785 | 60.806144 | 51.901969 | 39.717308 | 34.679419 | 28.235608 | 31.633254 | 31.516094 | 21.557477 | 424.548244 | 103.261996 | 30.212405 | 21.85393 | 15.759208 | 15.672141 | 17.587625
423.794596 | 191.04398 | 60.53225 | 58.899396 | 51.668183 | 37.905552 | 33.240253 | 27.175365 | 30.674339 | 28.225057 | 20.527314 | 425.301856 | 99.497562 | 28.254534 | 17.940762 | 16.900718 | 15.600663 | 18.460785
424.548244 | 177.501508 | 60.947215 | 58.044967 | 50.034761 | 31.692552 | 31.228192 | 23.101897 | 26.700685 | 28.325944 | 18.806569 | 426.055432 | 89.906521 | 28.300709 | 19.413596 | 13.805224 | 14.581768 | 18.205639
425.301856 | 177.731998 | 52.811133 | 51.655529 | 47.957594 | 27.850072 | 30.739084 | 24.498819 | 28.890117 | 27.850072 | 16.062905 | 426.808972 | 86.757737 | 22.075979 | 20.6157 | 15.633573 | 11.939926 | 16.750256
426.055432 | 165.777732 | 57.176636 | 52.114721 | 40.03515 | 31.406885 | 28.875927 | 21.628184 | 30.94671 | 26.114882 | 17.831748 | 427.562477 | 83.546445 | 23.68717 | 15.306872 | 14.195199 | 9.834024 | 16.675084
426.808972 | 160.80246 | 51.195655 | 48.1033 | 42.147653 | 29.663702 | 26.227752 | 19.24132 | 25.311498 | 21.188358 | 14.201927 | 428.315945 | 77.55466 | 22.304414 | 15.15338 | 14.302067 | 11.577864 | 13.791279
427.562477 | 143.206189 | 46.747243 | 43.440731 | 36.827706 | 27.022187 | 27.36424 | 17.10265 | 24.171745 | 22.803533 | 15.506403 | 429.069378 | 78.797552 | 21.097409 | 14.827496 | 11.607811 | 9.997969 | 12.963468
428.315945 | 142.453126 | 44.495319 | 39.046913 | 39.841472 | 25.425897 | 24.631337 | 19.069422 | 26.67449 | 19.182931 | 19.863982 | 429.822774 | 73.444288 | 22.598242 | 14.081741 | 10.28726 | 11.467765 | 14.756315
429.069378 | 135.113794 | 44.623703 | 43.381018 | 37.054619 | 25.305594 | 23.159137 | 19.657024 | 21.125652 | 20.221881 | 15.590053 | 430.576135 | 72.668658 | 19.635642 | 13.342167 | 9.901734 | 5.706084 | 10.489125
429.822774 | 132.329011 | 40.699322 | 38.788028 | 31.480139 | 22.93553 | 20.124803 | 16.976789 | 19.22537 | 19.675087 | 13.828775 | 431.32946 | 67.145819 | 18.540263 | 11.02394 | 8.936073 | 8.602014 | 13.111808
430.576135 | 125.421964 | 38.823748 | 36.026648 | 32.782012 | 21.25796 | 22.3768 | 16.111296 | 19.132164 | 19.244048 | 12.083472 | 432.082748 | 63.159876 | 16.537915 | 13.629236 | 8.1443 | 10.554348 | 9.723297
431.32946 | 121.708756 | 39.307585 | 32.069645 | 30.065292 | 25.165763 | 15.923469 | 15.589411 | 17.927822 | 18.039175 | 11.803411 | 432.836001 | 63.182494 | 20.344102 | 11.495244 | 6.698668 | 6.615968 | 8.683458
432.082748 | 118.120049 | 37.674312 | 35.236562 | 31.025904 | 21.164099 | 17.618281 | 15.956179 | 20.388451 | 17.507474 | 14.18327 | 433.589217 | 61.391548 | 16.294271 | 13.660854 | 10.122199 | 8.558607 | 8.476313
432.836001 | 113.243319 | 34.954364 | 32.418243 | 29.882122 | 21.281364 | 22.053227 | 14.114065 | 15.988589 | 17.863114 | 11.136879 | 434.342397 | 60.015841 | 17.030416 | 10.725887 | 10.807764 | 8.678962 | 9.579609
433.589217 | 106.872864 | 36.319218 | 30.61348 | 26.99253 | 17.117214 | 17.446392 | 13.386539 | 18.982552 | 16.239409 | 15.800506 | 435.095541 | 55.065777 | 15.965817 | 10.833947 | 8.145825 | 8.471658 | 8.634574
434.342397 | 102.510004 | 32.532461 | 34.279171 | 25.436455 | 17.357924 | 15.938723 | 14.956199 | 13.864505 | 16.047892 | 12.991151 | 435.848649 | 51.058035 | 15.560544 | 8.752806 | 9.563251 | 6.402515 | 8.509673
435.095541 | 99.379065 | 30.736913 | 27.695805 | 24.763308 | 17.269149 | 16.726094 | 15.096929 | 16.617483 | 16.834705 | 8.363047 | 436.601721 | 50.557393 | 12.417605 | 10.885563 | 8.385915 | 8.547183 | 8.789084
435.848649 | 93.363264 | 25.718121 | 28.743783 | 21.719926 | 16.316959 | 12.751001 | 10.589815 | 14.804129 | 13.615476 | 10.697874 | 437.354757 | 49.815285 | 13.155727 | 8.904181 | 5.775685 | 8.422874 | 6.978953
436.601721 | 91.599997 | 27.30798 | 28.598121 | 26.125351 | 13.65399 | 15.48169 | 11.611267 | 14.621596 | 10.751173 | 8.600939 | 438.107756 | 47.731612 | 12.531544 | 8.221331 | 6.624956 | 4.310212 | 6.465319
437.354757 | 88.239635 | 27.381026 | 21.712298 | 24.065355 | 17.647927 | 13.79747 | 11.765285 | 12.407027 | 14.118342 | 8.984399 | 438.860719 | 44.233514 | 10.085559 | 8.338454 | 7.782557 | 5.479556 | 7.861971
438.107756 | 82.5858 | 27.989775 | 23.307075 | 20.540025 | 15.53805 | 13.515975 | 12.026025 | 10.2168 | 12.451725 | 11.0682 | 439.613645 | 41.090478 | 11.536942 | 7.506914 | 5.37337 | 4.425128 | 6.005531
438.860719 | 77.931458 | 24.353581 | 20.01229 | 19.271094 | 15.988655 | 14.929804 | 11.117939 | 12.388561 | 9.953203 | 7.8355 | 440.366536 | 41.992826 | 9.672505 | 8.886122 | 4.95421 | 5.190125 | 8.492931
439.613645 | 76.807586 | 24.022126 | 24.338206 | 19.596997 | 13.907546 | 14.118267 | 10.64138 | 10.852101 | 10.219939 | 9.271698 | 441.119389 | 38.827574 | 9.472049 | 7.436733 | 6.027668 | 3.209537 | 8.219547
440.366536 | 73.290849 | 25.059389 | 19.397435 | 17.510117 | 14.050034 | 8.38808 | 7.234719 | 11.848163 | 9.43659 | 8.073527 | 441.872207 | 37.876264 | 9.040425 | 5.14369 | 6.46858 | 4.831951 | 5.845103
441.119389 | 68.574506 | 22.023167 | 17.743784 | 19.935663 | 14.195027 | 9.706894 | 7.82814 | 9.915644 | 7.82814 | 5.21876 | 442.624988 | 35.388404 | 8.45907 | 7.45019 | 3.647489 | 4.889187 | 6.363704
441.872207 | 64.633845 | 21.302151 | 17.561286 | 17.457373 | 10.703032 | 11.32651 | 9.871729 | 11.222597 | 11.742161 | 8.728686 | 443.377733 | 34.855016 | 9.505914 | 5.950856 | 4.791599 | 3.477773 | 7.805669
442.624988 | 62.29187 | 19.867174 | 18.108102 | 14.279532 | 12.416984 | 8.174514 | 7.243241 | 10.244012 | 8.795364 | 8.795364 | 444.130441 | 33.405436 | 7.004366 | 6.465568 | 3.925524 | 2.770958 | 4.772205
443.377733 | 62.960576 | 15.559815 | 18.238989 | 17.311582 | 11.128874 | 10.098423 | 6.491843 | 8.861881 | 8.655791 | 6.388798 | 444.883112 | 34.342605 | 8.815624 | 3.986195 | 3.449592 | 1.839782 | 3.986195
444.130441 | 61.268956 | 19.08882 | 17.344143 | 13.649533 | 9.339154 | 8.51813 | 4.926147 | 9.236526 | 12.21274 | 6.36294 | 445.635747 | 29.393171 | 10.154005 | 4.733446 | 5.115175 | 2.672107 | 3.206528
444.883112 | 59.281877 | 18.295614 | 14.002788 | 14.820469 | 7.66576 | 9.301122 | 9.301122 | 10.016593 | 10.834274 | 5.723767 | 446.388346 | 30.795754 | 8.668435 | 4.258178 | 8.136162 | 4.030062 | 5.55084
445.635747 | 54.867253 | 15.676358 | 15.879947 | 15.778153 | 10.179453 | 10.077659 | 9.263303 | 6.922028 | 8.448946 | 6.209467 | 447.140908 | 29.76468 | 11.133354 | 5.831757 | 4.392752 | 4.6957 | 6.589128
446.388346 | 55.457704 | 17.336869 | 14.802239 | 13.180076 | 6.184497 | 8.719127 | 6.488653 | 7.502505 | 9.834364 | 6.488653 | 447.893433 | 28.967558 | 9.580416 | 6.185781 | 2.791145 | 2.187654 | 3.545508
447.140908 | 59.074938 | 14.642506 | 16.258231 | 11.814988 | 6.967813 | 9.189435 | 10.09828 | 10.502211 | 6.462899 | 4.746192 | 448.645922 | 30.957701 | 7.363725 | 5.785784 | 3.757003 | 2.254202 | 4.207843
447.893433 | 52.000791 | 15.08727 | 13.779707 | 17.30007 | 7.443053 | 7.945962 | 5.733163 | 9.957598 | 6.437235 | 6.13549 | 449.398374 | 29.490742 | 8.008907 | 5.987968 | 3.293382 | 4.041878 | 8.233456
448.645922 | 54.000649 | 16.931558 | 14.72745 | 15.528944 | 8.515872 | 8.415686 | 6.011204 | 9.417553 | 5.51027 | 5.710644 | 450.150789 | 26.395709 | 7.456415 | 2.908002 | 5.666875 | 3.653643 | 2.460617
449.398374 | 50.199132 | 15.468917 | 13.672527 | 13.472928 | 8.083757 | 7.085762 | 6.886163 | 9.081751 | 7.684559 | 3.892179 | 450.903168 | 27.038666 | 8.022461 | 3.788385 | 5.348308 | 3.194128 | 4.754051
450.150789 | 53.189094 | 14.316317 | 12.626196 | 11.930264 | 7.356996 | 9.146536 | 6.362807 | 6.859902 | 3.678498 | 7.356996 | 451.65551 | 28.194514 | 7.918144 | 4.884089 | 3.922072 | 3.84807 | 3.478063
450.903168 | 52.294563 | 16.540136 | 15.351624 | 10.993743 | 8.814803 | 10.300444 | 5.942564 | 7.23012 | 7.527248 | 5.44735 | 452.407815 | 28.975124 | 7.593989 | 5.382148 | 3.686402 | 2.727938 | 3.907587
451.65551 | 53.280972 | 14.306928 | 9.66951 | 10.360189 | 9.274836 | 5.032092 | 6.808124 | 8.485488 | 10.261521 | 5.328097 | 453.160083 | 28.944087 | 5.656586 | 5.215813 | 5.289275 | 4.334267 | 4.260805
452.407815 | 48.267297 | 12.484616 | 13.565961 | 13.860873 | 9.830407 | 10.813447 | 5.111811 | 8.45415 | 6.094852 | 7.471109 | 453.912314 | 25.545945 | 8.271323 | 3.952668 | 0.58558 | 0.805173 | 4.099063
453.160083 | 46.721927 | 14.104733 | 13.517036 | 9.403155 | 8.32571 | 6.562619 | 6.954417 | 6.856467 | 5.876972 | 6.758518 | 454.664509 | 27.353156 | 8.096534 | 5.83534 | 3.501204 | 2.48002 | 5.470631
453.912314 | 47.724803 | 16.689041 | 10.15006 | 13.468349 | 9.369286 | 7.905335 | 4.391853 | 5.172627 | 9.076496 | 6.343788 | 455.416666 | 26.460398 | 4.870458 | 3.561977 | 4.07083 | 4.288911 | 2.544269
454.664509 | 46.779976 | 14.296583 | 13.518538 | 12.254214 | 7.099664 | 6.613385 | 5.446317 | 8.07222 | 7.780453 | 5.640829 | 456.168787 | 24.992921 | 5.723017 | 4.708811 | 2.752844 | 2.607957 | 2.970173
455.416666 | 48.559191 | 12.890963 | 11.243246 | 11.34017 | 8.917057 | 8.238585 | 7.850887 | 9.304755 | 8.238585 | 3.973906 | 456.920871 | 28.153671 | 6.930134 | 3.898201 | 3.392878 | 5.053223 | 2.959745
456.168787 | 47.812545 | 11.59092 | 14.778423 | 15.068196 | 9.562509 | 5.215914 | 6.085233 | 7.823871 | 5.215914 | 2.994321 | 457.672918 | 22.876634 | 6.40258 | 4.460224 | 1.870417 | 3.23726 | 6.042884
456.920871 | 42.735829 | 12.801498 | 14.341528 | 9.240179 | 7.892653 | 7.603897 | 7.411394 | 3.753823 | 4.812593 | 4.235082 | 458.424927 | 22.152689 | 8.31622 | 4.014727 | 4.803334 | 5.735324 | 6.739006
457.672918 | 42.492028 | 13.812307 | 14.963333 | 7.385748 | 5.371453 | 8.153098 | 2.110214 | 8.632692 | 6.042884 | 2.589808 | 459.1769 | 23.076751 | 6.5015 | 4.643928 | 1.929016 | 0.71445 | 4.000923
458.424927 | 39.286969 | 12.235358 | 11.661825 | 10.132406 | 7.360332 | 4.970614 | 3.823549 | 4.779437 | 8.507397 | 2.963251 | 459.928836 | 23.35547 | 5.910073 | 3.845108 | 3.560285 | 0.142411 | 2.777022
459.1769 | 39.818708 | 13.336409 | 9.907047 | 11.812248 | 6.287164 | 6.572945 | 5.620344 | 5.144044 | 5.620344 | 2.762542 | 460.680734 | 24.628776 | 8.943014 | 3.122957 | 3.690768 | 5.039317 | 4.471507
459.928836 | 41.014483 | 11.962558 | 10.348562 | 8.259861 | 7.310452 | 7.215511 | 5.981279 | 5.981279 | 5.031869 | 3.797637 | 461.432596 | 22.358548 | 2.405667 | 3.6085 | 4.103784 | 0.990569 | 2.900951
460.680734 | 40.219903 | 14.00599 | 9.084966 | 9.463507 | 9.368872 | 7.002995 | 5.772739 | 6.813725 | 5.678104 | 3.596133 | 462.18442 | 21.302929 | 4.514528 | 4.443988 | 4.30291 | 3.244817 | 4.937765
461.432596 | 40.000103 | 11.415124 | 13.490601 | 9.528327 | 7.641529 | 8.301908 | 3.113216 | 5.471712 | 8.490588 | 2.641516 | 462.936208 | 23.352083 | 3.51688 | 4.360931 | 2.461816 | 1.125402 | 1.75844
462.18442 | 43.828543 | 8.46474 | 11.004162 | 10.627951 | 6.395581 | 4.326423 | 4.044265 | 8.652845 | 4.420475 | 3.574001 | 463.687958 | 21.113645 | 5.47131 | 3.437105 | 2.595365 | 1.54319 | 2.94609
462.936208 | 39.857973 | 13.035902 | 10.034831 | 8.721862 | 7.784028 | 6.846193 | 5.345658 | 6.377276 | 4.689173 | 4.689173 | 464.43967 | 19.869492 | 5.59704 | 3.428187 | 2.79852 | 3.917928 | 4.617558
463.687958 | 39.56178 | 11.877887 | 7.669187 | 10.849093 | 6.827447 | 4.302227 | 4.021647 | 6.920973 | 4.021647 | 2.618747 | 465.191346 | 19.052151 | 3.349829 | 4.39665 | 5.024743 | 1.884279 | 2.442584
464.43967 | 36.753896 | 12.12692 | 11.473932 | 10.72766 | 4.104496 | 9.608252 | 5.13062 | 5.970176 | 6.9963 | 3.451508 | 465.942984 | 21.929197 | 6.7528 | 4.17699 | 3.271976 | 2.227728 | 5.778169
465.191346 | 39.174387 | 12.561858 | 10.607791 | 8.932877 | 6.885759 | 4.838642 | 5.303896 | 4.931692 | 5.8622 | 5.117794 | 466.694585 | 19.514762 | 6.319727 | 1.666741 | 3.472377 | 2.083426 | 4.861328
465.942984 | 41.027324 | 8.81809 | 9.560666 | 8.168336 | 6.126252 | 8.168336 | 2.78466 | 3.991346 | 4.269812 | 5.847786 | 467.446149 | 19.122177 | 3.810579 | 2.840613 | 2.97918 | 3.325596 | 2.424914
466.694585 | 38.705435 | 13.056139 | 11.852382 | 12.130172 | 6.481771 | 7.129948 | 3.98166 | 8.889286 | 6.296578 | 2.222322 | 468.197675 | 22.256688 | 6.151693 | 5.322252 | 3.179527 | 0.483841 | 3.870728
467.446149 | 37.782466 | 7.390213 | 13.117629 | 8.683501 | 7.852102 | 5.912171 | 7.482591 | 4.988394 | 6.74357 | 4.156995 | 468.949164 | 20.068218 | 5.654962 | 3.172296 | 3.241259 | 1.517185 | 1.517185
468.197675 | 39.536726 | 11.243544 | 10.321942 | 7.925777 | 8.478738 | 5.713932 | 5.160971 | 5.713932 | 6.727695 | 3.133447 | 469.700615 | 18.304205 | 4.67927 | 2.821325 | 5.64265 | 5.64265 | 1.789133
468.949164 | 38.895104 | 11.034072 | 9.011159 | 8.367505 | 3.953876 | 7.999702 | 4.781431 | 4.59753 | 4.229728 | 4.045826 | 470.452029 | 22.110243 | 6.729204 | 1.510638 | -0.274661 | 2.403287 | 2.540618
469.700615 | 36.333158 | 11.101798 | 11.285299 | 9.17504 | 7.890534 | 6.697779 | 5.321523 | 6.239027 | 10.000794 | 3.853517 | 471.203406 | 20.213134 | 5.275971 | 0.890748 | 3.700031 | 3.220398 | 1.301863
470.452029 | 35.88909 | 10.437133 | 9.979364 | 9.521595 | 8.606057 | 8.239842 | 6.683427 | 3.479044 | 2.380399 | 6.042551 | 471.954745 | 20.445665 | 4.034429 | 3.966049 | 1.983024 | 2.188165 | 4.102809
471.203406 | 37.913902 | 10.780338 | 7.765498 | 8.222292 | 8.039574 | 3.471634 | 4.659299 | 6.577834 | 3.928428 | 1.735817 | 472.706047 | 19.926401 | 2.45668 | 1.023616 | 3.548537 | 2.729644 | 5.322806
471.954745 | 30.725481 | 8.935006 | 10.029089 | 9.390874 | 5.014544 | 4.193983 | 1.54995 | 4.832197 | 5.835106 | 3.373421 | 473.457311 | 18.866387 | 6.87908 | 2.928717 | 2.996827 | 2.451949 | 1.975181
472.706047 | 29.662131 | 10.645612 | 9.917707 | 10.463635 | 3.730513 | 4.094466 | 4.003478 | 4.276442 | 5.004347 | 7.643003 | 474.208537 | 18.355653 | 6.254519 | 4.079034 | 2.379436 | 1.495646 | 2.651372
473.457311 | 36.779238 | 9.807797 | 7.991538 | 7.991538 | 6.356905 | 7.991538 | 3.450891 | 6.992596 | 5.812028 | 2.815201 | 474.959726 | 20.700381 | 6.51553 | 0.746571 | 3.054155 | 1.628882 | 4.411556
474.208537 | 32.632272 | 11.51194 | 8.611294 | 8.067423 | 6.163874 | 5.438712 | 4.894841 | 5.710648 | 5.801293 | 3.807098 | 475.710877 | 16.194532 | 3.726775 | 4.47213 | 3.320218 | 0.271038 | 1.287431
474.959726 | 35.925906 | 10.859216 | 7.420464 | 9.13984 | 7.148984 | 7.872932 | 3.800726 | 4.524673 | 4.977141 | 1.538389 | 476.461991 | 16.712292 | 3.653699 | 6.021838 | 2.977088 | 2.097494 | 2.165155
475.710877 | 35.054274 | 10.389798 | 9.486337 | 9.847721 | 5.330418 | 3.252458 | 2.800728 | 4.697995 | 5.872494 | 2.168306 | 477.213066 | 18.579234 | 2.702434 | 2.905117 | 1.891704 | 4.391455 | 2.297069
476.461991 | 34.371839 | 8.299762 | 9.743198 | 6.675895 | 9.292124 | 5.232458 | 6.044392 | 4.059666 | 3.247733 | 2.616229 | 477.964105 | 16.797602 | 6.476184 | 3.373013 | 5.32936 | 2.158728 | 5.53174
477.213066 | 36.57294 | 9.908925 | 8.827951 | 6.756085 | 5.675111 | 6.39576 | 5.134625 | 4.7743 | 6.485842 | 2.972677 | 478.715105 | 20.340108 | 5.926919 | 2.963459 | 2.087892 | 2.155243 | 1.48173
477.964105 | 31.031715 | 8.814806 | 10.703693 | 6.116396 | 3.777774 | 5.576714 | 6.026449 | 3.59788 | 4.947085 | 2.878304 | 479.466068 | 17.751017 | 4.63947 | 3.832606 | 3.563651 | 1.882684 | 0.268955
478.715105 | 30.532612 | 6.375928 | 8.171964 | 8.98018 | 4.220685 | 5.567712 | 4.130883 | 3.322667 | 2.963459 | 3.50227 | 480.216993 | 17.517276 | 6.107556 | 2.68464 | 3.624264 | 1.34232 | 4.094076
479.466068 | 34.515866 | 8.606554 | 8.158296 | 9.861676 | 6.813522 | 7.620386 | 3.496412 | 1.972335 | 5.02049 | 1.434426 | 480.96788 | 17.819367 | 3.483485 | 5.024258 | 2.612614 | 3.684455 | 1.272812
480.216993 | 29.799504 | 9.664704 | 7.15904 | 6.622112 | 7.785456 | 4.02696 | 3.669008 | 5.906208 | 3.221568 | 3.758496 | 481.718729 | 18.053037 | 4.412965 | 3.677471 | 2.139619 | 3.610607 | 3.209429
480.96788 | 34.388251 | 9.378614 | 9.110654 | 9.110654 | 3.036885 | 4.912607 | 3.126205 | 3.930086 | 4.912607 | 1.161162 | 482.46954 | 15.817451 | 6.67403 | 2.869833 | 1.334806 | 2.002209 | 3.537236
481.718729 | 29.330613 | 8.023572 | 9.628286 | 9.004231 | 4.011786 | 6.68631 | 4.814143 | 4.903294 | 3.566032 | 6.775461 | 483.220313 | 17.787767 | 4.996564 | 2.664834 | 2.731455 | 3.331042 | 2.198488
482.46954 | 32.391292 | 10.055539 | 8.453771 | 7.741875 | 4.53834 | 5.962133 | 2.491638 | 3.64847 | 4.449353 | 1.334806 | 483.971049 | 15.56286 | 2.460794 | 1.995238 | 3.591429 | 2.460794 | 3.524921
483.220313 | 30.823247 | 7.905674 | 9.326919 | 8.616297 | 6.306774 | 4.619046 | 4.352562 | 4.086079 | 2.576006 | 4.174907 | 484.721746 | 15.537916 | 3.91768 | 1.859238 | 2.788857 | 1.992041 | 3.187265
483.971049 | 32.721911 | 7.005504 | 7.714922 | 6.650795 | 5.143281 | 5.8527 | 4.522541 | 4.611218 | 6.030054 | 4.87725 | 485.472406 | 15.117734 | 3.447904 | 2.71854 | 2.254399 | 1.127199 | 4.508798
484.721746 | 29.65927 | 9.296189 | 8.145232 | 6.285994 | 7.082811 | 4.426757 | 4.426757 | 4.515292 | 4.426757 | 3.187265 | 486.223027 | 15.825445 | 4.303991 | 1.920242 | 3.575624 | 0.397292 | 4.03913
485.472406 | 29.528205 | 9.63645 | 8.310333 | 8.398741 | 4.155167 | 4.774021 | 3.536312 | 4.597206 | 3.713128 | 1.149301 | 486.973611 | 15.14448 | 3.505054 | 2.248525 | 2.909856 | 2.380792 | 2.248525
486.223027 | 29.222997 | 7.504395 | 5.562081 | 6.18009 | 7.94583 | 4.061202 | 3.972915 | 5.826942 | 5.29722 | 3.001758 | 487.724156 | 17.37357 | 2.047835 | 0.924829 | 2.113894 | 2.51025 | 2.576309
486.973611 | 30.509403 | 8.200504 | 9.346811 | 8.994102 | 4.144341 | 4.144341 | 4.320696 | 4.408873 | 5.90789 | 1.851727 | 488.474663 | 14.25559 | 2.639924 | 1.913945 | 1.979943 | 1.187966 | 1.38596
487.724156 | 29.330285 | 8.015183 | 7.574788 | 8.27942 | 4.315868 | 5.637052 | 4.844341 | 5.989367 | 4.93242 | 3.875473 | 489.225133 | 14.704419 | 2.373808 | 1.978173 | 3.231016 | 1.318782 | 0.857208
488.474663 | 27.631205 | 5.631838 | 8.887744 | 6.9518 | 5.631838 | 5.279848 | 4.135881 | 2.727921 | 3.607896 | 2.639924 | 489.975564 | 15.94486 | 5.468692 | 4.941589 | 4.941589 | 2.042523 | 2.899065
489.225133 | 26.287721 | 10.814012 | 7.121423 | 6.59391 | 6.418072 | 5.89056 | 4.220102 | 3.604671 | 6.066397 | 4.747615 | 490.725957 | 15.53824 | 4.34544 | 2.23856 | 1.51432 | 3.02864 | 2.83112
489.975564 | 28.463551 | 7.55514 | 11.069159 | 7.906542 | 4.304673 | 3.426168 | 1.317757 | 6.149533 | 5.446729 | 4.041121 | 491.476311 | 14.738338 | 4.934711 | 2.171273 | 3.289807 | 0.723758 | 1.315923
490.725957 | 28.881813 | 12.026773 | 7.63744 | 4.652693 | 5.79392 | 7.37408 | 4.389333 | 4.47712 | 2.984747 | 2.282453 | 492.226628 | 15.650035 | 3.682361 | 1.249373 | 3.287822 | 3.485092 | 2.827527
491.476311 | 27.985296 | 10.001015 | 7.632353 | 7.105984 | 3.860041 | 2.895031 | 4.210954 | 3.509128 | 4.737323 | 2.193205 | 492.976906 | 16.365811 | 3.680664 | 0.920166 | 2.826224 | 2.694772 | 2.234689
492.226628 | 26.565606 | 8.679851 | 7.014021 | 9.293578 | 4.383763 | 2.542583 | 3.507011 | 3.945387 | 3.945387 | 1.928856 | 493.727146 | 14.520264 | 3.61364 | 1.708266 | 3.153722 | 0.722728 | 2.299589
492.976906 | 25.764651 | 11.041993 | 8.062408 | 6.48498 | 4.732283 | 3.680664 | 2.979585 | 2.979585 | 2.629046 | 2.804316 | 494.477347 | 13.202394 | 4.138064 | 1.247987 | 1.182304 | 1.576405 | 2.758709
493.727146 | 29.960363 | 9.02315 | 7.884306 | 8.059513 | 4.204963 | 5.694221 | 6.132238 | 3.942153 | 4.555377 | 2.628102 | 495.22751 | 14.381467 | 4.005797 | 2.495414 | 2.16707 | 4.728154 | 3.480446
494.477347 | 26.010686 | 9.020541 | 8.319916 | 6.655933 | 4.291325 | 3.415545 | 3.941013 | 2.627342 | 6.218043 | 2.627342 | 495.977635 | 14.443077 | 3.019916 | 3.348168 | 1.116056 | 4.923776 | 2.494713
495.22751 | 24.866586 | 8.405606 | 7.442464 | 7.705139 | 5.078387 | 7.179789 | 4.290362 | 7.004672 | 4.90327 | 5.341062 | 496.727722 | 14.374678 | 4.725922 | 3.28189 | 3.938268 | 1.312756 | 2.494236
495.977635 | 25.647403 | 10.766657 | 9.015981 | 5.689697 | 4.989427 | 4.201622 | 4.026555 | 4.026555 | 4.026555 | 3.326284 | 497.47777 | 13.586114 | 4.003637 | 0.131267 | 3.08477 | 4.266171 | 1.969002
496.727722 | 27.305325 | 10.414531 | 8.576673 | 10.939633 | 4.988473 | 5.688609 | 5.07599 | 4.46337 | 2.800546 | 2.537995 | 498.227779 | 12.60191 | 3.216113 | 2.362858 | 2.165953 | 0.328175 | 0.459445
497.47777 | 26.778427 | 8.401075 | 9.013654 | 5.425694 | 5.775739 | 4.288049 | 3.237914 | 4.288049 | 1.137646 | 2.975381 | 498.97775 | 15.22928 | 4.266824 | 4.00425 | 1.575443 | 2.428808 | 2.757025
498.227779 | 25.553874 | 8.226247 | 8.226247 | 6.300955 | 5.075769 | 5.338309 | 3.938097 | 4.463177 | 2.800425 | 2.975451 | 499.727683 | 14.970423 | 2.62639 | 3.020348 | 1.378855 | 1.641494 | 1.707153
498.97775 | 28.182921 | 7.352066 | 9.715231 | 4.551279 | 3.063361 | 5.426525 | 1.225344 | 2.625738 | 5.951673 | 2.10059 | 500.477577 | 13.329843 | 2.823563 | 2.889227 | 2.232585 | 2.757898 | 0.590978
499.727683 | 25.388437 | 9.017272 | 8.054263 | 7.353892 | 4.902595 | 5.865604 | 2.363751 | 5.602965 | 3.501853 | 2.276205 | 501.227432 | 12.605213 | 4.004781 | 1.116087 | 1.116087 | 2.888695 | 3.67652
500.477577 | 26.440805 | 7.617053 | 7.441948 | 5.515797 | 5.866006 | 3.76475 | 1.663494 | 5.603349 | 2.801675 | 2.363913 | 501.977249 | 14.505004 | 3.478576 | 1.772105 | 1.247036 | 2.887874 | 2.559707
501.227432 | 26.085788 | 8.140867 | 6.390143 | 6.740287 | 5.339708 | 5.252172 | 4.37681 | 4.201738 | 6.565215 | 4.114201 | 502.727027 | 14.300026 | 3.607805 | 4.132576 | 2.230279 | 2.361472 | 1.574315
501.977249 | 24.94073 | 5.950771 | 7.613486 | 6.825884 | 5.338191 | 6.56335 | 3.237919 | 2.537829 | 4.025521 | 2.187783 | 503.476767 | 12.060804 | 3.211845 | 1.769792 | 3.015201 | 1.179861 | 1.966436
502.727027 | 21.25325 | 7.346802 | 5.072792 | 5.072792 | 5.335178 | 5.85995 | 4.460559 | 5.510102 | 2.536396 | 2.011624 | 504.226468 | 12.968307 | 0.851454 | 4.12628 | 1.768406 | 2.61986 | 2.161385
503.476767 | 24.296403 | 6.467388 | 5.855608 | 6.816976 | 5.069034 | 2.796708 | 3.408488 | 2.184928 | 4.632048 | 2.709311 | 504.97613 | 12.041052 | 2.879382 | 1.505131 | 2.683061 | 3.468347 | 3.206584
504.226468 | 22.967439 | 6.374993 | 6.287664 | 7.073622 | 1.746573 | 5.152391 | 1.921231 | 5.938349 | 3.580475 | 3.143832 | 505.725754 | 13.139611 | 4.249128 | 1.895765 | 3.987643 | 0.588341 | 1.503538
504.97613 | 21.726246 | 7.591098 | 4.449954 | 5.497002 | 4.449954 | 1.74508 | 3.402906 | 5.758764 | 6.195034 | 4.100938 | 506.475339 | 12.536573 | 3.395322 | 4.897099 | 4.63592 | 0.97942 | 3.395322
505.725754 | 24.143763 | 6.53712 | 5.055373 | 9.23913 | 3.224979 | 1.830394 | 5.316858 | 1.65607 | 4.793888 | 3.137818 | 507.224885 | 10.823997 | 2.934216 | 1.173686 | 3.781878 | 1.564915 | 1.825734
506.475339 | 23.854312 | 6.616525 | 6.616525 | 5.65887 | 3.74356 | 4.962393 | 4.352977 | 3.308262 | 3.917679 | 2.002369 | 507.974392 | 11.32713 | 3.971005 | 3.320021 | 2.343544 | 1.041575 | 1.236871
507.224885 | 25.299462 | 7.563757 | 6.259661 | 4.781685 | 5.911902 | 1.738795 | 5.998842 | 3.39065 | 3.651469 | 2.173493 | 508.72386 | 11.955639 | 3.50872 | 4.028531 | 2.209194 | 1.884313 | 2.27417
507.974392 | 23.261846 | 7.117431 | 6.423047 | 5.121078 | 4.773886 | 4.166301 | 4.60029 | 3.732311 | 3.471917 | 0.347192 | 509.47329 | 12.708042 | 1.556087 | 1.296739 | 3.306684 | 2.139619 | -0.194511
508.72386 | 22.958293 | 7.797156 | 8.663507 | 5.97782 | 1.472796 | 5.198104 | 4.331753 | 4.158483 | 3.465403 | 2.858957 | 510.22268 | 13.906598 | 3.751547 | 1.552364 | 1.74641 | 0.582137 | 3.169411
509.47329 | 19.105288 | 7.002391 | 8.039782 | 5.446304 | 3.54442 | 3.803768 | 3.025724 | 5.532753 | 4.75471 | 3.630869 | 510.972032 | 11.742167 | 2.838766 | 5.161392 | 2.774248 | -0.064517 | 4.70977
510.22268 | 22.250556 | 3.708426 | 7.761822 | 3.363456 | 4.829578 | 1.03491 | 4.743336 | 3.190971 | 4.225881 | 0.948667 | 511.721345 | 10.874102 | 3.667597 | 1.479907 | 1.930314 | 2.959815 | 2.445064
510.972032 | 21.677846 | 8.34425 | 5.763554 | 2.924789 | 2.924789 | 3.268882 | 0.516139 | 2.924789 | 1.548418 | 3.440928 | 512.470618 | 12.256556 | 4.941125 | 2.8235 | 1.155068 | 1.604261 | 2.759329
511.721345 | 21.962684 | 7.120714 | 7.807048 | 4.032211 | 1.115293 | 7.292297 | 2.916919 | 3.774836 | 2.059002 | 2.573752 | 513.219853 | 12.79989 | 2.687977 | 1.279989 | 1.919983 | 1.599986 | 1.983983
512.470618 | 21.133468 | 10.096151 | 5.048075 | 5.989242 | 3.935788 | 2.90906 | 3.251303 | 2.566818 | 5.390318 | 3.336863 | 513.969049 | 11.490786 | 4.340964 | 2.23432 | 4.404801 | 3.06421 | 2.745021
513.219853 | 21.930478 | 8.618593 | 5.461286 | 6.314612 | 2.30398 | 3.498637 | 1.877317 | 3.583969 | 1.621319 | 5.205289 | 514.718206 | 9.61451 | 2.992596 | 2.865251 | 1.082428 | 1.082428 | 3.374629
513.969049 | 21.875052 | 5.787951 | 5.787951 | 5.362367 | 5.107016 | 3.31956 | 5.107016 | 2.979093 | 3.574911 | 1.617222 | 515.467323 | 9.717412 | 2.349963 | 2.095912 | 1.587813 | 2.858062 | 2.095913
514.718206 | 21.648565 | 7.131292 | 3.310957 | 5.263573 | 4.15992 | 4.923987 | 2.971372 | 3.226061 | 3.990128 | 2.292201 | 516.216402 | 11.529645 | 2.343939 | 1.393693 | 1.203644 | 2.660687 | 1.837141
515.467323 | 18.969067 | 4.657583 | 6.85935 | 6.944033 | 0.25405 | 3.472017 | 5.419733 | 4.234167 | 2.28645 | 2.879233 | 516.965441 | 12.069557 | 3.096379 | 1.327019 | 1.263828 | 1.011062 | 2.085316
516.216402 | 22.721426 | 7.348565 | 4.392246 | 4.645645 | 3.547583 | 4.899043 | 3.800982 | 3.969915 | 5.574774 | 2.787387 | 517.714441 | 10.714845 | 3.151425 | 1.953883 | 2.016912 | 0.882399 | 2.142969
516.965441 | 18.367634 | 5.223822 | 6.824671 | 5.729354 | 3.707229 | 2.864677 | 2.864677 | 6.993182 | 4.38127 | 3.707229 | 518.463402 | 8.802528 | 3.583886 | 1.886256 | 2.389258 | 1.44613 | 4.024013
517.714441 | 20.337196 | 6.134774 | 5.378432 | 5.294394 | 4.538052 | 3.529596 | 2.857292 | 3.277482 | 2.353064 | 1.428646 | 519.212324 | 11.478291 | 2.947976 | 1.756241 | 1.442627 | 1.379904 | 0.689952
518.463402 | 16.682886 | 5.36535 | 4.778515 | 4.862349 | 5.36535 | 3.01801 | 3.26951 | 3.772512 | 3.772512 | 2.850342 | 519.961207 | 11.889402 | 4.067427 | 3.12879 | 2.065001 | 1.376668 | 1.752122
519.212324 | 18.81687 | 6.27229 | 4.516049 | 6.439551 | 4.76694 | 4.014266 | 3.512482 | 2.425285 | 2.174394 | 1.672611 | 520.71005 | 11.362424 | 2.996683 | 1.186187 | 2.247512 | 2.871821 | 0.936464
519.961207 | 20.274559 | 7.675965 | 5.006064 | 8.426874 | 3.587679 | 4.588892 | 1.918991 | 2.586466 | 5.339802 | 2.419598 | 521.458854 | 9.282007 | 3.052472 | 2.304928 | 1.681974 | -0.560658 | 0.996726
520.71005 | 16.315275 | 9.822462 | 5.244196 | 7.991155 | 1.914548 | 3.246407 | 3.829095 | 2.996683 | 2.74696 | 0.915653 | 522.207619 | 11.252227 | 3.232684 | 0.497336 | 1.24334 | 2.175845 | 0.808171
521.458854 | 18.854726 | 4.153023 | 4.069963 | 6.229535 | 3.5716 | 3.986902 | 4.153023 | 4.069963 | 4.485265 | 2.076512 | 522.956344 | 9.370184 | 3.040656 | 1.799572 | 2.420114 | 1.551355 | 1.675463
522.207619 | 17.821207 | 7.211372 | 6.133811 | 5.139139 | 3.066905 | 7.211372 | 3.978688 | 6.2167 | 3.647131 | 2.569569 | 523.70503 | 10.966787 | 3.407759 | 3.407759 | 0.991348 | 0.619593 | -0.123919
522.956344 | 17.788871 | 5.543509 | 5.543509 | 4.550641 | 3.557774 | 3.309557 | 2.895863 | 3.88873 | 1.985734 | 4.716119 | 524.453676 | 11.014836 | 3.094055 | 1.547028 | 2.22772 | 1.237622 | 3.155936
523.70503 | 21.396594 | 7.022048 | 6.939436 | 6.195925 | 2.974044 | 4.130617 | 2.643595 | 2.974044 | 4.874128 | 3.717555 | 525.202284 | 7.790202 | 1.298367 | 1.360194 | 1.916637 | 0 | 1.174713
524.453676 | 19.554428 | 6.18811 | 3.96039 | 5.032996 | 5.528045 | 3.217817 | 3.135309 | 3.300325 | 3.052801 | 1.402638 | 525.950851 | 7.90951 | 2.348136 | 3.151446 | 3.151446 | 1.606619 | 1.235861
525.202284 | 19.702204 | 6.842188 | 6.017828 | 6.430008 | 4.1218 | 5.275904 | 3.29744 | 2.967696 | 3.215004 | 2.308208 | 526.699379 | 9.945984 | 4.139012 | 0.370658 | 2.471052 | 0.864868 | 1.544407
525.950851 | 15.819021 | 7.003212 | 6.261696 | 6.261696 | 4.613881 | 3.789974 | 3.130848 | 3.789974 | 4.778663 | 3.213239 | 527.447868 | 7.907776 | 3.644991 | 3.027196 | 1.050252 | 1.112031 | 1.915164
526.699379 | 16.638417 | 4.530262 | 5.271578 | 6.17763 | 4.61263 | 0.988421 | 2.388684 | 4.036052 | 1.565 | 1.400263 | 528.196317 | 8.652994 | 2.904934 | 1.91602 | 0.927107 | 2.781319 | 0.618071
527.447868 | 19.357577 | 8.319639 | 6.17795 | 5.930832 | 1.565081 | 5.189478 | 1.729826 | 5.189478 | 3.624397 | 4.612869 | 528.944726 | 10.823838 | 3.216226 | 2.47402 | 1.484412 | 1.23701 | 2.53587
528.196317 | 16.97635 | 7.334443 | 4.944568 | 5.933482 | 3.873245 | 2.637103 | 3.955654 | 2.225056 | 2.225056 | 2.966741 | 529.693096 | 10.711053 | 0.86679 | 1.919322 | -0.742963 | 1.300186 | 1.424013
528.944726 | 17.070738 | 7.257125 | 6.349985 | 3.628563 | 2.638955 | 3.216226 | 3.958432 | 3.793497 | 4.618171 | 2.968824 | 530.441427 | 9.672023 | 1.364003 | 2.046005 | 2.542006 | 2.170005 | 2.666006
529.693096 | 18.078771 | 4.787985 | 5.118191 | 5.365845 | 1.403375 | 3.054404 | 3.38461 | 5.118191 | 4.622882 | 3.219507 | 531.189717 | 6.956029 | 1.801115 | 3.167477 | 0.807396 | 1.987437 | 3.3538
530.441427 | 14.797369 | 4.464011 | 3.885343 | 7.109351 | 2.89334 | 4.712011 | 2.562673 | 2.728007 | 4.050676 | 2.976007 | 531.937968 | 9.086697 | 2.92517 | 4.730061 | 1.680417 | 2.489506 | 1.182515
531.189717 | 16.230734 | 5.879501 | 6.29355 | 6.956029 | 5.134212 | 3.643634 | 2.732726 | 3.063965 | 3.974874 | 3.146775 | 532.686179 | 6.862581 | 0.561484 | 2.308323 | 3.556065 | 1.122968 | 1.122968
531.937968 | 17.675493 | 2.738457 | 6.721666 | 5.559897 | 4.730061 | 3.319341 | 2.323539 | 2.323539 | 2.406522 | 2.82144 | 533.434351 | 8.382209 | 2.001722 | 3.315351 | 2.251937 | 0.125108 | 1.876614
532.686179 | 16.63656 | 7.153721 | 6.23871 | 5.65643 | 2.745032 | 2.994581 | 2.578667 | 3.826409 | 2.245936 | 1.996387 | 534.182482 | 8.406162 | 1.819244 | 2.509302 | 1.191918 | 1.380116 | 2.885697
533.434351 | 15.096317 | 3.085987 | 5.588139 | 3.085987 | 1.584696 | 2.335342 | 1.834911 | 3.753228 | 5.004304 | 3.836633 | 534.930574 | 8.557766 | -0.062925 | 1.006796 | 0.377548 | 2.076517 | 1.069721
534.182482 | 14.637595 | 5.520464 | 5.604108 | 3.596666 | 4.349457 | 3.345736 | 3.513023 | 6.105968 | 1.923798 | 1.254651 | 535.678626 | 8.079987 | 1.578123 | 3.34562 | 1.641247 | 1.451873 | 0.441874
534.930574 | 15.940937 | 5.453478 | 5.453478 | 4.194983 | 4.530582 | 2.265291 | 1.761893 | 1.845793 | 0.251699 | 4.194983 | 536.426639 | 9.058263 | 3.10388 | 0.760134 | 1.520268 | 1.96368 | 2.407091
535.678626 | 15.234143 | 5.891657 | 7.238322 | 3.787494 | 6.05999 | 4.208327 | 2.777496 | 4.37666 | 2.693329 | 1.93583 | 537.174611 | 8.966035 | 2.2892 | 3.179445 | 0.953834 | 1.335367 | 2.670734
536.426639 | 16.216192 | 4.645263 | 5.574316 | 4.729723 | 4.391885 | 2.618239 | 4.138507 | 3.293914 | 4.476345 | 3.040536 | 537.922544 | 8.110449 | 3.448537 | 0.063862 | 1.532683 | 0.574756 | 2.746057
537.174611 | 16.872255 | 5.002327 | 5.850179 | 3.476193 | 4.663186 | 2.034845 | 2.543556 | 2.713126 | 5.680608 | 4.154475 | 538.670436 | 8.981875 | 0.834031 | 3.528594 | 2.117156 | 2.822875 | 2.630406
537.922544 | 16.178323 | 4.172304 | 4.512901 | 3.576261 | 2.980217 | 5.619838 | 3.405963 | 4.087155 | 4.59805 | 2.895068 | 539.418289 | 9.927864 | 2.320799 | 2.062933 | 2.643133 | 3.739066 | -0.515733
538.670436 | 13.686667 | 4.191542 | 5.560208 | 3.934917 | 7.014417 | 3.250583 | 1.454208 | 2.224083 | 2.822875 | 3.678292 | 540.166101 | 7.902965 | 4.016261 | 1.554682 | 2.720693 | 0 | 2.137687
539.418289 | 15.643907 | 7.993865 | 7.478131 | 4.899465 | 5.501154 | 2.578666 | 3.953955 | 3.610132 | 2.836533 | 0.687644 | 540.913874 | 6.703003 | 4.034817 | 2.082486 | 1.431709 | 2.53803 | 1.887253
540.166101 | 14.855846 | 4.664045 | 5.78687 | 5.268643 | 5.614128 | 3.022992 | 3.973075 | 2.332022 | 1.813795 | 2.677507 | 541.661606 | 9.411178 | 3.006348 | 3.463836 | 1.372463 | 3.071704 | 3.137059
540.913874 | 13.883243 | 4.338513 | 6.59454 | 6.160689 | 2.603108 | 5.032675 | 4.425284 | 5.900378 | 4.425284 | 4.598824 | 542.409299 | 7.348734 | 3.346299 | 3.346299 | 1.509115 | 2.427707 | 0
541.661606 | 13.332502 | 6.361259 | 5.925556 | 5.315573 | 4.96701 | 4.444167 | 1.132827 | 3.485621 | 2.875638 | 1.65567 | 543.156951 | 10.008767 | 1.580332 | 2.699733 | 3.753288 | 3.292357 | 0
542.409299 | 14.260044 | 5.424066 | 6.73634 | 6.91131 | 4.199277 | 4.024307 | 2.274608 | 3.499397 | 1.224789 | 2.974488 | 543.904564 | 7.46374 | 2.047575 | -0.264203 | 0 | 1.783372 | 1.056813
543.156951 | 15.276539 | 4.38981 | 5.09218 | 3.950829 | 4.214218 | 2.458294 | 0 | 4.038625 | 1.229147 | 2.721682 | 544.652136 | 7.28629 | 0.596151 | 2.185887 | 0.861107 | 2.782038 | 2.185887
543.904564 | 11.448805 | 6.340877 | 5.988606 | 5.195996 | 4.051116 | 2.289761 | 4.227251 | 1.409084 | 3.610777 | 2.818167 | 545.399668 | 8.501843 | 4.915128 | 1.394834 | 0.332103 | 2.258302 | 1.195572
544.652136 | 15.279129 | 5.210801 | 6.005669 | 2.561241 | 4.504252 | 3.797703 | 4.062659 | 4.415933 | 3.267791 | 2.119648 | 546.147159 | 9.98913 | 1.331884 | 4.195435 | 0.266377 | 3.729275 | 1.931232
545.399668 | 13.726934 | 8.059039 | 5.933578 | 3.808117 | 2.656826 | 4.250922 | 2.479704 | 3.896678 | 3.188191 | 2.922509 | 546.894611 | 6.476428 | 1.802717 | 3.271598 | 0.801208 | 3.738969 | 0.600906
546.147159 | 13.585217 | 8.257681 | 2.131014 | 3.818067 | 2.486183 | 2.308599 | 3.640483 | 3.462898 | 7.724927 | 4.262029 | 547.642022 | 6.695085 | 2.878887 | 3.14669 | 1.53987 | 1.071214 | 2.477181
546.894611 | 13.531506 | 3.827992 | 5.964545 | 2.047531 | 2.136554 | 5.163338 | 2.492646 | 4.896269 | 4.896269 | 1.691438 | 548.389393 | 8.323835 | 3.289257 | 0.87266 | 1.074043 | -0.134255 | 2.550853
547.642022 | 16.24674 | 2.053159 | 4.641926 | 4.284854 | 3.65998 | 3.65998 | 3.124373 | 3.124373 | 3.213641 | 0.981946 | 549.136724 | 7.803975 | 3.09468 | 1.412789 | 0.941859 | -0.336378 | 0.134551
548.389393 | 14.67859 | 4.564684 | 4.206669 | 4.027662 | 3.401137 | 4.47518 | 3.49064 | 1.432058 | 5.191209 | 4.027662 | 549.884014 | 5.188703 | 1.617258 | 0.134771 | 2.021573 | 2.088958 | 2.560659
549.136724 | 15.428549 | 4.395342 | 3.677736 | 1.794017 | 5.023249 | 1.614616 | 2.242522 | 2.421923 | 5.112949 | 1.973419 | 550.631264 | 7.218209 | 1.619038 | 2.833316 | 1.484118 | 2.833316 | 3.035695
549.884014 | 14.106084 | 7.277661 | 4.043145 | 3.683754 | 2.875125 | 1.707106 | 5.929946 | 0.179695 | 0.359391 | 2.246192 | 551.378474 | 7.356802 | 1.282378 | 1.349872 | 3.307186 | 0.607442 | 2.63225
550.631264 | 14.481392 | 5.486739 | 5.037006 | 5.037006 | 4.137541 | 1.978824 | 1.708984 | 1.978824 | 3.148129 | 0.719572 | 552.125643 | 4.791804 | 3.30702 | 1.484784 | 2.834588 | 0.944863 | 1.889726
551.378474 | 14.12866 | 3.239693 | 3.869633 | 4.049616 | 3.329684 | 2.969718 | 3.68965 | 1.799829 | 2.789735 | -0.809923 | 552.872771 | 6.34194 | 3.238438 | 0.472272 | 1.281882 | 0.742142 | 3.305905
552.125643 | 12.778145 | 3.329517 | 2.879582 | 4.049412 | 4.049412 | 5.759164 | 3.779451 | 0.899869 | 0.809882 | 3.599477 | 553.61986 | 5.732026 | 2.832295 | 2.76486 | 2.427682 | 0.944098 | 1.483583
552.872771 | 11.244575 | 5.127526 | 4.947613 | 5.757222 | 3.058524 | 5.487353 | 3.148481 | 2.338872 | 3.328394 | 2.158958 | 554.366907 | 6.738995 | 0.53912 | 1.347799 | 3.234718 | 1.078239 | 2.965158
553.61986 | 11.329181 | 4.13605 | 4.585621 | 3.416737 | 2.787338 | 4.225964 | 1.438626 | 4.585621 | 3.326823 | 2.787338 | 555.113915 | 8.012246 | 1.885234 | 2.625862 | 1.279266 | 1.279266 | 0.740628
554.366907 | 11.051952 | 5.570903 | 6.110022 | 2.875305 | 3.414424 | 2.875305 | 4.94193 | 3.86369 | 1.797065 | 3.414424 | 555.860881 | 7.802096 | 1.479708 | 0.672594 | 1.748746 | 2.085043 | 1.479708
555.113915 | 10.952314 | 4.39888 | 3.680696 | 5.386384 | 4.937519 | 2.244327 | 1.077277 | 3.411377 | 3.411377 | 2.423873 | 556.607807 | 5.374132 | 3.493186 | 1.477886 | 0.134353 | 1.343533 | 1.81377
555.860881 | 12.375739 | 2.600699 | 6.636266 | 4.483963 | 1.16583 | 1.345189 | 1.345189 | 2.331661 | 4.93236 | 4.753001 | 557.354693 | 6.305327 | 3.353897 | 3.018508 | 2.347728 | 0.268312 | 1.207403
556.607807 | 11.285677 | 3.672324 | 4.478443 | 4.568012 | -0.80612 | 4.030599 | 3.045341 | 5.194994 | 3.672324 | 4.209737 | 558.101537 | 6.02658 | 1.272278 | 0.602658 | 1.138354 | 2.477594 | 3.950758
557.354693 | 11.179658 | 7.691605 | 4.561301 | 4.292989 | 2.772555 | 2.146494 | 4.292989 | 1.788745 | 5.813422 | 2.683118 | 558.848342 | 5.413028 | 1.002413 | 2.205307 | 2.606273 | 0.935585 | 0.935585
558.101537 | 11.606747 | 3.928437 | 4.821264 | 4.731981 | 3.392741 | 2.321349 | 3.035611 | 3.482024 | 1.428523 | 3.928437 | 559.595105 | 7.2009 | 3.2004 | 1.533525 | -1.20015 | -0.13335 | 0.733425
558.848342 | 9.266747 | 4.27696 | 3.920547 | 4.098753 | 2.94041 | 3.74234 | 4.098753 | 3.653237 | 4.989787 | 2.94041 | 560.341828 | 6.251174 | 1.995055 | 0.73152 | 0.332509 | 1.263535 | 2.194561
559.595105 | 11.557 | 3.2893 | 3.9116 | 5.8674 | 3.2004 | 4.9784 | 0.1778 | 3.3782 | 4.7117 | 1.9558 | 561.08851 | 8.287994 | 1.326079 | 1.657599 | 0.66304 | 1.392383 | 1.524991
560.341828 | 11.083642 | 3.280758 | 3.369427 | 4.876802 | 1.684714 | 1.06403 | 2.571405 | 0.088669 | 7.359538 | 3.458096 | 561.835151 | 8.326779 | 2.445165 | -0.991283 | 1.982566 | 0.264342 | 0.462599
561.08851 | 10.873848 | 5.0391 | 5.304316 | 5.834748 | 4.331858 | 3.094184 | 2.386942 | 2.475347 | 4.066642 | 1.944916 | 562.581751 | 5.992173 | 2.238834 | 0.724329 | 0.658481 | 0.658481 | 1.646201
561.835151 | 8.45895 | 3.700791 | 4.229475 | 3.26022 | 3.877019 | 6.344213 | 4.405703 | 3.965133 | 6.520441 | -1.145483 | 563.328311 | 6.886598 | 1.246146 | 1.639666 | -0.065587 | 2.295533 | 0.9838
562.581751 | 10.272296 | 6.145818 | 5.970223 | 2.194935 | 3.775288 | 3.687491 | 2.897314 | 2.897314 | 3.599693 | -0.175595 | 564.074829 | 6.138557 | 0.783646 | 0.653038 | 1.110165 | 1.37138 | 1.240772
563.328311 | 10.318966 | 2.710915 | 2.973261 | 1.049386 | 2.448568 | 0.961938 | 3.323057 | 1.661528 | 3.323057 | 2.011324 | 564.821307 | 5.785218 | 1.430054 | 1.820069 | 0.715027 | 0.845032 | 0.195007
564.074829 | 10.53568 | 4.440658 | 6.53038 | 2.00265 | 3.657013 | 1.219004 | 4.179443 | 3.221654 | 1.915578 | 2.612152 | 565.567744 | 5.49672 | 2.522025 | 0.840675 | 1.875352 | 1.293346 | 1.68135
564.821307 | 12.65381 | 6.846925 | 5.633546 | 0.780029 | 3.900147 | 5.200196 | 2.600098 | 1.820069 | 2.513428 | 3.293457 | 566.31414 | 5.272547 | 2.829171 | 2.186178 | 0.450095 | 1.414586 | 1.671783
565.567744 | 12.416122 | 4.138707 | 6.208061 | 5.949392 | 2.069354 | 2.414246 | 5.34583 | 2.931584 | 3.448923 | 3.707592 | 567.060495 | 6.326843 | 2.236763 | 1.661595 | 0.894705 | -1.597688 | 2.236762
566.31414 | 8.573247 | 2.486242 | 2.486242 | 4.372356 | 3.772229 | 0.943057 | 2.571974 | 1.886114 | 4.115158 | 1.02879 | 567.806809 | 5.84114 | 3.238023 | 0.761888 | 1.01585 | 2.158682 | 2.603117
567.060495 | 11.84419 | 3.57882 | 4.2605 | 3.57882 | 3.66403 | 4.2605 | 2.64151 | 1.19294 | 3.06756 | 1.10773 | 568.553082 | 5.927687 | 2.52242 | 0.252242 | 3.405267 | 0.378363 | 1.954876
567.806809 | 9.057999 | 3.809439 | 5.163906 | 2.708934 | 2.62428 | 1.01585 | 1.947047 | 2.454972 | 1.439121 | 4.825289 | 569.299314 | 4.510328 | 0.062643 | 2.317808 | 0.501148 | 0.814365 | 2.568381
568.553082 | 8.660309 | 5.381163 | 6.390131 | 4.540356 | 3.026904 | 2.186097 | 3.78363 | 2.690581 | 3.867711 | 2.017936 | 570.045505 | 5.975875 | -0.435741 | 4.419658 | 0.373492 | 2.240953 | 0.809233
569.299314 | 10.607624 | 6.765493 | 5.26205 | 3.173935 | 4.677378 | 3.006886 | 2.589263 | 3.340984 | 2.672787 | -0.668197 | 570.791654 | 4.021976 | 1.485037 | 0.990025 | 2.165679 | 2.289432 | 1.485037
570.045505 | 11.453761 | 6.307868 | 3.319931 | 5.809879 | 3.651924 | 2.738943 | 3.319931 | 2.240953 | 3.402929 | 2.987938 | 571.537763 | 4.799211 | 2.338077 | 0.615284 | 0.061528 | 1.230567 | -0.123057
570.791654 | 9.075227 | 3.712593 | 2.970074 | 3.877597 | 1.072527 | 3.382585 | 2.227556 | 1.650041 | 4.125103 | 3.052576 | 572.28383 | 5.997752 | 2.080853 | -1.162829 | 1.530039 | 1.652442 | 2.815271
571.537763 | 8.94212 | 4.84023 | 3.445588 | 4.922268 | 2.297058 | 3.035399 | 0.73834 | 4.348003 | 4.594117 | 3.281512 | 573.029856 | 3.531852 | 0.730728 | 0.91341 | 2.618442 | 2.313972 | 3.65364
572.28383 | 10.118656 | 3.427287 | 3.998501 | 2.937674 | 3.753695 | 4.488114 | -0.163204 | 3.672093 | 0.734419 | 4.406512 | 573.775841 | 4.423968 | 1.878671 | 2.302887 | 0.848432 | 2.545297 | 1.333251
573.029856 | 11.204496 | 5.115096 | 3.24768 | 5.927016 | 2.679336 | 2.922912 | 3.085296 | 3.24768 | 1.380264 | 3.24768 | 574.521785 | 5.851753 | 0.241309 | 2.292439 | 2.594076 | 1.085892 | 3.378332
573.775841 | 10.504399 | 4.120956 | 5.575412 | 2.90891 | 2.343289 | 3.070517 | 1.939274 | 3.312926 | 2.585698 | 3.474532 | 575.267688 | 6.188348 | 2.643566 | 3.064134 | 1.502026 | 0.60081 | 2.343161
574.521785 | 8.526265 | 1.930475 | 4.182696 | 3.941387 | 2.654403 | 2.252221 | 3.780514 | 4.987061 | 4.343569 | 1.769602 | 576.013549 | 5.327976 | 2.81365 | 1.616352 | 2.454461 | 1.676217 | 1.077568
575.267688 | 7.530158 | 6.168321 | 2.88389 | 5.607565 | 4.886592 | -1.201621 | 2.002702 | 3.444647 | 2.803782 | 2.643566 | 576.759369 | 5.430207 | 1.969196 | 2.685267 | 1.014434 | 0.059673 | 3.22232
576.013549 | 10.935322 | 3.831354 | 3.751534 | 6.465409 | 3.751534 | 2.953335 | 3.352434 | 3.591894 | 2.873515 | 2.075317 | 577.505147 | 4.760644 | 1.368685 | 1.011637 | 1.249669 | 0.238032 | 3.213435
576.759369 | 8.592854 | 6.20595 | 3.978173 | 2.386904 | 3.182539 | 4.296427 | 2.864285 | 1.82996 | 1.591269 | 0.954762 | 578.250884 | 5.759404 | 3.02814 | 3.146891 | 1.840634 | 0.771879 | 2.375012
577.505147 | 7.537686 | 4.046547 | 2.062946 | 4.443268 | 4.28458 | 1.348849 | 1.110817 | 4.443268 | 2.618354 | 2.697698 | 578.99658 | 3.615446 | 2.726402 | 1.54101 | 1.896627 | 1.718818 | 2.133706
578.250884 | 9.262547 | 3.641685 | 5.93753 | 3.404184 | 2.216678 | 1.583341 | 2.216678 | 4.116687 | 1.34584 | 5.779196 | 579.742235 | 4.439332 | 4.024995 | 2.308453 | 0.53272 | 0.769484 | 2.6636
578.99658 | 8.060666 | 3.47715 | 4.662542 | 7.112352 | 3.793254 | 2.844941 | 3.319098 | 4.583516 | 1.896627 | 3.47715 | 580.487847 | 4.731628 | 2.957267 | -0.295727 | 0.76889 | 1.715215 | 2.247523
579.742235 | 12.232827 | 3.077937 | 3.946073 | 6.234796 | 3.867152 | 3.78823 | 1.973037 | 2.367644 | 4.893131 | 1.025979 | 581.233419 | 4.612167 | 1.596519 | 1.892171 | 0.827825 | 1.478259 | 2.187823
580.487847 | 7.334023 | 3.706442 | 4.258465 | 3.627581 | 3.627581 | 5.362512 | 3.075558 | 2.129233 | 1.73493 | 2.681256 | 581.978949 | 6.564324 | 2.42466 | 2.010694 | 1.005347 | 0.946209 | 1.123623
581.233419 | 8.987813 | 4.020864 | 3.3113 | 3.468981 | 2.759416 | 3.3113 | 2.286374 | 3.705502 | 3.705502 | 3.547821 | 582.724437 | 6.153878 | 1.597641 | 1.538469 | 4.142033 | 0.473375 | 0.29586
581.978949 | 8.752431 | 4.809895 | 5.913805 | 3.075179 | 4.652193 | 1.340462 | 2.996328 | 2.917477 | 1.734716 | 1.813567 | 583.469884 | 4.086956 | 1.184625 | 0.47385 | 0.651544 | 1.836169 | 2.606175
582.724437 | 9.388608 | 3.550314 | 2.761355 | 3.471418 | 2.28798 | 0.788959 | 1.104542 | 5.286023 | 3.62921 | 2.919147 | 584.215289 | 4.863863 | 1.957408 | 0.593154 | 1.364254 | 2.253985 | 0.177946
583.469884 | 8.05545 | 2.922075 | 2.5272 | 1.8954 | 2.922075 | 3.159 | 1.10565 | 3.31695 | 4.89645 | 1.500525 | 584.960652 | 5.407743 | 1.663921 | 2.495881 | 1.366792 | 0.534832 | 1.069663
584.215289 | 7.276022 | 5.615191 | 3.558924 | 4.428883 | 0.474523 | 3.479837 | 4.270709 | 1.265395 | 1.898093 | 4.666145 | 585.705974 | 3.157138 | 0.476549 | 1.012667 | 1.906197 | 1.131804 | 0.833961
584.960652 | 6.893387 | 0.950812 | 2.614733 | 2.139327 | 1.426218 | 3.882482 | 3.169373 | 2.060093 | 5.229466 | 1.584687 | 586.451254 | 5.375929 | 2.747697 | 3.583953 | 1.433581 | 0.358395 | -0.358395
585.705974 | 9.848683 | 2.93872 | 5.480316 | 0.555974 | 4.209518 | 2.303321 | 3.415269 | 3.732969 | 2.303321 | 1.588497 | 587.196493 | 4.912825 | 0.23965 | -0.71895 | 0 | 0.359475 | 0.838775
586.451254 | 8.362557 | 4.858247 | 4.778604 | 3.50431 | 5.336108 | 3.106093 | 1.433581 | 2.548589 | 3.50431 | 0.398217 | 587.941689 | 5.589756 | 1.262203 | -0.661154 | 0.300524 | 1.262203 | 1.021783
587.196493 | 8.787167 | 2.955683 | 6.7102 | 5.99125 | 4.153933 | 2.476383 | 2.556267 | 2.476383 | 0.159767 | 2.556267 | 588.686844 | 4.944875 | 2.291527 | 0.241213 | 1.507584 | 0.72364 | 1.145764
587.941689 | 6.811889 | 3.205595 | 3.606294 | 3.686434 | 2.885035 | 5.048812 | 3.526154 | 3.846714 | 1.923357 | 0.24042 | 589.431958 | 3.085663 | 1.875599 | 1.633586 | 2.178115 | 2.057109 | 1.028554
588.686844 | 4.743864 | 4.020223 | 4.261437 | 1.849303 | 1.045258 | 2.974965 | 2.412134 | 1.527685 | 2.653347 | 1.206067 | 590.177029 | 3.824601 | 1.153451 | 1.639115 | 1.456991 | 1.335575 | 1.821239
589.431958 | 9.196486 | 2.258786 | 3.065495 | 4.759585 | 1.452077 | 3.872205 | 4.275559 | 2.420128 | 3.549521 | 1.532748 | 590.922058 | 3.167908 | 0.670134 | 0.852898 | 0.609213 | 0.121843 | 0.609213
590.177029 | 9.632328 | 4.128141 | 3.075869 | 1.618879 | 2.67115 | 3.723421 | 1.133215 | 4.128141 | 2.994926 | 2.509262 | 591.667046 | 5.196607 | 0.18341 | 2.812281 | 1.711823 | 1.222731 | 1.467277
590.922058 | 6.985642 | 2.924222 | 5.117389 | 1.787025 | 2.193167 | 3.898963 | 4.06142 | 1.055969 | 2.761766 | 4.630019 | 592.411992 | 2.576921 | 2.208789 | 2.270144 | -0.429487 | 0.184066 | 1.16575
591.667046 | 7.010324 | 1.711823 | 6.113655 | 4.401832 | 4.157285 | 3.994255 | 2.690008 | 1.548793 | 4.320316 | 1.385762 | 593.156896 | 4.310043 | 1.108297 | 2.462882 | 1.785589 | 2.40131 | 1.416157
592.411992 | 6.135525 | 1.963368 | 0.736263 | 3.763122 | 3.108666 | 1.063491 | 3.763122 | 1.799754 | 4.662999 | 2.372403 | 593.901757 | 1.915549 | 1.421214 | 1.174046 | 3.58393 | 1.791965 | 2.348092
593.156896 | 8.209607 | 2.955458 | 4.104803 | 1.477729 | 1.724017 | 3.612227 | 1.88821 | 3.365939 | 3.940611 | 3.119651 | 594.646577 | 4.030406 | 1.116112 | 0.310031 | 0.248025 | 3.410344 | 2.542256
593.901757 | 8.898034 | 4.860963 | 3.542736 | 3.789903 | 3.542736 | 2.306898 | 1.318227 | 3.13079 | 1.812562 | 2.05973 | 595.391355 | 3.670986 | -0.12444 | 0.24888 | 1.306622 | 1.057742 | 1.555503
594.646577 | 5.9526 | 4.79515 | 2.562925 | 4.46445 | 2.81095 | 1.570825 | 2.6456 | 4.216425 | 4.381775 | 2.893625 | 596.136091 | 3.55839 | 1.123702 | 1.310986 | 2.6844 | 1.310986 | 3.55839
595.391355 | 10.204096 | 1.742163 | 4.728728 | 2.737684 | 2.737684 | 1.244402 | 3.567286 | 3.567286 | 4.230967 | 2.074003 | 596.880785 | 4.447099 | 2.254867 | 2.568043 | 0.688987 | -0.501082 | 2.943854
596.136091 | 5.909841 | 6.908688 | 4.245097 | 2.66359 | 0.083237 | 3.246251 | 1.49827 | 3.246251 | 3.912148 | 1.831218 | 597.625437 | 5.026324 | 1.445068 | 1.382239 | 0.879607 | 2.01053 | 1.884872
596.880785 | 7.43271 | 2.254867 | 2.254867 | 3.25703 | 4.509734 | 1.837299 | 1.503245 | 2.588922 | 3.925139 | 0.584595 | 598.370046 | 4.158564 | 0.44106 | 2.394325 | 2.772376 | 2.079282 | 3.213436
597.625437 | 8.042118 | 5.361412 | 3.769743 | 2.42939 | 2.261846 | 3.853515 | 5.445184 | 2.680706 | 1.424125 | 2.261846 | 599.114614 | 4.421771 | -0.315841 | 0.758018 | 1.01069 | 1.958213 | 2.021381
598.370046 | 6.048821 | 3.780513 | 2.688365 | 3.61249 | 0.504068 | 2.352319 | 0.840114 | 2.268308 | 3.360456 | 2.436331 | 599.859139 | 5.128187 | 1.012975 | 0.949664 | 2.279194 | 2.722371 | 1.139597
599.114614 | 7.41173 | 2.947847 | 4.379658 | 0.926466 | 2.442502 | 3.537416 | 3.284744 | 1.937157 | 4.295434 | 1.516036 | 600.603622 | 4.693938 | 2.600696 | 1.902948 | 1.902948 | 0.317158 | 0.697748
599.859139 | 5.824607 | 3.545413 | 1.688292 | 1.09739 | 3.038926 | 0.928561 | 2.448023 | 3.967486 | 2.701267 | 1.772707 | 601.348063 | 4.892241 | 2.350817 | 2.795566 | 1.58839 | 1.58839 | 2.287282
600.603622 | 7.780943 | 4.313349 | 4.4825 | 4.820802 | 1.099481 | 4.567075 | -0.169151 | 1.776085 | 3.805896 | 1.606934 | 602.092461 | 2.990563 | 0.699919 | 1.081693 | 0.763548 | 3.308708 | 1.145322
601.348063 | 6.777131 | 3.303851 | 0.254142 | -0.338857 | 2.880281 | 3.473279 | 4.659277 | 4.066278 | 4.998134 | 2.202567 | 602.836817 | 4.714681 | 1.01939 | 2.6759 | 1.401662 | 2.6759 | -0.764543
602.092461 | 5.853868 | 3.563224 | 5.175159 | 2.120967 | 3.393547 | 1.187741 | 0.678709 | 2.375483 | 2.375483 | 2.799676 | 603.581131 | 4.720064 | 4.656279 | 2.296247 | 2.806525 | 0.701631 | 1.084339
602.836817 | 6.456139 | 2.633425 | 2.463527 | 2.378578 | 1.783933 | 1.614035 | 2.12373 | 3.397968 | 2.888273 | 1.529086 | 604.325403 | 5.426795 | 2.234563 | 3.128388 | 1.085359 | 1.659961 | 1.659961
603.581131 | 7.058835 | 3.146709 | 5.272864 | 3.146709 | 2.806525 | 0.170092 | 4.762587 | 0.765416 | 3.656987 | 5.187818 | 605.069632 | 2.811307 | 1.213974 | 1.597334 | 0.38336 | 1.15008 | 2.364054
604.325403 | 8.427494 | 4.000931 | 1.872776 | 0 | 3.064543 | 1.362019 | 2.638912 | 4.511689 | 1.617398 | 1.447145 | 605.813819 | 2.812872 | 1.15072 | -0.895005 | 1.15072 | 0.511431 | 0.127858
605.069632 | 4.344748 | 3.322454 | 2.044587 | 4.685512 | 0.76672 | 3.663219 | 3.322454 | 3.918792 | 3.407645 | 0.511147 | 606.557964 | 1.215187 | 2.110588 | 0.895401 | 0.703529 | 1.726844 | 0.255829
605.813819 | 5.79622 | 3.324303 | 4.688119 | 4.432404 | 0.937624 | 2.30144 | 1.704771 | 3.665257 | 4.347165 | 3.153826 | 607.302066 | 3.582642 | 1.919272 | 1.791321 | 0.319879 | 3.518666 | -1.535418
606.557964 | 5.0313 | 3.496327 | 3.752156 | 3.837432 | 4.263813 | 3.666879 | 4.093261 | 5.287129 | 4.093261 | 2.899393 | 608.046125 | 2.431797 | 3.199732 | 0.895925 | -0.95992 | -0.511957 | 3.775684
607.302066 | 8.103595 | 4.776856 | 4.350351 | 1.279515 | 2.473729 | 1.194214 | 3.667943 | 2.217826 | 0.682408 | 1.535418 | 608.790142 | 2.944458 | 1.280199 | 0.19203 | 1.792279 | 0.38406 | -0.32005
608.046125 | 7.764684 | 2.645112 | 0.170652 | 2.133155 | 4.436962 | 4.095658 | 2.645112 | 1.535872 | 2.901091 | 2.901091 | 609.534117 | 2.817045 | 2.432902 | 1.408523 | 1.664618 | 1.472546 | 0.896332
608.790142 | 4.52337 | 1.706932 | 4.352677 | 2.987131 | 3.840597 | 1.536239 | 4.01129 | 2.475051 | 4.352677 | 3.413864 | 610.278049 | 2.177183 | 2.497357 | 0.448244 | 0.384209 | 0.320174 | 1.088592
609.534117 | 6.14628 | 4.78044 | 4.353615 | 3.4146 | 1.963395 | 2.475585 | 3.75606 | 1.451205 | 2.73168 | 3.58533 | 611.021938 | 4.611348 | 0.256186 | 1.088791 | 1.024744 | 3.522558 | 1.729255
610.278049 | 8.367214 | 4.183607 | 4.354366 | 3.32981 | 3.842088 | 2.732151 | 4.012847 | 3.842088 | 3.415189 | 1.536835 | 611.765785 | 3.394894 | 0.576491 | 1.857583 | -0.064055 | 2.626239 | 0
611.021938 | 8.710324 | 4.355162 | 1.622511 | 4.440557 | 4.355162 | 1.366325 | 2.818046 | 2.476465 | 2.305674 | 1.878697 | 612.509589 | 3.267453 | 2.434573 | 1.922031 | 1.857963 | 1.025083 | 1.409489
611.765785 | 7.344927 | 5.209774 | 3.843276 | 2.64759 | 4.953556 | 2.391372 | 2.220559 | 2.989215 | 3.843276 | 4.014088 | 613.25335 | 5.062316 | 2.563198 | -0.06408 | 0.897119 | 0.961199 | 1.217519
612.509589 | 4.954569 | 3.929486 | 4.954569 | 4.698298 | 2.221014 | 2.989826 | 2.818979 | 2.477284 | 4.612874 | 1.708472 | 613.997069 | 4.422517 | 1.986928 | 1.474172 | 2.243306 | 1.410078 | 0.128189
613.25335 | 3.161278 | 2.477758 | 6.920635 | 3.332157 | 1.367039 | -1.110719 | 4.186557 | 0.683519 | 4.699196 | 2.819518 | 614.740745 | 3.910902 | 1.602829 | 0.641132 | 0.897584 | 1.538716 | 2.179847
613.997069 | 4.70026 | 1.452808 | 4.187504 | 3.760208 | 4.6148 | 3.332911 | 1.19643 | 0.256378 | 3.674748 | 2.478319 | 615.484379 | 4.93846 | 0.320679 | 1.667532 | 2.244755 | 1.154445 | -0.320679
614.740745 | 6.069378 | 1.367747 | 1.196779 | 3.162915 | 4.27421 | 1.282263 | 3.162915 | 3.2484 | 1.709684 | 4.017757 | 616.227969 | 2.694691 | 0.513274 | 1.154867 | 1.219027 | 1.603982 | 0.513274
615.484379 | 4.703296 | 4.703296 | 3.335064 | 0 | 0.256543 | 2.137862 | 2.736463 | 0.427572 | 1.53926 | 1.624775 | 616.971517 | 2.054147 | 1.861571 | 0.320961 | 2.054147 | -0.256768 | 2.246723
616.227969 | 4.448378 | 1.967552 | 5.560473 | 5.988201 | 2.908555 | 2.138643 | 2.480826 | 4.876107 | 2.480826 | 2.480826 | 617.715022 | 1.220405 | 2.119651 | 0.256927 | -0.449623 | 2.633506 | 1.73426
616.971517 | 4.193884 | 2.824452 | 2.139737 | 2.824452 | 2.310916 | 4.193884 | 1.455021 | 3.937115 | 0 | 5.135368 | 618.458484 | 3.535216 | 0.064277 | 0.835596 | 1.028426 | 3.470939 | 0.128553
617.715022 | 7.793464 | 1.798492 | 2.911844 | -0.256927 | 4.196481 | 2.826201 | 2.483632 | 4.367766 | 2.911844 | 1.712849 | 619.201903 | 3.087888 | 1.350951 | 2.251585 | 3.023557 | 1.608275 | 0.964965
618.458484 | 4.970728 | 3.085279 | 3.085279 | 2.313959 | 5.142132 | 3.256684 | 0.085702 | 1.971151 | 2.571066 | 1.371235 | 619.945279 | 1.996152 | 0.772704 | 2.124936 | 0.515136 | 1.674192 | 0
619.201903 | 4.803381 | 5.14648 | 2.57324 | 2.744789 | 3.516761 | 2.744789 | 1.887043 | 3.002113 | 2.487465 | 1.543944 | 620.688612 | 5.60772 | 3.029458 | 1.67587 | 1.546957 | -0.128913 | 0.709022
619.945279 | 6.353344 | 2.403968 | 1.631264 | 2.060544 | 2.833248 | 0.85856 | 4.979648 | 2.318112 | 2.489824 | 3.605952 | 621.431903 | 3.935808 | 2.838944 | 1.35495 | 3.226073 | 1.290429 | 0.387129
620.688612 | 3.867393 | 3.093914 | 2.578262 | 3.867393 | 3.695509 | 2.49232 | 3.953335 | 2.836088 | 3.523625 | 2.234494 | 622.17515 | 2.06689 | 3.100334 | 0.06459 | 2.519022 | 0.06459 | 3.681647
621.431903 | 6.108031 | 2.236744 | 3.69923 | 4.817602 | 4.817602 | 2.580858 | 4.043344 | 2.322772 | 3.957316 | 2.580858 | 622.918354 | 2.004395 | 1.681105 | 2.263027 | 0 | 3.103579 | 0.129316
622.17515 | 5.597826 | 4.047659 | 4.650502 | 6.717391 | 3.444816 | 0.947324 | 3.961538 | 1.464047 | 2.755853 | 4.994983 | 623.661516 | 4.33698 | 1.100428 | 0.712042 | 1.488814 | 2.006663 | 0
622.918354 | 7.414106 | 2.931158 | 2.758737 | 4.310527 | 3.103579 | 1.55179 | 2.500105 | 1.120737 | 3.103579 | 1.810421 | 624.404634 | 2.981106 | 1.684973 | 1.879393 | 0.518453 | 0.38884 | 1.101713
623.661516 | 5.437408 | 4.142787 | 3.711247 | 3.970171 | 4.833252 | 3.10709 | 3.193398 | 3.970171 | 2.24401 | 2.848166 | 625.147709 | 1.881781 | 0.519112 | 0.389334 | 2.530671 | 1.816892 | -0.64889
624.404634 | 6.394256 | 1.814586 | 4.406852 | 2.851493 | 3.456355 | 3.283537 | 3.02431 | 1.814586 | 2.678675 | 2.333039 | 625.890741 | 2.858891 | 1.234521 | 1.819294 | 0.779698 | 0.909647 | 1.49442
625.147709 | 4.845045 | 3.979859 | 3.979859 | 3.979859 | 3.547265 | 3.028153 | 3.028153 | 2.336004 | 4.066377 | 2.162967 | 626.63373 | 3.123108 | 3.708691 | 1.431425 | 0.780777 | 2.537525 | 2.862849
625.890741 | 7.190545 | 2.512359 | 1.646028 | 3.811855 | 3.032157 | 3.032157 | 1.12623 | -0.519798 | 2.425726 | 1.646028 | 627.376675 | 3.713772 | -0.977308 | 2.34554 | 1.107616 | 0.977309 | 1.237924
626.63373 | 4.077391 | 1.474801 | 4.250897 | 2.862849 | 1.821813 | 1.73506 | 2.342331 | 5.031674 | 2.515837 | 1.73506 | 628.119578 | 0.783032 | 0.522022 | 1.631318 | 2.088086 | 3.327888 | 2.349097
627.376675 | 6.167903 | 0.955591 | 3.040515 | 1.911181 | 0 | 2.866772 | 3.73549 | 4.343593 | 2.171797 | 1.38995 | 628.862437 | 0.980374 | 1.568599 | 0.261433 | -0.39215 | 2.091466 | 1.830032
628.119578 | 4.611191 | 3.045126 | 2.958122 | 3.654151 | 1.392058 | 1.044043 | 1.653068 | 2.349097 | 1.827076 | 1.827076 | 629.605253 | 1.374772 | 0.065465 | 2.225822 | 2.749545 | -0.523723 | 2.684079
628.862437 | 4.792942 | 5.490097 | 3.311487 | 0.697155 | 2.701476 | 2.091466 | 4.792942 | 1.830032 | 2.440043 | 2.527188 | 630.348025 | 1.639449 | -0.459046 | 0.32789 | 1.180403 | 1.573871 | 0.32789
629.605253 | 4.538931 | 2.793188 | 4.015208 | 2.531327 | 2.094891 | 3.404198 | 2.094891 | 2.356753 | 4.364357 | 3.142337 | 631.090755 | -0.459871 | -0.525567 | 0.656958 | 1.248221 | 2.365051 | 2.299355
630.348025 | 3.672365 | 4.721612 | 0.612061 | 2.797993 | 4.896487 | 2.360806 | 2.797993 | 2.273369 | 3.934677 | 3.497491 | 631.833441 | 2.434933 | 0.197427 | -0.065809 | 0.394854 | 0.921326 | 0.394854
631.090755 | 4.11694 | 6.569585 | 1.401511 | 2.54024 | 1.401511 | 1.489106 | 4.204534 | 2.627834 | 3.32859 | 3.503779 | 632.576083 | 4.943933 | 1.779816 | 1.713897 | 0.72511 | -0.197757 | -0.263676
631.833441 | 4.475012 | 1.754907 | 2.63236 | 4.387267 | 2.369124 | 4.562757 | 3.860795 | 2.281379 | 2.105888 | 2.720105 | 633.318682 | 3.037444 | 2.046973 | 0.396188 | 2.311099 | 1.056502 | 2.179036
632.576083 | 4.482499 | 3.603577 | 5.976665 | 4.658283 | 2.988333 | 2.197303 | 0 | 2.988333 | 3.515685 | 1.669951 | 634.061238 | 1.984359 | -0.595308 | -0.661453 | 0.066145 | 0.793744 | 1.785923
633.318682 | 2.993423 | 2.81734 | 4.137968 | 1.936921 | 1.584754 | 4.137968 | 3.7858 | 3.081465 | 5.986847 | 4.754261 | 634.80375 | 3.578132 | 0.265047 | 0.331309 | 0.662617 | 1.524019 | 1.590281
634.061238 | 2.381231 | 3.086781 | 4.850655 | 2.645812 | 2.645812 | 4.233299 | 0.529162 | 3.351362 | 5.20343 | -0.70555 | 635.546219 | 1.991405 | 1.194843 | 1.393983 | 1.725884 | 0.19914 | 2.256925
634.80375 | 3.445608 | 2.385421 | 1.766979 | 1.148536 | 3.710655 | 3.710655 | 2.915515 | 4.859191 | 2.208723 | 0.971838 | 636.288644 | 2.66006 | 0.997523 | 1.596036 | 3.192072 | -0.133003 | 2.061547
635.546219 | 6.283988 | 2.389685 | 4.071316 | 1.593124 | 4.159823 | 3.186247 | 2.124165 | 3.363261 | 2.212672 | 3.805795 | 637.031026 | 4.264282 | 2.731805 | 0.666294 | -0.666294 | 1.332588 | 0.133259
636.288644 | 4.965445 | 3.369409 | 1.241361 | 2.66006 | 4.433433 | 1.33003 | 3.635415 | 4.965445 | 1.862042 | 4.256096 | 637.773364 | 3.003966 | 2.269663 | 1.401851 | 2.269663 | 1.66887 | 2.536682
637.031026 | 6.840618 | 3.020533 | 3.020533 | 3.28705 | 0.266518 | 4.974995 | 2.576337 | 3.731246 | 3.020533 | 0.177678 | 638.515659 | 3.745095 | 1.939424 | 2.273808 | 1.404411 | 0.133753 | 1.270657
637.773364 | 5.874422 | 4.005288 | 4.895352 | 2.22516 | 6.052435 | 1.335096 | 4.272307 | 1.424102 | 4.45032 | 1.958141 | 639.25791 | 0.335008 | 2.345056 | 2.747066 | 0.40201 | -0.536013 | 2.278054
638.515659 | 3.655926 | 3.210082 | 3.923433 | 4.369278 | 3.655926 | 2.764237 | 3.923433 | 3.745095 | 0.980858 | 3.745095 | 640.000117 | 0.939744 | 1.073993 | 1.610989 | 2.349359 | 1.208242 | 2.21511
639.25791 | 4.198767 | 2.054716 | 4.913451 | 3.573419 | 3.126741 | 4.198767 | 4.556109 | 3.930761 | 3.126741 | 3.484083 | 640.742281 | 1.681059 | 0.134485 | 2.958663 | -1.210362 | 2.555209 | 0.672424
640.000117 | 3.221978 | 3.311478 | 3.758975 | 2.505983 | 2.147986 | 2.147986 | 3.311478 | 2.684982 | 5.459463 | 5.101466 | 641.484401 | 2.896628 | 1.414632 | 0 | 1.886177 | 1.212542 | 2.290357
640.742281 | 4.30351 | 3.227633 | 5.469044 | 4.751793 | 6.09664 | 2.420725 | 1.882786 | 6.455266 | 5.020762 | 2.77935 | 642.226477 | 0.40493 | 2.429577 | 0.944836 | 1.822183 | -0.269953 | 2.2946
641.484401 | 5.65853 | 0.269454 | 4.311261 | 3.323264 | 3.323264 | 3.143628 | 3.502899 | 4.401079 | 3.143628 | 2.963992 | 642.968509 | 2.095905 | 1.960686 | 0.270439 | 1.555027 | 2.231125 | 2.163515
642.226477 | 3.509389 | 7.558684 | 3.509389 | 1.619718 | 4.319248 | 3.689358 | 3.239436 | 2.06964 | 2.879499 | 4.76917 | 643.710498 | 3.318961 | 2.709356 | 2.980292 | -0.745073 | 3.657631 | 1.151476
642.968509 | 5.318642 | 5.228495 | 4.056591 | 3.155126 | 4.236884 | 4.958056 | 5.048202 | 2.433955 | 3.966445 | 3.605859 | 644.452443 | 3.800222 | 3.189472 | 0.135722 | 2.985888 | 2.103694 | 3.121611
643.710498 | 6.231519 | 3.973722 | 6.050895 | 4.154346 | 2.528732 | 4.154346 | 3.160915 | 0.632183 | 3.88341 | 6.954014 | 645.194344 | 1.495663 | 2.107526 | 1.971556 | 2.583419 | 1.699618 | 0.883801
644.452443 | 2.352518 | 0.361926 | 1.990592 | 3.619259 | 5.609851 | 3.890703 | 4.433592 | 4.524073 | 6.695629 | 4.614555 | 645.936201 | 1.70269 | 1.294044 | 1.770798 | 0.681076 | 1.021614 | 0.953506
645.194344 | 2.356803 | 3.081973 | 5.620069 | 4.079082 | 7.886225 | 3.081973 | 3.716497 | 4.441667 | 4.169728 | 3.172619 | 646.678014 | 1.978776 | 2.04701 | 1.978776 | 1.910542 | 1.296439 | 1.910542
645.936201 | 1.452962 | 6.447519 | 3.541595 | 4.903747 | 4.449697 | 3.269165 | 3.723215 | 4.631317 | 6.71995 | 5.539418 | 647.419783 | 3.212875 | 4.101543 | 2.87108 | 3.076157 | 0.820309 | 1.025386
646.678014 | 2.274455 | 3.821084 | 2.729346 | 4.275975 | 5.54967 | 5.822605 | 3.093259 | 3.821084 | 3.639128 | 5.731627 | 648.161509 | 1.985875 | 1.917397 | 1.506526 | 1.095655 | 1.848918 | 0.821741
647.419783 | 4.921852 | 3.190089 | 2.734362 | 7.565068 | 2.643217 | 3.281234 | 4.648415 | 6.471323 | 7.838504 | 3.919252 | 648.90319 | 4.390515 | 3.224285 | 1.646443 | 2.058054 | -0.960425 | -0.411611
648.161509 | 5.569581 | 5.478276 | 5.478276 | 5.204362 | 4.473925 | 3.013052 | 6.75654 | 2.100006 | 7.030454 | 4.839144 | 649.644827 | 3.573684 | -0.206174 | 1.374494 | 3.711134 | 0.274899 | 1.649393
648.90319 | 2.744072 | 6.219897 | 5.85402 | 5.671082 | 4.481984 | 4.664922 | 5.671082 | 3.93317 | 6.402835 | 4.756391 | 650.386421 | 2.960262 | 1.858769 | 1.170336 | -0.20653 | 1.789926 | 1.583396
649.644827 | 3.573684 | 6.322672 | 5.956141 | 4.306748 | 5.223077 | 4.764913 | 4.398381 | 4.581647 | 7.880432 | 6.322672 | 651.12797 | 3.44799 | 0.689598 | 3.034231 | 0.551678 | 1.448156 | 1.792955
650.386421 | 4.222389 | 5.782837 | 6.241793 | 4.864927 | 4.497762 | 5.782837 | 5.1403 | 5.323882 | 5.782837 | 3.947016 | 651.869475 | 2.003291 | 0.414474 | 0.967106 | 2.003291 | 2.625002 | 2.348686
651.12797 | 6.436248 | 5.148998 | 4.413427 | 3.218124 | 3.58591 | 6.344302 | 4.59732 | 4.781213 | 4.689266 | 8.367122 | 652.610936 | 2.352587 | 0.622744 | 0.899519 | 0.622744 | 0.691938 | 0.415162
651.869475 | 1.750001 | 5.065793 | 3.868424 | 3.315792 | 7.276321 | 3.684213 | 6.539479 | 5.986847 | 4.421056 | 5.618425 | 653.352353 | 2.910846 | 2.633622 | 0 | 3.395987 | 1.247505 | 1.732646
652.610936 | 6.734858 | 4.797433 | 7.011633 | 2.675492 | 6.365825 | 5.443242 | 5.720017 | 3.413558 | 5.166467 | 3.87485 | 654.093726 | 1.874308 | 1.666051 | 1.110701 | 2.429658 | 2.429658 | 0.833026
653.352353 | 3.326681 | 5.914099 | 4.527982 | 5.174837 | 6.191323 | 4.343167 | 4.712798 | 5.544468 | 4.712798 | 5.174837 | 654.835054 | 2.016466 | 1.043 | 1.390666 | 0.973466 | 1.738333 | 0.8344
654.093726 | 4.62792 | 3.794894 | 7.404672 | 6.016296 | 6.849322 | 8.145139 | 5.275829 | 5.460946 | 5.553504 | 5.923738 | 655.576339 | 3.134165 | 0.348241 | 0.766129 | -0.069648 | 3.343109 | 1.044722
654.835054 | 4.171998 | 4.728264 | 5.19182 | 6.489775 | 8.529418 | 6.397064 | 5.933508 | 7.138752 | 5.655375 | 4.913687 | 656.317579 | 3.627731 | 2.162686 | 2.302214 | 0.488348 | 2.860326 | 0.279056
655.576339 | 3.343109 | 7.057674 | 5.664712 | 6.036169 | 7.707723 | 5.85044 | 6.129033 | 9.379277 | 7.986315 | 6.407625 | 657.058774 | 2.585575 | 1.327728 | 0.768684 | 1.048206 | 1.187967 | 3.983183
656.317579 | 4.929993 | 6.976405 | 6.790368 | 6.418293 | 5.953199 | 3.906787 | 6.883386 | 9.208855 | 9.115836 | 7.534517 | 657.799926 | 1.889866 | 1.819871 | 0.839941 | 3.079782 | 2.169847 | 1.119921
657.058774 | 3.261085 | 5.404084 | 7.640257 | 3.820129 | 5.124563 | 7.174388 | 5.31091 | 7.081214 | 6.894866 | 6.056301 | 658.541033 | 2.103173 | 1.962961 | 1.472221 | 1.121692 | 3.29497 | 1.612432
657.799926 | 2.893129 | 5.412951 | 7.092832 | 4.946317 | 6.812852 | 6.626198 | 7.372812 | 6.159564 | 8.026099 | 7.559465 | 659.282096 | 2.317049 | 1.193631 | 2.317049 | -2.73833 | 2.176622 | 3.159612
658.541033 | 6.543203 | 4.580242 | 6.823626 | 8.880062 | 7.197524 | 7.571421 | 6.356255 | 7.010575 | 8.41269 | 7.197524 | 660.023114 | 1.898614 | 0.632871 | 0.070319 | 0.421914 | 3.867548 | 1.336062
659.282096 | 4.49367 | 8.425632 | 9.174577 | 8.425632 | 9.174577 | 6.553269 | 8.051159 | 8.144778 | 6.553269 | 10.859703 | 660.764088 | 2.112664 | 1.549287 | -0.633799 | 2.535197 | 1.830976 | 4.295751
660.023114 | 1.781416 | 5.531765 | 5.719283 | 3.750349 | 8.813321 | 7.40694 | 9.188356 | 8.438286 | 6.938146 | 10.125943 | 661.505018 | 3.032721 | 1.622153 | 1.198983 | 2.680079 | 1.269511 | 2.962193
660.764088 | 1.502339 | 6.009357 | 8.544554 | 9.483516 | 8.168969 | 9.765205 | 10.046893 | 8.262866 | 10.891959 | 9.38962 | 662.245903 | 2.754853 | 1.907206 | 2.542941 | 3.814411 | 2.896127 | 1.977843
661.505018 | 3.94959 | 6.958802 | 8.463408 | 10.15609 | 9.968014 | 7.05284 | 7.334954 | 11.096468 | 9.591862 | 11.190506 | 662.986743 | 3.112883 | 0.495231 | -0.070747 | 1.3442 | 1.556442 | 0.565979
662.245903 | 3.861503 | 6.875359 | 6.781176 | 9.4183 | 10.454313 | 10.642679 | 8.947385 | 9.4183 | 11.678692 | 9.983398 | 663.727539 | 0.212571 | 2.267421 | 0.92114 | 4.463985 | 4.676555 | 1.487995
662.986743 | 3.301543 | 9.810299 | 11.319576 | 7.263395 | 7.546384 | 8.961331 | 10.942257 | 8.961331 | 9.43298 | 8.867001 | 664.468291 | 2.412909 | 2.909684 | 2.200005 | 1.561294 | 4.04517 | 2.767748
663.727539 | 5.290649 | 6.991214 | 10.392345 | 9.82549 | 14.265856 | 10.581297 | 7.935973 | 10.203394 | 12.092911 | 9.353111 | 665.208998 | 2.843148 | 3.482856 | 3.340699 | 2.274518 | 4.833352 | 3.056384
664.468291 | 3.406459 | 5.86668 | 9.840882 | 11.165616 | 11.544112 | 14.288204 | 10.787121 | 11.449488 | 11.354864 | 12.017231 | 665.94966 | 3.559602 | 1.495033 | 0.640728 | 3.274834 | 4.342715 | 2.918874
665.208998 | 3.601321 | 10.898734 | 12.225536 | 12.225536 | 12.699394 | 11.656907 | 10.898734 | 13.362796 | 10.709191 | 13.457567 | 666.690278 | 2.067948 | 0.99832 | 1.925331 | 4.135896 | 3.565428 | 5.989918
665.94966 | 5.695364 | 8.163355 | 10.916114 | 11.580573 | 14.048565 | 12.055187 | 11.295805 | 12.055187 | 14.143487 | 13.858719 | 667.430851 | 1.571544 | 4.14316 | 1.428676 | 1.857279 | 3.714558 | 3.714558
666.690278 | 3.232654 | 11.78968 | 10.363509 | 10.553665 | 13.120773 | 13.881398 | 16.258349 | 11.31429 | 9.888119 | 14.832178 | 668.171379 | 2.433173 | 3.649759 | 3.148812 | 1.431278 | 1.145022 | 4.508526
667.430851 | 1.333431 | 12.191369 | 12.191369 | 10.476957 | 15.810681 | 13.334309 | 13.90578 | 13.810535 | 15.715436 | 15.620191 | 668.911863 | -0.645253 | 3.943211 | 2.796095 | 2.437621 | 2.365927 | 2.939485
668.171379 | 3.339649 | 10.782294 | 10.877713 | 15.744058 | 18.22494 | 13.072339 | 15.648639 | 15.171547 | 16.221151 | 14.789873 | 669.652301 | 1.14921 | 5.315098 | 3.806759 | 3.30398 | 2.513898 | 3.806759
668.911863 | 5.544394 | 13.669799 | 14.625729 | 13.669799 | 15.772845 | 14.434543 | 16.059624 | 16.537589 | 19.309786 | 16.824368 | 670.392695 | 3.66982 | 1.295231 | 1.870889 | 1.439145 | 4.677221 | 2.374589
669.652301 | 5.84182 | 11.587872 | 12.737082 | 11.875174 | 16.184713 | 19.536577 | 17.046621 | 16.663551 | 16.472016 | 16.759318 | 671.133045 | 4.109002 | 3.171861 | 1.946369 | 1.874281 | 6.199546 | 4.469441
670.392695 | 4.029606 | 14.39145 | 15.830595 | 17.173797 | 17.941341 | 16.31031 | 16.022481 | 20.531802 | 19.668315 | 17.653512 | 671.873349 | 1.950029 | 4.333398 | 2.888932 | 1.661136 | 3.177825 | 4.550068
671.133045 | 4.229148 | 15.282603 | 18.166113 | 14.898135 | 17.685528 | 19.800102 | 20.665155 | 19.415634 | 19.511751 | 24.02925 | 672.613609 | 3.03929 | 4.776027 | 2.822198 | 4.197115 | 4.414207 | 5.572032
671.873349 | 5.777864 | 17.815081 | 17.622485 | 18.68176 | 18.970653 | 20.704013 | 19.452142 | 18.874356 | 21.66699 | 19.54844 | 673.353824 | 4.49558 | 3.117902 | 1.16015 | 3.697977 | 4.278052 | 4.133033
672.613609 | 5.885609 | 15.051722 | 17.077916 | 17.077916 | 23.445952 | 21.033817 | 20.165449 | 18.621682 | 21.226788 | 21.323273 | 674.093993 | 2.179983 | 5.377291 | -0.726661 | 0.799327 | 4.577964 | 4.2873
673.353824 | 4.44724 | 18.369035 | 21.17273 | 17.112207 | 20.399297 | 24.266462 | 24.5565 | 23.202992 | 24.653179 | 25.329933 | 674.834118 | 2.622001 | 4.588501 | 2.549167 | 4.879834 | 5.462501 | 5.826668
674.093993 | 5.038183 | 18.505633 | 18.796298 | 23.156264 | 22.187383 | 23.35004 | 24.222033 | 28.000671 | 23.446928 | 23.834481 | 675.574198 | 3.723056 | 3.723056 | 3.942059 | 0.876013 | 5.621085 | 4.234064
674.834118 | 5.826668 | 15.732004 | 22.626894 | 21.850005 | 27.288228 | 27.676673 | 24.374894 | 24.763339 | 26.025784 | 28.842007 | 676.314233 | 1.975749 | 5.634544 | 3.146564 | 2.414805 | 3.731971 | 6.659007
675.574198 | 2.62804 | 21.413656 | 23.749691 | 23.068348 | 27.740418 | 22.484339 | 27.545748 | 29.39511 | 26.864405 | 29.589779 | 677.054223 | 5.721936 | 4.694922 | 2.347461 | 2.274103 | 6.822308 | 4.914996
676.314233 | 4.390554 | 21.464931 | 27.221435 | 24.489535 | 30.343607 | 25.855485 | 29.367928 | 27.123867 | 28.684953 | 32.099828 | 677.794168 | 3.162044 | 5.073977 | 1.985469 | 1.029503 | 5.073977 | 6.691767
677.054223 | 4.792732 | 24.061473 | 23.474608 | 28.854206 | 28.952017 | 31.788532 | 30.41918 | 30.908234 | 30.41918 | 31.006045 | 678.534067 | 5.306843 | 5.380549 | 4.717194 | 4.496075 | 7.296909 | 6.11761
677.794168 | 6.471159 | 26.570972 | 29.610456 | 25.688541 | 34.905041 | 30.885078 | 33.53237 | 33.336275 | 33.140179 | 34.218705 | 679.273922 | 2.807505 | 6.206063 | 3.176913 | 4.728429 | 6.94488 | 6.50159
678.534067 | 4.422369 | 23.389418 | 33.11863 | 28.499711 | 34.199654 | 37.639274 | 35.772051 | 34.003104 | 32.135881 | 33.413455 | 680.013732 | 2.740189 | 6.295028 | 1.481183 | 4.221372 | 6.591264 | 5.924732
679.273922 | 7.979224 | 24.725742 | 33.690055 | 29.257153 | 34.281109 | 35.955761 | 38.615502 | 32.015403 | 37.236377 | 39.108047 | 680.753496 | 2.301384 | 5.567865 | 3.786148 | 4.751245 | 6.681438 | 4.899721
680.013732 | 6.615951 | 28.043731 | 33.770972 | 33.079754 | 37.523303 | 36.634593 | 36.140865 | 35.548392 | 37.325812 | 38.708249 | 681.493215 | 2.53051 | 5.507579 | 6.028567 | 3.42363 | 7.219395 | 6.549554
680.753496 | 5.642103 | 32.565824 | 39.791675 | 38.405895 | 40.484565 | 43.058156 | 39.890659 | 41.771361 | 43.15714 | 41.969329 | 682.232889 | 3.433488 | 8.285157 | 2.015308 | 3.284206 | 5.448797 | 5.896643
681.493215 | 6.549554 | 29.7707 | 35.427133 | 39.198088 | 41.976687 | 45.3507 | 42.274394 | 43.762929 | 42.869808 | 42.274394 | 682.972518 | 3.744078 | 6.889103 | 5.765879 | 4.492893 | 10.109009 | 7.563037
682.232889 | 5.473677 | 36.026747 | 37.818132 | 41.102338 | 44.287023 | 46.874579 | 47.272665 | 42.893723 | 42.694681 | 46.376972 | 683.712102 | 1.728529 | 7.891112 | 4.960128 | 3.381905 | 10.67179 | 9.469335
682.972518 | 5.091945 | 38.039827 | 40.036669 | 42.03351 | 48.223718 | 48.223718 | 50.22056 | 47.624666 | 47.724508 | 52.716611 | 684.45164 | 3.622512 | 6.716741 | 2.415008 | 5.962051 | 9.961908 | 8.150652
683.712102 | 4.008184 | 37.67693 | 46.094116 | 46.595139 | 50.803732 | 52.206597 | 48.499026 | 50.903937 | 51.304755 | 55.212735 | 685.191133 | 0.682505 | 8.645059 | 5.384203 | 5.005034 | 9.403397 | 10.465071
684.45164 | 5.735644 | 36.526996 | 49.80954 | 45.784527 | 55.545184 | 52.526424 | 57.859567 | 56.551437 | 54.438305 | 59.469572 | 685.93058 | 4.040683 | 11.283416 | 5.184272 | 5.41299 | 9.148716 | 8.615041
685.191133 | 5.257814 | 43.680298 | 47.421434 | 48.634776 | 59.858186 | 56.824832 | 60.970415 | 60.869304 | 56.015937 | 62.790428 | 686.669982 | 5.520733 | 7.591008 | 5.290703 | 6.670886 | 9.277899 | 12.114942
685.93058 | 5.794187 | 47.573323 | 52.859248 | 54.180729 | 57.738563 | 63.93936 | 60.178221 | 62.719531 | 59.873264 | 64.447622 | 687.409339 | 1.851437 | 13.50006 | 5.940026 | 6.325742 | 10.877191 | 12.497198
686.669982 | 4.805083 | 43.347979 | 57.660991 | 53.980502 | 65.635384 | 63.488432 | 67.986807 | 63.386196 | 63.28396 | 70.235995 | 688.14865 | 4.424158 | 7.76168 | 6.05411 | 7.295979 | 11.254436 | 10.633502
687.409339 | 5.862883 | 47.520211 | 59.965981 | 58.937405 | 68.297446 | 69.943168 | 72.00032 | 67.886016 | 67.26887 | 72.103178 | 688.887916 | 3.66976 | 12.18048 | 2.49856 | 6.32448 | 12.1024 | 11.712
688.14865 | 7.140746 | 49.674752 | 60.023659 | 60.748082 | 74.30515 | 75.44353 | 73.684215 | 74.719106 | 73.994683 | 80.617983 | 689.627137 | 1.962872 | 12.01278 | 7.53743 | 7.53743 | 14.603771 | 13.504563
688.887916 | 5.93408 | 54.760107 | 65.5872 | 66.315947 | 80.26624 | 78.288213 | 79.433387 | 79.537493 | 80.370347 | 87.13728 | 690.366312 | 3.314758 | 11.207038 | 7.971203 | 7.103052 | 14.521795 | 13.101185
689.627137 | 6.595252 | 61.346309 | 71.186843 | 68.569679 | 84.063286 | 85.110152 | 87.099196 | 85.005465 | 86.575763 | 90.553851 | 691.105441 | 3.488703 | 13.161924 | 7.849581 | 6.501673 | 15.778451 | 14.589121
690.366312 | 5.682442 | 64.821926 | 77.660035 | 76.502501 | 88.498766 | 87.867384 | 95.443973 | 87.130771 | 85.341854 | 91.129526 | 691.844525 | 4.140123 | 13.4554 | 7.08598 | 8.359864 | 17.993611 | 14.808901
691.105441 | 5.920223 | 67.765409 | 84.468895 | 82.883121 | 97.895115 | 89.966245 | 97.366524 | 95.78075 | 97.57796 | 101.066663 | 692.583563 | 0 | 13.186544 | 7.192661 | 8.391437 | 15.903772 | 13.506218
691.844525 | 6.581734 | 73.566801 | 85.137914 | 82.696303 | 99.893737 | 99.362952 | 104.670802 | 102.123034 | 98.619853 | 109.129396 | 693.322555 | 4.571477 | 14.356042 | 10.506377 | 8.90235 | 17.24329 | 16.842284
692.583563 | 2.663948 | 74.697111 | 87.164389 | 88.016853 | 108.689092 | 105.279238 | 113.164525 | 105.598912 | 109.008766 | 115.082568 | 694.061502 | 3.218664 | 15.771454 | 7.081061 | 7.000594 | 18.024518 | 19.070584
693.322555 | 4.705146 | 77.741842 | 96.45549 | 96.24162 | 109.715447 | 115.276074 | 115.062203 | 117.307841 | 115.169139 | 120.943636 | 694.800404 | 4.036145 | 15.983134 | 8.960242 | 8.07229 | 21.553014 | 19.373496
694.061502 | 2.253065 | 86.68935 | 102.568093 | 98.705696 | 119.412434 | 124.025853 | 123.811275 | 121.129055 | 119.305146 | 127.673672 | 695.539259 | 1.457551 | 17.652561 | 10.364806 | 7.53068 | 20.324738 | 20.486688
694.800404 | 5.596788 | 86.85784 | 111.289971 | 108.168686 | 126.465877 | 127.649813 | 133.2466 | 129.802423 | 130.986359 | 137.121299 | 696.278069 | 4.223942 | 20.063724 | 7.473128 | 10.397395 | 19.982494 | 22.094465
695.539259 | 5.506303 | 97.278027 | 120.706808 | 119.951041 | 130.639747 | 138.953186 | 139.493019 | 139.493019 | 135.17435 | 151.69326 | 697.016833 | 2.118646 | 16.623226 | 10.837691 | 10.348773 | 25.749702 | 22.734706
696.278069 | 6.390066 | 100.399847 | 116.754084 | 126.176723 | 141.881122 | 142.097734 | 148.162882 | 147.729657 | 145.238614 | 158.127052 | 697.755551 | 5.639943 | 19.944145 | 10.380764 | 12.669437 | 24.603228 | 24.358013
697.016833 | 4.019996 | 104.302592 | 127.662027 | 129.074458 | 153.411729 | 154.06362 | 161.994963 | 151.238758 | 154.280917 | 166.558202 | 698.494224 | 3.27949 | 20.332838 | 11.970138 | 12.052126 | 29.269448 | 24.924124
697.755551 | 2.506641 | 108.875416 | 139.826985 | 138.192219 | 158.136364 | 164.45746 | 170.124648 | 168.598867 | 164.45746 | 174.37504 | 699.23285 | 4.194271 | 22.698406 | 10.691278 | 9.457669 | 24.918902 | 27.550601
698.494224 | 8.417358 | 120.029334 | 145.062774 | 148.342264 | 167.035357 | 170.096215 | 178.513572 | 171.73596 | 176.217929 | 191.850165 | 699.971431 | 3.794027 | 26.723147 | 12.371827 | 12.124391 | 30.682132 | 29.279992
699.23285 | 3.618586 | 126.211907 | 154.283366 | 161.520538 | 179.61347 | 188.495455 | 189.482342 | 182.025861 | 184.547906 | 198.473981 | 700.709966 | 5.127505 | 27.043456 | 15.051709 | 14.224692 | 32.997978 | 27.539666
699.971431 | 7.807998 | 134.165596 | 167.047164 | 162.428349 | 188.711609 | 191.021017 | 200.038704 | 195.859776 | 198.829014 | 210.815941 | 701.448455 | 3.399572 | 27.445328 | 15.256618 | 14.344537 | 33.664058 | 33.664058
700.709966 | 6.726405 | 145.885799 | 174.886528 | 171.688729 | 201.020265 | 210.503394 | 213.149848 | 210.613663 | 210.503394 | 226.602658 | 702.186898 | 2.410719 | 23.691551 | 14.214931 | 14.630572 | 35.329506 | 31.921248
701.448455 | 5.196094 | 148.254523 | 185.17996 | 186.838288 | 212.044874 | 222.989838 | 228.407043 | 214.477088 | 221.552621 | 234.266469 | 702.925295 | 2.916128 | 29.077965 | 14.414005 | 16.746908 | 37.493078 | 35.993354
702.186898 | 8.09115 | 156.059435 | 196.18267 | 200.061988 | 230.653184 | 230.209834 | 245.616269 | 231.096535 | 240.296061 | 252.70988 | 703.663646 | 3.506866 | 30.726822 | 16.69936 | 18.035309 | 39.91147 | 35.319146
702.925295 | 6.554345 | 173.412427 | 212.96068 | 210.072325 | 244.288229 | 256.063833 | 257.174739 | 251.84239 | 250.731484 | 262.729269 | 704.401951 | 6.944411 | 32.714032 | 18.155869 | 17.151858 | 41.164459 | 36.730076
703.663646 | 5.566453 | 174.007331 | 216.980351 | 216.089718 | 252.82831 | 262.625268 | 271.086277 | 257.726789 | 265.853811 | 287.340321 | 705.14021 | 4.695074 | 34.374646 | 19.199497 | 21.043991 | 45.022402 | 42.423344
704.401951 | 5.466283 | 186.969197 | 232.930598 | 238.396882 | 267.066979 | 278.222659 | 287.147203 | 281.904034 | 278.55733 | 292.390373 | 705.878423 | 5.88057 | 35.451439 | 20.329972 | 18.649809 | 48.304686 | 47.21258
705.14021 | 5.365798 | 197.640241 | 250.18035 | 249.397838 | 293.88925 | 291.541713 | 303.502972 | 298.360749 | 297.354661 | 321.277179 | 706.616589 | 2.609609 | 39.649227 | 17.088733 | 21.634504 | 51.602922 | 48.067322
705.878423 | 7.616739 | 208.564234 | 260.873308 | 265.465754 | 303.77347 | 314.638524 | 329.759991 | 316.094666 | 319.342981 | 337.152709 | 707.35471 | 3.20579 | 42.434539 | 21.006362 | 25.815047 | 55.595151 | 46.905772
706.616589 | 6.622235 | 221.227537 | 276.674722 | 279.592995 | 328.979153 | 331.111737 | 348.172409 | 334.703457 | 333.468803 | 357.263952 | 708.092784 | 3.974379 | 42.787992 | 22.408731 | 26.975039 | 55.725864 | 47.777106
707.35471 | 7.986355 | 237.003507 | 298.082247 | 293.020473 | 341.051084 | 347.462664 | 363.660341 | 354.549148 | 350.83718 | 378.17076 | 708.830813 | 2.966626 | 45.007958 | 24.241575 | 27.12344 | 58.230635 | 57.383028
708.092784 | 7.215893 | 252.556267 | 311.523645 | 311.636393 | 360.343673 | 367.785063 | 393.604432 | 375.000957 | 375.902943 | 399.241848 | 709.568795 | 3.65359 | 50.725418 | 26.254865 | 30.163356 | 59.137171 | 56.503188
708.830813 | 5.98976 | 256.090479 | 327.967595 | 332.149126 | 391.029593 | 395.098109 | 414.875618 | 396.341267 | 395.211124 | 421.317435 | 710.30673 | 3.407274 | 52.642383 | 28.024829 | 27.513738 | 67.038116 | 60.905023
709.568795 | 4.191715 | 277.899389 | 342.134592 | 352.330656 | 403.877424 | 412.034275 | 435.371933 | 418.151914 | 423.136656 | 453.1584 | 711.04462 | 5.295045 | 54.316912 | 29.635171 | 28.866535 | 70.885278 | 64.907002
710.30673 | 7.268851 | 287.46035 | 365.259773 | 381.84184 | 430.565858 | 446.807197 | 462.480658 | 446.125742 | 445.217136 | 481.788544 | 711.782463 | 4.538202 | 61.137285 | 32.195545 | 33.565568 | 75.351276 | 67.559269
711.04462 | 7.62942 | 303.810318 | 386.709086 | 393.655274 | 454.804502 | 469.949469 | 483.386357 | 469.152365 | 469.835597 | 500.353275 | 712.52026 | 0.944349 | 57.862833 | 29.618215 | 32.537112 | 74.603563 | 72.543165
711.782463 | 3.310889 | 322.183789 | 409.636937 | 419.112931 | 474.256364 | 497.090084 | 513.872869 | 498.23177 | 505.766898 | 529.28563 | 713.25801 | 4.217437 | 62.486929 | 34.858411 | 35.374832 | 80.38952 | 78.668117
712.52026 | 6.181193 | 336.531608 | 434.972827 | 446.305013 | 505.942077 | 522.425258 | 551.499758 | 535.016577 | 528.720917 | 561.229413 | 713.995714 | 4.228318 | 69.982974 | 40.471042 | 39.60812 | 86.551077 | 79.733993
713.25801 | 6.426571 | 359.773227 | 455.024193 | 460.762203 | 532.946369 | 549.816118 | 581.145653 | 562.784021 | 559.226455 | 602.146769 | 714.733372 | 3.720379 | 73.369342 | 37.117273 | 39.885927 | 93.009484 | 85.655245
713.995714 | 5.752813 | 380.951299 | 481.855645 | 491.290259 | 566.306945 | 589.433254 | 614.860689 | 592.194605 | 594.035505 | 638.102055 | 715.470983 | 4.42475 | 77.216222 | 44.421018 | 44.247498 | 94.047623 | 89.796393
714.733372 | 6.460194 | 397.301906 | 512.777867 | 513.470031 | 600.451923 | 621.216831 | 646.480802 | 632.983612 | 635.060103 | 668.976119 | 716.208548 | 3.828739 | 81.882809 | 42.377182 | 44.552602 | 104.507177 | 97.458816
715.470983 | 7.287823 | 423.966223 | 539.183237 | 557.691994 | 628.487991 | 656.598166 | 684.245623 | 668.860218 | 665.968225 | 705.299334 | 716.946066 | 5.063797 | 82.243053 | 45.574176 | 48.455302 | 104.680913 | 102.149015
716.208548 | 4.988963 | 443.089546 | 558.299789 | 586.957322 | 679.311152 | 694.626109 | 726.648291 | 699.847117 | 704.952102 | 749.968794 | 717.683538 | 2.453693 | 86.054526 | 48.460441 | 52.754404 | 110.941985 | 111.818304
716.946066 | 6.169684 | 464.588851 | 600.321901 | 623.021682 | 707.185485 | 728.837584 | 772.141781 | 737.684678 | 745.018453 | 789.486742 | 718.420963 | 2.903432 | 92.645888 | 53.845474 | 54.285388 | 120.184505 | 115.609399
717.683538 | 3.738961 | 487.817577 | 624.873868 | 645.671839 | 746.974316 | 778.872327 | 807.966118 | 782.844973 | 776.535477 | 834.723058 | 719.158342 | 0.618412 | 100.271064 | 54.508587 | 53.97852 | 127.56953 | 121.120378
718.420963 | 5.044347 | 517.690795 | 658.580586 | 689.1986 | 783.281541 | 812.843762 | 860.002542 | 829.736459 | 831.378805 | 878.302965 | 719.895674 | 5.32473 | 103.920981 | 58.483284 | 58.039557 | 137.644271 | 125.574882
719.158342 | 6.596393 | 533.718875 | 702.280276 | 722.069455 | 833.383588 | 851.405877 | 897.22725 | 873.315325 | 871.784019 | 941.988488 | 720.632959 | 5.707981 | 112.197498 | 61.539168 | 61.539168 | 144.30489 | 132.353805
719.895674 | 5.561385 | 575.544149 | 735.522704 | 767.589411 | 861.304659 | 906.032391 | 947.328631 | 908.990575 | 929.342876 | 979.75032 | 721.370198 | 3.402186 | 114.241811 | 64.999651 | 69.834336 | 152.20304 | 136.266486
720.632959 | 6.06473 | 600.051482 | 773.431398 | 802.565884 | 922.076732 | 951.805798 | 997.231812 | 972.735061 | 982.01053 | 1037.187678 | 722.10739 | 4.850391 | 122.337632 | 70.600131 | 69.162978 | 161.140758 | 148.835137
721.370198 | 1.671249 | 625.882775 | 814.01767 | 832.16266 | 969.682583 | 993.55757 | 1055.035661 | 1022.088179 | 1029.011925 | 1087.386268 | 722.844535 | 3.509288 | 131.6433 | 73.875017 | 77.564269 | 168.805763 | 159.89757
722.10739 | 6.467188 | 663.844831 | 851.872322 | 889.238295 | 1021.33659 | 1057.983986 | 1105.529791 | 1080.259855 | 1073.91243 | 1150.201291 | 723.581634 | 4.24797 | 140.544554 | 79.717233 | 78.542262 | 180.583935 | 167.930406
722.844535 | 3.359319 | 685.660935 | 890.819325 | 942.16891 | 1076.301706 | 1118.773092 | 1161.124502 | 1129.570902 | 1122.732289 | 1213.79382 | 724.318686 | 5.255638 | 146.342337 | 80.284403 | 81.824848 | 188.115598 | 176.698177
723.581634 | 8.917725 | 728.120212 | 935.156048 | 987.698321 | 1131.948551 | 1180.634511 | 1235.948509 | 1192.082942 | 1210.761961 | 1274.993684 | 725.055691 | 2.446644 | 152.235636 | 85.088847 | 88.713505 | 196.003381 | 186.941736
724.318686 | 8.457349 | 763.819404 | 995.429938 | 1025.513935 | 1196.352379 | 1234.531267 | 1289.98731 | 1251.325145 | 1260.628228 | 1343.510245 | 725.792649 | -0.724987 | 162.306509 | 91.16714 | 93.432725 | 207.165092 | 196.380908
725.055691 | 6.041097 | 800.445308 | 1045.834655 | 1076.523426 | 1246.036598 | 1297.38592 | 1361.542367 | 1307.897428 | 1329.162089 | 1393.560179 | 726.52956 | 5.796515 | 168.823505 | 96.004783 | 97.725623 | 220.901571 | 206.048001
725.792649 | 7.612366 | 836.876891 | 1078.176798 | 1141.85484 | 1298.210413 | 1352.826115 | 1428.949771 | 1382.067266 | 1391.129606 | 1482.477993 | 727.266425 | 4.264202 | 179.368663 | 105.607043 | 99.709742 | 233.896011 | 223.28087
726.52956 | 6.279558 | 880.345746 | 1123.920145 | 1198.7918 | 1373.291059 | 1421.595353 | 1494.534836 | 1443.453046 | 1447.075868 | 1542.476847 | 728.003242 | 2.992968 | 191.096472 | 107.837544 | 108.472416 | 248.96052 | 227.919048
727.266425 | 4.959781 | 914.172305 | 1189.742573 | 1249.018003 | 1443.175281 | 1494.829585 | 1572.250556 | 1519.265579 | 1522.289836 | 1619.912841 | 728.740013 | 6.068873 | 202.537327 | 111.323066 | 115.218014 | 259.874594 | 244.47596
728.003242 | 4.353408 | 958.95904 | 1242.777056 | 1303.966624 | 1500.595552 | 1566.501312 | 1627.08624 | 1596.007744 | 1599.756512 | 1692.024576 | 729.476737 | 4.795095 | 210.893729 | 121.686858 | 122.77254 | 274.587072 | 259.387525
728.740013 | 4.589397 | 988.290369 | 1308.944277 | 1362.809302 | 1572.713819 | 1640.105488 | 1720.661479 | 1665.588718 | 1687.086418 | 1785.033808 | 730.213413 | 3.800217 | 217.517165 | 121.787897 | 126.221483 | 289.721283 | 272.620308
729.476737 | 4.945885 | 1037.911992 | 1352.759772 | 1421.881526 | 1638.535401 | 1705.003265 | 1790.651512 | 1736.849937 | 1756.150951 | 1861.100211 | 730.950043 | 4.435975 | 231.757056 | 131.359175 | 138.420523 | 307.259159 | 284.536104
730.213413 | 6.03209 | 1091.567006 | 1404.632477 | 1484.135424 | 1715.888321 | 1786.8257 | 1868.741482 | 1822.897598 | 1837.253972 | 1947.158652 | 731.686626 | 7.146996 | 243.269259 | 142.397104 | 143.211319 | 323.966982 | 299.721478
730.950043 | 5.311099 | 1133.074732 | 1469.363876 | 1546.616228 | 1780.666714 | 1848.866056 | 1958.10571 | 1896.786655 | 1904.994718 | 2015.562146 | 732.423161 | 2.619869 | 255.301688 | 148.248432 | 157.011441 | 341.938036 | 317.726835
731.686626 | 5.548722 | 1169.332934 | 1523.124299 | 1620.709438 | 1855.203272 | 1942.294089 | 2048.443561 | 1964.609603 | 1983.065136 | 2122.748191 | 733.15965 | 2.169766 | 274.204128 | 157.127192 | 160.562654 | 353.310165 | 339.116282
732.423161 | 2.89089 | 1212.125919 | 1580.593889 | 1686.954535 | 1936.17331 | 2014.950051 | 2106.013074 | 2060.842924 | 2090.233635 | 2180.573935 | 733.896091 | 2.172438 | 293.007575 | 163.023368 | 166.915653 | 375.560219 | 353.745321
733.15965 | 8.55852 | 1261.477611 | 1660.111769 | 1749.915956 | 2018.123093 | 2094.185432 | 2219.911294 | 2132.759042 | 2155.300496 | 2285.84806 | 734.632485 | 2.988716 | 305.845266 | 172.983257 | 179.413524 | 398.857729 | 373.951762
733.896091 | 7.120769 | 1303.945564 | 1705.484521 | 1809.278781 | 2106.420023 | 2173.162146 | 2307.370538 | 2221.92131 | 2236.886994 | 2372.543678 | 735.368832 | 3.890861 | 318.326758 | 181.875151 | 187.032805 | 413.06471 | 391.257789
734.632485 | 5.554785 | 1357.420444 | 1773.184041 | 1891.645873 | 2167.57379 | 2263.695725 | 2390.610491 | 2308.858544 | 2338.806082 | 2463.184968 | 736.105132 | 4.988211 | 334.482238 | 187.556743 | 194.268155 | 441.411348 | 409.486796
735.368832 | 6.15299 | 1403.364353 | 1829.127146 | 1941.811319 | 2249.943416 | 2350.32161 | 2489.427447 | 2392.548013 | 2421.623908 | 2568.330498 | 736.841384 | 3.176119 | 349.19157 | 200.004735 | 209.986823 | 464.530054 | 431.861404
736.105132 | 8.102064 | 1440.837262 | 1893.70638 | 2027.450905 | 2338.352508 | 2434.609869 | 2577.06109 | 2495.798594 | 2519.98386 | 2663.523418 | 737.57759 | 4.185471 | 363.863012 | 209.182561 | 218.099434 | 485.787602 | 451.757903
736.841384 | 8.95363 | 1490.537405 | 1961.08696 | 2068.893505 | 2418.20607 | 2511.493215 | 2662.85796 | 2569.9338 | 2613.371005 | 2756.99207 | 738.313748 | 6.102916 | 383.846096 | 222.164364 | 227.811838 | 512.918217 | 477.120515
737.57759 | 7.764352 | 1537.948286 | 2015.819888 | 2139.44293 | 2496.239168 | 2618.163758 | 2756.34496 | 2658.198698 | 2700.174726 | 2866.380386 | 739.049858 | 1.183317 | 408.608532 | 232.294269 | 240.668514 | 542.141326 | 497.630395
738.313748 | 4.736592 | 1580.928535 | 2090.294308 | 2226.319503 | 2586.543367 | 2700.100114 | 2851.671045 | 2740.907673 | 2788.030686 | 2938.630009 | 739.785922 | 3.744544 | 421.215574 | 249.240525 | 253.898373 | 566.613491 | 524.236209
739.049858 | 6.068293 | 1631.157248 | 2142.714376 | 2281.921025 | 2666.650822 | 2757.553857 | 2935.718949 | 2828.916986 | 2864.113087 | 3061.332621 | 740.521938 | 6.958856 | 442.162073 | 260.865551 | 266.725641 | 598.91947 | 550.482167
739.785922 | 4.992726 | 1664.038977 | 2211.533982 | 2373.249588 | 2736.744381 | 2851.211753 | 3042.883714 | 2911.002689 | 2963.608971 | 3127.394732 | 741.257906 | 2.848269 | 463.532834 | 264.153994 | 284.275637 | 616.87997 | 578.382397
740.521938 | 7.325112 | 1706.995266 | 2243.55972 | 2414.479 | 2797.704443 | 2933.219015 | 3117.445582 | 2988.03527 | 3050.664978 | 3237.699504 | 741.993827 | 3.037498 | 487.564484 | 283.407787 | 295.74187 | 651.31325 | 604.001915
741.257906 | 5.390273 | 1755.758858 | 2318.062316 | 2483.813205 | 2885.388529 | 3017.940237 | 3204.639686 | 3081.520955 | 3151.471995 | 3322.123132 | 742.729701 | 4.603147 | 510.949372 | 288.9856 | 309.515638 | 678.872193 | 631.275648
741.993827 | 3.559089 | 1792.185302 | 2379.189499 | 2555.180304 | 2964.598243 | 3105.120887 | 3307.49804 | 3160.593582 | 3203.916283 | 3428.629786 | 743.465527 | 5.726878 | 530.844643 | 308.789567 | 324.122821 | 719.092665 | 669.767619
742.729701 | 4.296271 | 1821.250652 | 2418.18682 | 2620.111557 | 3014.877487 | 3164.142216 | 3387.671059 | 3240.861341 | 3286.033562 | 3518.154947 | 744.201306 | 3.341785 | 556.685618 | 329.722747 | 334.364115 | 757.656831 | 687.293699
743.465527 | 6.773727 | 1865.976959 | 2487.312432 | 2666.508292 | 3100.396275 | 3235.624491 | 3446.472128 | 3316.786052 | 3357.305253 | 3595.740432 | 744.937037 | 3.354727 | 589.313639 | 343.020795 | 363.521902 | 796.188446 | 734.778312
744.201306 | 2.970475 | 1886.004212 | 2533.939115 | 2737.416667 | 3164.793786 | 3341.041981 | 3554.421116 | 3389.312203 | 3473.104358 | 3701.212099 | 745.672721 | 4.011823 | 613.342367 | 362.463507 | 372.073222 | 825.595772 | 767.004502
744.937037 | 4.969965 | 1938.037982 | 2578.666513 | 2769.264684 | 3245.263114 | 3405.792994 | 3637.890375 | 3497.116107 | 3540.106307 | 3763.25775 | 746.408357 | 5.888175 | 638.072584 | 375.721662 | 395.25545 | 858.925889 | 797.987948
745.672721 | 6.344278 | 1969.462803 | 2645.563759 | 2823.32793 | 3305.990618 | 3455.889726 | 3720.483421 | 3555.532203 | 3595.463833 | 3868.640962 | 747.143945 | 3.475279 | 676.176514 | 398.623854 | 416.751659 | 902.069626 | 831.812641
746.408357 | 6.480108 | 2010.079737 | 2663.947585 | 2897.480717 | 3375.01485 | 3526.425072 | 3798.215767 | 3645.933222 | 3691.79245 | 3968.567843 | 747.879486 | 5.004832 | 701.715275 | 413.040319 | 429.187986 | 945.724462 | 868.196775
747.143945 | 4.132764 | 2049.099433 | 2736.641047 | 2971.707643 | 3462.128947 | 3605.523327 | 3881.166149 | 3717.10795 | 3757.809412 | 4037.459762 | 748.614979 | 4.543022 | 744.677088 | 434.710456 | 458.561323 | 986.593031 | 913.336795
747.879486 | 5.53994 | 2076.848061 | 2789.61174 | 3008.691196 | 3517.232531 | 3699.546929 | 3991.023331 | 3783.527387 | 3845.222176 | 4128.514576 | 749.350424 | 7.495512 | 766.914232 | 453.715682 | 473.9251 | 1035.329469 | 950.411958
748.614979 | 4.921608 | 2091.557035 | 2820.96452 | 3071.335533 | 3571.698972 | 3723.385442 | 4044.425692 | 3859.928504 | 3914.697163 | 4193.33587 | 750.085822 | 2.85715 | 811.621219 | 478.382232 | 503.810872 | 1080.574319 | 1005.431261
749.350424 | 7.084366 | 2142.641155 | 2864.740447 | 3127.241504 | 3633.52065 | 3826.94914 | 4123.606961 | 3924.73869 | 3986.726891 | 4301.095627 | 750.821172 | 3.920272 | 829.281037 | 494.81487 | 533.06143 | 1132.193792 | 1054.075194
750.085822 | 3.936518 | 2180.704246 | 2939.30945 | 3180.706921 | 3719.628998 | 3878.740534 | 4218.423983 | 3995.058306 | 4077.725194 | 4363.313259 | 751.556474 | 3.943019 | 873.715352 | 531.442051 | 552.311202 | 1181.944048 | 1098.948302
750.821172 | 7.266846 | 2208.866329 | 2954.419271 | 3225.204916 | 3770.600862 | 3943.73029 | 4260.284318 | 4050.183215 | 4117.369673 | 4448.584882 | 752.291728 | 5.502387 | 916.871384 | 550.142137 | 580.163931 | 1236.975143 | 1141.407374
751.556474 | 2.821022 | 2218.60547 | 2992.847744 | 3267.384463 | 3818.381325 | 4012.518921 | 4319.240934 | 4132.925263 | 4165.110558 | 4511.583334 | 753.026935 | 6.776682 | 946.896165 | 582.601075 | 601.866216 | 1284.762192 | 1195.406793
752.291728 | 2.445505 | 2257.587432 | 3038.733277 | 3303.491393 | 3871.106021 | 4068.80581 | 4374.751381 | 4182.457446 | 4257.624553 | 4559.708801 | 753.762093 | 5.635773 | 993.547912 | 607.108788 | 630.526397 | 1347.43559 | 1233.165433
753.026935 | 4.905027 | 2280.321391 | 3064.867605 | 3350.262748 | 3925.828982 | 4127.96774 | 4432.208514 | 4240.008891 | 4296.416705 | 4649.707753 | 754.497204 | 4.304278 | 1028.526793 | 628.91371 | 666.869617 | 1399.868595 | 1300.283254
753.762093 | 2.720718 | 2287.34649 | 3102.654984 | 3361.252752 | 3970.175352 | 4170.083346 | 4528.311216 | 4269.843006 | 4361.310954 | 4663.958442 | 755.232267 | 6.392731 | 1065.618999 | 659.336389 | 693.660434 | 1452.526719 | 1344.047
754.497204 | 4.304278 | 2314.136372 | 3123.340636 | 3415.509809 | 3997.500368 | 4199.149271 | 4550.143577 | 4327.75588 | 4422.580429 | 4745.792577 | 755.967281 | 5.519584 | 1106.085208 | 690.539384 | 731.147752 | 1513.745912 | 1402.664284
755.232267 | 3.016057 | 2317.512331 | 3148.108331 | 3428.470542 | 4024.863123 | 4240.445665 | 4593.193256 | 4349.023734 | 4422.982708 | 4799.989892 | 756.702248 | 8.504063 | 1145.081931 | 713.846845 | 750.730744 | 1554.463554 | 1437.878787
755.967281 | 3.285467 | 2323.219189 | 3144.323019 | 3426.478896 | 4067.013477 | 4248.765493 | 4603.595893 | 4349.695029 | 4448.653285 | 4804.140779 | 757.437167 | 2.385782 | 1192.8912 | 750.12975 | 789.097529 | 1624.121369 | 1497.873717
756.702248 | 7.251526 | 2316.401203 | 3135.164449 | 3452.122072 | 4054.394296 | 4238.978603 | 4618.563045 | 4387.700815 | 4475.905745 | 4821.210244 | 758.172038 | 3.79753 | 1214.21025 | 781.89144 | 819.766805 | 1663.31814 | 1555.98795
757.437167 | 5.036652 | 2328.125992 | 3164.872897 | 3467.337088 | 4067.228818 | 4289.769299 | 4661.023549 | 4407.600441 | 4497.067281 | 4875.743965 | 758.906861 | 2.515097 | 1256.743919 | 821.33024 | 855.837377 | 1736.926334 | 1593.968192
758.172038 | 3.064673 | 2301.30318 | 3153.815353 | 3454.686327 | 4083.077607 | 4284.146827 | 4659.502687 | 4435.91478 | 4491.87838 | 4880.8254 | 759.641636 | 5.657442 | 1312.122441 | 845.787579 | 882.560952 | 1785.226028 | 1656.8223
758.906861 | 3.085186 | 2316.572471 | 3156.682105 | 3467.078671 | 4072.848288 | 4275.934027 | 4665.740605 | 4414.499132 | 4509.335075 | 4888.678847 | 760.376362 | 4.869746 | 1342.020945 | 868.742467 | 926.773612 | 1845.938245 | 1703.802522
759.641636 | 4.579834 | 2298.537864 | 3157.122038 | 3435.010201 | 4067.296695 | 4309.758495 | 4643.951676 | 4418.058099 | 4501.303317 | 4874.694489 | 761.111041 | 3.571244 | 1394.315791 | 910.259142 | 954.746641 | 1925.308793 | 1754.705353
760.376362 | 7.034078 | 2294.59745 | 3136.116682 | 3448.456805 | 4068.267305 | 4274.419903 | 4654.801205 | 4402.250746 | 4506.138669 | 4878.538998 | 761.845671 | 8.606266 | 1428.435278 | 946.381915 | 997.199868 | 1976.36756 | 1810.901846
761.111041 | 4.761659 | 2290.221932 | 3130.994864 | 3452.883012 | 4086.727849 | 4282.636105 | 4660.439734 | 4405.486907 | 4505.617793 | 4888.455177 | 762.580253 | 7.202339 | 1457.650422 | 972.418588 | 1029.111281 | 2031.6768 | 1871.990667
761.845671 | 8.196444 | 2280.250721 | 3092.654929 | 3391.688527 | 4054.507632 | 4257.369621 | 4640.143556 | 4389.605584 | 4488.645949 | 4879.616328 | 763.314787 | 5.16656 | 1508.222195 | 1002.622634 | 1070.201238 | 2094.730086 | 1915.243792
762.580253 | 8.779994 | 2241.093366 | 3092.066809 | 3406.225955 | 4012.457075 | 4235.523788 | 4630.6235 | 4354.739638 | 4478.894235 | 4863.29333 | 764.049272 | 7.550857 | 1536.444286 | 1040.67362 | 1103.252642 | 2141.857535 | 1963.740054
763.314787 | 9.78202 | 2242.83814 | 3087.949581 | 3367.357146 | 3996.161941 | 4212.468587 | 4633.784333 | 4353.687893 | 4442.552725 | 4846.50883 | 764.78371 | 5.094868 | 1596.565299 | 1084.998952 | 1141.666362 | 2207.429587 | 2033.164303
764.049272 | 7.033675 | 2220.43472 | 3063.510338 | 3357.95929 | 3977.750198 | 4204.069042 | 4572.302626 | 4325.986078 | 4403.770251 | 4816.68836 | 765.518099 | 8.995634 | 1620.050995 | 1121.002487 | 1183.971928 | 2260.728445 | 2074.121332
764.78371 | 11.090869 | 2209.301171 | 3027.807328 | 3334.608501 | 3968.728955 | 4179.732744 | 4539.77009 | 4298.405046 | 4378.259305 | 4786.95784 | 766.25244 | 7.56076 | 1652.656036 | 1156.901229 | 1219.802549 | 2332.914379 | 2111.132097
765.518099 | 5.578688 | 2188.519302 | 3032.43533 | 3321.411368 | 3936.043318 | 4151.65961 | 4544.12031 | 4286.10599 | 4382.896227 | 4783.585493 | 766.986732 | 6.216116 | 1684.251389 | 1195.496091 | 1265.980526 | 2373.397413 | 2175.219203
766.25244 | 5.880591 | 2159.156922 | 2995.600956 | 3302.231762 | 3902.472066 | 4105.632477 | 4493.051399 | 4220.444012 | 4356.537684 | 4757.257943 | 767.720976 | 5.588829 | 1716.719488 | 1235.552963 | 1309.684032 | 2421.544614 | 2213.703453
766.986732 | 8.0072 | 2107.579432 | 2938.783024 | 3264.549651 | 3863.403954 | 4049.957676 | 4457.060602 | 4199.144462 | 4272.333084 | 4700.367112 | 768.455172 | 2.757563 | 1761.234021 | 1265.615173 | 1353.751116 | 2477.669996 | 2263.428594
767.720976 | 8.154769 | 2093.526059 | 2932.201877 | 3226.476561 | 3821.493504 | 4043.92186 | 4409.902272 | 4149.37146 | 4244.135501 | 4623.472862 | 769.189319 | 8.097428 | 1769.714111 | 1292.072428 | 1381.996492 | 2526.930137 | 2289.867289
768.455172 | 1.979789 | 2067.464883 | 2886.107441 | 3181.944413 | 3771.779983 | 3993.940539 | 4356.948908 | 4123.475275 | 4216.383922 | 4623.654706 | 769.923417 | 5.894603 | 1793.566931 | 1349.542563 | 1427.887196 | 2556.650083 | 2323.223804
769.189319 | 5.256225 | 2036.005831 | 2846.316831 | 3140.239247 | 3739.022709 | 3941.88458 | 4309.536205 | 4052.265303 | 4127.841294 | 4547.913109 | 770.657467 | 2.476048 | 1821.294601 | 1367.962555 | 1461.083481 | 2606.309393 | 2372.376707
769.923417 | 3.572487 | 1999.020639 | 2790.826584 | 3102.490321 | 3682.947954 | 3884.722001 | 4238.398181 | 4017.189807 | 4108.216767 | 4466.751529 | 771.391469 | 5.818254 | 1847.942213 | 1420.085031 | 1503.6955 | 2620.369344 | 2408.326298
770.657467 | 9.042957 | 1962.034591 | 2769.010849 | 3053.361608 | 3611.44124 | 3817.850322 | 4179.999219 | 3925.217494 | 4005.025178 | 4424.733214 | 772.125422 | 4.646436 | 1854.036001 | 1443.961014 | 1546.290661 | 2649.008775 | 2407.718275
771.391469 | 6.464727 | 1933.528015 | 2698.37705 | 3006.385376 | 3537.642275 | 3767.499235 | 4102.515754 | 3868.636297 | 3956.556585 | 4361.392155 | 772.859327 | 3.155125 | 1868.595345 | 1460.931487 | 1573.101607 | 2681.094328 | 2435.321002
772.125422 | 8.06823 | 1885.948731 | 2669.575557 | 2910.758 | 3486.339756 | 3687.036974 | 4043.191692 | 3816.560878 | 3910.065899 | 4273.856621 | 773.593183 | 7.113226 | 1873.952097 | 1495.966198 | 1620.064637 | 2704.339186 | 2447.168698
772.859327 | 6.237718 | 1855.213265 | 2608.671526 | 2870.510602 | 3408.9852 | 3629.191138 | 3968.058773 | 3746.547266 | 3815.742413 | 4188.409774 | 774.32699 | 8.780016 | 1877.057671 | 1522.893775 | 1642.082492 | 2706.330182 | 2444.466205
773.593183 | 5.544669 | 1811.063881 | 2557.697291 | 2828.802406 | 3355.54593 | 3540.416856 | 3898.777547 | 3680.638608 | 3730.102889 | 4115.311449 | 775.060749 | 5.606466 | 1872.229752 | 1555.739266 | 1668.198373 | 2701.766814 | 2444.419045
774.32699 | 1.463336 | 1768.148889 | 2510.060241 | 2743.169666 | 3284.750319 | 3458.301969 | 3814.03895 | 3610.927914 | 3652.193989 | 4017.296321 | 775.794459 | 4.082617 | 1869.397222 | 1577.986641 | 1692.299917 | 2712.954167 | 2449.901223
775.060749 | 6.742416 | 1717.264108 | 2436.650609 | 2711.917082 | 3218.770896 | 3407.265403 | 3726.943879 | 3502.392102 | 3574.79979 | 3941.528605 | 776.52812 | 5.533578 | 1853.859134 | 1596.769123 | 1727.804239 | 2706.80477 | 2448.829387
775.794459 | 4.41364 | 1674.535016 | 2381.305901 | 2630.088076 | 3154.722751 | 3312.43682 | 3662.732715 | 3437.489953 | 3497.662579 | 3836.483009 | 777.261732 | 4.342272 | 1832.438657 | 1620.001365 | 1743.143737 | 2691.763093 | 2435.903083
776.52812 | 5.902483 | 1631.298647 | 2328.38185 | 2555.332308 | 3071.356856 | 3244.004474 | 3565.837341 | 3354.971148 | 3418.717961 | 3751.617983 | 777.995296 | 9.616954 | 1824.090216 | 1633.875806 | 1766.947615 | 2696.661081 | 2410.612603
777.261732 | 6.828872 | 1587.712678 | 2262.731803 | 2487.193848 | 2957.198368 | 3134.749033 | 3445.462697 | 3256.035733 | 3334.567758 | 3665.025769 | 778.728811 | 5.491102 | 1799.512471 | 1651.588915 | 1786.401065 | 2674.054465 | 2398.266683
777.995296 | 9.542404 | 1533.941486 | 2197.138582 | 2442.408192 | 2882.700689 | 3067.882972 | 3372.494408 | 3185.821124 | 3239.198948 | 3570.648397 | 779.462277 | 1.233368 | 1786.589393 | 1677.380276 | 1786.813642 | 2657.683468 | 2366.384407
778.728811 | 4.781367 | 1505.234246 | 2132.639308 | 2329.870716 | 2825.041084 | 2995.825553 | 3282.707601 | 3093.544751 | 3160.483895 | 3439.596221 | 780.195694 | 1.803322 | 1766.241583 | 1689.487673 | 1815.832949 | 2622.03077 | 2350.968871
779.462277 | 4.933471 | 1450.73959 | 2070.712496 | 2301.688657 | 2747.94357 | 2905.515656 | 3198.533958 | 3018.387502 | 3043.951854 | 3363.282003 | 780.929063 | 12.7001 | 1737.19225 | 1667.908669 | 1824.732225 | 2580.388175 | 2305.181544
780.195694 | 1.202215 | 1406.290918 | 2024.079117 | 2240.928636 | 2656.143618 | 2823.852602 | 3118.695814 | 2896.736882 | 3003.734011 | 3269.273234 | 781.662382 | 5.467608 | 1724.005148 | 1690.060414 | 1847.481962 | 2542.209903 | 2287.510497
780.929063 | 2.570258 | 1358.9107 | 1968.213117 | 2159.319383 | 2584.621542 | 2746.094242 | 3030.485767 | 2828.191317 | 2874.909542 | 3187.573908 | 782.395653 | 6.84147 | 1673.993685 | 1699.307124 | 1840.811528 | 2497.820697 | 2245.02838
781.662382 | 8.049534 | 1342.449642 | 1881.312786 | 2100.320862 | 2506.442634 | 2643.588468 | 2931.2454 | 2728.48827 | 2796.83337 | 3089.046642 | 783.128874 | 1.596939 | 1640.284898 | 1706.443816 | 1849.141758 | 2443.089148 | 2203.662305
782.395653 | 6.993503 | 1273.881714 | 1840.35543 | 2031.91659 | 2416.863302 | 2557.645551 | 2832.824678 | 2653.730197 | 2722.296929 | 2998.692317 | 783.862047 | 6.754904 | 1598.393494 | 1694.6795 | 1846.149637 | 2423.980163 | 2161.569312
783.128874 | 2.8897 | 1223.25558 | 1779.903028 | 1966.820983 | 2329.402271 | 2500.046653 | 2727.268316 | 2592.517049 | 2605.292564 | 2900.04195 | 784.595171 | 3.80325 | 1575.58275 | 1671.125 | 1827.28875 | 2375.533 | 2090.8655
783.862047 | 5.037556 | 1182.909647 | 1708.494614 | 1912.43929 | 2284.913098 | 2392.533604 | 2643.190158 | 2492.826756 | 2541.370474 | 2798.591116 | 785.328245 | 6.964032 | 1543.69376 | 1676.706771 | 1832.701088 | 2312.871094 | 2057.058986
784.595171 | 6.915 | 1153.422 | 1654.068 | 1820.489 | 2193.284333 | 2327.896333 | 2562.238 | 2413.796 | 2467.886667 | 2721.283 | 786.061271 | 4.764309 | 1505.986344 | 1662.859922 | 1813.807164 | 2250.845331 | 2023.785352
785.328245 | 5.416469 | 1114.709389 | 1611.477005 | 1766.078515 | 2125.26781 | 2272.131507 | 2482.135761 | 2319.332169 | 2368.389905 | 2628.689946 | 786.794247 | 6.162106 | 1448.094898 | 1649.932935 | 1810.263955 | 2201.150752 | 1966.060597
786.061271 | 2.9438 | 1074.797044 | 1545.650182 | 1708.953639 | 2053.843105 | 2174.693861 | 2376.421661 | 2249.063557 | 2286.248405 | 2524.076495 | 787.527174 | 6.771604 | 1414.331305 | 1654.956765 | 1803.698558 | 2157.690016 | 1937.496121
786.794247 | 10.231421 | 1029.498003 | 1504.639003 | 1655.319933 | 1990.011423 | 2116.508995 | 2307.030459 | 2154.334249 | 2213.552474 | 2431.51275 | 788.260053 | 6.684304 | 1378.491217 | 1628.859465 | 1783.184811 | 2096.76078 | 1872.191602
787.527174 | 4.358734 | 1006.711854 | 1446.321298 | 1596.853286 | 1926.560369 | 2040.821464 | 2224.355294 | 2106.51381 | 2125.661105 | 2361.65541 | 788.992882 | 2.360247 | 1337.31595 | 1601.42759 | 1756.731842 | 2044.209927 | 1811.489573
788.260053 | 6.410678 | 955.816454 | 1400.498606 | 1549.976854 | 1853.155016 | 1942.279076 | 2153.675092 | 2019.832644 | 2048.446158 | 2279.074208 | 789.725661 | 6.158459 | 1298.487352 | 1576.565453 | 1731.00065 | 1983.734325 | 1760.963921
788.992882 | 4.248445 | 924.430075 | 1350.533333 | 1477.199922 | 1779.783588 | 1877.497814 | 2092.75234 | 1954.913915 | 1990.002921 | 2198.019356 | 790.458392 | 3.674838 | 1257.031563 | 1548.292082 | 1707.495533 | 1935.572553 | 1718.401502
789.725661 | 8.211278 | 900.240349 | 1302.592991 | 1421.340709 | 1713.946457 | 1828.114808 | 1987.6031 | 1887.646577 | 1910.069683 | 2110.298549 | 791.191073 | 3.917173 | 1220.733425 | 1517.963734 | 1685.57124 | 1873.951631 | 1661.593396
790.458392 | 5.057841 | 847.662551 | 1240.909694 | 1382.213129 | 1653.755971 | 1750.171067 | 1938.259531 | 1812.445735 | 1845.479759 | 2035.939087 | 791.923705 | 7.863877 | 1167.904869 | 1498.545148 | 1655.107788 | 1798.921416 | 1601.490446
791.191073 | 7.280402 | 819.678258 | 1184.806226 | 1328.515022 | 1594.882759 | 1678.765647 | 1862.991462 | 1741.915218 | 1771.669902 | 1959.377648 | 792.656288 | 2.041194 | 1154.595524 | 1472.181335 | 1635.837086 | 1763.711902 | 1564.155147
791.923705 | 7.784444 | 800.050183 | 1160.517591 | 1286.021889 | 1534.965224 | 1628.855149 | 1764.68575 | 1673.655417 | 1709.876911 | 1883.517667 | 793.388821 | 1.206781 | 1103.601682 | 1438.36287 | 1592.710224 | 1703.010053 | 1496.771094
792.656288 | 9.285433 | 753.240702 | 1114.892295 | 1228.238611 | 1478.625105 | 1553.06866 | 1721.967479 | 1623.990155 | 1652.646921 | 1816.742929 | 794.121305 | 3.023479 | 1063.780763 | 1404.587288 | 1561.203487 | 1640.176752 | 1461.912445
793.388821 | 5.631647 | 734.849481 | 1060.358678 | 1169.290821 | 1415.796056 | 1488.202946 | 1658.278685 | 1550.79468 | 1573.321268 | 1749.994079 | 794.853739 | 6.178655 | 1017.78199 | 1365.603927 | 1517.041552 | 1581.251105 | 1400.495156
794.121305 | 1.128765 | 718.217299 | 1032.981593 | 1123.121573 | 1350.970932 | 1441.75592 | 1596.880537 | 1492.872868 | 1523.83329 | 1674.604097 | 795.586125 | 6.307946 | 982.098638 | 1336.677976 | 1492.314408 | 1520.457551 | 1343.471149
794.853739 | 8.561274 | 675.694491 | 987.454082 | 1091.966235 | 1301.959741 | 1399.041355 | 1526.49126 | 1433.447983 | 1473.346749 | 1614.688533 | 796.31846 | 7.199218 | 946.026099 | 1298.421737 | 1454.486148 | 1477.181989 | 1301.716294
795.586125 | 1.293938 | 649.233191 | 946.353612 | 1043.560674 | 1258.192574 | 1331.623533 | 1486.087334 | 1364.295457 | 1408.774562 | 1557.415644 | 797.050746 | 5.285908 | 916.060201 | 1276.362462 | 1405.559895 | 1431.006012 | 1256.816894
796.31846 | 6.995851 | 625.071116 | 913.365239 | 1014.88642 | 1215.488368 | 1277.637553 | 1406.816747 | 1314.894524 | 1351.500719 | 1490.278872 | 797.782983 | 5.564286 | 882.866712 | 1239.104667 | 1381.055785 | 1370.421816 | 1216.600221
797.050746 | 5.408836 | 593.988579 | 876.231497 | 986.047266 | 1149.131879 | 1229.117096 | 1352.700812 | 1265.831622 | 1280.091281 | 1437.603153 | 798.51517 | 0.24736 | 852.897625 | 1205.014727 | 1340.568062 | 1319.047733 | 1168.652792
797.782983 | 5.275767 | 586.26966 | 839.836234 | 937.437932 | 1118.462703 | 1185.893606 | 1286.792659 | 1221.010433 | 1244.421651 | 1377.469912 | 799.247308 | 3.838473 | 814.003856 | 1174.572646 | 1294.432052 | 1284.526316 | 1121.329315
798.51517 | 0.659627 | 555.240971 | 803.260698 | 899.56623 | 1078.819849 | 1136.207393 | 1249.828132 | 1164.406444 | 1203.819153 | 1324.036162 | 799.979396 | 2.860653 | 778.968141 | 1124.112096 | 1257.567758 | 1229.831866 | 1083.441078
799.247308 | 7.759493 | 536.065413 | 785.68996 | 858.332024 | 1012.366219 | 1089.796056 | 1205.528071 | 1125.786896 | 1149.230472 | 1260.009619 | 800.711434 | 4.632589 | 756.86483 | 1095.294215 | 1217.744803 | 1179.181632 | 1040.579586
799.979396 | 2.155854 | 520.058351 | 746.92054 | 820.88292 | 993.848755 | 1036.800003 | 1158.191174 | 1075.937047 | 1111.591558 | 1217.560081 | 801.443423 | 4.420034 | 727.158819 | 1047.80075 | 1183.558952 | 1135.948867 | 1007.767866
800.711434 | 4.841264 | 487.465189 | 699.813039 | 787.623549 | 938.036609 | 999.971399 | 1104.142042 | 1046.380756 | 1052.891421 | 1164.57437 | 802.175362 | 1.011889 | 695.673825 | 1027.194024 | 1139.134267 | 1102.200311 | 967.366075
801.443423 | 7.913967 | 466.587261 | 680.601122 | 751.321674 | 909.601005 | 958.431862 | 1050.536962 | 982.678908 | 1011.472276 | 1118.563397 | 802.907252 | 1.518124 | 664.052827 | 995.003903 | 1094.314527 | 1042.698305 | 928.712479
802.175362 | 6.914576 | 455.518788 | 656.884739 | 726.199149 | 863.310136 | 917.108912 | 1001.433012 | 939.876419 | 955.054757 | 1068.723643 | 803.639091 | 6.582893 | 645.756504 | 949.075968 | 1051.996971 | 1007.435848 | 885.399135
802.907252 | 2.698887 | 432.496717 | 624.961129 | 695.806925 | 835.811712 | 871.740652 | 970.081364 | 918.465141 | 911.380561 | 1017.817936 | 804.370881 | 4.07801 | 622.023902 | 920.865543 | 1022.943221 | 969.546782 | 853.450947
803.639091 | 5.57014 | 413.203142 | 594.317101 | 664.703421 | 799.061959 | 843.116706 | 923.799346 | 879.744599 | 893.754346 | 988.446733 | 805.102621 | 6.683802 | 601.028023 | 896.015045 | 985.346627 | 931.490609 | 824.678314
804.370881 | 3.568258 | 396.246599 | 578.057861 | 642.626346 | 754.431776 | 813.223081 | 894.783273 | 838.20089 | 853.663343 | 943.889305 | 805.834312 | 1.034494 | 568.842388 | 855.914473 | 951.863792 | 900.268404 | 785.956816
805.102621 | 7.026561 | 387.146366 | 549.442784 | 601.370782 | 725.449565 | 774.292732 | 858.268703 | 799.485523 | 814.738301 | 912.596015 | 806.565952 | 6.223865 | 540.957582 | 821.939145 | 918.020058 | 859.930653 | 755.032599
805.834312 | 5.344886 | 367.590201 | 529.488512 | 584.316694 | 706.214571 | 736.042481 | 820.353742 | 767.077301 | 787.249934 | 858.457604 | 807.297543 | 2.58977 | 529.2195 | 783.146448 | 885.70134 | 825.618676 | 714.906008
806.565952 | 9.681567 | 347.844888 | 511.91288 | 560.320717 | 663.878912 | 713.496945 | 776.945789 | 737.873749 | 741.504337 | 830.19441 | 808.029083 | 6.088051 | 502.847106 | 758.415715 | 851.290876 | 792.612427 | 693.00155
807.297543 | 5.17954 | 342.712897 | 495.681978 | 537.290949 | 639.155236 | 678.347089 | 747.752925 | 704.244789 | 717.193639 | 802.656049 | 808.760574 | 6.001595 | 478.561943 | 728.802348 | 822.088004 | 765.333794 | 666.56842
808.029083 | 3.454213 | 311.742753 | 472.536384 | 518.477421 | 610.532207 | 652.673609 | 716.576556 | 679.616473 | 678.925631 | 748.182608 | 809.492015 | 0.922657 | 451.442742 | 701.219092 | 786.894357 | 725.208166 | 648.100428
808.760574 | 4.522941 | 310.69125 | 441.856537 | 492.304725 | 604.334492 | 627.297116 | 697.228741 | 643.127409 | 661.91501 | 734.803942 | 810.223406 | 3.717434 | 440.648694 | 679.892125 | 756.76335 | 693.965269 | 613.774907
809.492015 | 8.611463 | 302.982886 | 420.204223 | 465.897697 | 557.811879 | 601.396424 | 663.258359 | 618.267861 | 630.218462 | 696.474 | 810.954747 | 4.383316 | 421.196795 | 645.542865 | 727.364759 | 695.618927 | 575.675469
810.223406 | 10.798261 | 282.347963 | 401.482872 | 445.915059 | 532.301145 | 569.298464 | 636.212276 | 599.746019 | 601.162184 | 679.051277 | 811.686038 | 3.444172 | 404.292794 | 611.605449 | 699.431832 | 789.377706 | 557.558443
810.954747 | 4.958903 | 262.821841 | 392.638829 | 440.811026 | 528.831549 | 548.135848 | 613.132894 | 565.669111 | 579.837405 | 643.948932 | 812.417279 | 2.390001 | 394.482992 | 590.463099 | 669.598698 | 697.614824 | 545.849741
811.686038 | 3.002611 | 248.863498 | 370.204323 | 419.835723 | 489.249034 | 536.937568 | 580.916994 | 540.646676 | 559.368841 | 618.714573 | 813.148469 | 4.283027 | 372.087988 | 575.264091 | 641.918702 | 590.522375 | 526.143123
812.417279 | 6.904448 | 245.19643 | 362.572049 | 393.37651 | 471.272849 | 503.139533 | 552.70993 | 523.852878 | 527.216583 | 595.552917 | 813.87961 | -1.081212 | 366.125278 | 542.092466 | 610.343948 | 562.635486 | 497.222185
813.148469 | 9.458352 | 243.061794 | 343.356014 | 384.93707 | 454.357802 | 483.268236 | 535.199941 | 495.046561 | 507.181804 | 554.652022 | 814.610701 | 0.54395 | 335.889002 | 529.263155 | 591.40942 | 542.181963 | 476.772
813.87961 | 6.307068 | 231.739686 | 327.066509 | 363.106896 | 430.862823 | 465.461594 | 508.710058 | 476.814316 | 491.050268 | 537.001761 | 815.341741 | 5.710112 | 332.002232 | 498.955034 | 570.331435 | 523.019077 | 457.760653
814.610701 | 3.082382 | 216.310704 | 318.573266 | 358.462918 | 421.923728 | 445.494886 | 498.0767 | 455.104666 | 463.807863 | 516.027044 | 816.072731 | 0.679251 | 317.346067 | 482.26821 | 535.385638 | 493.951327 | 439.611247
815.341741 | 5.619475 | 209.914597 | 308.889874 | 333.905603 | 405.327322 | 421.641928 | 471.129567 | 432.880879 | 449.739305 | 489.256907 | 816.803671 | 1.36145 | 295.026323 | 468.338972 | 531.510275 | 478.685996 | 417.012288
816.072731 | 5.252874 | 202.326231 | 291.262829 | 320.606472 | 385.090034 | 408.637402 | 453.558534 | 420.954486 | 434.539506 | 462.434081 | 817.534561 | 6.044636 | 281.350349 | 447.440472 | 504.315005 | 450.874924 | 395.374172
816.803671 | 1.996794 | 190.966123 | 276.102161 | 305.146439 | 358.696825 | 391.734691 | 430.581411 | 397.362019 | 409.342784 | 458.536528 | 818.2654 | 2.774658 | 278.714396 | 429.933257 | 481.680629 | 434.37271 | 382.070407
817.534561 | 7.693174 | 184.636166 | 273.474004 | 293.989134 | 356.816718 | 375.866482 | 413.966008 | 388.138925 | 382.826972 | 441.075286 | 818.996189 | 3.339482 | 268.271753 | 402.268484 | 460.848571 | 420.218202 | 368.038789
818.2654 | 4.439453 | 184.422268 | 260.817852 | 274.321188 | 340.91298 | 359.040745 | 394.556368 | 372.174126 | 365.884902 | 426.187469 | 819.726928 | 8.624538 | 258.736137 | 394.920373 | 435.678269 | 396.033216 | 353.327843
818.996189 | 9.647394 | 172.354397 | 254.54277 | 270.869128 | 324.300846 | 348.233804 | 385.52469 | 341.369312 | 366.786484 | 408.344487 | 820.457617 | 5.966992 | 243.814058 | 378.418291 | 412.971336 | 384.662817 | 339.424693
819.726928 | 8.346327 | 164.329905 | 241.487061 | 257.994241 | 306.95936 | 321.797274 | 359.448483 | 337.006137 | 344.796042 | 377.068506 | 821.188255 | 1.670776 | 234.465509 | 358.79906 | 404.88462 | 370.494489 | 324.408929
820.457617 | 7.40092 | 167.075769 | 224.802945 | 251.816303 | 285.490489 | 315.464215 | 348.583332 | 324.900388 | 330.636101 | 370.786092 | 821.918842 | 1.824632 | 225.412218 | 346.680061 | 393.839778 | 360.996404 | 321.275571
821.188255 | 7.982595 | 152.597505 | 222.584438 | 245.047088 | 288.858537 | 301.482175 | 342.323356 | 316.147872 | 320.23199 | 356.989053 | 822.649379 | 14.896387 | 222.87832 | 340.34697 | 373.544632 | 349.852283 | 310.412326
821.918842 | 17.029898 | 156.263347 | 217.084411 | 231.307182 | 284.642576 | 295.122513 | 320.386647 | 308.222435 | 317.205238 | 346.212207 | 823.379866 | 20.794167 | 219.905435 | 330.712708 | 378.995054 | 335.697611 | 301.088141
822.649379 | 31.589798 | 158.894792 | 211.103081 | 229.451646 | 275.417639 | 289.037193 | 314.384696 | 301.521784 | 317.032942 | 338.029754 | 824.110303 | 19.882044 | 215.010104 | 320.810981 | 362.13723 | 329.331857 | 288.857696
823.379866 | 35.131697 | 163.884621 | 222.184248 | 243.643069 | 275.546448 | 290.738533 | 316.375177 | 305.930618 | 312.767057 | 339.163305 | 824.840688 | 18.409242 | 199.103027 | 304.602142 | 346.23535 | 314.939639 | 279.96208
824.110303 | 32.568682 | 162.843408 | 216.619603 | 237.259058 | 271.721268 | 289.141726 | 311.864062 | 302.207069 | 294.254251 | 337.047984 | 825.571023 | 14.583549 | 188.311841 | 291.812559 | 317.723135 | 292.37891 | 260.663232
824.840688 | 33.042228 | 145.574617 | 202.40725 | 221.477336 | 262.827325 | 272.456774 | 299.07937 | 286.806542 | 283.030287 | 308.331194 | 826.301308 | 7.718082 | 181.089079 | 275.135341 | 305.007178 | 281.710004 | 251.266457
825.571023 | 26.429732 | 140.07758 | 190.105287 | 202.565017 | 242.020832 | 249.005832 | 273.358942 | 266.373942 | 262.975833 | 285.063538 | 827.031542 | 14.301842 | 171.044251 | 261.044731 | 291.381972 | 269.856977 | 238.652959
826.301308 | 21.724972 | 129.396985 | 186.567965 | 198.95501 | 225.253661 | 239.736976 | 262.795938 | 245.644644 | 251.552312 | 264.320498 | 827.761726 | 13.203003 | 164.529735 | 256.080232 | 275.522017 | 255.644968 | 226.917554
827.031542 | 20.224827 | 120.578492 | 168.732842 | 181.638208 | 213.612697 | 229.022089 | 251.365707 | 240.77175 | 246.550272 | 264.656308 | 828.491858 | 15.767019 | 159.261357 | 239.976921 | 265.580246 | 250.391833 | 216.688022
827.761726 | 26.502732 | 112.588249 | 160.177097 | 184.164971 | 207.765944 | 220.920585 | 240.459096 | 234.849028 | 233.107973 | 251.679231 | 829.22194 | 11.092089 | 155.721401 | 227.459845 | 251.084553 | 234.950606 | 205.419721
828.491858 | 21.215561 | 118.421402 | 162.395473 | 173.003254 | 207.333888 | 211.769869 | 234.52838 | 224.499206 | 227.199368 | 244.943291 | 829.951972 | 8.232188 | 143.41338 | 211.437248 | 246.67679 | 222.991196 | 196.850389
829.22194 | 19.591222 | 115.434551 | 153.848711 | 159.610835 | 188.037313 | 209.933384 | 221.841774 | 209.549243 | 220.88142 | 223.18627 | 830.681952 | 5.519622 | 135.521236 | 205.388025 | 226.594992 | 215.119989 | 184.326311
829.951972 | 16.175527 | 103.022703 | 139.225073 | 148.0831 | 184.285471 | 188.521918 | 202.579222 | 195.646853 | 205.082577 | 219.332446 | 831.411882 | 5.136852 | 129.008369 | 201.511366 | 225.581186 | 203.125805 | 183.605767
830.681952 | 9.489876 | 86.377236 | 129.759525 | 147.577251 | 167.331686 | 179.339284 | 196.769668 | 176.240549 | 182.438019 | 212.069672 | 832.141761 | 2.213204 | 122.463927 | 188.712485 | 208.631317 | 202.139253 | 176.908733
831.411882 | 7.240515 | 89.234458 | 127.19824 | 136.199962 | 164.183574 | 168.684435 | 187.470637 | 181.01288 | 177.490467 | 202.538736 | 832.871589 | 6.768019 | 113.879278 | 177.145543 | 197.743862 | 189.945927 | 163.020982
832.141761 | 14.164502 | 87.544494 | 120.791729 | 128.070709 | 157.973548 | 169.58057 | 172.924967 | 168.596924 | 170.367487 | 183.745073 | 833.601367 | 7.464299 | 110.793612 | 170.508002 | 186.314752 | 181.77763 | 157.628428
832.871589 | 10.98577 | 77.096565 | 109.857701 | 129.475148 | 150.465816 | 155.958701 | 169.298565 | 159.88219 | 163.413331 | 180.284335 | 834.331093 | 6.003534 | 111.870725 | 174.541759 | 187.134537 | 173.370338 | 154.188315
833.601367 | 9.562108 | 79.814332 | 110.256963 | 121.575377 | 141.870463 | 155.530618 | 167.239322 | 158.067504 | 160.409245 | 176.215995 | 835.060769 | 6.17283 | 105.232059 | 155.055618 | 180.4818 | 169.605861 | 144.179679
834.331093 | 4.685685 | 76.337615 | 106.208855 | 119.875436 | 144.084808 | 149.746677 | 160.484704 | 151.308572 | 153.065703 | 165.7561 | 835.790394 | 9.206749 | 108.996027 | 156.960219 | 175.967701 | 160.22713 | 139.586193
835.060769 | 14.501252 | 80.344775 | 112.09076 | 117.381757 | 139.721524 | 145.012521 | 157.358182 | 149.127742 | 150.303519 | 162.061291 | 836.519967 | 8.66652 | 96.377674 | 144.940067 | 164.514448 | 151.0664 | 133.13567
835.790394 | 10.889703 | 74.841959 | 105.135133 | 116.420825 | 128.300501 | 135.824296 | 152.257847 | 140.972155 | 149.089934 | 162.553567 | 837.24949 | 5.084115 | 96.000058 | 139.663635 | 155.364579 | 142.355226 | 126.654282
836.519967 | 11.95382 | 72.121381 | 102.603622 | 105.791307 | 128.702795 | 130.495868 | 143.047379 | 144.840452 | 133.484323 | 155.997351 | 837.978962 | 0 | 88.405852 | 130.525138 | 148.8314 | 137.669045 | 122.637074
837.24949 | 15.950165 | 64.000038 | 95.700992 | 96.299123 | 112.648043 | 122.018765 | 140.162078 | 125.607552 | 131.389487 | 137.370799 | 838.708383 | 8.014537 | 80.590621 | 127.193669 | 136.09871 | 130.607268 | 117.694959
837.978962 | 3.373512 | 56.555932 | 87.512863 | 93.069235 | 112.119655 | 123.629283 | 129.979423 | 127.002795 | 121.247981 | 128.59033 | 839.437752 | 4.158526 | 77.229776 | 113.468363 | 136.488777 | 119.409115 | 109.012799
838.708383 | 17.216413 | 64.116295 | 84.894724 | 82.124267 | 107.256272 | 111.609847 | 120.910668 | 115.171864 | 119.921219 | 132.784056 | 840.167071 | 5.394137 | 78.514667 | 114.175908 | 128.560275 | 119.570046 | 101.439751
839.437752 | 7.524953 | 60.19962 | 75.843601 | 86.140904 | 97.032283 | 105.943411 | 120.597266 | 111.686138 | 114.656514 | 126.736043 | 840.896338 | 5.886523 | 76.222932 | 108.67428 | 124.975422 | 118.787026 | 97.203106
840.167071 | 6.193269 | 54.940288 | 78.914232 | 81.111844 | 96.694907 | 110.08036 | 112.078188 | 110.08036 | 106.084702 | 117.672108 | 841.625555 | 7.437071 | 64.656981 | 102.297664 | 123.546437 | 110.341843 | 99.262125
840.896338 | 10.263682 | 50.915913 | 71.040779 | 74.663255 | 97.404355 | 105.253053 | 106.863042 | 102.435571 | 108.473031 | 115.919232 | 842.35472 | 4.981393 | 68.079036 | 100.382615 | 109.741595 | 107.628277 | 89.665072
841.625555 | 14.368218 | 56.056287 | 74.876629 | 79.93586 | 92.685124 | 92.887493 | 104.624911 | 104.422542 | 104.422542 | 116.969436 | 843.083834 | 5.101669 | 64.070966 | 94.680982 | 107.885303 | 103.984026 | 94.530933
842.35472 | 8.85581 | 49.512026 | 63.600814 | 77.085797 | 89.564438 | 91.375854 | 106.470984 | 93.187269 | 97.011369 | 102.848152 | 843.812896 | 5.82518 | 56.01135 | 87.676433 | 103.060884 | 96.339522 | 84.390434
843.083834 | 4.801571 | 47.21545 | 61.620164 | 73.223961 | 81.026514 | 89.029133 | 98.43221 | 91.629984 | 93.630638 | 98.632275 | 844.541908 | 2.701185 | 61.076801 | 88.388786 | 92.590629 | 92.590629 | 80.435296
843.812896 | 3.584726 | 45.804837 | 60.741197 | 70.101316 | 80.656344 | 84.639373 | 95.991007 | 87.029191 | 92.007978 | 86.630888 | 845.270868 | 4.700556 | 55.041999 | 76.72521 | 90.371987 | 89.917094 | 77.028472
844.541908 | 7.403249 | 42.218526 | 53.223355 | 68.029852 | 73.63231 | 80.635383 | 83.836788 | 84.236964 | 85.437491 | 90.239598 | 845.999777 | 1.987151 | 51.971635 | 76.12316 | 86.517487 | 91.256077 | 71.078854
845.270868 | 1.415221 | 35.784881 | 55.597978 | 61.461038 | 68.941493 | 75.006727 | 84.711102 | 72.176285 | 87.945893 | 86.530672 | 846.728634 | 4.885592 | 53.283488 | 76.795399 | 84.734486 | 83.360413 | 73.741904
845.999777 | 6.929551 | 40.762067 | 49.322101 | 66.849789 | 71.741237 | 74.798392 | 79.893651 | 81.320323 | 75.613634 | 85.39653 | 847.45744 | 2.729679 | 48.527632 | 70.820013 | 82.496974 | 81.132135 | 74.004639
846.728634 | 7.735521 | 36.234807 | 49.466619 | 59.034237 | 72.266048 | 79.798003 | 75.319543 | 74.301712 | 72.062482 | 76.337375 | 848.186195 | 2.258903 | 47.738155 | 68.971846 | 72.586091 | 71.381343 | 68.369472
847.45744 | 1.010992 | 37.608915 | 54.189189 | 51.965006 | 62.681525 | 67.736486 | 71.982654 | 61.872731 | 72.58925 | 75.824425 | 848.914898 | 0 | 48.258688 | 71.483182 | 75.705817 | 72.840457 | 62.736294
848.186195 | 5.220576 | 34.335329 | 49.796267 | 50.599433 | 58.430297 | 61.241377 | 71.883321 | 63.249291 | 62.446125 | 73.288861 | 849.64355 | 2.279717 | 42.098765 | 67.479608 | 71.88706 | 73.102909 | 64.288005
848.914898 | 7.238803 | 38.60695 | 41.824196 | 47.052221 | 58.915815 | 62.937372 | 69.371864 | 57.709348 | 67.763241 | 70.980487 | 850.372151 | 0 | 39.787995 | 64.425946 | 74.832037 | 65.497161 | 56.162285
849.64355 | 4.660754 | 35.462257 | 47.215462 | 49.647159 | 60.995081 | 58.563384 | 69.506023 | 62.21093 | 59.37395 | 70.113947 | 851.100699 | 5.837997 | 37.178823 | 57.919075 | 64.832493 | 63.296178 | 56.382761
850.372151 | 8.977804 | 33.666765 | 45.501143 | 52.030455 | 54.478947 | 62.232505 | 62.844628 | 58.355726 | 68.965858 | 60.396136 | 851.829197 | 3.520438 | 41.633 | 52.959625 | 60.153562 | 64.28625 | 49.745312
851.100699 | 4.09684 | 33.184404 | 39.739348 | 43.836188 | 51.2105 | 52.439552 | 53.873446 | 54.078288 | 65.139756 | 62.271968 | 852.557643 | 3.805561 | 33.184494 | 52.82119 | 61.49787 | 56.322306 | 54.191192
851.829197 | 3.6735 | 32.857417 | 43.46975 | 42.8575 | 48.98 | 53.878 | 54.898417 | 52.857583 | 53.469833 | 58.16375 | 853.286037 | 5.616239 | 38.251143 | 50.546153 | 59.501778 | 59.805359 | 43.108431
852.557643 | 2.435559 | 30.038563 | 37.954131 | 38.968947 | 53.988229 | 58.250458 | 57.844531 | 51.55267 | 54.800082 | 54.394155 | 854.014379 | 4.719471 | 36.233358 | 46.433505 | 57.090375 | 56.024688 | 46.129023
853.286037 | 5.059675 | 27.727019 | 37.036821 | 41.894109 | 50.799137 | 46.346623 | 53.227781 | 48.370493 | 55.858812 | 55.858812 | 854.74267 | 8.120522 | 28.038784 | 48.263481 | 52.093916 | 56.690438 | 44.739481
854.014379 | 6.08964 | 24.35856 | 32.072104 | 31.46314 | 39.785648 | 48.920108 | 53.79182 | 48.920108 | 47.093216 | 54.400784 | 855.47091 | -1.698948 | 31.507769 | 45.099356 | 52.667399 | 51.7407 | 43.245958
854.74267 | 0.61287 | 26.149103 | 30.2349 | 38.406495 | 44.126611 | 47.803829 | 49.233858 | 49.438148 | 53.932525 | 54.545394 | 856.199097 | 5.410437 | 32.926371 | 42.201405 | 46.993506 | 47.611841 | 40.81015
855.47091 | 2.677131 | 24.917909 | 28.830639 | 31.507769 | 40.77476 | 46.746821 | 49.423952 | 53.954481 | 44.275624 | 50.041751 | 856.927233 | 0.770456 | 25.579131 | 39.139152 | 49.309168 | 44.840525 | 39.755517
856.199097 | 7.007803 | 22.466193 | 31.329004 | 38.336807 | 41.428485 | 46.787394 | 48.436289 | 44.932387 | 48.848512 | 44.107939 | 857.655317 | 2.150452 | 26.57344 | 44.698677 | 51.918051 | 45.927506 | 38.861736
856.927233 | 3.287278 | 23.832765 | 31.22914 | 34.721872 | 40.680064 | 47.254619 | 44.378251 | 43.350977 | 42.734612 | 44.583706 | 858.38335 | 4.594142 | 22.970708 | 38.131374 | 43.95062 | 42.41924 | 32.465267
857.655317 | 7.782587 | 22.118933 | 30.106325 | 32.768789 | 36.660083 | 45.876305 | 39.322547 | 43.213841 | 44.647475 | 45.6715 | 859.11133 | -0.307716 | 22.001715 | 41.080126 | 35.848949 | 40.618552 | 32.310211
858.38335 | 3.675313 | 20.826775 | 31.035978 | 32.261083 | 32.056898 | 34.711291 | 43.082838 | 38.386605 | 46.962335 | 40.224261 | 859.839259 | 7.127608 | 23.397148 | 38.891948 | 42.455752 | 39.356792 | 29.904964
859.11133 | -0.205144 | 19.693843 | 28.3099 | 26.668746 | 37.336244 | 31.387063 | 41.439128 | 36.720812 | 40.208263 | 43.080282 | 860.567136 | -1.718806 | 26.407103 | 33.751091 | 38.907507 | 40.470058 | 31.87603
859.839259 | 1.652779 | 15.701397 | 23.758693 | 31.815989 | 30.9896 | 35.947936 | 38.013909 | 43.178843 | 36.567728 | 35.121547 | 861.294961 | 0 | 22.839598 | 37.388108 | 38.483158 | 38.952464 | 26.281181
860.567136 | 9.791983 | 23.750768 | 23.750768 | 27.084209 | 26.667529 | 44.168094 | 37.084532 | 40.834653 | 35.834491 | 41.668013 | 862.022734 | 5.77114 | 18.71721 | 32.911094 | 37.43442 | 36.654536 | 31.19535
861.294961 | 5.631682 | 21.692403 | 26.906923 | 28.366989 | 29.201312 | 33.581509 | 38.378867 | 42.550483 | 37.544544 | 40.881837 | 862.750455 | 3.722738 | 22.026202 | 28.851223 | 31.953505 | 36.451814 | 26.679625
862.022734 | 6.23907 | 22.668621 | 21.628776 | 20.588931 | 28.075815 | 36.810513 | 31.819257 | 40.345986 | 37.43442 | 42.633645 | 863.478124 | 4.645032 | 18.889797 | 22.760657 | 28.48953 | 29.263702 | 23.844498
862.750455 | 10.547759 | 17.786417 | 26.472806 | 25.438712 | 25.645531 | 31.229639 | 34.952377 | 35.572834 | 30.609182 | 36.400109 | 864.205741 | 4.514149 | 21.792442 | 27.551873 | 30.9764 | 26.462251 | 23.816026
863.478124 | 1.445121 | 24.154166 | 23.534829 | 31.792663 | 30.760434 | 27.870192 | 32.412001 | 31.586218 | 32.824893 | 34.889351 | 864.933306 | 2.986612 | 15.71901 | 31.7524 | 30.023309 | 27.508268 | 26.407937
864.205741 | 3.5283 | 24.283007 | 26.358477 | 23.452819 | 24.283007 | 28.226401 | 26.773572 | 34.452813 | 23.867913 | 36.528284 | 865.660819 | 7.294018 | 15.697994 | 23.309143 | 30.444595 | 28.858939 | 19.186438
864.933306 | 10.060166 | 16.34777 | 25.150416 | 22.635374 | 27.665458 | 23.683308 | 32.695541 | 31.43802 | 30.390086 | 34.372235 | 866.38828 | -0.953474 | 17.003627 | 23.20121 | 27.80967 | 26.538371 | 25.584896
865.660819 | 6.976886 | 19.027872 | 20.930659 | 21.564922 | 21.353501 | 25.793338 | 33.193066 | 28.330387 | 32.135962 | 28.541808 | 867.115689 | 2.53563 | 18.066361 | 24.722389 | 28.050402 | 26.624111 | 22.820666
866.38828 | 13.772408 | 18.433838 | 21.82397 | 21.18832 | 29.663648 | 26.909166 | 27.968582 | 27.12105 | 27.12105 | 32.630013 | 867.843046 | -2.209431 | 14.676935 | 18.622347 | 25.72409 | 27.302254 | 24.77719
867.115689 | 7.395586 | 10.353821 | 22.398061 | 16.058987 | 28.737135 | 31.906672 | 34.864907 | 25.778901 | 32.329277 | 30.00495 | 868.570351 | 2.68631 | 12.009387 | 22.59661 | 24.966883 | 21.806519 | 23.860756
867.843046 | 6.733504 | 9.679412 | 23.988108 | 19.569246 | 20.410934 | 26.934016 | 35.140474 | 30.300768 | 25.040218 | 32.61541 | 869.297603 | 6.37061 | 17.519178 | 22.615665 | 20.385952 | 25.800971 | 19.11183
868.570351 | 11.166623 | 14.74837 | 24.229465 | 22.754628 | 23.597392 | 24.650847 | 25.28292 | 29.075358 | 28.653976 | 27.600521 | 870.024803 | 2.093692 | 19.809544 | 17.876905 | 21.581129 | 23.352714 | 23.191661
869.297603 | 7.857086 | 15.501818 | 21.660074 | 22.509489 | 22.509489 | 25.694794 | 23.783611 | 25.270086 | 26.968916 | 26.544208 | 870.751951 | 3.413888 | 11.704759 | 19.99563 | 20.483329 | 25.197746 | 20.808461
870.024803 | 3.650539 | 18.252696 | 18.467434 | 20.185334 | 16.749533 | 23.191661 | 24.694824 | 21.47376 | 26.8422 | 25.98325 | 871.479047 | -1.140866 | 14.831257 | 19.394721 | 19.068759 | 21.676453 | 19.068759
870.751951 | 6.285889 | 13.655552 | 16.25661 | 13.872307 | 26.010576 | 28.828388 | 23.843028 | 20.808461 | 21.892235 | 19.291177 | 872.20609 | 6.354069 | 14.989086 | 25.905051 | 20.202681 | 25.905051 | 23.949953
871.479047 | 9.344235 | 13.473084 | 23.469242 | 21.296164 | 18.253855 | 22.817319 | 26.728859 | 24.773089 | 26.946167 | 26.511552 | 872.933081 | 10.906575 | 14.325054 | 21.650365 | 18.720241 | 17.906317 | 21.324796
872.20609 | 5.213595 | 14.55462 | 19.768215 | 11.947822 | 26.502442 | 25.850743 | 25.63351 | 15.858019 | 21.288847 | 24.547344 | 873.66002 | 3.756641 | 17.476545 | 13.883237 | 24.49983 | 24.009833 | 18.293206
872.933081 | 11.286406 | 9.767082 | 18.883025 | 24.309182 | 21.704627 | 21.053488 | 23.875089 | 28.433061 | 25.828506 | 21.921673 | 874.386906 | 1.810546 | 11.850844 | 17.61167 | 13.496794 | 17.447075 | 18.434646
873.66002 | 5.662183 | 18.293206 | 19.81764 | 18.946535 | 21.55985 | 19.81764 | 23.519837 | 24.826494 | 22.648732 | 24.826494 | 875.11374 | 5.82849 | 14.487962 | 17.652 | 17.485472 | 21.981736 | 17.818528
874.386906 | 7.681102 | 21.287626 | 17.776265 | 13.606524 | 15.142745 | 23.921147 | 25.018448 | 25.676828 | 21.507087 | 25.457368 | 875.840522 | 5.891312 | 19.020522 | 18.515552 | 18.178906 | 16.83232 | 19.188845
875.11374 | 12.656151 | 14.65449 | 15.764679 | 20.649509 | 18.65117 | 22.425811 | 26.866566 | 21.759698 | 22.869887 | 24.202113 | 876.567251 | 6.744758 | 12.140564 | 19.559798 | 16.356038 | 16.187419 | 13.826754
875.840522 | 3.366464 | 15.036873 | 20.423215 | 16.83232 | 15.485734 | 25.809557 | 26.033988 | 21.769801 | 22.667524 | 17.954475 | 877.293927 | -1.179646 | 12.470539 | 13.144622 | 19.211371 | 14.998351 | 14.66131
876.567251 | 8.768185 | 12.81504 | 22.257701 | 20.234274 | 20.683925 | 21.133575 | 27.653508 | 20.009449 | 19.784623 | 24.056304 | 878.020551 | 4.532275 | 14.939722 | 13.764688 | 16.954067 | 20.647032 | 12.421792
877.293927 | 11.459414 | 12.133498 | 16.177997 | 10.335942 | 22.694134 | 19.548413 | 17.526163 | 24.941078 | 16.85208 | 23.368218 | 878.747123 | 9.060584 | 21.141364 | 13.590877 | 19.966843 | 22.81925 | 17.95338
878.020551 | 12.086068 | 10.295539 | 17.233837 | 23.500687 | 23.276871 | 16.786205 | 29.096089 | 27.753192 | 23.724503 | 24.619767 | 879.473642 | 8.254726 | 9.7709 | 15.49867 | 18.025627 | 19.541801 | 17.857163
878.747123 | 6.935262 | 13.19937 | 22.595531 | 22.81925 | 22.371813 | 20.35835 | 26.175022 | 22.371813 | 23.042968 | 27.069894 | 880.200108 | 12.76755 | 15.32106 | 22.13042 | 17.534102 | 21.27925 | 20.257846
879.473642 | 11.904775 | 23.135695 | 19.317182 | 21.11413 | 20.440274 | 24.034169 | 24.708024 | 28.975774 | 26.280353 | 26.954208 | 880.926522 | 15.604366 | 15.604366 | 25.378529 | 23.149334 | 22.634905 | 19.033897
880.200108 | 14.072677 | 24.059739 | 19.747144 | 28.145355 | 27.010461 | 31.323056 | 30.869099 | 25.194632 | 30.869099 | 34.954715 | 881.652883 | 18.73783 | 26.301725 | 27.676979 | 30.599393 | 34.89706 | 33.3499
880.926522 | 21.263092 | 30.408508 | 29.951237 | 32.237591 | 43.212091 | 35.438487 | 39.325289 | 44.355268 | 37.26757 | 39.553924 | 882.379191 | 28.266604 | 34.26255 | 36.318303 | 32.035484 | 38.374056 | 35.975677
881.652883 | 35.756594 | 44.466533 | 36.44422 | 46.758622 | 49.967547 | 47.21704 | 48.133876 | 51.801219 | 47.675458 | 46.987831 | 883.105447 | 23.385996 | 30.214024 | 35.335045 | 34.14014 | 38.407658 | 35.676446
882.379191 | 49.338072 | 54.591663 | 49.338072 | 50.936991 | 54.134829 | 62.814675 | 55.048497 | 57.561084 | 56.647416 | 54.134829 | 883.83165 | 22.465139 | 32.846757 | 34.889042 | 36.250566 | 30.464091 | 34.20828
883.105447 | 45.292586 | 48.934201 | 53.031017 | 59.176243 | 53.71382 | 55.307027 | 68.735482 | 58.49344 | 60.086646 | 58.948642 | 884.5578 | 19.692353 | 31.507764 | 22.945872 | 28.083007 | 31.679002 | 25.343202
883.83165 | 46.064882 | 51.284056 | 47.426405 | 48.561008 | 54.007103 | 56.957071 | 49.01485 | 58.091674 | 49.24177 | 58.545515 | 885.283897 | 15.727266 | 22.64035 | 17.28271 | 20.912079 | 23.331659 | 28.343644
884.5578 | 37.215693 | 36.302424 | 46.576695 | 37.44401 | 37.672327 | 48.174915 | 43.83689 | 45.43511 | 47.033329 | 50.229769 | 886.009942 | 14.979123 | 15.327475 | 14.108244 | 23.862091 | 25.778026 | 20.726926
885.283897 | 27.191464 | 28.343644 | 34.795856 | 32.721931 | 37.791526 | 35.717601 | 38.943707 | 32.491495 | 35.948037 | 37.56109 | 886.735934 | 9.461256 | 15.593552 | 20.674597 | 17.696053 | 13.491051 | 19.973763
886.009942 | 28.564839 | 25.545791 | 22.062274 | 29.261543 | 26.939198 | 35.531873 | 30.190481 | 34.138467 | 34.370701 | 33.906232 | 887.461872 | 5.254056 | 11.734058 | 16.112438 | 14.711357 | 18.038926 | 17.688655
886.735934 | 14.71751 | 27.799741 | 21.492237 | 24.295572 | 31.070298 | 24.295572 | 27.098907 | 28.266963 | 24.996406 | 25.463628 | 888.187758 | 9.090596 | 8.566138 | 13.810713 | 13.111436 | 16.433 | 13.635894
887.461872 | 25.92001 | 23.117846 | 17.280006 | 25.452982 | 29.889741 | 22.417306 | 16.812979 | 27.554605 | 29.889741 | 25.686496 | 888.913591 | 5.598363 | 6.997954 | 12.771266 | 20.818913 | 14.695703 | 17.319936
888.187758 | 10.955333 | 20.512114 | 22.143759 | 23.775404 | 19.812837 | 29.602709 | 26.106326 | 21.677575 | 20.978298 | 23.076128 | 889.639372 | 9.667578 | 9.491804 | 10.370675 | 13.183061 | 14.41348 | 16.698544
888.913591 | 13.762643 | 16.79509 | 19.594271 | 17.961415 | 19.827536 | 25.192634 | 18.661211 | 26.592225 | 23.793044 | 22.859983 | 890.365099 | 7.633775 | 10.11919 | 15.09002 | 11.539427 | 10.474249 | 9.764131
889.639372 | 9.843352 | 17.811781 | 17.811781 | 18.983608 | 18.046146 | 23.905284 | 17.343049 | 20.858532 | 25.311478 | 23.202188 | 891.090773 | 8.433379 | 11.842618 | 12.380918 | 6.280176 | 16.866758 | 6.45961
890.365099 | 12.308722 | 16.332728 | 14.912491 | 17.752965 | 14.912491 | 15.622609 | 15.385903 | 17.516259 | 20.356733 | 22.013677 | 891.816394 | 4.512598 | 7.220156 | 12.274265 | 17.14787 | 8.303179 | 12.093761
891.090773 | 9.809037 | 16.029402 | 13.636954 | 15.072422 | 18.42185 | 16.986381 | 16.986381 | 27.034662 | 18.661094 | 22.489011 | 892.541962 | 6.880529 | 7.785862 | 13.761058 | 14.304257 | 15.390657 | 11.588259
891.816394 | 11.311578 | 17.087703 | 6.016797 | 15.643671 | 12.755609 | 24.54853 | 21.660468 | 20.938452 | 14.680984 | 22.623155 | 893.267477 | 5.614776 | 9.418334 | 7.969359 | 14.670866 | 10.142821 | 17.206571
892.541962 | 3.379909 | 15.692434 | 22.21083 | 13.278214 | 13.519636 | 20.279454 | 18.589499 | 13.036792 | 24.383629 | 21.486564 | 893.992938 | 11.405967 | 12.854344 | 9.776543 | 14.302721 | 16.475286 | 11.587014
893.267477 | 9.176838 | 15.697223 | 21.976112 | 13.765257 | 20.044146 | 19.319659 | 17.629189 | 20.768633 | 25.598548 | 17.387693 | 894.718347 | 8.715144 | 15.069937 | 13.617412 | 20.15377 | 18.15655 | 14.162109
893.992938 | 13.035391 | 20.035879 | 18.346106 | 15.449353 | 19.070295 | 13.035391 | 23.174029 | 19.794483 | 27.760555 | 16.173541 | 895.443702 | 13.15606 | 12.425167 | 16.079628 | 23.023104 | 19.18592 | 20.464982
894.718347 | 19.851161 | 18.398637 | 19.124899 | 23.482471 | 16.946113 | 30.018829 | 33.650139 | 31.229266 | 30.018829 | 31.955528 | 896.169005 | 11.444375 | 19.750777 | 20.489124 | 25.657551 | 24.180858 | 21.965817
895.443702 | 31.671995 | 24.363073 | 29.235688 | 25.337596 | 27.530273 | 21.683135 | 29.479319 | 34.351933 | 34.108303 | 40.199071 | 896.894254 | 19.022653 | 11.189796 | 18.09017 | 19.022653 | 13.987245 | 13.800748
896.169005 | 25.103791 | 32.733375 | 29.287756 | 34.210068 | 24.61156 | 28.303294 | 32.241144 | 31.995028 | 31.995028 | 31.256681 | 897.61945 | 12.757789 | 17.823382 | 16.51008 | 13.883477 | 8.630269 | 17.635768
896.894254 | 20.390295 | 25.860862 | 18.64966 | 26.358186 | 25.114875 | 27.104173 | 26.358186 | 30.834105 | 31.331429 | 25.363538 | 898.344592 | 3.200869 | 12.238616 | 17.322349 | 13.180048 | 6.590024 | 8.849461
897.61945 | 13.007942 | 16.259928 | 28.267259 | 20.262371 | 20.762677 | 23.264204 | 30.518633 | 22.263593 | 23.264204 | 25.265426 | 899.069681 | 7.911828 | 13.563133 | 17.142293 | 9.795596 | 12.056118 | 7.535074
898.344592 | 9.790893 | 14.811863 | 22.092271 | 22.594368 | 12.552427 | 19.581786 | 20.083883 | 22.092271 | 27.36429 | 19.581786 | 899.794717 | 11.852347 | 5.643975 | 8.089698 | 16.743792 | 15.0506 | 9.78289
899.069681 | 10.046765 | 19.591192 | 18.084178 | 13.311964 | 17.33067 | 16.325994 | 9.795596 | 20.3447 | 21.600545 | 18.084178 | 900.5197 | 10.586204 | 8.884849 | 7.939653 | 10.964282 | 12.665636 | 9.262928
899.794717 | 10.284577 | 13.54554 | 12.04048 | 15.80313 | 18.81325 | 14.047227 | 19.56578 | 17.559033 | 17.809877 | 11.538793 | 901.244629 | 8.946046 | 10.468777 | 8.375022 | 9.897753 | 8.946046 | 7.423315
900.5197 | 13.358781 | 22.180617 | 14.114938 | 15.879305 | 22.180617 | 10.838256 | 7.561574 | 16.635463 | 13.610833 | 23.944984 | 901.969504 | 1.156732 | 6.554814 | 9.832221 | 11.760108 | 6.747603 | 7.13318
901.244629 | 5.583348 | 10.151541 | 16.496255 | 13.450792 | 15.227312 | 15.227312 | 21.825814 | 25.88643 | 17.511409 | 15.481101 | 902.694327 | 4.665475 | 8.747766 | 1.943948 | 16.717953 | 11.080504 | 9.525345
901.969504 | 14.394886 | 19.792968 | 14.394886 | 15.680144 | 9.510907 | 14.137834 | 15.937195 | 17.222453 | 8.225649 | 13.109628 | 903.419095 | -4.100775 | 14.8409 | 5.272425 | 11.32595 | 11.911775 | 14.0598
902.694327 | 12.441267 | 12.959653 | 16.588356 | 11.663688 | 14.255619 | 19.43948 | 15.292391 | 17.106742 | 10.367723 | 12.70046 | 904.143811 | 4.882586 | 10.546386 | 15.624276 | 14.452455 | 13.671242 | 11.718207
903.419095 | 25.255567 | 15.101267 | 11.7165 | 14.320167 | 19.787867 | 10.675033 | 19.787867 | 23.693367 | 16.142733 | 15.882367 | 904.868472 | 15.997692 | 26.532757 | 11.120347 | 14.632035 | 16.582973 | 13.461472
904.143811 | 24.998842 | 24.217628 | 22.394796 | 18.488727 | 25.780055 | 19.530345 | 31.508957 | 25.780055 | 24.478032 | 27.602888 | 905.593081 | 7.249924 | 13.716073 | 17.830895 | 14.891736 | 16.263344 | 10.972858
904.868472 | 32.775758 | 26.012507 | 24.451756 | 34.596634 | 33.296009 | 31.735258 | 30.694758 | 26.012507 | 30.174508 | 30.434633 | 906.317635 | 10.82546 | 12.596899 | 13.974685 | 19.879482 | 11.612766 | 13.777858
905.593081 | 27.954663 | 22.206975 | 31.612283 | 34.486126 | 34.224868 | 32.396058 | 36.314936 | 31.873541 | 34.486126 | 30.044731 | 907.042136 | 4.98266 | 7.77295 | 12.15769 | 9.168094 | 12.954916 | 11.958384
906.317635 | 15.221253 | 0.524871 | 22.83188 | 20.207526 | 18.895349 | 28.605459 | 18.370478 | 23.619186 | 30.442506 | 28.867894 | 907.766583 | 5.433483 | 0.60372 | 1.609921 | 16.099208 | 9.659525 | 15.897968
907.042136 | 12.224126 | -58.463211 | 15.67877 | 16.741738 | 19.93064 | 21.259349 | 24.713994 | 28.700122 | 24.713994 | 18.336189 | 908.490977 | 1.620349 | 7.089026 | 5.873764 | 14.988226 | 6.076308 | 7.494113
907.766583 | 15.294248 | 0 | 11.001125 | 15.562568 | 18.782409 | 13.416007 | 12.342726 | 17.440809 | 22.002251 | 15.294248 | 909.215317 | 5.880114 | 5.677351 | 2.433151 | 8.313265 | 0 | 8.516027
908.490977 | 7.021511 | 5.941279 | 7.29157 | 14.583139 | 1.890407 | 16.473546 | 12.152616 | 13.502907 | 15.93343 | 8.64186 | 909.939603 | 9.139984 | 8.733762 | 5.077769 | 6.296433 | 7.515098 | 4.468436
909.215317 | 9.462252 | 10.543653 | 13.787853 | 9.732602 | 13.787853 | 10.814003 | 8.110502 | 11.895403 | 8.921552 | 5.947701 | 910.663836 | 11.189888 | -0.203452 | 5.289765 | 9.76572 | 6.51048 | 9.969173
909.939603 | 10.290945 | 16.519674 | 12.999088 | 12.999088 | 4.062215 | -0.541629 | 19.498632 | 6.499544 | 7.311987 | 11.915831 | 911.388015 | 9.190431 | 3.063477 | 4.697331 | 4.288868 | 7.148113 | 5.310027
910.663836 | 8.68064 | 7.32429 | 14.64858 | 5.96794 | 10.03699 | 7.86683 | 8.68064 | 15.73366 | 12.74969 | 17.09001 | 912.11214 | 5.559762 | 1.029585 | 5.765679 | 9.884021 | 7.001181 | 4.736093
911.388015 | 4.629254 | 16.066235 | 5.990799 | 13.343144 | 20.695489 | 13.343144 | 12.526217 | 11.436981 | 13.070835 | 8.169272 | 912.836211 | 2.493745 | 6.234361 | 3.740617 | -1.454684 | 5.818737 | 9.559354
912.11214 | 9.060352 | 12.08047 | 11.805914 | 9.884021 | 14.826031 | 8.785796 | 17.02248 | 7.413016 | 13.178694 | 12.08047 | 913.560228 | 7.768773 | 5.669105 | 6.718939 | 3.779403 | 6.718939 | 3.98937
912.836211 | 6.649986 | 0 | 8.312482 | 8.589565 | 16.347881 | 12.19164 | 9.697896 | 10.806227 | 13.299971 | 16.070799 | 914.284191 | 3.582744 | 4.847242 | 7.586987 | 6.743989 | 4.214993 | 3.371994
913.560228 | 3.639425 | 9.798453 | 8.958586 | 13.99779 | 9.238541 | 10.358365 | 16.517392 | 18.197127 | 12.038099 | 14.557702 | 915.008101 | 9.308493 | 5.71203 | 13.751182 | 8.885379 | 8.673823 | -0.423113
914.284191 | 8.429986 | 10.677982 | 13.206978 | 18.26497 | 19.107968 | 8.710986 | 7.867987 | 20.793965 | 18.826969 | 8.710986 | 915.731956 | 12.084174 | 12.296177 | 12.932186 | 14.62821 | 12.50818 | 13.144189
915.008101 | 17.488683 | 19.181136 | 16.078305 | 16.360381 | 11.283021 | 16.360381 | 15.79623 | 21.437741 | 25.386798 | 25.104722 | 916.455758 | 16.117252 | 13.784491 | 18.450012 | 17.813804 | 22.479325 | 13.572422
915.731956 | 25.723037 | 21.200305 | 27.419061 | 16.677573 | 15.829561 | 25.723037 | 27.701732 | 19.22161 | 28.267073 | 27.13639 | 917.179506 | 18.316994 | 16.400099 | 20.0209 | 22.57676 | 20.0209 | 25.345608
916.455758 | 16.682769 | 29.406915 | 35.062091 | 27.144845 | 26.862086 | 34.213815 | 29.406915 | 31.668986 | 22.903463 | 30.255192 | 917.903199 | 19.794278 | 15.491174 | 12.048691 | 19.148813 | 13.554778 | 11.833536
917.179506 | 28.39844 | 34.362112 | 35.782034 | 27.830471 | 27.546487 | 31.522268 | 30.670315 | 29.534378 | 42.313676 | 32.374222 | 918.626839 | 15.487684 | 11.779366 | 11.343093 | 18.75973 | 14.833275 | 12.870048
917.903199 | 24.097382 | 26.105498 | 28.68736 | 26.392371 | 29.261107 | 19.507405 | 30.695475 | 34.998579 | 39.301683 | 26.679245 | 919.350424 | 12.994573 | 5.946669 | 16.959019 | 12.994573 | 14.976796 | 9.250374
918.626839 | 27.630611 | 17.450912 | 23.267883 | 23.267883 | 27.048914 | 23.558731 | 31.120793 | 28.503156 | 19.7777 | 21.522791 | 920.073955 | 9.962282 | 14.389963 | 6.198753 | 7.748442 | 14.611347 | 12.176123
919.350424 | 18.500748 | 11.452844 | 9.103543 | 18.500748 | 21.143712 | 16.445109 | 25.842315 | 13.802145 | 20.556387 | 16.738772 | 920.797433 | 11.34059 | 2.00128 | 8.449851 | 3.780197 | 8.227487 | 6.670935
920.073955 | 21.548048 | 13.8734 | 17.415545 | 19.776975 | 25.68055 | 18.59626 | 12.102328 | 13.283043 | 25.975729 | 13.283043 | 921.520856 | 5.349709 | 8.247468 | 6.464232 | 7.35585 | 4.012282 | 7.801659
920.797433 | 18.382132 | 10.969982 | 9.191066 | 9.487552 | 20.457534 | 8.89458 | 12.748898 | 24.904824 | 14.8243 | 11.562954 | 922.244224 | 9.618496 | 9.171124 | 8.500066 | 15.658017 | 16.55276 | 3.355289
921.520856 | 2.674855 | 16.049128 | 11.591037 | 10.402212 | 17.832364 | 13.671479 | 8.32177 | 16.346334 | 25.262516 | 13.671479 | 922.967539 | 11.964011 | 7.675026 | 6.546345 | 6.997818 | 11.512539 | 10.158122
922.244224 | 7.754446 | 11.333421 | 11.631669 | 9.543934 | 17.596628 | 18.491372 | 15.210645 | 8.350942 | 12.824661 | 12.526413 | 923.6908 | 2.967739 | 2.054588 | 2.967739 | 5.935478 | 7.533491 | 8.218354
922.967539 | 8.427479 | 11.136312 | 9.029442 | 10.233368 | 5.718647 | 4.815702 | 12.039256 | 12.641219 | 11.738275 | 16.252996 | 924.414006 | 8.79587 | 2.314703 | 2.546173 | 11.804983 | 6.249697 | 3.703524
923.6908 | 12.784106 | 13.392873 | 15.523557 | 19.176158 | 10.653421 | 19.176158 | 10.957805 | 8.522737 | 20.393692 | 6.087669 | 925.137158 | 5.623021 | 3.514388 | 7.263069 | 11.94892 | 2.577218 | 1.87434
924.414006 | 9.25881 | 8.332929 | 10.493318 | 15.739977 | 9.567437 | 11.110572 | 13.579588 | 12.653707 | 16.357231 | 14.505469 | 925.860255 | 4.002515 | 2.589863 | 7.534146 | 3.531631 | 9.653124 | -2.589863
925.137158 | 9.996482 | 7.809752 | 5.310631 | 18.431014 | 3.123901 | 9.371702 | 4.061071 | 4.373461 | 16.869064 | 7.184972 | 926.583298 | 11.121453 | 4.732533 | 4.022653 | 5.915666 | 7.572053 | 3.5494
925.860255 | -3.767073 | 5.022764 | 12.242987 | 7.220223 | 9.103759 | 8.475914 | 19.463209 | 8.475914 | 3.139227 | 5.964532 | 927.306287 | 3.571412 | 2.380941 | 4.523789 | 2.619036 | 5.238071 | 3.809506
926.583298 | 9.465066 | 16.721617 | 5.363537 | -0.946507 | 15.77511 | 9.780568 | 8.834062 | 6.310044 | 12.93559 | 14.197599 | 928.029221 | 9.836095 | 3.838476 | 1.199524 | 2.878857 | 15.113999 | 2.878857
927.306287 | -0.634918 | 2.539671 | 14.920567 | 9.841225 | 10.476143 | 6.984095 | 9.206307 | 14.920567 | 8.888848 | 12.698355 | 928.752101 | -1.941655 | 3.155189 | 1.941655 | 5.582258 | 2.427069 | 0.728121
928.029221 | 12.475047 | 15.673777 | 20.471872 | 10.235936 | 9.916063 | 5.437841 | 10.555809 | 5.757714 | -0.639746 | 17.593015 | 929.474927 | 12.820093 | 1.725782 | -0.24654 | 6.903127 | 6.410046 | 1.479242
928.752101 | 9.061056 | 2.265264 | 1.941655 | 6.148574 | 12.297147 | 13.267974 | 3.88331 | 0.970827 | 11.649929 | 16.827675 | 930.197698 | 4.520452 | 13.561355 | 4.269315 | 10.045448 | 4.269315 | 4.771588
929.474927 | 3.615924 | -0.986161 | 4.930805 | -1.314881 | 8.546729 | 0.657441 | 8.875449 | 14.792415 | 7.560568 | 7.560568 | 930.920414 | 1.531055 | 7.655277 | 3.827639 | 6.634573 | 9.186332 | 13.524323
930.197698 | 0.669697 | 14.398475 | -1.674241 | -0.669697 | 22.099986 | 11.049993 | 0 | 2.00909 | 23.439379 | 16.407565 | 931.643076 | -4.659376 | 3.365105 | -1.035417 | 6.212501 | 1.811979 | -0.258854
930.920414 | 7.825394 | 13.949616 | 5.103518 | 4.763283 | 15.991023 | -0.680469 | 1.360938 | 11.567974 | 11.908209 | 8.165629 | 932.365684 | 1.571614 | 8.643876 | 9.691619 | 0 | -1.047743 | 4.976777
931.643076 | 10.009029 | 7.247918 | 12.079863 | 1.725695 | 7.247918 | 2.761111 | 12.770141 | 3.10625 | 14.840974 | 13.115279 | 933.088237 | 6.121482 | 8.516845 | 8.782996 | 3.992271 | 6.387634 | 5.056877
932.365684 | 11.525169 | 2.444733 | 13.620654 | 10.826674 | 9.080436 | 5.238713 | 10.477426 | 8.381941 | 1.746238 | 14.319149 | 933.810735 | 7.381284 | 8.201427 | 13.942426 | 4.647475 | 6.834523 | 2.187047
933.088237 | -2.48408 | 4.968159 | 14.904478 | 12.420399 | 10.291187 | 9.58145 | 4.613291 | 13.130136 | 20.227506 | 13.130136 | 934.533178 | 16.744701 | -0.851426 | 8.514255 | -1.135234 | 7.095213 | 6.527595
933.810735 | 3.645079 | -0.729016 | 2.916063 | 4.738602 | -1.822539 | 3.280571 | -1.093524 | 9.112697 | -1.822539 | 14.215807 | 935.255567 | 5.91981 | -1.479953 | 2.663915 | 11.247639 | 3.847877 | 3.551886
934.533178 | 17.02851 | 11.35234 | 12.109163 | 10.217106 | 1.135234 | 16.271687 | 11.35234 | 14.001219 | 2.648879 | 5.67617 | 935.977901 | 12.051848 | 3.399239 | 8.034566 | 8.343587 | 8.652609 | 6.798479
935.255567 | 7.103772 | 16.970122 | 12.234274 | 13.418236 | 8.287734 | 7.498426 | 15.78616 | 16.180814 | 5.130502 | 1.578616 | 936.700181 | 15.183738 | 5.168932 | 3.876699 | 15.506796 | 12.92233 | 2.907524
935.977901 | 16.893189 | 3.296232 | 5.356377 | 10.712754 | 4.532319 | 21.837537 | 1.648116 | 4.532319 | 13.596957 | -0.824058 | 937.422405 | 3.055877 | 5.093128 | 0.679084 | 5.093128 | 7.809463 | 7.809463
936.700181 | 3.445955 | 5.168932 | 0 | 4.738188 | 12.060841 | 12.491586 | -3.01521 | 14.645307 | 10.337864 | 18.952751 | 938.144575 | -2.845232 | -8.180041 | -1.422616 | 8.535695 | 16.715736 | 6.757425
937.422405 | 14.939841 | 6.790837 | 25.352458 | 7.696282 | 25.352458 | 23.541568 | 12.223507 | 12.676229 | 22.636123 | 9.054449 | 938.86669 | 7.443899 | -10.793654 | 6.699509 | 14.143408 | -5.582924 | 8.560484
938.144575 | 10.906721 | 6.164668 | 7.113079 | 9.0099 | 26.08129 | 21.339237 | 22.761853 | 10.906721 | 20.390826 | 8.535695 | 939.588751 | 9.762132 | 1.561941 | 5.85728 | 7.809706 | 5.857279 | 13.666985
938.86669 | 22.827957 | 21.339177 | 9.428939 | 6.947639 | 1.98504 | 11.413978 | 7.443899 | 6.947639 | 12.406498 | 18.857877 | 940.310756 | 4.09596 | 7.372728 | 0.409596 | 13.926264 | 23.346972 | 9.830304
939.588751 | 3.123882 | 18.743294 | 3.123882 | 24.470412 | 21.867177 | 13.536824 | 16.660706 | 6.247765 | 9.892294 | 9.371647 | 941.032706 | 1.702851 | -11.919954 | 10.217104 | 4.257126 | 13.197092 | 20.434207
940.310756 | 10.376432 | 18.568352 | 7.099664 | 15.291584 | 12.014816 | 24.029632 | 20.206736 | 24.57576 | 4.369024 | 13.107072 | 941.754602 | 9.219693 | 7.902594 | 10.097759 | -1.756132 | 6.146462 | 15.366155
941.032706 | 26.110376 | 1.135234 | 15.325655 | 17.596123 | 19.298973 | 20.434207 | 13.055188 | 11.352337 | 14.190422 | 9.649487 | 942.476443 | 9.828826 | 0.446765 | 7.595002 | 26.805888 | 2.233824 | 17.870592
941.754602 | 7.024528 | -5.268396 | 8.195283 | 9.951415 | 9.366037 | 14.634433 | 26.34198 | 17.56132 | 32.195753 | 18.732075 | 943.198228 | -6.78131 | 10.398009 | 14.014708 | 7.685485 | 11.302184 | 8.137572
942.476443 | 11.913728 | 7.743923 | 5.956864 | 15.487846 | 13.700787 | 5.956864 | 10.126669 | 11.318042 | 14.89216 | 12.509414 | 943.919959 | 1.818077 | 4.999712 | 13.18106 | 3.636154 | 9.544905 | 13.18106
943.198228 | 25.919675 | 9.041747 | 0.602783 | 18.083494 | 22.302976 | 1.808349 | 17.480711 | 8.438964 | 26.522458 | -4.219482 | 944.641634 | 2.272703 | 12.72714 | 5.909029 | 8.636273 | 12.72714 | 9.090814
943.919959 | 6.060257 | 13.938592 | 15.150643 | -3.030129 | 16.362695 | 12.72654 | 8.48436 | 19.998849 | 17.574746 | 0 | 945.363255 | 19.547701 | 6.364368 | 10.455747 | 10.910345 | -2.272989 | 18.638506
944.641634 | 15.757411 | 3.636326 | 6.060543 | 19.999791 | 32.72693 | 1.818163 | -7.878705 | 4.848434 | 11.515031 | 4.848434 | 946.08482 | 14.936239 | 13.578399 | 3.620906 | 8.147039 | -3.168293 | 8.147039
945.363255 | 19.396169 | 18.183908 | 10.304215 | 13.940996 | 21.82069 | 23.03295 | 5.455172 | 10.910345 | -7.273563 | 10.304215 | 946.806331 | -5.819024 | 3.13332 | 2.685703 | 12.085664 | 32.228438 | 16.561836
946.08482 | 15.690594 | 16.897563 | 14.483626 | 15.08711 | 5.43136 | 11.466204 | 11.466204 | 22.328923 | 2.413938 | 10.862719 | 947.527786 | 3.95059 | 10.095954 | 9.656999 | 7.462227 | 3.072681 | 9.656999
946.806331 | 16.711042 | 9.549167 | 2.387292 | 17.904688 | 4.177761 | 19.695157 | 14.920573 | 19.695157 | 31.034793 | 2.387292 | 948.249186 | 3.441179 | 5.161768 | 6.45221 | 14.194863 | 9.033094 | 5.591916
947.527786 | 2.926363 | 5.267454 | 18.728725 | 5.852727 | 11.120181 | 14.046544 | 19.313998 | 31.019451 | 16.387635 | 25.751997 | 948.970531 | 19.35574 | -4.628546 | 5.4701 | 0.420777 | 3.786993 | 8.415539
948.249186 | 10.323536 | 4.588238 | 7.455887 | 5.735298 | 18.352954 | 22.941192 | 6.882358 | 16.058834 | 7.455887 | 17.779424 | 949.69182 | 7.027734 | 14.88226 | 2.893773 | 1.240188 | 9.921506 | 4.960753
948.970531 | 12.342791 | 18.514186 | 21.880401 | 3.366216 | 24.685581 | 7.854503 | 16.270042 | 8.976575 | 37.589408 | 3.927252 | 950.413055 | -4.075168 | 17.115706 | 3.667651 | -2.852618 | 14.670605 | 13.040538
949.69182 | 8.819117 | 10.472701 | 22.047792 | 0 | 11.575091 | 19.291818 | 27.55974 | 15.433454 | 14.88226 | 14.88226 | 951.134234 | 13.653173 | 9.23597 | 14.857864 | 6.425022 | 21.684451 | 0.401564
950.413055 | 24.994364 | 12.497182 | 10.323759 | 9.237047 | 27.167787 | 4.346846 | 22.820941 | 20.647518 | 10.867115 | 9.237047 | 951.855357 | 19.68878 | -3.54398 | 9.450614 | 15.751024 | 12.994595 | 5.512858
951.134234 | 13.385463 | 13.920882 | 28.377182 | 21.95216 | 25.164671 | 18.739649 | 18.20423 | 19.275067 | 23.022997 | 14.991719 | 952.576426 | 14.289435 | 8.882622 | 7.337818 | 17.765244 | 13.517033 | 12.35843
951.855357 | 22.576468 | 8.400546 | 16.276058 | -5.775375 | 24.15157 | 12.075785 | 20.476331 | 15.751024 | 25.726673 | 27.301775 | 953.297439 | 3.758091 | 7.516181 | 7.516181 | 10.898462 | 3.382281 | 9.771035
952.576426 | 22.142188 | 16.992842 | 13.903234 | 13.3883 | 22.657122 | 12.873365 | 30.896076 | 14.933103 | 17.507776 | 19.567515 | 954.018396 | -1.10707 | 12.177767 | 3.321209 | 3.690233 | 14.022884 | 15.498976
953.297439 | 4.509709 | 19.542071 | 11.524811 | 8.518338 | 17.036677 | 12.02589 | 25.555015 | 15.032362 | 13.028047 | 19.542071 | 954.739299 | 5.10352 | -0.364537 | 3.645372 | 1.093611 | 22.601303 | 0.729074
954.018396 | 27.553736 | 7.380465 | 24.109519 | 10.824682 | 12.300775 | 4.92031 | 16.729054 | 5.412341 | 11.808744 | 23.617488 | 955.460145 | 11.198738 | -1.806248 | -6.141243 | 6.863742 | -9.03124 | 13.366235
954.739299 | 20.90013 | 7.290743 | 10.20704 | 8.262842 | 21.386179 | 17.011734 | 10.20704 | 17.497783 | 4.374446 | 18.955932 | 956.180937 | 9.650568 | 7.148569 | 7.148569 | 6.076284 | 10.007997 | 8.578283
955.460145 | 9.151657 | 4.816661 | 10.114989 | 13.004986 | 18.303313 | -1.926665 | 2.408331 | 13.004986 | 12.523319 | 14.93165 | 956.901673 | 3.169781 | 11.270331 | 9.509342 | 6.691759 | -0.704396 | 9.509342
956.180937 | 3.335999 | 7.148569 | 22.39885 | 6.195426 | 9.531425 | 21.922278 | 6.195426 | -2.382856 | 12.390853 | 19.539422
956.901673 | 24.419051 | 3.28718 | 15.496705 | 18.314288 | 5.165568 | 7.983151 | 15.966303 | 0.939194 | 17.844691 | 0.469597