## Sheet1
The mass percentage of elements in samples.
Samples | Fe | Al | Ca | Si | Mg | K | C | O
1 | 0.69% | 0.38% | 28% | 3.99% | 0.59% | 0.08% | 26.58% | 39.23%
2 | 0.8% | 0.58% | 28.38% | 4.16% | 0.71% | 0.14% | 24.51% | 40.23%
3 | 0.91% | 0.78% | 28.85% | 4.34% | 0.82% | 0.19% | 22.27% | 41.33%
4 | 1.13% | 1.19% | 29.68% | 4.7% | 0.94% | 0.25% | 18.27% | 43.31%
5 | 1.02% | 0.99% | 29.26% | 4.52% | 1.06% | 0.3% | 19.84% | 42.48%
6 | 1.78% | 0.38% | 28% | 6.51% | 1.17% | 0.36% | 18.1% | 43.13%
7 | 0.91% | 0.58% | 32.2% | 5.06% | 1.29% | 0.41% | 12.57% | 46.44%
8 | 1.23% | 1.43% | 30.08% | 4.88% | 1.4% | 0.08% | 15.88% | 44.45%
9 | 0.8% | 0.38% | 31.78% | 4.88% | 1.52% | 0.41% | 14.04% | 45.65%
10 | 0.69% | 2.01% | 31.36% | 4.69% | 1.75% | 0.08% | 12.53% | 46.29%
11 | 1.89% | 0.58% | 28.42% | 6.69% | 1.17% | 0.3% | 16.32% | 44.04%
12 | 1.34% | 1.6% | 30.52% | 5.06% | 1.29% | 0.36% | 13.77% | 45.48%
13 | 1.02% | 0.78% | 32.58% | 5.24% | 1.63% | 0.36% | 11.09% | 46.7%
14 | 2% | 0.78% | 28.84% | 6.87% | 0.71% | 0.36% | 15.16% | 44.71%
15 | 1.67% | 0.38% | 31.78% | 5.6% | 1.52% | 0.14% | 11.67% | 46.69%
16 | 2.66% | 0.38% | 28% | 7.24% | 0.59% | 0.41% | 16.17% | 43.99%
17 | 1.56% | 2.01% | 31.33% | 5.42% | 1.17% | 0.36% | 10.83% | 46.71%
18 | 1.12% | 0.99% | 32.99% | 5.42% | 0.83% | 0.41% | 11.03% | 46.61%
19 | 1.45% | 1.8% | 30.94% | 5.24% | 1.63% | 0.08% | 11.77% | 46.48%
20 | 2.22% | 1.19% | 29.66% | 7.23% | 1.4% | 0.3% | 10.48% | 46.88%
21 | 2.11% | 0.99% | 29.26% | 7.05% | 1.17% | 0.14% | 12.86% | 45.81%
22 | 1.78% | 0.58% | 32.17% | 5.78% | 0.82% | 0.3% | 11.13% | 46.86%
23 | 2.88% | 0.78% | 28.84% | 7.59% | 1.05% | 0.25% | 11.92% | 46.07%
24 | 2.77% | 0.58% | 28.42% | 7.41% | 1.05% | 0.36% | 13.61% | 45.2%
25 | 1.34% | 1.4% | 33.76% | 5.78% | 1.06% | 0.25% | 10.15% | 45.54%
26 | 1.23% | 1.19% | 33.37% | 5.6% | 1.29% | 0.19% | 10.48% | 45.96%
27 | 2.77% | 0.38% | 31.78% | 3.97% | 0.59% | 0.25% | 15.02% | 44.76%
28 | 2.33% | 1.4% | 30.06% | 7.41% | 1.06% | 0.25% | 10.25% | 46.6%
29 | 2% | 0.99% | 32.95% | 6.14% | 0.94% | 0.19% | 10.28% | 45.82%
30 | 1.89% | 0.78% | 32.57% | 5.96% | 0.71% | 0.19% | 10.81% | 46.48%
31 | 2.99% | 0.99% | 29.23% | 7.77% | 1.52% | 0.19% | 10.11% | 46.54%
32 | 3.32% | 1.6% | 30.52% | 4.15% | 1.63% | 0.41% | 12.23% | 45.56%
33 | 1.45% | 1.6% | 34.14% | 5.96% | 1.3% | 0.3% | 9.61% | 44.83%
34 | 2.88% | 0.58% | 32.2% | 4.15% | 0.94% | 0.19% | 12.65% | 45.89%
35 | 2.44% | 1.6% | 30.45% | 7.59% | 0.83% | 0.36% | 9.9% | 46.13%
36 | 3.21% | 1.39% | 30.1% | 3.97% | 0.59% | 0.41% | 15.86% | 43.94%
37 | 2.11% | 1.19% | 33.32% | 6.32% | 1.53% | 0.25% | 9.58% | 44.91%
38 | 3.1% | 1.19% | 29.66% | 7.96% | 0.71% | 0.14% | 10.03% | 46.56%
39 | 1.56% | 1.8% | 34.53% | 6.14% | 1.41% | 0.25% | 9.16% | 44.28%
40 | 2.66% | 2.01% | 31.22% | 7.95% | 1.18% | 0.09% | 9% | 45.07%
41 | 3.43% | 1.8% | 30.94% | 4.33% | 0.82% | 0.14% | 12.19% | 45.8%
42 | 3.1% | 0.99% | 32.96% | 4.69% | 1.52% | 0.08% | 10.48% | 45.53%
43 | 2.99% | 0.78% | 32.59% | 4.33% | 0.94% | 0.14% | 11.25% | 46.44%
44 | 2.55% | 1.8% | 30.81% | 7.77% | 1.76% | 0.3% | 9.08% | 45.1%
45 | 2.22% | 1.4% | 33.73% | 6.5% | 0.72% | 0.19% | 9.56% | 44.9%
46 | 1.67% | 2.01% | 34.91% | 6.32% | 1.65% | 0.2% | 8.65% | 43.65%
47 | 3.21% | 1.19% | 33.33% | 4.87% | 1.76% | 0.3% | 9.89% | 44.71%
48 | 2.44% | 1.81% | 34.49% | 6.87% | 1.42% | 0.09% | 8.44% | 43.52%
49 | 2.33% | 1.6% | 34.09% | 6.69% | 1.41% | 0.25% | 8.81% | 43.93%
50 | 3.32% | 1.4% | 33.74% | 5.05% | 0.95% | 0.3% | 9.84% | 44.66%
51 | 2.55% | 2.01% | 34.87% | 7.05% | 1.3% | 0.42% | 7.97% | 42.83%
52 | 3.43% | 1.6% | 34.11% | 5.24% | 1.76% | 0.14% | 9.11% | 43.78%
Min | 0.69% | 0.38% | 28% | 3.97% | 0.59% | 0.08% | 7.97% | 39.23%
Max | 3.43% | 2.01% | 34.91% | 7.96% | 1.76% | 0.42% | 26.58% | 46.88%
Mean | 2.057% | 1.165% | 31.38% | 5.81% | 1.165% | 0.2479% | 12.55% | 44.97%