## Experimental Conditions
melt composition [mol%) | melting temp. [°C] | EiN temp. [°C] | cryst. time [min] | reduced element | Voltage E [mV] | Current I [mA] | current density [mA/mm2] | max. growth velocity [µm/s] | Ref.
Phase: Ba/Sr-Fresnoite
2.0 BaO-1.0 TiO2-2 SiO2 +xB2O3 (x=0.75,1,2,3) (aka BTS+xB2O3) | 1440 | 1220 | 7.5-20 | Ti4+ | 970 | 10 |  | 10 | Keding 2000
2.0 BaO-1.0 TiO2-2.75 SiO2 (aka BT0.75S) | 1500-1550 | 1100-1350 | 4-10 | Ti4+ | 1.2-20000 | 10-100 | 0.45-2.7 | 83.3-166.6 | Keding 1996, 1997, 1997b, 1998, Höche 1999, Mayerhöfer 2001, Keding 2005, Wisniewski 2010, 2010b,2015, Nagel 2011, Martin 2021 PhD thesis: Keding+Nagel+Wisniewski
2.0 SrO-1.0 TiO2-2.75 SiO2 (aka ST0.75S) | 1500 | 1200 | 30 | Ti4+ | 1200 | 30 |  | 11 | Keding 2004
2.0 BaO-1.0 TiO2-3.1 SiO2 (aka BT1.1S) | 1500 | 1200 |  | Ti4+ | 1200 | 50 |  |  | Mayerhöfer 2001
Phase: Mullite (ca. Al4.65Al1.24Ti0.11O9.675)
56.1 SiO2-20.9 Al2O3-15.7 MgO-7.3 TiO2 + 0.03 Fe2O3 | 1530-1550 | 1340 - 1500 | 10 - 15 | Ti4+ | 1500 - 5000 |  |  |  | Gönna 1999
52.6 SiO2-18.7 Al2O3-14.3 MgO-7.7 TiO2-4.7 Fe2O3-2.0 CaO | 1510 - 1520 | 1200 - 1400 | up to 36 | Ti4+ |  | 0.5-5 | 0.45 | 4.2 | Carl 2007, 2008, 2010, Wisniewski 2011, 2014, Carl PhD Thesis
67.2 SiO2-19.2 Al2O3-14.8 MgO-8.3 TiO2 |  | 1420 |  | Ti4+ |  | 100 |  |  | Keding 1998
Phase: Lithium Niobate (LiNbO3)
45 Li2O-20 Nb2O3-35 SiO2 | 1200-1250 | 1000 |  | Nb4+ |  | 50 |  |  | Gerth 1999, PhD Keding 1997
Li2O- Nb2O3-0.75 SiO2 | 1000 | 1000 |  | Nb4+ |  | 20 |  |  | Keding 1998
Phase: Fluorichterite + Diopside
8.3 Na2O-26.8 MgO-10.9 CaO-51.2 SiO2-2.8 MgF2 + 0.01 Fe2O3 | 1500 | 1200 | 45 | Si4+ | 800 - 1000 | 1-10 |  | 13.3 | Keding 2001
Phase: Lithium Disilicate (Li2Si2O5)
Li2Si2O5 | 1400 | 629-1033 |  | Si4+ |  | 5 | 0.032 | 95 | PhD Anspach 2005, Anspach 2005
90 Li2Si2O5-10 BaSiO3 | 1400 |  |  | Si4+ |  |  |  | 40 | PhD Anspach 2005
90 Li2Si2O5-10 BaSi2O5 | 1400 | 629-1033 |  | Si4+ | 700-2400 | 0.05-10 | 0.004-0.675 | 34 | PhD Anspach 2005, Anspach 2005
90 Li2Si2O5-10 BaSi3O7 | 1400 |  |  | Si4+ |  | 5 |  | 35 | PhD Anspach 2005
90 Li2Si2O5-10 BaSi4O9 | 1400 |  |  | Si4+ |  | 5 |  | 18 | PhD Anspach 2005
97 Li2Si2O5-3 BaSi2O5 | 1400 |  |  | Si4+ |  | 5 |  | 36 | PhD Anspach 2005
97 Li2Si2O5-3 La2O3 | 1400 |  |  | Si4+ |  | 5 |  | 46 | PhD Anspach 2005
99 Li2Si2O5- MoO3 | 1400 |  |  | Si4+,Mo5+ |  | 5 |  | 50 | PhD Anspach 2005
Phase: Sr-phosphate (Sr(PO3)2)
NaPO3-2 Sr(PO3)2 | 780-1100 | 780 | 15 | P5+ |  | 20-30 |  |  | PhD Keding 1997, Keding 1998