## TiO2_NP_Descriptors_40proteins_
Material | Shape | Radius [nm] | Surface Area [nm^2] | Volume [nm^3] | Zeta potential [mV] | E_1BKZ [kJ/mol] | E_1BUO [kJ/mol] | E_1CS8 [kJ/mol] | E_1D3K [kJ/mol] | E_1DGF [kJ/mol] | E_1ET1 [kJ/mol] | E_1GQV [kJ/mol] | E_1HUP [kJ/mol] | E_1ILK [kJ/mol] | E_1KTH [kJ/mol] | E_1L9L [kJ/mol] | E_1LUG [kJ/mol] | E_1R6J [kJ/mol] | E_1REX [kJ/mol] | E_1XMK [kJ/mol] | E_2FMA [kJ/mol] | E_2IIY [kJ/mol] | E_2NLS [kJ/mol] | E_2O9S [kJ/mol] | E_2PPN [kJ/mol] | E_2QX6 [kJ/mol] | E_3DBZ [kJ/mol] | E_3HFW [kJ/mol] | E_3HHB [kJ/mol] | E_3HM3 [kJ/mol] | E_3UI4 [kJ/mol] | E_3ZSK [kJ/mol] | E_4EWZ [kJ/mol] | E_4F5S [kJ/mol] | E_4K2C [kJ/mol] | E_4OO4 [kJ/mol] | E_4XDX [kJ/mol] | E_5EXQ [kJ/mol] | E_5HVW [kJ/mol] | E_5IBN [kJ/mol] | E_5LHW [kJ/mol] | E_5U3A [kJ/mol] | E_6IIP [kJ/mol] | E_6S2S [kJ/mol] | E_6S9Z [kJ/mol]
anatase101 | sphere | 5 | 314.1593 | 523.5988 | -50 | -43.9011 | -47.0431 | -42.0608 | -38.4532 | -52.7832 | -26.0882 | -17.9438 | -27.3773 | -31.7691 | -23.7479 | -34.4906 | -36.7784 | -11.1697 | -33.1085 | -27.69 | -24.229 | -23.7717 | -13.5213 | -17.6428 | -32.0814 | -47.6303 | -13.281 | -59.9124 | -31.5889 | -44.218 | -31.2165 | -39.0248 | -17.8792 | -37.9456 | -33.3278 | -29.973 | -48.0615 | -68.6118 | -32.5471 | -38.6627 | -11.4645 | -35.4317 | -35.0499 | -44.0205 | -37.6142
anatase101 | sphere | 5 | 314.1593 | 523.5988 | -25 | -42.0642 | -51.8418 | -45.1204 | -43.4694 | -55.3032 | -23.7963 | -14.5771 | -30.8273 | -29.9986 | -23.8605 | -28.2734 | -36.5289 | -10.4015 | -31.9764 | -27.3686 | -25.0863 | -26.3729 | -12.8166 | -20.1814 | -30.6888 | -46.8561 | -16.548 | -61.1269 | -31.084 | -45.2895 | -30.3006 | -37.6488 | -18.1828 | -40.2666 | -35.0965 | -36.6094 | -47.4898 | -65.2736 | -32.5599 | -35.9654 | -11.4013 | -36.2704 | -31.009 | -42.6918 | -40.7867
anatase101 | sphere | 5 | 314.1593 | 523.5988 | 0 | -41.106 | -56.0407 | -48.6968 | -44.7127 | -57.619 | -21.8171 | -11.9485 | -34.4644 | -28.4758 | -24.071 | -23.3906 | -42.4578 | -9.7224 | -31.2654 | -28.7956 | -25.9001 | -29.1863 | -12.1864 | -23.8776 | -31.4896 | -47.206 | -20.1776 | -61.8408 | -31.5877 | -49.2932 | -29.4112 | -35.5957 | -18.4348 | -42.944 | -39.4016 | -43.5569 | -46.8913 | -61.2818 | -33.2874 | -34.1922 | -11.3755 | -37.3026 | -31.232 | -41.2532 | -41.5521
anatase101 | sphere | 5 | 314.1593 | 523.5988 | 25 | -39.5341 | -60.5909 | -52.0922 | -48.8378 | -59.1951 | -19.5604 | -8.8458 | -37.8932 | -27.4617 | -24.3282 | -22.9712 | -44.4286 | -9.1485 | -30.3968 | -29.0168 | -26.6427 | -31.8901 | -11.5012 | -27.5488 | -33.3629 | -48.7727 | -24.2061 | -63.4399 | -32.3983 | -51.1097 | -28.6125 | -34.0929 | -18.7525 | -46.8381 | -40.8449 | -50.2866 | -45.3963 | -58.1875 | -35.0924 | -32.5349 | -11.312 | -38.2464 | -32.7151 | -39.8065 | -44.6466
anatase101 | sphere | 5 | 314.1593 | 523.5988 | 50 | -37.8825 | -64.688 | -55.566 | -52.5699 | -60.6953 | -17.2143 | -6.4349 | -41.5681 | -26.4315 | -24.6954 | -24.0696 | -43.4462 | -8.8322 | -29.6579 | -30.7123 | -27.6513 | -34.2917 | -10.9391 | -30.7214 | -36.335 | -49.1782 | -27.0103 | -64.4282 | -34.5938 | -53.4225 | -27.9406 | -32.554 | -19.0447 | -49.9573 | -42.0898 | -56.2988 | -44.5359 | -53.945 | -37.1067 | -31.5928 | -11.3085 | -39.451 | -33.8869 | -38.3777 | -46.9449
anatase101 | sphere | 10 | 1256.6371 | 4188.7902 | -50 | -54.5822 | -58.1531 | -52.2807 | -46.8502 | -55.2136 | -27.9275 | -22.6532 | -34.034 | -33.6831 | -29.1034 | -41.141 | -44.7283 | -13.6238 | -39.9229 | -32.6399 | -28.1563 | -34.4119 | -16.3242 | -20.5727 | -40.7537 | -61.6905 | -26.9047 | -76.9668 | -39.2006 | -52.8917 | -37.4074 | -44.2067 | -22.1508 | -41.1203 | -45.2558 | -36.986 | -53.7435 | -88.9227 | -41.2478 | -46.0161 | -15.1323 | -46.8038 | -45.5308 | -53.4509 | -48.3121
anatase101 | sphere | 10 | 1256.6371 | 4188.7902 | -25 | -54.9369 | -64.2631 | -56.4855 | -48.3113 | -53.6239 | -25.8088 | -19.6993 | -38.1932 | -33.0785 | -29.1303 | -34.1585 | -43.6179 | -12.7909 | -38.6614 | -30.921 | -28.8666 | -38.0031 | -15.4336 | -24.4185 | -37.118 | -61.7374 | -28.6672 | -77.1166 | -37.9521 | -54.5795 | -36.4531 | -42.3145 | -22.3832 | -45.3751 | -47.3011 | -38.5801 | -52.9205 | -86.457 | -41.2731 | -42.9396 | -15.0578 | -47.6275 | -38.6114 | -51.7906 | -51.6614
anatase101 | sphere | 10 | 1256.6371 | 4188.7902 | 0 | -51.9538 | -68.6805 | -60.0383 | -50.6464 | -52.5723 | -23.5565 | -16.5616 | -41.7328 | -32.5509 | -29.1258 | -28.3597 | -46.1654 | -12.0021 | -37.9214 | -29.3078 | -29.7917 | -39.9064 | -14.6752 | -28.2219 | -36.6933 | -61.7936 | -34.0557 | -77.3024 | -37.6602 | -59.6039 | -35.359 | -40.485 | -22.6927 | -51.5098 | -53.1379 | -41.4993 | -52.9148 | -83.6208 | -42.0358 | -40.0276 | -14.9254 | -48.2921 | -36.948 | -49.7202 | -51.2917
anatase101 | sphere | 10 | 1256.6371 | 4188.7902 | 25 | -49.4914 | -72.1889 | -64.7352 | -52.2583 | -51.3925 | -21.3119 | -13.577 | -45.5065 | -32.1248 | -29.4193 | -27.6647 | -48.7369 | -11.3817 | -37.3261 | -28.296 | -30.4329 | -43.1674 | -13.9512 | -30.9505 | -37.5242 | -60.7768 | -43.1197 | -78.1472 | -37.8411 | -62.2086 | -34.342 | -39.3958 | -22.9179 | -57.898 | -60.9468 | -47.4743 | -51.7402 | -79.77 | -43.4023 | -38.2117 | -14.8399 | -49.3539 | -38.7454 | -47.8559 | -54.3424
anatase101 | sphere | 10 | 1256.6371 | 4188.7902 | 50 | -48.738 | -77.6114 | -68.6357 | -54.8096 | -51.1999 | -18.6765 | -10.7484 | -48.4203 | -32.7521 | -29.9756 | -28.6579 | -49.0906 | -10.9481 | -36.5031 | -27.8051 | -31.4718 | -45.8752 | -13.293 | -33.3112 | -41.0856 | -62.5645 | -42.6559 | -78.9475 | -39.4685 | -63.6964 | -33.0494 | -38.2339 | -23.2598 | -62.8415 | -66.9781 | -55.5696 | -50.9547 | -78.478 | -45.3785 | -36.5845 | -14.8071 | -50.31 | -40.4824 | -45.9357 | -55.0169
anatase101 | sphere | 15 | 2827.4334 | 14137.1669 | -50 | -57.2555 | -60.9979 | -57.0052 | -49.0041 | -60.617 | -22.515 | -24.8828 | -38.473 | -36.2139 | -31.2847 | -43.4126 | -47.608 | -14.6345 | -42.222 | -35.2273 | -29.4971 | -39.0995 | -17.3182 | -21.6555 | -43.8536 | -60.9087 | -42.806 | -79.1607 | -43.9589 | -58.0966 | -40.0068 | -45.6738 | -23.8478 | -46.972 | -55.2298 | -40.5351 | -55.8644 | -88.6195 | -44.2175 | -49.873 | -16.4367 | -52.5942 | -50.4339 | -56.4771 | -49.7263
anatase101 | sphere | 15 | 2827.4334 | 14137.1669 | -25 | -56.2343 | -65.1339 | -60.4339 | -51.9153 | -58.2069 | -20.387 | -22.0276 | -42.5945 | -36.0342 | -31.185 | -36.7092 | -46.1422 | -13.8011 | -41.1187 | -33.42 | -30.2196 | -42.2666 | -16.4367 | -25.5092 | -41.5849 | -59.6811 | -51.3777 | -79.8558 | -42.8791 | -60.8857 | -38.7918 | -42.9915 | -24.0986 | -49.8911 | -61.0068 | -42.5332 | -55.3145 | -85.4389 | -43.6886 | -46.3239 | -16.3057 | -53.4472 | -42.9529 | -54.3967 | -53.841
anatase101 | sphere | 15 | 2827.4334 | 14137.1669 | 0 | -55.8798 | -70.4401 | -63.3417 | -53.8159 | -56.6157 | -17.767 | -18.7425 | -46.0405 | -35.1667 | -31.3631 | -30.55 | -46.8288 | -12.933 | -40.1234 | -31.4967 | -30.808 | -44.89 | -15.5624 | -28.4504 | -38.9627 | -60.43 | -55.142 | -81.1631 | -41.7039 | -65.2037 | -37.647 | -42.0649 | -24.2743 | -54.7461 | -65.6704 | -43.5451 | -53.7044 | -82.4506 | -43.8004 | -43.1225 | -16.2491 | -54.4789 | -40.6399 | -52.463 | -55.5089
anatase101 | sphere | 15 | 2827.4334 | 14137.1669 | 25 | -53.3152 | -75.2416 | -67.2679 | -56.2804 | -55.8444 | -15.2507 | -15.8428 | -49.3567 | -34.7822 | -31.2795 | -29.5528 | -48.1416 | -12.2924 | -39.6758 | -30.2188 | -31.9458 | -46.0866 | -14.8229 | -32.0172 | -39.0273 | -60.8785 | -60.6799 | -80.8813 | -40.9399 | -65.3559 | -36.6889 | -41.2566 | -24.5845 | -60.4971 | -71.6831 | -47.355 | -52.5821 | -78.4014 | -45.0098 | -40.2711 | -16.1396 | -55.1701 | -42.5161 | -49.6628 | -57.2926
anatase101 | sphere | 15 | 2827.4334 | 14137.1669 | 50 | -51.3946 | -80.0243 | -70.3308 | -58.9096 | -53.8627 | -12.7269 | -12.8416 | -53.3273 | -34.6409 | -31.9814 | -30.3307 | -49.5425 | -11.653 | -38.5393 | -28.9785 | -32.7892 | -49.4312 | -14.1524 | -35.8127 | -40.3394 | -62.2396 | -68.9386 | -80.4856 | -40.7065 | -69.9319 | -35.3196 | -39.744 | -24.9217 | -66.7869 | -77.6927 | -54.5129 | -52.0026 | -76.3298 | -46.5927 | -37.2179 | -16.0778 | -55.835 | -44.626 | -47.8858 | -59.0607
anatase101 | sphere | 20 | 5026.5482 | 33510.3216 | -50 | -58.3551 | -58.2187 | -58.5456 | -50.9566 | -67.8199 | -21.125 | -26.0238 | -40.6739 | -38.7466 | -32.4242 | -44.8455 | -50.2876 | -15.1481 | -43.2231 | -36.229 | -30.1661 | -40.9495 | -17.8067 | -22.4941 | -47.843 | -63.8152 | -33.4994 | -78.3253 | -47.3272 | -61.9259 | -41.3382 | -46.2898 | -24.7609 | -51.26 | -60.9274 | -42.5678 | -56.4889 | -89.0438 | -43.8476 | -51.5721 | -17.1775 | -54.9544 | -53.8878 | -56.8476 | -48.9649
anatase101 | sphere | 20 | 5026.5482 | 33510.3216 | -25 | -58.2759 | -62.2861 | -62.3126 | -53.4276 | -65.2597 | -18.7371 | -23.0004 | -44.7692 | -38.1545 | -32.1726 | -37.4364 | -49.3987 | -14.2616 | -42.2426 | -34.3424 | -30.6966 | -44.6507 | -16.9107 | -25.934 | -44.1424 | -63.1717 | -41.5022 | -80.498 | -45.2941 | -64.4461 | -40.2481 | -43.5316 | -24.9695 | -54.073 | -65.8627 | -44.3737 | -54.8638 | -84.8523 | -43.0053 | -48.5192 | -17.0304 | -55.5648 | -45.4598 | -55.1993 | -49.773
anatase101 | sphere | 20 | 5026.5482 | 33510.3216 | 0 | -56.5576 | -64.2537 | -65.502 | -55.492 | -64.6061 | -16.23 | -20.1282 | -47.4212 | -37.3435 | -32.36 | -31.4851 | -50.7623 | -13.4336 | -41.4159 | -32.5732 | -31.2435 | -47.3434 | -16.0795 | -29.4545 | -41.3021 | -63.0631 | -49.5233 | -80.4092 | -43.4713 | -66.7481 | -39.0655 | -42.8401 | -25.1849 | -56.666 | -72.3131 | -45.8401 | -54.7269 | -81.7301 | -43.6163 | -44.2229 | -16.9353 | -56.6311 | -42.4689 | -53.7812 | -52.885
anatase101 | sphere | 20 | 5026.5482 | 33510.3216 | 25 | -54.3857 | -68.177 | -69.009 | -57.9115 | -61.0759 | -13.6673 | -17.3483 | -51.2412 | -36.7286 | -32.6562 | -30.4733 | -52.3155 | -12.6623 | -40.5308 | -30.6591 | -32.3598 | -48.9975 | -15.2685 | -33.4067 | -40.4406 | -63.0134 | -53.5597 | -80.6137 | -43.5038 | -68.8582 | -37.7952 | -41.2296 | -25.4967 | -60.9973 | -77.7813 | -48.3842 | -53.2562 | -80.2105 | -44.9156 | -41.2022 | -16.8395 | -57.6831 | -44.5337 | -50.9812 | -54.914
anatase101 | sphere | 20 | 5026.5482 | 33510.3216 | 50 | -52.1208 | -75.2112 | -72.5498 | -59.4315 | -59.4425 | -10.7961 | -14.1075 | -54.4242 | -35.9754 | -33.2307 | -31.4097 | -52.142 | -12.0724 | -39.4762 | -29.2974 | -32.921 | -52.0979 | -14.5571 | -36.2486 | -42.1788 | -63.9198 | -60.4599 | -79.6668 | -42.3226 | -71.9052 | -36.7635 | -40.2263 | -25.7092 | -67.2071 | -84.4681 | -53.9458 | -52.5877 | -77.4449 | -46.387 | -38.2306 | -16.7427 | -58.2225 | -46.1231 | -48.5324 | -55.7026
anatase101 | sphere | 25 | 7853.9816 | 65449.8469 | -50 | -59.3352 | -51.8525 | -59.3134 | -51.9002 | -72.0794 | -21.4451 | -26.6867 | -41.0839 | -40.6703 | -32.7833 | -45.3634 | -52.6213 | -15.4296 | -43.8095 | -36.0494 | -30.1367 | -40.9651 | -18.1524 | -22.8784 | -48.278 | -65.7342 | -24.7324 | -78.8167 | -48.8365 | -64.8837 | -42.4468 | -46.1977 | -25.3063 | -54.3742 | -58.1523 | -43.519 | -57.3645 | -88.8351 | -43.2249 | -52.8073 | -17.6045 | -56.4558 | -55.0733 | -57.3369 | -50.1691
anatase101 | sphere | 25 | 7853.9816 | 65449.8469 | -25 | -56.8011 | -57.2233 | -63.1281 | -54.2079 | -70.0877 | -19.0478 | -23.9268 | -45.0454 | -39.774 | -33.007 | -38.2672 | -52.2044 | -14.5857 | -43.167 | -35.5503 | -31.1623 | -45.2424 | -17.1712 | -26.7745 | -45.7293 | -65.7632 | -30.6159 | -79.7482 | -47.1286 | -69.2563 | -41.0759 | -44.4674 | -25.457 | -57.3212 | -63.6994 | -45.1779 | -56.4726 | -87.147 | -44.6288 | -49.419 | -17.4784 | -57.2515 | -46.9838 | -55.8331 | -49.5896
anatase101 | sphere | 25 | 7853.9816 | 65449.8469 | 0 | -55.1198 | -61.0188 | -66.7362 | -56.3536 | -67.5988 | -16.5176 | -20.7844 | -48.5073 | -39.0032 | -33.0928 | -32.1031 | -54.1275 | -13.6726 | -41.9077 | -33.9102 | -31.7864 | -47.788 | -16.3302 | -29.2899 | -42.727 | -65.5995 | -40.8757 | -79.7675 | -45.3729 | -69.4244 | -39.9255 | -43.142 | -25.6598 | -60.4863 | -68.588 | -46.7246 | -53.744 | -84.539 | -44.6401 | -45.4013 | -17.3828 | -57.6995 | -43.4197 | -53.23 | -51.8865
anatase101 | sphere | 25 | 7853.9816 | 65449.8469 | 25 | -53.9339 | -66.3678 | -70.0802 | -58.0775 | -65.7745 | -13.8498 | -17.967 | -51.5687 | -38.2027 | -33.1584 | -31.1587 | -54.8076 | -12.9616 | -41.1064 | -31.3146 | -32.5749 | -49.8577 | -15.578 | -33.5597 | -41.0765 | -65.3864 | -46.0978 | -79.4805 | -44.0308 | -73.1294 | -38.7218 | -41.7087 | -25.9492 | -64.0463 | -74.9876 | -49.3117 | -52.9397 | -80.3488 | -45.9373 | -41.8819 | -17.247 | -58.7012 | -45.1296 | -51.2306 | -54.3288
anatase101 | sphere | 25 | 7853.9816 | 65449.8469 | 50 | -52.287 | -69.9069 | -73.2193 | -60.4481 | -64.339 | -10.9336 | -14.7824 | -55.5017 | -37.4766 | -34.0357 | -31.8931 | -55.0909 | -12.2419 | -39.9395 | -29.6374 | -33.175 | -52.9571 | -14.7832 | -36.1927 | -43.697 | -67.0355 | -55.4603 | -80.0528 | -43.4121 | -75.4667 | -37.3628 | -40.8987 | -26.2185 | -68.8207 | -79.241 | -52.7301 | -51.7712 | -78.6921 | -47.2503 | -39.0002 | -17.1621 | -59.5711 | -47.5252 | -49.0864 | -55.4777
anatase101 | sphere | 50 | 31415.9265 | 523598.7756 | -50 | -57.5336 | -49.4179 | -62.0523 | -54.7561 | -79.6228 | -23.416 | -28.2823 | -41.8706 | -44.5078 | -34.0752 | -46.8412 | -54.7044 | -16.1248 | -45.8257 | -38.0187 | -30.6785 | -45.241 | -18.7661 | -23.6332 | -50.7057 | -69.6921 | -24.893 | -78.5899 | -51.9033 | -72.7671 | -44.2975 | -47.0457 | -26.3487 | -62.6621 | -60.3523 | -46.9522 | -56.9527 | -90.8949 | -45.5937 | -54.7205 | -18.5142 | -59.7185 | -58.0264 | -58.6534 | -51.7267
anatase101 | sphere | 50 | 31415.9265 | 523598.7756 | -25 | -57.9667 | -53.991 | -65.7619 | -56.9894 | -76.0688 | -20.9314 | -25.3367 | -44.9342 | -43.7011 | -34.3385 | -39.3682 | -54.0946 | -15.2454 | -44.2561 | -36.7059 | -31.2427 | -47.0016 | -17.7424 | -27.5702 | -47.6374 | -70.0061 | -28.1917 | -76.9072 | -49.5826 | -75.5997 | -42.9163 | -45.7 | -26.4893 | -65.9154 | -66.2206 | -48.5375 | -55.7308 | -88.0764 | -45.3852 | -50.264 | -18.4059 | -60.9821 | -50.0083 | -57.0709 | -49.9477
anatase101 | sphere | 50 | 31415.9265 | 523598.7756 | 0 | -54.9829 | -59.0203 | -69.3505 | -58.9762 | -73.7942 | -18.3016 | -22.576 | -49.4947 | -42.6272 | -34.643 | -33.1686 | -55.5166 | -14.3122 | -43.3837 | -35.1082 | -32.2329 | -49.819 | -16.9364 | -30.6474 | -45.2421 | -67.2896 | -31.498 | -77.4098 | -47.7391 | -78.7375 | -41.7101 | -43.931 | -26.6377 | -69.0826 | -71.5493 | -50.4048 | -54.2677 | -85.4511 | -47.138 | -46.527 | -18.2753 | -61.5265 | -45.3398 | -54.3372 | -51.3321
anatase101 | sphere | 50 | 31415.9265 | 523598.7756 | 25 | -53.1154 | -63.2515 | -73.1009 | -61.417 | -70.204 | -15.5243 | -19.5685 | -51.4271 | -41.622 | -34.7987 | -32.5826 | -56.2389 | -13.497 | -42.4591 | -33.0067 | -32.8972 | -52.4774 | -16.1327 | -34.0811 | -44.7211 | -67.1015 | -35.576 | -78.9301 | -46.7707 | -81.8957 | -40.3233 | -42.8608 | -26.9172 | -71.8395 | -79.0678 | -52.6483 | -52.2142 | -82.8406 | -48.5151 | -43.1226 | -18.1538 | -62.6368 | -47.1982 | -52.341 | -53.291
anatase101 | sphere | 50 | 31415.9265 | 523598.7756 | 50 | -49.8671 | -66.8238 | -76.2893 | -62.9581 | -67.7199 | -12.5243 | -16.3916 | -55.2819 | -40.6984 | -35.5532 | -33.0682 | -58.622 | -12.7561 | -41.2458 | -31.6205 | -33.4564 | -54.3073 | -15.3816 | -37.8043 | -45.2167 | -67.7858 | -39.9755 | -77.8302 | -46.02 | -84.0451 | -39.0757 | -41.8024 | -27.1927 | -75.9649 | -85.4111 | -53.8963 | -52.2781 | -80.1185 | -50.2849 | -39.5101 | -18.0483 | -63.0127 | -49.1816 | -49.745 | -54.1286
anatase101 | sphere | 75 | 70685.8347 | 1767145.8676 | -50 | -57.3624 | -45.7635 | -62.6986 | -55.6775 | -80.9698 | -24.3192 | -29.045 | -40.4471 | -45.4122 | -34.5818 | -47.174 | -55.1059 | -16.3132 | -46.3421 | -37.4494 | -30.7375 | -45.4712 | -18.974 | -24.5393 | -51.8168 | -67.9053 | -25.2713 | -77.7993 | -52.1397 | -74.7173 | -44.9375 | -47.6957 | -26.604 | -66.3991 | -61.3924 | -47.8694 | -55.8951 | -92.7374 | -43.8331 | -54.2007 | -18.8183 | -61.8313 | -59.6114 | -59.0402 | -52.1439
anatase101 | sphere | 75 | 70685.8347 | 1767145.8676 | -25 | -57.2335 | -49.4597 | -66.9273 | -58.8254 | -77.1587 | -21.7667 | -25.8877 | -44.6996 | -44.6948 | -34.5968 | -39.7976 | -55.395 | -15.3864 | -44.9056 | -36.7703 | -31.6219 | -47.6234 | -18.0103 | -28.2472 | -48.9837 | -67.9104 | -28.8895 | -78.4034 | -50.2492 | -78.1476 | -43.6139 | -45.6425 | -26.8256 | -69.6281 | -67.4641 | -50.2697 | -55.2157 | -88.0552 | -45.6056 | -51.6488 | -18.6516 | -62.2871 | -51.671 | -56.6868 | -51.1059
anatase101 | sphere | 75 | 70685.8347 | 1767145.8676 | 0 | -54.4082 | -55.2313 | -70.2763 | -60.8474 | -76.1953 | -19.1922 | -23.1905 | -46.6858 | -43.7242 | -35.0955 | -33.5996 | -54.4597 | -14.6256 | -43.9136 | -34.3729 | -32.3137 | -50.8279 | -17.139 | -31.2679 | -46.7824 | -68.8328 | -32.2276 | -77.4428 | -48.6206 | -79.5708 | -42.2634 | -43.7209 | -27.0169 | -72.3462 | -73.0654 | -51.5938 | -54.3224 | -85.1445 | -47.5383 | -46.705 | -18.5485 | -63.3681 | -45.8845 | -56.1976 | -52.1139
anatase101 | sphere | 75 | 70685.8347 | 1767145.8676 | 25 | -54.4963 | -58.7926 | -74.1872 | -61.9681 | -72.3793 | -16.3733 | -20.2783 | -50.2994 | -42.6949 | -35.6388 | -32.9019 | -58.4689 | -13.6727 | -43.1189 | -33.2696 | -33.0364 | -52.1079 | -16.3222 | -34.933 | -46.0557 | -67.4405 | -35.841 | -78.8605 | -46.7945 | -82.6062 | -40.9967 | -43.6359 | -27.2451 | -76.4367 | -78.1718 | -54.656 | -54.4127 | -81.9492 | -48.9353 | -43.406 | -18.4267 | -64.2926 | -47.6751 | -52.1862 | -53.0888
anatase101 | sphere | 75 | 70685.8347 | 1767145.8676 | 50 | -51.4659 | -63.5245 | -77.5168 | -64.2865 | -69.9589 | -13.4168 | -16.9733 | -55.1703 | -41.6748 | -36.1715 | -33.4979 | -58.9236 | -12.8301 | -41.5954 | -31.7354 | -33.7667 | -57.09 | -15.5408 | -37.9002 | -47.1519 | -66.677 | -39.6484 | -77.6968 | -46.3735 | -85.2262 | -39.5988 | -41.9987 | -27.569 | -78.6024 | -83.4896 | -55.1777 | -50.7199 | -79.6483 | -50.6328 | -39.8269 | -18.3454 | -64.8792 | -49.8205 | -49.0815 | -55.9558
anatase101 | sphere | 100 | 125663.7061 | 4188790.2048 | -50 | -57.1959 | -41.9306 | -63.6331 | -57.3539 | -83.0261 | -24.8812 | -28.9545 | -39.5537 | -46.2951 | -34.6893 | -47.2871 | -55.3631 | -16.5056 | -46.6402 | -37.7215 | -30.6689 | -45.562 | -19.12 | -24.1826 | -51.7821 | -69.1265 | -25.3282 | -77.6545 | -52.6224 | -73.1457 | -45.246 | -47.3068 | -26.9369 | -68.3765 | -66.4144 | -49.2527 | -56.5922 | -90.3372 | -44.5201 | -54.8776 | -18.9219 | -62.096 | -60.5849 | -59.6033 | -53.2948
anatase101 | sphere | 100 | 125663.7061 | 4188790.2048 | -25 | -55.7536 | -47.5573 | -67.268 | -58.8962 | -79.2338 | -22.311 | -26.2972 | -43.6193 | -45.2475 | -34.8668 | -40.0138 | -55.3964 | -15.533 | -45.2337 | -36.9038 | -31.5283 | -48.1735 | -18.064 | -27.5549 | -48.8725 | -68.9374 | -28.7618 | -78.853 | -50.4678 | -75.6605 | -43.9692 | -45.1373 | -26.9924 | -71.4131 | -72.1351 | -50.7047 | -54.6113 | -87.6818 | -45.6572 | -50.6153 | -18.8095 | -63.7341 | -52.6478 | -56.4421 | -51.0936
anatase101 | sphere | 100 | 125663.7061 | 4188790.2048 | 0 | -54.4421 | -51.5129 | -70.4897 | -61.3267 | -78.0805 | -19.6125 | -23.4533 | -46.8741 | -44.2922 | -35.2479 | -33.7584 | -56.0582 | -14.5927 | -44.3813 | -34.9769 | -32.4597 | -51.0121 | -17.1795 | -31.8019 | -45.8172 | -69.5086 | -32.3454 | -78.4114 | -48.3034 | -78.7457 | -42.6125 | -44.0228 | -27.1848 | -74.482 | -77.2736 | -53.4486 | -53.4758 | -85.2905 | -47.0967 | -48.1971 | -18.6981 | -64.1003 | -46.1833 | -54.2797 | -52.0934
anatase101 | sphere | 100 | 125663.7061 | 4188790.2048 | 25 | -53.8949 | -55.7487 | -74.5368 | -63.8778 | -74.2269 | -16.8002 | -20.3754 | -49.467 | -43.3682 | -35.9257 | -33.1471 | -57.0722 | -13.8082 | -43.2053 | -33.5023 | -32.9574 | -53.3026 | -16.3954 | -34.7062 | -45.6928 | -69.2863 | -36.1348 | -78.7532 | -47.2737 | -81.0928 | -41.1975 | -43.3917 | -27.3992 | -78.0146 | -83.8194 | -54.8671 | -52.9967 | -82.0426 | -48.7591 | -43.6382 | -18.5899 | -64.5537 | -47.9561 | -51.9445 | -53.4212
anatase101 | sphere | 100 | 125663.7061 | 4188790.2048 | 50 | -52.5563 | -60.3931 | -78.1907 | -65.206 | -73.5798 | -13.8348 | -17.2613 | -53.6879 | -42.334 | -37.002 | -33.7269 | -56.9849 | -13.0658 | -41.9973 | -31.2212 | -34.0719 | -56.9273 | -15.6083 | -37.4673 | -49.0774 | -67.4205 | -39.612 | -78.8037 | -47.0386 | -82.1541 | -39.9873 | -42.5706 | -27.6844 | -80.8392 | -88.4866 | -56.653 | -50.9483 | -79.3923 | -51.0456 | -40.4383 | -18.4794 | -65.8622 | -49.8363 | -49.5944 | -55.3413
anatase101 | sphere | 150 | 282743.3388 | 14137166.9412 | -50 | -58.617 | -40.8014 | -63.998 | -57.6732 | -85.4637 | -25.327 | -29.4281 | -39.4643 | -47.0957 | -34.9952 | -47.6103 | -54.7833 | -16.5676 | -46.866 | -38.2549 | -31.0959 | -44.2509 | -19.2581 | -24.6039 | -52.9236 | -69.5703 | -25.5518 | -78.6974 | -52.2693 | -72.3671 | -45.6993 | -47.3169 | -26.973 | -70.1875 | -71.0696 | -48.8382 | -55.151 | -91.0077 | -44.2208 | -54.8983 | -19.1029 | -63.6741 | -61.7452 | -59.3492 | -53.6455
anatase101 | sphere | 150 | 282743.3388 | 14137166.9412 | -25 | -56.4671 | -44.5365 | -68.2454 | -60.2551 | -82.9037 | -22.9026 | -26.5143 | -42.8782 | -45.8476 | -35.0152 | -39.9274 | -54.6468 | -15.6616 | -45.7291 | -36.1988 | -31.6575 | -48.9577 | -18.2366 | -28.2454 | -49.0072 | -69.3921 | -29.0271 | -79.4966 | -50.8053 | -73.9271 | -44.2137 | -45.8088 | -27.1529 | -73.4694 | -77.2785 | -52.0063 | -53.3991 | -88.3782 | -45.6454 | -51.5215 | -18.9824 | -64.1441 | -53.1835 | -57.0874 | -50.7058
anatase101 | sphere | 150 | 282743.3388 | 14137166.9412 | 0 | -54.1295 | -49.0148 | -71.8938 | -63.0506 | -80.0319 | -20.1333 | -23.7124 | -46.421 | -44.9358 | -35.7045 | -33.9652 | -57.8051 | -14.7657 | -44.3795 | -34.5621 | -32.3555 | -51.5903 | -17.3375 | -31.4209 | -47.0029 | -67.6641 | -32.6337 | -77.7325 | -48.8887 | -75.8829 | -43.0114 | -44.474 | -27.3435 | -77.5255 | -83.8865 | -53.468 | -53.2235 | -83.7652 | -47.5878 | -47.539 | -18.8794 | -65.0541 | -46.682 | -54.8072 | -51.5426
anatase101 | sphere | 150 | 282743.3388 | 14137166.9412 | 25 | -54.0691 | -53.337 | -75.1399 | -64.5553 | -77.872 | -17.3981 | -20.8048 | -49.5258 | -43.7532 | -35.9715 | -33.3884 | -56.1152 | -13.8676 | -43.4878 | -33.2515 | -33.0205 | -54.156 | -16.4745 | -34.5089 | -46.6099 | -71.8117 | -36.3228 | -79.1078 | -47.0109 | -78.6509 | -41.5954 | -42.9619 | -27.5276 | -79.9199 | -88.97 | -54.8606 | -52.3482 | -81.3989 | -49.1322 | -42.8046 | -18.721 | -65.8759 | -48.2387 | -52.3762 | -53.6171
anatase101 | sphere | 150 | 282743.3388 | 14137166.9412 | 50 | -51.0581 | -59.6052 | -78.4446 | -65.7357 | -74.7815 | -14.3909 | -17.7349 | -53.7661 | -42.5072 | -36.8473 | -33.9981 | -56.7896 | -13.0752 | -42.1266 | -31.704 | -33.7546 | -55.7385 | -15.7171 | -38.4592 | -48.1184 | -70.6538 | -40.091 | -80.7193 | -47.9233 | -82.5543 | -40.2606 | -42.9032 | -27.8066 | -83.4782 | -93.9099 | -56.9409 | -52.8036 | -80.3515 | -50.8212 | -39.8508 | -18.6085 | -66.7107 | -50.1342 | -49.1885 | -56.3411
anatase101 | sphere | 200 | 502654.8246 | 33510321.6383 | -50 | -56.1134 | -38.4191 | -64.4168 | -57.5835 | -85.7776 | -25.5855 | -29.6616 | -39.6195 | -46.9867 | -34.974 | -47.393 | -54.4795 | -16.6239 | -47.0553 | -38.4622 | -30.6257 | -44.1613 | -19.2203 | -24.3931 | -52.7155 | -68.1713 | -25.6039 | -78.692 | -52.3524 | -69.6185 | -45.845 | -47.2126 | -27.0586 | -71.0768 | -72.2942 | -48.6616 | -56.4101 | -91.1373 | -44.0075 | -54.5881 | -19.1917 | -63.4184 | -62.0895 | -58.7298 | -53.5781
anatase101 | sphere | 200 | 502654.8246 | 33510321.6383 | -25 | -54.8234 | -43.7036 | -67.61 | -59.8429 | -85.1708 | -23.1043 | -26.6649 | -43.0901 | -46.2003 | -35.3736 | -40.1175 | -56.1362 | -15.6821 | -45.7064 | -35.8147 | -31.5366 | -49.753 | -18.298 | -28.5786 | -49.8394 | -67.02 | -29.1525 | -79.2076 | -50.3854 | -74.0272 | -44.4153 | -45.4325 | -27.2309 | -74.4591 | -77.9551 | -51.6189 | -56.8187 | -88.1318 | -45.6797 | -51.0564 | -19.0918 | -64.7933 | -54.2038 | -57.1002 | -50.7794
anatase101 | sphere | 200 | 502654.8246 | 33510321.6383 | 0 | -53.8995 | -47.7294 | -71.5956 | -63.2829 | -80.4033 | -20.5102 | -23.7569 | -46.3408 | -44.9064 | -35.6826 | -34.18 | -56.5311 | -14.847 | -44.5642 | -34.5611 | -31.975 | -50.8986 | -17.377 | -31.5452 | -46.9789 | -68.5384 | -32.7353 | -79.765 | -48.8685 | -76.881 | -43.1093 | -44.4721 | -27.4427 | -78.0948 | -85.6579 | -53.9259 | -53.2917 | -84.932 | -47.6231 | -47.4544 | -18.9155 | -65.1284 | -46.8461 | -54.4262 | -52.1087
anatase101 | sphere | 200 | 502654.8246 | 33510321.6383 | 25 | -52.634 | -52.9027 | -75.2416 | -64.7415 | -77.4219 | -17.5742 | -20.8683 | -51.138 | -44.092 | -36.3468 | -33.6083 | -57.2138 | -13.9288 | -43.7653 | -33.5017 | -32.8848 | -54.2134 | -16.5732 | -34.4491 | -45.315 | -69.5547 | -36.3968 | -79.3161 | -47.4488 | -78.888 | -41.6561 | -43.5782 | -27.6557 | -80.9558 | -90.7763 | -55.5706 | -55.2584 | -82.9821 | -49.2756 | -43.2504 | -18.8231 | -65.932 | -48.3751 | -53.9749 | -53.9695
anatase101 | sphere | 200 | 502654.8246 | 33510321.6383 | 50 | -50.8801 | -56.0091 | -79.1693 | -67.4742 | -74.6594 | -14.5889 | -17.5658 | -52.9835 | -42.8419 | -36.9067 | -34.0828 | -57.6637 | -13.1121 | -42.3075 | -31.5942 | -34.1699 | -57.0412 | -15.7865 | -37.4362 | -50.2882 | -67.4068 | -39.8621 | -80.9773 | -48.4808 | -82.0654 | -40.3024 | -42.787 | -27.8937 | -84.7242 | -94.7772 | -56.6921 | -52.3427 | -79.7769 | -50.6785 | -39.866 | -18.7245 | -67.1951 | -50.4105 | -49.8183 | -55.2453
rutile110 | sphere | 5 | 314.1593 | 523.5988 | -50 | -23.2598 | -7.1437 | -36.0488 | -27.0517 | -27.4807 | -17.4636 | -26.7294 | -12.5303 | -15.841 | -11.5771 | -39.2826 | -31.4273 | -9.5309 | -29.562 | -21.2113 | -2.9372 | -8.3822 | -9.154 | -17.4628 | -22.1963 | -38.0106 | -4.163 | -22.12 | -25.3911 | -15.6838 | -25.2314 | -20.2503 | -12.2273 | -17.1106 | -6.3221 | -11.1036 | -29.9716 | -49.9852 | -19.4568 | -35.2147 | -5.9768 | -27.2567 | -49.3724 | -26.9972 | -30.1996
rutile110 | sphere | 5 | 314.1593 | 523.5988 | -25 | -21.3799 | -6.1145 | -33.384 | -25.5874 | -25.01 | -15.0498 | -21.6208 | -10.364 | -13.8924 | -10.6455 | -32.7146 | -27.2384 | -8.5044 | -25.2006 | -19.6882 | -3.1034 | -8.249 | -7.6813 | -15.4129 | -20.1745 | -35.9738 | -5.9731 | -20.5067 | -22.4069 | -16.0766 | -22.5553 | -17.7366 | -11.8438 | -20.6054 | -5.9029 | -11.6128 | -25.6534 | -42.5677 | -17.7103 | -31.3243 | -5.3902 | -25.8083 | -42.7049 | -23.3635 | -26.902
rutile110 | sphere | 5 | 314.1593 | 523.5988 | 0 | -19.4436 | -5.8489 | -30.6863 | -23.1302 | -23.57 | -12.4872 | -16.8544 | -9.752 | -12.5746 | -10.2963 | -26.1412 | -24.3248 | -7.5279 | -21.0428 | -17.9158 | -3.3056 | -8.2637 | -6.3074 | -13.3012 | -18.4939 | -32.652 | -8.2747 | -19.5592 | -19.3933 | -16.7575 | -19.8584 | -15.2914 | -11.5276 | -23.5127 | -6.5411 | -12.6139 | -21.1309 | -37.656 | -16.2867 | -27.2938 | -4.8521 | -24.847 | -35.8747 | -20.2466 | -24.2668
rutile110 | sphere | 5 | 314.1593 | 523.5988 | 25 | -17.8558 | -6.54 | -27.6274 | -21.17 | -23.992 | -9.9415 | -12.4088 | -11.9115 | -11.4808 | -10.4163 | -19.2584 | -23.4145 | -6.6438 | -17.0061 | -16.4017 | -3.5181 | -8.4955 | -5.0491 | -11.2001 | -17.3186 | -30.0276 | -10.9889 | -19.4109 | -16.5811 | -17.9618 | -17.1733 | -13.0336 | -11.304 | -26.6641 | -8.3616 | -14.9069 | -16.8154 | -33.9761 | -15.5748 | -22.9914 | -4.3661 | -24.9526 | -28.7582 | -17.6455 | -24.2333
rutile110 | sphere | 5 | 314.1593 | 523.5988 | 50 | -16.1205 | -8.7125 | -26.2418 | -19.4074 | -26.7399 | -7.2884 | -8.5804 | -16.3534 | -10.4159 | -10.8999 | -12.2584 | -24.1772 | -5.8842 | -13.4266 | -14.6861 | -3.7566 | -9.1038 | -3.916 | -9.2946 | -16.3904 | -27.3976 | -13.982 | -19.8313 | -13.8051 | -19.4257 | -14.3823 | -11.0039 | -11.0266 | -29.2407 | -11.5112 | -19.5288 | -13.4456 | -30.2034 | -14.965 | -19.0121 | -3.9455 | -25.7348 | -20.9223 | -14.9676 | -25.1215
rutile110 | sphere | 10 | 1256.6371 | 4188.7902 | -50 | -31.8816 | -9.8869 | -42.9711 | -32.6348 | -37.7623 | -21.1123 | -31.6533 | -27.815 | -22.3597 | -15.2303 | -45.7225 | -40.498 | -12.9007 | -35.0915 | -26.6714 | -4.0223 | -11.3215 | -11.8948 | -20.8658 | -28.6222 | -39.8855 | -10.9503 | -28.7121 | -31.641 | -27.1664 | -31.9916 | -25.1584 | -16.4154 | -18.5282 | -9.8141 | -15.4108 | -33.6527 | -57.6849 | -25.0704 | -39.9399 | -7.9616 | -37.3744 | -63.8464 | -31.4956 | -39.6043
rutile110 | sphere | 10 | 1256.6371 | 4188.7902 | -25 | -30.1125 | -8.8132 | -40.7151 | -31.268 | -35.3001 | -18.5171 | -26.3354 | -23.5115 | -18.9951 | -14.4047 | -38.7062 | -36.4645 | -11.8196 | -30.8582 | -24.8552 | -4.3356 | -11.3168 | -10.3142 | -18.8174 | -25.6999 | -37.7126 | -17.3537 | -27.0609 | -28.764 | -28.2063 | -29.0476 | -22.4972 | -16.2201 | -20.9568 | -10.4596 | -16.2136 | -29.4434 | -52.6302 | -23.4844 | -35.9863 | -7.3881 | -35.8073 | -56.1585 | -28.9068 | -35.5991
rutile110 | sphere | 10 | 1256.6371 | 4188.7902 | 0 | -28.1074 | -8.3463 | -38.4645 | -29.4272 | -33.3951 | -15.8869 | -21.4922 | -18.7389 | -17.0975 | -14.2797 | -31.766 | -33.5487 | -10.7901 | -26.8208 | -23.1569 | -4.6468 | -11.4293 | -8.7805 | -16.7094 | -23.5138 | -36.571 | -22.9486 | -26.1399 | -25.9375 | -28.8351 | -26.0351 | -19.9153 | -15.778 | -23.5833 | -13.1483 | -17.4954 | -25.0483 | -49.5092 | -22.3265 | -31.8347 | -6.8419 | -35.4282 | -48.4846 | -26.4262 | -34.2736
rutile110 | sphere | 10 | 1256.6371 | 4188.7902 | 25 | -26.2027 | -8.8689 | -35.5625 | -27.8249 | -31.3548 | -13.1536 | -17.1029 | -17.1384 | -15.7484 | -14.6617 | -24.756 | -34.5412 | -9.7957 | -22.9524 | -21.2761 | -5.013 | -11.7658 | -7.2612 | -14.5522 | -21.8494 | -34.9669 | -28.2472 | -25.8421 | -23.0934 | -29.9775 | -23.0215 | -17.4227 | -15.6402 | -27.5395 | -18.9712 | -19.6495 | -21.3732 | -46.7529 | -22.1657 | -27.5653 | -6.3291 | -35.9633 | -40.9462 | -24.0361 | -34.7828
rutile110 | sphere | 10 | 1256.6371 | 4188.7902 | 50 | -24.357 | -11.0866 | -35.238 | -26.1496 | -30.0139 | -10.2166 | -13.2459 | -21.2971 | -14.5491 | -15.4269 | -17.668 | -35.4187 | -8.8898 | -19.3975 | -19.4102 | -5.4117 | -12.4956 | -5.8507 | -12.3759 | -20.6696 | -32.7318 | -35.0093 | -25.8996 | -20.3922 | -30.9828 | -19.7863 | -15.0742 | -15.2115 | -34.3191 | -27.079 | -23.5241 | -19.0078 | -43.1172 | -21.9081 | -23.4294 | -5.8558 | -36.529 | -33.0046 | -21.729 | -37.1447
rutile110 | sphere | 15 | 2827.4334 | 14137.1669 | -50 | -35.2362 | -11.0049 | -46.0312 | -35.8299 | -43.2192 | -21.9704 | -34.2824 | -31.8357 | -24.796 | -16.572 | -48.0071 | -43.9402 | -14.2363 | -37.3853 | -28.668 | -4.3215 | -12.475 | -13.0095 | -22.15 | -31.3715 | -41.7204 | -11.8683 | -31.7779 | -34.2881 | -29.8113 | -34.5335 | -26.9256 | -17.9854 | -19.7304 | -10.8493 | -17.3759 | -34.9071 | -58.1974 | -26.9967 | -41.1595 | -8.6342 | -41.2351 | -70.8355 | -34.2258 | -43.1573
rutile110 | sphere | 15 | 2827.4334 | 14137.1669 | -25 | -33.8928 | -10.0283 | -43.9927 | -34.4413 | -40.8905 | -19.341 | -28.5903 | -28.095 | -21.1351 | -15.7811 | -40.921 | -39.7632 | -13.1542 | -33.3065 | -27.0164 | -4.6995 | -12.5398 | -11.3817 | -20.061 | -28.2932 | -40.6257 | -14.9156 | -30.0936 | -31.4987 | -30.9073 | -31.4658 | -24.2983 | -17.7242 | -21.9558 | -12.4118 | -18.4518 | -30.5297 | -52.9712 | -25.0301 | -37.305 | -8.1057 | -40.5662 | -62.7651 | -31.8852 | -39.469
rutile110 | sphere | 15 | 2827.4334 | 14137.1669 | 0 | -31.9832 | -9.5377 | -41.5249 | -32.5694 | -38.5008 | -16.6448 | -23.5687 | -23.0664 | -18.9473 | -15.7388 | -33.9274 | -36.9213 | -12.0886 | -29.3505 | -25.2093 | -5.1061 | -12.7165 | -9.7666 | -18.027 | -25.6089 | -38.8312 | -19.3787 | -29.1697 | -28.6404 | -31.7584 | -28.5712 | -21.6637 | -17.5901 | -24.4415 | -17.5704 | -19.7809 | -26.3748 | -50.0528 | -24.1116 | -32.9981 | -7.5858 | -39.8479 | -54.5599 | -29.5693 | -36.7139
rutile110 | sphere | 15 | 2827.4334 | 14137.1669 | 25 | -30.1535 | -9.899 | -39.0413 | -31.2551 | -36.1752 | -13.8685 | -19.1008 | -19.7308 | -17.4357 | -16.19 | -26.8833 | -38.0184 | -11.0843 | -25.6663 | -23.3662 | -5.511 | -13.0874 | -8.2001 | -15.8288 | -23.7366 | -37.507 | -28.9442 | -28.804 | -25.8478 | -32.5226 | -25.2718 | -19.0919 | -17.2685 | -28.6529 | -24.8487 | -21.6786 | -22.9065 | -47.3984 | -23.7465 | -28.6266 | -7.0808 | -39.9731 | -46.8236 | -27.132 | -37.6817
rutile110 | sphere | 15 | 2827.4334 | 14137.1669 | 50 | -28.1003 | -12.0226 | -38.0148 | -29.4831 | -33.9753 | -10.979 | -15.0784 | -23.0389 | -16.2247 | -17.0207 | -19.7577 | -39.6731 | -10.1484 | -22.1803 | -21.5481 | -5.9321 | -13.8293 | -6.6964 | -13.6032 | -22.4847 | -35.9204 | -34.7081 | -28.7111 | -23.0772 | -33.4161 | -22.051 | -16.6287 | -16.956 | -35.4935 | -31.9095 | -24.8163 | -20.9633 | -44.178 | -24.1633 | -24.633 | -6.6141 | -40.539 | -38.7246 | -24.9252 | -39.9819
rutile110 | sphere | 20 | 5026.5482 | 33510.3216 | -50 | -37.3336 | -11.5591 | -47.4689 | -37.4124 | -47.1483 | -22.7331 | -35.7632 | -31.8102 | -25.435 | -17.256 | -49.2885 | -46.1135 | -14.9196 | -38.7692 | -29.7514 | -4.4375 | -13.1003 | -13.5648 | -22.8619 | -32.9135 | -41.9315 | -12.2848 | -33.536 | -35.8883 | -31.2135 | -35.8772 | -27.8932 | -18.7923 | -20.9789 | -11.6173 | -18.5642 | -35.586 | -58.6992 | -26.0014 | -41.8017 | -8.9894 | -44.2553 | -74.7616 | -35.7572 | -45.061
rutile110 | sphere | 20 | 5026.5482 | 33510.3216 | -25 | -35.7196 | -10.7625 | -45.6123 | -36.0062 | -44.5061 | -20.0278 | -29.8687 | -28.1013 | -22.1073 | -16.4805 | -42.1754 | -42.0687 | -13.8366 | -34.7537 | -28.1245 | -4.7965 | -13.1822 | -11.9426 | -20.7721 | -29.6155 | -40.8003 | -14.4675 | -31.8717 | -33.0129 | -31.505 | -32.7561 | -25.2138 | -18.5783 | -23.4703 | -13.9544 | -19.6873 | -31.114 | -52.6876 | -24.7401 | -37.7097 | -8.4604 | -43.2218 | -66.5771 | -33.4185 | -40.9916
rutile110 | sphere | 20 | 5026.5482 | 33510.3216 | 0 | -33.8623 | -10.2243 | -43.226 | -34.4392 | -42.0273 | -17.283 | -24.7636 | -23.46 | -19.8262 | -16.4604 | -35.0576 | -39.4173 | -12.7842 | -30.8873 | -26.4003 | -5.2716 | -13.3963 | -10.3141 | -18.654 | -26.8825 | -39.0995 | -18.073 | -30.8232 | -30.1956 | -32.4876 | -29.6646 | -22.5847 | -18.5002 | -26.1332 | -19.8098 | -21.0566 | -26.9094 | -49.3077 | -23.8323 | -33.4657 | -7.9637 | -42.6732 | -58.404 | -31.0776 | -38.0262
rutile110 | sphere | 20 | 5026.5482 | 33510.3216 | 25 | -32.1474 | -10.466 | -40.9804 | -32.858 | -39.7461 | -14.4581 | -20.1878 | -20.3631 | -18.3555 | -16.9965 | -28.0075 | -41.2581 | -11.7336 | -27.2402 | -24.4401 | -5.7121 | -13.8319 | -8.7011 | -16.4697 | -24.7483 | -37.7399 | -24.3203 | -30.3212 | -27.4328 | -32.8646 | -26.5608 | -19.9361 | -18.1036 | -29.7605 | -27.7271 | -22.8388 | -23.3381 | -46.959 | -24.1715 | -29.1359 | -7.4752 | -42.4578 | -50.1453 | -28.6982 | -38.6446
rutile110 | sphere | 20 | 5026.5482 | 33510.3216 | 50 | -30.411 | -12.3937 | -39.3205 | -31.1613 | -37.4262 | -11.505 | -16.0251 | -23.986 | -17.2758 | -17.8732 | -20.9524 | -41.6901 | -10.7855 | -23.7777 | -22.4876 | -6.2078 | -14.5809 | -7.1302 | -14.3086 | -23.3816 | -37.0426 | -34.1042 | -30.194 | -24.6663 | -34.2771 | -23.0754 | -17.4538 | -17.878 | -35.4441 | -34.6361 | -25.3744 | -21.1789 | -43.8292 | -24.3446 | -25.1806 | -7.0133 | -42.6033 | -41.9499 | -26.5867 | -40.8116
rutile110 | sphere | 25 | 7853.9816 | 65449.8469 | -50 | -38.4028 | -11.9355 | -48.5203 | -38.287 | -49.6976 | -23.2401 | -36.6273 | -31.7349 | -26.1869 | -17.6453 | -50.082 | -47.6689 | -15.3596 | -39.6106 | -30.657 | -4.4874 | -13.4715 | -13.9247 | -23.2764 | -33.5612 | -41.996 | -12.5596 | -34.5134 | -36.7899 | -32.6403 | -36.9769 | -28.5002 | -19.2385 | -21.9856 | -12.2035 | -19.2415 | -35.8498 | -58.9526 | -25.5911 | -42.1121 | -9.1779 | -45.7509 | -77.3484 | -36.8136 | -46.4458
rutile110 | sphere | 25 | 7853.9816 | 65449.8469 | -25 | -36.596 | -11.1084 | -46.5046 | -37.1638 | -46.8384 | -20.4927 | -30.7933 | -27.5613 | -22.4911 | -16.9073 | -42.8661 | -43.0119 | -14.2434 | -35.6599 | -28.5849 | -4.8962 | -13.5743 | -12.3026 | -21.2026 | -30.4458 | -40.5806 | -15.2581 | -32.7922 | -33.9714 | -32.4414 | -33.6058 | -25.7882 | -18.9995 | -24.704 | -15.369 | -20.4369 | -31.5264 | -52.3995 | -24.0691 | -38.0292 | -8.6683 | -45.0497 | -68.8606 | -34.3961 | -42.5427
rutile110 | sphere | 25 | 7853.9816 | 65449.8469 | 0 | -35.1244 | -10.725 | -44.3164 | -35.6968 | -44.1127 | -17.7204 | -25.4016 | -23.2838 | -20.3746 | -16.8612 | -35.7675 | -40.3894 | -13.1975 | -31.9261 | -26.7993 | -5.3886 | -13.8247 | -10.6415 | -19.0939 | -27.5992 | -38.9529 | -17.748 | -31.8235 | -31.1339 | -33.0764 | -30.6739 | -23.0879 | -18.8615 | -27.5162 | -22.0207 | -21.7146 | -27.2277 | -48.9364 | -23.9766 | -33.7849 | -8.194 | -44.8142 | -60.3859 | -32.0556 | -38.9189
rutile110 | sphere | 25 | 7853.9816 | 65449.8469 | 25 | -33.1415 | -10.9379 | -42.0087 | -33.8479 | -41.4746 | -14.8864 | -20.7543 | -20.8688 | -19.0653 | -17.4531 | -28.7603 | -41.3066 | -12.1664 | -28.3605 | -24.9186 | -5.8192 | -14.2493 | -9.0202 | -16.8987 | -25.4189 | -38.2797 | -23.1115 | -31.2501 | -28.2783 | -33.4677 | -27.166 | -20.475 | -18.6499 | -30.9989 | -30.158 | -23.6004 | -23.8666 | -46.3858 | -24.1694 | -29.4027 | -7.7092 | -44.3663 | -52.3698 | -29.7871 | -38.7397
rutile110 | sphere | 25 | 7853.9816 | 65449.8469 | 50 | -31.5008 | -12.7339 | -39.9331 | -32.4711 | -39.061 | -11.9105 | -16.743 | -24.333 | -17.9331 | -18.3941 | -21.6046 | -43.1847 | -11.1987 | -24.8681 | -23.0958 | -6.3396 | -15.0579 | -7.4264 | -14.7028 | -24.0023 | -37.6432 | -32.255 | -31.0696 | -25.5746 | -33.926 | -23.7911 | -17.931 | -18.5332 | -36.0345 | -36.9001 | -25.8749 | -21.644 | -43.294 | -24.423 | -25.5701 | -7.2583 | -44.5434 | -44.0742 | -27.1754 | -41.6813
rutile110 | sphere | 50 | 31415.9265 | 523598.7756 | -50 | -40.1847 | -12.846 | -50.3485 | -40.563 | -56.9515 | -24.3817 | -38.2258 | -31.4896 | -26.5727 | -18.5277 | -51.7012 | -49.8156 | -16.256 | -41.6526 | -32.1304 | -4.5104 | -14.2738 | -14.6968 | -24.1103 | -35.6387 | -41.4847 | -13.7822 | -36.9852 | -38.7882 | -42.8181 | -38.3148 | -29.6169 | -20.3774 | -25.5022 | -13.7977 | -20.9758 | -36.6281 | -60.373 | -23.8395 | -42.7679 | -9.5813 | -50.221 | -82.9319 | -38.3012 | -49.1053
rutile110 | sphere | 50 | 31415.9265 | 523598.7756 | -25 | -38.7749 | -12.1684 | -48.3219 | -39.0934 | -53.9494 | -21.5653 | -32.1336 | -27.6705 | -23.8377 | -17.7595 | -44.3871 | -45.2192 | -15.1369 | -37.8813 | -30.1719 | -4.9679 | -14.4368 | -13.0168 | -22.062 | -32.1744 | -39.706 | -16.1905 | -35.29 | -35.9494 | -42.4097 | -35.2683 | -26.9177 | -20.28 | -28.528 | -17.3355 | -22.1539 | -32.1101 | -51.9505 | -22.8108 | -38.6312 | -9.1088 | -49.1226 | -74.0166 | -36.1362 | -45.0196
rutile110 | sphere | 50 | 31415.9265 | 523598.7756 | 0 | -36.9064 | -11.7288 | -46.6835 | -37.8018 | -51.0747 | -18.7487 | -26.63 | -23.3835 | -22.0418 | -17.7812 | -37.2396 | -41.6289 | -14.051 | -34.2388 | -28.4068 | -5.4476 | -14.7129 | -11.3344 | -19.916 | -29.1641 | -39.237 | -18.571 | -34.2544 | -33.0891 | -41.7863 | -32.1821 | -24.2027 | -19.9357 | -31.5281 | -23.0873 | -23.5048 | -27.854 | -47.4508 | -22.4678 | -34.2822 | -8.6354 | -48.909 | -65.4613 | -33.5711 | -40.4968
rutile110 | sphere | 50 | 31415.9265 | 523598.7756 | 25 | -35.6685 | -11.8296 | -44.1992 | -36.5497 | -48.2062 | -15.8288 | -22.0552 | -21.3799 | -20.6876 | -18.3738 | -30.1666 | -41.497 | -13.0027 | -30.7548 | -26.3021 | -5.9732 | -15.1847 | -9.6738 | -17.7995 | -26.8418 | -38.5566 | -21.1256 | -33.6164 | -30.3104 | -41.8911 | -28.6529 | -21.5347 | -19.7993 | -34.8558 | -30.4263 | -25.0648 | -24.4685 | -45.0074 | -23.2033 | -30.1255 | -8.1906 | -48.4842 | -56.8687 | -31.1123 | -39.5377
rutile110 | sphere | 50 | 31415.9265 | 523598.7756 | 50 | -33.869 | -13.4239 | -41.5076 | -34.7195 | -45.2557 | -12.7887 | -18.0493 | -25.1586 | -19.3861 | -19.4736 | -23.0847 | -43.6233 | -12.0068 | -27.3842 | -24.3329 | -6.4982 | -16.0441 | -8.0319 | -15.571 | -25.1562 | -38.8617 | -25.5207 | -33.2127 | -27.5182 | -42.3539 | -25.2509 | -18.9932 | -19.6348 | -39.2837 | -37.8487 | -26.956 | -22.0466 | -42.2451 | -23.7852 | -26.2569 | -7.7538 | -48.2774 | -48.1487 | -28.5111 | -42.0317
rutile110 | sphere | 75 | 70685.8347 | 1767145.8676 | -50 | -40.7507 | -13.1738 | -50.8061 | -41.07 | -59.5242 | -24.7645 | -38.9478 | -31.4654 | -27.0177 | -18.8542 | -52.2394 | -51.0603 | -16.5823 | -42.3185 | -32.9475 | -4.5594 | -14.5577 | -14.9501 | -24.4285 | -36.4104 | -41.2479 | -13.9489 | -37.6334 | -39.4812 | -45.1753 | -38.8873 | -30.0047 | -20.6753 | -27.1011 | -14.6565 | -21.711 | -36.8194 | -60.8665 | -22.5814 | -42.9518 | -9.7051 | -51.037 | -84.9143 | -38.8183 | -50.053
rutile110 | sphere | 75 | 70685.8347 | 1767145.8676 | -25 | -39.2261 | -12.5856 | -48.6453 | -39.736 | -56.366 | -21.9529 | -32.9374 | -27.6142 | -24.516 | -18.0464 | -44.8695 | -46.0548 | -15.4546 | -38.6673 | -30.8058 | -5.0215 | -14.7144 | -13.2888 | -22.342 | -32.7905 | -40.1538 | -16.3164 | -36.2402 | -36.5973 | -44.9429 | -35.5856 | -27.2798 | -20.5784 | -30.2616 | -18.6817 | -22.7578 | -32.3445 | -52.1318 | -22.0886 | -38.7538 | -9.2443 | -50.4018 | -76.0074 | -36.497 | -45.7369
rutile110 | sphere | 75 | 70685.8347 | 1767145.8676 | 0 | -37.641 | -12.0975 | -46.7695 | -38.5719 | -53.5082 | -19.0787 | -27.343 | -23.6725 | -22.5831 | -18.0538 | -37.7078 | -41.9014 | -14.3659 | -35.1023 | -28.8608 | -5.4919 | -15.0389 | -11.6082 | -20.2455 | -29.705 | -39.227 | -18.7582 | -35.1295 | -33.7743 | -45.2579 | -32.3582 | -24.5842 | -20.4318 | -33.3337 | -24.244 | -24.254 | -28.0778 | -46.9778 | -22.1007 | -34.6657 | -8.7866 | -50.0244 | -67.001 | -34.2042 | -41.4851
rutile110 | sphere | 75 | 70685.8347 | 1767145.8676 | 25 | -36.3114 | -12.1029 | -44.6421 | -37.0121 | -50.6784 | -16.181 | -22.512 | -21.6173 | -21.2629 | -18.7006 | -30.6376 | -42.1202 | -13.2858 | -31.6234 | -26.8669 | -6.0062 | -15.51 | -9.905 | -18.064 | -27.1963 | -39.0758 | -21.4779 | -34.4872 | -30.9675 | -45.0185 | -29.2053 | -21.8608 | -20.1108 | -36.6514 | -31.2271 | -25.829 | -24.4576 | -44.5781 | -22.647 | -30.2357 | -8.3461 | -49.5576 | -58.3597 | -31.4662 | -39.7061
rutile110 | sphere | 75 | 70685.8347 | 1767145.8676 | 50 | -34.6093 | -13.6451 | -42.5071 | -35.34 | -47.8163 | -13.1042 | -18.4731 | -25.4115 | -19.8644 | -19.6875 | -23.6141 | -42.9164 | -12.2905 | -28.209 | -24.8199 | -6.5433 | -16.384 | -8.2304 | -15.8599 | -25.5564 | -39.8069 | -25.0664 | -34.0497 | -28.1089 | -44.7324 | -25.8081 | -19.3108 | -20.0095 | -40.6788 | -38.9558 | -27.4818 | -22.1275 | -41.5753 | -23.081 | -26.4022 | -7.9205 | -49.448 | -49.7537 | -29.1645 | -41.7507
rutile110 | sphere | 100 | 125663.7061 | 4188790.2048 | -50 | -41.1379 | -13.3636 | -50.9224 | -41.6691 | -60.8813 | -24.9532 | -39.1542 | -31.1342 | -27.2968 | -18.98 | -52.4615 | -51.5286 | -16.7391 | -42.7276 | -32.6884 | -4.53 | -14.688 | -15.1189 | -24.5532 | -36.4915 | -41.1197 | -14.0586 | -38.1287 | -39.7713 | -47.4387 | -39.3179 | -30.1904 | -21.0246 | -27.9554 | -15.0631 | -21.9596 | -36.9595 | -61.3914 | -22.5739 | -42.9866 | -9.7771 | -52.0207 | -85.8159 | -39.2072 | -50.3696
rutile110 | sphere | 100 | 125663.7061 | 4188790.2048 | -25 | -39.7099 | -12.7455 | -49.1345 | -40.2152 | -57.6092 | -22.1314 | -33.112 | -27.2578 | -24.5397 | -18.266 | -45.1516 | -46.8832 | -15.6102 | -39.0318 | -30.9811 | -5.0102 | -14.8892 | -13.4126 | -22.4652 | -32.9228 | -39.9675 | -16.2185 | -36.6773 | -36.9726 | -47.597 | -35.9233 | -27.4613 | -20.8379 | -31.1775 | -19.2167 | -23.1184 | -32.4541 | -52.263 | -21.8838 | -38.912 | -9.3236 | -50.898 | -76.9638 | -36.5203 | -46.1335
rutile110 | sphere | 100 | 125663.7061 | 4188790.2048 | 0 | -38.0561 | -12.3196 | -47.0751 | -38.9038 | -54.6947 | -19.2606 | -27.5123 | -23.4593 | -23.0098 | -18.1998 | -37.9516 | -41.7772 | -14.5022 | -35.4674 | -29.0648 | -5.5424 | -15.1779 | -11.7088 | -20.4411 | -29.9323 | -39.2894 | -18.8022 | -35.5761 | -34.0898 | -47.1665 | -32.5043 | -24.7594 | -20.5902 | -34.3844 | -24.9698 | -24.4792 | -28.1444 | -46.8985 | -21.7536 | -34.7941 | -8.8714 | -50.5938 | -68.1455 | -34.2301 | -41.7198
rutile110 | sphere | 100 | 125663.7061 | 4188790.2048 | 25 | -36.4093 | -12.3077 | -45.2814 | -37.4974 | -51.6343 | -16.3203 | -22.8138 | -21.8378 | -21.4521 | -18.8749 | -30.835 | -40.3494 | -13.4363 | -32.1168 | -26.8515 | -6.0597 | -15.6841 | -10.0187 | -18.238 | -27.5008 | -39.1659 | -21.6642 | -34.961 | -31.2302 | -47.9607 | -29.4412 | -22.0637 | -20.3969 | -37.6595 | -31.7756 | -26.0161 | -24.4951 | -44.0142 | -22.3335 | -30.3619 | -8.4342 | -50.5735 | -59.3472 | -31.6398 | -40.4743
rutile110 | sphere | 100 | 125663.7061 | 4188790.2048 | 50 | -34.6733 | -13.7801 | -42.7359 | -35.7691 | -48.8463 | -13.2411 | -18.6601 | -25.3551 | -20.1787 | -19.9006 | -23.9113 | -42.8655 | -12.4379 | -28.6634 | -25.0036 | -6.5819 | -16.5541 | -8.3422 | -15.9851 | -25.7418 | -40.206 | -25.2724 | -34.4219 | -28.4422 | -47.214 | -26.2468 | -19.5049 | -20.3295 | -41.6375 | -39.5925 | -27.8418 | -22.289 | -41.62 | -23.0898 | -26.4199 | -7.9998 | -50.6317 | -50.8191 | -28.8993 | -41.9942
rutile110 | sphere | 150 | 282743.3388 | 14137166.9412 | -50 | -41.4212 | -13.5331 | -51.2287 | -41.8011 | -61.8599 | -25.156 | -39.5966 | -30.8655 | -27.5766 | -19.1353 | -52.8078 | -51.6306 | -16.9055 | -43.0789 | -33.0886 | -4.569 | -14.8214 | -15.2172 | -24.7108 | -36.6664 | -41.1214 | -13.6828 | -38.4979 | -40.216 | -48.3062 | -39.5453 | -30.3724 | -21.1274 | -28.8634 | -15.6643 | -22.3717 | -36.9811 | -61.6215 | -21.9541 | -42.9973 | -9.8575 | -52.1728 | -87.0689 | -39.4461 | -51.4018
rutile110 | sphere | 150 | 282743.3388 | 14137166.9412 | -25 | -39.7117 | -12.9026 | -49.5394 | -40.595 | -58.7768 | -22.3283 | -33.3164 | -27.3755 | -24.7417 | -18.2884 | -45.415 | -46.8671 | -15.7742 | -39.4301 | -31.2655 | -5.0507 | -15.0326 | -13.5414 | -22.6748 | -33.1839 | -39.8094 | -16.3361 | -37.1028 | -37.3294 | -48.3099 | -36.0572 | -27.6526 | -21.0332 | -32.0932 | -19.95 | -23.4745 | -32.5745 | -52.5543 | -21.7958 | -38.9692 | -9.3791 | -51.6416 | -78.2265 | -36.8953 | -46.7451
rutile110 | sphere | 150 | 282743.3388 | 14137166.9412 | 0 | -38.4034 | -12.4697 | -47.5652 | -39.2306 | -55.7838 | -19.406 | -27.6711 | -23.4956 | -23.0779 | -18.3941 | -38.288 | -42.152 | -14.6612 | -35.9313 | -29.3983 | -5.5314 | -15.3304 | -11.8396 | -20.57 | -30.1412 | -39.3041 | -18.9633 | -36.0828 | -34.4191 | -48.1711 | -32.9199 | -24.9284 | -20.8189 | -35.4608 | -25.8022 | -24.8184 | -28.2211 | -46.5755 | -21.5435 | -34.8278 | -8.9349 | -51.1399 | -68.9173 | -34.6359 | -42.2439
rutile110 | sphere | 150 | 282743.3388 | 14137166.9412 | 25 | -36.7241 | -12.5419 | -45.4572 | -37.7579 | -52.8214 | -16.4784 | -22.9822 | -21.784 | -21.6357 | -19.0773 | -31.1484 | -40.5481 | -13.5979 | -32.5223 | -27.1172 | -6.0601 | -15.8516 | -10.1247 | -18.4171 | -27.5963 | -39.4943 | -21.7469 | -35.252 | -31.6399 | -48.9733 | -29.7082 | -22.2473 | -20.6507 | -38.7428 | -32.4231 | -26.4533 | -24.5631 | -43.8579 | -22.1612 | -30.464 | -8.514 | -51.0759 | -60.3691 | -31.9151 | -39.8663
rutile110 | sphere | 150 | 282743.3388 | 14137166.9412 | 50 | -35.1628 | -13.881 | -43.3073 | -36.3364 | -49.7434 | -13.3553 | -18.8962 | -25.3582 | -20.2478 | -20.0803 | -24.1231 | -42.2459 | -12.5839 | -29.0517 | -25.1897 | -6.6085 | -16.724 | -8.4657 | -16.1457 | -26.0761 | -40.6042 | -24.8941 | -34.8621 | -28.7773 | -47.6618 | -26.3284 | -19.6866 | -20.4265 | -42.5772 | -40.4761 | -27.9651 | -22.0959 | -41.2642 | -22.2241 | -26.6738 | -8.0881 | -51.0111 | -51.6484 | -29.3638 | -42.6001
rutile110 | sphere | 200 | 502654.8246 | 33510321.6383 | -50 | -41.5597 | -13.6216 | -51.3891 | -41.9948 | -62.4218 | -25.2435 | -39.6597 | -31.0187 | -27.5025 | -19.2026 | -52.9396 | -52.0547 | -16.9954 | -43.3037 | -33.0916 | -4.5476 | -14.8897 | -15.2705 | -24.7671 | -37.2009 | -41.2687 | -13.9467 | -38.7347 | -40.3099 | -47.4268 | -39.7225 | -30.4784 | -21.2608 | -29.2904 | -15.8474 | -22.5987 | -37.0735 | -61.7635 | -22.0083 | -43.1625 | -9.8815 | -52.8201 | -87.3475 | -39.3818 | -51.0368
rutile110 | sphere | 200 | 502654.8246 | 33510321.6383 | -25 | -40.1593 | -13.0399 | -49.8586 | -40.725 | -59.4361 | -22.4137 | -33.2958 | -27.5561 | -24.7397 | -18.4014 | -45.5017 | -46.8298 | -15.8497 | -39.6548 | -31.2485 | -5.0406 | -15.0792 | -13.5947 | -22.717 | -33.3689 | -40.166 | -16.1539 | -37.3738 | -37.4648 | -48.3301 | -36.3195 | -27.7867 | -21.0459 | -32.6357 | -20.2896 | -23.7028 | -32.5989 | -52.5695 | -21.4462 | -39.1195 | -9.4189 | -52.5642 | -78.3961 | -36.7063 | -46.7946
rutile110 | sphere | 200 | 502654.8246 | 33510321.6383 | 0 | -38.5529 | -12.5535 | -47.8743 | -39.3701 | -56.2718 | -19.5287 | -27.899 | -23.5503 | -23.2239 | -18.4538 | -38.3594 | -42.0176 | -14.7627 | -36.1401 | -29.5777 | -5.5195 | -15.4215 | -11.8746 | -20.6405 | -30.2489 | -39.4379 | -19.2795 | -36.3869 | -34.6006 | -47.5572 | -33.0204 | -25.0775 | -20.8672 | -35.9168 | -26.1539 | -24.9866 | -28.2551 | -46.4549 | -21.2923 | -34.872 | -8.9871 | -51.4919 | -69.5217 | -34.6178 | -42.3642
rutile110 | sphere | 200 | 502654.8246 | 33510321.6383 | 25 | -36.8727 | -12.5881 | -45.6276 | -37.8475 | -53.2621 | -16.5746 | -23.0046 | -21.7504 | -21.7936 | -19.1378 | -31.2845 | -40.3059 | -13.6678 | -32.6947 | -27.4401 | -6.0778 | -15.9476 | -10.2268 | -18.4644 | -27.7192 | -39.5708 | -21.6765 | -35.639 | -31.8215 | -48.722 | -29.6977 | -22.3374 | -20.8382 | -39.2844 | -32.8864 | -26.5343 | -24.5796 | -43.6591 | -21.8748 | -30.5307 | -8.559 | -51.5059 | -60.9113 | -32.0849 | -39.9736
rutile110 | sphere | 200 | 502654.8246 | 33510321.6383 | 50 | -35.2637 | -13.9537 | -43.5229 | -36.3809 | -50.0902 | -13.459 | -19.0544 | -25.3928 | -20.5304 | -20.099 | -24.3212 | -41.9844 | -12.6215 | -29.3018 | -25.3003 | -6.6236 | -16.8018 | -8.4942 | -16.2113 | -26.1151 | -40.5886 | -24.9375 | -35.0363 | -28.8814 | -48.7671 | -26.5204 | -19.7614 | -20.5476 | -43.1167 | -41.0434 | -28.3564 | -22.0716 | -41.0289 | -22.3539 | -26.6242 | -8.1299 | -51.5354 | -51.7784 | -29.2211 | -41.9831