## Sheet1
ID | H2O (g) | NaOH (g) | CaCO3 (g) | H2O (wt.%) | NaOH (wt.%) | CaCO3 (wt.%) | Conversion (%) | NaOH used (%) | Process A (kJ/kg) | Process B (kJ/kg)
1 | 67.53 | 46.05 | 10.03 | 54.6 | 37.3 | 8.1 | 96 | 16.7 | 51820 | 42201
2 | 63.02 | 56.04 | 10.02 | 48.8 | 43.4 | 7.8 | 95.6 | 13.7 | 55559 | 50595
3 | 223.32 | 100.02 | 10 | 67 | 30 | 3 | 93 | 7.4 | 132745 | 129418
4 | 135.03 | 92.17 | 10 | 56.9 | 38.9 | 4.2 | 90.6 | 7.9 | 101810 | 95001
5 | 15.04 | 12.01 | 9.98 | 40.6 | 32.4 | 27 | 86 | 57.1 | 19400 | 15771
6 | 10.03 | 10.03 | 10.06 | 33.3 | 33.3 | 33.4 | 83.7 | 67.1 | 16677 | 14161
7 | 45.04 | 36.08 | 10.06 | 49.4 | 39.6 | 11 | 81.1 | 18.1 | 45470 | 39353
8 | 20.06 | 12.06 | 10 | 47.6 | 28.6 | 23.7 | 78.7 | 52.2 | 22495 | 16803
9 | 20.08 | 19.98 | 9.89 | 40.2 | 40 | 19.8 | 78.5 | 31.1 | 27592 | 24906
10 | 30.04 | 24.03 | 9.97 | 46.9 | 37.5 | 15.6 | 78.1 | 25.9 | 33963 | 28900
11 | 60.03 | 30.07 | 10.08 | 59.9 | 30 | 10.1 | 78.1 | 20.9 | 49096 | 38941
12 | 12.07 | 12.07 | 10 | 35.4 | 35.4 | 29.3 | 77.7 | 51.4 | 19533 | 16976
13 | 15.04 | 10.05 | 9.98 | 42.9 | 28.7 | 28.5 | 73.8 | 58.6 | 20131 | 15503
14 | 30.01 | 20.04 | 10 | 50 | 33.4 | 16.7 | 70.6 | 28.2 | 33998 | 26972
15 | 40.04 | 25.04 | 10.06 | 53.3 | 33.3 | 13.4 | 70 | 22.5 | 41864 | 32582
16 | 87.53 | 27.51 | 10.02 | 70 | 22 | 8 | 69.3 | 20.2 | 65149 | 55759
17 | 25 | 15.06 | 10.03 | 49.9 | 30.1 | 20 | 69.2 | 36.9 | 28787 | 21752
18 | 20.06 | 14.98 | 10.08 | 44.5 | 33.2 | 22.3 | 69.1 | 37.2 | 26479 | 21613
19 | 8.02 | 8.06 | 10.02 | 30.7 | 30.9 | 38.4 | 69 | 68.6 | 16457 | 13961
20 | 15.05 | 15.01 | 9.99 | 37.6 | 37.5 | 24.9 | 67.8 | 36.1 | 24757 | 22120
21 | 40 | 20.01 | 9.97 | 57.2 | 28.6 | 14.2 | 67.4 | 26.9 | 39894 | 29372
22 | 13.5 | 11.99 | 10.03 | 38 | 33.8 | 28.2 | 66.3 | 44.4 | 22182 | 18900
23 | 12.09 | 9.99 | 9.97 | 37.7 | 31.2 | 31.1 | 62.8 | 50.1 | 20885 | 17289
24 | 7.03 | 8.03 | 10.02 | 28 | 32 | 40 | 61.4 | 61.2 | 17080 | 15053
25 | 14.06 | 12.98 | 9.99 | 38 | 35.1 | 27 | 59.6 | 36.6 | 25027 | 21851
26 | 10.02 | 8.05 | 10.03 | 35.7 | 28.6 | 35.7 | 58.5 | 58.2 | 19144 | 15569
27 | 10.05 | 12 | 10.02 | 31.3 | 37.4 | 31.2 | 57.6 | 38.4 | 22624 | 21061
28 | 30.02 | 15.04 | 10.01 | 54.5 | 27.3 | 18.2 | 55.2 | 29.4 | 37066 | 26446
29 | 8.06 | 10.07 | 10.07 | 28.6 | 35.7 | 35.7 | 53.3 | 42.6 | 20919 | 19488
30 | 15.03 | 8.01 | 9.98 | 45.5 | 24.3 | 30.2 | 52.5 | 52.3 | 23467 | 16777
31 | 20.02 | 13.02 | 10.04 | 46.5 | 30.2 | 23.3 | 52.2 | 32.2 | 30963 | 24201
32 | 15.09 | 11.06 | 10.04 | 41.7 | 30.6 | 27.7 | 51.9 | 37.7 | 26387 | 21389
33 | 12.02 | 8.08 | 10.03 | 39.9 | 26.8 | 33.3 | 51.9 | 51.5 | 21854 | 16961
34 | 9.98 | 11.44 | 10 | 31.8 | 36.4 | 31.8 | 51.1 | 35.7 | 24044 | 22307
35 | 15.02 | 20.06 | 10.01 | 33.3 | 44.5 | 22.2 | 48.5 | 19.3 | 36627 | 37114
36 | 25.01 | 13 | 10.05 | 52 | 27 | 20.9 | 47.4 | 29.3 | 36544 | 26106
37 | 25.01 | 11.99 | 12.03 | 51 | 24.5 | 24.5 | 46.1 | 36.9 | 31584 | 21714
38 | 15.04 | 13.09 | 10.02 | 39.4 | 34.3 | 26.3 | 45.9 | 28.1 | 31023 | 27048
39 | 50.03 | 64.99 | 10 | 40 | 52 | 8 | 45.4 | 5.6 | 109573 | 118442
40 | 30.06 | 11.99 | 10 | 57.8 | 23 | 19.2 | 41.7 | 27.8 | 43328 | 32892
41 | 20 | 11.04 | 10.05 | 48.7 | 26.9 | 24.5 | 40.8 | 29.7 | 35204 | 25809
42 | 40.16 | 15.05 | 10.04 | 61.5 | 23.1 | 15.4 | 39.4 | 21 | 56788 | 46950
43 | 26.05 | 13.02 | 10.02 | 53.1 | 26.5 | 20.4 | 38.2 | 23.5 | 44541 | 34196
44 | 7.02 | 10.07 | 10.02 | 25.9 | 37.1 | 37 | 31.9 | 25.4 | 29112 | 29372
45 | 20.01 | 8.05 | 10.02 | 52.5 | 21.1 | 26.3 | 31.9 | 31.8 | 38661 | 28054
46 | 5.02 | 12.06 | 10.02 | 18.5 | 44.5 | 37 | 31.8 | 21.1 | 30282 | 34400
47 | 12.05 | 15.05 | 10.09 | 32.4 | 40.5 | 27.1 | 30.1 | 16.1 | 43237 | 43557
48 | 40.05 | 12.08 | 10.07 | 64.4 | 19.4 | 16.2 | 29.4 | 19.6 | 68479 | 59295
49 | 50.02 | 15.03 | 10.07 | 66.6 | 20 | 13.4 | 28.7 | 15.4 | 85652 | 77733
50 | 10.03 | 15 | 10.01 | 28.6 | 42.8 | 28.6 | 28.5 | 15.2 | 43223 | 45866
51 | 21.35 | 35.33 | 10.03 | 32 | 53 | 15 | 27.7 | 6.3 | 91714 | 105497
52 | 10.04 | 15 | 12.09 | 27 | 40.4 | 32.6 | 26.7 | 17.2 | 39082 | 41092
53 | 6.06 | 14.98 | 10 | 19.5 | 48.3 | 32.2 | 26.3 | 14 | 41689 | 49459
54 | 25.05 | 8.04 | 10.14 | 57.9 | 18.6 | 23.5 | 21.1 | 21.3 | 61457 | 51852
55 | 13.51 | 15.98 | 9.98 | 34.2 | 40.5 | 25.3 | 20.7 | 10.4 | 64340 | 65424
56 | 50 | 12.03 | 9.99 | 69.4 | 16.7 | 13.9 | 19.8 | 13.1 | 114640 | 109717
57 | 30.02 | 10.03 | 10.04 | 59.9 | 20 | 20 | 19.7 | 15.8 | 78272 | 69767
58 | 5.02 | 10.05 | 10.01 | 20 | 40.1 | 39.9 | 16.5 | 13.1 | 45749 | 52442
59 | 30.01 | 8.04 | 9.99 | 62.5 | 16.7 | 20.8 | 16.1 | 16 | 88728 | 81088
60 | 10.06 | 16.95 | 10.03 | 27.2 | 45.8 | 27.1 | 15.4 | 7.3 | 79913 | 91569
61 | 8.04 | 15.04 | 9.99 | 24.3 | 45.5 | 30.2 | 13.5 | 7.2 | 79079 | 93031
62 | 4.03 | 12.06 | 10.02 | 15.4 | 46.2 | 38.4 | 12.3 | 8.2 | 64061 | 81798
63 | 40.04 | 10.06 | 10.03 | 66.6 | 16.7 | 16.7 | 12.1 | 9.6 | 148911 | 148717
64 | 5.06 | 8.03 | 10.04 | 21.9 | 34.7 | 43.4 | 12 | 12 | 52248 | 57204
65 | 7.07 | 11.99 | 9.98 | 24.3 | 41.3 | 34.4 | 11.1 | 7.4 | 78397 | 89878
66 | 4.1 | 15.02 | 10.01 | 14.1 | 51.6 | 34.4 | 11.1 | 5.9 | 83320 | 112158
67 | 4.03 | 9.96 | 10.05 | 16.8 | 41.4 | 41.8 | 10 | 8.1 | 67046 | 82944
68 | 40 | 8 | 9.99 | 69 | 13.8 | 17.2 | 7.5 | 7.5 | 224088 | 240740
69 | 50.03 | 10.03 | 10.05 | 71.4 | 14.3 | 14.3 | 7.3 | 5.8 | 283156 | 318669
70 | 10.12 | 19 | 10.03 | 25.8 | 48.5 | 25.6 | 7.2 | 3.1 | 174822 | 217207
71 | 50 | 7.99 | 10 | 73.5 | 11.8 | 14.7 | 3.5 | 3.5 | 549782 | 767729