## metal WA v WAS characterisation
Metal | Sorbent | Mass per unit mass of sorbent (g/kg) | log scale
P | WA | 47.74816 | 1.678957
P | WAS | 61.96465 | 1.792144
P | WAR | 55.44074 | 1.743829
P | WASR | 72.8313 | 1.862318
N | WA | 2.19 | 0.3404441
N | WAS | 2.36 | 0.372912
N | WAR | 2.69 | 0.4297523
N | WASR | 2.3 | 0.3617278
S | WA | 12.34 | 1.091315
S | WAS | 14.57 | 1.16346
S | WAR | 5 | 0.69897
S | WASR | 6.49 | 0.8122447
Ca | WA | 177.9008 | 2.250178
Ca | WAS | 214.983 | 2.332404
Ca | WAR | 196.1051 | 2.292489
Ca | WASR | 238.1468 | 2.376845
K | WA | 29.57388 | 1.470908
K | WAS | 13.50664 | 1.130547
K | WAR | 11.93086 | 1.076672
K | WASR | 28.82672 | 1.459795
Mg | WA | 4.494082 | 0.652641
Mg | WAS | 5.097265625 | 0.7073373
Mg | WAR | 4.823457 | 0.6833584
Mg | WASR | 5.159733 | 0.7126272
Na | WA | 32.17612 | 1.507534
Na | WAS | 19.0140625 | 1.279075
Na | WAR | 16.70556 | 1.222861
Na | WASR | 33.01298 | 1.518685

## nutrient leaching data
PO43- |  | SO42- |  | NO3- | SD
WASGr | SD | WASGr | SD | WASGr
0.8546667 | 0.0430155 | 0 | 0 | 43.535 | 2.882203
0.59 | 0.1425342 | 245.474 | 9.388734 | 5.920333 | 0.2883094
0.489 | 0.1950308 | 142.3797 | 12.15235 | 2.997333 | 0.2826665
0.3906667 | 0.2248829 | 82.53567 | 5.553138 | 1.518 | 0.1001948
0.343 | 0.1541493 | 58.66967 | 4.570716 | 0.957 | 0.2282959
0.26 | 0.1357645 | 41.118 | 4.99215 | 0.6253333 | 0.1275552
0 | 0 | 29.755 | 5.290541 | 0.437 | 0.08478797
0 | 0 | 15.44667 | 2.824528 | 0.342 | 0
PO43- |  | SO42- |  | NO3- | SD
WAGr | SD | WAGr | SD | WAGr
0.7226667 | 0.1559947 | 0 | 0 | 45.98867 | 14.58107
0.369 | 0.3084526 | 213.237 | 91.48877 | 5.453333 | 3.164141
0.3053333 | 0.1403187 | 139.341 | 15.16061 | 2.961333 | 0.1921362
0 | 0 | 60.072 | 30.10386 | 1.072 | 0.440242
0 | 0 | 58.39867 | 8.715735 | 3.606333 | 4.406638
0 | 0 | 38.12967 | 3.014165 | 0.597 | 0.1732772
0 | 0 | 18.29967 | 8.975966 | 1.6885 | 1.888682
0 | 0 | 31.92633 | 20.6806 | 0.6945 | 0.5395225
PO43- |  | SO42- |  | NO3- | SD
WA | SD | WA | SD | WA
0.827 | 0.3855606 | 0 | 0 | 45.16333 | 11.12946
0.3636667 | 0.1111321 | 301.5615 | 126.9151 | 10.811 | 5.872397
0.456 | 0.215446 | 232.28 | 98.98691 | 4.877333 | 2.472587
0.365 | 0.1775528 | 114.0427 | 44.01035 | 1.777333 | 1.001537
0.4415 | 0.03323402 | 71.03367 | 23.65919 | 1.048333 | 0.4346784
0.3085 | 0.1732412 | 45.842 | 11.49939 | 0.6526667 | 0.2729786
0.2113333 | 0.06123997 | 28.665 | 4.663273 | 0.3783333 | 0.08931592
0.293 | 0 | 15.55667 | 1.948277 | 0 | 0
PO43- |  | SO42- |  | NO3- | SD
WAS | SD | WAS | SD | WAS
0.6833333 | 0.2202756 | 551.961 | 0 | 25.031 | 7.562293
0.4746667 | 0.08859646 | 529.439 | 47.23423 | 13.93933 | 2.658908
0.2993333 | 0.04852147 | 347.8377 | 77.18665 | 6.932333 | 2.671043
0.2186667 | 0.02857155 | 171.794 | 35.80962 | 2.552 | 0.547843
0.2096667 | 0.01817507 | 102.19 | 6.506965 | 1.544333 | 0.2190304
0.1903333 | 0.02663331 | 57.04667 | 3.939357 | 1.017333 | 0.08680054
0.2193333 | 0.05105226 | 29.232 | 3.705291 | 0.678 | 0.1069252
0.1813333 | 0.03256276 | 13.30067 | 2.535145 | 0.4306667 | 0.02793445

## removal rinsed w dilution
| Cd % immobilised | Sd | Pb % immobilised | Sd | Zn % immobilised | Sd | Cu % immobilised
WAGr 0 | 97.64% | 0.02225289 | 92.43% | 0.03256401 | 95.89% | 0.01835364 | 95.25% | 0.03228217
WAGr 200 | 100% | 0 | 99.24% | 0.001545419 | 97.97% | 0.004101151 | 99.28% | 0.002635152
WAGr 800 | 100% | 0 | 98.93% | 0.004721334 | 98.26% | 0.0011839 | 98.24% | 0.008428685
WASGr 0 | 96.53% | 0.02606057 | 92.18% | 0.03107536 | 94.83% | 0.02228544 | 93.8% | 0.04096076
WASGr 200 | 100% | 0 | 98.99% | 0.001784497 | 98.02% | 0.0006835252 | 99.02% | 0.0007308597
WASGr 800 | 100% | 0 | 97.92% | 0.009651141 | 98.07% | 0.004482174 | 97.26% | 0.009501176
WA 0 | 100% | 0 | 96.28% | 0.0008922483 | 98.65% | 0.0006835252 | 99.28% | 0.0007308597
WA 200 | 100% | 0 | 98.86% | 0.002676745 | 98.26% | 0 | 99.43% | 0.0007308597
WA 800 | 100% | 0 | 98.8% | 0.0008922483 | 98.26% | 0.0011839 | 98.5% | 0.001461719
WAS 0 | 100% | 0 | 99.18% | 0.004967828 | 97.97% | 0.0011839 | 99.38% | 0.00334922
WAS 200 | 100% | 0 | 99.18% | 0.004967828 | 97.97% | 0.0011839 | 99.38% | 0.00334922
WAS 800 | 100% | 0 | 98.42% | 0.003568993 | 97.25% | 0.005160502 | 99.33% | 0.0007308597

## EC and pH data.
|  | pH | SD | DI 7.9 |  |  | pH | SD | DI 7.9 |  |  | pH | SD | DI 7.9 |  | pH | SD | DI 7.9
Sample | mL | WA |  | delta pH |  | WAS |  | delta pH |  | WAGr |  | delta pH |  | WASGr |  | delta pH
1 | 25 | 9.323333 | 0.1562761 | 1.423333 |  | 8.863333 | 0.111455 | 0.9633333 |  | 8.7 | 0.294392 | 0.8 |  | 8.513333 | 0.1966949 | 0.6133333
2 | 50 | 10.29333 | 0.2397684 | 2.393333 |  | 9.34 | 0.5028585 | 1.44 |  | 9.533333 | 0.518545 | 1.633333 |  | 9.476667 | 0.500755 | 1.576667
3 | 75 | 10.54 | 0.2808321 | 2.64 |  | 9.646667 | 0.3376718 | 1.746667 |  | 10.1 | 0.2160247 | 2.2 |  | 10.00333 | 0.2868604 | 2.103333
4 | 100 | 10.62333 | 0.2332857 | 2.723333 |  | 9.893333 | 0.3419877 | 1.993333 |  | 10.1 | 0.2160247 | 2.2 |  | 10.14667 | 0.387241 | 2.246667
5 | 125 | 10.65667 | 0.2842925 | 2.756667 |  | 9.95 | 0.4010819 | 2.05 |  | 10.1 | 0.2160247 | 2.2 |  | 10.34333 | 0.341207 | 2.443333
6 | 150 | 10.78333 | 0.1391242 | 2.883333 |  | 10.275 | 0.275 | 2.375 |  | 10.13333 | 0.1247219 | 2.233333 |  | 10.29 | 0.364783 | 2.39
7 | 175 | 10.73333 | 0.2043418 | 2.833333 |  | 10.11333 | 0.4164399 | 2.213333 |  | 10.16667 | 0.04714045 | 2.266667 |  | 10.25667 | 0.3399346 | 2.356667
8 | 200 | 10.83667 | 0.1327487 | 2.936667 |  | 9.691905 | 0.1008895 | 1.791905 |  | 10.16667 | 0.1247219 | 2.266667 |  | 10.26333 | 0.4374421 | 2.363333
9 | 225 | 10.82 | 0.1496663 | 2.92 |  | 9.501905 | 0.8683962 | 1.601905 |  | 10.23333 | 0.04714045 | 2.333333 |  | 10.12333 | 0.5336874 | 2.223333
10 | 250 | 10.86333 | 0.1065624 | 2.963333 |  | 10.1219 | 0.2065075 | 2.221905 |  | 10.06667 | 0.04714045 | 2.166667 |  | 9.876667 | 0.817897 | 1.976667
11 | 275 | 10.86667 | 0.09741093 | 2.966667 |  | 10.01857 | 0.2210458 | 2.118571 |  | 9.7 | 0.5715476 | 1.8 |  | 9.92 | 0.8431291 | 2.02
12 | 300 | 10.84333 | 0.1020893 | 2.943333 |  | 10.36524 | 0.2973176 | 2.465238 |  | 9.866667 | 0.3399346 | 1.966667 |  | 9.846667 | 0.8980473 | 1.946667
13 | 325 | 10.81667 | 0.07930252 | 2.916667 |  | 10.29524 | 0.3046272 | 2.395238 |  | 9.9 | 0.294392 | 2 |  | 9.873333 | 0.7548215 | 1.973333
14 | 350 | 10.76333 | 0.1510703 | 2.863333 |  | 9.831905 | 0.8276919 | 1.931905 |  | 9.733333 | 0.0942809 | 1.833333 |  | 9.993333 | 0.6847059 | 2.093333
15 | 375 | 10.81667 | 0.09533566 | 2.916667 |  | 10.2519 | 0.08732871 | 2.351905 |  | 9.333333 | 0.3299832 | 1.433333 |  | 9.95 | 0.8426545 | 2.05
16 | 400 | 10.81667 | 0.05557777 | 2.916667 |  | 10.1419 | 0.2842494 | 2.241905 |  | 9.6 | 0.294392 | 1.7 |  | 9.903333 | 0.8585776 | 2.003333
17 | 500 | 10.78667 | 0.234426 | 2.886667 |  | 9.821905 | 0.589251 | 1.921905 |  | 10.26667 | 0.2624669 | 2.366667 |  | 10.27 | 0.2483277 | 2.37
18 | 600 | 10.7 | 0.1714643 | 2.8 |  | 9.935238 | 0.5068461 | 2.035238 |  | 9.933333 | 0.5906682 | 2.033333 |  | 10.31667 | 0.1673984 | 2.416667
19 | 700 | 10.58 | 0.3188521 | 2.68 |  | 9.838571 | 0.4997564 | 1.938571 |  | 9.566667 | 0.4642796 | 1.666667 |  | 10.34 | 0.1067708 | 2.44
20 | 800 | 10.61667 | 0.2242518 | 2.716667 |  | 9.305238 | 0.7051157 | 1.405238 |  | 9.4 | 0.6480741 | 1.5 |  | 9.76 | 0.6794115 | 1.86
Sample | EC (microsiemens) | mL | pH |  | Sample | EC (microsiemens) | mL | pH |  | Sample | EC (microsiemens) | mL | pH
1WA0 | 17790 | 25 | 9.48 |  | 2WA0 | 9680 | 25 | 9.11 |  | 3WA0 | 12200 | 25 | 9.38
1WA1 | 1069 | 25 | 10.61 |  | 2WA1 | 4550 | 25 | 10.03 |  | 3WA1 | 3150 | 25 | 10.24
1WA2 | 479 | 25 | 10.92 |  | 2WA2 | 2000 | 25 | 10.25 |  | 3WA2 | 1596 | 25 | 10.45
1WA3 | 339 | 25 | 10.95 |  | 2WA3 | 820 | 25 | 10.42 |  | 3WA3 | 1051 | 25 | 10.5
1WA4 | 260 | 25 | 11.04 |  | 2WA4 | 471 | 25 | 10.36 |  | 3WA4 | 663 | 25 | 10.57
1WA5 | 223 | 25 | 10.98 |  | 2WA5 | 335 | 25 | 10.68 |  | 3WA5 | 472 | 25 | 10.69
1WA6 | 187 | 25 | 10.99 |  | 2WA6 | 259 | 25 | 10.49 |  | 3WA6 | 363 | 25 | 10.72
1WA7 | 170 | 25 | 11.02 |  | 2WA7 | 225 | 25 | 10.71 |  | 3WA7 | 293 | 25 | 10.78
1WA8 | 147 | 25 | 11.02 |  | 2WA8 | 199 | 25 | 10.66 |  | 3WA8 | 250 | 25 | 10.78
1WA9 | 143 | 25 | 11.01 |  | 2WA9 | 184 | 25 | 10.76 |  | 3WA9 | 212 | 25 | 10.82
1WA10 | 134 | 25 | 11 |  | 2WA10 | 160 | 25 | 10.77 |  | 3WA10 | 192 | 25 | 10.83
1WA11 | 123 | 25 | 10.97 |  | 2WA11 | 152 | 25 | 10.72 |  | 3WA11 | 170 | 25 | 10.84
1WA12 | 116 | 25 | 10.9 |  | 2WA12 | 143 | 25 | 10.71 |  | 3WA12 | 159 | 25 | 10.84
1WA13 | 114 | 25 | 10.95 |  | 2WA13 | 131 | 25 | 10.58 |  | 3WA13 | 146 | 25 | 10.76
1WA14 | 105 | 25 | 10.92 |  | 2WA14 | 125 | 25 | 10.69 |  | 3WA14 | 135 | 25 | 10.84
1WA15 | 104 | 25 | 10.87 |  | 2WA15 | 124 | 25 | 10.74 |  | 3WA15 | 127 | 25 | 10.84
1WA16 | 88 | 100 | 11.03 |  | 2WA16 | 101 | 100 | 10.47 |  | 3WA16 | 109 | 100 | 10.86
1WA17 | 77 | 100 | 10.85 |  | 2WA17 | 91 | 100 | 10.46 |  | 3WA17 | 93 | 100 | 10.79
1WA18 | 70 | 100 | 10.78 |  | 2WA18 | 80 | 100 | 10.13 |  | 3WA18 | 87 | 100 | 10.83
1WA19 | 63 | 100 | 10.7 |  | 2WA19 | 71 | 100 | 10.31 |  | 3WA19 | 69 | 100 | 10.84
Sample | EC (microsiemens) | mL | pH |  | Sample | EC (microsiemens) | mL | pH |  | Sample | EC (microsiemens) | mL | pH
1WASNG0 | 7940 | 25 | 9.02 |  | 2WASNG0 | 9860 | 25 | 8.77 |  | 3WASNG0 | 5290 | 25 | 8.8
1WASNG1 | 3610 | 25 | 10.05 |  | 2WASNG1 | 3940 | 25 | 9.02 |  | 3WASNG1 | 5710 | 25 | 8.95
1WASNG2 | 1750 | 25 | 10.1 |  | 2WASNG2 | 1530 | 25 | 9.55 |  | 3WASNG2 | 3340 | 25 | 9.29
1WASNG3 | 1030 | 25 | 10.36 |  | 2WASNG3 | 850 | 25 | 9.55 |  | 3WASNG3 | 1640 | 25 | 9.77
1WASNG4 | 656 | 25 | 10.48 |  | 2WASNG4 | 567 | 25 | 9.51 |  | 3WASNG4 | 1000 | 25 | 9.86
1WASNG5 | 428 | 25 | 10.55 |  | 2WASNG5 |  | 25 |  |  | 3WASNG5 | 616 | 25 | 10
1WASNG6 | 315 | 25 | 10.62 |  | 2WASNG6 | 427 | 25 | 9.6 |  | 3WASNG6 | 399 | 25 | 10.12
1WASNG7 | 248 | 25 | 9.775714 |  | 2WASNG7 | 364 | 25 | 9.55 |  | 3WASNG7 | 322 | 25 | 9.75
1WASNG8 | 231 | 25 | 9.935714 |  | 2WASNG8 | 289 | 25 | 8.29 |  | 3WASNG8 | 260 | 25 | 10.28
1WASNG9 | 184 | 25 | 10.27571 |  | 2WASNG9 | 235 | 25 | 9.83 |  | 3WASNG9 | 218 | 25 | 10.26
1WASNG10 | 153 | 25 | 9.995714 |  | 2WASNG10 | 208 | 25 | 9.76 |  | 3WASNG10 | 194 | 25 | 10.3
1WASNG11 | 133 | 25 | 10.74571 |  | 2WASNG11 | 185 | 25 | 10.02 |  | 3WASNG11 | 174 | 25 | 10.33
1WASNG12 | 118 | 25 | 10.67571 |  | 2WASNG12 | 166 | 25 | 9.93 |  | 3WASNG12 | 148 | 25 | 10.28
1WASNG13 | 110 | 25 | 10.53571 |  | 2WASNG13 | 146 | 25 | 8.67 |  | 3WASNG13 | 142 | 25 | 10.29
1WASNG14 | 97 | 25 | 10.29571 |  | 2WASNG14 | 135 | 25 | 10.13 |  | 3WASNG14 | 130 | 25 | 10.33
1WASNG15 | 97 | 25 | 10.19571 |  | 2WASNG15 | 126 | 25 | 9.77 |  | 3WASNG15 | 122 | 25 | 10.46
1WASNG16 | 81 | 100 | 10.19571 |  | 2WASNG16 | 103 | 100 | 8.99 |  | 3WASNG16 | 100 | 100 | 10.28
1WASNG17 | 71 | 100 | 10.09571 |  | 2WASNG17 | 86 | 100 | 9.25 |  | 3WASNG17 | 85 | 100 | 10.46
1WASNG18 | 64 | 100 | 9.945714 |  | 2WASNG18 | 75 | 100 | 9.18 |  | 3WASNG18 | 75 | 100 | 10.39
1WASNG19 | 59 | 100 | 10.29571 |  | 2WASNG19 | 67 | 100 | 8.91 |  | 3WASNG19 | 68 | 100 | 8.71
Sample | EC (microsiemens) | mL | pH |  | Sample | EC (microsiemens) | mL | pH |  | Sample | EC (microsiemens) | mL | pH
1WAGr0 | 12200 | 25 | 9 |  | 2WAGr0 | 14400 | 25 | 8.8 |  | 3WAGr0 | 14500 | 25 | 8.3
1WAGr1 | 1170 | 25 | 9.9 |  | 2WAGr1 | 1632 | 25 | 9.9 |  | 3WAGr1 | 1765 | 25 | 8.8
1WAGr2 | 595 | 25 | 10.2 |  | 2WAGr2 | 756 | 25 | 10.3 |  | 3WAGr2 | 827 | 25 | 9.8
1WAGr3 | 401 | 25 | 10.2 |  | 2WAGr3 | 450 | 25 | 10.3 |  | 3WAGr3 | 489 | 25 | 9.8
1WAGr4 | 310 | 25 | 10.2 |  | 2WAGr4 | 376 | 25 | 10.3 |  | 3WAGr4 | 390 | 25 | 9.8
1WAGr5 | 310 | 25 | 10.1 |  | 2WAGr5 | 310 | 25 | 10.3 |  | 3WAGr5 | 336 | 25 | 10
1WAGr6 | 288 | 25 | 10.2 |  | 2WAGr6 | 263 | 25 | 10.1 |  | 3WAGr6 | 281 | 25 | 10.2
1WAGr7 | 251 | 25 | 10.2 |  | 2WAGr7 | 237 | 25 | 10.3 |  | 3WAGr7 | 219 | 25 | 10
1WAGr8 | 209 | 25 | 10.2 |  | 2WAGr8 | 191 | 25 | 10.3 |  | 3WAGr8 | 218 | 25 | 10.2
1WAGr9 | 186 | 25 | 10.1 |  | 2WAGr9 | 174 | 25 | 10.1 |  | 3WAGr9 | 200 | 25 | 10
1WAGr10 | 191 | 25 | 10.2 |  | 2WAGr10 | 158 | 25 | 10 |  | 3WAGr10 | 179 | 25 | 8.9
1WAGr11 | 160 | 25 | 10.2 |  | 2WAGr11 | 166 | 25 | 10 |  | 3WAGr11 | 166 | 25 | 9.4
1WAGr12 | 143 | 25 | 10.2 |  | 2WAGr12 | 158 | 25 | 10 |  | 3WAGr12 | 152 | 25 | 9.5
1WAGr13 | 87 | 25 | 9.8 |  | 2WAGr13 | 161 | 25 | 9.8 |  | 3WAGr13 | 124 | 25 | 9.6
1WAGr14 | 93 | 25 | 8.9 |  | 2WAGr14 | 140 | 25 | 9.7 |  | 3WAGr14 | 118 | 25 | 9.4
1WAGr15 | 94 | 25 | 9.3 |  | 2WAGr15 | 121 | 25 | 10 |  | 3WAGr15 | 122 | 25 | 9.5
1WAGr16 | 99 | 100 | 9.9 |  | 2WAGr16 | 100 | 100 | 10.5 |  | 3WAGr16 | 106 | 100 | 10.4
1WAGr17 | 94 | 100 | 9.1 |  | 2WAGr17 | 106 | 100 | 10.3 |  | 3WAGr17 | 91 | 100 | 10.4
1WAGr18 | 85 | 100 | 9.1 |  | 2WAGr18 | 80 | 100 | 9.4 |  | 3WAGr18 | 90 | 100 | 10.2
1WAGr19 | 72 | 100 | 9.1 |  | 2WAGr19 | 74 | 100 | 8.8 |  | 3WAGr19 | 80 | 100 | 10.3
Sample | EC (microsiemens) | mL | pH |  | Sample | EC (microsiemens) | mL | pH |  | Sample | EC (microsiemens) | mL | pH
1WASDRY0 | 16640 | 25 | 8.35 |  | 2DRYWAS0 | 14140 | 25 | 8.4 |  | 3WASDRY0 | 15950 | 25 | 8.79
1WASDRY1 | 1870 | 25 | 8.79 |  | 2DRYWAS1 | 1420 | 25 | 9.67 |  | 3WASDRY1 | 1156 | 25 | 9.97
1WASDRY2 | 931 | 25 | 9.62 |  | 2DRYWAS2 | 494 | 25 | 10.08 |  | 3WASDRY2 | 549 | 25 | 10.31
1WASDRY3 | 706 | 25 | 9.62 |  | 2DRYWAS3 | 339 | 25 | 10.28 |  | 3WASDRY3 | 392 | 25 | 10.54
1WASDRY4 | 470 | 25 | 9.9 |  | 2DRYWAS4 | 275 | 25 | 10.4 |  | 3WASDRY4 | 268 | 25 | 10.73
1WASDRY5 | 340 | 25 | 9.79 |  | 2DRYWAS5 | 223 | 25 | 10.43 |  | 3WASDRY5 | 256 | 25 | 10.65
1WASDRY6 | 275 | 25 | 9.79 |  | 2DRYWAS6 | 223 | 25 | 10.39 |  | 3WASDRY6 | 215 | 25 | 10.59
1WASDRY7 | 226 | 25 | 9.65 |  | 2DRYWAS7 | 169 | 25 | 10.5 |  | 3WASDRY7 | 201 | 25 | 10.64
1WASDRY8 | 212 | 25 | 9.37 |  | 2DRYWAS8 | 163 | 25 | 10.54 |  | 3WASDRY8 | 184 | 25 | 10.46
1WASDRY9 | 205 | 25 | 8.72 |  | 2DRYWAS9 | 134 | 25 | 10.46 |  | 3WASDRY9 | 170 | 25 | 10.45
1WASDRY10 | 197 | 25 | 8.73 |  | 2DRYWAS10 | 134 | 25 | 10.45 |  | 3WASDRY10 | 148 | 25 | 10.58
1WASDRY11 | 198 | 25 | 8.58 |  | 2DRYWAS11 | 126 | 25 | 10.4 |  | 3WASDRY11 | 148 | 25 | 10.56
1WASDRY12 | 164 | 25 | 8.82 |  | 2DRYWAS12 | 118 | 25 | 10.25 |  | 3WASDRY12 | 141 | 25 | 10.55
1WASDRY13 | 157 | 25 | 9.03 |  | 2DRYWAS13 | 112 | 25 | 10.39 |  | 3WASDRY13 | 131 | 25 | 10.56
1WASDRY14 | 151 | 25 | 8.76 |  | 2DRYWAS14 | 109 | 25 | 10.49 |  | 3WASDRY14 | 123 | 25 | 10.6
1WASDRY15 | 157 | 25 | 8.69 |  | 2DRYWAS15 | 101 | 25 | 10.47 |  | 3WASDRY15 | 109 | 25 | 10.55
1WASDRY16 | 117 | 100 | 9.92 |  | 2DRYWAS16 | 91 | 100 | 10.42 |  | 3WASDRY16 | 109 | 100 | 10.47
1WASDRY17 | 103 | 100 | 10.08 |  | 2DRYWAS17 | 81 | 100 | 10.43 |  | 3WASDRY17 | 97 | 100 | 10.44
1WASDRY18 | 97 | 100 | 10.28 |  | 2DRYWAS18 | 68 | 100 | 10.25 |  | 3WASDRY18 | 79 | 100 | 10.49
1WASDRY19 | 76 | 100 | 8.84 |  | 2DRYWAS19 | 67 | 100 | 9.98 |  | 3WASDRY19 | 77 | 100 | 10.46

## XRD data
| Biochar sintered with wood ash | Biochar mixed cold with wood ash
10.0001 | 22.54167 | 17.41667
10.01973 | 22.61458 | 17.02083
10.03935 | 23.46875 | 17.29167
10.05898 | 21.96875 | 16.5625
10.07861 | 21.53125 | 17.13542
10.09824 | 23.09375 | 17.42708
10.11786 | 21.9375 | 17.13542
10.13749 | 22.60417 | 17.76042
10.15712 | 22.64583 | 16.9375
10.17674 | 22.22917 | 17.25
10.19637 | 21.85417 | 17.45833
10.216 | 22.66667 | 17.67708
10.23562 | 23.22917 | 16.85417
10.25525 | 23.34375 | 18.10417
10.27488 | 23.8125 | 17.77083
10.29451 | 23.61458 | 16.63542
10.31413 | 22.78125 | 17.53125
10.33376 | 23.03125 | 17.46875
10.35339 | 22.85417 | 17.61458
10.37301 | 22.88542 | 17.26042
10.39264 | 24.42708 | 17.23958
10.41227 | 22.54167 | 17.69792
10.43189 | 23.125 | 17.71875
10.45152 | 23.60417 | 16.96875
10.47115 | 23.59375 | 17.33333
10.49078 | 23.23958 | 16.94792
10.5104 | 24.07292 | 18.08333
10.53003 | 23.70833 | 17.8125
10.54966 | 24.15625 | 17.51042
10.56928 | 23.94792 | 16.85417
10.58891 | 24.88542 | 17.13542
10.60854 | 24.15625 | 16.8125
10.62816 | 24.63542 | 17.05208
10.64779 | 23.98958 | 17.15625
10.66742 | 24.55208 | 18.11458
10.68705 | 24.6875 | 18.28125
10.70667 | 24.66667 | 18.46875
10.7263 | 24.90625 | 18.44792
10.74593 | 24.9375 | 18.73958
10.76555 | 25.875 | 19.05208
10.78518 | 25.52083 | 19.20833
10.80481 | 24.76042 | 19.5
10.82443 | 25.125 | 18.54167
10.84406 | 24.28125 | 18.54167
10.86369 | 24.15625 | 18.10417
10.88332 | 24.125 | 18.71875
10.90294 | 24.34375 | 18.5
10.92257 | 23.35417 | 18.21875
10.9422 | 23.60417 | 18.08333
10.96182 | 24.52083 | 17.92708
10.98145 | 24.90625 | 18.09375
11.00108 | 24.8125 | 18.375
11.0207 | 25.0625 | 18.20833
11.04033 | 24.70833 | 17.05208
11.05996 | 23.90625 | 17.51042
11.07959 | 24.09375 | 17.16667
11.09921 | 25.19792 | 17.65625
11.11884 | 24.55208 | 17.13542
11.13847 | 24.54167 | 17.71875
11.15809 | 24.36458 | 18.04167
11.17772 | 25.07292 | 17.64583
11.19735 | 26.03125 | 18.16667
11.21697 | 24.58333 | 18.34375
11.2366 | 25.16667 | 17.90625
11.25623 | 24.61458 | 18.33333
11.27586 | 24.79167 | 18.02083
11.29548 | 24.9375 | 18.05208
11.31511 | 25.29167 | 19.07292
11.33474 | 24.77083 | 17.77083
11.35436 | 25.82292 | 17.51042
11.37399 | 25.14583 | 17.79167
11.39362 | 25.73958 | 17.625
11.41324 | 25.78125 | 18.84375
11.43287 | 25.64583 | 17.97917
11.4525 | 25.19792 | 18.25
11.47213 | 25.17708 | 18.05208
11.49175 | 25.67708 | 18.04167
11.51138 | 25.29167 | 17.94792
11.53101 | 25.21875 | 17.63542
11.55063 | 26.21875 | 17.77083
11.57026 | 25.57292 | 18.66667
11.58989 | 25.03125 | 18.22917
11.60951 | 25.41667 | 18.17708
11.62914 | 25.52083 | 18.9375
11.64877 | 25.08333 | 18.65625
11.6684 | 25.32292 | 18.45833
11.68802 | 25.78125 | 17.67708
11.70765 | 25.67708 | 18.70833
11.72728 | 25.625 | 18.33333
11.7469 | 25.70833 | 17.72917
11.76653 | 26.15625 | 18.44792
11.78616 | 26.4375 | 18.94792
11.80578 | 24.5625 | 18.76042
11.82541 | 25.32292 | 19.14583
11.84504 | 25.20833 | 18.53125
11.86467 | 25.89583 | 18.125
11.88429 | 26.10417 | 18.22917
11.90392 | 26.40625 | 18.375
11.92355 | 26.19792 | 18.36458
11.94317 | 25.41667 | 18.07292
11.9628 | 25.76042 | 17.64583
11.98243 | 25.22917 | 18.21875
12.00205 | 25.625 | 18.75
12.02168 | 26.10417 | 18.55208
12.04131 | 25.4375 | 19
12.06094 | 26.05208 | 18.625
12.08056 | 25.85417 | 18.97917
12.10019 | 26.0625 | 18.77083
12.11982 | 26.69792 | 18.44792
12.13944 | 26.39583 | 18.23958
12.15907 | 26.35417 | 17.83333
12.1787 | 25.4375 | 18.83333
12.19832 | 25.92708 | 17.61458
12.21795 | 26.14583 | 19.07292
12.23758 | 25.52083 | 17.45833
12.25721 | 26.34375 | 17.59375
12.27683 | 26.79167 | 18.9375
12.29646 | 26.35417 | 18.14583
12.31609 | 25.89583 | 18.61458
12.33571 | 25.22917 | 18.61458
12.35534 | 27.05208 | 17.40625
12.37497 | 26.27083 | 18.16667
12.39459 | 26.02083 | 18.16667
12.41422 | 25.53125 | 18.16667
12.43385 | 25.625 | 18.5
12.45348 | 25.34375 | 18.5
12.4731 | 25.9375 | 18.35417
12.49273 | 25.85417 | 17.52083
12.51236 | 26.22917 | 18.02083
12.53198 | 25.60417 | 18.39583
12.55161 | 26.07292 | 19.21875
12.57124 | 25.66667 | 18.23958
12.59087 | 25.27083 | 18.05208
12.61049 | 25.38542 | 17.96875
12.63012 | 25.16667 | 17.45833
12.64975 | 25.35417 | 18.38542
12.66937 | 26.05208 | 18.63542
12.689 | 25.67708 | 18.14583
12.70863 | 25.14583 | 18.13542
12.72825 | 25.4375 | 19.375
12.74788 | 25.41667 | 18.35417
12.76751 | 25.28125 | 18.63542
12.78714 | 25.45833 | 17.46875
12.80676 | 25.65625 | 17.48958
12.82639 | 25.17708 | 17.69792
12.84602 | 24.54167 | 17.86458
12.86564 | 24.46875 | 17.59375
12.88527 | 25.54167 | 17.57292
12.9049 | 23.80208 | 17.61458
12.92452 | 25.3125 | 17.9375
12.94415 | 25.29167 | 18.19792
12.96378 | 24.94792 | 16.79167
12.98341 | 25.75 | 17.4375
13.00303 | 24.28125 | 18.16667
13.02266 | 25.92708 | 18.01042
13.04229 | 25.14583 | 16.89583
13.06191 | 24.90625 | 17.0625
13.08154 | 23.67708 | 17.05208
13.10117 | 24.16667 | 18.16667
13.12079 | 25.98958 | 16.70833
13.14042 | 24.22917 | 17.78125
13.16005 | 23.375 | 17.5
13.17968 | 24.13542 | 17.05208
13.1993 | 24.40625 | 17.65625
13.21893 | 23.76042 | 17.40625
13.23856 | 24.17708 | 17.27083
13.25818 | 23.34375 | 16.625
13.27781 | 23.95833 | 16.88542
13.29744 | 23.70833 | 16.98958
13.31706 | 24.86458 | 17.07292
13.33669 | 24.73958 | 17
13.35632 | 24.40625 | 17.09375
13.37595 | 23.96875 | 18.125
13.39557 | 23.35417 | 16.875
13.4152 | 22.95833 | 16.78125
13.43483 | 23.78125 | 17.17708
13.45445 | 22.8125 | 17.05208
13.47408 | 23.96875 | 16
13.49371 | 23.71875 | 16.94792
13.51333 | 22.77083 | 17.08333
13.53296 | 23.54167 | 17.11458
13.55259 | 23.73958 | 16.53125
13.57222 | 23.3125 | 15.70833
13.59184 | 23.61458 | 16.59375
13.61147 | 23.30208 | 16.05208
13.6311 | 24.625 | 16.5625
13.65072 | 23.90625 | 16.16667
13.67035 | 23.61458 | 17.54167
13.68998 | 24.0625 | 16.76042
13.7096 | 23.26042 | 17.59375
13.72923 | 23.88542 | 16.16667
13.74886 | 23.36458 | 17.85417
13.76849 | 23.17708 | 17.125
13.78811 | 21.96875 | 16.98958
13.80774 | 23.05208 | 17.34375
13.82737 | 22.41667 | 16.35417
13.84699 | 22.51042 | 16.22917
13.86662 | 20.79167 | 16.32292
13.88625 | 22.13542 | 15.76042
13.90587 | 22.09375 | 15.29167
13.9255 | 21.25 | 16.10417
13.94513 | 21.76042 | 15.55208
13.96476 | 21.67708 | 15.44792
13.98438 | 21.04167 | 15.17708
14.00401 | 21.25 | 15.39583
14.02364 | 20.78125 | 15.0625
14.04326 | 21.26042 | 14.58333
14.06289 | 20.98958 | 15.16667
14.08252 | 21.64583 | 14.82292
14.10214 | 20.55208 | 14.75
14.12177 | 20.35417 | 14.9375
14.1414 | 21.14583 | 14.20833
14.16103 | 20.72917 | 15.09375
14.18065 | 20.39583 | 15.60417
14.20028 | 20.92708 | 15.0625
14.21991 | 19.94792 | 14.72917
14.23953 | 20.17708 | 13.77083
14.25916 | 19.88542 | 14.38542
14.27879 | 21.53125 | 14.40625
14.29841 | 20.4375 | 14.04167
14.31804 | 21.10417 | 14.27083
14.33767 | 20.54167 | 14.57292
14.3573 | 19.97917 | 14.36458
14.37692 | 20.02083 | 14.13542
14.39655 | 20.35417 | 13.57292
14.41618 | 20.20833 | 13.72917
14.4358 | 19.95833 | 14.14583
14.45543 | 19.54167 | 14.19792
14.47506 | 19.07292 | 12.84375
14.49468 | 19.82292 | 13.69792
14.51431 | 19.3125 | 13.72917
14.53394 | 19.16667 | 13.26042
14.55357 | 18.625 | 13.70833
14.57319 | 18.76042 | 13.8125
14.59282 | 19.47917 | 13.52083
14.61245 | 19.35417 | 13.46875
14.63207 | 19.30208 | 13.3125
14.6517 | 18.65625 | 13.61458
14.67133 | 18.04167 | 13.39583
14.69095 | 18.625 | 13.29167
14.71058 | 19.375 | 12.83333
14.73021 | 18.96875 | 13.05208
14.74984 | 18.07292 | 11.82292
14.76946 | 18.23958 | 12.86458
14.78909 | 18.15625 | 13.125
14.80872 | 18.96875 | 12.55208
14.82834 | 18.88542 | 12.40625
14.84797 | 17.88542 | 12.92708
14.8676 | 18.33333 | 12.48958
14.88722 | 17.94792 | 12.53125
14.90685 | 17.44792 | 12.58333
14.92648 | 17.32292 | 12.17708
14.94611 | 18.4375 | 12.51042
14.96573 | 18.45833 | 11.67708
14.98536 | 17.98958 | 12.9375
15.00499 | 17.64583 | 12.23958
15.02461 | 17.34375 | 12.64583
15.04424 | 17.36458 | 12.10417
15.06387 | 17.8125 | 11.8125
15.08349 | 17.04167 | 12
15.10312 | 17.125 | 12.60417
15.12275 | 16.91667 | 11.35417
15.14238 | 16.8125 | 11.30208
15.162 | 16.59375 | 11.58333
15.18163 | 17.13542 | 11.77083
15.20126 | 16.57292 | 11.59375
15.22088 | 16.45833 | 11.94792
15.24051 | 16.65625 | 11.91667
15.26014 | 16.63542 | 11.77083
15.27976 | 16.40625 | 11.26042
15.29939 | 16.16667 | 11.39583
15.31902 | 16.01042 | 11.66667
15.33865 | 16.27083 | 11.54167
15.35827 | 15.63542 | 11.39583
15.3779 | 15.90625 | 11.92708
15.39753 | 15.86458 | 11.23958
15.41715 | 15.76042 | 11.125
15.43678 | 16.25 | 10.70833
15.45641 | 16 | 11.75
15.47604 | 16.86458 | 10.97917
15.49566 | 15.23958 | 11.38542
15.51529 | 15.55208 | 11.5625
15.53492 | 15.86458 | 10.46875
15.55454 | 14.69792 | 11.10417
15.57417 | 16.23958 | 10.375
15.5938 | 15.04167 | 10.57292
15.61342 | 15.875 | 10.94792
15.63305 | 14.69792 | 11.27083
15.65268 | 15.30208 | 10.64583
15.67231 | 14.76042 | 10.63542
15.69193 | 15.52083 | 10.34375
15.71156 | 15.19792 | 10.33333
15.73119 | 14.80208 | 10.69792
15.75081 | 14.40625 | 10.20833
15.77044 | 14.60417 | 10.27083
15.79007 | 14.6875 | 9.864583
15.80969 | 14.63542 | 9.5
15.82932 | 14.70833 | 10.20833
15.84895 | 15.11458 | 10.35417
15.86858 | 14.58333 | 10.48958
15.8882 | 14.1875 | 10.3125
15.90783 | 14.95833 | 10.35417
15.92746 | 14.83333 | 10.16667
15.94708 | 14.41667 | 10.13542
15.96671 | 13.70833 | 10.44792
15.98634 | 13.83333 | 9.739583
16.00596 | 14.10417 | 9.364583
16.02559 | 14.28125 | 9.822917
16.04522 | 14.41667 | 9.989583
16.06485 | 13.6875 | 9.760417
16.08447 | 13.54167 | 9.395833
16.1041 | 14.02083 | 10.22917
16.12373 | 13.33333 | 9.34375
16.14335 | 13.52083 | 9.34375
16.16298 | 13.4375 | 9.322917
16.18261 | 13.25 | 9.270833
16.20223 | 13.80208 | 9.28125
16.22186 | 12.96875 | 9.177083
16.24149 | 13.09375 | 8.9375
16.26112 | 12.41667 | 9.1875
16.28074 | 12.51042 | 8.333333
16.30037 | 13.35417 | 9.760417
16.32 | 12.40625 | 9.333333
16.33962 | 12.52083 | 8.90625
16.35925 | 12.48958 | 8.958333
16.37888 | 12.5 | 8.885417
16.3985 | 12.125 | 9.65625
16.41813 | 12.79167 | 8.90625
16.43776 | 12.61458 | 8.5
16.45739 | 12.42708 | 9.052083
16.47701 | 12.02083 | 8.760417
16.49664 | 12.44792 | 8.739583
16.51627 | 12.29167 | 8.510417
16.53589 | 11.94792 | 8.510417
16.55552 | 11.83333 | 8.447917
16.57515 | 11.46875 | 8.71875
16.59477 | 11.86458 | 8.75
16.6144 | 11.41667 | 8.375
16.63403 | 11.30208 | 8.354167
16.65366 | 12.39583 | 8.34375
16.67328 | 11.98958 | 8.447917
16.69291 | 12.02083 | 8.333333
16.71254 | 11.78125 | 8.520833
16.73216 | 11.44792 | 8.635417
16.75179 | 12.03125 | 9.135417
16.77142 | 11.39583 | 8.833333
16.79104 | 11.48958 | 8.760417
16.81067 | 12.11458 | 8.5625
16.8303 | 11.13542 | 8.239583
16.84993 | 11.10417 | 8.010417
16.86955 | 10.65625 | 7.916667
16.88918 | 11.11458 | 7.84375
16.90881 | 10.8125 | 7.84375
16.92843 | 11.38542 | 8.208333
16.94806 | 10.3125 | 7.770833
16.96769 | 10.3125 | 7.666667
16.98731 | 11.27083 | 8.03125
17.00694 | 11.44792 | 8.364583
17.02657 | 10.84375 | 8.114583
17.0462 | 10.9375 | 8.1875
17.06582 | 10.14583 | 8.197917
17.08545 | 10.54167 | 8.364583
17.10508 | 10.51042 | 7.489583
17.1247 | 10.45833 | 7.552083
17.14433 | 10.05208 | 7.395833
17.16396 | 10.46875 | 7.40625
17.18358 | 10.14583 | 7.375
17.20321 | 9.9375 | 7.4375
17.22284 | 9.364583 | 7.197917
17.24247 | 10.04167 | 7.114583
17.26209 | 10.14583 | 7.572917
17.28172 | 9.875 | 7.239583
17.30135 | 9.21875 | 7.645833
17.32097 | 10.125 | 7.552083
17.3406 | 9.208333 | 7.395833
17.36023 | 9.53125 | 7.135417
17.37985 | 9.864583 | 6.979167
17.39948 | 9.270833 | 6.572917
17.41911 | 9.364583 | 7.447917
17.43874 | 9.15625 | 6.802083
17.45836 | 9.552083 | 7.34375
17.47799 | 9.0625 | 7.041667
17.49762 | 9.104167 | 7.010417
17.51724 | 9.03125 | 7.09375
17.53687 | 8.854167 | 6.614583
17.5565 | 9.125 | 6.875
17.57612 | 8.59375 | 6.697917
17.59575 | 8.333333 | 6.510417
17.61538 | 8.197917 | 6.614583
17.63501 | 9.239583 | 7.104167
17.65463 | 8.6875 | 6.458333
17.67426 | 8.614583 | 6.5
17.69389 | 9.15625 | 6.135417
17.71351 | 8.34375 | 6.447917
17.73314 | 8.572917 | 6.75
17.75277 | 8.197917 | 6.416667
17.77239 | 8.6875 | 6.90625
17.79202 | 8.28125 | 6.552083
17.81165 | 8.65625 | 6.041667
17.83128 | 8.427083 | 6.5
17.8509 | 8.3125 | 6.354167
17.87053 | 8.427083 | 6.072917
17.89016 | 8.552083 | 6.458333
17.90978 | 8.71875 | 6.302083
17.92941 | 8.135417 | 6.395833
17.94904 | 8.635417 | 6.625
17.96866 | 8.072917 | 6.229167
17.98829 | 7.6875 | 6.59375
18.00792 | 8.375 | 6.177083
18.02755 | 7.989583 | 6.21875
18.04717 | 7.833333 | 6.34375
18.0668 | 7.09375 | 6.260417
18.08643 | 7.791667 | 5.979167
18.10605 | 7.5625 | 5.708333
18.12568 | 7.625 | 5.916667
18.14531 | 7.354167 | 6.21875
18.16493 | 8.145833 | 5.885417
18.18456 | 7.479167 | 5.770833
18.20419 | 7.760417 | 5.958333
18.22382 | 7.395833 | 5.677083
18.24344 | 7.395833 | 6.052083
18.26307 | 7.53125 | 6.09375
18.2827 | 7.447917 | 5.927083
18.30232 | 8.229167 | 6.09375
18.32195 | 7.802083 | 6.145833
18.34158 | 7.03125 | 6.1875
18.36121 | 7.458333 | 5.864583
18.38083 | 7.75 | 6.104167
18.40046 | 7.479167 | 6.270833
18.42009 | 7.541667 | 6.03125
18.43971 | 7.979167 | 6.15625
18.45934 | 7.885417 | 6.020833
18.47897 | 8.479167 | 5.989583
18.49859 | 8.291667 | 6.239583
18.51822 | 8.520833 | 6.5
18.53785 | 8.510417 | 7.0625
18.55748 | 8.520833 | 7.302083
18.5771 | 8.53125 | 7.875
18.59673 | 8.9375 | 8.364583
18.61636 | 8.5 | 7.84375
18.63598 | 7.65625 | 7.135417
18.65561 | 7.270833 | 7.6875
18.67524 | 7.71875 | 7.177083
18.69486 | 7.989583 | 6.395833
18.71449 | 7.3125 | 6.760417
18.73412 | 6.958333 | 6.5625
18.75375 | 6.895833 | 6.635417
18.77337 | 6.9375 | 6.15625
18.793 | 6.802083 | 5.885417
18.81263 | 6.09375 | 6.53125
18.83225 | 6.739583 | 5.78125
18.85188 | 6.625 | 5.604167
18.87151 | 6.614583 | 5.822917
18.89113 | 6.375 | 5.5625
18.91076 | 6.15625 | 5.375
18.93039 | 6.541667 | 6.010417
18.95002 | 6.041667 | 5.8125
18.96964 | 5.947917 | 5.416667
18.98927 | 5.895833 | 5.291667
19.0089 | 5.9375 | 6
19.02852 | 6.5 | 5.34375
19.04815 | 6.15625 | 5.208333
19.06778 | 5.9375 | 5.3125
19.0874 | 6.25 | 5.40625
19.10703 | 5.864583 | 5.4375
19.12666 | 6.34375 | 5.458333
19.14629 | 6.34375 | 4.927083
19.16591 | 5.71875 | 5.21875
19.18554 | 5.916667 | 5.03125
19.20517 | 5.729167 | 5.3125
19.22479 | 5.78125 | 5.270833
19.24442 | 5.645833 | 5.104167
19.26405 | 5.78125 | 5.354167
19.28367 | 5.822917 | 4.5
19.3033 | 5.895833 | 4.802083
19.32293 | 5.197917 | 4.96875
19.34256 | 6.010417 | 4.979167
19.36218 | 5.78125 | 4.84375
19.38181 | 5.5625 | 5.291667
19.40144 | 5.614583 | 4.8125
19.42106 | 5.583333 | 5.010417
19.44069 | 5.416667 | 4.770833
19.46032 | 5.614583 | 5
19.47994 | 5.864583 | 4.885417
19.49957 | 5.71875 | 4.864583
19.5192 | 5.614583 | 5.458333
19.53883 | 6 | 4.75
19.55845 | 5.90625 | 4.760417
19.57808 | 5.15625 | 4.760417
19.59771 | 5.09375 | 5.104167
19.61733 | 5.34375 | 4.84375
19.63696 | 5.34375 | 5.114583
19.65659 | 6.177083 | 4.979167
19.67621 | 5.354167 | 5.09375
19.69584 | 5.510417 | 5.010417
19.71547 | 5.895833 | 4.84375
19.7351 | 5.395833 | 4.958333
19.75472 | 5.177083 | 5.114583
19.77435 | 4.59375 | 4.40625
19.79398 | 5.208333 | 4.59375
19.8136 | 5.0625 | 4.604167
19.83323 | 5.166667 | 5
19.85286 | 5.40625 | 4.90625
19.87248 | 5.208333 | 4.6875
19.89211 | 4.885417 | 4.666667
19.91174 | 5.270833 | 4.71875
19.93137 | 5.364583 | 4.947917
19.95099 | 5.177083 | 4.760417
19.97062 | 5.229167 | 4.552083
19.99025 | 4.916667 | 4.739583
20.00987 | 5.083333 | 4.989583
20.0295 | 5.28125 | 4.677083
20.04913 | 5.625 | 4.71875
20.06875 | 4.864583 | 5.135417
20.08838 | 5.28125 | 4.364583
20.10801 | 5.541667 | 5.052083
20.12764 | 5.010417 | 4.6875
20.14726 | 5.1875 | 4.78125
20.16689 | 5.291667 | 4.916667
20.18652 | 5.5 | 4.75
20.20614 | 4.822917 | 4.833333
20.22577 | 5.666667 | 4.760417
20.2454 | 5.072917 | 4.78125
20.26502 | 4.885417 | 4.5625
20.28465 | 5.4375 | 4.4375
20.30428 | 5.364583 | 4.9375
20.32391 | 5.052083 | 4.770833
20.34353 | 4.927083 | 5.135417
20.36316 | 4.90625 | 4.708333
20.38279 | 5.260417 | 4.572917
20.40241 | 5.260417 | 4.458333
20.42204 | 4.864583 | 4.541667
20.44167 | 4.802083 | 4.739583
20.46129 | 5.09375 | 4.739583
20.48092 | 4.625 | 4.3125
20.50055 | 4.9375 | 4.604167
20.52018 | 5.125 | 4.125
20.5398 | 5.145833 | 4.3125
20.55943 | 5.020833 | 4.447917
20.57906 | 5.010417 | 4.166667
20.59868 | 4.25 | 4.28125
20.61831 | 4.708333 | 4.458333
20.63794 | 4.833333 | 4.375
20.65756 | 5.291667 | 4.375
20.67719 | 4.864583 | 4.260417
20.69682 | 5.479167 | 4.322917
20.71645 | 5.927083 | 4.90625
20.73607 | 5.666667 | 5
20.7557 | 6.0625 | 4.416667
20.77533 | 5.71875 | 4.802083
20.79495 | 5.458333 | 4.8125
20.81458 | 5.354167 | 4.510417
20.83421 | 5.59375 | 4.145833
20.85383 | 5.166667 | 4.635417
20.87346 | 5.104167 | 4.729167
20.89309 | 5.041667 | 4.21875
20.91272 | 4.677083 | 4.416667
20.93234 | 5.479167 | 4.9375
20.95197 | 5.625 | 4.8125
20.9716 | 5.489583 | 4.291667
20.99122 | 6.052083 | 5.135417
21.01085 | 5.770833 | 4.645833
21.03048 | 6.15625 | 5.145833
21.0501 | 5.6875 | 5.4375
21.06973 | 5.822917 | 5.604167
21.08936 | 5.645833 | 5.666667
21.10899 | 5.302083 | 5.333333
21.12861 | 5.291667 | 5.864583
21.14824 | 4.552083 | 5.25
21.16787 | 4.614583 | 4.541667
21.18749 | 4.885417 | 4.760417
21.20712 | 4.697917 | 4.604167
21.22675 | 4.8125 | 4.84375
21.24637 | 4.1875 | 4.40625
21.266 | 4.260417 | 4.135417
21.28563 | 4.833333 | 4.552083
21.30526 | 4.322917 | 4.052083
21.32488 | 4.114583 | 4.25
21.34451 | 4.708333 | 3.75
21.36414 | 4.208333 | 4.677083
21.38376 | 4.333333 | 3.875
21.40339 | 4.65625 | 4.114583
21.42302 | 4.5 | 3.90625
21.44265 | 4.291667 | 3.78125
21.46227 | 4.635417 | 4.697917
21.4819 | 4.489583 | 4.09375
21.50153 | 4.9375 | 4.0625
21.52115 | 4.3125 | 4.583333
21.54078 | 4.958333 | 4.395833
21.56041 | 5.375 | 4.6875
21.58003 | 5.489583 | 4.25
21.59966 | 5.84375 | 4.65625
21.61929 | 6.416667 | 4.333333
21.63892 | 5.895833 | 5.09375
21.65854 | 6.15625 | 5.135417
21.67817 | 6.177083 | 5.552083
21.6978 | 5.885417 | 5.604167
21.71742 | 5.458333 | 5.53125
21.73705 | 5.21875 | 5.3125
21.75668 | 4.583333 | 5.510417
21.7763 | 4.739583 | 4.854167
21.79593 | 4.677083 | 4.645833
21.81556 | 4.770833 | 4.375
21.83519 | 4.822917 | 4.53125
21.85481 | 4.5625 | 4.385417
21.87444 | 4.427083 | 3.989583
21.89407 | 4.739583 | 4.270833
21.91369 | 4.635417 | 4.1875
21.93332 | 4.239583 | 4.447917
21.95295 | 4.229167 | 4.375
21.97257 | 4.677083 | 4.5625
21.9922 | 4.59375 | 4.427083
22.01183 | 4.65625 | 4.28125
22.03146 | 4.333333 | 4.052083
22.05108 | 4.135417 | 4.208333
22.07071 | 4.395833 | 4.125
22.09034 | 4.21875 | 4.197917
22.10996 | 4.302083 | 4.15625
22.12959 | 4.166667 | 3.916667
22.14922 | 3.6875 | 3.947917
22.16884 | 4.739583 | 3.96875
22.18847 | 4.25 | 3.927083
22.2081 | 4.09375 | 4.052083
22.22773 | 3.8125 | 4
22.24735 | 4.104167 | 4.041667
22.26698 | 4.302083 | 4.03125
22.28661 | 4.364583 | 3.375
22.30623 | 4.510417 | 4.166667
22.32586 | 4.104167 | 4.166667
22.34549 | 4.552083 | 4.114583
22.36511 | 3.833333 | 3.739583
22.38474 | 3.96875 | 3.927083
22.40437 | 4.34375 | 3.979167
22.424 | 4.364583 | 3.979167
22.44362 | 4.083333 | 4.083333
22.46325 | 3.760417 | 3.96875
22.48288 | 4.40625 | 4.083333
22.5025 | 4.645833 | 4.177083
22.52213 | 4.25 | 4.0625
22.54176 | 4.21875 | 4.197917
22.56138 | 4.0625 | 4.15625
22.58101 | 4.375 | 3.916667
22.60064 | 4.854167 | 4.354167
22.62027 | 4.71875 | 4.083333
22.63989 | 4.71875 | 4.520833
22.65952 | 4.947917 | 4.5625
22.67915 | 5.71875 | 4.395833
22.69877 | 5.979167 | 4.364583
22.7184 | 5.927083 | 4.71875
22.73803 | 6.3125 | 4.947917
22.75765 | 6.0625 | 4.864583
22.77728 | 6.635417 | 5.666667
22.79691 | 6.166667 | 5.5625
22.81654 | 6.520833 | 6.15625
22.83616 | 6.4375 | 6.052083
22.85579 | 7.09375 | 6
22.87542 | 6.875 | 5.8125
22.89504 | 6.760417 | 6.458333
22.91467 | 6.958333 | 5.989583
22.9343 | 7.166667 | 6.302083
22.95392 | 7.010417 | 6.552083
22.97355 | 7.15625 | 6.802083
22.99318 | 6.96875 | 6.979167
23.01281 | 5.84375 | 7.447917
23.03243 | 6.0625 | 6.9375
23.05206 | 5.739583 | 6.895833
23.07169 | 5.0625 | 6.25
23.09131 | 5.25 | 5.760417
23.11094 | 4.958333 | 5.3125
23.13057 | 4.75 | 4.479167
23.15019 | 4.604167 | 4.791667
23.16982 | 5.208333 | 4.697917
23.18945 | 4.395833 | 4.729167
23.20908 | 4.583333 | 4.729167
23.2287 | 4.625 | 4.572917
23.24833 | 4.53125 | 3.958333
23.26796 | 4.90625 | 4.333333
23.28758 | 4.46875 | 4.145833
23.30721 | 4.40625 | 3.833333
23.32684 | 4.385417 | 3.5625
23.34646 | 4.479167 | 3.791667
23.36609 | 4.21875 | 3.625
23.38572 | 4.28125 | 3.916667
23.40535 | 4.46875 | 3.84375
23.42497 | 4.3125 | 3.916667
23.4446 | 4.385417 | 3.9375
23.46423 | 4.28125 | 4.104167
23.48385 | 4.28125 | 3.822917
23.50348 | 3.916667 | 4.208333
23.52311 | 4.3125 | 3.864583
23.54273 | 4.125 | 3.708333
23.56236 | 4.041667 | 3.635417
23.58199 | 4.270833 | 4.104167
23.60162 | 4.364583 | 3.979167
23.62124 | 3.885417 | 3.947917
23.64087 | 3.833333 | 4.114583
23.6605 | 3.875 | 3.90625
23.68012 | 4.0625 | 3.645833
23.69975 | 4.177083 | 4.291667
23.71938 | 4.145833 | 3.8125
23.739 | 4.333333 | 4.09375
23.75863 | 4.052083 | 3.635417
23.77826 | 4.583333 | 3.520833
23.79789 | 4.958333 | 4.177083
23.81751 | 4.833333 | 4.208333
23.83714 | 4.84375 | 4.270833
23.85677 | 5.197917 | 4.416667
23.87639 | 5.46875 | 4.395833
23.89602 | 6.354167 | 4.479167
23.91565 | 7.041667 | 5.09375
23.93527 | 6.25 | 5.1875
23.9549 | 6.083333 | 5.71875
23.97453 | 5.770833 | 6.46875
23.99416 | 5.71875 | 6.25
24.01378 | 4.979167 | 6.0625
24.03341 | 4.520833 | 5.677083
24.05304 | 4.625 | 5.229167
24.07266 | 4.46875 | 4.708333
24.09229 | 4.65625 | 4.46875
24.11192 | 4.729167 | 4.385417
24.13154 | 4.15625 | 4.458333
24.15117 | 4.875 | 4.197917
24.1708 | 5.041667 | 4.260417
24.19043 | 4.9375 | 4.583333
24.21005 | 4.708333 | 4.3125
24.22968 | 4.645833 | 4.541667
24.24931 | 4.875 | 4.302083
24.26893 | 4.5625 | 4.489583
24.28856 | 4.364583 | 4.541667
24.30819 | 4.239583 | 4.34375
24.32782 | 3.791667 | 4.3125
24.34744 | 3.895833 | 4.166667
24.36707 | 4.0625 | 4.0625
24.3867 | 3.885417 | 4.15625
24.40632 | 4.052083 | 4.104167
24.42595 | 3.927083 | 3.614583
24.44558 | 4.125 | 3.6875
24.4652 | 4.010417 | 3.9375
24.48483 | 4.135417 | 3.822917
24.50446 | 4.375 | 3.822917
24.52409 | 4.1875 | 3.822917
24.54371 | 4.364583 | 3.895833
24.56334 | 3.927083 | 3.822917
24.58297 | 4.5 | 4.15625
24.60259 | 4.041667 | 3.625
24.62222 | 3.65625 | 3.65625
24.64185 | 3.53125 | 3.8125
24.66147 | 3.885417 | 3.71875
24.6811 | 3.875 | 3.78125
24.70073 | 3.78125 | 3.729167
24.72036 | 4.020833 | 3.552083
24.73998 | 3.53125 | 3.802083
24.75961 | 3.802083 | 3.291667
24.77924 | 3.916667 | 3.739583
24.79886 | 3.989583 | 3.822917
24.81849 | 4.072917 | 3.625
24.83812 | 3.958333 | 3.791667
24.85774 | 3.697917 | 3.447917
24.87737 | 4.21875 | 3.895833
24.897 | 4.197917 | 3.604167
24.91663 | 3.979167 | 3.520833
24.93625 | 3.489583 | 3.729167
24.95588 | 3.572917 | 3.541667
24.97551 | 3.635417 | 3.854167
24.99513 | 3.364583 | 3.489583
25.01476 | 3.635417 | 3.520833
25.03439 | 3.71875 | 3.75
25.05401 | 3.947917 | 3.395833
25.07364 | 4.135417 | 3.760417
25.09327 | 4.1875 | 3.625
25.1129 | 3.739583 | 3.541667
25.13252 | 3.916667 | 3.864583
25.15215 | 3.6875 | 3.53125
25.17178 | 3.979167 | 3.354167
25.1914 | 4.083333 | 3.697917
25.21103 | 4.125 | 3.927083
25.23066 | 4.15625 | 3.71875
25.25028 | 4.135417 | 3.697917
25.26991 | 3.96875 | 3.677083
25.28954 | 4.0625 | 4.010417
25.30917 | 4.291667 | 3.916667
25.32879 | 3.958333 | 4.15625
25.34842 | 4.322917 | 3.989583
25.36805 | 3.84375 | 3.5625
25.38767 | 3.979167 | 3.947917
25.4073 | 3.947917 | 3.770833
25.42693 | 3.989583 | 3.864583
25.44655 | 3.40625 | 3.885417
25.46618 | 4.010417 | 3.947917
25.48581 | 3.96875 | 3.333333
25.50544 | 3.979167 | 3.552083
25.52506 | 4.104167 | 3.510417
25.54469 | 4.135417 | 4.40625
25.56432 | 4.510417 | 4.052083
25.58394 | 4.583333 | 3.989583
25.60357 | 5.041667 | 4
25.6232 | 5.416667 | 3.979167
25.64282 | 5.5625 | 4.552083
25.66245 | 6.145833 | 4.604167
25.68208 | 6.71875 | 4.958333
25.70171 | 6.9375 | 5.291667
25.72133 | 7.5625 | 5.666667
25.74096 | 8.583333 | 6.53125
25.76059 | 8.5625 | 6.979167
25.78021 | 8.854167 | 7.510417
25.79984 | 8.677083 | 8.145833
25.81947 | 8.364583 | 8.364583
25.83909 | 8.3125 | 8.791667
25.85872 | 6.78125 | 9.15625
25.87835 | 6.541667 | 8.65625
25.89798 | 5.708333 | 8.135417
25.9176 | 5.40625 | 7.416667
25.93723 | 5.4375 | 5.96875
25.95686 | 4.645833 | 5.552083
25.97648 | 4.59375 | 4.9375
25.99611 | 4.572917 | 4.552083
26.01574 | 4.125 | 4.541667
26.03536 | 3.875 | 4.09375
26.05499 | 3.854167 | 4.177083
26.07462 | 3.791667 | 3.90625
26.09425 | 4.0625 | 4.0625
26.11387 | 3.6875 | 3.90625
26.1335 | 3.583333 | 3.875
26.15313 | 3.90625 | 3.864583
26.17275 | 3.697917 | 3.3125
26.19238 | 3.760417 | 3.895833
26.21201 | 3.822917 | 3.65625
26.23163 | 3.927083 | 3.583333
26.25126 | 3.78125 | 3.458333
26.27089 | 3.6875 | 3.520833
26.29052 | 3.75 | 3.645833
26.31014 | 3.8125 | 3.864583
26.32977 | 3.770833 | 3.802083
26.3494 | 4.125 | 4.020833
26.36902 | 4.125 | 3.791667
26.38865 | 3.958333 | 4.010417
26.40828 | 4.052083 | 3.645833
26.4279 | 4.71875 | 3.770833
26.44753 | 4.458333 | 3.989583
26.46716 | 4.6875 | 3.875
26.48679 | 4.927083 | 4.072917
26.50641 | 5.864583 | 4.385417
26.52604 | 6.6875 | 4.59375
26.54567 | 7.833333 | 5.302083
26.56529 | 7.364583 | 4.770833
26.58492 | 5.697917 | 6.072917
26.60455 | 6.302083 | 7.21875
26.62417 | 5.166667 | 7.947917
26.6438 | 4.71875 | 7.6875
26.66343 | 4.125 | 6.677083
26.68306 | 4.010417 | 6.177083
26.70268 | 3.677083 | 5.71875
26.72231 | 3.895833 | 5.135417
26.74194 | 4.072917 | 4.5
26.76156 | 4 | 4.208333
26.78119 | 4.052083 | 4.291667
26.80082 | 4.260417 | 3.96875
26.82044 | 4.354167 | 4.0625
26.84007 | 3.958333 | 3.427083
26.8597 | 4.447917 | 4.083333
26.87933 | 4.40625 | 4.197917
26.89895 | 4.65625 | 3.958333
26.91858 | 4.760417 | 3.729167
26.93821 | 4.96875 | 4.010417
26.95783 | 5.208333 | 4.15625
26.97746 | 5.895833 | 4.25
26.99709 | 6.3125 | 4.770833
27.01671 | 6.65625 | 4.958333
27.03634 | 7.520833 | 5.572917
27.05597 | 7.916667 | 5.677083
27.0756 | 7.916667 | 6.916667
27.09522 | 7.114583 | 6.9375
27.11485 | 6.5 | 7.541667
27.13448 | 6.0625 | 7.947917
27.1541 | 6.03125 | 7.4375
27.17373 | 5.28125 | 6.854167
27.19336 | 4.822917 | 6.416667
27.21299 | 4.541667 | 5.677083
27.23261 | 4.927083 | 4.697917
27.25224 | 5.333333 | 4.84375
27.27187 | 4.666667 | 4.5625
27.29149 | 4.625 | 4.520833
27.31112 | 4.59375 | 4.333333
27.33075 | 4.302083 | 3.78125
27.35037 | 3.895833 | 4.010417
27.37 | 3.9375 | 4.375
27.38963 | 3.770833 | 4.302083
27.40926 | 4.239583 | 4.15625
27.42888 | 3.625 | 4.291667
27.44851 | 3.458333 | 3.916667
27.46814 | 3.645833 | 3.666667
27.48776 | 3.645833 | 3.395833
27.50739 | 3.395833 | 3.6875
27.52702 | 3.583333 | 3.614583
27.54664 | 3.604167 | 3.90625
27.56627 | 3.458333 | 3.822917
27.5859 | 3.916667 | 3.40625
27.60553 | 3.791667 | 3.84375
27.62515 | 3.375 | 3.197917
27.64478 | 3.875 | 3.604167
27.66441 | 3.375 | 3.895833
27.68403 | 3.427083 | 3.427083
27.70366 | 3.541667 | 3.604167
27.72329 | 3.65625 | 3.4375
27.74291 | 3.8125 | 3.427083
27.76254 | 4.135417 | 3.479167
27.78217 | 4.041667 | 3.5625
27.8018 | 4.208333 | 3.572917
27.82142 | 4.552083 | 3.552083
27.84105 | 4.625 | 4.145833
27.86068 | 4.5625 | 4.135417
27.8803 | 4.5625 | 4.09375
27.89993 | 4.395833 | 4.145833
27.91956 | 4.864583 | 4.21875
27.93918 | 4.875 | 4.520833
27.95881 | 4.947917 | 4.770833
27.97844 | 5.020833 | 4.760417
27.99807 | 4.96875 | 4.833333
28.01769 | 5.03125 | 4.6875
28.03732 | 4.510417 | 4.416667
28.05695 | 4.802083 | 4.677083
28.07657 | 4.635417 | 4.729167
28.0962 | 4.885417 | 4.25
28.11583 | 4.520833 | 4.427083
28.13545 | 4.760417 | 4.708333
28.15508 | 4.25 | 4.427083
28.17471 | 4.395833 | 4.552083
28.19434 | 4.395833 | 4.822917
28.21396 | 3.895833 | 4.416667
28.23359 | 3.8125 | 4.166667
28.25322 | 3.96875 | 3.895833
28.27284 | 3.708333 | 4.552083
28.29247 | 3.53125 | 3.947917
28.3121 | 3.9375 | 3.875
28.33172 | 3.770833 | 4.46875
28.35135 | 3.78125 | 4.083333
28.37098 | 3.645833 | 4.239583
28.39061 | 3.833333 | 3.697917
28.41023 | 3.770833 | 4.09375
28.42986 | 3.458333 | 3.65625
28.44949 | 3.5625 | 4.041667
28.46911 | 3.9375 | 3.8125
28.48874 | 3.760417 | 3.875
28.50837 | 3.708333 | 3.635417
28.52799 | 3.854167 | 3.708333
28.54762 | 3.90625 | 3.59375
28.56725 | 3.802083 | 3.447917
28.58688 | 4.072917 | 3.760417
28.6065 | 3.822917 | 3.71875
28.62613 | 4.197917 | 3.885417
28.64576 | 4.364583 | 3.65625
28.66538 | 4.114583 | 3.833333
28.68501 | 4.770833 | 3.791667
28.70464 | 5.072917 | 4.145833
28.72426 | 4.895833 | 4.510417
28.74389 | 4.916667 | 4.260417
28.76352 | 5.645833 | 4.520833
28.78315 | 5.46875 | 4.625
28.80277 | 6.333333 | 5.145833
28.8224 | 5.489583 | 5.072917
28.84203 | 6 | 5.541667
28.86165 | 5.145833 | 5.458333
28.88128 | 5.15625 | 5.375
28.90091 | 5.479167 | 5.697917
28.92053 | 4.770833 | 5.583333
28.94016 | 4.645833 | 5.177083
28.95979 | 5.25 | 5.15625
28.97942 | 4.572917 | 5.052083
28.99904 | 4.625 | 5.1875
29.01867 | 4.625 | 4.729167
29.0383 | 5.135417 | 4.375
29.05792 | 5.166667 | 4.666667
29.07755 | 5.177083 | 5.229167
29.09718 | 5.21875 | 4.875
29.1168 | 5.833333 | 4.770833
29.13643 | 6.489583 | 4.96875
29.15606 | 7.072917 | 5.010417
29.17569 | 8.333333 | 5.239583
29.19531 | 10.03125 | 5.770833
29.21494 | 11.86458 | 5.90625
29.23457 | 15.0625 | 6.854167
29.25419 | 18.15625 | 8.125
29.27382 | 19.92708 | 9.447917
29.29345 | 20.1875 | 11.52083
29.31307 | 20.64583 | 15.65625
29.3327 | 19.73958 | 19.01042
29.35233 | 18.6875 | 22.04167
29.37196 | 17.13542 | 21.75
29.39158 | 14.91667 | 20.65625
29.41121 | 13.36458 | 19.19792
29.43084 | 10.8125 | 17.875
29.45046 | 9.479167 | 16.21875
29.47009 | 8.447917 | 13.75
29.48972 | 7.947917 | 10.73958
29.50934 | 7.260417 | 10.30208
29.52897 | 6.197917 | 8.5
29.5486 | 5.916667 | 7.322917
29.56823 | 5.239583 | 6.520833
29.58785 | 5.0625 | 6.385417
29.60748 | 5.260417 | 5.59375
29.62711 | 4.78125 | 5.052083
29.64673 | 4.25 | 4.833333
29.66636 | 4.010417 | 4.666667
29.68599 | 4.385417 | 4.5
29.70561 | 3.854167 | 4.125
29.72524 | 4 | 3.895833
29.74487 | 3.958333 | 3.947917
29.7645 | 4 | 3.697917
29.78412 | 3.9375 | 3.354167
29.80375 | 3.958333 | 3.510417
29.82338 | 3.864583 | 3.645833
29.843 | 3.864583 | 3.6875
29.86263 | 3.385417 | 3.46875
29.88226 | 3.1875 | 3.447917
29.90188 | 3.65625 | 3.260417
29.92151 | 3.583333 | 3.802083
29.94114 | 3.416667 | 3.46875
29.96077 | 3.416667 | 3.5
29.98039 | 3.333333 | 3.25
30.00002 | 3.395833 | 3.572917
30.01965 | 3.322917 | 3.104167
30.03927 | 3.375 | 3.145833
30.0589 | 3.28125 | 3.208333
30.07853 | 3.333333 | 3.166667
30.09816 | 3.625 | 3.020833
30.11778 | 3.864583 | 3.34375
30.13741 | 3.552083 | 2.84375
30.15704 | 3.885417 | 3.208333
30.17666 | 3.59375 | 3.333333
30.19629 | 4.15625 | 3.385417
30.21592 | 5.739583 | 3.104167
30.23554 | 6.458333 | 3.416667
30.25517 | 6.020833 | 3.666667
30.2748 | 6.260417 | 3.833333
30.29443 | 7.572917 | 4.010417
30.31405 | 7.583333 | 3.65625
30.33368 | 7.3125 | 4.822917
30.35331 | 6.34375 | 5.697917
30.37293 | 6.15625 | 5.989583
30.39256 | 5.28125 | 5.4375
30.41219 | 4.791667 | 4.78125
30.43181 | 4.302083 | 4.770833
30.45144 | 3.739583 | 4.614583
30.47107 | 3.65625 | 4.447917
30.4907 | 3.708333 | 3.791667
30.51032 | 3.645833 | 3.614583
30.52995 | 3.458333 | 3.260417
30.54958 | 3.541667 | 3.28125
30.5692 | 3.53125 | 3.239583
30.58883 | 3.447917 | 3.270833
30.60846 | 3.739583 | 3.5
30.62808 | 3.875 | 3.260417
30.64771 | 3.78125 | 3.15625
30.66734 | 4.104167 | 3.458333
30.68697 | 3.729167 | 3.8125
30.70659 | 4.010417 | 3.739583
30.72622 | 3.8125 | 3.520833
30.74585 | 4.072917 | 3.322917
30.76547 | 4.270833 | 3.802083
30.7851 | 4.177083 | 3.822917
30.80473 | 4.395833 | 3.697917
30.82435 | 4.041667 | 3.59375
30.84398 | 3.854167 | 3.927083
30.86361 | 3.520833 | 3.708333
30.88324 | 3.625 | 3.5625
30.90286 | 3.65625 | 3.625
30.92249 | 3.9375 | 3.677083
30.94212 | 3.822917 | 3.5
30.96174 | 4.114583 | 3.572917
30.98137 | 4.291667 | 3.395833
31.001 | 4.322917 | 3.46875
31.02062 | 4.510417 | 3.5625
31.04025 | 4.447917 | 3.65625
31.05988 | 5.197917 | 3.635417
31.07951 | 5.489583 | 3.770833
31.09913 | 5.59375 | 4.010417
31.11876 | 6.270833 | 4.34375
31.13839 | 6.072917 | 3.979167
31.15801 | 6.8125 | 5.625
31.17764 | 7.34375 | 5.479167
31.19727 | 7.4375 | 6.083333
31.21689 | 7.46875 | 6.552083
31.23652 | 7.572917 | 6.041667
31.25615 | 8 | 6.552083
31.27578 | 7.84375 | 6.583333
31.2954 | 8.510417 | 6.385417
31.31503 | 8.96875 | 6.375
31.33466 | 10.11458 | 7.125
31.35428 | 10.95833 | 7.21875
31.37391 | 10.88542 | 7.958333
31.39354 | 10.57292 | 8.989583
31.41316 | 10.54167 | 11.32292
31.43279 | 10.85417 | 13.71875
31.45242 | 9.979167 | 13.47917
31.47205 | 10.23958 | 10.70833
31.49167 | 11.66667 | 9.770833
31.5113 | 12.1875 | 10.97917
31.53093 | 14.02083 | 11.22917
31.55055 | 16.51042 | 10.85417
31.57018 | 20.76042 | 10.08333
31.58981 | 24.13542 | 11.65625
31.60943 | 24.02083 | 12.75
31.62906 | 22.96875 | 14.69792
31.64869 | 25.47917 | 16.82292
31.66832 | 24.375 | 18.69792
31.68794 | 19.84375 | 18.02083
31.70757 | 16.88542 | 19.4375
31.7272 | 15.8125 | 19.02083
31.74682 | 13.42708 | 17.38542
31.76645 | 10.22917 | 15.52083
31.78608 | 9.822917 | 13.32292
31.8057 | 8.552083 | 11.36458
31.82533 | 7.21875 | 10.45833
31.84496 | 6.958333 | 9.197917
31.86459 | 6.729167 | 8.072917
31.88421 | 6.333333 | 6.895833
31.90384 | 6.229167 | 6.875
31.92347 | 6.458333 | 5.84375
31.94309 | 7.072917 | 6.083333
31.96272 | 6.947917 | 6.104167
31.98235 | 7.239583 | 5.46875
32.00197 | 8.59375 | 6.197917
32.0216 | 10.25 | 6.635417
32.04123 | 10.48958 | 7.40625
32.06086 | 12.29167 | 7.916667
32.08048 | 12 | 8.916667
32.10011 | 12.51042 | 9.583333
32.11974 | 11.69792 | 10.59375
32.13936 | 10.85417 | 12.61458
32.15899 | 9.020833 | 12.94792
32.17862 | 8 | 11.35417
32.19824 | 7.364583 | 9.895833
32.21787 | 6.177083 | 9.645833
32.2375 | 5.729167 | 8.3125
32.25713 | 5.083333 | 7.072917
32.27675 | 4.479167 | 6.104167
32.29638 | 4.385417 | 4.916667
32.31601 | 3.802083 | 4.489583
32.33563 | 4.0625 | 4.625
32.35526 | 3.5 | 4.28125
32.37489 | 3.875 | 4.458333
32.39451 | 4.354167 | 3.895833
32.41414 | 4.416667 | 3.927083
32.43377 | 4.375 | 3.802083
32.4534 | 4.145833 | 3.947917
32.47302 | 4.166667 | 3.65625
32.49265 | 4.885417 | 4.135417
32.51228 | 5.229167 | 3.8125
32.5319 | 5.28125 | 4.125
32.55153 | 5.65625 | 4.125
32.57116 | 6.21875 | 4.40625
32.59078 | 6.4375 | 4.875
32.61041 | 6.614583 | 5.447917
32.63004 | 7.28125 | 5.322917
32.64967 | 8.145833 | 5.895833
32.66929 | 9.177083 | 5.958333
32.68892 | 9.104167 | 6.34375
32.70855 | 9.833333 | 6.979167
32.72817 | 10.8125 | 7.75
32.7478 | 11.41667 | 8.46875
32.76743 | 11.73958 | 9
32.78705 | 11.32292 | 9.84375
32.80668 | 10.79167 | 10.35417
32.82631 | 10.25 | 11.16667
32.84594 | 9.28125 | 10.88542
32.86556 | 8.739583 | 11.90625
32.88519 | 7.875 | 10.36458
32.90482 | 7.03125 | 9.458333
32.92444 | 6.677083 | 8.385417
32.94407 | 5.875 | 7.9375
32.9637 | 5.40625 | 7.4375
32.98333 | 5.010417 | 6.375
33.00295 | 4.625 | 5.5625
33.02258 | 4.833333 | 5.020833
33.04221 | 4.364583 | 5.21875
33.06183 | 3.96875 | 4.28125
33.08146 | 4.572917 | 4.072917
33.10109 | 4.104167 | 3.895833
33.12071 | 3.916667 | 3.614583
33.14034 | 3.895833 | 4.072917
33.15997 | 3.677083 | 3.8125
33.1796 | 3.6875 | 3.833333
33.19922 | 3.635417 | 3.46875
33.21885 | 3.458333 | 3.604167
33.23848 | 3.302083 | 3.1875
33.2581 | 3.1875 | 3.09375
33.27773 | 3.302083 | 3.416667
33.29736 | 3.072917 | 3.083333
33.31698 | 3.3125 | 3.125
33.33661 | 3.4375 | 3.083333
33.35624 | 3.145833 | 3.21875
33.37587 | 3.541667 | 3.479167
33.39549 | 3.1875 | 3.364583
33.41512 | 3.270833 | 3.010417
33.43475 | 3.458333 | 3.072917
33.45437 | 3.635417 | 3.28125
33.474 | 3.270833 | 3.072917
33.49363 | 3.84375 | 3.447917
33.51325 | 3.927083 | 2.895833
33.53288 | 4.322917 | 3.239583
33.55251 | 4.635417 | 3.25
33.57214 | 4.260417 | 3.322917
33.59176 | 4.1875 | 4.072917
33.61139 | 4.635417 | 4.125
33.63102 | 4.697917 | 3.8125
33.65064 | 5.260417 | 4.489583
33.67027 | 4.989583 | 4.677083
33.6899 | 4.572917 | 4.90625
33.70952 | 4.583333 | 4.145833
33.72915 | 4.208333 | 4.427083
33.74878 | 4.458333 | 4.583333
33.76841 | 4.333333 | 4.208333
33.78803 | 4.552083 | 4.541667
33.80766 | 4.65625 | 3.760417
33.82729 | 4.1875 | 4.46875
33.84691 | 5.177083 | 4.25
33.86654 | 5.625 | 4.208333
33.88617 | 5.625 | 3.90625
33.90579 | 6.010417 | 4.833333
33.92542 | 7.03125 | 4.489583
33.94505 | 6.489583 | 4.895833
33.96468 | 6.916667 | 5.604167
33.9843 | 6.5625 | 6.229167
34.00393 | 6.385417 | 6.572917
34.02356 | 5.364583 | 7.020833
34.04318 | 5.145833 | 5.979167
34.06281 | 4.802083 | 5.75
34.08244 | 3.979167 | 5.333333
34.10206 | 3.989583 | 5.052083
34.12169 | 3.8125 | 4.71875
34.14132 | 3.3125 | 3.885417
34.16095 | 3.125 | 3.947917
34.18057 | 3.229167 | 3.197917
34.2002 | 3.270833 | 3.197917
34.21983 | 2.885417 | 3.291667
34.23945 | 3.333333 | 2.96875
34.25908 | 2.864583 | 3.28125
34.27871 | 3.125 | 3.052083
34.29833 | 3.208333 | 2.927083
34.31796 | 2.875 | 2.864583
34.33759 | 3.34375 | 2.90625
34.35722 | 3.895833 | 2.84375
34.37684 | 3.333333 | 2.96875
34.39647 | 3.5 | 2.729167
34.4161 | 3.625 | 3.135417
34.43572 | 4.03125 | 3.145833
34.45535 | 4.239583 | 3.229167
34.47498 | 4.260417 | 3.25
34.4946 | 4.145833 | 3.645833
34.51423 | 4.46875 | 3.822917
34.53386 | 4.104167 | 4.09375
34.55349 | 3.90625 | 4
34.57311 | 3.927083 | 3.9375
34.59274 | 3.927083 | 4.114583
34.61237 | 3.5625 | 4.229167
34.63199 | 3.3125 | 4.104167
34.65162 | 3.447917 | 3.447917
34.67125 | 3.072917 | 3.520833
34.69087 | 2.770833 | 3.020833
34.7105 | 2.916667 | 2.958333
34.73013 | 2.822917 | 2.958333
34.74976 | 3.25 | 2.885417
34.76938 | 3.208333 | 2.875
34.78901 | 3.072917 | 2.708333
34.80864 | 3.083333 | 2.875
34.82826 | 3.104167 | 2.75
34.84789 | 3.28125 | 2.75
34.86752 | 3.5 | 2.864583
34.88714 | 3.53125 | 2.864583
34.90677 | 3.020833 | 2.84375
34.9264 | 3.5625 | 2.979167
34.94603 | 2.958333 | 2.5625
34.96565 | 3.270833 | 2.4375
34.98528 | 3.03125 | 2.604167
35.00491 | 3.15625 | 2.604167
35.02453 | 3.21875 | 2.5625
35.04416 | 2.979167 | 2.822917
35.06379 | 2.729167 | 2.885417
35.08341 | 3.197917 | 2.364583
35.10304 | 3.3125 | 2.895833
35.12267 | 3.041667 | 2.4375
35.1423 | 3.260417 | 2.8125
35.16192 | 3.291667 | 2.947917
35.18155 | 3.604167 | 2.625
35.20118 | 3.020833 | 2.552083
35.2208 | 3.166667 | 3.15625
35.24043 | 3.4375 | 2.666667
35.26006 | 3.614583 | 3.166667
35.27968 | 3.46875 | 2.739583
35.29931 | 3.364583 | 3.197917
35.31894 | 3.0625 | 3.229167
35.33857 | 3.645833 | 2.885417
35.35819 | 3.635417 | 3.15625
35.37782 | 3.541667 | 3.416667
35.39745 | 3.510417 | 3.21875
35.41707 | 3.354167 | 3.385417
35.4367 | 3.125 | 3.25
35.45633 | 2.9375 | 3.427083
35.47595 | 3.166667 | 3.135417
35.49558 | 3.166667 | 2.791667
35.51521 | 3.15625 | 3.020833
35.53484 | 3.40625 | 3.083333
35.55446 | 3.645833 | 2.833333
35.57409 | 3.510417 | 3.010417
35.59372 | 3.427083 | 2.895833
35.61334 | 3.166667 | 3.53125
35.63297 | 2.947917 | 3.020833
35.6526 | 3.5625 | 3.010417
35.67222 | 3.260417 | 2.96875
35.69185 | 3.46875 | 2.833333
35.71148 | 3.291667 | 3.03125
35.73111 | 3.729167 | 2.989583
35.75073 | 3.802083 | 3.333333
35.77036 | 3.489583 | 2.895833
35.78999 | 4.041667 | 3.083333
35.80961 | 4.239583 | 3.208333
35.82924 | 4.3125 | 3.364583
35.84887 | 4.791667 | 3.59375
35.86849 | 4.53125 | 3.760417
35.88812 | 4.666667 | 3.885417
35.90775 | 4.760417 | 4.197917
35.92738 | 4.479167 | 4.802083
35.947 | 4.364583 | 4.114583
35.96663 | 3.833333 | 3.96875
35.98626 | 3.760417 | 4.489583
36.00588 | 3.447917 | 4.09375
36.02551 | 3.364583 | 3.729167
36.04514 | 3.572917 | 3.760417
36.06477 | 3.739583 | 3.510417
36.08439 | 3.09375 | 3.520833
36.10402 | 3.072917 | 3.145833
36.12365 | 2.739583 | 2.947917
36.14327 | 2.5 | 3.166667
36.1629 | 3.020833 | 2.979167
36.18253 | 2.96875 | 2.989583
36.20215 | 2.489583 | 2.791667
36.22178 | 2.40625 | 2.864583
36.24141 | 2.9375 | 2.4375
36.26104 | 2.739583 | 2.708333
36.28066 | 2.864583 | 2.645833
36.30029 | 2.708333 | 2.645833
36.31992 | 2.822917 | 2.6875
36.33954 | 3.03125 | 2.552083
36.35917 | 3.010417 | 2.791667
36.3788 | 3.229167 | 2.395833
36.39842 | 2.791667 | 2.427083
36.41805 | 3.208333 | 2.729167
36.43768 | 3.083333 | 3.083333
36.45731 | 3.135417 | 2.635417
36.47693 | 3.40625 | 3
36.49656 | 3.177083 | 2.9375
36.51619 | 2.979167 | 2.927083
36.53581 | 2.895833 | 2.958333
36.55544 | 3.208333 | 3.302083
36.57507 | 2.708333 | 2.854167
36.59469 | 2.96875 | 2.635417
36.61432 | 3.25 | 2.666667
36.63395 | 3.072917 | 2.770833
36.65358 | 3.395833 | 2.885417
36.6732 | 3.166667 | 2.927083
36.69283 | 3.15625 | 2.510417
36.71246 | 3.3125 | 2.697917
36.73208 | 3.197917 | 3.208333
36.75171 | 3.270833 | 2.739583
36.77134 | 2.854167 | 2.739583
36.79096 | 2.916667 | 2.78125
36.81059 | 3.03125 | 2.84375
36.83022 | 3.072917 | 2.885417
36.84985 | 2.90625 | 3.041667
36.86947 | 2.708333 | 2.96875
36.8891 | 2.447917 | 2.40625
36.90873 | 2.520833 | 2.78125
36.92835 | 3 | 2.354167
36.94798 | 2.333333 | 2.15625
36.96761 | 2.864583 | 2.322917
36.98723 | 2.572917 | 2.40625
37.00686 | 2.5625 | 2.458333
37.02649 | 2.520833 | 2.645833
37.04612 | 2.614583 | 2.520833
37.06574 | 2.5625 | 2.5625
37.08537 | 2.895833 | 2.322917
37.105 | 2.708333 | 2.395833
37.12462 | 2.625 | 2.479167
37.14425 | 2.760417 | 2.65625
37.16388 | 2.645833 | 2.427083
37.1835 | 2.614583 | 2.34375
37.20313 | 2.791667 | 2.59375
37.22276 | 2.989583 | 2.729167
37.24239 | 2.59375 | 2.1875
37.26201 | 3.041667 | 2.59375
37.28164 | 2.833333 | 2.6875
37.30127 | 2.791667 | 2.395833
37.32089 | 2.729167 | 2.885417
37.34052 | 2.885417 | 2.395833
37.36015 | 2.625 | 2.416667
37.37977 | 3 | 2.59375
37.3994 | 2.708333 | 2.5
37.41903 | 2.708333 | 2.28125
37.43866 | 2.791667 | 2.854167
37.45828 | 2.770833 | 2.59375
37.47791 | 2.645833 | 2.645833
37.49754 | 2.375 | 2.447917
37.51716 | 2.6875 | 2.40625
37.53679 | 2.447917 | 2.21875
37.55642 | 2.479167 | 2.760417
37.57604 | 2.760417 | 2.583333
37.59567 | 2.364583 | 2.489583
37.6153 | 2.416667 | 2.489583
37.63493 | 2.635417 | 2.510417
37.65455 | 2.666667 | 2.395833
37.67418 | 2.364583 | 2.385417
37.69381 | 2.614583 | 2.052083
37.71343 | 2.604167 | 2.166667
37.73306 | 2.479167 | 2.21875
37.75269 | 2.375 | 2.322917
37.77231 | 2.46875 | 2.604167
37.79194 | 2.541667 | 2.270833
37.81157 | 2.510417 | 2.21875
37.8312 | 2.385417 | 2.052083
37.85082 | 2.40625 | 2.208333
37.87045 | 2.5 | 2.302083
37.89008 | 2.34375 | 2.28125
37.9097 | 2.28125 | 2.427083
37.92933 | 2.385417 | 2.46875
37.94896 | 2.71875 | 2.0625
37.96858 | 2.5625 | 2.291667
37.98821 | 2.989583 | 2.239583
38.00784 | 3.083333 | 2.625
38.02747 | 3.239583 | 2.40625
38.04709 | 2.958333 | 2.885417
38.06672 | 2.75 | 2.625
38.08635 | 3.34375 | 2.854167
38.10597 | 3.333333 | 2.5625
38.1256 | 3.25 | 2.760417
38.14523 | 3.34375 | 2.958333
38.16485 | 3.322917 | 2.552083
38.18448 | 2.927083 | 2.96875
38.20411 | 3.208333 | 2.760417
38.22374 | 2.833333 | 2.958333
38.24336 | 2.489583 | 2.9375
38.26299 | 2.75 | 2.572917
38.28262 | 2.739583 | 2.729167
38.30224 | 2.6875 | 2.479167
38.32187 | 2.40625 | 2.40625
38.3415 | 2.447917 | 2.5
38.36112 | 2.510417 | 2.375
38.38075 | 2.604167 | 2.427083
38.40038 | 2.59375 | 2.041667
38.42001 | 2.770833 | 2.177083
38.43963 | 2.75 | 2.197917
38.45926 | 2.947917 | 2.604167
38.47889 | 3.229167 | 2.34375
38.49851 | 3.041667 | 3.052083
38.51814 | 3.260417 | 2.729167
38.53777 | 3.03125 | 2.625
38.55739 | 2.864583 | 2.885417
38.57702 | 2.854167 | 2.802083
38.59665 | 2.604167 | 2.21875
38.61628 | 2.802083 | 2.59375
38.6359 | 2.572917 | 2.604167
38.65553 | 2.645833 | 2.40625
38.67516 | 2.645833 | 2.40625
38.69478 | 2.604167 | 2.583333
38.71441 | 2.96875 | 2.385417
38.73404 | 2.614583 | 2.3125
38.75366 | 2.59375 | 2.25
38.77329 | 2.791667 | 2.614583
38.79292 | 3.052083 | 2.291667
38.81255 | 2.90625 | 2.458333
38.83217 | 2.489583 | 2.5
38.8518 | 2.9375 | 2.770833
38.87143 | 2.708333 | 2.53125
38.89105 | 2.75 | 2.447917
38.91068 | 2.729167 | 2.635417
38.93031 | 2.916667 | 2.572917
38.94994 | 2.947917 | 2.364583
38.96956 | 3.1875 | 2.8125
38.98919 | 3.260417 | 2.53125
39.00882 | 3.0625 | 2.65625
39.02844 | 3.510417 | 2.875
39.04807 | 3.552083 | 3.03125
39.0677 | 3.5625 | 2.96875
39.08732 | 3.375 | 3.010417
39.10695 | 3.552083 | 2.822917
39.12658 | 3.729167 | 2.958333
39.14621 | 4.020833 | 3.510417
39.16583 | 3.729167 | 3.5
39.18546 | 3.729167 | 3.541667
39.20509 | 3.96875 | 3.666667
39.22471 | 4.729167 | 3.770833
39.24434 | 4.885417 | 3.677083
39.26397 | 5.03125 | 3.854167
39.28359 | 5.677083 | 4.260417
39.30322 | 5.75 | 4.041667
39.32285 | 5.90625 | 4.375
39.34248 | 5.947917 | 4.770833
39.3621 | 5.71875 | 5.65625
39.38173 | 5.40625 | 5.3125
39.40136 | 5.260417 | 5.260417
39.42098 | 4.927083 | 5
39.44061 | 4.770833 | 5.135417
39.46024 | 4.989583 | 4.822917
39.47986 | 4.458333 | 4.489583
39.49949 | 4.489583 | 4.458333
39.51912 | 4.885417 | 4.0625
39.53875 | 4.65625 | 4.46875
39.55837 | 4.75 | 3.614583
39.578 | 4.989583 | 4.03125
39.59763 | 5.177083 | 4.104167
39.61725 | 5.177083 | 4.0625
39.63688 | 5.322917 | 4.177083
39.65651 | 5.708333 | 4.083333
39.67613 | 5.458333 | 4.520833
39.69576 | 5.4375 | 4.895833
39.71539 | 5 | 4.927083
39.73502 | 4.979167 | 5.375
39.75464 | 4.572917 | 4.729167
39.77427 | 4.8125 | 4.791667
39.7939 | 4.28125 | 3.8125
39.81352 | 3.864583 | 4.3125
39.83315 | 3.739583 | 3.78125
39.85278 | 3.5 | 3.78125
39.8724 | 3.229167 | 3.8125
39.89203 | 2.947917 | 3.260417
39.91166 | 3.291667 | 3.364583
39.93129 | 2.875 | 3.104167
39.95091 | 2.78125 | 3.1875
39.97054 | 3.083333 | 2.677083
39.99017 | 3.083333 | 2.489583
40.00979 | 2.65625 | 2.8125
40.02942 | 3.083333 | 2.520833
40.04905 | 2.916667 | 2.9375
40.06867 | 2.802083 | 2.447917
40.0883 | 2.65625 | 2.5625
40.10793 | 2.78125 | 2.364583
40.12756 | 2.458333 | 2.239583
40.14718 | 2.5 | 2.614583
40.16681 | 2.447917 | 2.614583
40.18644 | 2.729167 | 2.760417
40.20606 | 2.291667 | 2.375
40.22569 | 2.645833 | 2.364583
40.24532 | 2.833333 | 2.5625
40.26494 | 2.552083 | 2.447917
40.28457 | 2.34375 | 2.697917
40.3042 | 2.59375 | 2.270833
40.32383 | 2.34375 | 2.385417
40.34345 | 2.59375 | 2.552083
40.36308 | 2.53125 | 2.708333
40.38271 | 2.489583 | 2.635417
40.40233 | 2.5625 | 2.791667
40.42196 | 2.46875 | 2.635417
40.44159 | 2.9375 | 2.760417
40.46121 | 2.625 | 2.53125
40.48084 | 2.447917 | 2.708333
40.50047 | 2.416667 | 2.635417
40.5201 | 2.447917 | 2.4375
40.53972 | 2.614583 | 2.53125
40.55935 | 2.375 | 2.260417
40.57898 | 2.552083 | 2.447917
40.5986 | 2.666667 | 2.479167
40.61823 | 2.645833 | 2.5625
40.63786 | 2.416667 | 2.416667
40.65748 | 2.291667 | 2.354167
40.67711 | 2.291667 | 2.270833
40.69674 | 2.625 | 2.21875
40.71637 | 2.395833 | 2.291667
40.73599 | 2.416667 | 2.197917
40.75562 | 2.09375 | 2.239583
40.77525 | 2.541667 | 2.354167
40.79487 | 2.375 | 2.25
40.8145 | 2.447917 | 2.479167
40.83413 | 2.708333 | 2.0625
40.85375 | 2.322917 | 2.302083
40.87338 | 2.3125 | 2.15625
40.89301 | 2.291667 | 2.135417
40.91264 | 2.645833 | 2.583333
40.93226 | 2.40625 | 2.208333
40.95189 | 2.260417 | 2.375
40.97152 | 2.375 | 2.364583
40.99114 | 2.333333 | 2.239583
41.01077 | 2.46875 | 2.46875
41.0304 | 2.510417 | 1.958333
41.05002 | 2.583333 | 2.072917
41.06965 | 2.6875 | 2.364583
41.08928 | 2.5 | 2.260417
41.10891 | 2.645833 | 2.3125
41.12853 | 2.708333 | 2.5
41.14816 | 2.791667 | 2.375
41.16779 | 2.927083 | 2.822917
41.18741 | 2.71875 | 2.416667
41.20704 | 2.458333 | 2.416667
41.22667 | 2.604167 | 2.541667
41.24629 | 2.729167 | 2.416667
41.26592 | 2.708333 | 2.65625
41.28555 | 2.71875 | 2.708333
41.30518 | 2.677083 | 2.604167
41.3248 | 2.385417 | 2.583333
41.34443 | 2.5625 | 2.177083
41.36406 | 2.78125 | 2.510417
41.38368 | 2.59375 | 2.510417
41.40331 | 2.75 | 2.25
41.42294 | 2.489583 | 2.375
41.44256 | 2.239583 | 2.333333
41.46219 | 2.21875 | 2.125
41.48182 | 2.333333 | 2.427083
41.50145 | 2.145833 | 2.354167
41.52107 | 2.229167 | 2.229167
41.5407 | 2.291667 | 1.9375
41.56033 | 2.53125 | 2.166667
41.57995 | 2.604167 | 2.072917
41.59958 | 2.46875 | 2.083333
41.61921 | 2.4375 | 2.427083
41.63883 | 2.28125 | 2.28125
41.65846 | 2.541667 | 2.291667
41.67809 | 2.677083 | 2.427083
41.69772 | 2.645833 | 2.260417
41.71734 | 2.947917 | 2.697917
41.73697 | 2.96875 | 2.53125
41.7566 | 3.020833 | 2.645833
41.77622 | 3.03125 | 2.375
41.79585 | 3.104167 | 2.322917
41.81548 | 3.166667 | 2.572917
41.83511 | 3.34375 | 2.729167
41.85473 | 3.25 | 2.697917
41.87436 | 3.166667 | 2.614583
41.89399 | 3.479167 | 3.09375
41.91361 | 3.447917 | 2.958333
41.93324 | 3.322917 | 3.125
41.95287 | 3.114583 | 3.3125
41.97249 | 2.989583 | 2.895833
41.99212 | 3.375 | 3.28125
42.01175 | 3.208333 | 2.864583
42.03138 | 3.208333 | 3.229167
42.051 | 3.104167 | 2.958333
42.07063 | 3.34375 | 3.041667
42.09026 | 3.25 | 2.791667
42.10988 | 3.03125 | 2.916667
42.12951 | 3.229167 | 2.875
42.14914 | 3.166667 | 2.479167
42.16876 | 3.40625 | 3.083333
42.18839 | 3.09375 | 3.3125
42.20802 | 3.3125 | 2.78125
42.22765 | 3.0625 | 3.270833
42.24727 | 2.947917 | 2.78125
42.2669 | 3.135417 | 3.052083
42.28653 | 3.5625 | 3.0625
42.30615 | 3.25 | 3.010417
42.32578 | 3 | 3
42.34541 | 2.927083 | 2.5625
42.36503 | 2.65625 | 2.635417
42.38466 | 2.760417 | 2.65625
42.40429 | 2.708333 | 2.447917
42.42392 | 2.78125 | 2.927083
42.44354 | 2.291667 | 2.552083
42.46317 | 2.302083 | 2.21875
42.4828 | 2.84375 | 2.364583
42.50242 | 2.666667 | 2.479167
42.52205 | 2.71875 | 2.604167
42.54168 | 2.458333 | 2.322917
42.5613 | 2.59375 | 2.375
42.58093 | 2.447917 | 2.208333
42.60056 | 2.572917 | 2.5625
42.62019 | 2.385417 | 2.21875
42.63981 | 2.114583 | 2.229167
42.65944 | 2.291667 | 2.21875
42.67907 | 2.375 | 2.28125
42.69869 | 2.541667 | 1.989583
42.71832 | 2.333333 | 2.166667
42.73795 | 2.208333 | 2.302083
42.75757 | 2.291667 | 2.166667
42.7772 | 2.34375 | 2.322917
42.79683 | 2.677083 | 2.291667
42.81646 | 2.770833 | 2.541667
42.83608 | 2.614583 | 2.458333
42.85571 | 2.75 | 2.21875
42.87534 | 2.770833 | 2.614583
42.89496 | 2.71875 | 2.583333
42.91459 | 3.3125 | 2.489583
42.93422 | 3.1875 | 2.75
42.95384 | 3.125 | 2.59375
42.97347 | 3.583333 | 2.78125
42.9931 | 3.635417 | 2.8125
43.01273 | 4.614583 | 2.927083
43.03235 | 4.572917 | 2.875
43.05198 | 4.84375 | 3.125
43.07161 | 5.072917 | 4.020833
43.09123 | 4.4375 | 4.135417
43.11086 | 4.375 | 4.416667
43.13049 | 4.395833 | 4.479167
43.15011 | 4.447917 | 3.958333
43.16974 | 4.020833 | 4.0625
43.18937 | 4.104167 | 3.90625
43.209 | 3.5625 | 4.15625
43.22862 | 3.260417 | 3.71875
43.24825 | 3.34375 | 3.083333
43.26788 | 3.302083 | 3.125
43.2875 | 3.010417 | 2.927083
43.30713 | 2.875 | 3.15625
43.32676 | 2.71875 | 2.822917
43.34638 | 2.75 | 2.6875
43.36601 | 2.46875 | 2.541667
43.38564 | 2.34375 | 2.645833
43.40527 | 2.520833 | 2.375
43.42489 | 2.458333 | 2.5
43.44452 | 2.5 | 2.40625
43.46415 | 2.395833 | 2.0625
43.48377 | 2.427083 | 2.385417
43.5034 | 2.46875 | 2.40625
43.52303 | 2.291667 | 2.260417
43.54265 | 2.635417 | 2.21875
43.56228 | 2.614583 | 2.458333
43.58191 | 2.239583 | 2.21875
43.60154 | 2.395833 | 2.239583
43.62116 | 2.677083 | 2.34375
43.64079 | 2.5 | 2.53125
43.66042 | 2.614583 | 2.4375
43.68004 | 2.729167 | 2.677083
43.69967 | 2.864583 | 2.40625
43.7193 | 2.75 | 2.177083
43.73892 | 3.010417 | 2.6875
43.75855 | 2.770833 | 2.583333
43.77818 | 3.104167 | 2.5625
43.79781 | 2.8125 | 2.791667
43.81743 | 2.510417 | 2.75
43.83706 | 2.895833 | 3
43.85669 | 2.552083 | 2.947917
43.87631 | 2.583333 | 2.59375
43.89594 | 2.697917 | 2.395833
43.91557 | 2.552083 | 2.645833
43.93519 | 2.291667 | 2.5
43.95482 | 2.5 | 2.354167
43.97445 | 2.34375 | 2.447917
43.99408 | 2.145833 | 2.520833
44.0137 | 2.385417 | 2.416667
44.03333 | 2.208333 | 2.135417
44.05296 | 2.479167 | 2.15625
44.07258 | 2.40625 | 2.375
44.09221 | 2.4375 | 2.604167
44.11184 | 2.864583 | 2.208333
44.13146 | 2.59375 | 2.03125
44.15109 | 2.989583 | 2.416667
44.17072 | 3.635417 | 2.635417
44.19035 | 3.677083 | 2.416667
44.20997 | 4.40625 | 2.729167
44.2296 | 4.09375 | 2.979167
44.24923 | 3.770833 | 3.208333
44.26885 | 3.770833 | 3.385417
44.28848 | 3.59375 | 3.5625
44.30811 | 3.520833 | 3.583333
44.32773 | 3.895833 | 3.375
44.34736 | 3.104167 | 2.833333
44.36699 | 2.854167 | 3.020833
44.38662 | 3.354167 | 3.041667
44.40624 | 2.833333 | 2.8125
44.42587 | 3.010417 | 2.697917
44.4455 | 2.520833 | 2.84375
44.46512 | 2.604167 | 2.479167
44.48475 | 2.552083 | 2.541667
44.50438 | 2.28125 | 2.333333
44.524 | 2.40625 | 2.270833
44.54363 | 2.291667 | 2.177083
44.56326 | 2.229167 | 2.354167
44.58289 | 2.1875 | 2.125
44.60251 | 2.239583 | 2.427083
44.62214 | 2.1875 | 2.302083
44.64177 | 2.15625 | 2.083333
44.66139 | 2.364583 | 2.364583
44.68102 | 2.28125 | 2.385417
44.70065 | 2.15625 | 2.083333
44.72028 | 2.427083 | 2.09375
44.7399 | 2.395833 | 2.270833
44.75953 | 2.520833 | 2.21875
44.77916 | 2.25 | 2.197917
44.79878 | 2.677083 | 2.322917
44.81841 | 2.75 | 2.09375
44.83804 | 2.520833 | 2.302083
44.85766 | 2.489583 | 2.145833
44.87729 | 2.354167 | 2
44.89692 | 2.052083 | 2.03125
44.91655 | 2.625 | 2.302083
44.93617 | 2.208333 | 2.416667
44.9558 | 2.1875 | 2.302083
44.97543 | 2.614583 | 2.34375
44.99505 | 2.5 | 2.385417
45.01468 | 2.34375 | 2.197917
45.03431 | 2.25 | 2.302083
45.05393 | 2.510417 | 2.135417
45.07356 | 2.427083 | 2.510417
45.09319 | 2.96875 | 2.354167
45.11282 | 2.770833 | 2.333333
45.13244 | 2.90625 | 2.354167
45.15207 | 3.239583 | 2.46875
45.1717 | 3.09375 | 2.895833
45.19132 | 2.895833 | 2.6875
45.21095 | 3.260417 | 2.677083
45.23058 | 3.333333 | 3.302083
45.2502 | 3.291667 | 3.083333
45.26983 | 4.21875 | 3.15625
45.28946 | 4.375 | 3.020833
45.30909 | 5.90625 | 3.333333
45.32871 | 6.28125 | 3.40625
45.34834 | 7.03125 | 4.072917
45.36797 | 6.739583 | 3.875
45.38759 | 4.916667 | 4.708333
45.40722 | 4.697917 | 4.583333
45.42685 | 4.666667 | 4.21875
45.44647 | 4.28125 | 3.40625
45.4661 | 4.322917 | 3.3125
45.48573 | 4.6875 | 3.239583
45.50536 | 3.947917 | 3.40625
45.52498 | 2.96875 | 3.177083
45.54461 | 2.416667 | 3.520833
45.56424 | 2.572917 | 2.625
45.58386 | 2.270833 | 2.666667
45.60349 | 2.125 | 2.416667
45.62312 | 2.416667 | 2.583333
45.64274 | 2.40625 | 2.197917
45.66237 | 2.583333 | 2.333333
45.682 | 2.21875 | 2.322917
45.70163 | 2.135417 | 2.239583
45.72125 | 2.239583 | 2.09375
45.74088 | 2.114583 | 2.385417
45.76051 | 1.958333 | 2.333333
45.78013 | 2.270833 | 2.53125
45.79976 | 2.583333 | 2.239583
45.81939 | 2.239583 | 2.40625
45.83901 | 2.3125 | 2.135417
45.85864 | 2.177083 | 2.083333
45.87827 | 2.166667 | 2.177083
45.8979 | 2.520833 | 2.229167
45.91752 | 2.135417 | 2.0625
45.93715 | 2.114583 | 2.416667
45.95678 | 2.354167 | 2.03125
45.9764 | 2.052083 | 2.40625
45.99603 | 2.364583 | 2
46.01566 | 2.15625 | 2.104167
46.03528 | 2.125 | 2.083333
46.05491 | 2.1875 | 2.5
46.07454 | 2.427083 | 2.375
46.09417 | 2.375 | 2.197917
46.11379 | 2.385417 | 1.90625
46.13342 | 2.34375 | 2.114583
46.15305 | 2.479167 | 2.020833
46.17267 | 2.96875 | 2.28125
46.1923 | 2.447917 | 2.229167
46.21193 | 2.552083 | 2.322917
46.23155 | 2.5625 | 2.177083
46.25118 | 2.583333 | 2.21875
46.27081 | 2.604167 | 2.291667
46.29044 | 2.75 | 2.395833
46.31006 | 2.78125 | 2.28125
46.32969 | 2.770833 | 2.229167
46.34932 | 2.697917 | 2.354167
46.36894 | 3.229167 | 2.604167
46.38857 | 3.739583 | 2.5625
46.4082 | 3.59375 | 2.833333
46.42782 | 4.375 | 2.739583
46.44745 | 4.541667 | 2.645833
46.46708 | 4.6875 | 2.958333
46.48671 | 5.5 | 3.177083
46.50633 | 5.427083 | 3.875
46.52596 | 5.635417 | 4.03125
46.54559 | 6.09375 | 4.59375
46.56521 | 6.260417 | 4.760417
46.58484 | 6.354167 | 5.1875
46.60447 | 6.15625 | 5.291667
46.62409 | 5.84375 | 5.5625
46.64372 | 5.364583 | 5.333333
46.66335 | 5.489583 | 5.364583
46.68298 | 5.3125 | 5.28125
46.7026 | 4.5 | 4.75
46.72223 | 4.666667 | 4.5625
46.74186 | 4.489583 | 4.520833
46.76148 | 3.947917 | 4.458333
46.78111 | 3.489583 | 4.010417
46.80074 | 3.770833 | 3.489583
46.82036 | 3.875 | 3.416667
46.83999 | 3.447917 | 3.479167
46.85962 | 3.145833 | 3.15625
46.87925 | 3.270833 | 3.15625
46.89887 | 3.322917 | 2.96875
46.9185 | 3.59375 | 3.020833
46.93813 | 3.104167 | 2.802083
46.95775 | 3.34375 | 2.78125
46.97738 | 3.427083 | 2.833333
46.99701 | 3.760417 | 3.09375
47.01663 | 3.385417 | 2.979167
47.03626 | 3.15625 | 3.104167
47.05589 | 3.614583 | 2.927083
47.07552 | 3.4375 | 2.90625
47.09514 | 3.572917 | 3.197917
47.11477 | 3.21875 | 3.645833
47.1344 | 3.479167 | 3.375
47.15402 | 3.427083 | 3.135417
47.17365 | 3.479167 | 3.1875
47.19328 | 3.104167 | 3.09375
47.2129 | 3.489583 | 2.885417
47.23253 | 2.958333 | 3.333333
47.25216 | 3.708333 | 2.989583
47.27179 | 3.71875 | 3.291667
47.29141 | 3.677083 | 3.5
47.31104 | 4.34375 | 3.010417
47.33067 | 4.59375 | 3.385417
47.35029 | 4.489583 | 3.489583
47.36992 | 4.947917 | 3.71875
47.38955 | 4.989583 | 3.770833
47.40917 | 4.833333 | 4.270833
47.4288 | 4.677083 | 4.645833
47.44843 | 4.729167 | 4.4375
47.46806 | 4.583333 | 4.114583
47.48768 | 4.25 | 4.385417
47.50731 | 4.197917 | 4.291667
47.52694 | 3.78125 | 4.1875
47.54656 | 3.677083 | 3.96875
47.56619 | 3.645833 | 3.885417
47.58582 | 3.59375 | 3.677083
47.60545 | 3.3125 | 3.760417
47.62507 | 2.96875 | 3.072917
47.6447 | 2.96875 | 3.104167
47.66433 | 3.177083 | 3
47.68395 | 3.03125 | 2.71875
47.70358 | 2.739583 | 2.697917
47.72321 | 3.041667 | 2.510417
47.74283 | 2.75 | 2.645833
47.76246 | 2.677083 | 2.40625
47.78209 | 3.1875 | 2.489583
47.80172 | 2.895833 | 2.197917
47.82134 | 2.96875 | 2.625
47.84097 | 3.197917 | 2.4375
47.8606 | 3.270833 | 2.708333
47.88022 | 3.96875 | 2.635417
47.89985 | 3.729167 | 2.770833
47.91948 | 3.395833 | 3.010417
47.9391 | 3.75 | 3.145833
47.95873 | 4.041667 | 3.364583
47.97836 | 3.958333 | 3.28125
47.99799 | 3.979167 | 3.552083
48.01761 | 3.552083 | 3.15625
48.03724 | 3.458333 | 3.625
48.05687 | 3.25 | 3.552083
48.07649 | 3.479167 | 3.1875
48.09612 | 3.708333 | 3.375
48.11575 | 3.395833 | 3.15625
48.13537 | 3.34375 | 3.197917
48.155 | 3.15625 | 2.833333
48.17463 | 3.052083 | 3.125
48.19426 | 3.072917 | 2.614583
48.21388 | 3.260417 | 2.885417
48.23351 | 3.40625 | 2.75
48.25314 | 3.53125 | 2.666667
48.27276 | 3.916667 | 3.15625
48.29239 | 4.072917 | 3.083333
48.31202 | 4.322917 | 3.041667
48.33164 | 5.041667 | 3.4375
48.35127 | 4.71875 | 3.552083
48.3709 | 5.53125 | 3.697917
48.39053 | 5.697917 | 3.864583
48.41015 | 5.395833 | 3.875
48.42978 | 5.635417 | 4.447917
48.44941 | 4.927083 | 4.614583
48.46903 | 4.84375 | 4.78125
48.48866 | 5.166667 | 4.583333
48.50829 | 4.604167 | 5.104167
48.52791 | 4.78125 | 4.291667
48.54754 | 4.541667 | 4.364583
48.56717 | 3.6875 | 4.135417
48.5868 | 4.104167 | 3.822917
48.60642 | 3.333333 | 3.875
48.62605 | 3.489583 | 3.46875
48.64568 | 3.28125 | 3.489583
48.6653 | 3.28125 | 3.3125
48.68493 | 3.354167 | 3.114583
48.70456 | 2.864583 | 3.104167
48.72418 | 2.947917 | 3.125
48.74381 | 2.791667 | 2.520833
48.76344 | 2.854167 | 2.770833
48.78307 | 2.770833 | 2.302083
48.80269 | 2.541667 | 2.541667
48.82232 | 2.333333 | 2.510417
48.84195 | 2.364583 | 2.375
48.86157 | 2.041667 | 2.229167
48.8812 | 2.34375 | 2.40625
48.90083 | 2.270833 | 2.489583
48.92045 | 2.447917 | 1.895833
48.94008 | 2.479167 | 2.15625
48.95971 | 2.3125 | 2.03125
48.97934 | 2.1875 | 2.114583
48.99896 | 2.46875 | 2.385417
49.01859 | 2.416667 | 2.40625
49.03822 | 2.635417 | 2.375
49.05784 | 2.572917 | 2.25
49.07747 | 2.458333 | 2.083333
49.0971 | 2.989583 | 2.416667
49.11672 | 2.9375 | 2.28125
49.13635 | 2.854167 | 2.447917
49.15598 | 3.375 | 2.552083
49.17561 | 2.791667 | 2.760417
49.19523 | 3.114583 | 2.677083
49.21486 | 3.447917 | 2.770833
49.23449 | 3.864583 | 2.625
49.25411 | 4.135417 | 2.90625
49.27374 | 4.1875 | 3.09375
49.29337 | 4.916667 | 2.875
49.31299 | 4.90625 | 3.166667
49.33262 | 5.864583 | 3.78125
49.35225 | 6.416667 | 3.854167
49.37188 | 6.791667 | 4.916667
49.3915 | 6.1875 | 5.354167
49.41113 | 5.885417 | 5.625
49.43076 | 5.072917 | 5.541667
49.45038 | 4.739583 | 6.0625
49.47001 | 4.5625 | 5.125
49.48964 | 4.802083 | 4.71875
49.50926 | 4.208333 | 4.208333
49.52889 | 3.75 | 4.489583
49.54852 | 3.5 | 4.625
49.56815 | 3.177083 | 4.479167
49.58777 | 2.947917 | 3.677083
49.6074 | 2.895833 | 3.4375
49.62703 | 2.5625 | 3.03125
49.64665 | 2.583333 | 3.020833
49.66628 | 2.802083 | 2.6875
49.68591 | 2.6875 | 2.5625
49.70553 | 2.520833 | 2.104167
49.72516 | 2.291667 | 2.260417
49.74479 | 2.135417 | 2.302083
49.76442 | 2.40625 | 2.489583
49.78404 | 2.270833 | 2.25
49.80367 | 2.416667 | 2.010417
49.8233 | 2.34375 | 2.395833
49.84292 | 2.28125 | 2.21875
49.86255 | 2.197917 | 2.135417
49.88218 | 2.458333 | 1.979167
49.9018 | 2.395833 | 2.34375
49.92143 | 2.145833 | 2.572917
49.94106 | 2.645833 | 2.166667
49.96069 | 2.510417 | 1.96875
49.98031 | 2.270833 | 2.25
49.99994 | 2.572917 | 2.239583
50.01957 | 3.145833 | 2.427083
50.03919 | 2.791667 | 2.5625
50.05882 | 3.21875 | 2.625
50.07845 | 2.84375 | 2.895833
50.09807 | 2.75 | 2.510417
50.1177 | 2.84375 | 2.53125
50.13733 | 3.322917 | 2.3125
50.15696 | 3.354167 | 2.78125
50.17658 | 3.291667 | 2.572917
50.19621 | 3.177083 | 2.729167
50.21584 | 3.260417 | 2.760417
50.23546 | 3.635417 | 2.833333
50.25509 | 3.364583 | 2.458333
50.27472 | 3.510417 | 2.927083
50.29434 | 3.322917 | 2.947917
50.31397 | 3.59375 | 3.385417
50.3336 | 3.927083 | 3.020833
50.35323 | 3.916667 | 3.447917
50.37285 | 3.708333 | 3.635417
50.39248 | 3.604167 | 3.197917
50.41211 | 3.989583 | 3.53125
50.43173 | 3.53125 | 3.28125
50.45136 | 3.229167 | 3.40625
50.47099 | 3.395833 | 3.625
50.49062 | 3.09375 | 2.895833
50.51024 | 3.447917 | 3.520833
50.52987 | 3.072917 | 3.416667
50.5495 | 3.041667 | 3.447917
50.56912 | 2.989583 | 3.083333
50.58875 | 3.052083 | 2.625
50.60838 | 2.552083 | 2.9375
50.628 | 2.583333 | 2.364583
50.64763 | 2.822917 | 2.552083
50.66726 | 2.510417 | 2.447917
50.68689 | 2.5625 | 2.583333
50.70651 | 2.3125 | 2.395833
50.72614 | 2.270833 | 2.0625
50.74577 | 2.395833 | 2.3125
50.76539 | 2.177083 | 2.34375
50.78502 | 2.364583 | 2.09375
50.80465 | 2.395833 | 1.947917
50.82427 | 2.302083 | 2.114583
50.8439 | 2.614583 | 2.041667
50.86353 | 2.5 | 2.552083
50.88316 | 2.625 | 2.479167
50.90278 | 2.447917 | 2.041667
50.92241 | 2.71875 | 2.1875
50.94204 | 2.395833 | 2.21875
50.96166 | 2.572917 | 2.40625
50.98129 | 2.760417 | 2.885417
51.00092 | 2.833333 | 2.53125
51.02054 | 2.916667 | 2.520833
51.04017 | 3.1875 | 2.989583
51.0598 | 3.229167 | 2.697917
51.07943 | 3.635417 | 2.927083
51.09905 | 3.645833 | 3.083333
51.11868 | 3.635417 | 3.145833
51.13831 | 3.385417 | 2.989583
51.15793 | 3.3125 | 2.895833
51.17756 | 3.34375 | 3.03125
51.19719 | 3.28125 | 3.333333
51.21681 | 3.052083 | 3.416667
51.23644 | 2.989583 | 3.333333
51.25607 | 2.864583 | 3.489583
51.2757 | 2.958333 | 2.989583
51.29532 | 2.8125 | 2.833333
51.31495 | 2.90625 | 3.052083
51.33458 | 2.59375 | 3.15625
51.3542 | 2.5 | 2.5625
51.37383 | 2.510417 | 2.635417
51.39346 | 2.770833 | 2.572917
51.41308 | 2.270833 | 2.354167
51.43271 | 2.375 | 2.5
51.45234 | 2.21875 | 2.375
51.47197 | 2.458333 | 2.1875
51.49159 | 2.28125 | 2.291667
51.51122 | 2.114583 | 1.854167
51.53085 | 2.125 | 1.947917
51.55047 | 2.322917 | 2.010417
51.5701 | 2.03125 | 2.229167
51.58973 | 2.40625 | 2.208333
51.60935 | 2.260417 | 2.072917
51.62898 | 2.34375 | 2.052083
51.64861 | 2.572917 | 2.291667
51.66824 | 2.541667 | 1.875
51.68786 | 2.229167 | 2.1875
51.70749 | 2.645833 | 2.322917
51.72712 | 2.583333 | 2.052083
51.74674 | 2.229167 | 2.072917
51.76637 | 2.729167 | 2.052083
51.786 | 2.96875 | 2.40625
51.80562 | 2.666667 | 2.71875
51.82525 | 2.760417 | 2.072917
51.84488 | 3.03125 | 2.375
51.86451 | 2.947917 | 2.552083
51.88413 | 3.364583 | 2.479167
51.90376 | 3.145833 | 2.75
51.92339 | 3.729167 | 2.739583
51.94301 | 3.489583 | 2.697917
51.96264 | 3.635417 | 2.802083
51.98227 | 3.552083 | 3.0625
52.00189 | 3.645833 | 3.177083
52.02152 | 3.364583 | 3.354167
52.04115 | 3.427083 | 3.239583
52.06078 | 3.15625 | 3.395833
52.0804 | 3.083333 | 3.302083
52.10003 | 3.25 | 3.15625
52.11966 | 2.90625 | 2.979167
52.13928 | 2.9375 | 2.666667
52.15891 | 2.65625 | 2.510417
52.17854 | 2.802083 | 2.78125
52.19816 | 2.375 | 2.604167
52.21779 | 2.260417 | 2.4375
52.23742 | 2.65625 | 2.333333
52.25705 | 2.40625 | 2.020833
52.27667 | 1.979167 | 2.447917
52.2963 | 2.208333 | 2.15625
52.31593 | 2.0625 | 2.15625
52.33555 | 2.114583 | 2.15625
52.35518 | 2.125 | 2.166667
52.37481 | 2.145833 | 1.979167
52.39443 | 2.041667 | 1.791667
52.41406 | 1.916667 | 2.0625
52.43369 | 1.875 | 1.875
52.45332 | 2 | 1.885417
52.47294 | 1.885417 | 1.958333
52.49257 | 2 | 1.84375
52.5122 | 2.072917 | 1.916667
52.53182 | 2.270833 | 2
52.55145 | 2.145833 | 1.958333
52.57108 | 1.979167 | 1.729167
52.5907 | 1.802083 | 1.885417
52.61033 | 1.854167 | 1.947917
52.62996 | 1.927083 | 1.739583
52.64959 | 1.979167 | 1.96875
52.66921 | 2.104167 | 2.03125
52.68884 | 1.989583 | 2
52.70847 | 1.895833 | 1.895833
52.72809 | 2.0625 | 1.697917
52.74772 | 2.260417 | 1.90625
52.76735 | 2.09375 | 1.90625
52.78697 | 2.5 | 2.21875
52.8066 | 2.020833 | 2.114583
52.82623 | 2.739583 | 2.229167
52.84586 | 2.510417 | 2.21875
52.86548 | 2.479167 | 1.989583
52.88511 | 2.739583 | 2.09375
52.90474 | 2.333333 | 2.083333
52.92436 | 2.614583 | 2.5
52.94399 | 2.78125 | 2.322917
52.96362 | 2.572917 | 2.229167
52.98324 | 2.375 | 2.197917
53.00287 | 2.989583 | 2.510417
53.0225 | 2.875 | 2.375
53.04213 | 3 | 2.864583
53.06175 | 2.84375 | 2.75
53.08138 | 3.552083 | 2.572917
53.10101 | 3.125 | 2.583333
53.12063 | 3.604167 | 3.041667
53.14026 | 3.229167 | 2.916667
53.15989 | 3.177083 | 3.229167
53.17951 | 3.0625 | 3.59375
53.19914 | 3.197917 | 3.333333
53.21877 | 3.041667 | 3.104167
53.2384 | 3.135417 | 2.6875
53.25802 | 3.333333 | 2.854167
53.27765 | 3.09375 | 2.927083
53.29728 | 2.927083 | 2.458333
53.3169 | 2.864583 | 3.010417
53.33653 | 2.770833 | 2.90625
53.35616 | 2.822917 | 2.791667
53.37578 | 2.489583 | 2.354167
53.39541 | 2.5 | 2.427083
53.41504 | 2.333333 | 2.427083
53.43467 | 2.5625 | 2.291667
53.45429 | 2.21875 | 2.510417
53.47392 | 2.21875 | 2.375
53.49355 | 2.072917 | 2.03125
53.51317 | 2.010417 | 2.270833
53.5328 | 2.135417 | 2.083333
53.55243 | 1.697917 | 2
53.57206 | 1.96875 | 2.25
53.59168 | 2.104167 | 1.8125
53.61131 | 2.083333 | 2.020833
53.63094 | 1.625 | 2.041667
53.65056 | 2 | 2.21875
53.67019 | 1.854167 | 1.822917
53.68982 | 1.84375 | 1.864583
53.70944 | 1.84375 | 1.96875
53.72907 | 2.052083 | 1.8125
53.7487 | 2.302083 | 1.739583
53.76833 | 1.96875 | 1.708333
53.78795 | 2.010417 | 1.875
53.80758 | 2.072917 | 1.677083
53.82721 | 1.90625 | 1.90625
53.84683 | 2.072917 | 1.864583
53.86646 | 1.9375 | 2.03125
53.88609 | 2.21875 | 1.90625
53.90571 | 2.166667 | 1.989583
53.92534 | 1.927083 | 1.979167
53.94497 | 1.885417 | 1.645833
53.9646 | 1.729167 | 1.864583
53.98422 | 2.229167 | 1.729167
54.00385 | 1.895833 | 2.291667
54.02348 | 1.96875 | 1.791667
54.0431 | 2.104167 | 1.760417
54.06273 | 1.822917 | 1.770833
54.08236 | 1.979167 | 1.822917
54.10198 | 1.677083 | 1.8125
54.12161 | 1.895833 | 1.645833
54.14124 | 1.90625 | 1.84375
54.16087 | 1.739583 | 1.65625
54.18049 | 1.8125 | 1.84375
54.20012 | 1.677083 | 1.885417
54.21975 | 1.979167 | 1.739583
54.23937 | 1.90625 | 1.8125
54.259 | 1.9375 | 1.5625
54.27863 | 1.916667 | 2
54.29825 | 1.822917 | 1.989583
54.31788 | 1.947917 | 1.96875
54.33751 | 2.0625 | 1.729167
54.35714 | 2.010417 | 2
54.37676 | 1.8125 | 1.833333
54.39639 | 1.90625 | 1.989583
54.41602 | 1.645833 | 1.697917
54.43564 | 2.0625 | 1.729167
54.45527 | 2.135417 | 1.979167
54.4749 | 1.927083 | 1.854167
54.49452 | 1.75 | 1.822917
54.51415 | 1.833333 | 1.645833
54.53378 | 1.833333 | 1.854167
54.55341 | 2.020833 | 2.0625
54.57303 | 1.84375 | 1.489583
54.59266 | 2.020833 | 2.135417
54.61229 | 1.84375 | 1.927083
54.63191 | 1.947917 | 1.791667
54.65154 | 1.802083 | 1.854167
54.67117 | 1.822917 | 1.75
54.69079 | 1.822917 | 1.979167
54.71042 | 1.854167 | 1.59375
54.73005 | 2.083333 | 2.114583
54.74968 | 2.010417 | 1.979167
54.7693 | 1.75 | 1.729167
54.78893 | 2.041667 | 1.864583
54.80856 | 2.072917 | 2.010417
54.82818 | 1.791667 | 1.8125
54.84781 | 1.770833 | 1.739583
54.86744 | 1.989583 | 1.6875
54.88706 | 1.78125 | 1.791667
54.90669 | 1.739583 | 1.520833
54.92632 | 1.729167 | 1.979167
54.94595 | 1.791667 | 1.822917
54.96557 | 1.708333 | 1.875
54.9852 | 1.489583 | 1.71875
55.00483 | 1.822917 | 1.666667
55.02445 | 1.822917 | 1.666667
55.04408 | 1.604167 | 1.71875
55.06371 | 2.09375 | 1.614583
55.08333 | 1.572917 | 1.947917
55.10296 | 2.052083 | 1.729167
55.12259 | 1.875 | 1.729167
55.14222 | 1.625 | 1.625
55.16184 | 1.583333 | 1.9375
55.18147 | 1.729167 | 1.760417
55.2011 | 2.1875 | 1.916667
55.22072 | 1.729167 | 1.802083
55.24035 | 1.71875 | 1.90625
55.25998 | 1.84375 | 1.875
55.2796 | 2.34375 | 1.572917
55.29923 | 1.96875 | 2.083333
55.31886 | 2.010417 | 2.21875
55.33849 | 1.989583 | 2.3125
55.35811 | 1.875 | 1.958333
55.37774 | 1.729167 | 2.135417
55.39737 | 1.947917 | 1.9375
55.41699 | 1.989583 | 2.114583
55.43662 | 1.90625 | 1.760417
55.45625 | 2.166667 | 1.979167
55.47587 | 1.9375 | 1.989583
55.4955 | 1.729167 | 1.760417
55.51513 | 1.989583 | 1.78125
55.53476 | 2.041667 | 1.875
55.55438 | 1.916667 | 1.864583
55.57401 | 1.84375 | 1.979167
55.59364 | 1.875 | 1.9375
55.61326 | 2.177083 | 1.947917
55.63289 | 2.104167 | 1.614583
55.65252 | 2.15625 | 1.958333
55.67214 | 2.197917 | 2.09375
55.69177 | 2.135417 | 1.927083
55.7114 | 2.21875 | 1.947917
55.73103 | 2.5 | 2.208333
55.75065 | 2.333333 | 2.052083
55.77028 | 2.229167 | 2.208333
55.78991 | 2.145833 | 2.291667
55.80953 | 2.041667 | 2.15625
55.82916 | 1.947917 | 2.21875
55.84879 | 2.052083 | 1.895833
55.86841 | 2.177083 | 2.197917
55.88804 | 2.479167 | 2.114583
55.90767 | 2.395833 | 1.96875
55.9273 | 2.260417 | 2.104167
55.94692 | 2.5 | 2.083333
55.96655 | 2.333333 | 2.239583
55.98618 | 1.96875 | 2.479167
56.0058 | 1.927083 | 2.0625
56.02543 | 1.927083 | 2.083333
56.04506 | 2.375 | 2.09375
56.06468 | 1.979167 | 2.03125
56.08431 | 2.166667 | 2.083333
56.10394 | 2.09375 | 1.8125
56.12357 | 1.989583 | 1.989583
56.14319 | 2.197917 | 2.083333
56.16282 | 2.239583 | 2.083333
56.18245 | 1.979167 | 1.729167
56.20207 | 1.96875 | 1.833333
56.2217 | 2.041667 | 1.708333
56.24133 | 2.041667 | 1.791667
56.26095 | 2.135417 | 1.708333
56.28058 | 2.041667 | 1.770833
56.30021 | 2.375 | 2.25
56.31984 | 2.458333 | 1.979167
56.33946 | 2.65625 | 2.104167
56.35909 | 3.416667 | 2.104167
56.37872 | 3.416667 | 2.03125
56.39834 | 3.114583 | 2.479167
56.41797 | 3.229167 | 2.40625
56.4376 | 2.864583 | 2.322917
56.45723 | 2.84375 | 2.479167
56.47685 | 2.333333 | 2.552083
56.49648 | 2.9375 | 2.083333
56.51611 | 2.864583 | 2.354167
56.53573 | 2.708333 | 2.510417
56.55536 | 2.791667 | 2.270833
56.57499 | 2.375 | 2.385417
56.59461 | 2.3125 | 2.083333
56.61424 | 2.15625 | 2.09375
56.63387 | 2.520833 | 2.052083
56.6535 | 2.177083 | 2.1875
56.67312 | 2.270833 | 1.833333
56.69275 | 1.927083 | 2.229167
56.71238 | 2.166667 | 2
56.732 | 2 | 1.927083
56.75163 | 2.322917 | 2.03125
56.77126 | 2.145833 | 2.03125
56.79088 | 2.385417 | 2.104167
56.81051 | 2.09375 | 2.135417
56.83014 | 2.020833 | 2.020833
56.84977 | 2.104167 | 2.010417
56.86939 | 2.166667 | 1.96875
56.88902 | 2.177083 | 1.916667
56.90865 | 2.270833 | 1.760417
56.92827 | 2.447917 | 1.895833
56.9479 | 2.427083 | 2.145833
56.96753 | 2.59375 | 2.239583
56.98715 | 2.510417 | 2.260417
57.00678 | 2.239583 | 2.229167
57.02641 | 2.447917 | 2.520833
57.04604 | 2.270833 | 2.4375
57.06566 | 2.322917 | 2.708333
57.08529 | 2.020833 | 2.322917
57.10492 | 2.364583 | 2.3125
57.12454 | 2.416667 | 2.3125
57.14417 | 2.166667 | 1.947917
57.1638 | 2.489583 | 2.40625
57.18342 | 2.21875 | 2.208333
57.20305 | 2.625 | 2.34375
57.22268 | 2.427083 | 2.458333
57.24231 | 2.614583 | 2.302083
57.26193 | 2.833333 | 2.666667
57.28156 | 2.8125 | 2.416667
57.30119 | 2.791667 | 2.552083
57.32081 | 2.8125 | 2.510417
57.34044 | 3.197917 | 2.447917
57.36007 | 2.84375 | 2.708333
57.37969 | 2.916667 | 2.541667
57.39932 | 2.916667 | 2.604167
57.41895 | 2.5625 | 3.020833
57.43858 | 2.416667 | 2.895833
57.4582 | 2.34375 | 2.510417
57.47783 | 2.46875 | 2.489583
57.49746 | 2.302083 | 2.5625
57.51708 | 2.4375 | 2.6875
57.53671 | 2.395833 | 2.177083
57.55634 | 2.40625 | 2.572917
57.57596 | 2.260417 | 2.354167
57.59559 | 2.104167 | 2.3125
57.61522 | 2.125 | 2.072917
57.63485 | 2.21875 | 1.927083
57.65447 | 2.447917 | 2.28125
57.6741 | 2.291667 | 2.041667
57.69373 | 1.947917 | 2.135417
57.71335 | 1.885417 | 1.90625
57.73298 | 1.875 | 2.041667
57.75261 | 2.135417 | 1.760417
57.77223 | 1.822917 | 1.96875
57.79186 | 2 | 1.916667
57.81149 | 2.03125 | 1.802083
57.83112 | 2.020833 | 1.6875
57.85074 | 2.291667 | 2.03125
57.87037 | 1.833333 | 2.270833
57.89 | 2.052083 | 2.083333
57.90962 | 2.135417 | 2.104167
57.92925 | 1.864583 | 1.916667
57.94888 | 1.916667 | 1.979167
57.9685 | 2.041667 | 1.854167
57.98813 | 1.708333 | 1.958333
58.00776 | 2.09375 | 1.875
58.02739 | 1.927083 | 2.041667
58.04701 | 2.041667 | 1.989583
58.06664 | 2.145833 | 2.072917
58.08627 | 2.1875 | 1.833333
58.10589 | 2.145833 | 1.96875
58.12552 | 1.895833 | 1.979167
58.14515 | 2.104167 | 2.072917
58.16477 | 2.239583 | 1.770833
58.1844 | 2.020833 | 1.979167
58.20403 | 2.010417 | 1.8125
58.22366 | 2.083333 | 1.78125
58.24328 | 1.979167 | 1.59375
58.26291 | 1.979167 | 1.666667
58.28254 | 1.854167 | 2.03125
58.30216 | 1.947917 | 1.75
58.32179 | 1.958333 | 1.8125
58.34142 | 1.75 | 1.552083
58.36104 | 1.90625 | 1.708333
58.38067 | 1.729167 | 1.59375
58.4003 | 1.84375 | 1.875
58.41993 | 1.822917 | 1.5625
58.43955 | 2.114583 | 1.46875
58.45918 | 1.458333 | 1.416667
58.47881 | 1.96875 | 1.65625
58.49843 | 1.65625 | 1.635417
58.51806 | 1.583333 | 1.8125
58.53769 | 1.8125 | 1.822917
58.55731 | 1.916667 | 1.5625
58.57694 | 1.78125 | 1.614583
58.59657 | 1.9375 | 1.791667
58.6162 | 1.875 | 1.78125
58.63582 | 1.791667 | 1.9375
58.65545 | 1.833333 | 1.791667
58.67508 | 1.9375 | 1.65625
58.6947 | 2.104167 | 1.75
58.71433 | 1.989583 | 1.604167
58.73396 | 1.833333 | 1.666667
58.75358 | 1.854167 | 1.8125
58.77321 | 1.739583 | 1.8125
58.79284 | 1.604167 | 1.895833
58.81247 | 1.708333 | 1.822917
58.83209 | 2 | 2.239583
58.85172 | 2.114583 | 1.875
58.87135 | 2.03125 | 1.78125
58.89097 | 1.90625 | 1.989583
58.9106 | 1.53125 | 1.833333
58.93023 | 1.895833 | 1.78125
58.94985 | 1.958333 | 1.947917
58.96948 | 1.822917 | 1.84375
58.98911 | 1.802083 | 1.666667
59.00874 | 1.489583 | 1.833333
59.02836 | 1.635417 | 1.604167
59.04799 | 1.989583 | 1.572917
59.06762 | 1.875 | 1.40625
59.08724 | 1.770833 | 1.739583
59.10687 | 1.71875 | 1.875
59.1265 | 1.614583 | 1.604167
59.14612 | 1.666667 | 1.739583
59.16575 | 1.75 | 1.729167
59.18538 | 1.541667 | 1.364583
59.20501 | 1.625 | 1.8125
59.22463 | 1.520833 | 1.770833
59.24426 | 1.708333 | 1.75
59.26389 | 1.604167 | 1.625
59.28351 | 1.75 | 1.791667
59.30314 | 1.9375 | 1.760417
59.32277 | 1.822917 | 1.447917
59.3424 | 1.75 | 1.583333
59.36202 | 1.552083 | 1.59375
59.38165 | 1.71875 | 1.635417
59.40128 | 1.677083 | 1.625
59.4209 | 1.677083 | 1.5625
59.44053 | 1.541667 | 1.583333
59.46016 | 1.885417 | 1.635417
59.47978 | 1.708333 | 1.552083
59.49941 | 1.697917 | 1.6875
59.51904 | 1.78125 | 1.770833
59.53867 | 1.854167 | 1.65625
59.55829 | 1.65625 | 1.645833
59.57792 | 1.75 | 1.635417
59.59755 | 1.770833 | 1.552083
59.61717 | 1.677083 | 1.697917
59.6368 | 2.03125 | 1.635417
59.65643 | 1.947917 | 1.75
59.67605 | 1.979167 | 1.71875
59.69568 | 1.947917 | 1.822917
59.71531 | 1.9375 | 1.416667
59.73494 | 2.010417 | 1.677083
59.75456 | 2.239583 | 2.041667
59.77419 | 2.177083 | 1.833333
59.79382 | 2.15625 | 1.958333
59.81344 | 2.572917 | 1.96875
59.83307 | 2.3125 | 2.40625
59.8527 | 2.364583 | 2.270833
59.87232 | 2.645833 | 2.28125
59.89195 | 2.28125 | 2.479167
59.91158 | 2.520833 | 2.520833
59.93121 | 2.5 | 2.635417
59.95083 | 2.833333 | 2.520833
59.97046 | 2.375 | 2.125
59.99009 | 2.416667 | 2.489583
60.00971 | 2.270833 | 2.40625
60.02934 | 2.083333 | 2.572917
60.04897 | 2.427083 | 2.6875
60.06859 | 2.34375 | 2.71875
60.08822 | 2.395833 | 2.1875
60.10785 | 2.072917 | 2.208333
60.12748 | 2.135417 | 2.229167
60.1471 | 2.3125 | 2.302083
60.16673 | 2.25 | 1.71875
60.18636 | 1.833333 | 2.25
60.20598 | 1.885417 | 2.104167
60.22561 | 2.28125 | 2.0625
60.24524 | 1.90625 | 2
60.26486 | 2.03125 | 1.8125
60.28449 | 2.177083 | 1.9375
60.30412 | 1.989583 | 1.802083
60.32375 | 2.020833 | 1.885417
60.34337 | 2.28125 | 1.927083
60.363 | 2.197917 | 2.041667
60.38263 | 1.802083 | 1.958333
60.40225 | 2.333333 | 1.916667
60.42188 | 2.09375 | 1.979167
60.44151 | 1.958333 | 1.677083
60.46113 | 2.260417 | 1.854167
60.48076 | 2.104167 | 1.854167
60.50039 | 2.03125 | 1.958333
60.52002 | 2.166667 | 2.104167
60.53964 | 2.25 | 1.989583
60.55927 | 2.354167 | 2.322917
60.5789 | 2.645833 | 2.15625
60.59852 | 2.333333 | 2.135417
60.61815 | 2.447917 | 2.177083
60.63778 | 2.145833 | 2.239583
60.6574 | 2.28125 | 2.510417
60.67703 | 2.0625 | 2.0625
60.69666 | 2.125 | 2.03125
60.71629 | 2.260417 | 2.1875
60.73591 | 2.25 | 1.979167
60.75554 | 2.322917 | 2.177083
60.77517 | 2.260417 | 2.21875
60.79479 | 2.229167 | 2.072917
60.81442 | 2.395833 | 2.15625
60.83405 | 2.083333 | 2.114583
60.85367 | 2.145833 | 2.104167
60.8733 | 2.322917 | 1.854167
60.89293 | 2.322917 | 2.15625
60.91256 | 2.166667 | 1.96875
60.93218 | 2.104167 | 2.125
60.95181 | 2.166667 | 2.020833
60.97144 | 1.9375 | 2
60.99106 | 1.895833 | 1.802083
61.01069 | 2.09375 | 2.145833
61.03032 | 1.90625 | 2.010417
61.04994 | 1.729167 | 1.854167
61.06957 | 2.104167 | 1.84375
61.0892 | 1.895833 | 2.15625
61.10883 | 2.239583 | 1.96875
61.12845 | 2.072917 | 1.96875
61.14808 | 2.21875 | 1.875
61.16771 | 2.197917 | 1.84375
61.18733 | 2.375 | 2.072917
61.20696 | 2.135417 | 1.979167
61.22659 | 1.9375 | 1.90625
61.24621 | 2.458333 | 1.770833
61.26584 | 2.1875 | 1.84375
61.28547 | 2.15625 | 1.989583
61.3051 | 2.354167 | 2.072917
61.32472 | 2.333333 | 2.229167
61.34435 | 2.145833 | 2.25
61.36398 | 2.416667 | 2
61.3836 | 2.020833 | 2.208333
61.40323 | 2.333333 | 1.958333
61.42286 | 2.510417 | 2.114583
61.44248 | 2.1875 | 1.979167
61.46211 | 2.28125 | 1.989583
61.48174 | 2.177083 | 2.114583
61.50137 | 2.197917 | 2.427083
61.52099 | 2.354167 | 2.09375
61.54062 | 2.34375 | 1.864583
61.56025 | 2.25 | 2.25
61.57987 | 2.135417 | 2.177083
61.5995 | 2.083333 | 2.25
61.61913 | 2.135417 | 1.895833
61.63875 | 2.208333 | 2.041667
61.65838 | 2.177083 | 2.208333
61.67801 | 1.8125 | 2.052083
61.69764 | 1.989583 | 1.854167
61.71726 | 1.802083 | 1.958333
61.73689 | 1.927083 | 2.010417
61.75652 | 1.895833 | 1.645833
61.77614 | 1.822917 | 2.145833
61.79577 | 1.864583 | 1.958333
61.8154 | 1.84375 | 1.96875
61.83502 | 1.895833 | 2.072917
61.85465 | 1.875 | 1.510417
61.87428 | 2.020833 | 1.697917
61.89391 | 1.75 | 1.53125
61.91353 | 1.583333 | 1.885417
61.93316 | 1.34375 | 1.697917
61.95279 | 1.645833 | 1.697917
61.97241 | 1.760417 | 1.65625
61.99204 | 1.71875 | 1.625
62.01167 | 1.53125 | 1.729167
62.03129 | 1.53125 | 1.520833
62.05092 | 1.729167 | 1.479167
62.07055 | 1.71875 | 1.541667
62.09018 | 1.572917 | 1.729167
62.1098 | 1.46875 | 1.635417
62.12943 | 1.5 | 1.25
62.14906 | 1.4375 | 1.895833
62.16868 | 1.395833 | 1.489583
62.18831 | 1.635417 | 1.28125
62.20794 | 1.510417 | 1.354167
62.22757 | 1.427083 | 1.479167
62.24719 | 1.833333 | 1.291667
62.26682 | 1.677083 | 1.427083
62.28645 | 1.729167 | 1.541667
62.30607 | 1.552083 | 1.322917
62.3257 | 1.645833 | 1.5625
62.34533 | 1.802083 | 1.5625
62.36495 | 1.604167 | 1.4375
62.38458 | 1.666667 | 1.65625
62.40421 | 1.666667 | 1.447917
62.42384 | 1.4375 | 1.541667
62.44346 | 1.9375 | 1.541667
62.46309 | 1.666667 | 1.822917
62.48272 | 1.8125 | 1.84375
62.50234 | 1.604167 | 1.520833
62.52197 | 1.84375 | 1.677083
62.5416 | 1.84375 | 1.84375
62.56122 | 1.635417 | 1.625
62.58085 | 2.166667 | 1.583333
62.60048 | 1.604167 | 1.927083
62.62011 | 1.90625 | 1.927083
62.63973 | 1.84375 | 1.770833
62.65936 | 2.104167 | 1.822917
62.67899 | 1.958333 | 1.71875
62.69861 | 1.916667 | 1.885417
62.71824 | 2.15625 | 2.145833
62.73787 | 2.447917 | 2.114583
62.75749 | 2.145833 | 2.072917
62.77712 | 2.46875 | 1.916667
62.79675 | 2.239583 | 2.260417
62.81638 | 2.1875 | 2.177083
62.836 | 2.53125 | 2.572917
62.85563 | 2.09375 | 2.208333
62.87526 | 2.635417 | 1.979167
62.89488 | 2.21875 | 2.21875
62.91451 | 2.40625 | 2.385417
62.93414 | 2.458333 | 2.291667
62.95376 | 2.520833 | 2.166667
62.97339 | 2.59375 | 2.364583
62.99302 | 2.40625 | 2.479167
63.01265 | 2.28125 | 2.21875
63.03227 | 2.489583 | 2.208333
63.0519 | 2.260417 | 2.270833
63.07153 | 2.322917 | 2.260417
63.09115 | 2.166667 | 1.875
63.11078 | 2.09375 | 2.21875
63.13041 | 2.46875 | 1.822917
63.15003 | 1.90625 | 1.947917
63.16966 | 2.177083 | 2.21875
63.18929 | 1.989583 | 2.145833
63.20892 | 2.25 | 2.177083
63.22854 | 1.885417 | 2.083333
63.24817 | 1.833333 | 1.958333
63.2678 | 2.09375 | 1.864583
63.28742 | 1.885417 | 1.697917
63.30705 | 1.927083 | 1.770833
63.32668 | 1.979167 | 1.708333
63.3463 | 1.802083 | 1.791667
63.36593 | 2.072917 | 1.833333
63.38556 | 1.53125 | 1.822917
63.40519 | 1.65625 | 1.59375
63.42481 | 1.885417 | 1.625
63.44444 | 1.645833 | 1.708333
63.46407 | 1.770833 | 1.65625
63.48369 | 1.65625 | 1.864583
63.50332 | 1.9375 | 1.802083
63.52295 | 1.791667 | 1.583333
63.54257 | 1.677083 | 1.6875
63.5622 | 1.729167 | 1.635417
63.58183 | 1.78125 | 1.666667
63.60146 | 1.864583 | 1.8125
63.62108 | 1.84375 | 1.645833
63.64071 | 1.875 | 1.572917
63.66034 | 1.645833 | 1.791667
63.67996 | 2.020833 | 1.645833
63.69959 | 1.739583 | 1.760417
63.71922 | 1.875 | 1.770833
63.73884 | 2.197917 | 1.6875
63.75847 | 1.96875 | 1.9375
63.7781 | 2.177083 | 2.0625
63.79773 | 2.28125 | 1.75
63.81735 | 2.395833 | 1.947917
63.83698 | 2.791667 | 1.979167
63.85661 | 2.447917 | 2.104167
63.87623 | 3.083333 | 2.260417
63.89586 | 2.625 | 2.375
63.91549 | 2.979167 | 2.854167
63.93511 | 2.541667 | 2.427083
63.95474 | 2.229167 | 2.53125
63.97437 | 2.677083 | 2.416667
63.994 | 2.5625 | 2.53125
64.01362 | 2.666667 | 2.489583
64.03325 | 2.6875 | 2.46875
64.05288 | 2.895833 | 2.375
64.0725 | 2.395833 | 2.479167
64.09213 | 2.260417 | 2.5625
64.11176 | 2.385417 | 2.635417
64.13138 | 2.28125 | 2.520833
64.15101 | 2.21875 | 2.09375
64.17064 | 2.197917 | 2.166667
64.19027 | 2.125 | 2.072917
64.20989 | 1.854167 | 2.083333
64.22952 | 1.885417 | 2.125
64.24915 | 1.979167 | 1.958333
64.26877 | 1.96875 | 1.864583
64.2884 | 1.75 | 2.052083
64.30803 | 2.052083 | 1.78125
64.32765 | 2.072917 | 1.8125
64.34728 | 2.0625 | 1.947917
64.36691 | 1.9375 | 1.71875
64.38654 | 1.854167 | 1.760417
64.40616 | 1.59375 | 1.895833
64.42579 | 2.072917 | 1.875
64.44542 | 1.864583 | 1.71875
64.46504 | 2.302083 | 1.78125
64.48467 | 2.239583 | 1.833333
64.5043 | 2.197917 | 1.75
64.52392 | 2.489583 | 2.083333
64.54355 | 2.552083 | 1.96875
64.56318 | 2.510417 | 2.010417
64.58281 | 2.364583 | 2.177083
64.60243 | 2.479167 | 2.364583
64.62206 | 2.302083 | 2.260417
64.64169 | 2.239583 | 2.395833
64.66131 | 2.197917 | 2.135417
64.68094 | 2.541667 | 2.395833
64.70057 | 2.53125 | 2.260417
64.72019 | 2.364583 | 2.072917
64.73982 | 2.510417 | 2.177083
64.75945 | 2.4375 | 2.083333
64.77908 | 2.354167 | 2.333333
64.7987 | 2.447917 | 2.46875
64.81833 | 2.3125 | 2.1875
64.83796 | 2.645833 | 2.385417
64.85758 | 2.510417 | 2.364583
64.87721 | 2.458333 | 2.614583
64.89684 | 2.104167 | 2.427083
64.91646 | 2.291667 | 2.395833
64.93609 | 2.583333 | 2.197917
64.95572 | 2.552083 | 2.5
64.97535 | 2.479167 | 2.4375
64.99497 | 2.3125 | 2.208333
65.0146 | 2 | 2.229167
65.03423 | 2.302083 | 2.1875
65.05385 | 2.15625 | 2.229167
65.07348 | 1.96875 | 2.083333
65.09311 | 1.78125 | 2.072917
65.11274 | 2 | 1.90625
65.13236 | 1.708333 | 1.729167
65.15199 | 1.802083 | 1.854167
65.17162 | 1.979167 | 1.885417
65.19124 | 1.5625 | 2.09375
65.21087 | 1.729167 | 1.90625
65.2305 | 1.822917 | 1.854167
65.25012 | 1.71875 | 1.822917
65.26975 | 1.916667 | 1.4375
65.28938 | 1.791667 | 1.802083
65.30901 | 1.697917 | 1.625
65.32863 | 1.739583 | 1.927083
65.34826 | 1.78125 | 1.71875
65.36789 | 1.59375 | 1.572917
65.38751 | 1.770833 | 1.666667
65.40714 | 1.739583 | 1.875
65.42677 | 1.885417 | 1.71875
65.44639 | 1.78125 | 1.677083
65.46602 | 1.791667 | 1.96875
65.48565 | 1.770833 | 1.75
65.50528 | 1.708333 | 1.625
65.5249 | 1.979167 | 1.84375
65.54453 | 2.0625 | 1.729167
65.56416 | 1.864583 | 1.96875
65.58378 | 2.083333 | 2.104167
65.60341 | 2.041667 | 2.145833
65.62304 | 2 | 2.114583
65.64266 | 2.125 | 2.40625
65.66229 | 1.739583 | 2.104167
65.68192 | 1.614583 | 2.229167
65.70155 | 1.729167 | 1.833333
65.72117 | 1.572917 | 1.677083
65.7408 | 1.885417 | 1.666667
65.76043 | 1.6875 | 1.541667
65.78005 | 1.59375 | 1.6875
65.79968 | 1.729167 | 1.6875
65.81931 | 1.541667 | 1.84375
65.83893 | 1.635417 | 1.645833
65.85856 | 1.708333 | 1.604167
65.87819 | 1.645833 | 1.729167
65.89782 | 1.510417 | 1.614583
65.91744 | 1.625 | 1.541667
65.93707 | 1.229167 | 1.625
65.9567 | 1.604167 | 1.541667
65.97632 | 1.635417 | 1.59375
65.99595 | 1.53125 | 1.395833
66.01558 | 1.489583 | 1.395833
66.0352 | 1.65625 | 1.208333
66.05483 | 1.895833 | 1.479167
66.07446 | 1.822917 | 1.71875
66.09409 | 1.760417 | 1.552083
66.11371 | 1.729167 | 1.53125
66.13334 | 1.947917 | 1.84375
66.15297 | 2.041667 | 1.59375
66.17259 | 1.791667 | 1.739583
66.19222 | 1.770833 | 1.84375
66.21185 | 1.770833 | 1.59375
66.23147 | 1.645833 | 1.791667
66.2511 | 1.729167 | 1.395833
66.27073 | 1.916667 | 1.677083
66.29036 | 1.90625 | 1.729167
66.30998 | 1.9375 | 1.71875
66.32961 | 1.802083 | 1.739583
66.34924 | 1.96875 | 1.614583
66.36886 | 1.71875 | 1.666667
66.38849 | 1.791667 | 1.947917
66.40812 | 1.84375 | 1.760417
66.42774 | 1.8125 | 1.635417
66.44737 | 1.854167 | 1.875
66.467 | 1.520833 | 1.729167
66.48663 | 1.708333 | 1.697917
66.50625 | 1.625 | 1.510417
66.52588 | 1.604167 | 1.5
66.54551 | 1.479167 | 1.53125
66.56513 | 1.552083 | 1.854167
66.58476 | 1.5625 | 1.875
66.60439 | 1.427083 | 1.40625
66.62401 | 1.510417 | 1.46875
66.64364 | 1.729167 | 1.71875
66.66327 | 1.572917 | 1.333333
66.6829 | 1.416667 | 1.677083
66.70252 | 1.46875 | 1.447917
66.72215 | 1.34375 | 1.46875
66.74178 | 1.645833 | 1.447917
66.7614 | 1.427083 | 1.395833
66.78103 | 1.447917 | 1.510417
66.80066 | 1.520833 | 1.354167
66.82028 | 1.427083 | 1.427083
66.83991 | 1.3125 | 1.520833
66.85954 | 1.458333 | 1.375
66.87917 | 1.427083 | 1.59375
66.89879 | 1.510417 | 1.291667
66.91842 | 1.4375 | 1.46875
66.93805 | 1.541667 | 1.354167
66.95767 | 1.541667 | 1.40625
66.9773 | 1.46875 | 1.3125
66.99693 | 1.322917 | 1.53125
67.01655 | 1.583333 | 1.572917
67.03618 | 1.364583 | 1.395833
67.05581 | 1.541667 | 1.354167
67.07544 | 1.28125 | 1.395833
67.09506 | 1.541667 | 1.447917
67.11469 | 1.3125 | 1.46875
67.13432 | 1.520833 | 1.427083
67.15394 | 1.520833 | 1.46875
67.17357 | 1.354167 | 1.354167
67.1932 | 1.541667 | 1.3125
67.21282 | 1.489583 | 1.25
67.23245 | 1.322917 | 1.520833
67.25208 | 1.447917 | 1.385417
67.27171 | 1.489583 | 1.520833
67.29133 | 1.385417 | 1.260417
67.31096 | 1.385417 | 1.5
67.33059 | 1.53125 | 1.53125
67.35021 | 1.385417 | 1.395833
67.36984 | 1.208333 | 1.427083
67.38947 | 1.40625 | 1.291667
67.40909 | 1.291667 | 1.354167
67.42872 | 1.447917 | 1.458333
67.44835 | 1.572917 | 1.177083
67.46798 | 1.427083 | 1.34375
67.4876 | 1.208333 | 1.302083
67.50723 | 1.53125 | 1.427083
67.52686 | 1.395833 | 1.375
67.54648 | 1.5 | 1.395833
67.56611 | 1.270833 | 1.177083
67.58574 | 1.291667 | 1.15625
67.60536 | 1.333333 | 1.260417
67.62499 | 1.4375 | 1.354167
67.64462 | 1.552083 | 1.59375
67.66425 | 1.645833 | 1.510417
67.68387 | 1.604167 | 2
67.7035 | 1.447917 | 1.427083
67.72313 | 1.541667 | 1.90625
67.74275 | 1.541667 | 1.34375
67.76238 | 1.3125 | 1.458333
67.78201 | 1.5 | 1.604167
67.80163 | 1.46875 | 1.28125
67.82126 | 1.458333 | 1.40625
67.84089 | 1.458333 | 1.354167
67.86052 | 1.552083 | 1.34375
67.88014 | 1.40625 | 1.427083
67.89977 | 1.541667 | 1.364583
67.9194 | 1.59375 | 1.458333
67.93902 | 1.53125 | 1.53125
67.95865 | 1.697917 | 1.1875
67.97828 | 1.614583 | 1.552083
67.99791 | 1.666667 | 1.21875
68.01753 | 1.291667 | 1.583333
68.03716 | 1.739583 | 1.375
68.05679 | 1.635417 | 1.510417
68.07641 | 1.416667 | 1.395833
68.09604 | 1.416667 | 1.5625
68.11567 | 1.46875 | 1.604167
68.13529 | 1.395833 | 1.375
68.15492 | 1.28125 | 1.552083
68.17455 | 1.4375 | 1.427083
68.19418 | 1.59375 | 1.416667
68.2138 | 1.5 | 1.552083
68.23343 | 1.614583 | 1.375
68.25306 | 1.572917 | 1.395833
68.27268 | 1.395833 | 1.552083
68.29231 | 1.53125 | 1.53125
68.31194 | 1.291667 | 1.333333
68.33156 | 1.875 | 1.53125
68.35119 | 1.385417 | 1.625
68.37082 | 1.6875 | 1.6875
68.39045 | 1.635417 | 1.583333
68.41007 | 1.8125 | 1.635417
68.4297 | 1.729167 | 1.6875
68.44933 | 1.583333 | 1.614583
68.46895 | 1.5625 | 1.614583
68.48858 | 1.541667 | 1.46875
68.50821 | 1.541667 | 1.677083
68.52783 | 1.458333 | 1.510417
68.54746 | 1.291667 | 1.416667
68.56709 | 1.510417 | 1.354167
68.58672 | 1.5625 | 1.21875
68.60634 | 1.614583 | 1.572917
68.62597 | 1.4375 | 1.333333
68.6456 | 1.333333 | 1.479167
68.66522 | 1.302083 | 1.583333
68.68485 | 1.458333 | 1.385417
68.70448 | 1.145833 | 1.302083
68.7241 | 1.322917 | 1.375
68.74373 | 1.635417 | 1.291667
68.76336 | 1.364583 | 1.447917
68.78299 | 1.322917 | 1.53125
68.80261 | 1.385417 | 1.291667
68.82224 | 1.458333 | 1.708333
68.84187 | 1.104167 | 1.1875
68.86149 | 1.40625 | 1.333333
68.88112 | 1.364583 | 1.458333
68.90075 | 1.145833 | 1.666667
68.92037 | 1.34375 | 1.239583
68.94 | 1.4375 | 1.3125
68.95963 | 1.479167 | 1.395833
68.97926 | 1.354167 | 1.375
68.99888 | 1.427083 | 1.458333
69.01851 | 1.5 | 1.28125
69.03814 | 1.354167 | 1.302083
69.05776 | 1.427083 | 1.354167
69.07739 | 1.145833 | 1.395833
69.09702 | 1.239583 | 1.447917
69.11664 | 1.520833 | 1.40625
69.13627 | 1.489583 | 1.447917
69.1559 | 1.447917 | 1.447917
69.17553 | 1.59375 | 1.3125
69.19515 | 1.510417 | 1.583333
69.21478 | 1.21875 | 1.427083
69.23441 | 1.46875 | 1.208333
69.25403 | 1.4375 | 1.572917
69.27366 | 1.541667 | 1.270833
69.29329 | 1.489583 | 1.572917
69.31291 | 1.302083 | 1.510417
69.33254 | 1.510417 | 1.3125
69.35217 | 1.385417 | 1.510417
69.3718 | 1.375 | 1.34375
69.39142 | 1.645833 | 1.583333
69.41105 | 1.239583 | 1.458333
69.43068 | 1.28125 | 1.489583
69.4503 | 1.572917 | 1.333333
69.46993 | 1.3125 | 1.71875
69.48956 | 1.15625 | 1.5
69.50918 | 1.291667 | 1.40625
69.52881 | 1.520833 | 1.291667
69.54844 | 1.385417 | 1.458333
69.56807 | 1.479167 | 1.489583
69.58769 | 1.385417 | 1.447917
69.60732 | 1.395833 | 1.760417
69.62695 | 1.583333 | 1.635417
69.64657 | 1.59375 | 1.84375
69.6662 | 1.416667 | 1.46875
69.68583 | 1.635417 | 1.354167
69.70545 | 1.385417 | 1.375
69.72508 | 1.395833 | 1.21875
69.74471 | 1.3125 | 1.34375
69.76434 | 1.291667 | 1.229167
69.78396 | 1.291667 | 1.40625
69.80359 | 1.333333 | 1.520833
69.82322 | 1.40625 | 1.302083
69.84284 | 1.3125 | 1.458333
69.86247 | 1.302083 | 1.364583
69.8821 | 1.385417 | 1.427083
69.90172 | 1.5 | 1.5625
69.92135 | 1.583333 | 1.291667
69.94098 | 1.864583 | 1.4375
69.96061 | 1.53125 | 1.416667
69.98023 | 1.614583 | 1.614583
69.99986 | 1.427083 | 1.4375
70.01949 | 1.614583 | 1.614583
70.03911 | 1.65625 | 1.4375
70.05874 | 1.416667 | 1.322917
70.07837 | 1.5 | 1.46875
70.09799 | 1.770833 | 1.479167
70.11762 | 1.614583 | 1.333333
70.13725 | 1.59375 | 1.270833
70.15688 | 1.59375 | 1.447917
70.1765 | 1.458333 | 1.4375
70.19613 | 1.625 | 1.458333
70.21576 | 1.770833 | 1.6875
70.23538 | 1.552083 | 1.46875
70.25501 | 1.53125 | 1.322917
70.27464 | 1.572917 | 1.614583
70.29426 | 1.322917 | 1.489583
70.31389 | 1.260417 | 1.364583
70.33352 | 1.552083 | 1.447917
70.35315 | 1.489583 | 1.458333
70.37277 | 1.40625 | 1.28125
70.3924 | 1.385417 | 1.34375
70.41203 | 1.583333 | 1.322917
70.43165 | 1.4375 | 1.416667
70.45128 | 1.822917 | 1.510417
70.47091 | 1.270833 | 1.239583
70.49053 | 1.21875 | 1.052083
70.51016 | 1.395833 | 1.239583
70.52979 | 1.645833 | 1.3125
70.54942 | 1.322917 | 1.15625
70.56904 | 1.552083 | 1.375
70.58867 | 1.291667 | 1.1875
70.6083 | 1.21875 | 1.114583
70.62792 | 1.197917 | 1.458333
70.64755 | 1.177083 | 1.416667
70.66718 | 1.354167 | 1.416667
70.6868 | 1.364583 | 1.46875
70.70643 | 1.270833 | 1.385417
70.72606 | 1.447917 | 1.510417
70.74569 | 1.333333 | 1.34375
70.76531 | 1.3125 | 1.291667
70.78494 | 1.458333 | 1.625
70.80457 | 1.458333 | 1.28125
70.82419 | 1.479167 | 1.458333
70.84382 | 1.395833 | 1.447917
70.86345 | 1.239583 | 1.4375
70.88307 | 1.270833 | 1.541667
70.9027 | 1.5625 | 1.46875
70.92233 | 1.447917 | 1.416667
70.94196 | 1.40625 | 1.520833
70.96158 | 1.59375 | 1.447917
70.98121 | 1.364583 | 1.40625
71.00084 | 1.53125 | 1.375
71.02046 | 1.479167 | 1.291667
71.04009 | 1.583333 | 1.260417
71.05972 | 1.3125 | 1.354167
71.07935 | 1.46875 | 1.541667
71.09897 | 1.34375 | 1.40625
71.1186 | 1.239583 | 1.6875
71.13823 | 1.572917 | 1.53125
71.15785 | 1.385417 | 1.375
71.17748 | 1.677083 | 1.5625
71.19711 | 1.5 | 1.395833
71.21673 | 1.541667 | 1.385417
71.23636 | 1.458333 | 1.479167
71.25599 | 1.572917 | 1.552083
71.27562 | 1.802083 | 1.322917
71.29524 | 1.739583 | 1.479167
71.31487 | 1.458333 | 1.5
71.3345 | 1.385417 | 1.385417
71.35412 | 1.479167 | 1.364583
71.37375 | 1.552083 | 1.4375
71.39338 | 1.71875 | 1.458333
71.413 | 1.604167 | 1.541667
71.43263 | 1.5 | 1.395833
71.45226 | 1.645833 | 1.40625
71.47189 | 1.520833 | 1.5625
71.49151 | 1.760417 | 1.697917
71.51114 | 1.770833 | 1.541667
71.53077 | 1.677083 | 1.770833
71.55039 | 1.666667 | 1.833333
71.57002 | 1.739583 | 1.604167
71.58965 | 1.5 | 1.895833
71.60927 | 1.5 | 1.59375
71.6289 | 1.625 | 1.416667
71.64853 | 1.90625 | 1.583333
71.66816 | 1.65625 | 1.375
71.68778 | 1.53125 | 1.572917
71.70741 | 1.583333 | 1.635417
71.72704 | 1.625 | 1.510417
71.74666 | 1.53125 | 1.6875
71.76629 | 1.6875 | 1.5
71.78592 | 1.53125 | 1.541667
71.80554 | 1.552083 | 1.395833
71.82517 | 1.489583 | 1.520833
71.8448 | 1.34375 | 1.46875
71.86443 | 1.479167 | 1.333333
71.88405 | 1.614583 | 1.458333
71.90368 | 1.302083 | 1.364583
71.92331 | 1.541667 | 1.395833
71.94293 | 1.552083 | 1.65625
71.96256 | 1.552083 | 1.375
71.98219 | 1.59375 | 1.572917
72.00181 | 1.708333 | 1.614583
72.02144 | 1.385417 | 1.40625
72.04107 | 1.458333 | 1.520833
72.0607 | 1.520833 | 1.40625
72.08032 | 1.583333 | 1.59375
72.09995 | 1.645833 | 1.520833
72.11958 | 1.697917 | 1.385417
72.1392 | 1.416667 | 1.8125
72.15883 | 1.895833 | 1.59375
72.17846 | 1.552083 | 1.71875
72.19808 | 1.65625 | 1.541667
72.21771 | 1.552083 | 1.552083
72.23734 | 1.541667 | 1.458333
72.25697 | 1.34375 | 1.541667
72.27659 | 1.489583 | 1.4375
72.29622 | 1.395833 | 1.479167
72.31585 | 1.604167 | 1.5
72.33547 | 1.333333 | 1.40625
72.3551 | 1.333333 | 1.177083
72.37473 | 1.729167 | 1.53125
72.39435 | 1.53125 | 1.3125
72.41398 | 1.322917 | 1.270833
72.43361 | 1.25 | 1.354167
72.45324 | 1.5625 | 1.427083
72.47286 | 1.385417 | 1.5625
72.49249 | 1.427083 | 1.447917
72.51212 | 1.364583 | 1.416667
72.53174 | 1.166667 | 1.375
72.55137 | 1.364583 | 1.302083
72.571 | 1.395833 | 1.364583
72.59062 | 0.9583333 | 1.145833
72.61025 | 1.354167 | 1.28125
72.62988 | 1.375 | 1.052083
72.64951 | 1.46875 | 1.427083
72.66913 | 1.458333 | 1.34375
72.68876 | 1.166667 | 1.489583
72.70839 | 1.458333 | 1.322917
72.72801 | 1.572917 | 1.479167
72.74764 | 1.416667 | 1.354167
72.76727 | 1.708333 | 1.46875
72.78689 | 1.59375 | 1.510417
72.80652 | 1.583333 | 1.479167
72.82615 | 1.3125 | 1.552083
72.84578 | 1.583333 | 1.59375
72.8654 | 1.229167 | 1.5
72.88503 | 1.65625 | 1.635417
72.90466 | 1.5 | 1.447917
72.92428 | 1.59375 | 1.375
72.94391 | 1.59375 | 1.302083
72.96354 | 1.4375 | 1.270833
72.98316 | 1.520833 | 1.53125
73.00279 | 1.541667 | 1.46875
73.02242 | 1.614583 | 1.385417
73.04205 | 1.364583 | 1.458333
73.06167 | 1.375 | 1.40625
73.0813 | 1.416667 | 1.447917
73.10093 | 1.510417 | 1.614583
73.12055 | 1.239583 | 1.21875
73.14018 | 1.5 | 1.114583
73.15981 | 1.302083 | 1.3125
73.17943 | 1.260417 | 1.375
73.19906 | 1.333333 | 1.354167
73.21869 | 1.479167 | 1.46875
73.23832 | 1.395833 | 1.322917
73.25794 | 1.427083 | 1.25
73.27757 | 1.28125 | 1.229167
73.2972 | 1.375 | 1.302083
73.31682 | 1.395833 | 1.520833
73.33645 | 1.583333 | 1.583333
73.35608 | 1.604167 | 1.302083
73.3757 | 1.510417 | 1.447917
73.39533 | 1.677083 | 1.614583
73.41496 | 1.90625 | 1.510417
73.43459 | 1.552083 | 1.458333
73.45421 | 1.270833 | 1.46875
73.47384 | 1.520833 | 1.354167
73.49347 | 1.40625 | 1.3125
73.51309 | 1.489583 | 1.583333
73.53272 | 1.791667 | 1.322917
73.55235 | 1.739583 | 1.489583
73.57197 | 1.520833 | 1.541667
73.5916 | 1.6875 | 1.354167
73.61123 | 1.708333 | 1.6875
73.63086 | 1.760417 | 1.6875
73.65048 | 1.916667 | 1.78125
73.67011 | 1.645833 | 1.677083
73.68974 | 1.8125 | 1.520833
73.70936 | 1.572917 | 1.760417
73.72899 | 1.604167 | 1.739583
73.74862 | 1.59375 | 1.5625
73.76824 | 1.833333 | 1.572917
73.78787 | 1.666667 | 1.677083
73.8075 | 1.770833 | 1.6875
73.82713 | 1.71875 | 1.802083
73.84675 | 2.083333 | 1.96875
73.86638 | 1.833333 | 1.802083
73.88601 | 1.875 | 1.6875
73.90563 | 2.010417 | 1.75
73.92526 | 1.96875 | 1.791667
73.94489 | 1.958333 | 1.822917
73.96452 | 1.760417 | 1.84375
73.98414 | 1.8125 | 1.75
74.00377 | 1.822917 | 1.604167
74.0234 | 1.65625 | 1.947917
74.04302 | 1.510417 | 1.84375
74.06265 | 1.666667 | 1.833333
74.08228 | 1.802083 | 1.479167
74.1019 | 1.895833 | 1.489583
74.12153 | 1.572917 | 1.875
74.14116 | 1.53125 | 1.333333
74.16079 | 1.677083 | 1.760417
74.18041 | 1.416667 | 1.46875
74.20004 | 1.489583 | 1.395833
74.21967 | 1.25 | 1.458333
74.23929 | 1.28125 | 1.354167
74.25892 | 1.385417 | 1.239583
74.27855 | 1.447917 | 1.40625
74.29817 | 1.145833 | 1.385417
74.3178 | 1.21875 | 1.427083
74.33743 | 1.3125 | 1.302083
74.35706 | 1.427083 | 1.5
74.37668 | 1.239583 | 1.072917
74.39631 | 1.135417 | 1.385417
74.41594 | 1.270833 | 1.447917
74.43556 | 1.354167 | 1.239583
74.45519 | 1.5 | 1.541667
74.47482 | 1.114583 | 1.375
74.49444 | 1.354167 | 1.4375
74.51407 | 1.416667 | 1.21875
74.5337 | 1.072917 | 1.09375
74.55333 | 1.3125 | 1.34375
74.57295 | 1.375 | 1.28125
74.59258 | 1.135417 | 1.385417
74.61221 | 1.25 | 1.375
74.63183 | 1.28125 | 1.447917
74.65146 | 1.541667 | 1.364583
74.67109 | 1.40625 | 1.375
74.69071 | 1.322917 | 1.46875
74.71034 | 1.239583 | 1.229167
74.72997 | 1.208333 | 1.395833
74.7496 | 1.625 | 1.354167
74.76922 | 1.416667 | 1.625
74.78885 | 1.666667 | 1.302083
74.80848 | 1.395833 | 1.677083
74.8281 | 1.40625 | 1.479167
74.84773 | 1.375 | 1.510417
74.86736 | 1.458333 | 1.302083
74.88698 | 1.572917 | 1.395833
74.90661 | 1.604167 | 1.375
74.92624 | 1.416667 | 1.53125
74.94587 | 1.59375 | 1.3125
74.96549 | 1.510417 | 1.614583
74.98512 | 1.239583 | 1.604167
75.00475 | 1.375 | 1.645833
75.02437 | 1.354167 | 1.635417
75.044 | 1.666667 | 1.385417
75.06363 | 1.614583 | 1.520833
75.08325 | 1.510417 | 1.583333
75.10288 | 1.46875 | 1.666667
75.12251 | 1.645833 | 1.552083
75.14214 | 1.833333 | 1.59375
75.16176 | 1.927083 | 1.8125
75.18139 | 2.25 | 1.708333
75.20102 | 2.270833 | 1.875
75.22064 | 2.333333 | 2.03125
75.24027 | 2.020833 | 2.239583
75.2599 | 1.791667 | 2.395833
75.27952 | 1.572917 | 2.166667
75.29915 | 1.791667 | 1.927083
75.31878 | 2.145833 | 1.989583
75.33841 | 1.822917 | 1.666667
75.35803 | 2.083333 | 1.59375
75.37766 | 1.885417 | 1.802083
75.39729 | 1.96875 | 1.604167
75.41691 | 1.916667 | 1.9375
75.43654 | 2.0625 | 2.083333
75.45617 | 1.822917 | 1.979167
75.47579 | 1.75 | 1.9375
75.49542 | 1.916667 | 1.65625
75.51505 | 1.927083 | 1.875
75.53468 | 1.833333 | 1.84375
75.5543 | 1.9375 | 1.916667
75.57393 | 1.875 | 1.479167
75.59356 | 1.770833 | 1.760417
75.61318 | 1.895833 | 1.40625
75.63281 | 1.6875 | 1.59375
75.65244 | 1.677083 | 1.541667
75.67206 | 1.739583 | 1.572917
75.69169 | 1.677083 | 1.583333
75.71132 | 1.572917 | 1.5
75.73095 | 1.520833 | 1.395833
75.75057 | 1.5625 | 1.46875
75.7702 | 1.604167 | 1.802083
75.78983 | 1.520833 | 1.916667
75.80945 | 1.40625 | 1.65625
75.82908 | 1.427083 | 1.625
75.84871 | 1.4375 | 1.385417
75.86833 | 1.489583 | 1.625
75.88796 | 1.5 | 1.739583
75.90759 | 1.802083 | 1.385417
75.92722 | 1.572917 | 1.4375
75.94684 | 1.447917 | 1.489583
75.96647 | 1.4375 | 1.572917
75.9861 | 1.614583 | 1.354167
76.00572 | 1.65625 | 1.354167
76.02535 | 1.427083 | 1.375
76.04498 | 1.4375 | 1.625
76.0646 | 1.677083 | 1.5625
76.08423 | 1.552083 | 1.635417
76.10386 | 1.364583 | 1.625
76.12349 | 1.520833 | 1.552083
76.14311 | 1.427083 | 1.770833
76.16274 | 1.46875 | 1.625
76.18237 | 1.416667 | 1.520833
76.20199 | 1.322917 | 1.447917
76.22162 | 1.354167 | 1.427083
76.24125 | 1.510417 | 1.5625
76.26087 | 1.395833 | 1.5
76.2805 | 1.666667 | 1.572917
76.30013 | 1.552083 | 1.3125
76.31976 | 1.40625 | 1.34375
76.33938 | 1.59375 | 1.5
76.35901 | 1.489583 | 1.291667
76.37864 | 1.416667 | 1.291667
76.39826 | 1.427083 | 1.541667
76.41789 | 1.479167 | 1.510417
76.43752 | 1.40625 | 1.677083
76.45714 | 1.427083 | 1.46875
76.47677 | 1.5 | 1.59375
76.4964 | 1.75 | 1.333333
76.51603 | 1.5 | 1.5625
76.53565 | 1.40625 | 1.364583
76.55528 | 1.552083 | 1.65625
76.57491 | 1.510417 | 1.510417
76.59453 | 1.635417 | 1.302083
76.61416 | 1.416667 | 1.53125
76.63379 | 1.4375 | 1.458333
76.65341 | 1.635417 | 1.729167
76.67304 | 1.520833 | 1.541667
76.69267 | 1.395833 | 1.489583
76.7123 | 1.541667 | 1.4375
76.73192 | 1.697917 | 1.53125
76.75155 | 1.666667 | 1.4375
76.77118 | 1.9375 | 1.614583
76.7908 | 1.697917 | 1.322917
76.81043 | 1.927083 | 1.729167
76.83006 | 1.6875 | 1.947917
76.84969 | 2.010417 | 1.46875
76.86931 | 1.979167 | 1.927083
76.88894 | 1.666667 | 1.5
76.90857 | 2.145833 | 1.9375
76.92819 | 1.854167 | 2.041667
76.94782 | 2.229167 | 1.697917
76.96745 | 1.864583 | 1.989583
76.98707 | 1.9375 | 2.052083
77.0067 | 2.072917 | 2.0625
77.02633 | 1.8125 | 2.135417
77.04596 | 2.208333 | 2.03125
77.06558 | 1.979167 | 1.96875
77.08521 | 2.020833 | 2.041667
77.10484 | 2.239583 | 1.895833
77.12446 | 2.239583 | 1.90625
77.14409 | 1.90625 | 2.03125
77.16372 | 1.65625 | 2.052083
77.18334 | 1.65625 | 1.885417
77.20297 | 1.927083 | 1.916667
77.2226 | 1.59375 | 1.9375
77.24223 | 1.520833 | 1.854167
77.26185 | 1.770833 | 1.947917
77.28148 | 1.9375 | 1.708333
77.30111 | 1.666667 | 1.65625
77.32073 | 1.645833 | 1.75
77.34036 | 1.583333 | 1.5625
77.35999 | 1.260417 | 1.583333
77.37961 | 1.416667 | 1.635417
77.39924 | 1.583333 | 1.572917
77.41887 | 1.458333 | 1.708333
77.4385 | 1.354167 | 1.572917
77.45812 | 1.385417 | 1.260417
77.47775 | 1.5625 | 1.270833
77.49738 | 1.385417 | 1.375
77.517 | 1.427083 | 1.46875
77.53663 | 1.1875 | 1.291667
77.55626 | 1.322917 | 1.552083
77.57588 | 1.5 | 1.59375
77.59551 | 1.53125 | 1.4375
77.61514 | 1.427083 | 1.572917
77.63477 | 1.447917 | 1.291667
77.65439 | 1.447917 | 1.447917
77.67402 | 1.260417 | 1.614583
77.69365 | 1.28125 | 1.270833
77.71327 | 1.4375 | 1.541667
77.7329 | 1.333333 | 1.270833
77.75253 | 1.604167 | 1.697917
77.77215 | 1.614583 | 1.427083
77.79178 | 1.479167 | 1.520833
77.81141 | 1.34375 | 1.416667
77.83104 | 1.614583 | 1.302083
77.85066 | 1.395833 | 1.5
77.87029 | 1.59375 | 1.34375
77.88992 | 1.510417 | 1.583333
77.90954 | 1.458333 | 1.479167
77.92917 | 1.520833 | 1.5625
77.9488 | 1.729167 | 1.447917
77.96842 | 1.28125 | 1.510417
77.98805 | 1.770833 | 1.645833
78.00768 | 1.458333 | 1.583333
78.02731 | 1.510417 | 1.541667
78.04693 | 1.9375 | 1.635417
78.06656 | 1.625 | 1.40625
78.08619 | 1.697917 | 1.479167
78.10581 | 1.75 | 1.708333
78.12544 | 1.645833 | 1.583333
78.14507 | 1.739583 | 1.666667
78.16469 | 1.583333 | 1.4375
78.18432 | 1.541667 | 1.34375
78.20395 | 1.447917 | 1.697917
78.22358 | 1.729167 | 1.5625
78.2432 | 1.302083 | 1.6875
78.26283 | 1.385417 | 1.385417
78.28246 | 1.260417 | 1.645833
78.30208 | 1.541667 | 1.5
78.32171 | 1.229167 | 1.46875
78.34134 | 1.333333 | 1.458333
78.36096 | 1.302083 | 1.479167
78.38059 | 1.40625 | 1.59375
78.40022 | 1.395833 | 1.552083
78.41985 | 1.552083 | 1.614583
78.43947 | 1.21875 | 1.260417
78.4591 | 1.635417 | 1.447917
78.47873 | 1.104167 | 1.1875
78.49835 | 1.239583 | 1.229167
78.51798 | 1.333333 | 1.239583
78.53761 | 1.354167 | 1.375
78.55723 | 1.208333 | 1.239583
78.57686 | 1.145833 | 1.239583
78.59649 | 1.125 | 1.114583
78.61612 | 1.239583 | 1.260417
78.63574 | 1.364583 | 1.28125
78.65537 | 1.229167 | 1.177083
78.675 | 1.104167 | 1.09375
78.69462 | 1.28125 | 1.135417
78.71425 | 1.40625 | 1.395833
78.73388 | 1.291667 | 1.260417
78.7535 | 1.447917 | 1.34375
78.77313 | 1.25 | 1.177083
78.79276 | 1.385417 | 1.135417
78.81239 | 1.145833 | 1.260417
78.83201 | 1.354167 | 1.28125
78.85164 | 1.104167 | 1.291667
78.87127 | 1.34375 | 1.239583
78.89089 | 1.125 | 1.229167
78.91052 | 1.145833 | 1.104167
78.93015 | 0.9791667 | 1.145833
78.94977 | 1.03125 | 1.197917
78.9694 | 1.09375 | 1.28125
78.98903 | 1.302083 | 1.302083
79.00866 | 1.1875 | 1.260417
79.02828 | 1.104167 | 1.260417
79.04791 | 1.104167 | 1.291667
79.06754 | 1.25 | 1.21875
79.08716 | 1.125 | 1.166667
79.10679 | 1.03125 | 1.104167
79.12642 | 1.3125 | 1.322917
79.14604 | 1.03125 | 1.166667
79.16567 | 1.260417 | 1.1875
79.1853 | 1.145833 | 1.0625
79.20493 | 1.458333 | 1.229167
79.22455 | 1.21875 | 1.333333
79.24418 | 1.479167 | 1.041667
79.26381 | 1.03125 | 1.3125
79.28343 | 1.208333 | 1.208333
79.30306 | 1.28125 | 1.072917
79.32269 | 1.072917 | 1.052083
79.34231 | 1.052083 | 1.416667
79.36194 | 1.270833 | 1.229167
79.38157 | 1.3125 | 1.125
79.4012 | 1.104167 | 1.21875
79.42082 | 1.010417 | 1.197917
79.44045 | 1.34375 | 1.34375
79.46008 | 0.9895833 | 1.177083
79.4797 | 1.010417 | 1.03125
79.49933 | 1.072917 | 1.125
79.51896 | 1.1875 | 1.104167
79.53858 | 1.145833 | 1.114583
79.55821 | 1.104167 | 1.291667
79.57784 | 0.9791667 | 1.385417
79.59747 | 1.25 | 1.15625
79.61709 | 1.302083 | 1.260417
79.63672 | 1.28125 | 1.177083
79.65635 | 1.322917 | 1.302083
79.67597 | 1.302083 | 1.40625
79.6956 | 1.1875 | 1.145833
79.71523 | 1.09375 | 1.21875
79.73486 | 1.291667 | 1.177083
79.75448 | 1.135417 | 0.9270833
79.77411 | 1.09375 | 1.072917
79.79374 | 1.145833 | 1.104167
79.81336 | 1.4375 | 1.302083
79.83299 | 1.208333 | 1.114583
79.85262 | 1.197917 | 1.083333
79.87224 | 1.239583 | 1.177083
79.89187 | 1.1875 | 1.239583
79.9115 | 1.208333 | 1.229167
79.93113 | 1.59375 | 1.375
79.95075 | 1.208333 | 1.072917
79.97038 | 1.197917 | 1.1875
79.99001 | 1.15625 | 1.229167
80.00963 | 1.302083 | 1.40625
80.02926 | 1.0625 | 1.1875
80.04889 | 1.1875 | 1.270833
80.06851 | 1.364583 | 1.114583
80.08814 | 1.166667 | 1.072917
80.10777 | 1.25 | 1.260417
80.1274 | 1.260417 | 1.270833
80.14702 | 1.0625 | 1.104167
80.16665 | 1.260417 | 1.302083
80.18628 | 1.25 | 1.333333
80.2059 | 1.229167 | 1.125
80.22553 | 1.09375 | 1.239583
80.24516 | 0.9583333 | 1.125
80.26478 | 1.166667 | 1.020833
80.28441 | 1.21875 | 1.229167
80.30404 | 0.9895833 | 1.427083
80.32367 | 1.229167 | 1.354167
80.34329 | 1.1875 | 1.125
80.36292 | 1.135417 | 1.166667
80.38255 | 1.125 | 1.09375
80.40217 | 1.010417 | 1.145833
80.4218 | 1.09375 | 1.322917
80.44143 | 1.229167 | 1.166667
80.46105 | 1.28125 | 1.09375
80.48068 | 1.114583 | 1.1875
80.50031 | 1.010417 | 1.260417
80.51994 | 1.020833 | 1.21875
80.53956 | 1.09375 | 1.0625
80.55919 | 1.25 | 1.083333
80.57882 | 1.270833 | 1.041667
80.59844 | 1.166667 | 1.104167
80.61807 | 1.229167 | 1.177083
80.6377 | 1.1875 | 1.03125
80.65732 | 1.21875 | 1.34375
80.67695 | 1.09375 | 0.9479167
80.69658 | 1.166667 | 1.197917
80.71621 | 1.270833 | 1.21875
80.73583 | 1.135417 | 1.322917
80.75546 | 0.9895833 | 1.260417
80.77509 | 1.416667 | 1.09375
80.79471 | 1.28125 | 1.541667
80.81434 | 1.291667 | 1.291667
80.83397 | 1.302083 | 1.291667
80.85359 | 1.1875 | 1.0625
80.87322 | 0.9895833 | 1.208333
80.89285 | 1.322917 | 1.114583
80.91248 | 1.354167 | 1.09375
80.9321 | 1.104167 | 1.177083
80.95173 | 1.114583 | 1.270833
80.97136 | 1.083333 | 1.15625
80.99098 | 1.125 | 1.395833
81.01061 | 1.333333 | 1.322917
81.03024 | 1.385417 | 1.21875
81.04986 | 1.145833 | 1.197917
81.06949 | 1.25 | 1.260417
81.08912 | 1.177083 | 1.239583
81.10875 | 1.291667 | 1.322917
81.12837 | 1.239583 | 1.427083
81.148 | 1.302083 | 1.3125
81.16763 | 1.166667 | 1.302083
81.18725 | 1.395833 | 1.447917
81.20688 | 1.416667 | 1.21875
81.22651 | 1.541667 | 1.208333
81.24613 | 1.333333 | 1.270833
81.26576 | 1.1875 | 1.4375
81.28539 | 1.46875 | 1.270833
81.30502 | 1.385417 | 1.364583
81.32464 | 1.125 | 1.333333
81.34427 | 1.291667 | 1.625
81.3639 | 1.385417 | 1.229167
81.38352 | 1.385417 | 1.427083
81.40315 | 1.6875 | 1.520833
81.42278 | 1.645833 | 1.583333
81.4424 | 1.583333 | 1.760417
81.46203 | 1.5 | 1.572917
81.48166 | 1.322917 | 1.5
81.50129 | 1.177083 | 1.427083
81.52091 | 1.4375 | 1.71875
81.54054 | 1.260417 | 1.5
81.56017 | 1.541667 | 1.479167
81.57979 | 1.40625 | 1.635417
81.59942 | 1.614583 | 1.34375
81.61905 | 1.333333 | 1.604167
81.63867 | 1.375 | 1.572917
81.6583 | 1.1875 | 1.15625
81.67793 | 1.447917 | 1.270833
81.69756 | 1.541667 | 1.447917
81.71718 | 1.604167 | 1.427083
81.73681 | 1.479167 | 1.40625
81.75644 | 1.416667 | 1.458333
81.77606 | 1.458333 | 1.104167
81.79569 | 1.510417 | 1.260417
81.81532 | 1.625 | 1.3125
81.83494 | 1.666667 | 1.583333
81.85457 | 1.458333 | 1.25
81.8742 | 1.375 | 1.479167
81.89383 | 1.40625 | 1.541667
81.91345 | 1.291667 | 1.3125
81.93308 | 1.1875 | 1.21875
81.95271 | 1.25 | 1.333333
81.97233 | 1.197917 | 1.333333
81.99196 | 1.302083 | 1.385417
82.01159 | 1.135417 | 1.395833
82.03121 | 1.3125 | 1.125
82.05084 | 1.260417 | 1.354167
82.07047 | 1.5625 | 1.145833
82.0901 | 1.354167 | 1.1875
82.10972 | 1.270833 | 1.15625
82.12935 | 1.53125 | 1.125
82.14898 | 1.302083 | 1.3125
82.1686 | 1.489583 | 1.1875
82.18823 | 1.25 | 1.416667
82.20786 | 1.3125 | 1.25
82.22748 | 1.104167 | 1.510417
82.24711 | 1.1875 | 1.34375
82.26674 | 1.34375 | 1.427083
82.28637 | 1.15625 | 1.40625
82.30599 | 1.260417 | 1.270833
82.32562 | 1.302083 | 1.09375
82.34525 | 1.302083 | 1.208333
82.36487 | 1.34375 | 1.322917
82.3845 | 0.96875 | 1.291667
82.40413 | 1.197917 | 1.302083
82.42375 | 1.083333 | 1
82.44338 | 1.239583 | 1.28125
82.46301 | 1.364583 | 1.197917
82.48264 | 0.96875 | 1.145833
82.50226 | 1.322917 | 1.072917
82.52189 | 1.135417 | 1.177083
82.54152 | 1.28125 | 1.3125
82.56114 | 1.385417 | 1.208333
82.58077 | 1.229167 | 1.114583
82.6004 | 1.145833 | 1.010417
82.62003 | 1.375 | 1.28125
82.63965 | 1.416667 | 1.34375
82.65928 | 1.427083 | 1.427083
82.67891 | 1.145833 | 1.3125
82.69853 | 1.229167 | 1.458333
82.71816 | 1.333333 | 1.385417
82.73779 | 1.197917 | 1.166667
82.75741 | 1.375 | 1.21875
82.77704 | 1.270833 | 1.125
82.79667 | 1.520833 | 1.28125
82.8163 | 1.385417 | 1.239583
82.83592 | 1.552083 | 1.197917
82.85555 | 1.291667 | 1.395833
82.87518 | 1.25 | 1.25
82.8948 | 1.447917 | 1.364583
82.91443 | 1.354167 | 1.270833
82.93406 | 1.322917 | 1.40625
82.95368 | 1.1875 | 1.239583
82.97331 | 1.291667 | 1.166667
82.99294 | 1.385417 | 1.28125
83.01257 | 1.385417 | 1.333333
83.03219 | 1.208333 | 1.291667
83.05182 | 1.395833 | 1.21875
83.07145 | 1.489583 | 1.229167
83.09107 | 1.375 | 1.260417
83.1107 | 1.395833 | 1.270833
83.13033 | 1.46875 | 1.458333
83.14995 | 1.322917 | 1.479167
83.16958 | 1.5 | 1.083333
83.18921 | 1.333333 | 1.364583
83.20884 | 1.677083 | 1.5625
83.22846 | 1.364583 | 1.354167
83.24809 | 1.34375 | 1.375
83.26772 | 1.322917 | 1.270833
83.28734 | 1.395833 | 1.208333
83.30697 | 1.229167 | 1.34375
83.3266 | 1.21875 | 1.458333
83.34622 | 1.583333 | 1.302083
83.36585 | 1.15625 | 1.322917
83.38548 | 1.333333 | 1.395833
83.40511 | 1.322917 | 1.197917
83.42473 | 1.239583 | 1.302083
83.44436 | 1.40625 | 1.364583
83.46399 | 1.270833 | 1.40625
83.48361 | 1.416667 | 1.395833
83.50324 | 1.416667 | 1.375
83.52287 | 1.5 | 1.677083
83.54249 | 1.395833 | 1.427083
83.56212 | 1.53125 | 1.364583
83.58175 | 1.635417 | 1.552083
83.60138 | 1.53125 | 1.354167
83.621 | 1.604167 | 1.666667
83.64063 | 1.416667 | 1.604167
83.66026 | 1.447917 | 1.229167
83.67988 | 1.729167 | 1.71875
83.69951 | 1.65625 | 1.541667
83.71914 | 1.489583 | 1.53125
83.73876 | 1.572917 | 1.59375
83.75839 | 1.572917 | 1.802083
83.77802 | 1.458333 | 1.604167
83.79765 | 1.677083 | 1.427083
83.81727 | 1.708333 | 1.65625
83.8369 | 1.614583 | 1.541667
83.85653 | 1.864583 | 1.46875
83.87615 | 1.895833 | 1.625
83.89578 | 1.989583 | 1.53125
83.91541 | 2.25 | 1.59375
83.93503 | 2.135417 | 1.802083
83.95466 | 2 | 1.833333
83.97429 | 1.59375 | 1.46875
83.99392 | 1.895833 | 1.4375
84.01354 | 1.885417 | 1.760417
84.03317 | 1.447917 | 1.739583
84.0528 | 1.447917 | 1.708333
84.07242 | 1.697917 | 1.53125
84.09205 | 1.677083 | 1.677083
84.11168 | 1.625 | 1.5625
84.1313 | 1.739583 | 1.572917
84.15093 | 2.020833 | 1.770833
84.17056 | 1.645833 | 1.645833
84.19019 | 1.739583 | 1.65625
84.20981 | 1.84375 | 1.520833
84.22944 | 1.479167 | 1.510417
84.24907 | 1.552083 | 1.53125
84.26869 | 1.354167 | 1.354167
84.28832 | 1.46875 | 1.385417
84.30795 | 1.479167 | 1.333333
84.32757 | 1.375 | 1.427083
84.3472 | 1.229167 | 1.416667
84.36683 | 1.125 | 1.447917
84.38646 | 1.166667 | 1.479167
84.40608 | 1.3125 | 1.46875
84.42571 | 1.375 | 1.34375
84.44534 | 1.489583 | 1.333333
84.46496 | 1.3125 | 1.40625
84.48459 | 1.114583 | 1.28125
84.50422 | 1.21875 | 1.1875
84.52384 | 1.020833 | 1.395833
84.54347 | 1.135417 | 1.177083
84.5631 | 1.291667 | 1.197917
84.58273 | 1.291667 | 1.5
84.60235 | 1.291667 | 1.34375
84.62198 | 1.302083 | 1.427083
84.64161 | 1.145833 | 1.25
84.66123 | 1.072917 | 1.489583
84.68086 | 1.291667 | 1.416667
84.70049 | 1.239583 | 1.15625
84.72011 | 1.364583 | 1.197917
84.73974 | 1.239583 | 1.375
84.75937 | 1.229167 | 1.322917
84.779 | 1.1875 | 1.375
84.79862 | 1.34375 | 1.239583
84.81825 | 1.302083 | 1.1875
84.83788 | 1.333333 | 1.28125
84.8575 | 1.052083 | 1.239583
84.87713 | 1.0625 | 1.385417
84.89676 | 1.302083 | 1.260417
84.91638 | 1.166667 | 1.15625
84.93601 | 1.114583 | 1.208333
84.95564 | 1.208333 | 1.270833
84.97527 | 1.135417 | 1.28125
84.99489 | 1.229167 | 1.177083
85.01452 | 1.1875 | 1.135417
85.03415 | 1.229167 | 1.197917
85.05377 | 1.166667 | 1.239583
85.0734 | 1.083333 | 1.34375
85.09303 | 1.135417 | 1.260417
85.11265 | 1.135417 | 1.177083
85.13228 | 1.15625 | 1.0625
85.15191 | 1.0625 | 1.15625
85.17154 | 1.166667 | 1.15625
85.19116 | 1.1875 | 1.1875
85.21079 | 1.1875 | 1.114583
85.23042 | 1.114583 | 1.229167
85.25004 | 1.1875 | 1.114583
85.26967 | 1.1875 | 1.354167
85.2893 | 1.177083 | 1.177083
85.30892 | 1.114583 | 1.270833
85.32855 | 1.489583 | 1.354167
85.34818 | 1.260417 | 1.1875
85.36781 | 1.302083 | 1.052083
85.38743 | 1.197917 | 1.15625
85.40706 | 1.28125 | 1.104167
85.42669 | 0.9583333 | 1.28125
85.44631 | 1.375 | 1.21875
85.46594 | 1.229167 | 1.1875
85.48557 | 1.375 | 1.15625
85.5052 | 1.052083 | 1.270833
85.52482 | 1.03125 | 1.072917
85.54445 | 0.9791667 | 1.1875
85.56408 | 1.291667 | 1.166667
85.5837 | 1.041667 | 1.15625
85.60333 | 1.291667 | 1.135417
85.62296 | 1.25 | 1.364583
85.64258 | 1.104167 | 1.25
85.66221 | 1.041667 | 1.09375
85.68184 | 0.9895833 | 0.9791667
85.70147 | 0.9895833 | 1.135417
85.72109 | 1.177083 | 0.9270833
85.74072 | 1.135417 | 1.177083
85.76035 | 1.125 | 1.104167
85.77997 | 0.8645833 | 1.052083
85.7996 | 1.135417 | 1
85.81923 | 0.9479167 | 1.125
85.83885 | 0.8958333 | 1.15625
85.85848 | 1.104167 | 1.114583
85.87811 | 1.083333 | 0.96875
85.89774 | 0.9166667 | 1.020833
85.91736 | 0.9583333 | 1.135417
85.93699 | 1.03125 | 1.0625
85.95662 | 1.0625 | 1.1875
85.97624 | 1.09375 | 0.90625
85.99587 | 0.9583333 | 1.166667
86.0155 | 1.15625 | 1.21875
86.03512 | 1.052083 | 1.104167
86.05475 | 1.020833 | 1.21875
86.07438 | 0.8854167 | 1.125
86.09401 | 1.020833 | 1.166667
86.11363 | 1.125 | 1.114583
86.13326 | 1.125 | 1.15625
86.15289 | 0.9375 | 1
86.17251 | 1.125 | 1.114583
86.19214 | 0.8541667 | 1.166667
86.21177 | 0.9375 | 1.09375
86.23139 | 1.03125 | 1.104167
86.25102 | 0.9791667 | 1
86.27065 | 1.0625 | 1.125
86.29028 | 1 | 1.21875
86.3099 | 1.083333 | 1.0625
86.32953 | 1.145833 | 1.166667
86.34916 | 0.9166667 | 1.291667
86.36878 | 1.1875 | 1.03125
86.38841 | 0.9166667 | 1.041667
86.40804 | 1.208333 | 1.166667
86.42766 | 1.135417 | 1.083333
86.44729 | 0.9375 | 0.9583333
86.46692 | 0.8958333 | 1.208333
86.48655 | 1.177083 | 0.9895833
86.50617 | 1.135417 | 1.3125
86.5258 | 1.21875 | 1.302083
86.54543 | 1.15625 | 1.197917
86.56505 | 1.385417 | 1.15625
86.58468 | 1.104167 | 1.166667
86.60431 | 1.145833 | 1.0625
86.62393 | 1.46875 | 1.229167
86.64356 | 1.145833 | 1.041667
86.66319 | 1.3125 | 1.041667
86.68282 | 1.135417 | 1.177083
86.70244 | 1.322917 | 1.34375
86.72207 | 1.46875 | 1.15625
86.7417 | 1.208333 | 1.135417
86.76132 | 0.9375 | 1.09375
86.78095 | 1.177083 | 1.114583
86.80058 | 1.052083 | 1.260417
86.8202 | 1.125 | 0.8645833
86.83983 | 1.104167 | 1.260417
86.85946 | 1.260417 | 1.375
86.87909 | 1.3125 | 1.166667
86.89871 | 1.260417 | 0.9895833
86.91834 | 1.229167 | 1.260417
86.93797 | 1.291667 | 1.21875
86.95759 | 1.385417 | 1.291667
86.97722 | 1.229167 | 1.416667
86.99685 | 1.427083 | 1.354167
87.01647 | 1.333333 | 1.0625
87.0361 | 1.40625 | 1.427083
87.05573 | 1.322917 | 1.28125
87.07536 | 1.3125 | 1.375
87.09498 | 1.4375 | 1.375
87.11461 | 1.375 | 1.1875
87.13424 | 1.375 | 1.479167
87.15386 | 1.322917 | 1.28125
87.17349 | 1.28125 | 1.333333
87.19312 | 1.395833 | 1.333333
87.21274 | 1.416667 | 1.291667
87.23237 | 1.604167 | 1.354167
87.252 | 1.46875 | 1.364583
87.27163 | 1.59375 | 1.583333
87.29125 | 1.375 | 1.3125
87.31088 | 1.510417 | 1.635417
87.33051 | 1.260417 | 1.3125
87.35013 | 1.260417 | 1.395833
87.36976 | 1.458333 | 1.072917
87.38939 | 1.65625 | 1.677083
87.40901 | 1.40625 | 1.4375
87.42864 | 1.427083 | 1.489583
87.44827 | 1.53125 | 1.4375
87.4679 | 1.28125 | 1.8125
87.48752 | 1.3125 | 1.447917
87.50715 | 1.166667 | 1.25
87.52678 | 1.458333 | 1.604167
87.5464 | 1.322917 | 1.489583
87.56603 | 1.4375 | 1.53125
87.58566 | 1.364583 | 1.25
87.60528 | 1.510417 | 1.239583
87.62491 | 1.416667 | 1.4375
87.64454 | 1.239583 | 1.1875
87.66417 | 1.4375 | 1.333333
87.68379 | 1.375 | 1.239583
87.70342 | 1.4375 | 1.145833
87.72305 | 1.375 | 1.239583
87.74267 | 1.25 | 1.072917
87.7623 | 1.59375 | 1.375
87.78193 | 1.333333 | 1.385417
87.80155 | 1.291667 | 1.322917
87.82118 | 1.21875 | 1.354167
87.84081 | 1.302083 | 1.260417
87.86044 | 1.583333 | 1.3125
87.88006 | 1.3125 | 1.291667
87.89969 | 1.270833 | 1.427083
87.91932 | 1.28125 | 1.541667
87.93894 | 1.53125 | 1.395833
87.95857 | 1.28125 | 1.270833
87.9782 | 1.25 | 1.333333
87.99782 | 1.21875 | 1.260417
88.01745 | 1.3125 | 1.34375
88.03708 | 1.239583 | 1.28125
88.05671 | 1.1875 | 1.28125
88.07633 | 1.385417 | 1.229167
88.09596 | 1.354167 | 1.322917
88.11559 | 1.40625 | 1.25
88.13521 | 1.4375 | 1.166667
88.15484 | 1.416667 | 1.208333
88.17447 | 1.302083 | 1.1875
88.19409 | 1.46875 | 1.447917
88.21372 | 1.604167 | 1.34375
88.23335 | 1.489583 | 1.34375
88.25298 | 1.541667 | 1.46875
88.2726 | 1.614583 | 1.552083
88.29223 | 1.479167 | 1.302083
88.31186 | 1.260417 | 1.510417
88.33148 | 1.458333 | 1.364583
88.35111 | 1.3125 | 1.46875
88.37074 | 1.510417 | 1.375
88.39036 | 1.354167 | 1.4375
88.40999 | 1.447917 | 1.270833
88.42962 | 1.614583 | 1.697917
88.44925 | 1.291667 | 1.375
88.46887 | 1.302083 | 1.604167
88.4885 | 1.270833 | 1.25
88.50813 | 1.125 | 1.447917
88.52775 | 1.260417 | 1.291667
88.54738 | 1.270833 | 1.229167
88.56701 | 1.197917 | 1.09375
88.58664 | 1.333333 | 1.28125
88.60626 | 1.260417 | 1.28125
88.62589 | 1.21875 | 1.208333
88.64552 | 1.114583 | 1.145833
88.66514 | 1.1875 | 1.333333
88.68477 | 1.041667 | 1.28125
88.7044 | 1.104167 | 1.4375
88.72402 | 1.229167 | 1.229167
88.74365 | 0.84375 | 1.395833
88.76328 | 1.375 | 1.25
88.78291 | 1.229167 | 1.166667
88.80253 | 1.166667 | 1.260417
88.82216 | 0.90625 | 1.1875
88.84179 | 1.104167 | 0.875
88.86141 | 1.072917 | 1.09375
88.88104 | 1.083333 | 1.104167
88.90067 | 0.8125 | 1.177083
88.92029 | 0.9583333 | 1.229167
88.93992 | 0.8645833 | 0.8854167
88.95955 | 1.197917 | 1.0625
88.97918 | 1.020833 | 1.041667
88.9988 | 1 | 1.104167
89.01843 | 1.083333 | 1.135417
89.03806 | 0.9375 | 1.020833
89.05768 | 1.114583 | 1.010417
89.07731 | 0.875 | 1.135417
89.09694 | 1.020833 | 1.145833
89.11656 | 0.8958333 | 1.0625
89.13619 | 1.0625 | 1.15625
89.15582 | 1.291667 | 1.177083
89.17545 | 1.135417 | 1.21875
89.19507 | 0.90625 | 1.09375
89.2147 | 1.052083 | 0.9895833
89.23433 | 0.9375 | 0.9479167
89.25395 | 0.9583333 | 1.114583
89.27358 | 1.083333 | 0.8854167
89.29321 | 0.9791667 | 1.020833
89.31283 | 0.9479167 | 1.020833
89.33246 | 1.21875 | 1.197917
89.35209 | 0.9479167 | 1.010417
89.37172 | 0.96875 | 1.072917
89.39134 | 0.9583333 | 1.145833
89.41097 | 1.03125 | 1
89.4306 | 0.9583333 | 1.114583
89.45022 | 1.125 | 1.114583
89.46985 | 1.0625 | 0.90625
89.48948 | 1.125 | 1.28125
89.5091 | 1.15625 | 1.104167
89.52873 | 1.03125 | 1.21875
89.54836 | 1.041667 | 1.0625
89.56799 | 1.072917 | 1.177083
89.58761 | 0.9479167 | 1.291667
89.60724 | 1.052083 | 1.145833
89.62687 | 1.21875 | 1.104167
89.64649 | 1.114583 | 1.09375
89.66612 | 1.072917 | 1.25
89.68575 | 1.0625 | 1.1875
89.70537 | 0.9895833 | 1.104167
89.725 | 1.052083 | 1.072917
89.74463 | 1.041667 | 1.114583
89.76426 | 1.072917 | 1.104167
89.78388 | 1.166667 | 1.010417
89.80351 | 1.03125 | 1.072917
89.82314 | 0.96875 | 1.125
89.84276 | 1.0625 | 0.96875
89.86239 | 1 | 0.9375
89.88202 | 1.197917 | 0.9895833
89.90164 | 1.15625 | 1.104167
89.92127 | 1.09375 | 1.010417
89.9409 | 0.8645833 | 0.9375
89.96053 | 1.041667 | 1.177083
89.98015 | 1.010417 | 1.020833
89.99978 | 0.8958333 | 1.104167

## rainfall avs and pi conversion
Areal values from HadUK-Grid 1km gridded climate data from land surface network
Source: Met Office National Climate Information Centre
Monthly, seasonal and annual total precipitation amount for UK
Areal series, starting in 1862
Last updated 01-May-2021 10:56
UK |  |  |  |  | England and Wales
year jan feb mar apr may jun jul aug sep oct nov dec win spr sum aut ann |  |  |  |  | year jan feb mar apr may jun jul aug sep oct nov dec win spr sum aut ann
1990 169.9 193.3 94.7 60.2 35.6 93.8 49.4 72.8 82.2 142.6 79.0 130.4 482.2 190.5 216.0 303.8 1203.7 |  |  |  |  | 1990 133.7 143.6 23.1 38.9 24.7 72.1 35.2 46.9 53.1 102.5 66.8 101.4 412.0 86.7 154.2 222.3 841.9 |  | 841.9
1991 111.4 70.4 94.1 90.8 22.6 103.5 76.5 43.3 84.0 107.2 138.3 82.6 312.2 207.6 223.2 329.5 1024.7 |  |  |  |  | 1991 93.0 64.9 75.5 70.7 14.1 94.4 69.5 30.9 62.6 77.6 95.0 49.7 259.3 160.3 194.8 235.1 797.8 |  | 797.8
1992 78.8 89.6 127.9 91.1 58.9 39.2 86.7 162.9 118.2 95.9 161.3 107.0 251.0 277.9 288.8 375.4 1217.5 |  |  |  |  | 1992 48.7 47.3 85.2 74.1 48.6 38.3 83.7 130.9 92.2 84.1 138.5 83.6 145.6 207.8 252.9 314.8 955.2 |  | 955.2
1993 175.5 33.3 58.8 102.6 98.7 68.4 94.5 62.1 99.7 94.0 73.5 188.8 315.8 260.1 224.9 267.1 1149.7 |  |  |  |  | 1993 112.7 15.5 25.5 93.6 88.1 64.8 82.8 54.5 111.9 88.1 72.5 165.5 211.8 207.2 202.0 272.5 975.4 |  | 975.4
1994 154.1 88.5 146.3 94.5 49.6 62.8 54.3 82.7 103.1 98.4 108.0 174.2 431.4 290.4 199.8 309.5 1216.5 |  |  |  |  | 1994 122.2 81.1 95.0 73.9 60.7 36.3 46.3 71.4 104.1 95.7 84.9 140.6 368.8 229.6 154.0 284.7 1012.2 |  | 1012.2
1995 181.0 143.0 94.1 40.7 59.7 29.7 57.9 18.4 135.5 117.3 99.8 73.4 498.2 194.5 105.9 352.5 1050.3 |  |  |  |  | 1995 159.4 113.1 66.7 26.8 48.3 22.8 40.1 10.3 111.1 56.7 81.6 82.8 413.1 141.8 73.2 249.4 819.6 |  | 819.6
1996 74.7 101.8 48.7 73.0 65.6 42.3 55.2 78.5 44.3 136.6 147.7 66.9 249.9 187.3 175.9 328.5 935.2 |  |  |  |  | 1996 63.0 82.1 42.6 50.3 57.0 29.6 41.5 80.0 34.1 89.3 126.0 52.3 227.9 149.9 151.1 249.3 747.7 |  | 747.7
1997 29.0 168.3 66.9 43.1 87.3 115.9 63.9 83.8 61.7 72.4 123.2 133.1 264.2 197.3 263.7 257.3 1048.7 |  |  |  |  | 1997 13.9 118.9 31.3 24.4 74.3 126.2 48.4 93.8 35.1 67.2 115.2 106.8 185.1 130.0 268.4 217.4 855.3 |  | 855.3
1998 134.1 81.9 105.2 121.1 41.3 121.8 93.0 78.9 92.6 187.7 118.4 122.5 349.1 267.6 293.7 398.7 1298.5 |  |  |  |  | 1998 118.1 23.0 97.8 123.8 33.1 126.5 60.0 51.3 93.6 163.7 85.1 92.4 247.9 254.7 237.8 342.5 1068.6 |  | 1068.6
1999 164.9 83.2 88.7 88.6 75.9 93.8 46.1 91.9 140.2 93.4 109.6 195.5 370.6 253.2 231.8 343.2 1271.8 |  |  |  |  | 1999 136.6 52.3 71.9 76.1 58.7 83.6 24.4 105.0 120.7 83.1 65.3 154.0 281.2 206.7 213.0 269.1 1031.7 |  | 1031.7
2000 101.9 131.6 67.7 123.8 77.6 58.3 59.7 85.3 133.8 199.6 176.4 156.7 429.0 269.1 203.4 509.8 1372.5 |  |  |  |  | 2000 55.3 97.9 38.5 134.8 85.1 48.7 64.0 67.6 123.7 182.9 177.5 139.1 307.2 258.3 180.3 484.0 1215.0 |  | 1215
2001 78.9 96.9 85.6 89.6 43.3 58.0 81.6 96.8 88.9 165.1 94.9 69.8 332.6 218.4 236.4 348.9 1049.4 |  |  |  |  | 2001 74.1 96.3 91.4 98.3 42.5 41.9 73.9 86.1 81.2 131.5 67.6 44.3 309.5 232.1 201.9 280.3 929.0 |  | 929
2002 134.4 175.2 75.5 68.0 101.6 86.7 98.4 73.8 40.6 153.8 163.1 109.2 379.4 245.1 258.9 357.5 1280.4 |  |  |  |  | 2002 94.9 140.8 49.3 53.8 93.7 57.4 83.2 67.1 34.7 133.3 154.2 128.8 280.1 196.8 207.7 322.2 1091.3 |  | 1091.3
2003 114.0 48.4 53.6 50.4 98.1 71.2 78.3 26.7 53.8 63.9 120.2 121.7 271.6 202.1 176.1 237.8 900.1 |  |  |  |  | 2003 86.0 38.8 38.8 45.6 74.7 67.2 75.6 17.4 36.4 57.1 99.9 100.2 253.6 159.1 160.2 193.4 737.7 |  | 737.7
2004 151.1 74.3 70.1 93.1 51.1 84.7 70.4 159.8 103.0 165.3 75.2 110.8 347.0 214.3 315.0 343.5 1208.9 |  |  |  |  | 2004 123.9 58.6 54.0 78.7 46.0 58.5 68.3 148.6 65.7 148.1 52.5 69.0 282.7 178.7 275.5 266.3 971.9 |  | 971.9
2005 126.5 69.8 72.9 91.0 72.6 71.6 59.4 85.4 92.0 141.6 116.1 80.5 307.2 236.5 216.5 349.7 1079.6 |  |  |  |  | 2005 67.5 50.2 51.9 74.4 47.6 56.5 66.3 59.6 68.1 121.2 90.0 68.6 186.7 173.9 182.3 279.3 821.9 |  | 821.9
2006 59.3 65.0 110.5 67.4 112.6 42.1 53.1 92.0 102.4 142.7 153.2 172.8 204.9 290.5 187.2 398.3 1173.2 |  |  |  |  | 2006 34.9 56.2 93.6 46.1 109.5 25.5 42.6 89.8 74.9 117.4 110.0 129.9 159.7 249.2 158.0 302.2 930.4 |  | 930.4
2007 152.9 110.1 88.2 26.6 114.2 136.2 134.7 85.8 66.9 64.5 101.3 114.3 435.7 229.0 356.8 232.7 1195.7 |  |  |  |  | 2007 110.4 100.9 62.7 12.6 110.2 148.9 135.6 56.8 50.6 47.2 73.2 99.6 341.2 185.5 341.3 171.0 1008.8 |  | 1008.8
2008 189.3 81.8 122.5 76.1 47.8 78.7 108.2 134.8 105.8 154.8 105.9 87.5 385.3 246.5 321.7 366.5 1293.2 |  |  |  |  | 2008 145.2 43.6 99.4 67.8 61.8 64.0 107.3 117.4 104.1 112.9 88.0 63.3 288.3 229.0 288.7 305.0 1074.8 |  | 1074.8
2009 119.3 59.8 79.0 60.0 81.7 61.7 145.5 114.7 63.8 107.4 215.0 100.2 266.6 220.7 321.9 386.2 1208.1 |  |  |  |  | 2009 94.1 49.9 44.7 44.8 59.6 57.6 142.0 65.3 33.2 76.1 191.0 101.4 207.3 149.1 264.8 300.3 959.6 |  | 959.6
2010 79.4 74.5 78.6 47.5 38.9 38.4 107.0 97.5 113.3 100.5 122.7 47.1 254.1 165.1 242.8 336.5 945.4 |  |  |  |  | 2010 71.7 71.9 64.4 27.1 32.8 37.2 74.3 98.4 88.6 79.4 98.2 37.5 245.1 124.3 209.9 266.1 781.4 |  | 781.4
2011 102.2 113.8 49.4 35.7 100.7 84.7 75.7 105.4 107.4 122.0 99.0 166.6 263.1 185.9 265.8 328.4 1162.6 |  |  |  |  | 2011 88.2 85.1 20.9 14.2 54.5 75.4 64.3 78.9 64.6 71.5 55.4 118.4 210.8 89.6 218.6 191.4 791.4 |  | 791.4
2012 110.1 59.4 36.7 128.2 65.6 149.0 118.4 111.3 111.8 125.6 135.1 178.4 336.1 230.5 378.7 372.6 1329.7 |  |  |  |  | 2012 72.9 34.6 27.1 141.0 57.1 157.7 116.2 98.7 94.3 112.8 127.5 164.8 226.0 225.2 372.6 334.6 1204.6 |  | 1204.6
2013 109.7 59.6 64.4 62.9 91.8 48.5 65.2 72.2 71.0 162.6 90.4 185.5 347.7 219.2 185.9 324.1 1084.0 |  |  |  |  | 2013 87.5 46.7 68.7 34.5 77.1 39.3 56.1 65.6 55.8 148.7 73.1 132.5 298.9 180.2 160.9 277.6 885.4 |  | 885.4
2014 187.0 167.8 79.8 67.5 99.4 54.5 64.3 137.9 22.5 157.3 123.3 131.4 540.3 246.7 256.7 303.1 1292.7 |  |  |  |  | 2014 173.4 139.6 53.4 56.6 100.4 47.9 52.3 112.3 15.2 112.9 110.8 86.2 445.4 210.3 212.5 239.0 1060.9 |  | 1060.9
2015 153.5 79.9 94.9 45.5 109.9 56.2 107.6 104.7 52.0 72.1 172.0 216.9 364.8 250.2 268.6 296.2 1265.3 |  |  |  |  | 2015 104.6 57.3 55.1 27.0 87.2 38.6 83.9 97.3 53.7 61.9 135.1 161.1 248.1 169.3 219.8 250.7 962.8 |  | 962.8
2016 178.7 110.1 83.8 77.3 61.4 96.1 78.5 85.2 96.3 47.0 105.1 77.3 505.7 222.5 259.7 248.4 1096.8 |  |  |  |  | 2016 140.6 82.8 81.8 65.9 56.0 100.4 46.1 69.7 72.5 37.5 102.7 42.0 384.4 203.8 216.2 212.7 898.0 |  | 898
2017 76.0 93.4 97.7 33.2 57.2 110.5 101.3 102.3 117.2 101.4 107.7 120.6 246.6 188.1 314.1 326.4 1118.6 |  |  |  |  | 2017 65.6 69.5 81.5 18.7 59.1 88.8 94.9 77.7 102.2 61.3 78.3 108.1 177.1 159.3 261.4 241.8 905.7 |  | 905.7
2018 132.5 68.7 103.9 84.0 47.8 34.7 54.2 83.1 101.4 104.3 121.7 117.7 321.7 235.6 172.0 327.4 1053.9 |  |  |  |  | 2018 101.4 52.7 108.3 83.4 47.2 15.4 39.6 70.9 69.6 74.0 99.9 111.3 262.2 238.9 126.0 243.6 873.9 |  | 873.9
2019 64.6 71.2 129.1 48.6 63.7 109.0 83.9 132.6 126.0 139.9 119.1 139.6 253.4 241.3 325.6 385.0 1227.2 |  |  |  |  | 2019 43.7 53.2 100.3 43.9 43.0 112.7 62.2 91.9 124.4 138.9 127.4 116.3 208.2 187.3 266.8 390.7 1057.9 |  | 1057.9
2020 121.7 209.1 78.0 29.1 32.7 105.7 95.2 120.0 74.3 179.3 100.9 162.1 470.4 139.7 321.0 354.5 1308.1 |  |  |  |  | 2020 80.9 173.2 55.2 29.7 10.3 95.1 71.9 118.5 49.2 149.9 71.7 147.7 370.5 95.3 285.5 270.8 1053.4 |  | 1053.4
2021 136.6 102.3 84.3 20.1 400.9 |  |  |  |  | 2021 135.6 84.2 56.4 11.8 367.4
https://www.metoffice.gov.uk/pub/data/weather/uk/climate/datasets/Rainfall/date/UK.txt |  |  |  |  | https://www.metoffice.gov.uk/pub/data/weather/uk/climate/datasets/Rainfall/date/England_and_Wales.txt
| UK annual precipitation | Englnd and Wales annual precipitation
1990 | 1203.7 | 841.9
1991 | 1024.7 | 797.8
1992 | 1217.5 | 955.2
1993 | 1149.7 | 975.4
1994 | 1216.5 | 1012.2
1995 | 1050.3 | 819.6
1996 | 935.2 | 747.7
1997 | 1048.7 | 855.3
1998 | 1298.5 | 1068.6
1999 | 1271.8 | 1031.7
2000 | 1372.5 | 1215
2001 | 1049.4 | 929
2002 | 1280.4 | 1091.3
2003 | 900.1 | 737.7
2004 | 1208.9 | 971.9
2005 | 1079.6 | 821.9
2006 | 1173.2 | 930.4
2007 | 1195.7 | 1008.8
2008 | 1293.2 | 1074.8
2009 | 1208.1 | 959.6 |  | England and Wales since 1990 |  | England and Wales since 2010
2010 | 945.4 | 781.4 | Internal diameter of PVC tube - 44mm | Internal diameter of PVC tube - 31mm |  | Internal diameter of PVC tube - 31mm
2011 | 1162.6 | 791.4 | Internal radius of PVC tube - 22mm | Internal radius of PVC tube - 15.5mm |  | Internal radius of PVC tube - 15.5mm
2012 | 1329.7 | 1204.6 | Area of cross section pr2 = p 222 = 1520.5 | Area of cross section pr2 = p 15.52 = 754.8 |  | Area of cross section pr2 = p 15.52 = 754.8
2013 | 1084 | 885.4 | Mean rainfall value = 27.3mm | Mean rainfall value = 945.8mm |  | Mean rainfall value = 952.3mm
2014 | 1292.7 | 1060.9 | 1520.5 x 27.3 = 41509 mm3 | 754.8 x 945.8 = 713889.8 mm3 |  | 754.8 x 952.3 = 718796 mm3
2015 | 1265.3 | 962.8 | converted to ml = 41509 / 1000 = 42ml pd (per water column) | converted to ml = 713889.8 / 1000 = 714ml |  | converted to ml = 718796 / 1000 = 719ml
2016 | 1096.8 | 898 | per batch = 42 x 6 = 252ml
2017 | 1118.6 | 905.7 | six batches = 1512ml
2018 | 1053.9 | 873.9 | 16 water columns = 1512ml x 16 = 24,192ml (total solution)
2019 | 1227.2 | 1057.9
2020 | 1308.1 | 1053.4
2021
average since 2010 | 1171.3 | 952.3091
average since 1990 | 1163.29 | 945.8452

## FTIR data
cm-1 | A | A | A | A
| WAS | WASR | WA | WAR
4000 | 0.0369 | 0.0317 | 0.0289 | 0.024
3998 | 0.0369 | 0.0317 | 0.0289 | 0.024
3996 | 0.0369 | 0.0317 | 0.0289 | 0.024
3994 | 0.0369 | 0.0317 | 0.0289 | 0.024
3992 | 0.0369 | 0.0317 | 0.0289 | 0.024
3990 | 0.0369 | 0.0317 | 0.0289 | 0.024
3988 | 0.0369 | 0.0317 | 0.0289 | 0.024
3986 | 0.0369 | 0.0317 | 0.0289 | 0.0241
3984 | 0.0369 | 0.0317 | 0.0289 | 0.0241
3982 | 0.0369 | 0.0318 | 0.0289 | 0.0241
3980 | 0.0369 | 0.0318 | 0.0289 | 0.0241
3978 | 0.0369 | 0.0318 | 0.0289 | 0.0241
3976 | 0.0369 | 0.0318 | 0.0289 | 0.0241
3974 | 0.0369 | 0.0318 | 0.0289 | 0.0241
3972 | 0.0369 | 0.0318 | 0.0289 | 0.0241
3970 | 0.0369 | 0.0318 | 0.0289 | 0.0241
3968 | 0.0369 | 0.0318 | 0.0289 | 0.0241
3966 | 0.0369 | 0.0318 | 0.0289 | 0.0241
3964 | 0.0369 | 0.0318 | 0.0289 | 0.0241
3962 | 0.0369 | 0.0318 | 0.0289 | 0.0241
3960 | 0.0369 | 0.0318 | 0.0289 | 0.0241
3958 | 0.0369 | 0.0318 | 0.0289 | 0.0241
3956 | 0.0369 | 0.0318 | 0.0289 | 0.0241
3954 | 0.0369 | 0.0318 | 0.0289 | 0.0241
3952 | 0.0369 | 0.0318 | 0.0289 | 0.0241
3950 | 0.037 | 0.0318 | 0.0289 | 0.0241
3948 | 0.037 | 0.0318 | 0.0289 | 0.0241
3946 | 0.037 | 0.0318 | 0.0289 | 0.0241
3944 | 0.037 | 0.0318 | 0.0289 | 0.0241
3942 | 0.037 | 0.0318 | 0.0289 | 0.0241
3940 | 0.037 | 0.0318 | 0.0289 | 0.0241
3938 | 0.0371 | 0.0318 | 0.0289 | 0.0242
3936 | 0.0371 | 0.0318 | 0.0289 | 0.0242
3934 | 0.0371 | 0.0318 | 0.0289 | 0.0242
3932 | 0.0371 | 0.0318 | 0.0289 | 0.0242
3930 | 0.0371 | 0.0318 | 0.0289 | 0.0242
3928 | 0.0371 | 0.0318 | 0.0289 | 0.0242
3926 | 0.0372 | 0.0318 | 0.0289 | 0.0242
3924 | 0.0372 | 0.0318 | 0.0289 | 0.0242
3922 | 0.0372 | 0.0318 | 0.0289 | 0.0242
3920 | 0.0372 | 0.0318 | 0.0289 | 0.0242
3918 | 0.0372 | 0.0318 | 0.0289 | 0.0242
3916 | 0.0372 | 0.0318 | 0.0289 | 0.0242
3914 | 0.0372 | 0.0318 | 0.0289 | 0.0242
3912 | 0.0373 | 0.0319 | 0.0289 | 0.0242
3910 | 0.0373 | 0.0319 | 0.0289 | 0.0242
3908 | 0.0373 | 0.0319 | 0.0289 | 0.0242
3906 | 0.0373 | 0.0319 | 0.0289 | 0.0242
3904 | 0.0373 | 0.0319 | 0.0289 | 0.0242
3902 | 0.0373 | 0.0319 | 0.0289 | 0.0242
3900 | 0.0373 | 0.0319 | 0.0289 | 0.0242
3898 | 0.0374 | 0.0319 | 0.0289 | 0.0242
3896 | 0.0374 | 0.0319 | 0.0289 | 0.0243
3894 | 0.0374 | 0.0319 | 0.0289 | 0.0243
3892 | 0.0374 | 0.0319 | 0.0289 | 0.0243
3890 | 0.0374 | 0.0319 | 0.0289 | 0.0243
3888 | 0.0374 | 0.0319 | 0.0289 | 0.0243
3886 | 0.0374 | 0.0319 | 0.0289 | 0.0243
3884 | 0.0374 | 0.0319 | 0.0289 | 0.0243
3882 | 0.0374 | 0.0319 | 0.0289 | 0.0243
3880 | 0.0374 | 0.0319 | 0.0289 | 0.0243
3878 | 0.0374 | 0.0319 | 0.0289 | 0.0243
3876 | 0.0374 | 0.0319 | 0.0289 | 0.0243
3874 | 0.0374 | 0.0319 | 0.0289 | 0.0243
3872 | 0.0374 | 0.0319 | 0.0289 | 0.0243
3870 | 0.0374 | 0.0319 | 0.0289 | 0.0243
3868 | 0.0374 | 0.0319 | 0.0289 | 0.0243
3866 | 0.0374 | 0.0319 | 0.0289 | 0.0243
3864 | 0.0374 | 0.0319 | 0.0289 | 0.0243
3862 | 0.0374 | 0.0319 | 0.0289 | 0.0243
3860 | 0.0374 | 0.0319 | 0.0289 | 0.0243
3858 | 0.0374 | 0.032 | 0.0289 | 0.0243
3856 | 0.0374 | 0.032 | 0.0289 | 0.0243
3854 | 0.0374 | 0.032 | 0.0289 | 0.0242
3852 | 0.0374 | 0.032 | 0.0289 | 0.0242
3850 | 0.0374 | 0.032 | 0.0289 | 0.0242
3848 | 0.0374 | 0.032 | 0.0289 | 0.0242
3846 | 0.0374 | 0.032 | 0.0289 | 0.0242
3844 | 0.0374 | 0.032 | 0.0289 | 0.0242
3842 | 0.0374 | 0.032 | 0.0289 | 0.0242
3840 | 0.0374 | 0.032 | 0.0289 | 0.0242
3838 | 0.0374 | 0.032 | 0.0289 | 0.0242
3836 | 0.0374 | 0.032 | 0.029 | 0.0242
3834 | 0.0374 | 0.032 | 0.029 | 0.0242
3832 | 0.0374 | 0.032 | 0.029 | 0.0242
3830 | 0.0374 | 0.032 | 0.029 | 0.0242
3828 | 0.0374 | 0.0321 | 0.029 | 0.0242
3826 | 0.0374 | 0.0321 | 0.029 | 0.0242
3824 | 0.0374 | 0.0321 | 0.029 | 0.0242
3822 | 0.0374 | 0.0321 | 0.029 | 0.0242
3820 | 0.0374 | 0.0321 | 0.0291 | 0.0242
3818 | 0.0374 | 0.0321 | 0.0291 | 0.0242
3816 | 0.0374 | 0.0321 | 0.0291 | 0.0242
3814 | 0.0374 | 0.0321 | 0.0291 | 0.0242
3812 | 0.0374 | 0.0321 | 0.0291 | 0.0242
3810 | 0.0374 | 0.0322 | 0.0291 | 0.0242
3808 | 0.0374 | 0.0322 | 0.0291 | 0.0242
3806 | 0.0373 | 0.0322 | 0.0291 | 0.0242
3804 | 0.0374 | 0.0322 | 0.0291 | 0.0242
3802 | 0.0374 | 0.0322 | 0.0291 | 0.0242
3800 | 0.0374 | 0.0322 | 0.0291 | 0.0242
3798 | 0.0374 | 0.0322 | 0.0291 | 0.0242
3796 | 0.0374 | 0.0322 | 0.0291 | 0.0242
3794 | 0.0374 | 0.0322 | 0.0292 | 0.0242
3792 | 0.0374 | 0.0322 | 0.0292 | 0.0243
3790 | 0.0374 | 0.0322 | 0.0292 | 0.0243
3788 | 0.0374 | 0.0322 | 0.0292 | 0.0243
3786 | 0.0374 | 0.0322 | 0.0292 | 0.0243
3784 | 0.0374 | 0.0322 | 0.0292 | 0.0243
3782 | 0.0374 | 0.0322 | 0.0292 | 0.0243
3780 | 0.0374 | 0.0322 | 0.0292 | 0.0243
3778 | 0.0374 | 0.0322 | 0.0292 | 0.0243
3776 | 0.0374 | 0.0322 | 0.0292 | 0.0243
3774 | 0.0374 | 0.0322 | 0.0292 | 0.0243
3772 | 0.0374 | 0.0322 | 0.0292 | 0.0243
3770 | 0.0374 | 0.0322 | 0.0292 | 0.0243
3768 | 0.0374 | 0.0322 | 0.0292 | 0.0243
3766 | 0.0374 | 0.0322 | 0.0292 | 0.0243
3764 | 0.0374 | 0.0322 | 0.0292 | 0.0243
3762 | 0.0374 | 0.0322 | 0.0291 | 0.0243
3760 | 0.0374 | 0.0322 | 0.0291 | 0.0243
3758 | 0.0374 | 0.0321 | 0.0291 | 0.0243
3756 | 0.0374 | 0.0321 | 0.0291 | 0.0243
3754 | 0.0374 | 0.0321 | 0.0291 | 0.0243
3752 | 0.0374 | 0.0321 | 0.0291 | 0.0243
3750 | 0.0374 | 0.0321 | 0.0291 | 0.0243
3748 | 0.0374 | 0.0321 | 0.0291 | 0.0243
3746 | 0.0374 | 0.0321 | 0.029 | 0.0243
3744 | 0.0374 | 0.0321 | 0.029 | 0.0243
3742 | 0.0374 | 0.0321 | 0.029 | 0.0243
3740 | 0.0374 | 0.032 | 0.029 | 0.0243
3738 | 0.0374 | 0.032 | 0.029 | 0.0243
3736 | 0.0374 | 0.032 | 0.029 | 0.0243
3734 | 0.0374 | 0.032 | 0.029 | 0.0242
3732 | 0.0374 | 0.032 | 0.0289 | 0.0242
3730 | 0.0373 | 0.032 | 0.0289 | 0.0242
3728 | 0.0373 | 0.032 | 0.0289 | 0.0242
3726 | 0.0373 | 0.032 | 0.0289 | 0.0242
3724 | 0.0373 | 0.032 | 0.0289 | 0.0242
3722 | 0.0373 | 0.032 | 0.0289 | 0.0242
3720 | 0.0373 | 0.032 | 0.0289 | 0.0242
3718 | 0.0373 | 0.032 | 0.0289 | 0.0241
3716 | 0.0373 | 0.032 | 0.0289 | 0.0241
3714 | 0.0373 | 0.0319 | 0.0288 | 0.0241
3712 | 0.0373 | 0.0319 | 0.0288 | 0.0241
3710 | 0.0373 | 0.0319 | 0.0288 | 0.0241
3708 | 0.0373 | 0.0319 | 0.0288 | 0.0241
3706 | 0.0373 | 0.0319 | 0.0288 | 0.0241
3704 | 0.0373 | 0.0319 | 0.0288 | 0.0241
3702 | 0.0373 | 0.0319 | 0.0288 | 0.024
3700 | 0.0373 | 0.0319 | 0.0288 | 0.024
3698 | 0.0373 | 0.0319 | 0.0288 | 0.024
3696 | 0.0373 | 0.0319 | 0.0288 | 0.024
3694 | 0.0373 | 0.0319 | 0.0288 | 0.024
3692 | 0.0373 | 0.0319 | 0.0288 | 0.024
3690 | 0.0373 | 0.032 | 0.0288 | 0.024
3688 | 0.0373 | 0.032 | 0.0288 | 0.024
3686 | 0.0374 | 0.032 | 0.0289 | 0.024
3684 | 0.0374 | 0.032 | 0.0289 | 0.024
3682 | 0.0374 | 0.032 | 0.0289 | 0.024
3680 | 0.0374 | 0.032 | 0.0289 | 0.024
3678 | 0.0374 | 0.032 | 0.0289 | 0.024
3676 | 0.0374 | 0.0321 | 0.0289 | 0.024
3674 | 0.0375 | 0.0321 | 0.0289 | 0.024
3672 | 0.0375 | 0.0321 | 0.0289 | 0.024
3670 | 0.0375 | 0.0321 | 0.0289 | 0.024
3668 | 0.0375 | 0.0321 | 0.0289 | 0.024
3666 | 0.0376 | 0.0322 | 0.029 | 0.024
3664 | 0.0376 | 0.0322 | 0.029 | 0.024
3662 | 0.0376 | 0.0322 | 0.029 | 0.024
3660 | 0.0377 | 0.0322 | 0.029 | 0.024
3658 | 0.0377 | 0.0323 | 0.0291 | 0.0241
3656 | 0.0377 | 0.0323 | 0.0291 | 0.0241
3654 | 0.0378 | 0.0323 | 0.0292 | 0.0241
3652 | 0.0378 | 0.0324 | 0.0292 | 0.0241
3650 | 0.0379 | 0.0324 | 0.0292 | 0.0242
3648 | 0.0379 | 0.0324 | 0.0293 | 0.0242
3646 | 0.0379 | 0.0325 | 0.0293 | 0.0242
3644 | 0.038 | 0.0325 | 0.0293 | 0.0243
3642 | 0.038 | 0.0325 | 0.0293 | 0.0243
3640 | 0.0381 | 0.0326 | 0.0294 | 0.0243
3638 | 0.0381 | 0.0326 | 0.0294 | 0.0244
3636 | 0.0381 | 0.0326 | 0.0294 | 0.0244
3634 | 0.0382 | 0.0327 | 0.0295 | 0.0244
3632 | 0.0382 | 0.0327 | 0.0295 | 0.0245
3630 | 0.0383 | 0.0327 | 0.0296 | 0.0245
3628 | 0.0383 | 0.0328 | 0.0296 | 0.0245
3626 | 0.0384 | 0.0328 | 0.0296 | 0.0246
3624 | 0.0384 | 0.0328 | 0.0297 | 0.0246
3622 | 0.0385 | 0.0329 | 0.0297 | 0.0246
3620 | 0.0385 | 0.0329 | 0.0298 | 0.0247
3618 | 0.0386 | 0.033 | 0.0298 | 0.0247
3616 | 0.0386 | 0.033 | 0.0298 | 0.0247
3614 | 0.0387 | 0.033 | 0.0299 | 0.0248
3612 | 0.0387 | 0.0331 | 0.0299 | 0.0248
3610 | 0.0387 | 0.0331 | 0.0299 | 0.0248
3608 | 0.0388 | 0.0331 | 0.03 | 0.0249
3606 | 0.0388 | 0.0332 | 0.03 | 0.0249
3604 | 0.0389 | 0.0332 | 0.03 | 0.0249
3602 | 0.0389 | 0.0332 | 0.0301 | 0.0249
3600 | 0.039 | 0.0332 | 0.0301 | 0.025
3598 | 0.039 | 0.0333 | 0.0302 | 0.025
3596 | 0.0391 | 0.0333 | 0.0302 | 0.025
3594 | 0.0391 | 0.0333 | 0.0302 | 0.0251
3592 | 0.0392 | 0.0334 | 0.0303 | 0.0251
3590 | 0.0392 | 0.0334 | 0.0303 | 0.0251
3588 | 0.0393 | 0.0334 | 0.0304 | 0.0251
3586 | 0.0393 | 0.0335 | 0.0304 | 0.0251
3584 | 0.0394 | 0.0335 | 0.0304 | 0.0252
3582 | 0.0394 | 0.0335 | 0.0305 | 0.0252
3580 | 0.0395 | 0.0336 | 0.0305 | 0.0252
3578 | 0.0395 | 0.0336 | 0.0305 | 0.0252
3576 | 0.0396 | 0.0336 | 0.0306 | 0.0252
3574 | 0.0396 | 0.0336 | 0.0306 | 0.0253
3572 | 0.0397 | 0.0337 | 0.0306 | 0.0253
3570 | 0.0397 | 0.0337 | 0.0306 | 0.0253
3568 | 0.0398 | 0.0337 | 0.0307 | 0.0253
3566 | 0.0398 | 0.0338 | 0.0307 | 0.0253
3564 | 0.0399 | 0.0338 | 0.0307 | 0.0254
3562 | 0.0399 | 0.0338 | 0.0308 | 0.0254
3560 | 0.0399 | 0.0339 | 0.0308 | 0.0254
3558 | 0.04 | 0.0339 | 0.0308 | 0.0254
3556 | 0.04 | 0.0339 | 0.0309 | 0.0255
3554 | 0.0401 | 0.034 | 0.0309 | 0.0255
3552 | 0.0401 | 0.034 | 0.0309 | 0.0255
3550 | 0.0402 | 0.034 | 0.031 | 0.0255
3548 | 0.0402 | 0.0341 | 0.031 | 0.0256
3546 | 0.0403 | 0.0341 | 0.031 | 0.0256
3544 | 0.0403 | 0.0341 | 0.0311 | 0.0256
3542 | 0.0404 | 0.0342 | 0.0311 | 0.0256
3540 | 0.0404 | 0.0342 | 0.0311 | 0.0256
3538 | 0.0405 | 0.0342 | 0.0312 | 0.0257
3536 | 0.0405 | 0.0343 | 0.0312 | 0.0257
3534 | 0.0405 | 0.0343 | 0.0312 | 0.0257
3532 | 0.0406 | 0.0343 | 0.0313 | 0.0257
3530 | 0.0406 | 0.0344 | 0.0313 | 0.0257
3528 | 0.0407 | 0.0344 | 0.0313 | 0.0258
3526 | 0.0407 | 0.0344 | 0.0314 | 0.0258
3524 | 0.0407 | 0.0344 | 0.0314 | 0.0258
3522 | 0.0408 | 0.0345 | 0.0314 | 0.0258
3520 | 0.0408 | 0.0345 | 0.0315 | 0.0258
3518 | 0.0409 | 0.0345 | 0.0315 | 0.0259
3516 | 0.0409 | 0.0346 | 0.0315 | 0.0259
3514 | 0.041 | 0.0346 | 0.0316 | 0.0259
3512 | 0.041 | 0.0346 | 0.0316 | 0.0259
3510 | 0.041 | 0.0347 | 0.0316 | 0.0259
3508 | 0.0411 | 0.0347 | 0.0316 | 0.0259
3506 | 0.0411 | 0.0347 | 0.0317 | 0.026
3504 | 0.0412 | 0.0348 | 0.0317 | 0.026
3502 | 0.0412 | 0.0348 | 0.0317 | 0.026
3500 | 0.0413 | 0.0348 | 0.0318 | 0.026
3498 | 0.0413 | 0.0349 | 0.0318 | 0.026
3496 | 0.0414 | 0.0349 | 0.0318 | 0.0261
3494 | 0.0414 | 0.0349 | 0.0319 | 0.0261
3492 | 0.0415 | 0.035 | 0.0319 | 0.0261
3490 | 0.0415 | 0.035 | 0.0319 | 0.0261
3488 | 0.0416 | 0.035 | 0.032 | 0.0262
3486 | 0.0416 | 0.0351 | 0.032 | 0.0262
3484 | 0.0417 | 0.0351 | 0.032 | 0.0262
3482 | 0.0417 | 0.0351 | 0.032 | 0.0262
3480 | 0.0418 | 0.0351 | 0.0321 | 0.0263
3478 | 0.0418 | 0.0352 | 0.0321 | 0.0263
3476 | 0.0418 | 0.0352 | 0.0321 | 0.0263
3474 | 0.0419 | 0.0352 | 0.0322 | 0.0263
3472 | 0.0419 | 0.0352 | 0.0322 | 0.0264
3470 | 0.042 | 0.0353 | 0.0322 | 0.0264
3468 | 0.042 | 0.0353 | 0.0322 | 0.0264
3466 | 0.042 | 0.0353 | 0.0323 | 0.0264
3464 | 0.042 | 0.0353 | 0.0323 | 0.0265
3462 | 0.0421 | 0.0353 | 0.0323 | 0.0265
3460 | 0.0421 | 0.0353 | 0.0323 | 0.0265
3458 | 0.0421 | 0.0354 | 0.0324 | 0.0265
3456 | 0.0421 | 0.0354 | 0.0324 | 0.0265
3454 | 0.0422 | 0.0354 | 0.0324 | 0.0265
3452 | 0.0422 | 0.0354 | 0.0324 | 0.0265
3450 | 0.0422 | 0.0354 | 0.0324 | 0.0266
3448 | 0.0422 | 0.0354 | 0.0324 | 0.0266
3446 | 0.0423 | 0.0355 | 0.0325 | 0.0266
3444 | 0.0423 | 0.0355 | 0.0325 | 0.0266
3442 | 0.0423 | 0.0355 | 0.0325 | 0.0266
3440 | 0.0423 | 0.0355 | 0.0325 | 0.0266
3438 | 0.0423 | 0.0355 | 0.0325 | 0.0266
3436 | 0.0424 | 0.0356 | 0.0325 | 0.0266
3434 | 0.0424 | 0.0356 | 0.0325 | 0.0266
3432 | 0.0424 | 0.0356 | 0.0325 | 0.0267
3430 | 0.0424 | 0.0356 | 0.0325 | 0.0267
3428 | 0.0424 | 0.0356 | 0.0325 | 0.0267
3426 | 0.0425 | 0.0356 | 0.0326 | 0.0267
3424 | 0.0425 | 0.0356 | 0.0326 | 0.0267
3422 | 0.0425 | 0.0356 | 0.0326 | 0.0267
3420 | 0.0425 | 0.0357 | 0.0326 | 0.0267
3418 | 0.0425 | 0.0357 | 0.0326 | 0.0267
3416 | 0.0425 | 0.0357 | 0.0326 | 0.0267
3414 | 0.0426 | 0.0357 | 0.0326 | 0.0267
3412 | 0.0426 | 0.0357 | 0.0326 | 0.0267
3410 | 0.0426 | 0.0357 | 0.0326 | 0.0267
3408 | 0.0426 | 0.0357 | 0.0326 | 0.0268
3406 | 0.0426 | 0.0357 | 0.0326 | 0.0268
3404 | 0.0426 | 0.0357 | 0.0326 | 0.0268
3402 | 0.0427 | 0.0357 | 0.0326 | 0.0268
3400 | 0.0427 | 0.0357 | 0.0326 | 0.0268
3398 | 0.0427 | 0.0358 | 0.0326 | 0.0268
3396 | 0.0427 | 0.0358 | 0.0326 | 0.0268
3394 | 0.0427 | 0.0358 | 0.0326 | 0.0268
3392 | 0.0428 | 0.0358 | 0.0327 | 0.0268
3390 | 0.0428 | 0.0358 | 0.0327 | 0.0268
3388 | 0.0428 | 0.0358 | 0.0327 | 0.0268
3386 | 0.0428 | 0.0358 | 0.0327 | 0.0268
3384 | 0.0428 | 0.0358 | 0.0327 | 0.0268
3382 | 0.0428 | 0.0358 | 0.0327 | 0.0268
3380 | 0.0428 | 0.0358 | 0.0327 | 0.0268
3378 | 0.0428 | 0.0358 | 0.0327 | 0.0268
3376 | 0.0428 | 0.0358 | 0.0327 | 0.0268
3374 | 0.0429 | 0.0358 | 0.0327 | 0.0268
3372 | 0.0429 | 0.0358 | 0.0327 | 0.0268
3370 | 0.0429 | 0.0358 | 0.0327 | 0.0268
3368 | 0.0429 | 0.0358 | 0.0327 | 0.0268
3366 | 0.0429 | 0.0358 | 0.0327 | 0.0268
3364 | 0.0429 | 0.0358 | 0.0326 | 0.0268
3362 | 0.0429 | 0.0357 | 0.0326 | 0.0268
3360 | 0.0429 | 0.0357 | 0.0326 | 0.0268
3358 | 0.0429 | 0.0357 | 0.0326 | 0.0268
3356 | 0.0429 | 0.0357 | 0.0326 | 0.0268
3354 | 0.0429 | 0.0357 | 0.0326 | 0.0268
3352 | 0.0429 | 0.0357 | 0.0326 | 0.0268
3350 | 0.0429 | 0.0357 | 0.0326 | 0.0268
3348 | 0.0429 | 0.0357 | 0.0326 | 0.0268
3346 | 0.0429 | 0.0357 | 0.0326 | 0.0268
3344 | 0.0429 | 0.0357 | 0.0326 | 0.0268
3342 | 0.0429 | 0.0357 | 0.0326 | 0.0268
3340 | 0.0429 | 0.0357 | 0.0326 | 0.0267
3338 | 0.0429 | 0.0357 | 0.0326 | 0.0267
3336 | 0.0429 | 0.0357 | 0.0325 | 0.0267
3334 | 0.0429 | 0.0357 | 0.0325 | 0.0267
3332 | 0.0429 | 0.0357 | 0.0325 | 0.0267
3330 | 0.0429 | 0.0357 | 0.0325 | 0.0267
3328 | 0.0429 | 0.0357 | 0.0325 | 0.0267
3326 | 0.0429 | 0.0357 | 0.0325 | 0.0267
3324 | 0.0429 | 0.0356 | 0.0325 | 0.0267
3322 | 0.0428 | 0.0356 | 0.0325 | 0.0267
3320 | 0.0428 | 0.0356 | 0.0325 | 0.0267
3318 | 0.0428 | 0.0356 | 0.0325 | 0.0267
3316 | 0.0428 | 0.0356 | 0.0325 | 0.0267
3314 | 0.0428 | 0.0356 | 0.0324 | 0.0266
3312 | 0.0428 | 0.0356 | 0.0324 | 0.0266
3310 | 0.0427 | 0.0356 | 0.0324 | 0.0266
3308 | 0.0427 | 0.0356 | 0.0324 | 0.0266
3306 | 0.0427 | 0.0356 | 0.0324 | 0.0266
3304 | 0.0427 | 0.0356 | 0.0324 | 0.0266
3302 | 0.0426 | 0.0356 | 0.0324 | 0.0266
3300 | 0.0426 | 0.0355 | 0.0324 | 0.0266
3298 | 0.0426 | 0.0355 | 0.0324 | 0.0266
3296 | 0.0425 | 0.0355 | 0.0324 | 0.0265
3294 | 0.0425 | 0.0355 | 0.0324 | 0.0265
3292 | 0.0425 | 0.0355 | 0.0323 | 0.0265
3290 | 0.0424 | 0.0355 | 0.0323 | 0.0265
3288 | 0.0424 | 0.0355 | 0.0323 | 0.0265
3286 | 0.0424 | 0.0355 | 0.0323 | 0.0265
3284 | 0.0423 | 0.0355 | 0.0323 | 0.0265
3282 | 0.0423 | 0.0355 | 0.0323 | 0.0265
3280 | 0.0423 | 0.0355 | 0.0323 | 0.0265
3278 | 0.0422 | 0.0355 | 0.0323 | 0.0265
3276 | 0.0422 | 0.0355 | 0.0323 | 0.0265
3274 | 0.0421 | 0.0355 | 0.0323 | 0.0265
3272 | 0.0421 | 0.0355 | 0.0323 | 0.0265
3270 | 0.0421 | 0.0355 | 0.0322 | 0.0265
3268 | 0.042 | 0.0355 | 0.0322 | 0.0265
3266 | 0.042 | 0.0355 | 0.0322 | 0.0265
3264 | 0.042 | 0.0355 | 0.0322 | 0.0265
3262 | 0.0419 | 0.0355 | 0.0322 | 0.0265
3260 | 0.0419 | 0.0355 | 0.0322 | 0.0265
3258 | 0.0419 | 0.0355 | 0.0322 | 0.0265
3256 | 0.0418 | 0.0355 | 0.0322 | 0.0265
3254 | 0.0418 | 0.0355 | 0.0322 | 0.0265
3252 | 0.0418 | 0.0355 | 0.0322 | 0.0264
3250 | 0.0418 | 0.0355 | 0.0322 | 0.0264
3248 | 0.0417 | 0.0355 | 0.0322 | 0.0264
3246 | 0.0417 | 0.0355 | 0.0322 | 0.0264
3244 | 0.0417 | 0.0355 | 0.0322 | 0.0264
3242 | 0.0416 | 0.0355 | 0.0322 | 0.0264
3240 | 0.0416 | 0.0355 | 0.0322 | 0.0264
3238 | 0.0416 | 0.0355 | 0.0322 | 0.0264
3236 | 0.0415 | 0.0355 | 0.0322 | 0.0264
3234 | 0.0415 | 0.0355 | 0.0321 | 0.0264
3232 | 0.0415 | 0.0355 | 0.0321 | 0.0263
3230 | 0.0415 | 0.0355 | 0.0321 | 0.0263
3228 | 0.0414 | 0.0355 | 0.0321 | 0.0263
3226 | 0.0414 | 0.0355 | 0.0321 | 0.0263
3224 | 0.0414 | 0.0355 | 0.0321 | 0.0263
3222 | 0.0414 | 0.0355 | 0.0321 | 0.0263
3220 | 0.0413 | 0.0355 | 0.0321 | 0.0263
3218 | 0.0413 | 0.0355 | 0.0321 | 0.0263
3216 | 0.0413 | 0.0355 | 0.0321 | 0.0263
3214 | 0.0413 | 0.0355 | 0.0321 | 0.0263
3212 | 0.0412 | 0.0355 | 0.032 | 0.0263
3210 | 0.0412 | 0.0355 | 0.032 | 0.0262
3208 | 0.0412 | 0.0355 | 0.032 | 0.0262
3206 | 0.0412 | 0.0355 | 0.032 | 0.0262
3204 | 0.0411 | 0.0355 | 0.032 | 0.0262
3202 | 0.0411 | 0.0355 | 0.032 | 0.0262
3200 | 0.0411 | 0.0355 | 0.032 | 0.0262
3198 | 0.0411 | 0.0355 | 0.032 | 0.0262
3196 | 0.0411 | 0.0355 | 0.032 | 0.0262
3194 | 0.041 | 0.0354 | 0.0319 | 0.0262
3192 | 0.041 | 0.0354 | 0.0319 | 0.0262
3190 | 0.041 | 0.0354 | 0.0319 | 0.0261
3188 | 0.041 | 0.0354 | 0.0319 | 0.0261
3186 | 0.0409 | 0.0354 | 0.0319 | 0.0261
3184 | 0.0409 | 0.0354 | 0.0319 | 0.0261
3182 | 0.0409 | 0.0354 | 0.0319 | 0.0261
3180 | 0.0409 | 0.0354 | 0.0319 | 0.0261
3178 | 0.0408 | 0.0354 | 0.0318 | 0.0261
3176 | 0.0408 | 0.0354 | 0.0318 | 0.0261
3174 | 0.0408 | 0.0353 | 0.0318 | 0.0261
3172 | 0.0408 | 0.0353 | 0.0318 | 0.0261
3170 | 0.0407 | 0.0353 | 0.0318 | 0.026
3168 | 0.0407 | 0.0353 | 0.0318 | 0.026
3166 | 0.0407 | 0.0353 | 0.0318 | 0.026
3164 | 0.0407 | 0.0353 | 0.0318 | 0.026
3162 | 0.0407 | 0.0353 | 0.0318 | 0.026
3160 | 0.0406 | 0.0353 | 0.0317 | 0.026
3158 | 0.0406 | 0.0353 | 0.0317 | 0.026
3156 | 0.0406 | 0.0353 | 0.0317 | 0.026
3154 | 0.0406 | 0.0353 | 0.0317 | 0.026
3152 | 0.0406 | 0.0353 | 0.0317 | 0.026
3150 | 0.0405 | 0.0353 | 0.0317 | 0.026
3148 | 0.0405 | 0.0353 | 0.0317 | 0.026
3146 | 0.0405 | 0.0353 | 0.0316 | 0.026
3144 | 0.0405 | 0.0353 | 0.0316 | 0.026
3142 | 0.0405 | 0.0353 | 0.0316 | 0.0259
3140 | 0.0404 | 0.0353 | 0.0316 | 0.0259
3138 | 0.0404 | 0.0353 | 0.0316 | 0.0259
3136 | 0.0404 | 0.0352 | 0.0316 | 0.0259
3134 | 0.0404 | 0.0352 | 0.0316 | 0.0259
3132 | 0.0404 | 0.0352 | 0.0316 | 0.0259
3130 | 0.0404 | 0.0352 | 0.0315 | 0.0259
3128 | 0.0403 | 0.0352 | 0.0315 | 0.0259
3126 | 0.0403 | 0.0352 | 0.0315 | 0.0259
3124 | 0.0403 | 0.0352 | 0.0315 | 0.0259
3122 | 0.0403 | 0.0352 | 0.0315 | 0.0258
3120 | 0.0403 | 0.0352 | 0.0315 | 0.0258
3118 | 0.0402 | 0.0352 | 0.0315 | 0.0258
3116 | 0.0402 | 0.0352 | 0.0314 | 0.0258
3114 | 0.0402 | 0.0352 | 0.0314 | 0.0258
3112 | 0.0402 | 0.0352 | 0.0314 | 0.0258
3110 | 0.0402 | 0.0352 | 0.0314 | 0.0258
3108 | 0.0401 | 0.0352 | 0.0314 | 0.0258
3106 | 0.0401 | 0.0351 | 0.0314 | 0.0258
3104 | 0.0401 | 0.0351 | 0.0314 | 0.0258
3102 | 0.0401 | 0.0351 | 0.0314 | 0.0258
3100 | 0.0401 | 0.0351 | 0.0314 | 0.0258
3098 | 0.0401 | 0.0351 | 0.0314 | 0.0258
3096 | 0.0401 | 0.0351 | 0.0314 | 0.0258
3094 | 0.0401 | 0.0351 | 0.0313 | 0.0258
3092 | 0.0401 | 0.0351 | 0.0313 | 0.0257
3090 | 0.04 | 0.0351 | 0.0313 | 0.0257
3088 | 0.04 | 0.0351 | 0.0313 | 0.0257
3086 | 0.04 | 0.0351 | 0.0313 | 0.0257
3084 | 0.04 | 0.0351 | 0.0313 | 0.0257
3082 | 0.04 | 0.0352 | 0.0313 | 0.0257
3080 | 0.04 | 0.0352 | 0.0313 | 0.0257
3078 | 0.04 | 0.0352 | 0.0313 | 0.0257
3076 | 0.04 | 0.0352 | 0.0313 | 0.0257
3074 | 0.04 | 0.0352 | 0.0313 | 0.0257
3072 | 0.04 | 0.0352 | 0.0313 | 0.0257
3070 | 0.04 | 0.0352 | 0.0313 | 0.0257
3068 | 0.04 | 0.0352 | 0.0313 | 0.0257
3066 | 0.04 | 0.0352 | 0.0313 | 0.0257
3064 | 0.04 | 0.0352 | 0.0313 | 0.0257
3062 | 0.04 | 0.0352 | 0.0313 | 0.0257
3060 | 0.04 | 0.0352 | 0.0313 | 0.0257
3058 | 0.04 | 0.0352 | 0.0313 | 0.0257
3056 | 0.04 | 0.0352 | 0.0313 | 0.0257
3054 | 0.04 | 0.0352 | 0.0313 | 0.0257
3052 | 0.04 | 0.0352 | 0.0313 | 0.0257
3050 | 0.04 | 0.0352 | 0.0312 | 0.0257
3048 | 0.0399 | 0.0352 | 0.0312 | 0.0257
3046 | 0.0399 | 0.0352 | 0.0312 | 0.0257
3044 | 0.0399 | 0.0352 | 0.0312 | 0.0257
3042 | 0.0399 | 0.0352 | 0.0312 | 0.0257
3040 | 0.0399 | 0.0352 | 0.0312 | 0.0257
3038 | 0.0399 | 0.0352 | 0.0312 | 0.0257
3036 | 0.0399 | 0.0352 | 0.0312 | 0.0257
3034 | 0.0399 | 0.0352 | 0.0312 | 0.0256
3032 | 0.0399 | 0.0352 | 0.0312 | 0.0256
3030 | 0.0399 | 0.0352 | 0.0311 | 0.0256
3028 | 0.0398 | 0.0352 | 0.0311 | 0.0256
3026 | 0.0398 | 0.0352 | 0.0311 | 0.0255
3024 | 0.0398 | 0.0351 | 0.031 | 0.0255
3022 | 0.0398 | 0.0351 | 0.031 | 0.0255
3020 | 0.0397 | 0.0351 | 0.031 | 0.0254
3018 | 0.0397 | 0.0351 | 0.0309 | 0.0253
3016 | 0.0397 | 0.0351 | 0.0308 | 0.0253
3014 | 0.0396 | 0.0351 | 0.0308 | 0.0252
3012 | 0.0396 | 0.035 | 0.0307 | 0.0251
3010 | 0.0396 | 0.035 | 0.0306 | 0.025
3008 | 0.0395 | 0.035 | 0.0306 | 0.0249
3006 | 0.0395 | 0.035 | 0.0305 | 0.0248
3004 | 0.0394 | 0.035 | 0.0304 | 0.0247
3002 | 0.0394 | 0.0349 | 0.0303 | 0.0246
3000 | 0.0393 | 0.0349 | 0.0302 | 0.0245
2998 | 0.0393 | 0.0349 | 0.0301 | 0.0244
2996 | 0.0392 | 0.0349 | 0.03 | 0.0243
2994 | 0.0391 | 0.0348 | 0.0299 | 0.0242
2992 | 0.0391 | 0.0348 | 0.0298 | 0.024
2990 | 0.039 | 0.0348 | 0.0297 | 0.0239
2988 | 0.039 | 0.0348 | 0.0296 | 0.0238
2986 | 0.0389 | 0.0348 | 0.0295 | 0.0237
2984 | 0.0389 | 0.0347 | 0.0294 | 0.0237
2982 | 0.0388 | 0.0347 | 0.0294 | 0.0236
2980 | 0.0388 | 0.0347 | 0.0293 | 0.0235
2978 | 0.0387 | 0.0347 | 0.0293 | 0.0235
2976 | 0.0387 | 0.0347 | 0.0292 | 0.0235
2974 | 0.0387 | 0.0347 | 0.0292 | 0.0234
2972 | 0.0386 | 0.0347 | 0.0291 | 0.0234
2970 | 0.0386 | 0.0347 | 0.0291 | 0.0234
2968 | 0.0386 | 0.0348 | 0.0291 | 0.0234
2966 | 0.0385 | 0.0348 | 0.0291 | 0.0234
2964 | 0.0385 | 0.0348 | 0.029 | 0.0234
2962 | 0.0385 | 0.0348 | 0.029 | 0.0234
2960 | 0.0384 | 0.0348 | 0.029 | 0.0234
2958 | 0.0384 | 0.0348 | 0.029 | 0.0235
2956 | 0.0384 | 0.0348 | 0.029 | 0.0235
2954 | 0.0384 | 0.0349 | 0.029 | 0.0235
2952 | 0.0383 | 0.0349 | 0.029 | 0.0235
2950 | 0.0383 | 0.0349 | 0.0289 | 0.0234
2948 | 0.0382 | 0.0349 | 0.0289 | 0.0234
2946 | 0.0381 | 0.0349 | 0.0288 | 0.0233
2944 | 0.038 | 0.0349 | 0.0287 | 0.0232
2942 | 0.0379 | 0.0349 | 0.0286 | 0.0231
2940 | 0.0378 | 0.0349 | 0.0284 | 0.0229
2938 | 0.0376 | 0.035 | 0.0282 | 0.0227
2936 | 0.0374 | 0.035 | 0.028 | 0.0225
2934 | 0.0372 | 0.035 | 0.0278 | 0.0222
2932 | 0.037 | 0.035 | 0.0275 | 0.022
2930 | 0.0368 | 0.035 | 0.0272 | 0.0217
2928 | 0.0365 | 0.035 | 0.027 | 0.0214
2926 | 0.0363 | 0.035 | 0.0267 | 0.0212
2924 | 0.0361 | 0.035 | 0.0265 | 0.0209
2922 | 0.0359 | 0.035 | 0.0263 | 0.0207
2920 | 0.0358 | 0.035 | 0.0261 | 0.0206
2918 | 0.0357 | 0.035 | 0.026 | 0.0204
2916 | 0.0356 | 0.0351 | 0.0259 | 0.0204
2914 | 0.0356 | 0.0351 | 0.0259 | 0.0204
2912 | 0.0357 | 0.0351 | 0.026 | 0.0204
2910 | 0.0357 | 0.0351 | 0.0261 | 0.0205
2908 | 0.0358 | 0.0351 | 0.0262 | 0.0207
2906 | 0.036 | 0.0351 | 0.0264 | 0.0209
2904 | 0.0362 | 0.0351 | 0.0266 | 0.0211
2902 | 0.0364 | 0.0351 | 0.0269 | 0.0213
2900 | 0.0366 | 0.0352 | 0.0271 | 0.0216
2898 | 0.0368 | 0.0352 | 0.0274 | 0.0218
2896 | 0.037 | 0.0352 | 0.0276 | 0.0221
2894 | 0.0372 | 0.0352 | 0.0279 | 0.0224
2892 | 0.0374 | 0.0352 | 0.0281 | 0.0226
2890 | 0.0376 | 0.0352 | 0.0283 | 0.0228
2888 | 0.0377 | 0.0352 | 0.0285 | 0.023
2886 | 0.0379 | 0.0352 | 0.0287 | 0.0232
2884 | 0.038 | 0.0352 | 0.0288 | 0.0233
2882 | 0.0381 | 0.0352 | 0.0289 | 0.0234
2880 | 0.0382 | 0.0352 | 0.029 | 0.0235
2878 | 0.0382 | 0.0352 | 0.0291 | 0.0236
2876 | 0.0382 | 0.0352 | 0.0291 | 0.0236
2874 | 0.0382 | 0.0352 | 0.0291 | 0.0236
2872 | 0.0382 | 0.0352 | 0.029 | 0.0235
2870 | 0.0381 | 0.0352 | 0.029 | 0.0235
2868 | 0.038 | 0.0352 | 0.0289 | 0.0234
2866 | 0.0379 | 0.0352 | 0.0288 | 0.0233
2864 | 0.0378 | 0.0352 | 0.0287 | 0.0232
2862 | 0.0377 | 0.0352 | 0.0285 | 0.0231
2860 | 0.0376 | 0.0352 | 0.0284 | 0.023
2858 | 0.0375 | 0.0352 | 0.0283 | 0.0229
2856 | 0.0374 | 0.0352 | 0.0282 | 0.0228
2854 | 0.0374 | 0.0352 | 0.0282 | 0.0227
2852 | 0.0374 | 0.0352 | 0.0282 | 0.0227
2850 | 0.0374 | 0.0352 | 0.0282 | 0.0228
2848 | 0.0374 | 0.0352 | 0.0282 | 0.0228
2846 | 0.0375 | 0.0352 | 0.0283 | 0.0229
2844 | 0.0376 | 0.0352 | 0.0284 | 0.0231
2842 | 0.0377 | 0.0352 | 0.0286 | 0.0232
2840 | 0.0378 | 0.0352 | 0.0288 | 0.0234
2838 | 0.038 | 0.0352 | 0.029 | 0.0237
2836 | 0.0382 | 0.0353 | 0.0292 | 0.0239
2834 | 0.0384 | 0.0353 | 0.0294 | 0.0241
2832 | 0.0385 | 0.0353 | 0.0297 | 0.0243
2830 | 0.0387 | 0.0353 | 0.0299 | 0.0246
2828 | 0.0389 | 0.0353 | 0.0301 | 0.0248
2826 | 0.039 | 0.0353 | 0.0302 | 0.0249
2824 | 0.0391 | 0.0353 | 0.0304 | 0.0251
2822 | 0.0393 | 0.0352 | 0.0305 | 0.0252
2820 | 0.0393 | 0.0352 | 0.0306 | 0.0253
2818 | 0.0394 | 0.0352 | 0.0307 | 0.0254
2816 | 0.0395 | 0.0352 | 0.0308 | 0.0255
2814 | 0.0395 | 0.0352 | 0.0308 | 0.0255
2812 | 0.0396 | 0.0352 | 0.0309 | 0.0256
2810 | 0.0396 | 0.0352 | 0.0309 | 0.0256
2808 | 0.0396 | 0.0352 | 0.0309 | 0.0256
2806 | 0.0396 | 0.0352 | 0.0309 | 0.0257
2804 | 0.0396 | 0.0352 | 0.0309 | 0.0257
2802 | 0.0396 | 0.0352 | 0.031 | 0.0257
2800 | 0.0397 | 0.0351 | 0.031 | 0.0257
2798 | 0.0397 | 0.0351 | 0.031 | 0.0257
2796 | 0.0397 | 0.0351 | 0.031 | 0.0258
2794 | 0.0397 | 0.0351 | 0.031 | 0.0258
2792 | 0.0397 | 0.0351 | 0.031 | 0.0258
2790 | 0.0397 | 0.0351 | 0.031 | 0.0258
2788 | 0.0397 | 0.0351 | 0.031 | 0.0258
2786 | 0.0397 | 0.0351 | 0.031 | 0.0258
2784 | 0.0397 | 0.0351 | 0.031 | 0.0258
2782 | 0.0397 | 0.0351 | 0.031 | 0.0258
2780 | 0.0397 | 0.0351 | 0.031 | 0.0258
2778 | 0.0397 | 0.035 | 0.031 | 0.0258
2776 | 0.0397 | 0.035 | 0.031 | 0.0258
2774 | 0.0397 | 0.035 | 0.031 | 0.0258
2772 | 0.0397 | 0.035 | 0.031 | 0.0258
2770 | 0.0397 | 0.035 | 0.031 | 0.0258
2768 | 0.0397 | 0.035 | 0.031 | 0.0259
2766 | 0.0397 | 0.035 | 0.0311 | 0.0259
2764 | 0.0397 | 0.035 | 0.0311 | 0.0259
2762 | 0.0397 | 0.035 | 0.0311 | 0.0259
2760 | 0.0397 | 0.035 | 0.0311 | 0.0259
2758 | 0.0397 | 0.035 | 0.0311 | 0.0259
2756 | 0.0397 | 0.035 | 0.0311 | 0.0259
2754 | 0.0397 | 0.035 | 0.0311 | 0.0259
2752 | 0.0397 | 0.035 | 0.0311 | 0.0259
2750 | 0.0397 | 0.035 | 0.0311 | 0.0259
2748 | 0.0397 | 0.035 | 0.0311 | 0.0259
2746 | 0.0398 | 0.035 | 0.0311 | 0.0259
2744 | 0.0398 | 0.035 | 0.0311 | 0.0259
2742 | 0.0398 | 0.035 | 0.0311 | 0.0259
2740 | 0.0398 | 0.035 | 0.0311 | 0.0259
2738 | 0.0398 | 0.035 | 0.0311 | 0.0259
2736 | 0.0398 | 0.035 | 0.0311 | 0.0259
2734 | 0.0398 | 0.035 | 0.0311 | 0.0259
2732 | 0.0398 | 0.035 | 0.0311 | 0.0259
2730 | 0.0398 | 0.035 | 0.0311 | 0.0259
2728 | 0.0398 | 0.035 | 0.0311 | 0.0259
2726 | 0.0398 | 0.035 | 0.0311 | 0.0259
2724 | 0.0398 | 0.035 | 0.0311 | 0.0259
2722 | 0.0398 | 0.035 | 0.0311 | 0.0259
2720 | 0.0398 | 0.035 | 0.0311 | 0.0259
2718 | 0.0398 | 0.035 | 0.0311 | 0.0259
2716 | 0.0397 | 0.035 | 0.0311 | 0.0259
2714 | 0.0397 | 0.0349 | 0.0311 | 0.0259
2712 | 0.0397 | 0.0349 | 0.0311 | 0.0259
2710 | 0.0397 | 0.0349 | 0.0311 | 0.0259
2708 | 0.0397 | 0.0349 | 0.0311 | 0.0259
2706 | 0.0397 | 0.0349 | 0.0311 | 0.0259
2704 | 0.0398 | 0.0349 | 0.0311 | 0.0259
2702 | 0.0398 | 0.0349 | 0.0311 | 0.0259
2700 | 0.0398 | 0.0349 | 0.0311 | 0.0259
2698 | 0.0398 | 0.0349 | 0.0311 | 0.0259
2696 | 0.0398 | 0.0349 | 0.031 | 0.0259
2694 | 0.0397 | 0.0349 | 0.031 | 0.0259
2692 | 0.0397 | 0.0349 | 0.031 | 0.0259
2690 | 0.0397 | 0.0349 | 0.031 | 0.0259
2688 | 0.0397 | 0.0349 | 0.031 | 0.0259
2686 | 0.0397 | 0.0349 | 0.031 | 0.0259
2684 | 0.0397 | 0.0349 | 0.031 | 0.0259
2682 | 0.0397 | 0.0349 | 0.031 | 0.0259
2680 | 0.0397 | 0.0349 | 0.031 | 0.0259
2678 | 0.0397 | 0.0349 | 0.031 | 0.0259
2676 | 0.0398 | 0.035 | 0.031 | 0.0259
2674 | 0.0398 | 0.035 | 0.031 | 0.026
2672 | 0.0398 | 0.035 | 0.0311 | 0.026
2670 | 0.0398 | 0.035 | 0.0311 | 0.026
2668 | 0.0398 | 0.035 | 0.0311 | 0.026
2666 | 0.0398 | 0.035 | 0.0311 | 0.026
2664 | 0.0398 | 0.035 | 0.0311 | 0.026
2662 | 0.0398 | 0.035 | 0.0311 | 0.026
2660 | 0.0398 | 0.035 | 0.0311 | 0.026
2658 | 0.0398 | 0.0351 | 0.0311 | 0.026
2656 | 0.0398 | 0.0351 | 0.0311 | 0.026
2654 | 0.0398 | 0.0351 | 0.0311 | 0.026
2652 | 0.0398 | 0.0351 | 0.0311 | 0.026
2650 | 0.0398 | 0.0351 | 0.0311 | 0.026
2648 | 0.0398 | 0.0351 | 0.0311 | 0.026
2646 | 0.0398 | 0.0351 | 0.0311 | 0.026
2644 | 0.0398 | 0.035 | 0.0311 | 0.026
2642 | 0.0397 | 0.035 | 0.0311 | 0.026
2640 | 0.0397 | 0.035 | 0.0311 | 0.026
2638 | 0.0397 | 0.035 | 0.0311 | 0.026
2636 | 0.0397 | 0.035 | 0.031 | 0.026
2634 | 0.0397 | 0.035 | 0.031 | 0.026
2632 | 0.0396 | 0.0349 | 0.031 | 0.0259
2630 | 0.0396 | 0.0349 | 0.031 | 0.0259
2628 | 0.0396 | 0.0349 | 0.0309 | 0.0259
2626 | 0.0396 | 0.0349 | 0.0309 | 0.0259
2624 | 0.0395 | 0.0348 | 0.0309 | 0.0258
2622 | 0.0395 | 0.0348 | 0.0309 | 0.0258
2620 | 0.0395 | 0.0348 | 0.0308 | 0.0258
2618 | 0.0395 | 0.0348 | 0.0308 | 0.0258
2616 | 0.0395 | 0.0347 | 0.0308 | 0.0258
2614 | 0.0394 | 0.0347 | 0.0308 | 0.0258
2612 | 0.0394 | 0.0347 | 0.0308 | 0.0257
2610 | 0.0394 | 0.0347 | 0.0308 | 0.0257
2608 | 0.0394 | 0.0346 | 0.0307 | 0.0257
2606 | 0.0394 | 0.0346 | 0.0307 | 0.0257
2604 | 0.0394 | 0.0346 | 0.0307 | 0.0257
2602 | 0.0393 | 0.0346 | 0.0307 | 0.0257
2600 | 0.0393 | 0.0345 | 0.0307 | 0.0257
2598 | 0.0393 | 0.0345 | 0.0307 | 0.0256
2596 | 0.0393 | 0.0345 | 0.0307 | 0.0256
2594 | 0.0393 | 0.0345 | 0.0307 | 0.0256
2592 | 0.0393 | 0.0345 | 0.0306 | 0.0256
2590 | 0.0393 | 0.0344 | 0.0306 | 0.0256
2588 | 0.0392 | 0.0344 | 0.0306 | 0.0256
2586 | 0.0392 | 0.0344 | 0.0306 | 0.0256
2584 | 0.0392 | 0.0344 | 0.0306 | 0.0255
2582 | 0.0392 | 0.0344 | 0.0306 | 0.0255
2580 | 0.0392 | 0.0344 | 0.0306 | 0.0255
2578 | 0.0392 | 0.0343 | 0.0306 | 0.0255
2576 | 0.0392 | 0.0343 | 0.0306 | 0.0255
2574 | 0.0392 | 0.0343 | 0.0306 | 0.0255
2572 | 0.0392 | 0.0343 | 0.0306 | 0.0255
2570 | 0.0392 | 0.0343 | 0.0305 | 0.0255
2568 | 0.0392 | 0.0343 | 0.0305 | 0.0255
2566 | 0.0391 | 0.0343 | 0.0305 | 0.0254
2564 | 0.0391 | 0.0343 | 0.0305 | 0.0254
2562 | 0.0391 | 0.0342 | 0.0305 | 0.0254
2560 | 0.0391 | 0.0342 | 0.0305 | 0.0254
2558 | 0.0391 | 0.0342 | 0.0305 | 0.0254
2556 | 0.0391 | 0.0342 | 0.0305 | 0.0254
2554 | 0.0391 | 0.0342 | 0.0305 | 0.0254
2552 | 0.0391 | 0.0342 | 0.0305 | 0.0254
2550 | 0.0391 | 0.0342 | 0.0305 | 0.0254
2548 | 0.0391 | 0.0342 | 0.0305 | 0.0254
2546 | 0.0391 | 0.0342 | 0.0305 | 0.0254
2544 | 0.0391 | 0.0342 | 0.0305 | 0.0254
2542 | 0.0391 | 0.0342 | 0.0305 | 0.0254
2540 | 0.0391 | 0.0341 | 0.0305 | 0.0254
2538 | 0.0391 | 0.0341 | 0.0305 | 0.0254
2536 | 0.0392 | 0.0341 | 0.0305 | 0.0254
2534 | 0.0392 | 0.0341 | 0.0305 | 0.0254
2532 | 0.0392 | 0.0341 | 0.0305 | 0.0254
2530 | 0.0392 | 0.0341 | 0.0305 | 0.0254
2528 | 0.0392 | 0.0341 | 0.0305 | 0.0254
2526 | 0.0392 | 0.0341 | 0.0305 | 0.0254
2524 | 0.0392 | 0.0341 | 0.0305 | 0.0254
2522 | 0.0392 | 0.0341 | 0.0305 | 0.0254
2520 | 0.0392 | 0.0341 | 0.0305 | 0.0254
2518 | 0.0392 | 0.0341 | 0.0305 | 0.0254
2516 | 0.0392 | 0.0341 | 0.0305 | 0.0254
2514 | 0.0392 | 0.0341 | 0.0305 | 0.0254
2512 | 0.0392 | 0.0341 | 0.0305 | 0.0255
2510 | 0.0392 | 0.0341 | 0.0305 | 0.0255
2508 | 0.0392 | 0.0341 | 0.0305 | 0.0255
2506 | 0.0392 | 0.0341 | 0.0305 | 0.0255
2504 | 0.0392 | 0.0341 | 0.0305 | 0.0255
2502 | 0.0392 | 0.0341 | 0.0305 | 0.0255
2500 | 0.0392 | 0.0341 | 0.0305 | 0.0255
2498 | 0.0392 | 0.0341 | 0.0305 | 0.0254
2496 | 0.0391 | 0.0341 | 0.0305 | 0.0254
2494 | 0.0391 | 0.0341 | 0.0305 | 0.0254
2492 | 0.0391 | 0.0341 | 0.0304 | 0.0254
2490 | 0.0391 | 0.034 | 0.0304 | 0.0254
2488 | 0.0391 | 0.034 | 0.0304 | 0.0254
2486 | 0.0391 | 0.034 | 0.0304 | 0.0254
2484 | 0.0391 | 0.034 | 0.0304 | 0.0254
2482 | 0.039 | 0.034 | 0.0304 | 0.0254
2480 | 0.039 | 0.034 | 0.0304 | 0.0254
2478 | 0.039 | 0.034 | 0.0304 | 0.0254
2476 | 0.039 | 0.034 | 0.0304 | 0.0254
2474 | 0.039 | 0.0339 | 0.0304 | 0.0254
2472 | 0.039 | 0.0339 | 0.0304 | 0.0254
2470 | 0.039 | 0.0339 | 0.0304 | 0.0254
2468 | 0.039 | 0.0339 | 0.0304 | 0.0254
2466 | 0.039 | 0.0339 | 0.0304 | 0.0254
2464 | 0.039 | 0.0339 | 0.0304 | 0.0254
2462 | 0.039 | 0.0339 | 0.0304 | 0.0254
2460 | 0.039 | 0.0339 | 0.0304 | 0.0254
2458 | 0.039 | 0.0339 | 0.0304 | 0.0254
2456 | 0.039 | 0.0339 | 0.0304 | 0.0254
2454 | 0.039 | 0.0339 | 0.0304 | 0.0254
2452 | 0.039 | 0.0339 | 0.0304 | 0.0254
2450 | 0.039 | 0.0339 | 0.0304 | 0.0254
2448 | 0.039 | 0.0339 | 0.0304 | 0.0254
2446 | 0.039 | 0.0338 | 0.0304 | 0.0254
2444 | 0.039 | 0.0338 | 0.0304 | 0.0254
2442 | 0.039 | 0.0338 | 0.0303 | 0.0254
2440 | 0.039 | 0.0338 | 0.0303 | 0.0254
2438 | 0.039 | 0.0338 | 0.0303 | 0.0254
2436 | 0.039 | 0.0337 | 0.0303 | 0.0254
2434 | 0.0389 | 0.0337 | 0.0303 | 0.0253
2432 | 0.0389 | 0.0337 | 0.0302 | 0.0253
2430 | 0.0389 | 0.0337 | 0.0302 | 0.0253
2428 | 0.0389 | 0.0337 | 0.0302 | 0.0253
2426 | 0.0389 | 0.0336 | 0.0302 | 0.0253
2424 | 0.0389 | 0.0336 | 0.0302 | 0.0253
2422 | 0.0388 | 0.0336 | 0.0302 | 0.0252
2420 | 0.0388 | 0.0336 | 0.0302 | 0.0252
2418 | 0.0388 | 0.0336 | 0.0301 | 0.0252
2416 | 0.0388 | 0.0336 | 0.0301 | 0.0252
2414 | 0.0388 | 0.0336 | 0.0301 | 0.0252
2412 | 0.0388 | 0.0335 | 0.0301 | 0.0252
2410 | 0.0388 | 0.0335 | 0.0301 | 0.0252
2408 | 0.0388 | 0.0335 | 0.0301 | 0.0252
2406 | 0.0388 | 0.0335 | 0.0301 | 0.0252
2404 | 0.0388 | 0.0335 | 0.0301 | 0.0252
2402 | 0.0388 | 0.0335 | 0.0301 | 0.0252
2400 | 0.0388 | 0.0335 | 0.0301 | 0.0252
2398 | 0.0388 | 0.0335 | 0.0301 | 0.0252
2396 | 0.0388 | 0.0335 | 0.0301 | 0.0253
2394 | 0.0388 | 0.0335 | 0.0301 | 0.0253
2392 | 0.0388 | 0.0335 | 0.0302 | 0.0253
2390 | 0.0388 | 0.0335 | 0.0302 | 0.0253
2388 | 0.0388 | 0.0335 | 0.0302 | 0.0254
2386 | 0.0388 | 0.0335 | 0.0303 | 0.0254
2384 | 0.0388 | 0.0335 | 0.0303 | 0.0254
2382 | 0.0388 | 0.0335 | 0.0303 | 0.0255
2380 | 0.0388 | 0.0335 | 0.0304 | 0.0255
2378 | 0.0388 | 0.0336 | 0.0304 | 0.0255
2376 | 0.0388 | 0.0336 | 0.0305 | 0.0255
2374 | 0.0388 | 0.0336 | 0.0305 | 0.0256
2372 | 0.0388 | 0.0336 | 0.0305 | 0.0256
2370 | 0.0388 | 0.0336 | 0.0306 | 0.0256
2368 | 0.0388 | 0.0336 | 0.0306 | 0.0255
2366 | 0.0388 | 0.0336 | 0.0306 | 0.0255
2364 | 0.0388 | 0.0335 | 0.0306 | 0.0255
2362 | 0.0388 | 0.0335 | 0.0306 | 0.0255
2360 | 0.0388 | 0.0335 | 0.0306 | 0.0255
2358 | 0.0388 | 0.0335 | 0.0306 | 0.0255
2356 | 0.0388 | 0.0335 | 0.0306 | 0.0254
2354 | 0.0388 | 0.0334 | 0.0306 | 0.0254
2352 | 0.0388 | 0.0334 | 0.0306 | 0.0254
2350 | 0.0389 | 0.0334 | 0.0306 | 0.0254
2348 | 0.0388 | 0.0334 | 0.0306 | 0.0254
2346 | 0.0388 | 0.0334 | 0.0305 | 0.0254
2344 | 0.0388 | 0.0334 | 0.0305 | 0.0254
2342 | 0.0388 | 0.0334 | 0.0305 | 0.0254
2340 | 0.0388 | 0.0334 | 0.0305 | 0.0254
2338 | 0.0388 | 0.0334 | 0.0305 | 0.0254
2336 | 0.0388 | 0.0334 | 0.0305 | 0.0254
2334 | 0.0388 | 0.0333 | 0.0305 | 0.0254
2332 | 0.0388 | 0.0333 | 0.0305 | 0.0253
2330 | 0.0388 | 0.0333 | 0.0305 | 0.0253
2328 | 0.0388 | 0.0333 | 0.0305 | 0.0253
2326 | 0.0388 | 0.0333 | 0.0304 | 0.0253
2324 | 0.0388 | 0.0332 | 0.0304 | 0.0253
2322 | 0.0388 | 0.0332 | 0.0304 | 0.0252
2320 | 0.0388 | 0.0332 | 0.0304 | 0.0252
2318 | 0.0388 | 0.0332 | 0.0304 | 0.0252
2316 | 0.0387 | 0.0332 | 0.0303 | 0.0252
2314 | 0.0387 | 0.0331 | 0.0303 | 0.0252
2312 | 0.0387 | 0.0331 | 0.0303 | 0.0252
2310 | 0.0387 | 0.0331 | 0.0303 | 0.0252
2308 | 0.0387 | 0.0331 | 0.0303 | 0.0252
2306 | 0.0386 | 0.0331 | 0.0303 | 0.0252
2304 | 0.0386 | 0.0331 | 0.0303 | 0.0252
2302 | 0.0386 | 0.0331 | 0.0303 | 0.0252
2300 | 0.0385 | 0.0331 | 0.0303 | 0.0252
2298 | 0.0385 | 0.0331 | 0.0302 | 0.0251
2296 | 0.0385 | 0.033 | 0.0302 | 0.0251
2294 | 0.0385 | 0.033 | 0.0302 | 0.0251
2292 | 0.0385 | 0.033 | 0.0302 | 0.0251
2290 | 0.0385 | 0.033 | 0.0302 | 0.0251
2288 | 0.0385 | 0.033 | 0.0302 | 0.0251
2286 | 0.0385 | 0.0329 | 0.0302 | 0.0251
2284 | 0.0385 | 0.0329 | 0.0301 | 0.0251
2282 | 0.0385 | 0.0329 | 0.0301 | 0.0251
2280 | 0.0385 | 0.0329 | 0.0301 | 0.0252
2278 | 0.0385 | 0.0329 | 0.0301 | 0.0252
2276 | 0.0386 | 0.0329 | 0.0301 | 0.0252
2274 | 0.0386 | 0.0329 | 0.0301 | 0.0252
2272 | 0.0386 | 0.0329 | 0.0301 | 0.0253
2270 | 0.0386 | 0.0329 | 0.0301 | 0.0253
2268 | 0.0386 | 0.0329 | 0.0301 | 0.0253
2266 | 0.0386 | 0.0329 | 0.0301 | 0.0253
2264 | 0.0386 | 0.0329 | 0.0301 | 0.0253
2262 | 0.0386 | 0.033 | 0.0301 | 0.0253
2260 | 0.0386 | 0.033 | 0.0301 | 0.0253
2258 | 0.0386 | 0.033 | 0.0301 | 0.0253
2256 | 0.0386 | 0.033 | 0.03 | 0.0253
2254 | 0.0385 | 0.033 | 0.03 | 0.0252
2252 | 0.0385 | 0.033 | 0.03 | 0.0252
2250 | 0.0385 | 0.033 | 0.03 | 0.0252
2248 | 0.0385 | 0.033 | 0.03 | 0.0252
2246 | 0.0385 | 0.033 | 0.0299 | 0.0252
2244 | 0.0384 | 0.033 | 0.0299 | 0.0251
2242 | 0.0384 | 0.033 | 0.0299 | 0.0251
2240 | 0.0384 | 0.033 | 0.0299 | 0.0251
2238 | 0.0383 | 0.033 | 0.0299 | 0.025
2236 | 0.0383 | 0.033 | 0.0299 | 0.025
2234 | 0.0383 | 0.033 | 0.0299 | 0.025
2232 | 0.0383 | 0.033 | 0.0299 | 0.025
2230 | 0.0383 | 0.033 | 0.0298 | 0.025
2228 | 0.0382 | 0.033 | 0.0298 | 0.025
2226 | 0.0382 | 0.033 | 0.0298 | 0.025
2224 | 0.0382 | 0.033 | 0.0298 | 0.025
2222 | 0.0382 | 0.033 | 0.0298 | 0.025
2220 | 0.0382 | 0.033 | 0.0298 | 0.025
2218 | 0.0381 | 0.0329 | 0.0298 | 0.025
2216 | 0.0381 | 0.0329 | 0.0298 | 0.0249
2214 | 0.0381 | 0.0329 | 0.0298 | 0.0249
2212 | 0.0381 | 0.0329 | 0.0297 | 0.0249
2210 | 0.038 | 0.0328 | 0.0297 | 0.0249
2208 | 0.038 | 0.0328 | 0.0297 | 0.0249
2206 | 0.038 | 0.0328 | 0.0297 | 0.0249
2204 | 0.0379 | 0.0328 | 0.0296 | 0.0249
2202 | 0.0379 | 0.0328 | 0.0296 | 0.0249
2200 | 0.0379 | 0.0327 | 0.0296 | 0.0249
2198 | 0.0379 | 0.0327 | 0.0296 | 0.0248
2196 | 0.0379 | 0.0327 | 0.0296 | 0.0248
2194 | 0.0378 | 0.0327 | 0.0295 | 0.0248
2192 | 0.0378 | 0.0327 | 0.0295 | 0.0248
2190 | 0.0378 | 0.0326 | 0.0295 | 0.0248
2188 | 0.0378 | 0.0326 | 0.0294 | 0.0247
2186 | 0.0378 | 0.0326 | 0.0294 | 0.0247
2184 | 0.0377 | 0.0325 | 0.0293 | 0.0246
2182 | 0.0377 | 0.0325 | 0.0293 | 0.0246
2180 | 0.0376 | 0.0324 | 0.0292 | 0.0245
2178 | 0.0376 | 0.0324 | 0.0291 | 0.0245
2176 | 0.0375 | 0.0323 | 0.029 | 0.0244
2174 | 0.0375 | 0.0322 | 0.0289 | 0.0244
2172 | 0.0374 | 0.0321 | 0.0288 | 0.0243
2170 | 0.0373 | 0.032 | 0.0287 | 0.0242
2168 | 0.0372 | 0.0319 | 0.0286 | 0.0241
2166 | 0.0371 | 0.0318 | 0.0285 | 0.024
2164 | 0.037 | 0.0316 | 0.0283 | 0.0239
2162 | 0.0369 | 0.0315 | 0.0282 | 0.0238
2160 | 0.0368 | 0.0314 | 0.0281 | 0.0237
2158 | 0.0367 | 0.0312 | 0.028 | 0.0236
2156 | 0.0366 | 0.0311 | 0.0279 | 0.0235
2154 | 0.0365 | 0.031 | 0.0278 | 0.0234
2152 | 0.0364 | 0.0309 | 0.0277 | 0.0234
2150 | 0.0363 | 0.0308 | 0.0277 | 0.0233
2148 | 0.0363 | 0.0308 | 0.0276 | 0.0232
2146 | 0.0363 | 0.0307 | 0.0276 | 0.0232
2144 | 0.0362 | 0.0307 | 0.0276 | 0.0232
2142 | 0.0363 | 0.0307 | 0.0277 | 0.0232
2140 | 0.0363 | 0.0308 | 0.0277 | 0.0232
2138 | 0.0363 | 0.0308 | 0.0278 | 0.0232
2136 | 0.0364 | 0.0309 | 0.0278 | 0.0232
2134 | 0.0365 | 0.0309 | 0.0279 | 0.0233
2132 | 0.0365 | 0.031 | 0.028 | 0.0234
2130 | 0.0366 | 0.0311 | 0.0281 | 0.0234
2128 | 0.0367 | 0.0312 | 0.0282 | 0.0235
2126 | 0.0368 | 0.0312 | 0.0283 | 0.0236
2124 | 0.0368 | 0.0313 | 0.0284 | 0.0236
2122 | 0.0369 | 0.0314 | 0.0284 | 0.0237
2120 | 0.037 | 0.0314 | 0.0285 | 0.0237
2118 | 0.037 | 0.0315 | 0.0286 | 0.0238
2116 | 0.037 | 0.0315 | 0.0286 | 0.0238
2114 | 0.0371 | 0.0316 | 0.0287 | 0.0239
2112 | 0.0371 | 0.0316 | 0.0287 | 0.0239
2110 | 0.0371 | 0.0316 | 0.0287 | 0.0239
2108 | 0.0371 | 0.0316 | 0.0288 | 0.024
2106 | 0.0372 | 0.0316 | 0.0288 | 0.024
2104 | 0.0372 | 0.0317 | 0.0288 | 0.024
2102 | 0.0372 | 0.0317 | 0.0288 | 0.024
2100 | 0.0372 | 0.0317 | 0.0288 | 0.0241
2098 | 0.0372 | 0.0317 | 0.0288 | 0.0241
2096 | 0.0372 | 0.0316 | 0.0288 | 0.0241
2094 | 0.0372 | 0.0316 | 0.0287 | 0.0241
2092 | 0.0371 | 0.0316 | 0.0287 | 0.0241
2090 | 0.0371 | 0.0316 | 0.0287 | 0.0241
2088 | 0.0371 | 0.0316 | 0.0287 | 0.0241
2086 | 0.0371 | 0.0316 | 0.0286 | 0.024
2084 | 0.0371 | 0.0315 | 0.0286 | 0.024
2082 | 0.037 | 0.0315 | 0.0286 | 0.024
2080 | 0.037 | 0.0315 | 0.0285 | 0.024
2078 | 0.037 | 0.0315 | 0.0285 | 0.024
2076 | 0.037 | 0.0314 | 0.0285 | 0.024
2074 | 0.0369 | 0.0314 | 0.0285 | 0.024
2072 | 0.0369 | 0.0314 | 0.0285 | 0.0239
2070 | 0.0369 | 0.0314 | 0.0284 | 0.0239
2068 | 0.0369 | 0.0314 | 0.0284 | 0.0239
2066 | 0.0369 | 0.0313 | 0.0284 | 0.0239
2064 | 0.0368 | 0.0313 | 0.0284 | 0.0239
2062 | 0.0368 | 0.0313 | 0.0284 | 0.0238
2060 | 0.0368 | 0.0312 | 0.0284 | 0.0238
2058 | 0.0367 | 0.0312 | 0.0283 | 0.0238
2056 | 0.0367 | 0.0311 | 0.0283 | 0.0237
2054 | 0.0366 | 0.0311 | 0.0282 | 0.0237
2052 | 0.0366 | 0.031 | 0.0282 | 0.0237
2050 | 0.0365 | 0.0309 | 0.0281 | 0.0236
2048 | 0.0364 | 0.0308 | 0.0281 | 0.0235
2046 | 0.0363 | 0.0307 | 0.028 | 0.0235
2044 | 0.0363 | 0.0306 | 0.0279 | 0.0234
2042 | 0.0362 | 0.0305 | 0.0278 | 0.0233
2040 | 0.0361 | 0.0304 | 0.0277 | 0.0232
2038 | 0.036 | 0.0303 | 0.0276 | 0.0231
2036 | 0.036 | 0.0302 | 0.0275 | 0.023
2034 | 0.0359 | 0.0301 | 0.0274 | 0.0229
2032 | 0.0358 | 0.03 | 0.0272 | 0.0228
2030 | 0.0357 | 0.0299 | 0.0271 | 0.0227
2028 | 0.0356 | 0.0298 | 0.027 | 0.0226
2026 | 0.0355 | 0.0297 | 0.027 | 0.0225
2024 | 0.0354 | 0.0296 | 0.0269 | 0.0224
2022 | 0.0354 | 0.0296 | 0.0268 | 0.0223
2020 | 0.0353 | 0.0295 | 0.0268 | 0.0223
2018 | 0.0352 | 0.0295 | 0.0267 | 0.0222
2016 | 0.0352 | 0.0295 | 0.0267 | 0.0222
2014 | 0.0352 | 0.0294 | 0.0267 | 0.0222
2012 | 0.0351 | 0.0295 | 0.0267 | 0.0222
2010 | 0.0351 | 0.0295 | 0.0268 | 0.0222
2008 | 0.0352 | 0.0295 | 0.0268 | 0.0223
2006 | 0.0352 | 0.0296 | 0.0268 | 0.0223
2004 | 0.0352 | 0.0296 | 0.0269 | 0.0224
2002 | 0.0353 | 0.0297 | 0.027 | 0.0224
2000 | 0.0354 | 0.0297 | 0.027 | 0.0225
1998 | 0.0354 | 0.0298 | 0.0271 | 0.0225
1996 | 0.0355 | 0.0298 | 0.0271 | 0.0226
1994 | 0.0355 | 0.0298 | 0.0272 | 0.0226
1992 | 0.0356 | 0.0298 | 0.0272 | 0.0226
1990 | 0.0356 | 0.0298 | 0.0272 | 0.0226
1988 | 0.0356 | 0.0298 | 0.0272 | 0.0226
1986 | 0.0356 | 0.0298 | 0.0271 | 0.0226
1984 | 0.0356 | 0.0298 | 0.0271 | 0.0226
1982 | 0.0356 | 0.0297 | 0.0271 | 0.0225
1980 | 0.0356 | 0.0296 | 0.027 | 0.0225
1978 | 0.0356 | 0.0296 | 0.0269 | 0.0225
1976 | 0.0355 | 0.0295 | 0.0269 | 0.0224
1974 | 0.0355 | 0.0294 | 0.0268 | 0.0224
1972 | 0.0355 | 0.0294 | 0.0268 | 0.0223
1970 | 0.0355 | 0.0293 | 0.0267 | 0.0222
1968 | 0.0354 | 0.0293 | 0.0267 | 0.0222
1966 | 0.0354 | 0.0293 | 0.0266 | 0.0222
1964 | 0.0354 | 0.0293 | 0.0266 | 0.0221
1962 | 0.0354 | 0.0293 | 0.0266 | 0.0221
1960 | 0.0354 | 0.0293 | 0.0267 | 0.0221
1958 | 0.0354 | 0.0294 | 0.0267 | 0.0221
1956 | 0.0354 | 0.0295 | 0.0268 | 0.0221
1954 | 0.0355 | 0.0295 | 0.0268 | 0.0221
1952 | 0.0355 | 0.0296 | 0.0269 | 0.0221
1950 | 0.0355 | 0.0297 | 0.027 | 0.0222
1948 | 0.0356 | 0.0298 | 0.0271 | 0.0222
1946 | 0.0356 | 0.0299 | 0.0272 | 0.0223
1944 | 0.0356 | 0.03 | 0.0273 | 0.0224
1942 | 0.0356 | 0.0301 | 0.0273 | 0.0224
1940 | 0.0357 | 0.0301 | 0.0274 | 0.0225
1938 | 0.0357 | 0.0302 | 0.0275 | 0.0226
1936 | 0.0358 | 0.0303 | 0.0275 | 0.0227
1934 | 0.0359 | 0.0303 | 0.0276 | 0.0228
1932 | 0.036 | 0.0304 | 0.0276 | 0.0229
1930 | 0.036 | 0.0304 | 0.0277 | 0.023
1928 | 0.0361 | 0.0304 | 0.0277 | 0.0231
1926 | 0.0361 | 0.0305 | 0.0278 | 0.0231
1924 | 0.0362 | 0.0305 | 0.0278 | 0.0232
1922 | 0.0363 | 0.0305 | 0.0278 | 0.0232
1920 | 0.0364 | 0.0305 | 0.0278 | 0.0233
1918 | 0.0365 | 0.0305 | 0.0278 | 0.0233
1916 | 0.0367 | 0.0304 | 0.0278 | 0.0233
1914 | 0.0367 | 0.0305 | 0.0278 | 0.0233
1912 | 0.0366 | 0.0305 | 0.0279 | 0.0233
1910 | 0.0364 | 0.0305 | 0.0279 | 0.0233
1908 | 0.0361 | 0.0305 | 0.0279 | 0.0233
1906 | 0.0358 | 0.0305 | 0.0279 | 0.0233
1904 | 0.0355 | 0.0305 | 0.0278 | 0.0233
1902 | 0.0354 | 0.0305 | 0.0276 | 0.0233
1900 | 0.0354 | 0.0305 | 0.0275 | 0.0233
1898 | 0.0354 | 0.0306 | 0.0274 | 0.0233
1896 | 0.0355 | 0.0307 | 0.0273 | 0.0233
1894 | 0.0355 | 0.0309 | 0.0272 | 0.0233
1892 | 0.0356 | 0.0309 | 0.0272 | 0.0233
1890 | 0.0355 | 0.0309 | 0.0273 | 0.0233
1888 | 0.0355 | 0.0309 | 0.0273 | 0.0233
1886 | 0.0355 | 0.0307 | 0.0273 | 0.0232
1884 | 0.0355 | 0.0304 | 0.0273 | 0.0231
1882 | 0.0355 | 0.0302 | 0.0273 | 0.023
1880 | 0.0355 | 0.0301 | 0.0273 | 0.0229
1878 | 0.0355 | 0.03 | 0.0273 | 0.0229
1876 | 0.0355 | 0.03 | 0.0273 | 0.0228
1874 | 0.0355 | 0.0301 | 0.0273 | 0.0228
1872 | 0.0355 | 0.0301 | 0.0273 | 0.0229
1870 | 0.0355 | 0.0302 | 0.0273 | 0.0229
1868 | 0.0354 | 0.0302 | 0.0273 | 0.0229
1866 | 0.0354 | 0.0301 | 0.0273 | 0.0229
1864 | 0.0354 | 0.0301 | 0.0273 | 0.0229
1862 | 0.0354 | 0.03 | 0.0273 | 0.0229
1860 | 0.0354 | 0.03 | 0.0273 | 0.0228
1858 | 0.0354 | 0.03 | 0.0273 | 0.0228
1856 | 0.0354 | 0.0301 | 0.0273 | 0.0228
1854 | 0.0354 | 0.0301 | 0.0273 | 0.0229
1852 | 0.0354 | 0.0301 | 0.0273 | 0.0231
1850 | 0.0354 | 0.03 | 0.0273 | 0.0232
1848 | 0.0354 | 0.03 | 0.0273 | 0.0234
1846 | 0.0354 | 0.03 | 0.0273 | 0.0235
1844 | 0.0353 | 0.03 | 0.0273 | 0.0236
1842 | 0.0353 | 0.03 | 0.0273 | 0.0237
1840 | 0.0354 | 0.03 | 0.0273 | 0.0237
1838 | 0.0354 | 0.03 | 0.0273 | 0.0237
1836 | 0.0354 | 0.03 | 0.0273 | 0.0237
1834 | 0.0354 | 0.03 | 0.0273 | 0.0236
1832 | 0.0354 | 0.03 | 0.0273 | 0.0236
1830 | 0.0353 | 0.03 | 0.0273 | 0.0236
1828 | 0.0353 | 0.03 | 0.0273 | 0.0235
1826 | 0.0353 | 0.03 | 0.0273 | 0.0235
1824 | 0.0353 | 0.03 | 0.0273 | 0.0235
1822 | 0.0354 | 0.03 | 0.0273 | 0.0235
1820 | 0.0355 | 0.03 | 0.0273 | 0.0235
1818 | 0.0355 | 0.0301 | 0.0274 | 0.0235
1816 | 0.0354 | 0.0301 | 0.0274 | 0.0236
1814 | 0.0353 | 0.0301 | 0.0274 | 0.0236
1812 | 0.0353 | 0.0302 | 0.0274 | 0.0237
1810 | 0.0353 | 0.0302 | 0.0275 | 0.0238
1808 | 0.0354 | 0.0302 | 0.0276 | 0.0238
1806 | 0.0358 | 0.0303 | 0.0277 | 0.0239
1804 | 0.0362 | 0.0303 | 0.0279 | 0.0239
1802 | 0.0366 | 0.0303 | 0.0281 | 0.024
1800 | 0.037 | 0.0304 | 0.0284 | 0.024
1798 | 0.0373 | 0.0304 | 0.0286 | 0.024
1796 | 0.0374 | 0.0304 | 0.0288 | 0.0241
1794 | 0.0374 | 0.0304 | 0.0289 | 0.0241
1792 | 0.0373 | 0.0304 | 0.0291 | 0.0242
1790 | 0.0372 | 0.0304 | 0.0291 | 0.0242
1788 | 0.0372 | 0.0304 | 0.0292 | 0.0242
1786 | 0.0373 | 0.0304 | 0.0292 | 0.0243
1784 | 0.0373 | 0.0304 | 0.0292 | 0.0244
1782 | 0.0375 | 0.0303 | 0.0292 | 0.0245
1780 | 0.0376 | 0.0303 | 0.0291 | 0.0245
1778 | 0.0378 | 0.0303 | 0.0291 | 0.0246
1776 | 0.038 | 0.0303 | 0.029 | 0.0247
1774 | 0.0382 | 0.0303 | 0.029 | 0.0247
1772 | 0.0384 | 0.0302 | 0.0289 | 0.0248
1770 | 0.0387 | 0.0302 | 0.0289 | 0.0249
1768 | 0.039 | 0.0302 | 0.0288 | 0.0249
1766 | 0.0393 | 0.0302 | 0.0288 | 0.025
1764 | 0.0396 | 0.0302 | 0.0287 | 0.0251
1762 | 0.0399 | 0.0302 | 0.0287 | 0.0251
1760 | 0.0402 | 0.0301 | 0.0287 | 0.0252
1758 | 0.0404 | 0.0301 | 0.0286 | 0.0253
1756 | 0.0407 | 0.0301 | 0.0286 | 0.0253
1754 | 0.0409 | 0.0301 | 0.0286 | 0.0254
1752 | 0.041 | 0.0302 | 0.0286 | 0.0255
1750 | 0.0412 | 0.0302 | 0.0286 | 0.0256
1748 | 0.0413 | 0.0302 | 0.0287 | 0.0256
1746 | 0.0413 | 0.0302 | 0.0288 | 0.0257
1744 | 0.0414 | 0.0302 | 0.0289 | 0.0258
1742 | 0.0414 | 0.0302 | 0.0291 | 0.0258
1740 | 0.0413 | 0.0302 | 0.0292 | 0.0259
1738 | 0.0413 | 0.0303 | 0.0294 | 0.0259
1736 | 0.0412 | 0.0303 | 0.0296 | 0.0259
1734 | 0.0412 | 0.0303 | 0.0298 | 0.0258
1732 | 0.0411 | 0.0303 | 0.0299 | 0.0257
1730 | 0.041 | 0.0304 | 0.0301 | 0.0256
1728 | 0.041 | 0.0304 | 0.0302 | 0.0255
1726 | 0.0409 | 0.0304 | 0.0303 | 0.0254
1724 | 0.0409 | 0.0305 | 0.0303 | 0.0252
1722 | 0.0409 | 0.0305 | 0.0303 | 0.0251
1720 | 0.0409 | 0.0306 | 0.0303 | 0.0249
1718 | 0.0409 | 0.0306 | 0.0303 | 0.0248
1716 | 0.0409 | 0.0307 | 0.0303 | 0.0247
1714 | 0.041 | 0.0307 | 0.0303 | 0.0246
1712 | 0.0411 | 0.0308 | 0.0303 | 0.0246
1710 | 0.0412 | 0.0308 | 0.0303 | 0.0246
1708 | 0.0413 | 0.0309 | 0.0302 | 0.0246
1706 | 0.0414 | 0.031 | 0.0302 | 0.0246
1704 | 0.0414 | 0.0311 | 0.0302 | 0.0247
1702 | 0.0415 | 0.0311 | 0.0303 | 0.0248
1700 | 0.0416 | 0.0312 | 0.0303 | 0.025
1698 | 0.0416 | 0.0313 | 0.0304 | 0.0251
1696 | 0.0417 | 0.0313 | 0.0305 | 0.0253
1694 | 0.0417 | 0.0314 | 0.0306 | 0.0254
1692 | 0.0418 | 0.0315 | 0.0307 | 0.0256
1690 | 0.0418 | 0.0315 | 0.0309 | 0.0258
1688 | 0.0419 | 0.0316 | 0.031 | 0.0259
1686 | 0.0421 | 0.0317 | 0.0312 | 0.0261
1684 | 0.0422 | 0.0317 | 0.0314 | 0.0263
1682 | 0.0424 | 0.0318 | 0.0317 | 0.0265
1680 | 0.0426 | 0.0319 | 0.0319 | 0.0267
1678 | 0.0428 | 0.0319 | 0.0322 | 0.0269
1676 | 0.0431 | 0.0319 | 0.0324 | 0.0272
1674 | 0.0434 | 0.032 | 0.0326 | 0.0274
1672 | 0.0439 | 0.0321 | 0.0329 | 0.0277
1670 | 0.0443 | 0.0322 | 0.0331 | 0.028
1668 | 0.0448 | 0.0323 | 0.0333 | 0.0284
1666 | 0.0451 | 0.0323 | 0.0334 | 0.0287
1664 | 0.0455 | 0.0324 | 0.0336 | 0.0291
1662 | 0.0457 | 0.0324 | 0.0337 | 0.0294
1660 | 0.046 | 0.0325 | 0.0338 | 0.0297
1658 | 0.0463 | 0.0326 | 0.034 | 0.0299
1656 | 0.0467 | 0.0327 | 0.0341 | 0.0301
1654 | 0.0472 | 0.0329 | 0.0342 | 0.0303
1652 | 0.0477 | 0.0331 | 0.0343 | 0.0304
1650 | 0.0478 | 0.0332 | 0.0344 | 0.0305
1648 | 0.0478 | 0.0333 | 0.0346 | 0.0305
1646 | 0.0475 | 0.0334 | 0.0347 | 0.0305
1644 | 0.0473 | 0.0334 | 0.0349 | 0.0305
1642 | 0.0474 | 0.0335 | 0.035 | 0.0304
1640 | 0.0478 | 0.0336 | 0.0352 | 0.0303
1638 | 0.0484 | 0.0338 | 0.0353 | 0.0302
1636 | 0.0491 | 0.0341 | 0.0355 | 0.03
1634 | 0.0492 | 0.0343 | 0.0356 | 0.0299
1632 | 0.0488 | 0.0345 | 0.0357 | 0.0298
1630 | 0.0474 | 0.0346 | 0.0358 | 0.0297
1628 | 0.0456 | 0.0345 | 0.0359 | 0.0297
1626 | 0.0435 | 0.0343 | 0.036 | 0.0297
1624 | 0.0415 | 0.0342 | 0.0361 | 0.0297
1622 | 0.0403 | 0.0343 | 0.0362 | 0.0297
1620 | 0.0396 | 0.0348 | 0.0363 | 0.0298
1618 | 0.0397 | 0.036 | 0.0364 | 0.0299
1616 | 0.0401 | 0.0376 | 0.0366 | 0.03
1614 | 0.0406 | 0.0396 | 0.0367 | 0.0301
1612 | 0.0411 | 0.0415 | 0.0368 | 0.0302
1610 | 0.0413 | 0.043 | 0.0369 | 0.0303
1608 | 0.0413 | 0.0438 | 0.037 | 0.0304
1606 | 0.0413 | 0.0436 | 0.0372 | 0.0306
1604 | 0.0413 | 0.0426 | 0.0373 | 0.0307
1602 | 0.0413 | 0.0411 | 0.0375 | 0.0308
1600 | 0.0414 | 0.0393 | 0.0376 | 0.031
1598 | 0.0416 | 0.0379 | 0.0377 | 0.0311
1596 | 0.0417 | 0.0367 | 0.0378 | 0.0312
1594 | 0.0419 | 0.0362 | 0.0379 | 0.0313
1592 | 0.0421 | 0.0362 | 0.038 | 0.0314
1590 | 0.0423 | 0.0364 | 0.0381 | 0.0314
1588 | 0.0424 | 0.0369 | 0.0383 | 0.0314
1586 | 0.0425 | 0.0372 | 0.0385 | 0.0315
1584 | 0.0425 | 0.0374 | 0.0387 | 0.0315
1582 | 0.0425 | 0.0375 | 0.0389 | 0.0315
1580 | 0.0426 | 0.0374 | 0.0392 | 0.0315
1578 | 0.0428 | 0.0374 | 0.0395 | 0.0316
1576 | 0.0431 | 0.0375 | 0.0398 | 0.0317
1574 | 0.0434 | 0.0376 | 0.0401 | 0.0318
1572 | 0.0437 | 0.0379 | 0.0405 | 0.0319
1570 | 0.0438 | 0.0381 | 0.0408 | 0.0321
1568 | 0.0439 | 0.0383 | 0.0411 | 0.0324
1566 | 0.0438 | 0.0384 | 0.0414 | 0.0327
1564 | 0.0438 | 0.0385 | 0.0417 | 0.033
1562 | 0.044 | 0.0386 | 0.042 | 0.0333
1560 | 0.0445 | 0.0388 | 0.0422 | 0.0336
1558 | 0.0452 | 0.0392 | 0.0424 | 0.034
1556 | 0.0459 | 0.0396 | 0.0426 | 0.0343
1554 | 0.0462 | 0.04 | 0.0427 | 0.0346
1552 | 0.0463 | 0.0403 | 0.0428 | 0.0348
1550 | 0.046 | 0.0405 | 0.0429 | 0.035
1548 | 0.0457 | 0.0407 | 0.043 | 0.0351
1546 | 0.0458 | 0.041 | 0.0431 | 0.0352
1544 | 0.0466 | 0.0415 | 0.0433 | 0.0353
1542 | 0.0483 | 0.0421 | 0.0435 | 0.0354
1540 | 0.0506 | 0.0429 | 0.0438 | 0.0354
1538 | 0.0533 | 0.0435 | 0.0441 | 0.0355
1536 | 0.0559 | 0.0441 | 0.0446 | 0.0355
1534 | 0.0577 | 0.0443 | 0.0452 | 0.0356
1532 | 0.0589 | 0.0444 | 0.0458 | 0.0357
1530 | 0.0592 | 0.0445 | 0.0465 | 0.0359
1528 | 0.059 | 0.0449 | 0.0472 | 0.0361
1526 | 0.0586 | 0.0459 | 0.048 | 0.0363
1524 | 0.0582 | 0.0473 | 0.0489 | 0.0367
1522 | 0.0581 | 0.0493 | 0.0497 | 0.037
1520 | 0.0583 | 0.0516 | 0.0505 | 0.0374
1518 | 0.0587 | 0.0538 | 0.0512 | 0.0379
1516 | 0.0592 | 0.0557 | 0.0519 | 0.0383
1514 | 0.0597 | 0.057 | 0.0525 | 0.0388
1512 | 0.0602 | 0.0578 | 0.0531 | 0.0393
1510 | 0.0605 | 0.0579 | 0.0535 | 0.0397
1508 | 0.0609 | 0.0577 | 0.0539 | 0.0401
1506 | 0.0612 | 0.0575 | 0.0542 | 0.0405
1504 | 0.0615 | 0.0572 | 0.0545 | 0.0408
1502 | 0.0619 | 0.0573 | 0.0547 | 0.0411
1500 | 0.0622 | 0.0576 | 0.0548 | 0.0413
1498 | 0.0626 | 0.058 | 0.0549 | 0.0415
1496 | 0.0629 | 0.0585 | 0.055 | 0.0416
1494 | 0.0631 | 0.0588 | 0.0551 | 0.0417
1492 | 0.0632 | 0.059 | 0.0551 | 0.0418
1490 | 0.0633 | 0.0592 | 0.0552 | 0.0418
1488 | 0.0633 | 0.0595 | 0.0553 | 0.0419
1486 | 0.0633 | 0.0599 | 0.0555 | 0.0419
1484 | 0.0634 | 0.0604 | 0.0558 | 0.0419
1482 | 0.0635 | 0.0611 | 0.056 | 0.042
1480 | 0.0636 | 0.0617 | 0.0563 | 0.042
1478 | 0.0637 | 0.0623 | 0.0567 | 0.0421
1476 | 0.0639 | 0.0628 | 0.057 | 0.0422
1474 | 0.064 | 0.0632 | 0.0573 | 0.0424
1472 | 0.0642 | 0.0635 | 0.0577 | 0.0425
1470 | 0.0644 | 0.0638 | 0.058 | 0.0427
1468 | 0.0646 | 0.0641 | 0.0583 | 0.0429
1466 | 0.0649 | 0.0644 | 0.0586 | 0.0431
1464 | 0.0652 | 0.0646 | 0.0588 | 0.0433
1462 | 0.0656 | 0.0648 | 0.059 | 0.0435
1460 | 0.0659 | 0.0649 | 0.0591 | 0.0438
1458 | 0.0663 | 0.0649 | 0.0592 | 0.044
1456 | 0.0666 | 0.065 | 0.0593 | 0.0442
1454 | 0.067 | 0.065 | 0.0594 | 0.0445
1452 | 0.0673 | 0.0651 | 0.0595 | 0.0447
1450 | 0.0677 | 0.0652 | 0.0595 | 0.0449
1448 | 0.0681 | 0.0654 | 0.0596 | 0.0452
1446 | 0.0684 | 0.0655 | 0.0598 | 0.0454
1444 | 0.0688 | 0.0657 | 0.0599 | 0.0456
1442 | 0.0691 | 0.066 | 0.0601 | 0.0459
1440 | 0.0695 | 0.0663 | 0.0603 | 0.0461
1438 | 0.0699 | 0.0666 | 0.0606 | 0.0463
1436 | 0.0703 | 0.067 | 0.0609 | 0.0466
1434 | 0.0706 | 0.0674 | 0.0612 | 0.0468
1432 | 0.071 | 0.0678 | 0.0615 | 0.047
1430 | 0.0713 | 0.0682 | 0.0619 | 0.0472
1428 | 0.0715 | 0.0686 | 0.0622 | 0.0473
1426 | 0.0718 | 0.0689 | 0.0625 | 0.0475
1424 | 0.0719 | 0.0693 | 0.0628 | 0.0476
1422 | 0.072 | 0.0696 | 0.0631 | 0.0476
1420 | 0.0721 | 0.0699 | 0.0632 | 0.0477
1418 | 0.0721 | 0.0701 | 0.0634 | 0.0477
1416 | 0.072 | 0.0702 | 0.0634 | 0.0476
1414 | 0.0718 | 0.0703 | 0.0634 | 0.0476
1412 | 0.0716 | 0.0703 | 0.0634 | 0.0475
1410 | 0.0713 | 0.0702 | 0.0633 | 0.0473
1408 | 0.071 | 0.07 | 0.063 | 0.0471
1406 | 0.0706 | 0.0697 | 0.0628 | 0.0469
1404 | 0.0702 | 0.0694 | 0.0624 | 0.0466
1402 | 0.0697 | 0.0689 | 0.0619 | 0.0463
1400 | 0.0692 | 0.0683 | 0.0614 | 0.0459
1398 | 0.0687 | 0.0676 | 0.0608 | 0.0455
1396 | 0.068 | 0.0668 | 0.0601 | 0.0451
1394 | 0.0674 | 0.0659 | 0.0593 | 0.0446
1392 | 0.0667 | 0.065 | 0.0584 | 0.0441
1390 | 0.066 | 0.064 | 0.0575 | 0.0435
1388 | 0.0652 | 0.063 | 0.0566 | 0.043
1386 | 0.0644 | 0.062 | 0.0556 | 0.0424
1384 | 0.0635 | 0.061 | 0.0547 | 0.0418
1382 | 0.0627 | 0.06 | 0.0537 | 0.0412
1380 | 0.0618 | 0.059 | 0.0528 | 0.0406
1378 | 0.061 | 0.0581 | 0.0519 | 0.04
1376 | 0.0601 | 0.0572 | 0.0511 | 0.0395
1374 | 0.0593 | 0.0563 | 0.0503 | 0.0389
1372 | 0.0585 | 0.0555 | 0.0496 | 0.0384
1370 | 0.0577 | 0.0547 | 0.0489 | 0.0379
1368 | 0.057 | 0.0539 | 0.0483 | 0.0374
1366 | 0.0563 | 0.0532 | 0.0477 | 0.0369
1364 | 0.0557 | 0.0525 | 0.0472 | 0.0365
1362 | 0.0551 | 0.0519 | 0.0467 | 0.0361
1360 | 0.0545 | 0.0512 | 0.0462 | 0.0357
1358 | 0.054 | 0.0506 | 0.0457 | 0.0354
1356 | 0.0535 | 0.05 | 0.0452 | 0.0351
1354 | 0.053 | 0.0494 | 0.0448 | 0.0348
1352 | 0.0526 | 0.0489 | 0.0444 | 0.0345
1350 | 0.0522 | 0.0484 | 0.0439 | 0.0342
1348 | 0.0518 | 0.0479 | 0.0435 | 0.034
1346 | 0.0515 | 0.0474 | 0.0432 | 0.0337
1344 | 0.0512 | 0.047 | 0.0428 | 0.0335
1342 | 0.0509 | 0.0466 | 0.0425 | 0.0334
1340 | 0.0506 | 0.0463 | 0.0422 | 0.0332
1338 | 0.0503 | 0.046 | 0.0419 | 0.033
1336 | 0.0501 | 0.0457 | 0.0417 | 0.0329
1334 | 0.0498 | 0.0454 | 0.0415 | 0.0327
1332 | 0.0496 | 0.0452 | 0.0413 | 0.0326
1330 | 0.0494 | 0.045 | 0.0411 | 0.0325
1328 | 0.0492 | 0.0448 | 0.0409 | 0.0323
1326 | 0.049 | 0.0446 | 0.0408 | 0.0322
1324 | 0.0488 | 0.0444 | 0.0406 | 0.0321
1322 | 0.0486 | 0.0442 | 0.0404 | 0.0319
1320 | 0.0484 | 0.0441 | 0.0403 | 0.0318
1318 | 0.0482 | 0.044 | 0.0401 | 0.0317
1316 | 0.048 | 0.0438 | 0.0399 | 0.0316
1314 | 0.0479 | 0.0437 | 0.0398 | 0.0315
1312 | 0.0477 | 0.0436 | 0.0396 | 0.0313
1310 | 0.0475 | 0.0435 | 0.0395 | 0.0312
1308 | 0.0474 | 0.0434 | 0.0393 | 0.0312
1306 | 0.0473 | 0.0433 | 0.0392 | 0.0311
1304 | 0.0472 | 0.0432 | 0.0391 | 0.031
1302 | 0.0471 | 0.0431 | 0.039 | 0.031
1300 | 0.047 | 0.0431 | 0.0389 | 0.0309
1298 | 0.047 | 0.043 | 0.0388 | 0.0309
1296 | 0.047 | 0.0429 | 0.0387 | 0.0308
1294 | 0.047 | 0.0428 | 0.0386 | 0.0308
1292 | 0.047 | 0.0428 | 0.0385 | 0.0308
1290 | 0.047 | 0.0427 | 0.0385 | 0.0308
1288 | 0.047 | 0.0427 | 0.0384 | 0.0308
1286 | 0.0471 | 0.0426 | 0.0384 | 0.0308
1284 | 0.0471 | 0.0426 | 0.0384 | 0.0309
1282 | 0.0472 | 0.0426 | 0.0383 | 0.0309
1280 | 0.0472 | 0.0425 | 0.0383 | 0.0309
1278 | 0.0473 | 0.0425 | 0.0383 | 0.0309
1276 | 0.0474 | 0.0425 | 0.0383 | 0.031
1274 | 0.0474 | 0.0426 | 0.0383 | 0.031
1272 | 0.0475 | 0.0426 | 0.0384 | 0.031
1270 | 0.0475 | 0.0426 | 0.0384 | 0.031
1268 | 0.0476 | 0.0426 | 0.0384 | 0.031
1266 | 0.0476 | 0.0426 | 0.0384 | 0.031
1264 | 0.0477 | 0.0427 | 0.0385 | 0.0311
1262 | 0.0477 | 0.0427 | 0.0385 | 0.0311
1260 | 0.0477 | 0.0427 | 0.0385 | 0.0311
1258 | 0.0478 | 0.0427 | 0.0386 | 0.0311
1256 | 0.0479 | 0.0427 | 0.0386 | 0.0312
1254 | 0.0479 | 0.0428 | 0.0387 | 0.0312
1252 | 0.048 | 0.0428 | 0.0387 | 0.0312
1250 | 0.0481 | 0.0428 | 0.0387 | 0.0313
1248 | 0.0481 | 0.0429 | 0.0388 | 0.0313
1246 | 0.0482 | 0.0429 | 0.0388 | 0.0314
1244 | 0.0483 | 0.0429 | 0.0389 | 0.0315
1242 | 0.0485 | 0.043 | 0.039 | 0.0316
1240 | 0.0486 | 0.043 | 0.039 | 0.0317
1238 | 0.0488 | 0.0431 | 0.0391 | 0.0318
1236 | 0.0489 | 0.0432 | 0.0392 | 0.0319
1234 | 0.0491 | 0.0433 | 0.0393 | 0.032
1232 | 0.0493 | 0.0433 | 0.0394 | 0.0322
1230 | 0.0495 | 0.0435 | 0.0396 | 0.0323
1228 | 0.0498 | 0.0436 | 0.0397 | 0.0325
1226 | 0.0501 | 0.0437 | 0.0399 | 0.0327
1224 | 0.0504 | 0.0438 | 0.04 | 0.0329
1222 | 0.0507 | 0.044 | 0.0402 | 0.0331
1220 | 0.0511 | 0.0442 | 0.0404 | 0.0333
1218 | 0.0515 | 0.0443 | 0.0406 | 0.0336
1216 | 0.0519 | 0.0445 | 0.0408 | 0.0338
1214 | 0.0523 | 0.0448 | 0.0411 | 0.0341
1212 | 0.0528 | 0.045 | 0.0413 | 0.0343
1210 | 0.0533 | 0.0452 | 0.0416 | 0.0346
1208 | 0.0538 | 0.0455 | 0.0418 | 0.0349
1206 | 0.0543 | 0.0457 | 0.0421 | 0.0352
1204 | 0.0548 | 0.046 | 0.0424 | 0.0354
1202 | 0.0553 | 0.0463 | 0.0427 | 0.0357
1200 | 0.0558 | 0.0466 | 0.043 | 0.036
1198 | 0.0563 | 0.0469 | 0.0433 | 0.0363
1196 | 0.0567 | 0.0472 | 0.0436 | 0.0366
1194 | 0.0572 | 0.0476 | 0.044 | 0.0368
1192 | 0.0577 | 0.0479 | 0.0443 | 0.0371
1190 | 0.0581 | 0.0483 | 0.0447 | 0.0374
1188 | 0.0585 | 0.0486 | 0.045 | 0.0376
1186 | 0.0589 | 0.049 | 0.0454 | 0.0379
1184 | 0.0594 | 0.0494 | 0.0458 | 0.0382
1182 | 0.0598 | 0.0499 | 0.0462 | 0.0385
1180 | 0.0602 | 0.0503 | 0.0466 | 0.0388
1178 | 0.0607 | 0.0508 | 0.047 | 0.0391
1176 | 0.0611 | 0.0512 | 0.0475 | 0.0394
1174 | 0.0616 | 0.0517 | 0.0479 | 0.0397
1172 | 0.0622 | 0.0522 | 0.0484 | 0.04
1170 | 0.0627 | 0.0527 | 0.0488 | 0.0404
1168 | 0.0633 | 0.0532 | 0.0493 | 0.0407
1166 | 0.0639 | 0.0537 | 0.0498 | 0.0411
1164 | 0.0645 | 0.0542 | 0.0503 | 0.0415
1162 | 0.0652 | 0.0547 | 0.0508 | 0.0419
1160 | 0.0659 | 0.0552 | 0.0513 | 0.0423
1158 | 0.0666 | 0.0557 | 0.0518 | 0.0428
1156 | 0.0674 | 0.0563 | 0.0523 | 0.0432
1154 | 0.0681 | 0.0568 | 0.0528 | 0.0437
1152 | 0.0689 | 0.0573 | 0.0534 | 0.0441
1150 | 0.0697 | 0.0579 | 0.0539 | 0.0446
1148 | 0.0705 | 0.0584 | 0.0545 | 0.0452
1146 | 0.0713 | 0.059 | 0.055 | 0.0457
1144 | 0.0722 | 0.0596 | 0.0556 | 0.0463
1142 | 0.073 | 0.0603 | 0.0563 | 0.0468
1140 | 0.0739 | 0.061 | 0.057 | 0.0474
1138 | 0.0748 | 0.0617 | 0.0577 | 0.048
1136 | 0.0757 | 0.0624 | 0.0584 | 0.0487
1134 | 0.0766 | 0.0632 | 0.0592 | 0.0494
1132 | 0.0776 | 0.0641 | 0.0601 | 0.0501
1130 | 0.0786 | 0.065 | 0.061 | 0.0508
1128 | 0.0796 | 0.0659 | 0.0619 | 0.0515
1126 | 0.0806 | 0.0669 | 0.0629 | 0.0523
1124 | 0.0817 | 0.068 | 0.064 | 0.0531
1122 | 0.0829 | 0.0691 | 0.0651 | 0.0539
1120 | 0.084 | 0.0702 | 0.0662 | 0.0548
1118 | 0.0852 | 0.0714 | 0.0673 | 0.0557
1116 | 0.0864 | 0.0726 | 0.0685 | 0.0565
1114 | 0.0877 | 0.0738 | 0.0697 | 0.0574
1112 | 0.0889 | 0.075 | 0.071 | 0.0583
1110 | 0.0902 | 0.0762 | 0.0722 | 0.0592
1108 | 0.0914 | 0.0775 | 0.0734 | 0.0601
1106 | 0.0927 | 0.0787 | 0.0746 | 0.061
1104 | 0.0939 | 0.0799 | 0.0758 | 0.0619
1102 | 0.0951 | 0.0811 | 0.077 | 0.0628
1100 | 0.0962 | 0.0822 | 0.0782 | 0.0636
1098 | 0.0972 | 0.0833 | 0.0793 | 0.0644
1096 | 0.0983 | 0.0844 | 0.0804 | 0.0651
1094 | 0.0992 | 0.0855 | 0.0814 | 0.0658
1092 | 0.1001 | 0.0865 | 0.0824 | 0.0665
1090 | 0.1009 | 0.0875 | 0.0834 | 0.0672
1088 | 0.1017 | 0.0885 | 0.0844 | 0.0678
1086 | 0.1024 | 0.0895 | 0.0854 | 0.0685
1084 | 0.1031 | 0.0905 | 0.0864 | 0.0691
1082 | 0.1038 | 0.0916 | 0.0874 | 0.0697
1080 | 0.1045 | 0.0926 | 0.0884 | 0.0703
1078 | 0.1052 | 0.0937 | 0.0895 | 0.071
1076 | 0.1059 | 0.0948 | 0.0906 | 0.0716
1074 | 0.1066 | 0.096 | 0.0917 | 0.0723
1072 | 0.1074 | 0.0973 | 0.0929 | 0.073
1070 | 0.1083 | 0.0986 | 0.0942 | 0.0738
1068 | 0.1092 | 0.0999 | 0.0955 | 0.0746
1066 | 0.1101 | 0.1014 | 0.0969 | 0.0754
1064 | 0.1111 | 0.1029 | 0.0983 | 0.0763
1062 | 0.1122 | 0.1044 | 0.0998 | 0.0772
1060 | 0.1133 | 0.106 | 0.1013 | 0.0782
1058 | 0.1145 | 0.1077 | 0.1029 | 0.0791
1056 | 0.1157 | 0.1093 | 0.1045 | 0.0801
1054 | 0.1169 | 0.111 | 0.106 | 0.0811
1052 | 0.1181 | 0.1127 | 0.1076 | 0.0821
1050 | 0.1193 | 0.1143 | 0.1092 | 0.0831
1048 | 0.1205 | 0.1159 | 0.1107 | 0.084
1046 | 0.1217 | 0.1174 | 0.1121 | 0.0849
1044 | 0.1227 | 0.1188 | 0.1135 | 0.0857
1042 | 0.1237 | 0.1202 | 0.1148 | 0.0865
1040 | 0.1246 | 0.1214 | 0.1159 | 0.0872
1038 | 0.1254 | 0.1225 | 0.117 | 0.0878
1036 | 0.1261 | 0.1235 | 0.1179 | 0.0883
1034 | 0.1266 | 0.1243 | 0.1187 | 0.0888
1032 | 0.127 | 0.125 | 0.1194 | 0.0891
1030 | 0.1273 | 0.1256 | 0.12 | 0.0893
1028 | 0.1274 | 0.126 | 0.1204 | 0.0895
1026 | 0.1274 | 0.1263 | 0.1207 | 0.0896
1024 | 0.1273 | 0.1264 | 0.1208 | 0.0895
1022 | 0.1271 | 0.1264 | 0.1209 | 0.0894
1020 | 0.1267 | 0.1263 | 0.1208 | 0.0892
1018 | 0.1262 | 0.1261 | 0.1207 | 0.089
1016 | 0.1256 | 0.1257 | 0.1204 | 0.0886
1014 | 0.1249 | 0.1253 | 0.12 | 0.0883
1012 | 0.1241 | 0.1248 | 0.1196 | 0.0878
1010 | 0.1232 | 0.1242 | 0.1191 | 0.0874
1008 | 0.1223 | 0.1236 | 0.1185 | 0.0869
1006 | 0.1214 | 0.1229 | 0.1179 | 0.0863
1004 | 0.1204 | 0.1221 | 0.1172 | 0.0858
1002 | 0.1193 | 0.1214 | 0.1165 | 0.0852
1000 | 0.1183 | 0.1206 | 0.1158 | 0.0846
998 | 0.1173 | 0.1197 | 0.1151 | 0.084
996 | 0.1162 | 0.1189 | 0.1143 | 0.0834
994 | 0.1152 | 0.1181 | 0.1135 | 0.0829
992 | 0.1142 | 0.1173 | 0.1127 | 0.0823
990 | 0.1132 | 0.1165 | 0.112 | 0.0817
988 | 0.1122 | 0.1156 | 0.1112 | 0.0811
986 | 0.1113 | 0.1148 | 0.1104 | 0.0805
984 | 0.1103 | 0.114 | 0.1096 | 0.0798
982 | 0.1094 | 0.1132 | 0.1087 | 0.0792
980 | 0.1084 | 0.1123 | 0.1079 | 0.0786
978 | 0.1075 | 0.1114 | 0.107 | 0.0779
976 | 0.1066 | 0.1105 | 0.1061 | 0.0772
974 | 0.1056 | 0.1096 | 0.1052 | 0.0765
972 | 0.1046 | 0.1086 | 0.1042 | 0.0757
970 | 0.1037 | 0.1076 | 0.1032 | 0.0749
968 | 0.1026 | 0.1065 | 0.1021 | 0.0741
966 | 0.1016 | 0.1054 | 0.101 | 0.0732
964 | 0.1005 | 0.1042 | 0.0998 | 0.0723
962 | 0.0994 | 0.1029 | 0.0985 | 0.0714
960 | 0.0982 | 0.1016 | 0.0972 | 0.0704
958 | 0.0969 | 0.1002 | 0.0958 | 0.0693
956 | 0.0957 | 0.0987 | 0.0943 | 0.0683
954 | 0.0943 | 0.0971 | 0.0928 | 0.0672
952 | 0.093 | 0.0955 | 0.0912 | 0.066
950 | 0.0916 | 0.0939 | 0.0896 | 0.0649
948 | 0.0901 | 0.0922 | 0.088 | 0.0637
946 | 0.0887 | 0.0904 | 0.0863 | 0.0625
944 | 0.0872 | 0.0887 | 0.0846 | 0.0613
942 | 0.0858 | 0.0869 | 0.083 | 0.0601
940 | 0.0844 | 0.0852 | 0.0813 | 0.059
938 | 0.083 | 0.0834 | 0.0797 | 0.0579
936 | 0.0816 | 0.0818 | 0.0781 | 0.0568
934 | 0.0803 | 0.0801 | 0.0766 | 0.0557
932 | 0.0791 | 0.0786 | 0.0751 | 0.0548
930 | 0.0779 | 0.0771 | 0.0737 | 0.0538
928 | 0.0767 | 0.0756 | 0.0724 | 0.0529
926 | 0.0757 | 0.0743 | 0.0711 | 0.0521
924 | 0.0747 | 0.073 | 0.0699 | 0.0513
922 | 0.0737 | 0.0718 | 0.0688 | 0.0506
920 | 0.0729 | 0.0707 | 0.0677 | 0.05
918 | 0.072 | 0.0696 | 0.0667 | 0.0493
916 | 0.0713 | 0.0686 | 0.0658 | 0.0488
914 | 0.0705 | 0.0677 | 0.0649 | 0.0482
912 | 0.0699 | 0.0669 | 0.0642 | 0.0477
910 | 0.0693 | 0.0661 | 0.0634 | 0.0473
908 | 0.0688 | 0.0655 | 0.0628 | 0.0469
906 | 0.0684 | 0.065 | 0.0623 | 0.0467
904 | 0.0681 | 0.0646 | 0.0619 | 0.0464
902 | 0.0679 | 0.0643 | 0.0616 | 0.0463
900 | 0.0678 | 0.0642 | 0.0615 | 0.0463
898 | 0.0678 | 0.0643 | 0.0615 | 0.0464
896 | 0.068 | 0.0645 | 0.0617 | 0.0466
894 | 0.0683 | 0.0649 | 0.062 | 0.0468
892 | 0.0687 | 0.0655 | 0.0624 | 0.0472
890 | 0.0692 | 0.0661 | 0.0629 | 0.0477
888 | 0.0698 | 0.0669 | 0.0635 | 0.0482
886 | 0.0704 | 0.0676 | 0.0642 | 0.0487
884 | 0.0711 | 0.0684 | 0.0648 | 0.0492
882 | 0.0717 | 0.0692 | 0.0654 | 0.0497
880 | 0.0722 | 0.0698 | 0.066 | 0.0501
878 | 0.0726 | 0.0703 | 0.0664 | 0.0505
876 | 0.0729 | 0.0706 | 0.0666 | 0.0507
874 | 0.073 | 0.0707 | 0.0666 | 0.0508
872 | 0.073 | 0.0705 | 0.0665 | 0.0507
870 | 0.0727 | 0.0701 | 0.0661 | 0.0505
868 | 0.0723 | 0.0695 | 0.0656 | 0.0501
866 | 0.0717 | 0.0687 | 0.0648 | 0.0496
864 | 0.0709 | 0.0677 | 0.0639 | 0.049
862 | 0.07 | 0.0666 | 0.0629 | 0.0483
860 | 0.069 | 0.0653 | 0.0618 | 0.0475
858 | 0.068 | 0.064 | 0.0607 | 0.0467
856 | 0.067 | 0.0628 | 0.0595 | 0.0459
854 | 0.0659 | 0.0615 | 0.0584 | 0.0451
852 | 0.0649 | 0.0603 | 0.0573 | 0.0444
850 | 0.064 | 0.0592 | 0.0564 | 0.0437
848 | 0.0631 | 0.0582 | 0.0555 | 0.0431
846 | 0.0622 | 0.0573 | 0.0547 | 0.0425
844 | 0.0615 | 0.0565 | 0.0539 | 0.042
842 | 0.0608 | 0.0558 | 0.0533 | 0.0415
840 | 0.0603 | 0.0552 | 0.0528 | 0.0412
838 | 0.0597 | 0.0547 | 0.0523 | 0.0408
836 | 0.0593 | 0.0543 | 0.052 | 0.0405
834 | 0.0589 | 0.0539 | 0.0516 | 0.0403
832 | 0.0585 | 0.0536 | 0.0513 | 0.0401
830 | 0.0582 | 0.0533 | 0.0511 | 0.0398
828 | 0.0579 | 0.053 | 0.0508 | 0.0397
826 | 0.0577 | 0.0528 | 0.0506 | 0.0395
824 | 0.0575 | 0.0525 | 0.0504 | 0.0393
822 | 0.0573 | 0.0523 | 0.0502 | 0.0392
820 | 0.0571 | 0.0522 | 0.05 | 0.039
818 | 0.0569 | 0.052 | 0.0499 | 0.0389
816 | 0.0568 | 0.0518 | 0.0498 | 0.0388
814 | 0.0567 | 0.0517 | 0.0497 | 0.0387
812 | 0.0566 | 0.0516 | 0.0496 | 0.0386
810 | 0.0565 | 0.0515 | 0.0495 | 0.0385
808 | 0.0564 | 0.0514 | 0.0494 | 0.0385
806 | 0.0563 | 0.0513 | 0.0494 | 0.0384
804 | 0.0562 | 0.0513 | 0.0493 | 0.0384
802 | 0.0562 | 0.0512 | 0.0493 | 0.0383
800 | 0.0561 | 0.0512 | 0.0492 | 0.0383
798 | 0.0561 | 0.0511 | 0.0492 | 0.0383
796 | 0.0561 | 0.0511 | 0.0492 | 0.0383
794 | 0.056 | 0.051 | 0.0491 | 0.0383
792 | 0.056 | 0.051 | 0.0491 | 0.0383
790 | 0.056 | 0.051 | 0.0491 | 0.0383
788 | 0.056 | 0.051 | 0.0492 | 0.0383
786 | 0.056 | 0.051 | 0.0492 | 0.0383
784 | 0.0561 | 0.051 | 0.0492 | 0.0383
782 | 0.0562 | 0.0511 | 0.0493 | 0.0384
780 | 0.0563 | 0.0511 | 0.0494 | 0.0384
778 | 0.0564 | 0.0512 | 0.0495 | 0.0385
776 | 0.0566 | 0.0513 | 0.0496 | 0.0385
774 | 0.0567 | 0.0514 | 0.0497 | 0.0386
772 | 0.0569 | 0.0516 | 0.0499 | 0.0387
770 | 0.0571 | 0.0517 | 0.05 | 0.0388
768 | 0.0574 | 0.0519 | 0.0502 | 0.0389
766 | 0.0576 | 0.052 | 0.0503 | 0.039
764 | 0.0578 | 0.0522 | 0.0505 | 0.0392
762 | 0.0581 | 0.0523 | 0.0507 | 0.0393
760 | 0.0583 | 0.0525 | 0.0509 | 0.0394
758 | 0.0585 | 0.0527 | 0.051 | 0.0395
756 | 0.0587 | 0.0528 | 0.0512 | 0.0396
754 | 0.0589 | 0.053 | 0.0514 | 0.0398
752 | 0.0591 | 0.0532 | 0.0516 | 0.0399
750 | 0.0593 | 0.0534 | 0.0518 | 0.04
748 | 0.0595 | 0.0536 | 0.052 | 0.0401
746 | 0.0596 | 0.0538 | 0.0522 | 0.0402
744 | 0.0597 | 0.054 | 0.0524 | 0.0404
742 | 0.0598 | 0.0542 | 0.0526 | 0.0405
740 | 0.0599 | 0.0544 | 0.0528 | 0.0406
738 | 0.06 | 0.0547 | 0.053 | 0.0407
736 | 0.0601 | 0.0549 | 0.0532 | 0.0408
734 | 0.0602 | 0.0552 | 0.0534 | 0.041
732 | 0.0603 | 0.0554 | 0.0536 | 0.0411
730 | 0.0604 | 0.0557 | 0.0539 | 0.0413
728 | 0.0605 | 0.056 | 0.0542 | 0.0414
726 | 0.0607 | 0.0564 | 0.0545 | 0.0416
724 | 0.0608 | 0.0567 | 0.0548 | 0.0418
722 | 0.061 | 0.057 | 0.0551 | 0.042
720 | 0.0611 | 0.0573 | 0.0554 | 0.0422
718 | 0.0613 | 0.0576 | 0.0557 | 0.0424
716 | 0.0615 | 0.0579 | 0.0561 | 0.0427
714 | 0.0616 | 0.0582 | 0.0564 | 0.0429
712 | 0.0618 | 0.0585 | 0.0567 | 0.0431
710 | 0.0619 | 0.0587 | 0.057 | 0.0432
708 | 0.0621 | 0.0589 | 0.0572 | 0.0434
706 | 0.0621 | 0.0591 | 0.0575 | 0.0436
704 | 0.0622 | 0.0592 | 0.0577 | 0.0437
702 | 0.0623 | 0.0594 | 0.0579 | 0.0439
700 | 0.0623 | 0.0595 | 0.058 | 0.044
698 | 0.0623 | 0.0596 | 0.0582 | 0.0441
696 | 0.0623 | 0.0597 | 0.0583 | 0.0442
694 | 0.0623 | 0.0598 | 0.0585 | 0.0443
692 | 0.0623 | 0.0599 | 0.0586 | 0.0444
690 | 0.0624 | 0.06 | 0.0587 | 0.0445
688 | 0.0624 | 0.0601 | 0.0588 | 0.0445
686 | 0.0624 | 0.0601 | 0.0589 | 0.0446
684 | 0.0625 | 0.0602 | 0.059 | 0.0447
682 | 0.0626 | 0.0603 | 0.0591 | 0.0448
680 | 0.0627 | 0.0604 | 0.0591 | 0.0448
678 | 0.0628 | 0.0604 | 0.0592 | 0.0449
676 | 0.063 | 0.0604 | 0.0592 | 0.045
674 | 0.0632 | 0.0604 | 0.0592 | 0.045
672 | 0.0634 | 0.0604 | 0.0592 | 0.045
670 | 0.0636 | 0.0604 | 0.0592 | 0.0451
668 | 0.0638 | 0.0604 | 0.0591 | 0.0451
666 | 0.0641 | 0.0603 | 0.0591 | 0.0451
664 | 0.0643 | 0.0603 | 0.0591 | 0.0452
662 | 0.0646 | 0.0603 | 0.0592 | 0.0453
660 | 0.065 | 0.0604 | 0.0593 | 0.0454
658 | 0.0653 | 0.0605 | 0.0594 | 0.0455
656 | 0.0657 | 0.0607 | 0.0596 | 0.0457
654 | 0.0661 | 0.0609 | 0.0599 | 0.046
652 | 0.0666 | 0.0613 | 0.0602 | 0.0463
650 | 0.0671 | 0.0617 | 0.0607 | 0.0467
648 | 0.0677 | 0.0622 | 0.0612 | 0.0472
646 | 0.0683 | 0.0628 | 0.0618 | 0.0478
644 | 0.069 | 0.0634 | 0.0624 | 0.0484
642 | 0.0697 | 0.0642 | 0.0632 | 0.0491
640 | 0.0705 | 0.065 | 0.064 | 0.0499
638 | 0.0714 | 0.0659 | 0.0649 | 0.0508
636 | 0.0724 | 0.0669 | 0.0659 | 0.0518
634 | 0.0734 | 0.068 | 0.067 | 0.0529
632 | 0.0746 | 0.0691 | 0.0681 | 0.054
630 | 0.0759 | 0.0703 | 0.0693 | 0.0552
628 | 0.0772 | 0.0716 | 0.0705 | 0.0564
626 | 0.0786 | 0.0729 | 0.0718 | 0.0576
624 | 0.0801 | 0.0742 | 0.0731 | 0.0589
622 | 0.0817 | 0.0755 | 0.0745 | 0.0601
620 | 0.0833 | 0.0769 | 0.0758 | 0.0613
618 | 0.0849 | 0.0782 | 0.0771 | 0.0625
616 | 0.0864 | 0.0794 | 0.0784 | 0.0635
614 | 0.0879 | 0.0806 | 0.0796 | 0.0645
612 | 0.0893 | 0.0817 | 0.0807 | 0.0653
610 | 0.0906 | 0.0827 | 0.0817 | 0.066
608 | 0.0917 | 0.0836 | 0.0826 | 0.0665
606 | 0.0926 | 0.0843 | 0.0833 | 0.0669
604 | 0.0934 | 0.0849 | 0.084 | 0.0671
602 | 0.094 | 0.0854 | 0.0845 | 0.0673
600 | 0.0944 | 0.0859 | 0.085 | 0.0673
598 | 0.0947 | 0.0862 | 0.0854 | 0.0673
596 | 0.095 | 0.0865 | 0.0857 | 0.0673
594 | 0.0951 | 0.0869 | 0.0861 | 0.0672
592 | 0.0953 | 0.0872 | 0.0864 | 0.0672
590 | 0.0955 | 0.0876 | 0.0869 | 0.0673
588 | 0.0957 | 0.0882 | 0.0874 | 0.0674
586 | 0.096 | 0.0888 | 0.0881 | 0.0676
584 | 0.0964 | 0.0895 | 0.0888 | 0.068
582 | 0.0969 | 0.0904 | 0.0896 | 0.0684
580 | 0.0975 | 0.0913 | 0.0906 | 0.0689
578 | 0.0981 | 0.0923 | 0.0916 | 0.0695
576 | 0.0988 | 0.0934 | 0.0926 | 0.0701
574 | 0.0995 | 0.0944 | 0.0936 | 0.0707
572 | 0.1002 | 0.0954 | 0.0945 | 0.0712
570 | 0.1007 | 0.0962 | 0.0953 | 0.0717
568 | 0.1011 | 0.0969 | 0.096 | 0.072
566 | 0.1014 | 0.0973 | 0.0964 | 0.0722
564 | 0.1014 | 0.0975 | 0.0966 | 0.0722
562 | 0.1011 | 0.0973 | 0.0965 | 0.072
560 | 0.1005 | 0.0969 | 0.0961 | 0.0717
558 | 0.0997 | 0.0961 | 0.0954 | 0.0711
556 | 0.0987 | 0.095 | 0.0944 | 0.0703
554 | 0.0973 | 0.0937 | 0.0932 | 0.0693
552 | 0.0958 | 0.0921 | 0.0918 | 0.0682
550 | 0.0942 | 0.0904 | 0.0902 | 0.067
548 | 0.0924 | 0.0885 | 0.0884 | 0.0657
546 | 0.0906 | 0.0866 | 0.0867 | 0.0644
544 | 0.0888 | 0.0846 | 0.0848 | 0.0631
542 | 0.0871 | 0.0827 | 0.0831 | 0.0618
540 | 0.0854 | 0.0809 | 0.0814 | 0.0605
538 | 0.0839 | 0.0792 | 0.0798 | 0.0594
536 | 0.0825 | 0.0776 | 0.0784 | 0.0583
534 | 0.0813 | 0.0763 | 0.0771 | 0.0574
532 | 0.0802 | 0.0751 | 0.076 | 0.0566
530 | 0.0794 | 0.0741 | 0.0751 | 0.0559
528 | 0.0787 | 0.0733 | 0.0744 | 0.0554
526 | 0.0781 | 0.0727 | 0.0738 | 0.055
524 | 0.0777 | 0.0722 | 0.0734 | 0.0547
522 | 0.0774 | 0.0719 | 0.0732 | 0.0546
520 | 0.0772 | 0.0718 | 0.0731 | 0.0545
518 | 0.0771 | 0.0718 | 0.0732 | 0.0546
516 | 0.0771 | 0.0718 | 0.0733 | 0.0547
514 | 0.0772 | 0.072 | 0.0736 | 0.0549
512 | 0.0773 | 0.0723 | 0.0739 | 0.0551
510 | 0.0774 | 0.0726 | 0.0742 | 0.0554
508 | 0.0776 | 0.073 | 0.0746 | 0.0558
506 | 0.0777 | 0.0734 | 0.0751 | 0.0561
504 | 0.078 | 0.0739 | 0.0756 | 0.0565
502 | 0.0782 | 0.0744 | 0.0761 | 0.0569
500 | 0.0784 | 0.0749 | 0.0767 | 0.0573
498 | 0.0787 | 0.0755 | 0.0773 | 0.0577
496 | 0.079 | 0.0761 | 0.0779 | 0.0581
494 | 0.0793 | 0.0768 | 0.0786 | 0.0586
492 | 0.0797 | 0.0775 | 0.0793 | 0.059
490 | 0.08 | 0.0782 | 0.0801 | 0.0595
488 | 0.0804 | 0.0791 | 0.081 | 0.06
486 | 0.0808 | 0.0799 | 0.0818 | 0.0605
484 | 0.0812 | 0.0809 | 0.0828 | 0.0611
482 | 0.0817 | 0.0819 | 0.0838 | 0.0617
480 | 0.0822 | 0.083 | 0.0849 | 0.0623
478 | 0.0827 | 0.0841 | 0.0861 | 0.063
476 | 0.0832 | 0.0853 | 0.0873 | 0.0638
474 | 0.0837 | 0.0865 | 0.0886 | 0.0646
472 | 0.0843 | 0.0878 | 0.0899 | 0.0655
470 | 0.0849 | 0.089 | 0.0912 | 0.0664
468 | 0.0855 | 0.0903 | 0.0926 | 0.0674
466 | 0.0862 | 0.0916 | 0.0939 | 0.0684
464 | 0.0868 | 0.0929 | 0.0952 | 0.0693
462 | 0.0875 | 0.0941 | 0.0965 | 0.0702
460 | 0.0881 | 0.0953 | 0.0977 | 0.0711
458 | 0.0887 | 0.0964 | 0.0988 | 0.0719
456 | 0.0892 | 0.0974 | 0.0998 | 0.0728
454 | 0.0896 | 0.0983 | 0.1008 | 0.0735
452 | 0.0899 | 0.0991 | 0.1016 | 0.0742
450 | 0.0902 | 0.0998 | 0.1023 | 0.0747
448 | 0.0903 | 0.1003 | 0.1029 | 0.0751
446 | 0.0903 | 0.1007 | 0.1034 | 0.0752
444 | 0.0902 | 0.101 | 0.1038 | 0.0753
442 | 0.09 | 0.1011 | 0.1041 | 0.0753
440 | 0.0897 | 0.1012 | 0.1042 | 0.0754
438 | 0.0893 | 0.1011 | 0.1042 | 0.0754
436 | 0.0888 | 0.1008 | 0.1041 | 0.0754
434 | 0.0882 | 0.1004 | 0.1039 | 0.0753
432 | 0.0875 | 0.0999 | 0.1035 | 0.0749
430 | 0.0867 | 0.0993 | 0.103 | 0.0743
428 | 0.0859 | 0.0986 | 0.1024 | 0.0736
426 | 0.085 | 0.0978 | 0.1017 | 0.0728
424 | 0.0842 | 0.0968 | 0.101 | 0.0721
422 | 0.0833 | 0.0958 | 0.1001 | 0.0716
420 | 0.0824 | 0.0948 | 0.0991 | 0.0714
418 | 0.0815 | 0.0936 | 0.0981 | 0.0717
416 | 0.0807 | 0.0924 | 0.097 | 0.0721
414 | 0.0799 | 0.0912 | 0.096 | 0.0727
412 | 0.0793 | 0.09 | 0.0949 | 0.0732
410 | 0.0788 | 0.0889 | 0.094 | 0.0734
408 | 0.0784 | 0.088 | 0.0932 | 0.0733
406 | 0.0781 | 0.0872 | 0.0926 | 0.0729
404 | 0.0779 | 0.0865 | 0.0921 | 0.0722
402 | 0.0778 | 0.0859 | 0.0916 | 0.0714
400 | 0.0777 | 0.0853 | 0.0912 | 0.0704