{"text_format":"2","workbook":"xls","n_sheets":3,"sheets":["Table S1","Sheet2","Sheet3"],"not_rendered":{"charts":0,"images":0,"macros":0,"external_links":1,"defined_names":0,"comments":0,"pivot_tables":0},"unopened":[],"bounds":{"document_bytes":16777216,"sheet_cells":100000,"run_cost":"one","rows_first":2000,"rows_last":500,"rows_between":2000,"halvings":0,"cell_chars":16384,"cell_head_chars":4096},"cells_cut":0,"cells_raw":0,"read":"whole","date_system":"1900","formulas":"cached_only"}

{"sheet":"Table S1","index":0,"n_rows":88,"n_cols":11,"rows_kept":88,"cut":false,"hidden":false,"merged":[],"flags":["formulas_cached_only"]}
["Table S1."]
["Major elements measured by EPMA in wt.%"]
[]
["   Spot No. ","Comment  ","   As    ","   S     ","   Pb    ","   Fe    ","   Cu    ","   Zn    ","   Ni    ","   Co    ","  Total  "]
[1,"JC-Pn",0.076,32.312,0.007,30.622,0,0,36.024,1.105,100.146]
[2,"JC-Pn",0.02,32.852,0.083,30.71,0.041,0,35.75,1.218,100.67399999999999]
[3,"JC-Pn",0,32.521,0,30.429000000000002,0.009,0,35.722,1.027,99.70800000000001]
[4,"JC-Pn",0,32.404,0,30.206000000000003,0.048,0,35.797,1.081,99.53600000000002]
[5,"JC-Pn",0.005,32.213,0,30.625,0,0,35.848,1.083,99.774]
[6,"JC-Pn",0.07,32.616,0.051,30.579,0.007,0,36.054,1.182,100.55900000000001]
[7,"JC-Pn",0.006,32.512,0.003,30.342,0.027,0,35.169,1.341,99.39999999999999]
[8,"JC-Pn",0.063,32.135,0.023,29.404,0.026,0,35.667,1.088,98.406]
[9,"JC-Pn",0.005,32.805,0,30.238,0.009,0,35.78,1.027,99.864]
[10,"JC-Pn",0.038,32.744,0,30.009,0,0,35.561,1.269,99.62100000000001]
[11,"JC-Pn",0.006,32.385,0.036,30.192999999999998,0.028,0,35.653,1.219,99.51999999999998]
[12,"JC-Pn",0.028,32.515,0.07,30.269,0.039,0,35.863,1.128,99.91199999999999]
[13,"JC-Pn",0.009,32.203,0.012,30.456000000000003,0.034,0,35.591,1.138,99.44300000000001]
[14,"JC-Pn",0.026,32.306,0.014,30.715000000000003,0.05,0,35.779,1.076,99.96600000000001]
[15,"JC-Pn",0.059,32.742,0,30.966,0.024,0,35.57,1.211,100.57199999999999]
[16,"JC-Pn",0.008,32.59,0.062,30.793,0.032,0,35.793,1.039,100.317]
[17,"JC-Pn",0.002,32.512,0,30.527,0.041,0,35.698,1.196,99.976]
[18,"JC-Pn",0.063,32.377,0,30.805999999999997,0,0,35.675,1.119,100.03999999999999]
[19,"JC-Pn",0.054,32.557,0.002,30.447000000000003,0,0,35.574,1.203,99.83700000000002]
[20,"JC-Pn",0.02,32.566,0.011,30.1,0.027,0,35.691,1.13,99.54500000000002]
[]
[1,"JC-Po",0.055,39.866,0,58.991,0.006,0,1.021,0.126,100.06500000000001]
[2,"JC-Po",0.09,39.416,0.124,59.271,0.032,0,0.245,0.084,99.26200000000001]
[3,"JC-Po",0.104,39.237,0,59.975,0,0,0.3,0.135,99.751]
[4,"JC-Po",0.042,39.262,0.003,60.529,0,0.006,0.214,0.109,100.165]
[5,"JC-Po",0.102,39.305,0.046,60.619,0,0.012,0.266,0.14,100.49000000000001]
[6,"JC-Po",0.065,39.152,0.112,61.034,0.028,0.013,0.271,0.097,100.772]
[7,"JC-Po",0.052,39.464,0,60.609,0,0,0.288,0.127,100.53999999999999]
[8,"JC-Po",0.041,38.988,0.068,60.489,0,0.004,0.256,0.13,99.97599999999998]
[9,"JC-Po",0.077,39.125,0.05,60.709,0,0.03,0.332,0.117,100.44]
[10,"JC-Po",0.073,38.875,0,60.563,0.003,0,0.555,0.14,100.209]
[11,"JC-Po",0.037,39.05,0.053,59.827,0,0.009,0.334,0.138,99.448]
[12,"JC-Po",0.035,38.374,0,61.16,0,0,0.782,0.155,100.50599999999999]
[13,"JC-Po",0,38.843,0.047,60.963,0,0.058,0.3,0.112,100.32300000000001]
[14,"JC-Po",0.057,38.515,0.041,59.941,0,0,0.929,0.14,99.623]
[15,"JC-Po",0.025,39.394,0.008,60.534,0,0,0.371,0.123,100.455]
[16,"JC-Po",0.017,39.063,0,59.8,0.017,0,0.463,0.113,99.47299999999998]
[17,"JC-Po",0.036,39.127,0.01,60.479,0,0.002,0.267,0.13,100.05099999999999]
[18,"JC-Po",0.053,38.818,0.05,60.378,0.018,0,0.233,0.124,99.67399999999999]
[19,"JC-Po",0.057,39.372,0,60.361,0.004,0,0.273,0.116,100.18299999999999]
[20,"JC-Po",0.044,39.437,0.011,60.639,0.003,0,0.276,0.099,100.509]
[21,"JC-Po",0.083,38.728,0.031,60.707,0,0.032,0.779,0.124,100.484]
[22,"JC-Po",0.062,39.274,0.012,60.679,0,0,0.535,0.128,100.69]
[23,"JC-Po",0.077,39.573,0,60.682,0.004,0,0.726,0.12,101.182]
[24,"JC-Po",0.004,38.76,0.058,60.553,0.005,0,0.905,0.142,100.42699999999999]
[25,"JC-Po",0.053,39.219,0.039,60.211,0,0,0.63,0.12,100.27199999999999]
[26,"JC-Po",0.039,38.534,0.044,60.748,0,0.013,0.544,0.138,100.06]
[27,"JC-Po",0.11,38.796,0,61.205,0.032,0,0.371,0.133,100.64699999999998]
[28,"JC-Po",0.073,39.304,0,59.997,0,0,0.297,0.119,99.78999999999999]
[29,"JC-Po",0.063,38.551,0,60.252,0,0.006,0.737,0.08,99.68900000000001]
[30,"JC-Po",0.041,39.415,0,60.726,0.001,0,0.305,0.113,100.601]
[31,"JC-Po",0,39.337,0.023,60.168,0.007,0,0.33,0.141,100.00600000000001]
[32,"JC-Po",0,38.932,0.07,60.909,0,0,0.877,0.167,100.955]
[33,"JC-Po",0.071,38.486,0,60.645,0,0,0.87,0.135,100.20700000000001]
[34,"JC-Po",0.081,39.412,0.055,60.014,0,0,0.283,0.127,99.97200000000001]
[35,"JC-Po",0.053,39.157,0,61.126,0.046,0,0.215,0.121,100.71799999999999]
[36,"JC-Po",0.052,39.075,0.015,60.333,0.026,0,0.712,0.135,100.348]
[37,"JC-Po",0.011,39.034,0,60.579,0.059,0,0.686,0.115,100.484]
[38,"JC-Po",0.055,38.902,0,60.425,0,0.019,0.797,0.083,100.281]
[39,"JC-Po",0.079,39.038,0.031,60.3,0,0.047,0.771,0.143,100.40899999999999]
[40,"JC-Po",0.048,38.252,0.066,59.859,0.01,0.004,0.953,0.144,99.33600000000003]
[41,"JC-Po",0.004,39.282,0,60.724,0,0.007,0.278,0.105,100.4]
[42,"JC-Po",0.009,39.397,0,60.958,0,0,0.305,0.092,100.76100000000001]
[43,"JC-Po",0.025,39.395,0.037,61.047,0,0,0.228,0.133,100.86499999999998]
[44,"JC-Po",0.037,39.594,0.025,60.932,0,0.011,0.323,0.123,101.04499999999999]
[45,"JC-Po",0,39.017,0.025,61.185,0,0.008,0.276,0.14,100.651]
[46,"JC-Po",0.017,39.103,0.002,59.935,0.005,0,0.3,0.087,99.44900000000001]
[47,"JC-Po",0.076,39.352,0.082,60.884,0,0,0.237,0.143,100.774]
[48,"JC-Po",0.009,38.96,0.069,61.382,0,0,0.291,0.126,100.837]
[49,"JC-Po",0.04,39.59,0.051,60.997,0,0,0.315,0.147,101.14]
[50,"JC-Po",0.06,39.067,0,61.048,0.013,0,0.296,0.12,100.60400000000003]
[51,"JC-Po",0.045,39.298,0.021,60.595,0,0.009,0.268,0.179,100.415]
[52,"JC-Po",0.092,39.135,0.029,60.692,0,0,0.283,0.169,100.4]
[53,"JC-Po",0.09,39.46,0.038,60.363,0,0,0.309,0.14,100.39999999999999]
[54,"JC-Po",0.073,39.086,0.022,60.924,0,0.001,0.322,0.129,100.557]
[55,"JC-Po",0.035,39.17,0.036,60.454,0,0.025,0.279,0.087,100.086]
[56,"JC-Po",0.04,38.956,0.098,59.865,0.012,0.005,0.291,0.084,99.351]
[57,"JC-Po",0,39.046,0.046,60.87,0.073,0.003,0.285,0.109,100.43199999999997]
[58,"JC-Po",0.052,39.545,0,60.446,0.025,0.011,0.48,0.126,100.68500000000002]
[59,"JC-Po",0.017,39.641,0.042,60.775,0,0.002,0.617,0.13,101.22399999999999]
[60,"JC-Po",0.056,39.257,0.004,60.533,0.02,0.027,0.245,0.119,100.261]
[61,"JC-Po",0.029,39.582,0.083,60.682,0.033,0.01,0.201,0.158,100.778]
[62,"JC-Po",0.052,39.617,0.098,60.944,0.001,0,0.311,0.117,101.14000000000001]
[63,"JC-Po",0.041,39.3,0,60.863,0.037,0,0.203,0.089,100.533]

{"sheet":"Sheet2","index":1,"n_rows":0,"n_cols":0,"rows_kept":0,"cut":false,"hidden":false,"merged":[],"flags":["formulas_cached_only"]}

{"sheet":"Sheet3","index":2,"n_rows":0,"n_cols":0,"rows_kept":0,"cut":false,"hidden":false,"merged":[],"flags":["formulas_cached_only"]}