## estimated energy density
carbon electrode |  | elecrolyte |  |  |  |  | separator |  | lithium |  | current collector |  | gas-diffusion layer |  | total weight (mg/cm2) | areal capacity (mAh/cm2) | 1st average discharge voltage (V) | Energy density (Wh/kg) | E/C (g/Ah) | Cycle niumber | ref number
details | mass loading (mg/cm2) | details | electrolyte in carbon electrode (mg/cm2) | electrolyte in separator (mg/cm2) | electrolyte volume (uL/cm2) (μl/cm2) | total amount of electrolyte (mg/cm2) | details | mass loading (mg/cm2) | thickness (um) | mass loading (mg/cm2 | thickness (um) | mass loading (mg/cm2) | details | mass loading (mg/cm2)
KB | 1 | 0.5M LiTFSI + 0.5M LiNO3 + 0.2M LiBr in TEGDME |  |  |  | 8.3 | PO | 1.08 | 50 | 2.67 | Ni+Cu mesh | 0.9 | Ni/Cu mesh | 0.9 | 14.85 | 3 | 2.69 | 543.4343 | 2.7667 | 6 | 3
KB | 5.4 | 0.5M LiTFSI + 0.5M LiNO3 + 0.2M LiBr in TEGDME |  |  |  | 28.2 | PO + LATP | 18.52 | 100 | 5.34 | Ni+Cu mesh | 0.9 | Ni/Cu mesh | 4.9 | 63.26 | 4 | 2.72 | 171.9886 | 7.05 | 37 | 3
SuperP | 30 | 1 M LiTFSI in TEGDME |  |  |  | 40.82 | PVDF-HFP coated PP | 1.08 | 160 | 8.544 | Cu mesh | 1 | Al mesh | 8.4 | 89.844 | 13.45 | 2.75 | 411.6858 | 3.0349 | 2 | 4
SuperP | 30 | 1 M LiTFSI in TEGDME |  |  |  | 40.82 | PVDF-HFP coated PP | 1.08 | 160 | 8.544 | Cu mesh | 1 | Al mesh | 8.4 | 89.844 | 9.74 | 2.75 | 298.1279 | 4.191 | 3 | 4
SuperP | 30 | 1 M LiTFSI in TEGDME |  |  |  | 40.82 | PVDF-HFP coated PP | 1.08 | 160 | 8.544 | Cu mesh | 1 | Al mesh | 8.4 | 89.844 | 6.7 | 2.75 | 205.0777 | 6.0925 | 4 | 4
SuperP | 30 | 1 M LiTFSI in TEGDME |  |  |  | 40.82 | PVDF-HFP coated PP | 1.08 | 160 | 8.544 | Cu mesh | 1 | Al mesh | 8.4 | 89.844 | 3.38 | 2.75 | 103.4571 | 12.0769 | 8 | 4
CNT | 0.2 | gel (LiTFSI-TEGDME-PU) |  |  |  | 59.8 | Celgard 3501 | 2 |  | 11 | Cu mesh | 3.6 | SUS mesh | 3.4 | 80 | 12.6 | 2.5 | 393.75 | 4.746 | 11 | 5
CNT | 0.2 | gel (LiTFSI-TEGDME-PU) |  |  |  | 59.8 | Celgard 3501 | 2 |  | 11 | Cu mesh | 3.6 | SUS mesh | 3.4 | 80 | 1.2 | 2.5 | 37.5 | 49.8333 | 170 | 5
RuO2 + MnO2 + CNT | 7.5 | 1M LiTFSI in TEGDME | 37.5 | 50 |  | 87.5 |  | 5.12 | 500 | 26.7 |  | 7.16 |  | 4.11 | 138.09 | 10 | 2.7 | 195.5247 | 8.75 | 7 | 6
RuO2 + MnO2 + CNT | 7.5 | 1M LiTFSI in TEGDME | 37.5 | 50 |  | 87.5 |  | 5.12 | 500 | 26.7 |  | 7.16 |  | 4.11 | 138.09 | 4.5 | 2.5 | 81.4686 | 19.4444 | 40 | 6
RuO2 + MnO2 + CNT | 7.5 | 1M LiTFSI in TEGDME | 37.5 | 50 |  | 87.5 |  | 5.12 | 500 | 26.7 |  | 7.16 |  | 4.11 | 138.09 | 3 | 2.5 | 54.3124 | 29.1667 | 45 | 6
RuO2 + MnO2 + CNT | 7.5 | 1M LiTFSI in TEGDME | 37.5 | 50 |  | 87.5 | Glass fiber (GF/D ) | 5.12 | 500 | 26.7 |  | 7.16 |  | 4.11 | 138.09 | 1.5 | 2.5 | 27.1562 | 58.3333 | 315 | 6
CNT | 0.2 | 1M LiTFSI in DMSO |  |  | 127.3885 | 140.1274 | Glass fiber (Waterman) | 5.12 | 400 | 21.36 |  | 7.16 |  | 4.11 | 178.0774 | 0.2 | 2.72 | 3.0549 | 700.6369 | 165 | 11
MoS2 | 0.4 | 1M LiTFSI in TEGDME | 2 | 50 |  | 52 | Glass fiber | 5.12 |  | 2.67 |  | 7.16 |  | 4.11 | 71.46 | 1 | 2.7 | 37.7834 | 52 | 190 | 12
Graphene | 1.5 | 1M LiTFSI in TEGDME | 7.5 | 50 |  | 57.5 | Glass fiber( Whatman GF/D) | 5.12 |  | 2.67 |  | 7.16 |  | 4.11 | 78.06 | 0.5 | 2.68 | 17.1663 | 115 | 100 | 13
Graphene | 1.5 | 1M LiTFSI in TEGDME | 7.5 | 50 |  | 57.5 | Glass fiber( Whatman GF/D) | 5.12 |  | 2.67 |  | 7.16 |  | 4.11 | 78.06 | 0.25 | 2.68 | 8.5831 | 230 | 400 | 13
NiCo2S4 | 0.65 | 1M LiTFSI in TEGDME | 3.25 | 50 |  | 53.25 | Glass fiber( Whatman GF/D) | 5.12 |  | 2.67 |  | 7.16 | carbon paper | 4.11 | 72.96 | 0.65 | 2.73 | 24.3215 | 81.9231 | 300 | 14
CNT | 0.0141 | 0.318 g LiTfO and 0.0134 g LiI in 2.018 g TEGDME | 0.0705 | 50 | 76.9231 | 84.6154 | Glass fiber( Whatman GF/A) | 5.12 |  | 2.67 |  | 7.16 |  | 4.11 | 103.6895 | 0.0141 | 2.7 | 0.36715 | 6001.0911 | 260 | 15
SuperP + Ru + CNT | 0.45 | 1M Triflate in TEGDME with 5 wt% TEOS | 2.25 | 50 |  | 52.25 | Glass fiber | 5.12 |  | 2.67 |  | 7.16 |  | 4.11 | 71.76 | 0.45 | 2.7 | 16.9314 | 116.1111 | 144 | 16
MnOOH + SuperP | 0.5 | 1 M LiTriflate in TEGDME | 2.5 | 50 |  | 52.5 | SHCPE | 5.12 |  | 2.67 |  | 7.16 |  | 4.11 | 72.06 | 0.25 | 2.6 | 9.0203 | 210 | 180 | 17
CNT | 1 | 1M LiTFSI in TEGDME |  |  | 90 | 99 | Glass fiber( Whatman GF/D) | 5.12 | 450 | 10 |  | 7.16 |  | 4.11 | 126.39 | 1 | 2.7 | 21.3624 | 99 | 90 | 18
CNT | 0.7 | 1M LiTFSI in DMSO with 20mM BA |  |  | 40 | 44 | Glass fiber( Whatman GF/C) | 5.12 | 500 | 26.7 |  | 7.16 |  | 4.11 | 87.79 | 0.7 | 2.7 | 21.5286 | 62.8571 | 146 | 19
Mo2C | 0.4 | 1 M LiClO4 in DMSO | 2 | 50 |  | 52 | Glass fiber( Whatman GF/D) | 5.12 |  | 2.67 |  | 7.16 |  | 4.11 | 71.46 | 0.2 | 2.72 | 7.6127 | 260 | 200 | 20
Reduced graphene oxide | 1 | 1M LiTriflate in TEGDME | 5 | 50 |  | 55 | Glass fiber( Whatman GF/A) | 5.12 | 200 | 10.68 |  | 7.16 | GDL (TGP-H-060, Toray) | 4.11 | 83.07 | 0.5 | 2.75 | 16.5523 | 110 | 109 | 21
MoS2 | 0.1 | 0.1 M LiTFSI in EMIM-BF4:DMSO (25:75 volume ratio) |  |  | 23.3 | 25.63 |  | 5.12 | 250 | 13.35 |  | 7.16 | conductive substrate | 4.11 | 55.47 | 0.05 | 2.8 | 2.5239 | 512.6 | 550 | 22
MnO2 + CNT | 6.66 | 1M LiTFSI in TEGDME with 0.1M TEMPO | 33.3 | 50 |  | 83.3 | Glass fiber( Whatman GF/C) | 5.12 | 200 | 10.68 |  | 7.16 |  | 4.11 | 117.03 | 2 | 2.7 | 46.142 | 41.65 | 23 | 23
Graphene | 0.25 | 1 M LiTFSI in TEGDME |  |  | 135 | 148.5 | Glass fiber | 5.12 | 450 | 24.03 |  | 7.16 |  | 4.11 | 189.17 | 0.25 | 2.74 | 3.6211 | 594 | 50 | 24
Graphene | 5 | 1 M LiTFSI in TEGDME |  |  | 135 | 148.5 | Glass fiber | 5.12 |  | 2.67 |  | 7.16 |  | 4.11 | 172.56 | 2 | 2.7 | 31.2935 | 74.25 | 15 | 24
Graphene | 10 | 1 M LiTFSI in TEGDME |  |  | 135 | 148.5 | Glass fiber | 5.12 |  | 2.67 |  | 7.16 |  | 4.11 | 177.56 | 2 | 2.7 | 30.4123 | 74.25 | 20 | 24
CNT | 0.5 | 1 M LiClO4 in TEGDME with 0.05 M LiI | 2.5 | 50 |  | 52.5 | PU + GF/D whatman | 5.12 | 600 | 32.04 |  | 7.16 | GDL (TGP-H-090) | 6.165 | 103.485 | 0.3 | 2.65 | 7.6823 | 175 | 200 | 25
Graphene | 1 | 1M LiTriflate in TEGDME | 5 | 50 |  | 55 | Glass fiber( Whatman GF/A) | 5.12 | 200 | 10.68 |  | 7.16 | GDL (TGP-H-060, Toray) | 4.11 | 83.07 | 0.5 | 2.75 | 16.5523 | 110 | 40 | 26
Graphene | 1 | 1M LiTriflate in TEGDME | 5 | 50 |  | 55 | Glass fiber( Whatman GF/A) | 5.12 | 200 | 10.68 |  | 7.16 | GDL (TGP-H-060, Toray) | 4.11 | 83.07 | 0.1 | 2.7 | 3.2503 | 550 | 170 | 26
Reduced graphene oxide | 0.1 | 1 M LiTriflate in DME | 0.5 | 50 |  | 50.5 | Glass fiber( Whatman GF/C) | 5.12 |  | 2.67 |  | 7.16 | GDL (Toray) | 4.11 | 69.66 | 0.5 | 2.7 | 19.3798 | 101 | 237 | 27
Boron carbide | 1.2 | 1M LiTFSI in TEGDME | 6 | 50 |  | 56 | Glass fiber | 5.12 |  | 2.67 |  | 7.16 |  | 4.11 | 76.26 | 0.3 | 2.7 | 10.6216 | 186.6667 | 160 | 28
Graphene | 2 | 1 M LiTriflate in DME | 10 | 50 |  | 60 |  | 5.12 |  | 2.67 |  | 7.16 |  | 4.11 | 81.06 | 0.4 | 2.67 | 13.1754 | 150 | 105 | 29
Graphene | 2 | 1 M LiTriflate in DME | 10 | 50 |  | 60 |  | 5.12 |  | 2.67 |  | 7.16 |  | 4.11 | 81.06 | 2 | 2.35 | 57.9817 | 30 | 18 | 29
Reduced graphene oxide | 0.1 | 0.05 M LiI + 0.25 M LiTFSI in DME |  |  | 100 | 110 | Glass fiber (Waterman) | 5.12 | 380 | 20.292 |  | 7.16 |  | 4.11 | 146.782 | 0.1 | 2.75 | 1.8735 | 1100 | 2000 | 30
Reduced graphene oxide | 0.1 | 0.05 M LiI + 0.25 M LiTFSI in DME |  |  | 100 | 110 | Glass fiber (Waterman) | 5.12 | 380 | 20.292 |  | 7.16 |  | 4.11 | 146.782 | 0.1 | 2.75 | 1.8735 | 1100 | 100 | 30
Reduced graphene oxide | 0.1 | 0.05 M LiI + 0.25 M LiTFSI in DME |  |  | 100 | 110 | Glass fiber (Waterman) | 5.12 | 380 | 20.292 |  | 7.16 |  | 4.11 | 146.782 | 0.1 | 2.7 | 1.8395 | 1100 | 300 | 30