## ML dataset with SMILES and Refr
Code | nCl | nBr | ATSC3c | ATSC4c | ATSC7c | ATSC4e | AATSC5i | AATSC8i | AATSC0s | MATS3c | MATS7c | MATS4v | MATS4p | MATS4i | MATS5i | MATS8s | GATS6c | GATS4v | GATS4p | GATS4i | GATS5i | GATS6i | GATS3s | GATS4s | GATS5s | CrippenLogP | VE1_Dt | nsOm | nsCl | nsBr | SHCsatu | SsNH2 | SdssS | SsCl | minHBint2 | minHBint4 | minHsOH | minHCsats | minHCsatu | minsssCH | minsF | minsCl | maxHCsatu | maxtsC | maxtN | ETA_Epsilon_2 | ETA_Epsilon_4 | ETA_dEpsilon_C | n4Ring | nF11Ring | nF12Ring | nT4Ring | nT11Ring | nF11HeteroRing | JGI8 | VE1_D | Active Area | Coabsorbent (m Mol) | Active layer (um) | Sctering_layer (um) | Dye_Loding (n mol) | Exposure_Time (h) | Absorption Maxima (nm) | Emission Maxima (nm) | HOMO-1 (eV) | HOMO (eV) | LUMO (eV) | LUMO+1 (eV) | Energy gap (eV) | Electronegativity (eV) | dipole | Vertical Energy (cm-1) | Comutational Wavelength (nm) | Oscillator Strength | DRDF (eV) | Lifetime (ns) | Light Harvesting Energy (%) | Ginject (eV) | VOC (V) | JSC (mA/cm2) | FF | 'PCE (\%)' | SMILES | References
d1 | 0 | 0 | 0.214864 | -0.770965 | -0.295144 | -0.697333 | -0.243611 | -0.037383 | 2.359057 | 0.078142 | -0.107339 | 0.053489 | 0.005406 | 0.069862 | -0.146049 | 0.090743 | 0.667915 | 0.952211 | 0.968528 | 0.91433 | 1.106287 | 0.925481 | 0.863811 | 0.749029 | 0.606189 | 5.98617 | 0 | 0 | 0 | 0 | 1.705045 | 0 | 0 | 0 | 6.913533 | 0 | 0.612106 | 0.285072 | 0.852522 | 0 | 0 | 0 | 0.852522 | 0 | 0 | 0.85969 | 0.57985 | -0.1377 | 0 | 0 | 0 | 0 | 0 | 0 | 0.011124 | 0 | 0.25 |  | 12 | 4 |  |  | 450 | 521 | -6.29 | -5.89 | -2.44 | -2.39 | 3.45 | 4.17 | 6.18 | 26974 | 370 | 1.1158 | 1.09 | 1.85 | 0.92 | -1.46 | 589 | 7.61 | 0.63 | 2.81 | C(CCCCC)N1C2=CC=C(C=C2C=2C=C(C=CC12)C=C1C(N(C(S1)=S)CC(=O)O)=O)C=C1C(N(C(S1)=S)CC(=O)O)=O | 10.1590/S0103-50532011000400023
d2 | 0 | 0 | -0.32043 | 0.244192 | 0.029216 | 1.439701 | -0.249921 | -0.177442 | 1.19582 | -0.14675 | 0.012023 | -0.130704 | -0.117004 | -0.108434 | -0.169672 | -0.041708 | 0.866285 | 1.090063 | 1.051428 | 1.077215 | 1.156011 | 0.922636 | 0.560695 | 0.599962 | 0.845327 | 12.71681 | 0.10621 | 0 | 0 | 0 | 0 | 0 | 0 | 0 | 7.15623 | 0 | 0.632634 | 0.48063 | 0 | 0 | 0 | 0 | 0 | 1.777194 | 9.162979 | 0.77097 | 0.49864 | -0.05102 | 0 | 0 | 0 | 0 | 0 | 0 | 0.009749 | 0.634784 | 0.18 | 10 | 12 | 4 |  |  | 450 |  | -5.51 | -5 | -2.38 | -1.97 | 2.62 | 3.69 | 10.46 | 24386 | 410 | 2.3484 | 0.2 | 1.07 | 1 | -2.02 | 640 | 9.87 | 0.69 | 4.41 | N#C/C(=C/c1ccc(s1)/C=C/c1ccc(s1)c1c(=O)oc2c(c1C)ccc(c2)N(c1ccc2c(c1)C(C)(C)c1c2cccc1)c1ccc2c(c1)C(C)(C)c1c2cccc1)/C(=O)O | 10.5012/bkcs.2007.28.11.1973
d3 | 0 | 0 | -0.280167 | 0.383015 | -0.844169 | 1.600097 | 0.015248 | 0.082878 | 1.237135 | -0.109782 | -0.272859 | 0.057669 | 0.073563 | 0.083752 | 0.010125 | 0.212771 | 0.715069 | 0.884453 | 0.875219 | 0.984125 | 1.020614 | 0.946602 | 0.63765 | 0.707614 | 0.734952 | 7.66418 | 0.043842 | 0 | 0 | 0 | 0 | 0 | 0 | 0 | 6.759233 | 4.586481 | 0.47587 | 0.308968 | 0 | -0.621676 | 0 | 0 | 0 | 0 | 0 | 0.81667 | 0.51986 | -0.0744 | 0 | 0 | 0 | 0 | 0 | 0 | 0.011992 | 0.290093 | 0.25 |  | 12 | 4 |  |  | 450 | 502 | [14 empty] | 491 | 2.46 | 0.64 | 0.767 | CCCCN(c1ccc2c(c1)OC1=NC(n3c(C1=C2)nc1c3cccc1)c1ccc(c(c1)C(=O)O)O)CCCC | 10.1016/j.solener.2008.10.002
d4 | 0 | 0 | -0.180503 | 0.222369 | -0.098973 | -0.151253 | -0.257184 | -0.255329 | 2.876857 | -0.093933 | -0.066048 | -0.195112 | -0.178134 | -0.096167 | -0.132527 | -0.093982 | 0.743852 | 1.160295 | 1.173076 | 1.099678 | 1.057843 | 0.886552 | 0.681493 | 0.825579 | 0.827004 | 4.67664 | 0.169254 | 0 | 0 | 0 | 0 | 0 | 0 | 0 | 7.728553 | 0 | 0.70656 | 0.393932 | 0 | 0 | 14.476098 | 0 | 0 | 1.499961 | 8.82526 | 0.86603 | 0.56125 | -0.12171 | 0 | 0 | 0 | 0 | 0 | 0 | 0.014042 | 0.044499 | 0.1 |  | 12 |  |  | 24 | 450 | [15 empty] | 760 | 10.4 | 0.72 | 5.2 | CCN(CC)C1=CC=C2C=C(C(=O)OC2=C1)C1=CC(F)=C(\C=C(\C#N)C(O)=O)C=C1 | 10.1016/j.orgel.2017.06.013
d5 | 0 | 0 | -0.1241 | 0.027428 | -0.07971 | 0.056294 | -0.039487 | 0.171673 | 1.264955 | -0.072594 | -0.046327 | -0.043429 | 0.02311 | 0.055081 | -0.024871 | 0.079099 | 0.775386 | 0.978995 | 0.884717 | 0.934039 | 0.985063 | 1.07367 | 0.514897 | 0.547323 | 0.510042 | 9.02325 | 0.463419 | 0 | 0 | 0 | 0 | 0 | 0 | 0 | 7.3932 | 0 | 0.660173 | 0 | 0 | 0 | 0 | 0 | 0 | 1.721495 | 9.066269 | 0.77907 | 0.51237 | -0.06536 | 0 | 2 | 0 | 0 | 2 | 2 | 0.007994 | 0.257627 |  |  | 7 | 6 |  | 12 | 450 |  | -6.17 | -5.31 | -2.56 | -2.21 | 2.75 | 3.94 | 6.6 | 24920 | 402 | 0.5211 | 0.51 | 4.63 | 0.7 | -1.77 | 673 | 12.11 | 0.66 | 5.38 | OC(=O)C(=C\C1=CC=C(C=C1)C1=CC=C(C2=NSN=C12)C1=CC=C(C=C1)N1C2=CC=CC=C2C=CC2=CC=CC=C12)\C#N | 10.1016/j.tet.2014.02.074
d6 | 0 | 0 | -0.225195 | -0.080721 | 0.030629 | 0.895275 | -0.073302 | -0.145443 | 0.93667 | -0.140416 | 0.021854 | 0.051544 | 0.063809 | 0.080278 | -0.050176 | -0.042144 | 0.730647 | 0.947768 | 0.899607 | 0.907617 | 1.016477 | 0.945542 | 0.571369 | 0.514298 | 0.598025 | 13.36165 | 0.167383 | 0 | 0 | 0 | 0 | 0 | 0 | 0 | 7.185149 | 0 | 0.638051 | 0.345637 | 0 | 0 | 0 | 0 | 0 | 1.781262 | 9.124377 | 0.74906 | 0.4763 | -0.03401 | 0 | 0 | 0 | 0 | 0 | 0 | 0.006636 | 0.267892 | 0.196 |  | 10 | 4 |  | 24 | 450 |  | -5.87 | -4.89 | -2.31 | -1.28 | 2.58 | 3.6 | 7.6 | 26307 | 380 | 1.4169 | 0.09 | 1.53 | 0.96 | -2.37 | 675 | 12.65 | 0.63 | 5.35 | CC(C)(C)C1=CC=C(C=C1)C1=CC=C(C=C1)N(C1=CC=C(\C=C\C2=CC=C(S2)\C=C(\C#N)C(O)=O)C=C1)C1=CC=C(C=C1)C1=CC=C(C=C1)C(C)(C)C | 10.1016/j.dyepig.2012.03.027
d7 | 0 | 0 | -0.163011 | 0.030218 | -0.088115 | 0.498386 | -0.00049 | -0.019744 | 0.856643 | -0.090201 | -0.035863 | 0.043223 | 0.049932 | 0.101311 | -0.00034 | -0.007127 | 0.688218 | 0.916143 | 0.95754 | 0.882881 | 0.948188 | 1.041826 | 0.494255 | 0.49175 | 0.539363 | 14.11365 | 0.027386 | 0 | 0 | 0 | 0.537567 | 0 | 0 | 0 | 6.215099 | 0 | 0.517437 | 0.29048 | 0.537567 | 0 | 0 | 0 | 0.537567 | 1.949308 | 9.737104 | 0.74194 | 0.47792 | -0.0303 | 0 | 0 | 0 | 0 | 0 | 0 | 0.007149 | 0.107713 | 0.196 |  | 10 | 4 |  | 24 | 450 | 666 | [14 empty] | 630 | 9.12 | 0.72 | 4.12 | CCCCCCC1=C(SC(=C1)C1=CC2=C(C=C1)C1=C(C=C(C=C1)C1=CC=C(C=C1)N(C1=CC=CC=C1)C1=CC=CC=C1)C21C2=CC=CC=C2C2=CC=CC=C12)\C=C(\C#N)C(O)=O | 10.1016/j.orgel.2010.10.016
d8 | 0 | 0 | -0.211476 | -0.405184 | -0.207281 | -0.103855 | 0.120387 | -0.024084 | 1.038746 | -0.061647 | -0.048062 | 0.085228 | 0.086291 | 0.077318 | 0.084011 | 0.003266 | 1.043733 | 0.907781 | 0.915606 | 0.967226 | 0.951223 | 1.072406 | 0.616533 | 0.820041 | 0.942505 | 19.57913 | 0.208633 | 0 | 0 | 0 | 0 | 0 | 0 | 0 | 6.655731 | 0 | 0.568446 | 0.280189 | 0 | 0.279381 | 0 | 0 | 0 | 1.821507 | 9.480004 | 0.77984 | 0.49337 | -0.05188 | 0 | 0 | 0 | 0 | 0 | 0 | 0.009569 | 0.331689 |  |  | 10 | 4 |  |  | 450 |  | -5.51 | -4.7 | -2.73 | -2.24 | 1.97 | 3.72 | 8.99 | 21185 | 472 | 0.6264 | 0.2 | 5.33 | 0.76 | -1.93 | 680 | 6.8 | 0.72 | 3.33 | CCCCCCOC1=CC=C(C=C1)N(C1=CC=C(OCCCCCC)C=C1)C1=CC=C(C=C1)C1=CC2=C(C=C1)\C(C(=O)N2CC(CC)CCCC)=C1/C(=O)N(CC(CC)CCCC)C2=CC(=CC=C12)C1=CC=C(S1)\C=C(\C#N)C(O)=O | 10.1016/j.synthmet.2013.09.039
d9 | 0 | 0 | -0.272844 | 0.242912 | -0.217346 | 1.413665 | -0.037503 | -0.045832 | 1.29399 | -0.186424 | -0.126813 | 0.22032 | 0.192459 | 0.180638 | -0.025634 | 0.001328 | 0.810087 | 0.792796 | 0.802196 | 0.806408 | 1.015382 | 1.156427 | 0.553776 | 0.389133 | 1.164703 | 8.01754 | 0.062797 | 0 | 0 | 0 | 1.083738 | 0 | 0 | 0 | 6.768685 | 0 | 0.589241 | 0.397788 | 0.513805 | 0 | 0 | 0 | 0.569933 | 1.853837 | 9.308583 | 0.76667 | 0.48774 | -0.04633 | 0 | 0 | 0 | 0 | 0 | 0 | 0.007834 | 0.056305 | 0.15 |  | 5 |  |  | 12 | 450 | 669 | -6.07 | -5.04 | -2.36 | -0.82 | 2.68 | 3.7 | 6.07 | 26125 | 382 | 1.1581 | 0.24 | 1.9 | 0.93 | -2.21 | 643 | 11.46 | 0.66 | 4.93 | CC1(C)CC(\C=C\C2=CC=C(C=C2)N(C2=CC=CC=C2)C2=CC=CC=C2)=C/C(/C1)=C(\C#N)C(O)=O | 10.1039/b820964b
d10 | 0 | 0 | -0.163127 | -0.033649 | 0.045977 | 0.338988 | -0.186786 | -0.02419 | 1.120197 | -0.108214 | 0.029346 | -0.106074 | -0.073833 | -0.025066 | -0.124649 | -0.006888 | 0.753729 | 1.062454 | 1.010191 | 0.997949 | 1.08246 | 0.967595 | 0.518967 | 0.513557 | 0.571127 | 9.65533 | 0.339417 | 0 | 0 | 0 | 0 | 0 | 0 | 0 | 7.240094 | 0 | 0.645795 | 0.449732 | 0 | 0 | 0 | 0 | 0 | 1.790473 | 9.087073 | 0.76099 | 0.4952 | -0.04716 | 0 | 0 | 0 | 0 | 0 | 0 | 0.00906 | 0.423857 | 0.18 | 10 | 13 |  |  |  | 451 | 643 | -6 | -5 | -3 | -2 | 3 | 4 | 13 | 25459 | 392 | 2 | 1 | 1 | 1 | -2 | 919 | 9.11 | 0.68 | 3.76 | C(#N)C(C(=O)O)=CC=1SC(=CC1)C=CC=1SC(=CC1)C=1C=C2C=3C=CC=CC3N(C2=CC1)C1=CC=2C(C3=CC=CC=C3C2C=C1)(C)C | 10.1016/j.tet.2006.12.082
d11 | 0 | 0 | -0.126812 | 0.020487 | 0.008491 | 1.003525 | 0.069031 | -0.069989 | 0.740476 | -0.07122 | 0.003673 | 0.091736 | 0.106041 | 0.115243 | 0.047092 | -0.055359 | 0.64203 | 0.941743 | 1.015524 | 0.926253 | 0.984803 | 1.064354 | 0.458914 | 0.471525 | 0.5177 | 16.89354 | 0.734658 | 0 | 0 | 0 | 1.401425 | 0 | 0 | 0 | 5.953777 | 0 | 0.494961 | 0.263636 | 0.459698 | 0.653094 | 0 | 0 | 0.475271 | 1.996783 | 9.760231 | 0.75137 | 0.47763 | -0.03659 | 0 | 0 | 0 | 0 | 0 | 0 | 0.010433 | 0.046355 | 0.23 |  | 12 | 6 | 12 |  | 451 | 606 | [14 empty] | 857 | 9.37 | 0.75 | 6.02 | CCCCC(CC)CC1=C(SC(\C=C(\C#N)C(O)=O)=C1)C1=CC(CC(CC)CCCC)=C(S1)C1=CC(CC(CC)CCCC)=C(S1)C1=CC2=C(C=C1)N(CC)C1=C2C=CC=C1 | 10.1021/am402036j
d12 | 0 | 0 | -0.045657 | 0.161149 | -0.187077 | 0.565263 | 0.20724 | 0.190294 | 1.760458 | -0.02361 | -0.081285 | 0.033877 | -0.000999 | -0.040839 | 0.149153 | 0.035561 | 0.710764 | 0.97766 | 1.002325 | 1.029236 | 0.871516 | 1.345942 | 0.552479 | 0.512279 | 0.566539 | 3.47844 | 0.102081 | 0 | 0 | 0 | 0 | 0 | 0 | 0 | 7.483974 | 0 | 0.691135 | 0.385853 | 0 | 0 | 0 | 0 | 0 | 0 | 0 | 0.8284 | 0.52646 | -0.08246 | 0 | 0 | 1 | 0 | 0 | 0 | 0.012094 | 0.397672 | 0.25 |  | 13 |  |  |  | 451 | 505 | -6.38 | -5.27 | -1.97 | -0.69 | 17.75 | 3.62 | 10.97 | 27863 | 359 | 0.8964 | 0.77 | 2.15 | 0.87 | -2.18 | 510 | 11.1 | 0.6 | 3.4 | OC(=O)/C=C/c1cc2cc3c4c(c2oc1=O)C(C)(C)CCN4CCC3(C)C | 10.1021/jp026963x
d13 | 0 | 0 | -0.045657 | 0.161149 | -0.187077 | 0.565263 | 0.20724 | 0.190294 | 1.760458 | -0.02361 | -0.081285 | 0.033877 | -0.000999 | -0.040839 | 0.149153 | 0.035561 | 0.710764 | 0.97766 | 1.002325 | 1.029236 | 0.871516 | 1.345942 | 0.552479 | 0.512279 | 0.566539 | 3.47844 | 0.102081 | 0 | 0 | 0 | 0 | 0 | 0 | 0 | 7.483974 | 0 | 0.691135 | 0.385853 | 0 | 0 | 0 | 0 | 0 | 0 | 0 | 0.8284 | 0.52646 | -0.08246 | 0 | 0 | 1 | 0 | 0 | 0 | 0.012094 | 0.397672 | 0.25 |  | 13 |  |  |  | 451 |  | -6.34 | -5.24 | -2.1 | -0.49 | 3.14 | 3.67 | 10.18 | 26304 | 380 | 0.8743 | 0.44 | 2.48 | 0.87 | -2.02 | 510 | 11.1 | 0.6 | 3.4 | OC(=O)/C=C/c1cc2cc3c4c(c2oc1=O)C(C)(C)CCN4CCC3(C)C | 10.1016/S0927-0248(02)00460-9
d14 | 0 | 0 | -0.177506 | 0.150822 | 0.160168 | -0.321031 | -0.05143 | 0.004779 | 1.12905 | -0.093091 | 0.085207 | -0.095028 | -0.05592 | -0.002433 | -0.032939 | -0.029819 | 0.932581 | 1.012374 | 0.994452 | 1.062647 | 1.01645 | 0.926471 | 0.617167 | 0.912935 | 0.731252 | 6.39818 | 0.11238 | 0 | 0 | 0 | 0 | 0 | 0 | 0 | 7.107382 | 0 | 0.625083 | 0.392223 | 0 | -0.430639 | 0 | 0 | 0 | 0 | 0 | 0.81143 | 0.52099 | -0.07362 | 0 | 0 | 0 | 0 | 0 | 0 | 0.01189 | 0.112789 | 0.25 |  | 12 | 4 |  |  | 451 | 503 | -5.98 | -5.14 | -1.88 | -1.1 | 3.26 | 3.51 | 9.7 | 26970 | 370 | 1.1403 | 0.34 | 1.81 | 0.93 | -2.21 | 441 | 1.75 | 0.68 | 0.528 | CCN(c1ccc2c(c1)OC1=NC(n3c(C1=C2)nc1c3cccc1)c1ccc(cc1)C(=O)O)CC | 10.1016/j.solener.2008.10.002
d15 | 0 | 0 | -0.148225 | 0.065362 | -0.099722 | 0.809455 | -0.101389 | -0.416582 | 1.636012 | -0.129624 | -0.0897 | 0.145941 | 0.14174 | 0.183084 | -0.063126 | -0.016185 | 0.695612 | 0.861353 | 0.944898 | 0.82317 | 1.051097 | 1.081074 | 0.487494 | 0.542954 | 0.59723 | 6.53965 | 0.077398 | 0 | 0 | 0 | 0.422395 | 0 | 0 | 0 | 7.249722 | 0 | 0.652494 | 0.248007 | 0.422395 | 0 | 0 | 0 | 0.422395 | 1.812171 | 9.012065 | 0.79762 | 0.52116 | -0.08116 | 0 | 0 | 0 | 0 | 0 | 0 | 0.008226 | 0.057908 | [5 empty] | 24 | 451 |  | -6.61 | -5.98 | 2.68 | -1.26 | 8.66 | 1.65 | 6.85 | 28010 | 357 | 0.9765 | 1.18 | 1.96 | 0.89 | -1.49 | 558 | 4.9 | 0.66 | 1.8 | CCCCCCC1=C(SC(=C1)C1=CC=C(S1)\C=C(/C#N)C(O)=O)C1=CC=CS1 | 10.1021/ef100429r
d16 | 0 | 0 | -0.212661 | -0.131648 | 0.221749 | -0.133058 | 0.044663 | 0.084163 | 1.065103 | -0.101699 | 0.10756 | 0.084989 | 0.12088 | 0.147369 | 0.029869 | -0.035816 | 0.866117 | 0.891714 | 0.831062 | 0.858009 | 0.955527 | 1.030368 | 0.581906 | 0.632187 | 0.616381 | 12.85455 | 0.245483 | 0 | 0 | 0 | 0 | 0 | 0 | 0 | 7.139319 | 0 | 0.631745 | 0.269821 | 0 | 0 | 0 | 0 | 0 | 1.821774 | 9.16189 | 0.79167 | 0.50345 | -0.06227 | 0 | 0 | 0 | 0 | 0 | 0 | 0.006139 | 0.05922 | 0.14 | 20 | 12 | 4 |  | 12 | 451 | 615 | [14 empty] | 694 | 14.38 | 0.74 | 7.4 | CCCCCCOC1=CC=C(C=C1)N(C1=CC=C(OCCCCCC)C=C1)C1=CC=C(C=C1)C1=CC2=C(S1)C=C(S2)\C=C(/C#N)C(O)=O | 10.1016/j.dyepig.2016.09.007
d17 | 0 | 0 | -0.299519 | -0.110384 | -0.139929 | 0.949671 | 0.09651 | -0.078128 | 1.082115 | -0.078083 | -0.029266 | 0.122692 | 0.134096 | 0.120186 | 0.066002 | -0.031212 | 0.768684 | 0.886641 | 0.951505 | 0.949496 | 1.007544 | 1.087116 | 0.500928 | 0.556471 | 0.583002 | 20.74538 | 0.127427 | 0 | 0 | 0 | 1.134148 | 0 | 0 | 0 | 5.736153 | 0 | 0.464716 | 0.283684 | 0.566476 | 0 | 0 | 0 | 0.567672 | 1.969115 | 9.999036 | 0.78492 | 0.4987 | -0.0587 | 0 | 0 | 0 | 0 | 0 | 0 | 0.009085 | 0.479927 | 0.16 |  | 12 | 6 | 600 | 24 | 451 | [15 empty] | 711 | 9.11 | 0.66 | 4.49 | C(CCCCC)OC1=CC=C(C=C1)N(C1=CC=C(C=C1)C1=NC2=C(N1CCCCCC)C(=CC=C2C2=CC(=C(S2)C=C(C(=O)O)C#N)CCCCCC)C2=CC(=C(S2)C=C(C(=O)O)C#N)CCCCCC)C2=CC=C(C=C2)OCCCCCC | 10.1016/j.dyepig.2017.01.068
d18 | 0 | 0 | -0.194867 | -0.107424 | -0.016936 | 0.176112 | -0.057533 | -0.10299 | 1.101845 | -0.092791 | -0.005232 | -0.027549 | 0.003753 | 0.038395 | -0.040324 | 0.015559 | 0.607511 | 1.031964 | 1.011667 | 0.995072 | 1.047066 | 1.088373 | 0.510608 | 0.501491 | 0.395538 | 10.42455 | 0.07463 | 0 | 0 | 0 | 0 | 0 | 0 | 0 | 6.703246 | 0 | 0.575153 | 0.329994 | 0 | 0 | 0 | 0 | 0 | 1.829845 | 9.439429 | 0.78593 | 0.497 | -0.05526 | 0 | 0 | 0 | 0 | 0 | 0 | 0.00871 | 0.010007 |  |  | 20 |  |  |  | 451 | 526 | -6.01 | -4.85 | -2.33 | -0.69 | 2.52 | 3.59 | 10.97 | 25412 | 393 | 0.9795 | 0.05 | 2.37 | 0.9 | -2.31 | 840 | 7.56 | 68.5 | 4.35 | COC1=CC=C(C=C1)N(C1=CC=C2C=3C=CC(=CC3C(C2=C1)(CCCC)CCCC)/C=C(/C(=O)O)\C#N)C1=CC=C(C=C1)OC | 10.1021/jp305884u
d19 | 0 | 0 | -0.632669 | 0.2325 | -0.197355 | 3.271793 | -0.057592 | 0.136173 | 1.68527 | -0.370454 | -0.111783 | 0.034002 | 0.041919 | 0.073728 | -0.039357 | 0.060201 | 0.71542 | 0.957648 | 0.951649 | 0.923888 | 1.019048 | 1.021372 | 0.806949 | 0.491332 | 0.468592 | 5.27898 | 0.181481 | 0 | 0 | 0 | 0 | 0 | 0 | 0 | 1.333104 | 7.619129 | 0 | 0.250025 | 0 | 0 | 0 | 0 | 0 | 0 | 0 | 0.8129 | 0.51486 | -0.07554 | 0 | 0 | 0 | 0 | 0 | 0 | 0.008087 | 0.08775 | [6 empty] | 451 |  | -6.63 | -5.37 | -2.71 | -0.49 | 2.66 | 4.4 | 1.54 | 28664 | 349 | 0.1599 | 0.57 | 11.41 | 0.31 | -2.18 | 550 | 3.71 | 0.75 | 1.53 | C(CCCCCCC)N(C1=CC=CC=C1)C1=CC=C(C=C2C(NC(NC2=O)=O)=O)C=C1 | 10.1016/j.synthmet.2015.06.018
d20 | 0 | 0 | -0.366529 | 0.151056 | -0.265807 | 0.819613 | -0.065809 | 0.082546 | 1.876236 | -0.15354 | -0.090767 | -0.00511 | 0.031124 | 0.123127 | -0.043466 | 0.0821 | 0.653087 | 0.987828 | 1.05859 | 0.889337 | 0.991094 | 1.048341 | 0.552098 | 0.540382 | 0.467793 | 10.36373 | 0.088048 | 0 | 0 | 0 | 0 | 0 | 0 | 0 | 7.180391 | 0 | 0.631517 | 0 | 0 | 0 | 0 | 0 | 0 | 1.724641 | 9.199425 | 0.79067 | 0.51333 | -0.07048 | 0 | 0 | 0 | 0 | 0 | 0 | 0.008642 | 0.038925 | 0.16 |  | 15 | 5 | 114 | 16 | 451 | 626 | -6.29 | -5.15 | -2.94 | -2.13 | 2.21 | 4.5 | 15.33 | 30238 | 331 | 1.0907 | 0.35 | 1.5 | 0.92 | -2.6 | 650 | 13.75 | 0.62 | 5.56 | OC(=O)C(=C\C1=CC=C(C=C1)C1=C(C=C(S1)C1=CC=C(C=C1)N(C1=CC=CC=C1)C1=CC=CC=C1)C1=CC=C(\C=C(/C#N)C(O)=O)C=C1)\C#N | 10.1039/C3TA14404F
d21 | 0 | 0 | -0.201729 | -0.057211 | 0.140603 | 0.057627 | -0.060245 | 0.112743 | 0.850174 | -0.102997 | 0.054725 | 0.066181 | 0.07983 | 0.142326 | -0.03998 | -0.018828 | 0.726998 | 0.891359 | 0.935704 | 0.889071 | 1.002084 | 1.082995 | 0.514311 | 0.507169 | 0.559453 | 15.75112 | 0.598429 | 0 | 0 | 0 | 0.533054 | 0 | 0 | 0 | 6.515472 | 0 | 0.551146 | 0.291831 | 0.533054 | 0 | 0 | 0 | 0.533054 | 1.897632 | 9.581137 | 0.75397 | 0.48452 | -0.03715 | 0 | 0 | 0 | 0 | 0 | 0 | 0.007801 | 0.341044 | 0.18 |  | 4 |  |  |  | 452 | 641 | -5.55 | -4.73 | -2.26 | -1.06 | 2.47 | 3.5 | 10.58 | 26520 | 377 | 0.6791 | 0.07 | 3.14 | 0.79 | -2.56 | 939 | 10.17 | 0.75 | 5.31 | CCCCCCC1=C(SC(\C=C(\C#N)C(O)=O)=C1)C1=CC=C(C=C1)N(C1=CC=C2N(C3=CC=CC=C3C2=C1)C1=CC=CC=C1)C1=CC=C2N(C3=CC=CC=C3C2=C1)C1=CC=CC=C1 | 10.5012/bkcs.2013.34.5.1533
d22 | 0 | 0 | -0.222402 | -0.257498 | 0.212372 | -0.360551 | 0.133375 | -0.219455 | 1.556841 | -0.118307 | 0.100518 | -0.147918 | -0.093065 | -0.00472 | 0.086464 | -0.037426 | 0.811921 | 1.0783 | 1.037363 | 1.025954 | 0.875089 | 1.068751 | 0.634854 | 0.60347 | 0.412535 | 5.96835 | 0.202471 | 0 | 0 | 0 | 0 | 0 | 0 | 0 | 7.567534 | 0 | 0.67978 | 0 | 0 | 0 | 0 | 0 | 0 | 1.676374 | 9.006694 | 0.82549 | 0.53822 | -0.09354 | 0 | 0 | 0 | 0 | 0 | 0 | 0.00918 | 0.284834 | 0.25 |  | 12 |  | 201 | 12 | 452 | 550 | -5.73 | -5.1 | -2.73 | -1.66 | 2.37 | 3.92 | 6.62 | 25989 | 384 | 0.4057 | 0.3 | 5.47 | 0.61 | -2.13 | 580 | 2.09 | 0.62 | 0.75 | C(#N)/C(/C(=O)O)=C\C1=NC2=CC=C(C=C2C=C1)N1C2=CC=C(C=C2C=2C=C(C=CC12)OC)OC | 10.1016/j.saa.2017.09.002
d23 | 0 | 0 | 0.082296 | -0.086157 | -0.012759 | -0.515198 | 0.052452 | -0.141756 | 1.343343 | 0.054372 | -0.008996 | 0.01014 | 0.021456 | 0.004465 | 0.033651 | -0.074398 | 0.551011 | 0.960584 | 0.928801 | 0.999726 | 0.948633 | 0.972348 | 0.545728 | 0.907025 | 0.845068 | 7.80735 | 0.125665 | 0 | 0 | 0 | 0 | 0 | 0 | 0 | 7.376332 | 0 | 0.670337 | 0.266862 | 0 | 0 | 0 | 0 | 0 | 2.440872 | 9.955498 | 0.78571 | 0.50732 | -0.0659 | 0 | 0 | 0 | 0 | 0 | 0 | 0.009649 | 0.186455 | [5 empty] | 24 | 452 | 551 | -6.38 | -5.81 | -2.23 | -1.6 | 3.58 | 4.2 | 9.63 | 29818 | 335 | 0.2696 | 1.01 | 6.25 | 0.46 | -1.89 | 641 | 4.24 | 0.37 | 1.18 | C(#N)/C(=C/C1=CN(C2=CC=CC=C12)CCCCCC)/C1=CC=C(S1)\C=N\C1=CC=C(C(=O)O)C=C1 | 10.1016/j.dyepig.2014.07.006
d24 | 0 | 0 | -0.176784 | 0.014409 | -0.118417 | 0.481685 | -0.306857 | -0.471737 | 1.959161 | -0.135227 | -0.144611 | 0.071737 | 0.063664 | 0.149479 | -0.18324 | -0.044778 | 0.851368 | 0.963589 | 1.117361 | 0.870138 | 1.16588 | 1.116863 | 0.469133 | 0.536482 | 0.661444 | 4.27577 | 0.263617 | 0 | 0 | 0 | 0 | 0 | 0 | 0 | 7.448704 | 0 | 0.680371 | 0.289269 | 0 | 0 | 0 | 0 | 0 | 1.776226 | 8.878758 | 0.82464 | 0.54626 | -0.10472 | 0 | 0 | 0 | 0 | 0 | 0 | 0.008382 | 0.028513 | 0.25 |  | 8 |  |  | 24 | 452 |  | -6.5 | -5.2 | -2.46 | -0.81 | 2.74 | 3.83 | 7.9 | 24774 | 404 | 0.8969 | 0.4 | 2.72 | 0.87 | -1.87 | 527 | 6.6 | 0.59 | 2.1 | OC(=O)C(=C\C1=CC=C(S1)C1=CC=C(S1)N1CCCCC1)\C#N | 10.1016/j.tet.2015.03.100
d25 | 0 | 0 | -0.061307 | 0.030346 | -0.172707 | 0.200753 | -0.04142 | -0.206074 | 1.307091 | -0.037965 | -0.093272 | 0.065179 | 0.098053 | 0.084923 | -0.025989 | 0.001883 | 0.791569 | 0.844559 | 0.843387 | 0.959214 | 1.057106 | 1.136187 | 0.499093 | 0.553492 | 0.596654 | 9.26764 | 0.36338 | 0 | 0 | 0 | 0 | 0 | 0 | 0 | 7.153094 | 0 | 0.63259 | 0.336059 | 0 | 0 | 0 | 0 | 0 | 1.818116 | 9.166663 | 0.78167 | 0.51648 | -0.06833 | 0 | 0 | 2 | 0 | 0 | 0 | 0.009041 | 0.45827 | 0.16 |  | 14 | 5 |  | 24 | 452 | 626 | [14 empty] | 524 | 11.4 | 0.63 | 3.75 | C(CCC)N1C(=NC2=C1C1=CC=CC=3C=CC4=CC=CC2=C4C13)C1=CC=C(S1)C=1SC(=CC1)/C=C(/C(=O)O)\C#N | 10.1021/ol2006874
d26 | 0 | 0 | -0.105633 | 0.051866 | -0.099478 | 0.750422 | -0.018568 | 0.099983 | 0.893783 | -0.060486 | -0.055758 | 0.106761 | 0.100926 | 0.147039 | -0.012829 | 0.039495 | 0.576318 | 0.899581 | 0.982287 | 0.882797 | 1.018037 | 1.067614 | 0.431846 | 0.461254 | 0.447532 | 12.95735 | 0.688652 | 0 | 0 | 0 | 0 | 0 | 0 | 0 | 6.979586 | 0 | 0.612733 | 0.228954 | 0 | 0.611625 | 0 | 0 | 0 | 1.799121 | 9.23038 | 0.752 | 0.48226 | -0.03733 | 0 | 0 | 1 | 0 | 0 | 0 | 0.008478 | 0.338103 | 0.25 | 5 | 12 |  |  | 12 | 452 |  | -6.09 | -5.09 | -2.24 | -0.87 | 2.85 | 3.67 | 8.04 | 34244 | 292 | 0.4856 | 0.29 | 2.63 | 0.67 | -3.16 | 760 | 8.9 | 0.65 | 4.4 | CCCCCCCCCCCCc1cc(sc1c1ccc(cc1)/C=C(\C(=O)O)/C#N)c1ccc(cc1)N1c2ccccc2C2C1C1CCC2C1 | 10.1002/chem.201402093
d27 | 0 | 0 | -0.190598 | -0.091215 | -0.059445 | -0.185187 | -0.020958 | 0.045451 | 1.087439 | -0.094237 | -0.022778 | -0.049367 | 0.003752 | 0.073671 | -0.014614 | 0.085726 | 0.660417 | 0.98577 | 0.93977 | 0.908196 | 0.953274 | 1.078925 | 0.598706 | 0.605946 | 0.483293 | 11.46314 | 0.210863 | 0 | 0 | 0 | 0 | 0 | 0 | 0 | 7.344084 | 0 | 0.652614 | 0 | 0 | 0 | 0 | 0 | 0 | 3.455537 | 9.107483 | 0.77436 | 0.49271 | -0.04826 | 0 | 0 | 0 | 0 | 0 | 0 | 0.008257 | 0.224278 | 0.159 |  | 12 | 4 |  | 8 | 452 | 647 | -5.15 | -4.73 | -2.52 | -1.84 | 2.21 | 3.63 | 7.53 | 24145 | 414 | 1.162 | 0.07 | 2.21 | 0.93 | -2.27 | 720 | 12.96 | 0.75 | 7.03 | COC1=CC=C(C=C1)N(C1=CC=C(OC)C=C1)C1=CC=C(C=C1)C1=C2C=CC=CC2=C(C#CC2=CC=C(\C=C(/C#N)C(O)=O)C=C2)C2=CC=CC=C12 | 10.1021/jp101238k
d28 | 0 | 0 | -0.174048 | -0.016234 | 0.008431 | 0.461097 | -0.322241 | -0.205716 | 0.979404 | -0.107348 | 0.004788 | -0.113618 | -0.077627 | -0.064536 | -0.217135 | -0.070821 | 0.809941 | 1.0795 | 1.039845 | 1.038232 | 1.188079 | 0.925936 | 0.520947 | 0.502618 | 0.562847 | 13.09656 | 0.280404 | 0 | 0 | 0 | 0 | 0 | 0 | 0 | 7.0372 | 0 | 0.618093 | 0.460824 | 0 | 0 | 0 | 0 | 0 | 1.827532 | 9.229232 | 0.75309 | 0.48821 | -0.04026 | 0 | 0 | 0 | 0 | 0 | 0 | 0.007705 | 0.539451 |  |  | 10 | 4 | 212 | 24 | 452 | [15 empty] | 750 | 14 | 0.77 | 8.01 | CC1(C)C2=CC=CC=C2C2=CC=C(C=C12)N(C1=CC=C(C=C1)C1=CC=C(S1)C1=CC=C(S1)\C=C(/C#N)C(O)=O)C1=CC2=C(C=C1)C1=CC=CC=C1C2(C)C | 10.1016/j.jphotochem.2008.10.018
d29 | 0 | 0 | -0.185545 | 0.015105 | -0.165671 | 0.461097 | -0.315263 | -0.069105 | 0.979404 | -0.11437 | -0.102584 | -0.113618 | -0.077627 | -0.064536 | -0.212433 | -0.018686 | 0.676714 | 1.0795 | 1.039845 | 1.038232 | 1.175538 | 0.954142 | 0.522216 | 0.498013 | 0.579082 | 13.09656 | 0.289136 | 0 | 0 | 0 | 0 | 0 | 0 | 0 | 7.041582 | 0 | 0.618507 | 0.445049 | 0 | 0 | 0 | 0 | 0 | 1.82723 | 9.228759 | 0.75309 | 0.48821 | -0.04026 | 0 | 0 | 0 | 0 | 0 | 0 | 0.007734 | 0.541078 | 0.158 | 1 | 10 | 4 |  | 4 | 452 |  | -5.79 | -4.9 | -2.32 | -1.21 | -1.83 | 3.61 | 7.1 | 28285 | 353 | 1.2897 | 0.1 | 1.45 | 0.95 | -7.02 | 753 | 14 | 0.77 | 8.01 | CC1(C)C2=CC=CC=C2C2=CC(=CC=C12)N(C1=CC=C(C=C1)C1=CC=C(S1)C1=CC=C(S1)\C=C(\C#N)C(O)=O)C1=CC=C2C(=C1)C1=CC=CC=C1C2(C)C | 10.1021/ja066376f
d30 | 0 | 0 | -0.30141 | 0.028955 | -0.127525 | 1.125868 | -0.065912 | -0.095975 | 1.967776 | -0.123551 | -0.050049 | 0.042285 | 0.072499 | 0.128322 | -0.042073 | 0.09723 | 0.618579 | 0.954524 | 0.950125 | 0.880093 | 1.014604 | 0.994017 | 0.47316 | 0.496786 | 0.541833 | 9.63493 | 0 | 0 | 0 | 0 | 0 | 0 | 0 | 0 | 7.088442 | 0 | 0.624199 | 0.260381 | 0 | 0 | 0 | 0 | 0 | 1.790459 | 9.199017 | 0.80667 | 0.528 | -0.08627 | 0 | 0 | 0 | 0 | 0 | 0 | 0.008757 | 0 | 0.16 |  | 7 | 20 | 56.9 |  | 453 | 559 | [14 empty] | 723 | 7.38 | 0.69 | 3.68 | CCCCCCCCN1C2=CC=C(C=C2C2=C1C=CC(=C2)C1=CC=C(S1)\C=C(/C#N)C(O)=O)C1=CC=C(S1)\C=C(/C#N)C(O)=O | 10.1016/j.dyepig.2013.02.012
d31 | 0 | 0 | -0.123806 | 0.026735 | 0.017023 | 0.866488 | -0.033637 | -0.176948 | 0.830611 | -0.074049 | 0.009014 | 0.097558 | 0.110814 | 0.129544 | -0.022517 | -0.077556 | 0.668568 | 0.932294 | 1.046911 | 0.917375 | 1.061542 | 1.030009 | 0.467399 | 0.499377 | 0.568578 | 14.98524 | 0.671172 | 0 | 0 | 0 | 1.401425 | 0 | 0 | 0 | 6.289842 | 0 | 0.531612 | 0.263636 | 0.459698 | 0 | 0 | 0 | 0.475271 | 1.958305 | 9.599763 | 0.75697 | 0.48346 | -0.04152 | 0 | 0 | 0 | 0 | 0 | 0 | 0.008887 | 0.074015 | 0.23 |  | 12 | 6 | 14 |  | 453 | 598 | [14 empty] | 835 | 11.4 | 0.67 | 6.38 | CCCCCCC1=C(SC(\C=C(/C#N)C(O)=O)=C1)C1=CC(CCCCCC)=C(S1)C1=CC(CCCCCC)=C(S1)C1=CC2=C(C=C1)N(CC)C1=C2C=CC=C1 | 10.1021/am402036j
d32 | 0 | 0 | -0.163945 | 0.053025 | -0.039429 | 0.410834 | 0.125972 | -0.206288 | 1.471673 | -0.123347 | -0.028708 | -0.015232 | 0.014175 | 0.062029 | 0.083059 | 0.099125 | 0.617361 | 0.964967 | 0.956369 | 0.927801 | 0.890691 | 1.045366 | 0.524066 | 0.51273 | 0.568128 | 6.70607 | 0.373434 | 0 | 0 | 0 | 0.465123 | 0 | 0 | 0 | 7.274558 | 0 | 0.648484 | 0 | 0.465123 | 0 | 0 | 0 | 0.465123 | 1.788032 | 9.091134 | 0.77647 | 0.50769 | -0.05987 | 0 | 0 | 0 | 0 | 0 | 0 | 0.010283 | 0.33028 | 0.25 |  | 10 | 4 | 2960 | 24 | 453 |  | -5.95 | -5.29 | -2.77 | -1.51 | 2.52 | 4.3 | 6.6 | 27351 | 366 | 0.8671 | 0.49 | 2.31 | 0.86 | -2.1 | 690 | 12.17 | 0.73 | 6.22 | C(#N)/C(/C(=O)O)=C\C=1SC(=CC1)C1=CC=C2C=3N(C=4C=CC=CC4C2=C1)C=1C=C(C=CC1C3)C | 10.1016/j.tet.2009.04.077
d33 | 0 | 0 | -0.104185 | 0.020417 | -0.125841 | 1.070751 | 0.036757 | 0.074793 | 0.559349 | -0.050593 | -0.04514 | 0.052206 | 0.051999 | 0.061962 | 0.025452 | 0.049633 | 0.719215 | 0.960866 | 0.999305 | 0.949926 | 0.973279 | 0.968945 | 0.472675 | 0.50774 | 0.526747 | 25.93698 | 0.290709 | 0 | 0 | 0 | 0.507908 | 0 | 0 | 0 | 6.488875 | 0 | 0.551615 | 0.251217 | 0.507908 | 0 | 0 | 0 | 0.507908 | 1.915133 | 9.540057 | 0.73261 | 0.46936 | -0.02448 | 0 | 0 | 2 | 0 | 0 | 0 | 0.009372 | 0.616343 | 0.16 |  | 10 |  | 290 | 14 | 453 | [15 empty] | 704 | 9.18 | 0.65 | 4.2 | C(CCCCCCC)C1(C2=CC=CC=C2C=2C=CC(=CC12)C=1C=C(SC1C1=CC=2C(C3=CC=CC=C3C2C=C1)(CCCCCCCC)CCCCCCCC)C1=CC2=C(C3=C(C4=C(S3)C=C(C=C4)C4=CC(=C(S4)C=C(C(=O)O)C#N)C)S2)C=C1)CCCCCCCC | 10.1021/acs.joc.6b00192
d34 | 0 | 0 | -0.143027 | -0.158265 | -0.067918 | -0.082726 | 0.047788 | -0.115602 | 1.408332 | -0.081423 | -0.030886 | 0.004466 | 0.013266 | 0.099312 | 0.031357 | 0.084718 | 0.779579 | 0.945688 | 0.936996 | 0.944889 | 0.934318 | 0.997606 | 0.59693 | 0.580586 | 0.47823 | 7.32114 | 0.021193 | 0 | 0 | 0 | 0 | 0 | 0 | 0 | 7.509008 | 0 | 0.671556 | 0.54797 | 0 | 0 | 0 | 0 | 0 | 1.669602 | 9.044491 | 0.79722 | 0.51566 | -0.07166 | 0 | 0 | 0 | 0 | 0 | 0 | 0.013206 | 0.216931 | 0.2 | 1 | 12 | 6 |  | 24 | 453 | 611 | -6.19 | -5 | -2.91 | -1.39 | 2.09 | 3.96 | 5.55 | 21519 | 464 | 0.7484 | 0.2 | 4.33 | 0.82 | -1.67 | 609 | 6.4 | 0.717 | 2.8 | C(#N)/C(/C(=O)O)=C\C=1OC(=CC1)C1=NC2=CC=C(C=C2C1(C)C)N(C1=CC=CC=C1)C1=CC=CC=C1 | 10.1039/c2jm33228k
d35 | 0 | 0 | -0.30948 | -0.010448 | -0.188022 | 0.641415 | -0.23716 | -0.151233 | 1.096861 | -0.098237 | -0.041143 | -0.150813 | -0.114021 | -0.082901 | -0.159918 | 0.06511 | 0.634983 | 1.104418 | 1.066352 | 1.064412 | 1.131211 | 0.965684 | 0.46232 | 0.464329 | 0.482124 | 21.31652 | 0 | 0 | 0 | 0 | 0 | 0 | 0 | 0 | 6.631322 | 0 | 0.566116 | 0.427087 | 0 | 0 | 0 | 0 | 0 | 1.860721 | 9.491297 | 0.75843 | 0.48977 | -0.04327 | 0 | 0 | 0 | 0 | 0 | 0 | 0.008006 | 0 | 0.16 |  | 12 | 4 |  | 24 | 453 |  | -5.21 | -4.76 | -2.67 | -2.67 | 2.09 | 3.72 | 14.89 | 25638 | 390 | 0.6039 | 0.04 | 3.78 | 0.75 | -2.42 | 658 | 12.7 | 0.6 | 4.98 | C(C)C1(C2=CC(=CC=C2C=2C=CC(=CC12)N(C1=CC=CC=C1)C1=CC=C2C=3C=CC(=CC3C(C2=C1)(CC)CC)C1=CC=C(S1)/C=C(/C(=O)O)\C#N)N(C1=CC=CC=C1)C1=CC=C2C=3C=CC(=CC3C(C2=C1)(CC)CC)C1=CC=C(S1)/C=C(/C(=O)O)\C#N)CC | 10.1016/j.orgel.2013.09.038
d36 | 0 | 0 | -0.239534 | 0.203211 | -0.268437 | -0.058442 | -0.093733 | 0.010897 | 1.42359 | -0.078582 | -0.082787 | -0.131479 | -0.095751 | -0.027569 | -0.063483 | -0.099465 | 0.82386 | 1.10687 | 1.088328 | 1.029384 | 1.016821 | 0.937661 | 0.583574 | 0.770317 | 0.67766 | 9.83075 | 0 | 0 | 0 | 0 | 0 | 0 | 0 | 0 | 7.112228 | 0 | 0.619717 | 0.39753 | 0 | 0 | 0 | 0 | 0 | 1.723639 | 9.282576 | 0.8 | 0.50667 | -0.06414 | 0 | 0 | 0 | 0 | 0 | 0 | 0.006859 | 0 | 0.158 |  | 8 | 5 |  | 5 | 454 | 525 | -5.11 | -4.75 | -1.81 | -1.72 | 2.94 | 3.28 | 13.5 | 26406 | 378 | 1.7507 | 0.05 | 1.23 | 0.98 | -2.53 | 800 | 9 | 0.76 | 5.5 | CCN(c1ccc2c(c1)oc(=O)c(c2)/C=C/c1ccc(cc1)N(c1ccc(cc1)/C=C(\C(=O)O)/C#N)c1ccc(cc1)/C=C/c1cc2ccc(cc2oc1=O)N(CC)CC)CC | 10.1039/c0ee00218f
d37 | 0 | 0 | -0.239534 | 0.203211 | -0.268437 | -0.058442 | -0.093733 | 0.010897 | 1.42359 | -0.078582 | -0.082787 | -0.131479 | -0.095751 | -0.027569 | -0.063483 | -0.099465 | 0.82386 | 1.10687 | 1.088328 | 1.029384 | 1.016821 | 0.937661 | 0.583574 | 0.770317 | 0.67766 | 9.83075 | 0 | 0 | 0 | 0 | 0 | 0 | 0 | 0 | 7.112228 | 0 | 0.619717 | 0.39753 | 0 | 0 | 0 | 0 | 0 | 1.723639 | 9.282576 | 0.8 | 0.50667 | -0.06414 | 0 | 0 | 0 | 0 | 0 | 0 | 0.006859 | 0 | 0.158 |  | 8 | 5 |  | 5 | 454 | 525 | -5.22 | -4.96 | -2.06 | -1.8 | 2.9 | 3.51 | 12.64 | 26358 | 379 | 1.6482 | 0.16 | 1.31 | 0.98 | -2.31 | 740 | 8 | 0.77 | 4.8 | CCN(c1ccc2c(c1)oc(=O)c(c2)/C=C/c1ccc(cc1)N(c1ccc(cc1)/C=C(\C(=O)O)/C#N)c1ccc(cc1)/C=C/c1cc2ccc(cc2oc1=O)N(CC)CC)CC | 10.1039/c0ee00218f
d38 | 0 | 0 | -0.239534 | 0.203211 | -0.268437 | -0.058442 | -0.093733 | 0.010897 | 1.42359 | -0.078582 | -0.082787 | -0.131479 | -0.095751 | -0.027569 | -0.063483 | -0.099465 | 0.82386 | 1.10687 | 1.088328 | 1.029384 | 1.016821 | 0.937661 | 0.583574 | 0.770317 | 0.67766 | 9.83075 | 0 | 0 | 0 | 0 | 0 | 0 | 0 | 0 | 7.112228 | 0 | 0.619717 | 0.39753 | 0 | 0 | 0 | 0 | 0 | 1.723639 | 9.282576 | 0.8 | 0.50667 | -0.06414 | 0 | 0 | 0 | 0 | 0 | 0 | 0.006859 | 0 | 0.158 |  | 8 | 5 |  | 5 | 454 | 525 | -5.15 | -4.23 | -1.88 | -1.83 | 2.35 | 3.6 | 13.54 | 26014 | 384 | 2.1638 | 0.57 | 1.02 | 0.99 | 41 | 800 | 6.4 | 0.43 | 2.2 | CCN(c1ccc2c(c1)oc(=O)c(c2)/C=C/c1ccc(cc1)N(c1ccc(cc1)/C=C(\C(=O)O)/C#N)c1ccc(cc1)/C=C/c1cc2ccc(cc2oc1=O)N(CC)CC)CC | 10.1039/c0ee00218f
d39 | 0 | 0 | -0.236902 | 0.348942 | -0.757936 | 0.766277 | -0.324062 | 0.270549 | 1.366235 | -0.08693 | -0.295837 | 0.022115 | 0.071052 | 0.121506 | -0.20807 | 0.190604 | 0.772432 | 0.909999 | 0.87346 | 0.927563 | 1.200211 | 0.817451 | 0.602746 | 0.697712 | 0.754515 | 5.76696 | 0.282364 | 0 | 0 | 0 | 0 | 0 | 0 | 0 | 6.774418 | 4.59948 | 0.477084 | 0.444583 | 0 | -0.601591 | 0 | 0 | 0 | 0 | 0 | 0.82281 | 0.53651 | -0.08451 | 0 | 0 | 1 | 0 | 0 | 0 | 0.012138 | 0.003805 | 0.25 |  | 12 | 4 |  |  | 454 | 510 | -5.85 | -4.96 | -1.76 | -1.23 | 3.2 | 3.36 | 10.97 | 26440 | 378 | 1.1025 | 0.16 | 1.94 | 0.92 | -2.32 | 502 | 1.08 | 0.66 | 0.358 | OC(=O)c1cc(ccc1O)C1N=C2Oc3c(C=C2c2n1c1ccccc1n2)cc1c2c3CCCN2CCC1 | 10.1016/j.solener.2008.10.002
d40 | 0 | 0 | -0.145434 | 0.159031 | 0.200971 | 0.081042 | 0.111588 | 0.081448 | 0.989795 | -0.071535 | 0.082924 | 0.051586 | 0.066036 | 0.076898 | 0.073764 | 0.011752 | 0.912123 | 0.889095 | 0.878988 | 0.990618 | 0.953404 | 1.043532 | 0.578859 | 0.862687 | 0.706769 | 7.95858 | 0.087513 | 0 | 0 | 0 | 0 | 0 | 0 | 0 | 7.003081 | 0 | 0.61199 | 0.304555 | 0 | -0.432653 | 0 | 0 | 0 | 0 | 0 | 0.8 | 0.50968 | -0.06388 | 0 | 0 | 0 | 0 | 0 | 0 | 0.011149 | 0.226531 | 0.25 |  | 12 | 4 |  |  | 454 | 504 | -5.98 | -5.05 | -1.81 | -1.08 | 3.24 | 3.43 | 7.88 | 26694 | 374 | 1.2009 | 0.25 | 1.75 | 0.94 | -2.27 | 470 | 1.91 | 0.69 | 0.581 | CCCCN(c1ccc2c(c1)OC1=NC(n3c(C1=C2)nc1c3cccc1)c1ccc(cc1)C(=O)O)CCCC | 10.1016/j.solener.2008.10.002
d41 | 0 | 0 | -0.164616 | 0.159873 | 0.066486 | 0.710514 | -0.0752 | -0.246743 | 2.237169 | -0.156142 | 0.113143 | -0.128417 | -0.124538 | -0.057177 | -0.049516 | -0.2259 | 0.748106 | 1.130475 | 1.111179 | 1.000551 | 0.933795 | 0.736502 | 0.608128 | 0.553225 | 0.667768 | 2.57095 | 0.16797 | 0 | 0 | 0 | 0 | 0 | 0 | 0 | 7.871076 | 0 | 0.745203 | 0 | 0 | 0 | 0 | 0 | 0 | 1.615465 | 8.552573 | 0.82963 | 0.52698 | -0.09365 | 0 | 0 | 0 | 0 | 0 | 0 | 0.011567 | 0.027198 | 0.25 | 5 | 14 |  |  | 12 | 454 | 573 | -6.95 | -5.56 | -2.32 | -0.52 | 3.24 | 3.94 | 11.94 | 28682 | 348 | 1.2633 | 0.76 | 1.44 | 0.95 | -2 | 710 | 10.4 | 0.74 | 5.5 | CN(c1ccc(cc1)/C=C/C=C(\C(=O)O)/C#N)C | 10.1002/adfm.200400272
d42 | 0 | 0 | 0.047186 | 0.061861 | -0.042431 | 0.369378 | 0.018165 | -0.195159 | 0.452221 | 0.043467 | -0.055478 | -0.087596 | -0.047637 | -0.121014 | 0.010499 | 0.043911 | 0.973336 | 1.083255 | 1.003751 | 1.077096 | 0.953369 | 1.020495 | 0.864323 | 0.763477 | 0.948201 | 3.32878 | 0.012162 | 0 | 0 | 0 | 0 | 0 | 0 | 0 | 0 | 0 | 0 | 0.595237 | 0 | 0 | 0 | 0 | 0 | 0 | 0 | 0.81449 | 0.5415 | -0.09546 | 0 | 0 | 0 | 0 | 0 | 0 | 0.008237 | 0.167288 | 0.16 |  | 14 | 5 |  | 24 | 454 |  | -6.58 | -5.19 | -2.55 | -1.18 | 2.64 | 3.87 | 4.51 | 21436 | 466 | 0.2691 | 0.39 | 12.12 | 0.46 | -1.47 | 552 | 2.42 | 0.66 | 0.89 | O1CCN(CC1)C1=CC=C(C2=NSN=C21)\C=C\C2=CC=NC=C2 | 10.1016/j.tet.2015.04.089
d43 | 0 | 0 | -0.511088 | 0.731351 | -0.332833 | 1.433142 | -0.239371 | 0.048674 | 2.677602 | -0.168264 | -0.096577 | 0.024603 | 0.040537 | 0.154772 | -0.125921 | 0.098627 | 0.530181 | 1.01841 | 0.923982 | 0.787767 | 0.991421 | 0.928909 | 0.758412 | 0.670546 | 0.729984 | 6.36812 | 0 | 0 | 0 | 0 | 0 | 0 | 0 | 0 | -1.038653 | 0 | 0 | 0 | 0 | 0 | 0 | 0 | 0 | 1.858111 | 9.240881 | 0.82909 | 0.57453 | -0.13259 | 0 | 0 | 0 | 0 | 0 | 0 | 0.006742 | 0 | [5 empty] | 24 | 454 | 554 | -6.89 | -5.93 | -3.06 | -2.98 | 2.87 | 4.5 | 9.91 | 26389 | 379 | 0.7993 | 1.13 | 2.69 | 0.84 | -1.34 | 592 | 8.28 | 0.66 | 3.44 | N#CC(=c1s/c(=C/c2ccc(cc2)N(c2ccc(cc2)/C=c/2\sc(=C(C#N)C#N)[nH]c2=O)c2ccc(cc2)/C=c/2\sc(=C(C#N)C#N)[nH]c2=O)/c(=O)[nH]1)C#N | 10.1016/j.dyepig.2014.03.010
d44 | 0 | 0 | -0.274629 | -0.039144 | -0.041753 | 0.063389 | 0.002177 | 0.063066 | 0.841095 | -0.106957 | -0.014413 | 0.117064 | 0.122584 | 0.075651 | 0.001489 | -0.006493 | 0.947424 | 0.869012 | 0.870722 | 0.97178 | 1.060001 | 1.090222 | 0.595783 | 0.616506 | 0.568649 | 16.12874 | 0.313181 | 0 | 0 | 0 | 0 | 0 | 0 | 0 | 6.972396 | 0 | 0.602749 | 0.279997 | 0 | 0 | 0 | 0 | 0 | 1.773771 | 9.36323 | 0.77795 | 0.49417 | -0.05209 | 0 | 0 | 0 | 0 | 0 | 0 | 0.007222 | 0.237363 | 0.25 |  | 12 | 6 |  | 12 | 454 |  | -5.33 | -4.66 | -2.34 | -1.9 | 2.32 | 3.5 | 4.25 | 26116 | 383 | 0.5754 | 0.14 | 3.82 | 0.73 | -2.58 | 741 | 13.13 | 0.73 | 7.09 | CCCCCCOC1=CC=C(C=C1)N(C1=CC=C(OCCCCCC)C=C1)C1=CC=C(C=C1)C1=C2C=CC=CC2=C(C2=NN(CCCCCC)N=C12)C1=CC=C(\C=C(/C#N)C(O)=O)C=C1 | 10.1021/acsami.6b00806
d45 | 0 | 0 | -0.213991 | 0.160333 | -0.115265 | 1.951727 | -0.045667 | -0.10422 | 0.874324 | -0.081288 | -0.03135 | 0.07134 | 0.072033 | 0.03958 | -0.030231 | 0.003355 | 1.026664 | 0.901989 | 0.898877 | 0.974382 | 1.042082 | 1.015909 | 0.530023 | 0.576208 | 0.697316 | 16.16535 | 0.228563 | 0 | 0 | 0 | 0 | 0 | 0 | 0 | 6.571347 | 0 | 0.554738 | 0.307935 | 0 | 0 | 0 | 0 | 0 | 1.871544 | 9.595885 | 0.78 | 0.50129 | -0.05764 | 0 | 0 | 0 | 0 | 0 | 0 | 0.009074 | 0.034338 | 0.25 |  | 18 |  | 117 | 12 | 454 | 614 | [14 empty] | 680 | 11.3 | 0.69 | 5.34 | CCCCCCOC1=C(C2=CC=C(S2)\C=C(/C#N)C(O)=O)C2=NSN=C2C(=C1OCCCCCC)C1=CC=C2C3=C(C=C(C=C3)N(C3=CC=CC=C3)C3=CC=CC=C3)C(CC)(CC)C2=C1 | 10.1039/c2jm30427a
d46 | 0 | 0 | -0.16858 | -0.097067 | 0.027668 | -0.458424 | -0.125266 | 0.344108 | 0.961442 | -0.091242 | 0.012598 | -0.028114 | 0.023206 | 0.139381 | -0.082463 | 0.137027 | 0.715502 | 0.94645 | 0.917919 | 0.881285 | 0.994189 | 1.166164 | 0.53242 | 0.54063 | 0.575422 | 14.22544 | 0 | 0 | 0 | 0 | 0 | 0 | 0 | 0 | 7.055028 | 0 | 0.616056 | 0 | 0 | 0 | 0 | 0 | 0 | 1.81112 | 9.278231 | 0.75965 | 0.49124 | -0.04222 | 0 | 0 | 0 | 0 | 0 | 0 | 0.009189 | 0.304384 |  |  | 15 |  | 306 | 16 | 454 |  | -5.51 | -5.17 | -2.74 | -1.17 | 2.43 | 3.96 | 6.03 | 27014 | 370 | 0.8812 | 0.37 | 2.33 | 0.87 | -2.18 | 728 | 10.51 | 0.73 | 5.55 | C1=CC=CC=2C3=CC=CC=C3N(C12)C1=CC=C(C=C1)N(C1=CC=C(C=C1)C1=CC=C(S1)/C=C(/C(=O)O)\C#N)C1=CC=C(C=C1)N1C2=CC=CC=C2C=2C=CC=CC12 | 10.1039/C3CP51633D
d47 | 0 | 0 | -0.07633 | 0.135983 | -0.12456 | 0.613897 | -0.155433 | -0.091938 | 1.05267 | -0.034017 | -0.045438 | -0.044668 | -0.029788 | 0.017181 | -0.104347 | 0.083308 | 0.836283 | 1.015759 | 1.076704 | 0.978912 | 1.059441 | 1.037892 | 0.615751 | 0.529468 | 0.519624 | 11.37634 | 0.16795 | 0 | 0 | 0 | 0 | 0 | 0 | 0 | 6.952726 | 0 | 0.604686 | 0.495261 | 0 | 0 | 0 | 0 | 0 | 1.797703 | 9.312466 | 0.78 | 0.50465 | -0.057 | 0 | 0 | 0 | 0 | 0 | 0 | 0.009815 | 0.053052 | 0.283 | 30 | 11 | 4 | 7.7 | 3 | 454 | 546 | -5.3 | -4.66 | -2.23 | -1.49 | 2.43 | 3.45 | 9.49 | 26301 | 380 | 1.9664 | 0.14 | 1.1 | 0.99 | -2.6 | 640 | 13.7 | 0.56 | 4.9 | C(#N)C(C(=O)O)=CC1=CC=2C(C3=CC(=CC=C3C2C=C1)C=1SC(=CC1)C=1SC(=C2OCCOC21)C2=CC=C(C=C2)N(C2=CC=CC=C2)C2=CC=CC=C2)(C)C | 10.1002/cplu.201200127
d48 | 0 | 0 | -0.195652 | 0.065726 | -0.024061 | 0.875152 | 0.02398 | 0.014774 | 0.810362 | -0.100139 | -0.010134 | 0.120887 | 0.107123 | 0.0882 | 0.015709 | -0.059869 | 0.807633 | 0.883896 | 1.02267 | 0.980054 | 1.050506 | 1.11442 | 0.522219 | 0.570147 | 0.650978 | 15.50733 | 0.063425 | 0 | 0 | 0 | 1.054746 | 0 | 0 | 0 | 6.232233 | 0 | 0.520055 | 0.283426 | 0.517319 | 0 | 0 | 0 | 0.537426 | 1.945098 | 9.715188 | 0.76455 | 0.49004 | -0.04767 | 0 | 0 | 0 | 0 | 0 | 0 | 0.010028 | 0.052095 | 0.25 |  | 12 | 6 | 183 | 12 | 454 | 580 | -5.43 | -4.98 | -2.14 | -1.72 | 2.84 | 3.56 | 7.5 | 27483 | 363 | 1.3192 | 0.18 | 1.5 | 0.95 | -2.44 | 690 | 13.1 | 0.65 | 5.89 | C(#N)C(C(=O)O)=CC=1SC(=CC1CCCCCC)C1=CC=C(C2=NN(N=C21)CCCCCC)C=2SC(=C(C2)CCCCCC)C2=CC=C(C=C2)N(C2=CC=CC=C2)C2=CC=CC=C2 | 10.1002/asia.201201173
d49 | 0 | 0 | -0.270929 | 0.025965 | -0.218684 | 1.402177 | -0.007727 | -0.159416 | 1.366012 | -0.100136 | -0.068679 | 0.098385 | 0.095746 | 0.145238 | -0.005014 | -0.021919 | 0.611368 | 0.914567 | 1.006981 | 0.884948 | 1.00163 | 1.004296 | 0.45667 | 0.480219 | 0.531031 | 16.55733 | 0 | 0 | 0 | 0 | 0.994034 | 0 | 0 | 0 | 6.664173 | 0 | 0.572804 | 0.278726 | 0.497017 | 0 | 0 | 0 | 0.497017 | 1.87649 | 9.431933 | 0.78205 | 0.50614 | -0.06406 | 0 | 0 | 0 | 0 | 0 | 0 | 0.009194 | 0 | 0.25 |  | 6 |  |  |  | 455 | 600 | -5.74 | -5.55 | -2.35 | -2.32 | 3.2 | 3.95 | 7.3 | 28936 | 346 | 1.3783 | 0.75 | 1.3 | 0.96 | -2.03 | 640 | 10.63 | 0.67 | 4.55 | CCCCCCN1C2=CC=C(C=C2C2=CC(=CC=C12)C1=C(CCCCCC)C=C(S1)C1=CC=C(S1)\C=C(\C#N)C(O)=O)C1=C(CCCCCC)C=C(S1)C1=CC=C(S1)\C=C(\C#N)C(O)=O | 10.1016/j.dyepig.2011.09.012
d50 | 0 | 0 | -0.184578 | 0.005078 | -0.12414 | 0.687116 | -0.012075 | -0.249234 | 1.343651 | -0.129023 | -0.103847 | -0.035132 | 0.005628 | 0.018973 | -0.007521 | -0.042394 | 0.564213 | 1.038435 | 0.991573 | 0.950602 | 0.952025 | 0.881423 | 0.517347 | 0.477351 | 0.507828 | 7.84524 | 0.200002 | 0 | 0 | 0 | 0.446047 | 0 | 0 | 0 | 7.222903 | 0 | 0.646408 | 0.341588 | 0.446047 | 0.579586 | 0 | 0 | 0.446047 | 1.810784 | 9.061229 | 0.78704 | 0.51382 | -0.06982 | 0 | 0 | 0 | 0 | 0 | 0 | 0.011319 | 0.152029 | 0.159 |  | 10 |  |  |  | 455 | 652 | -5.86 | -5.2 | -2.62 | -1.38 | 2.58 | 3.91 | 12.42 | 27955 | 357 | 1.3494 | 0.4 | 1.42 | 0.96 | -2.27 | 537 | 10 | 0.64 | 3.44 | C(#N)C(C(=O)O)=CC1=CC=C(S1)C=1SC(=CC1)C=1SC(=CC1)C=1C=C2C(CC(N(C2=CC1)C)(C)C)C | 10.1021/cm070617g
d51 | 0 | 0 | 0.004611 | -0.245516 | -0.174477 | 0.075587 | 0.18733 | -0.042448 | 0.902431 | 0.001845 | -0.053866 | 0.053985 | 0.05936 | 0.070377 | 0.125816 | 0.018694 | 0.732397 | 0.923463 | 0.918681 | 0.972215 | 0.89215 | 1.04304 | 0.495712 | 0.544759 | 0.429094 | 14.63503 | 0.362953 | 0 | 0 | 0 | 0 | 0 | 0 | 0 | 7.160608 | 0 | 0.623674 | 0.292189 | 0 | 0.562298 | 0 | 0 | 0 | 1.731525 | 9.289917 | 0.77414 | 0.49784 | -0.05284 | 0 | 0 | 0 | 0 | 0 | 0 | 0.010196 | 0.090835 | 0.16 |  | 10 | 4 |  | 12 | 455 |  | -5.62 | -5.3 | -2.11 | -1.94 | 3.19 | 3.71 | 7.25 | 28077 | 356 | 1.1581 | 0.5 | 1.64 | 0.93 | -2.18 | 742 | 14.1 | 0.67 | 7.03 | CCCCC(CC)CN1C2=CC=C(C=C2C2=CC(=CC=C12)C1=CC=C2N(CC(CC)CCCC)C3=NC4=CC=CC=C4N=C3C2=C1)C1=CC=C(O1)\C=C(\C#N)C(O)=O | 10.1016/j.jpowsour.2015.01.148
d52 | 0 | 0 | -0.113423 | -0.004131 | -0.104048 | 0.055919 | -0.026476 | 0.214583 | 1.241087 | -0.067034 | -0.058476 | -0.029352 | 0.039172 | 0.078555 | -0.016839 | 0.075496 | 0.740176 | 0.971989 | 0.880508 | 0.915344 | 0.955815 | 1.063848 | 0.537588 | 0.593136 | 0.530917 | 8.83564 | 0.444872 | 0 | 0 | 0 | 0 | 0 | 0 | 0 | 7.431998 | 0 | 0.664904 | 0 | 0 | 0 | 0 | 0 | 0 | 3.340741 | 9.047813 | 0.77556 | 0.50777 | -0.06143 | 0 | 2 | 0 | 0 | 2 | 2 | 0.008696 | 0.198263 |  |  | 7 | 6 |  | 12 | 455 |  | -6.22 | -5.16 | -2.62 | -2.24 | 2.54 | 3.89 | 7.79 | 23038 | 434 | 0.8959 | 0.36 | 3.15 | 0.87 | -1.7 | 636 | 7.37 | 0.61 | 2.86 | OC(=O)C(=C\C1=CC=C(C=C1)C1=CC=C(C#CC2=CC=C(C=C2)N2C3=CC=CC=C3C=CC3=C2C=CC=C3)C2=NSN=C12)\C#N | 10.1016/j.tet.2014.02.074
d53 | 0 | 0 | -0.134016 | 0.098977 | -0.111281 | 1.302828 | 0.16737 | -0.118222 | 0.752756 | -0.077884 | -0.062139 | 0.203172 | 0.176971 | 0.214685 | 0.106796 | 0.056199 | 0.948538 | 0.817005 | 0.936416 | 0.813726 | 1.004308 | 1.102539 | 0.475096 | 0.55536 | 0.524846 | 18.67622 | 0.298142 | 0 | 0 | 0 | 0 | 0 | 0 | 0 | 6.923925 | 0 | 0.603446 | 0.23765 | 0 | 0 | 0 | 0 | 0 | 3.646646 | 9.296783 | 0.7607 | 0.48821 | -0.0479 | 0 | 0 | 0 | 0 | 0 | 0 | 0.008891 | 0.331936 | 0.25 |  | 8 | 5 | 130 | 15 | 455 | 610 | -5.18 | -4.88 | -2.54 | -1.41 | 2.34 | 3.71 | 5.21 | 28765 | 348 | 0.4903 | 0.08 | 3.69 | 0.68 | -2.68 | 671 | 13.03 | 0.73 | 6.36 | CCCCCCSC1=C(SCCCCCC)SC(S1)=C1C2=CC=CC=C2C(=C2SC(SCCCCCC)=C(SCCCCCC)S2)C2=CC(=CC=C12)C#CC1=CC=C(\C=C(/C#N)C(O)=O)C=C1 | 10.1039/c6se00014b
d54 | 0 | 0 | -0.105638 | 0.051823 | -0.096018 | 0.562131 | -0.068567 | 0.055019 | 1.050117 | -0.064158 | -0.056794 | 0.09994 | 0.091762 | 0.159166 | -0.04644 | 0.028334 | 0.560502 | 0.903146 | 1.002515 | 0.87526 | 1.039074 | 1.097192 | 0.442553 | 0.470726 | 0.457699 | 10.61675 | 0.666902 | 0 | 0 | 0 | 0 | 0 | 0 | 0 | 7.107113 | 0 | 0.628884 | 0.266611 | 0 | 0.613535 | 0 | 0 | 0 | 1.780042 | 9.156783 | 0.75909 | 0.49057 | -0.0439 | 0 | 0 | 1 | 0 | 0 | 0 | 0.009557 | 0.172406 | 0.25 | 5 | 12 |  |  | 12 | 455 |  | -6.01 | -5.09 | -2.39 | -0.98 | 2.7 | 3.74 | 7.92 | 31876 | 314 | 0.6575 | 0.29 | 2.24 | 0.78 | -2.86 | 740 | 8.9 | 0.63 | 4.2 | CCCCCCc1cc(sc1c1ccc(cc1)/C=C(\C(=O)O)/C#N)c1ccc(cc1)N1c2ccccc2C2C1C1CCC2C1 | 10.1002/chem.201402093
d55 | 0 | 0 | -0.344174 | 0.482981 | -0.223954 | 0.956549 | -0.185694 | 0.066106 | 2.286482 | -0.162711 | -0.093548 | 0.045706 | 0.058712 | 0.160262 | -0.102196 | 0.106919 | 0.514853 | 0.957256 | 0.897449 | 0.799376 | 0.979102 | 0.95305 | 0.732945 | 0.658432 | 0.719822 | 6.16198 | 0 | 0 | 0 | 0 | 0 | 0 | 0 | 0 | -0.996622 | 0 | 0 | 0 | 0 | 0 | 0 | 0 | 0 | 1.866041 | 9.144163 | 0.81318 | 0.55076 | -0.10861 | 0 | 0 | 0 | 0 | 0 | 0 | 0.007094 | 0 | [5 empty] | 24 | 455 | 547 | -6.82 | -5.75 | -2.86 | -2.78 | 2.89 | 4.31 | 9.29 | 27631 | 362 | 0.9516 | 0.95 | 2.06 | 0.89 | -1.68 | 621 | 7.76 | 0.68 | 3.78 | N#CC(=c1[nH]c(=O)/c(=C/c2ccc(cc2)N(c2ccc(cc2)/C=c/2\sc(=C(C#N)C#N)[nH]c2=O)c2ccccc2)/s1)C#N | 10.1016/j.dyepig.2014.03.010
d56 | 0 | 0 | -0.171557 | 0.022122 | -0.149077 | 0.180247 | -0.153995 | 0.053908 | 1.414453 | -0.129706 | -0.101775 | 0.005972 | 0.041043 | 0.142989 | -0.099054 | -0.002132 | 0.639834 | 0.941168 | 0.991364 | 0.879615 | 1.020825 | 1.062213 | 0.55941 | 0.583495 | 0.615181 | 8.94936 | 0.0244 | 0 | 0 | 0 | 0 | 0 | 0 | 0 | 7.29986 | 0 | 0.654134 | 0 | 0 | 0 | 0 | 0 | 0 | 1.791142 | 9.046339 | 0.77963 | 0.50556 | -0.06156 | 0 | 0 | 0 | 0 | 0 | 0 | 0.007249 | 0.195108 | 0.16 |  | 12 | 4 |  | 24 | 455 |  | -5.99 | -5.09 | -2.47 | -1.14 | 2.62 | 3.78 | 8.8 | 28227 | 354 | 1.173 | 0.29 | 1.6 | 0.93 | -2.41 | 690 | 9.5 | 0.69 | 4.5 | OC(=O)C(=C/C1=CC=C(S1)C1=CC=C(S1)C1=CC=C(C=C1)N(C1=CC=CC=C1)C1=CC=CC=C1)\C#N | 10.1016/j.dyepig.2013.03.015
d57 | 0 | 0 | -0.109351 | 0.042348 | -0.17097 | 0.274061 | 0.130784 | 0.089699 | 0.898185 | -0.062664 | -0.064237 | 0.052535 | 0.06241 | 0.096911 | 0.086528 | 0.111169 | 0.600328 | 0.90432 | 0.974939 | 0.951721 | 0.915956 | 1.056112 | 0.55998 | 0.538482 | 0.494134 | 15.72605 | 0.06642 | 0 | 0 | 0 | 1.040798 | 0 | 0 | 0 | 7.063631 | 0 | 0.619371 | 0.40921 | 0.520399 | 0.358269 | 0 | 0 | 0.520399 | 1.777641 | 9.237064 | 0.75537 | 0.48402 | -0.03923 | 0 | 0 | 0 | 0 | 0 | 0 | 0.011162 | 0.009997 |  |  | 6 | 4 |  | 12 | 455 |  | -5.13 | -4.7 | -2.6 | -1.48 | 2.1 | 3.65 | 8.15 | 24159 | 414 | 1.4522 | 0.1 | 1.77 | 0.96 | -2.3 | 720 | 13.5 | 0.69 | 6.71 | C1(=CC=CC=C1)N(C1=CC=C(C=C1)C1=CC=C(S1)C1=CC=C(N1C1=C(C=CC=C1C(C)C)C(C)C)C1=CC=C(S1)C1=CC=C(C=C1)/C=C(/C(=O)O)\C#N)C1=CC=CC=C1 | 10.1016/j.tet.2012.04.104
d58 | 0 | 0 | -0.219971 | 0.009944 | -0.164781 | 0.391693 | -0.014006 | 0.009463 | 0.70933 | -0.093494 | -0.059275 | 0.081731 | 0.087787 | 0.148012 | -0.00895 | -0.036285 | 0.896532 | 0.91423 | 0.966385 | 0.921004 | 1.0662 | 1.09741 | 0.469413 | 0.523455 | 0.56933 | 18.67443 | 0.164215 | 0 | 0 | 0 | 0 | 0 | 0 | 0 | 6.84516 | 0 | 0.594212 | 0.270703 | 0 | 0 | 0 | 0 | 0 | 1.859243 | 9.34022 | 0.77353 | 0.49634 | -0.05467 | 0 | 0 | 0 | 0 | 0 | 0 | 0.007694 | 0.473022 |  |  | 10 |  |  | 24 | 455 |  | -5.53 | -5.14 | -2.36 | -1.3 | 2.78 | 3.75 | 3.54 | 29485 | 339 | 1.103 | 0.34 | 1.56 | 0.92 | -2.52 | 729 | 15.89 | 0.62 | 7.2 | CCCCCCN1C(=S)N(CCCCCC)C2=CC(=CC=C12)N(C1=CC=C(C=C1)C1=CC=C(S1)C1=CC=C(S1)\C=C(\C#N)C(O)=O)C1=CC=C2N(CCCCCC)C(=S)N(CCCCCC)C2=C1 | 10.1039/c4ra07967a
d59 | 0 | 0 | 0.070436 | -0.388634 | -0.165882 | -0.620591 | -0.18448 | 0.094113 | 1.749508 | 0.048427 | -0.104384 | 0.049225 | 0.015076 | 0.107841 | -0.114667 | 0.122812 | 0.648839 | 0.921201 | 0.972649 | 0.900247 | 1.043721 | 1.037548 | 0.94147 | 0.830935 | 0.659204 | 5.78658 | 0.033599 | 0 | 0 | 0 | 0.837824 | 0 | 0 | 0 | 7.185137 | 0 | 0.64974 | 0 | 0.837824 | 0 | 0 | 0 | 0.837824 | 0 | 0 | 0.8172 | 0.53237 | -0.08984 | 0 | 0 | 0 | 0 | 0 | 0 | 0.009894 | 0.1484 | 0.25 |  | 6 |  |  |  | 455 |  | -6.28 | -5.08 | -2.32 | -0.92 | 2.76 | 3.7 | 4.7 | 25548 | 391 | 0.5201 | 0.28 | 4.42 | 0.7 | -2.09 | 562 | 13.2 | 0.58 | 4.28 | OC(=O)CN1C(=S)S\C(=C\C2=CC=C(C=C2)N(C2=CC=CC=C2)C2=CC=CC=C2)C1=O | 10.1016/j.jpowsour.2008.12.026
d60 | 0 | 0 | -0.191274 | 0.086325 | -0.059798 | 0.240865 | -0.05923 | 0.096588 | 1.304464 | -0.117658 | -0.034591 | -0.000321 | 0.055524 | 0.05661 | -0.036976 | 0.065174 | 0.785442 | 0.944438 | 0.867068 | 0.936722 | 1.006618 | 1.054731 | 0.547721 | 0.561827 | 0.543356 | 8.83106 | 0.050865 | 0 | 0 | 0 | 0 | 0 | 0 | 0 | 7.417371 | 0 | 0.663923 | 0 | 0 | 0 | 0 | 0 | 0 | 1.716667 | 9.044422 | 0.78293 | 0.5129 | -0.06777 | 0 | 0 | 0 | 0 | 0 | 0 | 0.007778 | 0.171891 | 0.2304 |  | 16 |  |  | 12 | 455 |  | -6.21 | -4.98 | -2.65 | -2.29 | 2.33 | 3.82 | 4.84 | 24234 | 413 | 0.458 | 0.18 | 5.57 | 0.65 | -2.02 | 690 | 9.5 | 0.75 | 4.9 | OC(=O)C(=C\C1=CC=C(C=C1)C1=CC=C(C2=NSN=C12)C1=CC=C(C=C1)N(C1=CC=CC=C1)C1=CC=CC=C1)\C#N | 10.1002/adfm.201001801
d61 | 0 | 0 | 0.063729 | -0.425539 | -0.143941 | -0.364418 | -0.234193 | 0.084939 | 1.758146 | 0.041831 | -0.122938 | -0.021953 | -0.038751 | 0.015044 | -0.145567 | 0.141326 | 0.791093 | 1.036047 | 1.055465 | 0.970376 | 1.091224 | 1.083019 | 0.952608 | 0.859879 | 0.710716 | 5.80038 | 0.181462 | 0 | 0 | 0 | 0.833617 | 0 | 0 | 0 | 7.239419 | 0 | 0.658172 | 0 | 0.833617 | 0 | 0 | 0 | 0.833617 | 0 | 0 | 0.8172 | 0.53237 | -0.08984 | 0 | 0 | 0 | 0 | 0 | 0 | 0.009826 | 0.082416 | 0.25 |  | 7 |  |  |  | 455 |  | -6.42 | -5.47 | -2.69 | -1.17 | 2.78 | 4.8 | 9.49 | 24521 | 408 | 0.5993 | 0.67 | 4.16 | 0.75 | -1.57 | 558 | 8.56 | 0.61 | 2.9 | C1(=CC=CC=C1)C1=CC=C(C=C1)NC1=CC=C(C=C2C(N(C(S2)=S)CC(=O)O)=O)C=C1 | 10.1016/j.matchemphys.2011.07.038
d62 | 0 | 0 | 0.070531 | -0.047192 | -0.043711 | -0.036 | -0.035973 | -0.01732 | 0.873283 | 0.04521 | -0.024247 | 0.071126 | 0.042158 | 0.08409 | -0.024226 | -0.032649 | 0.665586 | 0.944216 | 1.098945 | 0.949517 | 1.018084 | 1.060055 | 0.830355 | 0.441386 | 0.793139 | 10.17706 | 0.063666 | 0 | 0 | 0 | 1.258446 | 0 | 0 | 0 | 7.045835 | 0 | 0.635019 | 0.26668 | 0.47776 | 0 | 0 | 0 | 0.780686 | 0 | 0 | 0.765 | 0.48416 | -0.0413 | 0 | 0 | 0 | 0 | 0 | 0 | 0.008614 | 0.13516 | 0.159 |  | 12 | 4 | 25 | 16 | 455 |  | -4.86 | -5.21 | -0.46 | -0.37 | 2.75 | 2.84 | 2.23 | 15031 | 665 | 0.051 | 0.5 | 130.09 | 0.11 | -2.65 | 643 | 6.6 | 0.74 | 3.1 | CCCCCCC1=C(SC(=C1)C1=CC=[N+](CC(O)=O)C=C1)C1=CC=C(C=C1)N(C1=CC=CC=C1)C1=CC=CC=C1 | 10.1021/jp311378b
d63 | 0 | 0 | 0.112339 | -0.102501 | 0.198024 | -0.371351 | -0.002057 | -0.090968 | 0.703367 | 0.036581 | 0.050824 | -0.005877 | 0.02809 | 0.083673 | -0.001383 | -0.028565 | 0.672081 | 0.977092 | 0.972262 | 0.952119 | 0.994341 | 1.052709 | 0.544519 | 0.562084 | 0.613708 | 21.74972 | 0.138244 | 0 | 0 | 0 | 0 | 0 | 0 | 0 | 6.590413 | 0 | 0.551466 | 0.320009 | 0 | 0 | 0 | 0 | 0 | 1.869757 | 9.677343 | 0.76349 | 0.48992 | -0.04125 | 0 | 0 | 0 | 0 | 0 | 0 | 0.009066 | 0.04369 | 0.237 | 0.75 | 12 |  |  |  | 456 | [15 empty] | 710 | 11.46 | 0.68 | 6.16 | CCCCN1C2=CC=CC=C2C2=CC(=CC=C12)C1=CC=C2N(CCCC)C3=CC=C(C=C3C2=C1)C1=CC=C2N(CCCC)C3=CC=C(C=C3C2=C1)C1=CC=C2N(CCCC)C3=CC=C(C=C3C2=C1)C1=C2OCCOC2=C(S1)\C=C(/C#N)C(O)=O | 10.1039/c2ra01002j
d64 | 0 | 0 | 0.042582 | -0.249516 | -0.218045 | -0.033058 | -0.296528 | -0.215178 | 1.11258 | 0.020942 | -0.070585 | -0.074239 | -0.076625 | -0.00765 | -0.187581 | 0.029018 | 0.73282 | 0.984388 | 0.982492 | 1.006408 | 1.162799 | 1.054932 | 0.808687 | 0.704252 | 0.524902 | 11.05566 | 0.398452 | 0 | 0 | 0 | 0.848764 | 0 | 0 | 0 | 6.890124 | 0 | 0.608124 | 0.456238 | 0.848764 | 0 | 0 | 0 | 0.848764 | 0 | 0 | 0.78693 | 0.51225 | -0.06335 | 0 | 0 | 3 | 0 | 0 | 0 | 0.009908 | 0.640628 | 0.16 | 10 | 10 | 4 |  | 12 | 456 |  | -4.97 | -4.91 | -2.33 | -0.98 | 2.58 | 3.62 | 2.38 | 27095 | 369 | 0.3242 | 0.11 | 6.3 | 0.53 | -2.45 | 617 | 8.33 | 0.7 | 3.6 | CCN1C2=CC=CC=C2C2=C3N(CC)C4=C(C=C(C=C4)C4=CC=C(C=C5SC(=S)N(CC(O)=O)C5=O)C=C4)C3=C3N(CC)C4=CC=CC=C4C3=C12 | 10.1016/j.dyepig.2014.10.007
d65 | 0 | 0 | 0.042582 | -0.249516 | -0.218045 | -0.033058 | -0.296528 | -0.215178 | 1.11258 | 0.020942 | -0.070585 | -0.074239 | -0.076625 | -0.00765 | -0.187581 | 0.029018 | 0.73282 | 0.984388 | 0.982492 | 1.006408 | 1.162799 | 1.054932 | 0.808687 | 0.704252 | 0.524902 | 11.05566 | 0.398452 | 0 | 0 | 0 | 0.848764 | 0 | 0 | 0 | 6.890124 | 0 | 0.608124 | 0.456238 | 0.848764 | 0 | 0 | 0 | 0.848764 | 0 | 0 | 0.78693 | 0.51225 | -0.06335 | 0 | 0 | 3 | 0 | 0 | 0 | 0.009908 | 0.640628 | 0.16 | 10 | 10 | 4 |  | 24 | 456 |  | -4.92 | -4.87 | -2.41 | -1 | 2.46 | 3.64 | 3.74 | 26912 | 371 | 0.6795 | 0.07 | 3.05 | 0.79 | -2.47 | 617 | 8.33 | 0.7 | 3.6 | CCN1C2=CC=CC=C2C2=C3N(CC)C4=CC=C(C=C4C3=C3N(CC)C4=CC=CC=C4C3=C12)C1=CC=C(\C=C2\SC(=S)N(CC(O)=O)C2=O)C=C1 | 10.1016/j.dyepig.2014.10.007
d66 | 0 | 0 | -0.202885 | -0.110545 | -0.135769 | -0.03265 | 0.054021 | -0.03617 | 1.586399 | -0.135822 | -0.081648 | 0.009156 | 0.041879 | 0.123767 | 0.03617 | 0.157151 | 0.634408 | 0.929928 | 0.906659 | 0.894294 | 0.905771 | 1.068168 | 0.613448 | 0.601364 | 0.449295 | 6.75236 | 0.043651 | 0 | 0 | 0 | 0 | 0 | 0 | 0 | 7.696867 | 0 | 0.699091 | 0 | 0 | 0 | 0 | 0 | 0 | 1.646102 | 8.906612 | 0.8 | 0.51233 | -0.0698 | 0 | 0 | 0 | 0 | 0 | 0 | 0.00703 | 0.216396 | 0.25 |  | 15 |  |  |  | 456 | 496 | -6.18 | -5.13 | -2.51 | -0.9 | 2.62 | 3.82 | 8.05 | 24048 | 416 | 0.8176 | 0.33 | 3.17 | 0.85 | -1.85 | 680 | 14.16 | 0.66 | 6.3 | C1(=CC=CC=C1)N(C1=CC=C(C=C1)C1=CC=C(O1)/C=C(/C(=O)O)\C#N)C1=CC=CC=C1 | 10.1021/ol8025236
d67 | 0 | 0 | -0.010135 | -0.076141 | -0.081531 | -0.916927 | 0.003836 | 0.171648 | 0.676785 | -0.004697 | -0.039654 | 0.033282 | 0.063102 | 0.034414 | 0.002636 | 0.09705 | 0.700283 | 0.951431 | 0.908755 | 0.974591 | 0.998372 | 1.015962 | 0.619599 | 0.866609 | 0.76336 | 18.10017 | 0.266547 | 0 | 0 | 0 | 0 | 0 | 0 | 0 | 6.892363 | 0 | 0.599663 | 0.251768 | 0 | 0 | 0 | 0 | 0 | 0 | 0 | 0.76766 | 0.48217 | -0.03886 | 0 | 0 | 0 | 0 | 0 | 0 | 0.006648 | 0.405193 |  |  |  |  | 1320 | 18 | 456 |  | -5.66 | -4.79 | -2.58 | -1.15 | 2.21 | 3.69 | 8.86 | 23701 | 422 | 0.3939 | 0.01 | 6.77 | 0.6 | -2.15 | 730 | 11.4 | 0.69 | 5.7 | O=C(O)c1ccc(cc1)c3ccc(c2nsnc23)c4ccc(cc4)N(c5ccc(cc5)c6ccc(OCCCCCCCC)cc6)c7ccc(cc7)c8ccc(OCCCCCCCC)cc8 | 10.1039/c6cp05173a
d68 | 0 | 0 | -0.271102 | -0.223989 | -0.007671 | 0.944669 | -0.047117 | -0.095695 | 0.963208 | -0.147651 | -0.00478 | 0.043331 | 0.040739 | 0.061469 | -0.032942 | -0.036357 | 0.815958 | 0.962326 | 0.954535 | 0.931565 | 1.002468 | 0.935495 | 0.616497 | 0.515065 | 0.446482 | 12.89315 | 0.167383 | 0 | 0 | 0 | 0 | 0 | 0 | 0 | 7.491227 | 0 | 0.669944 | 0.348817 | 0 | 0 | 0 | 0 | 0 | 1.667188 | 9.045159 | 0.75849 | 0.48 | -0.03772 | 0 | 0 | 0 | 0 | 0 | 0 | 0.006636 | 0.267892 | 0.196 |  | 10 | 4 |  | 24 | 456 |  | -5.79 | -4.95 | -2.5 | -1.17 | 2.45 | 3.73 | 8.78 | 23853 | 419 | 1.6177 | 0.15 | 1.63 | 0.98 | -2.01 | 720 | 10.98 | 0.57 | 4.48 | CC(C)(C)C1=CC=C(C=C1)C1=CC=C(C=C1)N(C1=CC=C(\C=C\C2=CC=C(O2)\C=C(\C#N)C(O)=O)C=C1)C1=CC=C(C=C1)C1=CC=C(C=C1)C(C)(C)C | 10.1016/j.dyepig.2012.03.027
d69 | 0 | 0 | -0.184662 | -0.004845 | -0.20047 | -0.032586 | -0.084188 | 0.102804 | 0.940632 | -0.106058 | -0.086252 | 0.042897 | 0.072102 | 0.163614 | -0.055278 | 0.022884 | 0.641588 | 0.896139 | 0.956519 | 0.85847 | 0.971486 | 1.048748 | 0.572182 | 0.578018 | 0.590235 | 15.79934 | 0 | 0 | 0 | 0 | 0 | 0 | 0 | 0 | 6.936342 | 0 | 0.602977 | 0 | 0 | 0 | 0 | 0 | 0 | 1.849065 | 9.325168 | 0.75889 | 0.48989 | -0.04354 | 0 | 0 | 0 | 0 | 0 | 0 | 0.009139 | 0.259188 | 0.15 |  | 15 |  |  |  | 456 | 570 | -5.12 | -5.04 | -2.68 | -1.52 | 2.36 | 3.86 | 10.68 | 27299 | 366 | 1.5965 | 0.24 | 1.26 | 0.97 | -2.35 | 610 | 8.66 | 0.76 | 4.01 | C1(=CC=CC=C1)N(C1=CC=C(C=C1)C=1C=C(SC1C1=CC=C(C=C1)N(C1=CC=CC=C1)C1=CC=CC=C1)C1=CC=C(S1)C1=CC=C(S1)C=C(C(=O)O)C#N)C1=CC=CC=C1 | 10.1016/j.dyepig.2008.10.012
d70 | 0 | 0 | -0.213087 | 0.015882 | 0.050414 | 0.671473 | -0.289884 | -0.225491 | 1.012421 | -0.13314 | 0.02831 | -0.111782 | -0.078483 | -0.082419 | -0.194722 | -0.076696 | 0.830304 | 1.07848 | 1.024152 | 1.05204 | 1.16942 | 0.892224 | 0.516727 | 0.492951 | 0.559317 | 12.58276 | 0.257467 | 0 | 0 | 0 | 0 | 0 | 0 | 0 | 6.958844 | 0 | 0.607325 | 0.461825 | 0 | 0 | 0 | 0 | 0 | 1.841859 | 9.28847 | 0.75513 | 0.49086 | -0.04229 | 0 | 0 | 0 | 0 | 0 | 0 | 0.009565 | 0.479382 | 0.18 | 0.3 | 13 | 10 |  | 18 | 456 |  | -6.03 | -4.9 | -2.79 | -1.29 | 2.11 | 3.85 | 7.69 | 23566 | 424 | 0.9444 | 0.1 | 2.86 | 0.89 | -2.02 | 740 | 15.33 | 0.66 | 7.43 | CC1(C2=CC=CC=C2C=2C=CC(=CC12)N(C1=CC2=C(C=C(S2)C2=CC=C(S2)/C=C(/C(=O)O)\C#N)C=C1)C1=CC=2C(C3=CC=CC=C3C2C=C1)(C)C)C | 10.1016/j.tet.2007.02.018
d71 | 0 | 0 | -0.081105 | -0.083389 | -0.112252 | -0.494249 | -0.089022 | -0.016549 | 2.554715 | -0.153027 | -0.194146 | -0.031995 | -0.000706 | 0.006002 | -0.057152 | 0.107828 | 0.994254 | 1.046198 | 0.998282 | 0.986329 | 1.031563 | 0.97007 | 0.54731 | 0.551066 | 0.420296 | 5.53087 | 0 | 2 | 0 | 0 | 0 | 0 | 0 | 0 | 0 | 0 | 0 | 0 | 0 | 0 | 0 | 0 | 0 | 0 | 0 | 0.84713 | 0.53333 | -0.09357 | 0 | 0 | 0 | 0 | 0 | 0 | 0.004572 | 0 | 1 |  |  |  | 31.5 | 24 | 456 | 561 | -7.17 | -5.71 | -2.68 | -2.44 | 3.03 | 4.2 | 6.24 | 27545 | 363 | 1.0759 | 0.91 | 1.84 | 0.92 | -1.71 | 576 | 3 | 0.54 | 1.1 | [N+](=O)([O-])C=CC1=CC=C(N(C2=CC=CC=C2)C2=CC=C(C=C2)C=C[N+](=O)[O-])C=C1 | 10.1016/j.solener.2015.12.047
d72 | 0 | 0 | 0.213501 | -0.0489 | -0.164029 | -0.110451 | -0.011144 | 0.062971 | 1.054911 | 0.059696 | -0.038442 | 0.059145 | 0.068457 | 0.094461 | -0.007677 | -0.017859 | 0.793413 | 0.926694 | 0.987082 | 0.938296 | 1.002153 | 1.094453 | 0.633593 | 0.7721 | 0.724584 | 18.01206 | 0.362978 | 0 | 0 | 0 | 0 | 0 | 0 | 0 | 6.831713 | 0 | 0.57982 | 0.325839 | 0 | 0 | 0 | 0 | 0 | 0 | 0 | 0.80228 | 0.50716 | -0.06472 | 0 | 0 | 0 | 0 | 0 | 0 | 0.009075 | 0.238199 |  | 0.2 | 9 | 2 |  | 17 | 456 | 595 | -5.65 | -5.26 | -2.42 | -2.18 | 2.84 | 3.84 | 8.15 | 29872 | 335 | 1.2633 | 0.46 | 1.33 | 0.95 | -2.44 | 390 | 16.3 | 0.43 | 2.7 | C(CCC)OC1=C(C=CC(=C1)OCCCC)C1=CC=C(C=C1)N(C1=CC=C(C=C1)C1=CC=C(S1)C=1SC(=CC1)C1=CC(=NC(=C1)C(=O)O)C(=O)O)C1=CC=C(C=C1)C1=C(C=C(C=C1)OCCCC)OCCCC | 10.1039/C4CC06432A
d73 | 0 | 0 | -0.176588 | -0.059647 | 0.107449 | 0.442459 | -0.147783 | -0.067824 | 0.765728 | -0.096228 | 0.05473 | -0.079087 | -0.063187 | -0.033043 | -0.102748 | -0.076205 | 0.750247 | 1.063427 | 1.057211 | 1.024709 | 1.077093 | 1.007182 | 0.515665 | 0.527261 | 0.595613 | 16.49424 | 0.553168 | 0 | 0 | 0 | 0.50434 | 0 | 0 | 0 | 6.611841 | 0 | 0.565778 | 0.281987 | 0.50434 | 0 | 0 | 0 | 0.50434 | 1.875409 | 9.472061 | 0.73768 | 0.47257 | -0.02654 | 0 | 0 | 0 | 0 | 0 | 0 | 0.006059 | 0.228903 | 0.18 | 10 | 13 |  |  | 18 | 456 | 587 | [14 empty] | 660 | 10.56 | 0.774 | 5.42 | CCCCCCC1=C(SC(\C=C(\C#N)C(O)=O)=C1)\C=C\C1=CC=C(C=C1)N(C1=CC=C(C=C1)C1=CC=C2C3=C(C=CC=C3)C(C)(C)C2=C1)C1=CC=C(C=C1)C1=CC2=C(C=C1)C1=CC=CC=C1C2(C)C | 10.1016/j.tet.2007.08.058
d74 | 0 | 0 | -0.171999 | -0.119541 | -0.211217 | 0.964222 | 0.033926 | -0.043155 | 0.770682 | -0.09063 | -0.100576 | 0.120037 | 0.125393 | 0.137316 | 0.022899 | 4.4e-05 | 0.725275 | 0.876173 | 0.86362 | 0.865948 | 0.9607 | 1.032007 | 0.507471 | 0.487575 | 0.528074 | 16.94134 | 0.208788 | 0 | 0 | 0 | 0 | 0 | 0 | 0 | 6.855004 | 0 | 0.595661 | 0.234747 | 0 | 0 | 0 | 0 | 0 | 1.855835 | 9.330414 | 0.75185 | 0.48017 | -0.03617 | 0 | 0 | 0 | 0 | 0 | 0 | 0.011052 | 0.397933 | 0.25 |  | 11 |  |  | 30 | 457 |  | -5.64 | -5.09 | -2.81 | -1.32 | 2.28 | 3.95 | 8.86 | 26713 | 374 | 1.1471 | 0.29 | 1.83 | 0.93 | -2.23 | 666 | 9.7 | 0.68 | 4.8 | C(C)(C)(C)C=1C=CC=2N(C3=CC=C(C=C3C2C1)C(C)(C)C)C=1C=CC=2N(C3=CC=C(C=C3C2C1)C1=CC=C(S1)C=1SC(=CC1)/C=C(/C(=O)O)\C#N)CCCCCCCCCCCC | 10.1002/ejoc.201300373
d75 | 0 | 0 | -0.118218 | -0.029877 | -0.109291 | 0.356887 | -0.274759 | -0.140621 | 1.34892 | -0.077963 | -0.090852 | -0.043536 | 0.005649 | 0.076824 | -0.175928 | -0.024382 | 0.5851 | 1.028278 | 1.002413 | 0.912517 | 1.106591 | 0.91357 | 0.468624 | 0.511038 | 0.558417 | 7.84536 | 0.450947 | 0 | 0 | 0 | 0.912791 | 0 | 0 | 0 | 7.266882 | 0 | 0.651215 | 0.39377 | 0.456395 | 0 | 0 | 0 | 0.456395 | 1.801631 | 9.047962 | 0.77963 | 0.51057 | -0.06363 | 0 | 0 | 1 | 0 | 0 | 0 | 0.010132 | 0.149716 | 0.25 |  | 10 |  |  | 12 | 457 | 508 | -5.85 | -4.95 | -2.58 | -1.06 | 2.37 | 3.77 | 7.54 | 27627 | 362 | 1.2847 | 0.15 | 1.53 | 0.95 | -2.48 | 410 | 10.01 | 0.64 | 2.6 | OC(=O)C(=C\C1=CC=C(S1)C1=CC=C(S1)C1=CC=C(C=C1)C1=CC2=C3N(CCCC3=C1)CCC2)\C#N | 10.1016/j.dyepig.2013.06.023
d76 | 0 | 0 | -0.010221 | 0.017984 | -0.303588 | -0.135549 | -0.089276 | 0.07024 | 0.803285 | -0.004493 | -0.078414 | -0.042885 | -0.024935 | -0.024185 | -0.058063 | -0.025962 | 0.75417 | 0.953329 | 0.959394 | 1.078689 | 1.089593 | 1.014188 | 0.523776 | 0.609302 | 0.610979 | 16.50904 | 0.062931 | 0 | 0 | 0 | 0 | 0 | 0 | 0 | 6.765817 | 0 | 0.581784 | 0.455643 | 0 | 0 | 0 | 0 | 0 | 1.862696 | 9.425961 | 0.75648 | 0.48998 | -0.04304 | 0 | 0 | 0 | 0 | 0 | 0 | 0.0122 | 0.683758 | 0.16 |  | 14 | 5 |  | 24 | 457 | 558 | -5.42 | -5.22 | -2.84 | -1.68 | 2.38 | 4.3 | 9.8 | 24996 | 400 | 1.6281 | 0.42 | 1.47 | 0.98 | -1.88 | 580 | 7.13 | 0.67 | 2.75 | C(#N)/C(/C(=O)O)=C\C1=CC=C(S1)C=1SC(=CC1)C1=CC=2C(C3=CC(=CC(=C3C2C=C1)C=1N(C(=C(N1)C1=CC=CC=C1)C1=CC=CC=C1)CC)C=1N(C(=C(N1)C1=CC=CC=C1)C1=CC=CC=C1)CC)(CC)CC | 10.1021/jo500330r
d77 | 0 | 0 | 0.165799 | -0.170541 | 0.047006 | 1.142918 | 0.013111 | -0.271795 | 1.968536 | 0.07192 | 0.015914 | 0.061153 | 0.040509 | 0.071358 | 0.008564 | -0.031826 | 0.723003 | 0.873731 | 0.906933 | 0.998405 | 1.012833 | 0.941936 | 0.505672 | 0.551777 | 0.453667 | 6.54408 | 0.195147 | 0 | 0 | 0 | 0 | 0 | 0 | 0 | 7.238956 | 0 | 0.620324 | 0.335461 | 0 | 0 | 0 | 0 | 0 | 0 | 0 | 0.82929 | 0.54259 | -0.09754 | 0 | 1 | 0 | 0 | 1 | 0 | 0.013166 | 0.068927 | 0.2 |  | 12 |  |  | 10 | 457 | 599 | -6.62 | -5.88 | -2.5 | -1.97 | 3.38 | 4.19 | 11.42 | 27530 | 363 | 0.2812 | 1.08 | 7.03 | 0.48 | -1.54 | 662 | 6.43 | 0.63 | 2.68 | C(CCC)N(C1=C2C=CC=C3C2=C(C=C1)C1=NC(=C(N=C13)C(=O)O)C(=O)O)C1=CC=CC=C1 | 10.1016/j.jphotochem.2010.05.017
d78 | 0 | 0 | -0.058808 | 0.222698 | -0.169958 | 0.652326 | -0.092053 | -0.085372 | 1.127124 | -0.01968 | -0.049883 | -0.026027 | -0.004708 | 0.063032 | -0.062674 | -0.034382 | 0.664372 | 1.030592 | 1.128217 | 0.979807 | 1.067744 | 1.052006 | 0.617154 | 0.56369 | 0.477329 | 10.59515 | 0.321715 | 0 | 0 | 0 | 0 | 0 | 0 | 0 | 7.127129 | 0 | 0.627405 | 0.28389 | 0 | 0 | 0 | 0 | 0 | 1.7678 | 9.199893 | 0.81111 | 0.51905 | -0.07437 | 0 | 0 | 0 | 0 | 0 | 0 | 0.006959 | 0.229677 | 0.25 | 5 | 12 |  |  | 12 | 457 |  | -5.77 | -4.66 | -2.58 | -0.78 | 2.08 | 3.62 | 7.19 | 29900 | 334 | 0.1575 | 0.14 | 10.65 | 0.3 | -3.05 | 620 | 6.5 | 0.7 | 2.8 | CCCCCCc1cc(sc1c1ccc(cc1)/C=C(/C(=O)O)\C#N)c1ccc(cc1)N(c1ccc2c(c1)OCCO2)c1ccc2c(c1)OCCO2 | 10.1002/chem.201402093
d79 | 0 | 0 | 0.004047 | -0.081577 | -0.122631 | 0.716245 | 0.006715 | 0.002841 | 0.973294 | 0.002156 | -0.056283 | 0.136045 | 0.133609 | 0.121703 | 0.004245 | -0.059937 | 0.808303 | 0.857553 | 0.966615 | 0.933499 | 1.034362 | 1.107351 | 0.540717 | 0.567315 | 0.630915 | 14.07192 | 0.095098 | 0 | 0 | 0 | 0 | 0 | 0 | 0 | 6.812673 | 0 | 0.590055 | 0.27956 | 0 | 0 | 0 | 0 | 0 | 1.866644 | 9.361149 | 0.77421 | 0.49483 | -0.05255 | 0 | 0 | 0 | 0 | 0 | 0 | 0.009395 | 0.039425 | 0.196 |  | 10 | 4 |  | 12 | 457 |  | -5.86 | -5.1 | -2.91 | -2.04 | 2.19 | 4.1 | 8.01 | 24871 | 402 | 1.3684 | 0.3 | 1.77 | 0.96 | -1.98 | 810 | 11.78 | 0.6 | 5.73 | CCCCCCc1nc(sc1c1ccc(cc1)N(c1ccccc1)c1ccccc1)c1sc(c(n1)CCCCCC)c1ccc(s1)/C=C(/C(=O)O)\C#N | 10.1039/c0jm03811c
d80 | 0 | 0 | -0.157145 | -0.137364 | -0.141046 | 0.220335 | -0.105104 | -0.177016 | 1.116202 | -0.087925 | -0.061129 | -0.121672 | -0.097776 | -0.04827 | -0.071054 | 0.013091 | 0.635447 | 1.068205 | 1.079751 | 1.036045 | 1.028262 | 0.980411 | 0.553631 | 0.513415 | 0.399196 | 10.71834 | 0.027113 | 0 | 0 | 0 | 0 | 0 | 0 | 0 | 7.3787 | 0 | 0.655284 | 0.401679 | 0 | 0 | 0 | 0 | 0 | 1.711488 | 9.113807 | 0.77163 | 0.49617 | -0.05043 | 0 | 0 | 0 | 0 | 0 | 0 | 0.009206 | 0.352465 | 0.25 |  | 15 |  |  |  | 457 | 526 | -5.7 | -4.94 | -2.67 | -1.39 | 2.27 | 3.81 | 8.24 | 24895 | 402 | 1.2305 | 0.14 | 1.97 | 0.94 | -2.14 | 680 | 14.08 | 0.65 | 6.2 | C(#N)/C(/C(=O)O)=C\C=1OC(=CC1)C=1SC(=CC1)C1=CC=2C(C3=CC(=CC=C3C2C=C1)N(C1=CC=CC=C1)C1=CC=CC=C1)(CC)CC | 10.1021/ol8025236
d81 | 0 | 0 | -0.151538 | -0.003332 | -0.058052 | 0.254456 | -0.127634 | -0.127598 | 1.048175 | -0.095769 | -0.029321 | -0.122854 | -0.082861 | -0.02822 | -0.086663 | 0.094937 | 0.577753 | 1.071356 | 1.040686 | 1.007414 | 1.033689 | 0.997229 | 0.495361 | 0.508471 | 0.528644 | 11.74166 | 0.072827 | 0 | 0 | 0 | 0 | 0 | 0 | 0 | 7.012049 | 0 | 0.615443 | 0.393537 | 0 | 0 | 0 | 0 | 0 | 1.819931 | 9.234017 | 0.75417 | 0.48475 | -0.03929 | 0 | 0 | 0 | 0 | 0 | 0 | 0.008636 | 0.043032 | 0.196 |  | 10 | 4 |  | 24 | 457 | 667 | -5.7 | -4.91 | -2.27 | -1.22 | 2.64 | 3.59 | 6.11 | 30436 | 329 | 1.3779 | 0.11 | 1.17 | 0.96 | -2.86 | 700 | 14.25 | 0.71 | 7.03 | CCC1(CC)C2=C(C=CC(=C2)C2=CC=C(S2)\C=C(\C#N)C(O)=O)C2=C1C=C(C=C2)C1=CC=C(C=C1)N(C1=CC=CC=C1)C1=CC=CC=C1 | 10.1016/j.orgel.2010.10.016
d82 | 0 | 0 | -0.20788 | -0.123847 | -0.141835 | 0.894151 | 0.02294 | -0.011696 | 0.796057 | -0.111241 | -0.068897 | 0.103559 | 0.112399 | 0.127775 | 0.015838 | 0.080944 | 0.727935 | 0.893456 | 0.879342 | 0.876905 | 0.974385 | 1.09749 | 0.512054 | 0.486305 | 0.521078 | 15.36494 | 0.470195 | 0 | 0 | 0 | 0 | 0 | 0 | 0 | 6.951489 | 0 | 0.608693 | 0.234767 | 0 | 0 | 0 | 0 | 0 | 1.823564 | 9.256193 | 0.75172 | 0.47584 | -0.03438 | 0 | 0 | 0 | 0 | 0 | 0 | 0.01162 | 0.345684 | 0.25 |  | 11 |  |  | 24 | 457 | 598 | [14 empty] | 730 | 7.19 | 0.67 | 3.52 | C(#N)/C(/C(=O)O)=C\C=1SC(=CC1)C1=CC=C(C=C1)N(CCCCCCCCCCCC)C1=CC=C(C=C1)N1C2=CC=C(C=C2C=2C=C(C=CC12)C(C)(C)C)C(C)(C)C | 10.1021/jp304489t
d83 | 0 | 0 | -0.509321 | 0.068612 | -0.011604 | 1.001233 | -0.087264 | 0.177356 | 2.244704 | -0.23708 | -0.004806 | 0.045435 | 0.080325 | 0.072597 | -0.053323 | -0.003329 | 0.696122 | 0.979109 | 0.932625 | 0.886773 | 1.013391 | 1.026511 | 0.964425 | 0.533612 | 0.483148 | 3.27666 | 0 | 0 | 0 | 0 | 0 | 0 | 0 | 0 | 1.237331 | 0 | 0 | 0 | 0 | 0 | 0 | 0 | 0 | 0 | 0 | 0.84476 | 0.55088 | -0.10655 | 0 | 0 | 0 | 0 | 0 | 0 | 0.008926 | 0 |  |  | 12 | 6 |  |  | 457 |  | -6.35 | -5.32 | -1.85 | -1.67 | 3.47 | 3.59 | 4.33 | 30265 | 330 | 0.9069 | 0.52 | 1.8 | 0.88 | -2.44 | 570 | 7.6 | 0.62 | 2.7 | O=C1NC(=O)\C(N1)=C\C1=CC=C(C=C1)N(C1=CC=CC=C1)C1=CC=C(\C=C2/NC(=O)NC2=O)C=C1 | 10.1039/C6NJ01314G
d84 | 0 | 0 | -0.133336 | 0.080635 | 0.199647 | 0.236266 | -0.012193 | -0.018292 | ? | -0.112001 | 0.15697 | 0.085507 | 0.063887 | 0.109755 | -0.019665 | 0 | 1.141289 | 0.908764 | 0.918329 | 0.915935 | 1.047617 | 1.230972 | 0 | 0 | 0 | 7.55994 | 0.581797 | 0 | 0 | 0 | 0 | 0 | 0 | 0 | 0 | 0 | 0 | 0 | 0 | 0 | 0 | 0 | 0 | 0 | 0 | 0.76042 | 0.58333 | -0.13951 | 0 | 0 | 0 | 0 | 0 | 0 | 0.008777 | 0.251482 | 0.18 |  | 10 | 4 |  |  | 457 |  | -5.74 | -4.81 | -2.36 | -1.12 | 2.45 | 3.59 | 5.4 | 26514 | 377 | 0.9813 | 0.01 | 2.17 | 0.9 | -2.48 | 690 | 10.5 | 0.73 | 5.34 | CC(C)CCOC1=CC(\C=C(/C#N)C(O)=O)=C(OCCC(C)C)C=C1\C=C\C1=CC=C(C=C1)N(C1=CC=C2C(=C1)C1=CC=CC=C1C2(C)C)C1=CC=C2C(=C1)C1=CC=CC=C1C2(C)C | 10.1021/jo8005182
d85 | 0 | 0 | -0.152423 | -0.051212 | -0.136802 | 0.28989 | 0.046979 | -0.099789 | 1.227937 | -0.086728 | -0.053889 | 0.068133 | 0.108919 | 0.14583 | 0.031488 | 0.046513 | 0.601176 | 0.904125 | 0.877634 | 0.897448 | 0.973791 | 1.086463 | 0.481394 | 0.496987 | 0.48129 | 8.88785 | 0.091055 | 0 | 0 | 0 | 0 | 0 | 0 | 0 | 7.030664 | 0 | 0.616243 | 0.279411 | 0 | 0.405648 | 0 | 0 | 0 | 1.821737 | 9.245967 | 0.78633 | 0.50394 | -0.06082 | 0 | 0 | 0 | 0 | 0 | 0 | 0.009851 | 0.273461 | 0.196 |  | 10 | 4 | 216 | 12 | 458 |  | -5.52 | -5.3 | -2.46 | -1.16 | 2.84 | 3.88 | 5.56 | 27948 | 358 | 0.6142 | 0.5 | 3.12 | 0.76 | -2.16 | 729 | 12.4 | 0.66 | 6.01 | CCCCCC(CC)N1C2=CC=C(OC)C=C2C2=CC(C3=CC=C(S3)C=C(C#N)C(O)=O)=C3C=CC=CC3=C12 | 10.1021/am508400a
d86 | 0 | 0 | -0.590546 | 0.21107 | -0.082352 | 3.070139 | -0.084816 | -0.113885 | 1.616437 | -0.340358 | -0.049723 | -0.015136 | 0.01131 | 0.067539 | -0.056455 | 0.012659 | 0.690372 | 0.999999 | 0.9791 | 0.928146 | 1.016934 | 1.004325 | 0.808536 | 0.493983 | 0.486327 | 6.01368 | 0.165838 | 0 | 0 | 0 | 0 | 0 | 0 | 0 | 1.339297 | 7.676422 | 0 | 0.269391 | 0 | 0 | 0 | 0 | 0 | 0 | 0 | 0.8 | 0.51341 | -0.06908 | 0 | 0 | 0 | 0 | 0 | 0 | 0.009251 | 0.10658 | 0.18 | 10 | 8 | 5 |  | 20 | 458 | 578 | -5.86 | -5.44 | -2.54 | -0.91 | 2.9 | 3.99 | 6.48 | 29108 | 344 | 0.7757 | 0.64 | 2.28 | 0.83 | -2.16 | 568 | 2.55 | 0.67 | 0.96 | CCCCCCN1C2=CC=CC=C2C2=C1C=CC(=C2)C1=CC=C(C=C2C(=O)NC(=O)NC2=O)C=C1 | 10.1016/j.jphotochem.2017.05.033
d87 | 0 | 0 | 0.039177 | -0.449995 | 0.068236 | -0.203898 | -0.169176 | -0.037056 | 1.827691 | 0.019883 | 0.033844 | 0.0417 | 0.052271 | 0.101323 | -0.115525 | -0.035074 | 0.721293 | 0.919693 | 0.917394 | 0.911504 | 1.074261 | 1.025252 | 0.735037 | 0.854527 | 0.567351 | 6.8126 | 0.037124 | 0 | 0 | 0 | 0.969439 | 0 | 0 | 0 | 7.106921 | 0 | 0.628765 | 0.391846 | 0.969439 | 0.453459 | 0 | 0 | 0.969439 | 0 | 0 | 0.80175 | 0.52171 | -0.07269 | 0 | 0 | 2 | 0 | 0 | 0 | 0.010063 | 0.044926 | 0.159 |  | 3 | 4 |  | 12 | 458 |  | -6.58 | -5.25 | -2.6 | -1.01 | 2.65 | 3.93 | 12.39 | 27548 | 363 | 0.1794 | 0.45 | 11.01 | 0.34 | -2.17 | 594 | 2.9 | 0.68 | 1.18 | O=C(O)CN1C(=O)c2cccc3c(ccc(C1(=O))c23)c4ccc6c(c4)C7CCCC7(N6(c5ccc(cc5)C)) | 10.1016/j.dyepig.2011.01.010
d88 | 0 | 0 | -0.142778 | 0.050184 | -0.035294 | 0.988691 | 0.020346 | -0.113536 | 0.926971 | -0.085119 | -0.01462 | 0.086696 | 0.097149 | 0.090273 | 0.014099 | 0.039667 | 0.691861 | 0.91051 | 0.854417 | 0.926919 | 1.012782 | 1.041214 | 0.437007 | 0.46425 | 0.496124 | 11.40874 | 0.058776 | 0 | 0 | 0 | 0 | 0 | 0 | 0 | 7.059878 | 0 | 0.622608 | 0.265044 | 0 | 0 | 0 | 0 | 0 | 3.508392 | 9.189701 | 0.75417 | 0.47869 | -0.03751 | 0 | 0 | 2 | 0 | 0 | 0 | 0.008941 | 0.529859 | 0.16 | 3 | 12 | 4 |  | 12 | 458 |  | -5.61 | -5.4 | -2.76 | -1.33 | 2.64 | 4.8 | 11 | 24980 | 400 | 1.5247 | 0.6 | 1.58 | 0.97 | -1.7 | 796 | 13.3 | 0.65 | 6.86 | C(#N)/C(/C(=O)O)=C\C=1SC(=CC1)C#CC1=CC=2C3=C(N(C2C=C1)CCCCCC)C1=CC=CC=C1C3(CCCCCC)CCCCCC | 10.1016/j.dyepig.2017.02.011
d89 | 0 | 0 | 0.065997 | -0.403054 | -0.158426 | -0.393882 | -0.299358 | -0.096034 | 2.085667 | 0.048396 | -0.176263 | -0.157849 | -0.127681 | -0.093588 | -0.182478 | 0.108738 | 0.656387 | 1.15472 | 1.140373 | 1.084052 | 1.104014 | 0.850188 | 0.931164 | 0.832503 | 0.615105 | 3.16298 | 0.012703 | 0 | 0 | 0 | 0.818279 | 0 | 0 | 0 | 7.302302 | 0 | 0.671076 | 0.347413 | 0.818279 | 0 | 0 | 0 | 0.818279 | 0 | 0 | 0.85797 | 0.56191 | -0.12459 | 0 | 0 | 0 | 0 | 0 | 0 | 0.01368 | 0.089529 |  |  |  |  | 0.98 |  | 458 | 557 | -6.21 | -5.3 | -2.23 | -0.83 | 3.07 | 3.77 | 7.32 | 25931 | 386 | 0.4901 | 0.5 | 4.55 | 0.68 | -1.91 | 529 | 2.27 | 0.59 | 0.82 | CCN(CC)C1=CC=C(\C=C2\SC(=S)N(CC(O)=O)C2=O)C=C1 | 10.1016/j.tetlet.2013.04.012
d90 | 0 | 0 | -0.140148 | -0.017617 | -0.073788 | 0.424218 | -0.320861 | -0.449249 | 1.7763 | -0.098279 | -0.074893 | -0.014399 | 0.036344 | 0.117803 | -0.203517 | 0.117307 | 0.583781 | 1.006977 | 0.967701 | 0.873655 | 1.138851 | 1.015818 | 0.447281 | 0.471388 | 0.553362 | 4.44986 | 0.411878 | 0 | 0 | 0 | 0.909882 | 0 | 0 | 0 | 7.374906 | 0 | 0.668321 | 0.392718 | 0.454941 | 0 | 0 | 0 | 0.454941 | 1.780767 | 8.947355 | 0.804 | 0.52909 | -0.08416 | 0 | 0 | 1 | 0 | 0 | 0 | 0.008428 | 0.208646 |  |  | 10 |  |  |  | 458 | 618 | -6.29 | -5.18 | -2.33 | -0.4 | 2.85 | 3.76 | 8.18 | 26743 | 373 | 0.9206 | 0.38 | 2.28 | 0.88 | -2.14 | 353 | 7.53 | 0.57 | 1.52 | OC(=O)C(=C\C1=CC=C(S1)C1=CC2=C3N(CCCC3=C1)CCC2)\C#N | 10.1016/j.synthmet.2013.07.028
d91 | 0 | 0 | -0.047953 | 0.034237 | -0.067546 | 0.049499 | -0.090704 | 0.043257 | 0.999088 | -0.027016 | -0.027092 | -0.109936 | -0.071555 | -0.049707 | -0.059274 | -0.011006 | 0.678523 | 1.033633 | 1.018947 | 1.071551 | 1.057717 | 1.028968 | 0.498974 | 0.5627 | 0.575805 | 11.88645 | 0.101035 | 0 | 0 | 0 | 0 | 0 | 0 | 0 | 7.014348 | 0 | 0.615706 | 0.401669 | 0 | 0 | 0 | 0 | 0 | 1.832125 | 9.235458 | 0.76164 | 0.49418 | -0.04797 | 0 | 0 | 0 | 0 | 0 | 0 | 0.012187 | 0.36604 | 0.16 |  | 14 | 5 |  | 24 | 458 | 562 | -5.92 | -5.22 | -2.8 | -1.54 | 2.42 | 4.1 | 9.24 | 27576 | 363 | 1.3652 | 0.42 | 1.44 | 0.96 | -2.2 | 570 | 9.25 | 0.66 | 3.44 | C(#N)/C(/C(=O)O)=C\C1=CC=C(S1)C=1SC(=CC1)C1=CC=2C(C3=CC(=CC=C3C2C=C1)C=1N(C(=C(N1)C1=CC=CC=C1)C1=CC=CC=C1)CC)(CC)CC | 10.1021/jo500330r
d92 | 0 | 0 | -0.114733 | -0.115503 | -0.141756 | -0.23175 | -0.168696 | -0.201841 | 1.725049 | -0.098906 | -0.159541 | -0.157192 | -0.129932 | -0.121248 | -0.108164 | 0.0989 | 0.749795 | 1.149536 | 1.139459 | 1.114169 | 1.043141 | 0.909463 | 0.638618 | 0.696443 | 0.641259 | 4.28196 | 0.042876 | 0 | 0 | 0 | 0 | 0 | 0 | 0 | 7.594488 | 0 | 0.715576 | 0.349898 | 0 | 0 | 0 | 0 | 0 | 2.299526 | 9.502529 | 0.804 | 0.51356 | -0.07657 | 0 | 0 | 0 | 0 | 0 | 0 | 0.01045 | 0.028285 | 1 |  |  |  | 98 |  | 458 | 550 | -6.23 | -5.37 | -2.24 | -1.5 | 3.13 | 3.81 | 11.08 | 27955 | 358 | 1.3311 | 0.57 | 1.44 | 0.95 | -2.09 | 529 | 2.27 | 0.59 | 0.82 | C(#N)C(=CC1=CC=C(C=C1)N(CC)CC)C1=CC=C(S1)C=CC(=O)O | 10.1016/j.dyepig.2016.05.052
d93 | 0 | 0 | -0.241274 | 0.053348 | -0.186688 | 0.842276 | 0.026916 | -0.03212 | 0.587099 | -0.089837 | -0.056644 | 0.109341 | 0.119336 | 0.153799 | 0.017932 | -0.079795 | 0.951387 | 0.913117 | 0.993573 | 0.9276 | 1.082245 | 1.135583 | 0.474102 | 0.528263 | 0.578468 | 22.92003 | 0.023041 | 0 | 0 | 0 | 0.493522 | 0 | 0 | 0 | 5.969997 | 0 | 0.494443 | 0.270703 | 0.493522 | 0 | 0 | 0 | 0.493522 | 1.989849 | 9.794919 | 0.7625 | 0.485 | -0.04465 | 0 | 0 | 0 | 0 | 0 | 0 | 0.007916 | 0.196981 | 0.16 | [5 empty] | 458 | [15 empty] | 744 | 9.89 | 0.71 | 5.2 | CCCCCCN1C(=S)N(CCCCCC)c2cc(ccc12)N(C1=CC=C(C=C1)c1cc(CCCCCC)c(s1)C1=C(CCCCCC)C=C(S1)\C=C(\C#N)C(O)=O)c1ccc2N(CCCCCC)C(=S)N(CCCCCC)c2c1 | 10.1016/j.molstruc.2015.04.012
d94 | 0 | 0 | 0.108202 | -0.397262 | -0.141577 | -0.620591 | -0.18448 | 0.094113 | 1.749508 | 0.078659 | -0.094199 | 0.049225 | 0.015076 | 0.107841 | -0.114667 | 0.122812 | 0.53733 | 0.921201 | 0.972649 | 0.900247 | 1.043721 | 1.037548 | 0.94147 | 0.830935 | 0.659204 | 5.78658 | 0.033599 | 0 | 0 | 0 | 0.837824 | 0 | 0 | 0 | 7.185137 | 0 | 0.64974 | 0 | 0.837824 | 0 | 0 | 0 | 0.837824 | 0 | 0 | 0.8172 | 0.53237 | -0.08984 | 0 | 0 | 0 | 0 | 0 | 0 | 0.009894 | 0.1484 | 0.16 |  | 12 |  |  | 24 | 458 | 540 | -6.19 | -5.22 | -2.36 | -0.9 | 2.86 | 3.79 | 6.57 | 20851 | 479 | 0.7264 | 0.42 | 4.75 | 0.81 | -1.37 | 564 | 13 | 0.59 | 4.32 | OC(=O)CN1C(=S)S/C(=C/c2ccc(cc2)N(c2ccccc2)c2ccccc2)/C1=O | 10.1021/jp067930a
d95 | 0 | 0 | -0.09432 | 0.019012 | 0.05858 | 0.791166 | 0.128634 | -0.091809 | 0.870092 | -0.03052 | 0.017565 | 0.181442 | 0.186515 | 0.128056 | 0.086911 | 0.148881 | 1.190681 | 0.818782 | 0.885071 | 0.912337 | 0.985648 | 1.056371 | 0.623987 | 0.710892 | 0.742494 | 16.79842 | 0.203163 | 0 | 0 | 0 | 0 | 0 | 0 | 0 | 6.396639 | 0 | 0.534669 | 0.277109 | 0 | 0 | 0 | 0 | 0 | 1.914023 | 9.694739 | 0.80154 | 0.50897 | -0.06843 | 0 | 0 | 1 | 0 | 0 | 0 | 0.008193 | 0.323156 |  |  | 12 | 3 |  | 8 | 458 |  | -5.69 | -5.08 | -2.67 | -1.22 | 2.41 | 3.88 | 7.09 | 24349 | 411 | 0.6899 | 0.28 | 3.66 | 0.8 | -1.94 | 683 | 9.6 | 0.78 | 5.1 | C(CCCCC)OC1=CC=C(C=C1)N(C=1SC(=CN1)C1=CC2=C(S1)C(=C(C=1SC(=CC12)/C=C(/C(=O)O)\C#N)OCCCCCC)OCCCCCC)C1=CC=C(C=C1)OCCCCCC | 10.1021/ol301730c
d96 | 0 | 0 | -0.23803 | -0.025497 | -0.219917 | -0.163326 | -0.106285 | 0.328548 | 0.851215 | -0.120979 | -0.086702 | -0.00224 | 0.03444 | 0.121363 | -0.071929 | 0.110417 | 0.712548 | 0.945756 | 0.912406 | 0.90257 | 1.004178 | 1.095853 | 0.569392 | 0.556174 | 0.522733 | 16.82014 | 0 | 0 | 0 | 0 | 0 | 0 | 0 | 0 | 6.997611 | 0 | 0.605051 | 0 | 0 | 0 | 0 | 0 | 0 | 1.76967 | 9.360662 | 0.74896 | 0.47737 | -0.03191 | 0 | 0 | 0 | 0 | 0 | 0 | 0.006792 | 0 | 0.16 |  | 16 |  | 128 | 16 | 458 |  | -4.99 | -4.93 | -2.26 | -0.99 | 2.67 | 3.6 | 8.73 | 26769 | 374 | 0.9797 | 0.13 | 2.14 | 0.9 | -2.39 | 853 | 8.71 | 0.67 | 4.97 | C1(=CC=CC=C1)N(C1=CC=C(C=C1)C1=CC=C(C=C1)N(C1=CC=C(C=C1)/C=C(/C(=O)O)\C#N)C1=CC=C(C=C1)C1=CC=C(C=C1)N(C1=CC=CC=C1)C1=CC=CC=C1)C1=CC=CC=C1 | 10.1016/j.dyepig.2013.04.023
d97 | 0 | 0 | -0.115701 | -0.145877 | -0.151872 | -0.99456 | -0.084522 | -0.016935 | 1.323694 | -0.039667 | -0.042296 | -0.037359 | 0.013899 | 0.084988 | -0.057034 | 0.047771 | 0.482148 | 1.006478 | 0.966413 | 0.9443 | 1.025968 | 1.05061 | 0.538083 | 0.653071 | 0.574372 | 14.10943 | 0.205291 | 0 | 0 | 0 | 1.239329 | 0 | 0 | 0 | 6.922705 | 0 | 0.601605 | 0.453045 | 0.618889 | 0 | 0 | 0 | 0.62044 | 1.821717 | 9.322779 | 0.78548 | 0.50201 | -0.05783 | 0 | 2 | 0 | 0 | 2 | 2 | 0.006543 | 0.204317 | 0.16 |  |  |  | 344 |  | 458 |  | -5.37 | -4.97 | -2.56 | -0.86 | 2.41 | 3.77 | 9.33 | 27398 | 365 | 0.4984 | 0.17 | 4.01 | 0.68 | -2.43 | 726 | 10.46 | 0.64 | 4.88 | C(=O)(O)/C(=C/C1=CC=C(S1)C1=CC2=C(N(C3=C(CC2)C=C(C=C3)C3=CC=C(C=C3)N(C3=CC=CC=C3)C3=CC=CC=C3)CCCCCCOC3=CC=C(C(=O)O)C=C3)C=C1)/C#N | 10.1016/j.dyepig.2013.08.023
d98 | 0 | 0 | 0.265838 | -0.825589 | -0.362105 | -0.471822 | -0.127868 | -0.078866 | 1.764259 | 0.081872 | -0.109236 | -0.035017 | -0.047335 | -0.020491 | -0.080529 | 0.079616 | 0.691264 | 1.034797 | 1.026866 | 0.997243 | 1.050139 | 0.95861 | 0.790156 | 0.776337 | 0.699316 | 13.11421 | 0 | 0 | 0 | 0 | 1.703768 | 0 | 0 | 0 | 6.968989 | 0 | 0.61876 | 0.300543 | 0.851884 | 0 | 0 | 0 | 0.851884 | 2.393058 | 10.263289 | 0.80222 | 0.52691 | -0.08473 | 0 | 0 | 0 | 0 | 0 | 0 | 0.010646 | 0 |  |  |  |  | 97 |  | 458 | 544 | -6.16 | -5.32 | -2.53 | -2.48 | 2.79 | 3.93 | 3.22 | 29730 | 336 | 1.3644 | 0.52 | 1.24 | 0.96 | -2.37 | 545 | 2.15 | 0.41 | 0.56 | CCCCCCN(c1ccc(\C=C(/C#N)c2ccc(cc2)-c2ccc(\C=C3\SC(=S)N(CC(O)=O)C3=O)cc2)cc1)c1ccc(\C=C(/C#N)c2ccc(cc2)-c2ccc(\C=C3/SC(=S)N(CC(O)=O)C3=O)cc2)cc1 | 10.1016/j.dyepig.2012.02.016
d99 | 0 | 0 | -0.350741 | 0.089075 | -0.390218 | 1.198576 | -0.098996 | -0.211606 | 2.245991 | -0.128434 | -0.128812 | 0.044224 | 0.066829 | 0.081172 | -0.060852 | 0.135138 | 0.69412 | 0.950574 | 0.92499 | 0.914795 | 1.028314 | 1.022835 | 0.515811 | 0.634669 | 0.663004 | 9.21797 | 0 | 0 | 0 | 0 | 0 | 0 | 0 | 0 | 7.265297 | 0 | 0.64661 | 0.295957 | 0 | 0 | 0 | 0 | 0 | 2.29969 | 9.932237 | 0.8098 | 0.53636 | -0.09759 | 0 | 0 | 0 | 0 | 0 | 0 | 0.009457 | 0 |  |  |  |  | 212 |  | 458 | 582 | -6.48 | -5.59 | -3.04 | -2.73 | 2.55 | 4.32 | 10.62 | 26314 | 380 | 1.6184 | 0.79 | 1.34 | 0.98 | -1.67 | 612 | 7.01 | 0.63 | 3.16 | CCCCCCN(c1ccc(\C=C(/C#N)C2=CC=C(S2)\C=C(/C#N)C(O)=O)cc1)c1ccc(\C=C(/C#N)C2=CC=C(S2)\C=C(/C#N)C(O)=O)cc1 | 10.1016/j.dyepig.2013.01.014
d100 | 0 | 0 | 0.070436 | -0.388634 | -0.165882 | -0.620591 | -0.18448 | 0.094113 | 1.749508 | 0.048427 | -0.104384 | 0.049225 | 0.015076 | 0.107841 | -0.114667 | 0.122812 | 0.648839 | 0.921201 | 0.972649 | 0.900247 | 1.043721 | 1.037548 | 0.94147 | 0.830935 | 0.659204 | 5.78658 | 0.033599 | 0 | 0 | 0 | 0.837824 | 0 | 0 | 0 | 7.185137 | 0 | 0.64974 | 0 | 0.837824 | 0 | 0 | 0 | 0.837824 | 0 | 0 | 0.8172 | 0.53237 | -0.08984 | 0 | 0 | 0 | 0 | 0 | 0 | 0.009894 | 0.1484 | 1 |  |  |  | 135 | 24 | 458 | 557 | -6.5 | -5.3 | -2.73 | -1.21 | 2.56 | 4.2 | 8.88 | 23731 | 421 | 0.5856 | 0.5 | 4.55 | 0.74 | -1.65 | 618 | 2.6 | 0.6 | 1.12 | C1(=CC=CC=C1)N(C1=CC=C(C=C2C(N(C(S2)=S)CC(=O)O)=O)C=C1)C1=CC=CC=C1 | 10.1016/j.tetlet.2013.04.012
d101 | 0 | 0 | 0.070436 | -0.388634 | -0.165882 | -0.620591 | -0.18448 | 0.094113 | 1.749508 | 0.048427 | -0.104384 | 0.049225 | 0.015076 | 0.107841 | -0.114667 | 0.122812 | 0.648839 | 0.921201 | 0.972649 | 0.900247 | 1.043721 | 1.037548 | 0.94147 | 0.830935 | 0.659204 | 5.78658 | 0.033599 | 0 | 0 | 0 | 0.837824 | 0 | 0 | 0 | 7.185137 | 0 | 0.64974 | 0 | 0.837824 | 0 | 0 | 0 | 0.837824 | 0 | 0 | 0.8172 | 0.53237 | -0.08984 | 0 | 0 | 0 | 0 | 0 | 0 | 0.009894 | 0.1484 | 0.25 |  | 10 |  |  | 12 | 458 | 606 | -6.38 | -5.21 | -2.31 | -1.02 | 2.9 | 3.76 | 6.26 | 27945 | 358 | 0.631 | 0.41 | 3.04 | 0.77 | -2.25 | 497 | 4.54 | 0.69 | 1.6 | OC(=O)CN1C(=S)S\C(=C/C2=CC=C(C=C2)N(C2=CC=CC=C2)C2=CC=CC=C2)C1=O | 10.1016/j.jpowsour.2013.05.188
d102 | 0 | 0 | -0.39203 | -0.064417 | -0.208352 | 0.23672 | -0.056056 | 0.106344 | 1.261547 | -0.115063 | -0.052769 | 0.071204 | 0.101439 | 0.159791 | -0.036358 | -0.03218 | 0.701006 | 0.905804 | 0.925681 | 0.864604 | 1.008335 | 1.050888 | 0.557295 | 0.583425 | 0.577624 | 19.0455 | 0 | 0 | 0 | 0 | 0 | 0 | 0 | 0 | 6.912509 | 0 | 0.5997 | 0.288133 | 0 | 0 | 0 | 0 | 0 | 1.832228 | 9.340134 | 0.79083 | 0.50887 | -0.06601 | 0 | 0 | 0 | 0 | 0 | 0 | 0.006572 | 0 | 0.16 |  | 12 | 2 | 197 |  | 458 | 640 | [14 empty] | 520 | 2.5 | 0.78 | 1 | C1(=CC(=CC=C1)N(C1=CC=C(C=C1)OCCCCCC)C1=CC=C(C=C1)C1=CC=C(S1)C=1SC(=CC1)/C=C(/C(=O)O)\C#N)N(C1=CC=C(C=C1)OCCCCCC)C1=CC=C(C=C1)C1=CC=C(S1)C=1SC(=CC1)/C=C(/C(=O)O)\C#N | 10.1039/C3TA11832K
d103 | 0 | 0 | -0.150705 | 0.05186 | -0.000796 | 0.729245 | -0.065297 | 0.002813 | ? | -0.199424 | -0.000986 | 0.205713 | 0.130644 | 0.207014 | -0.135791 | 0 | 0.627889 | 0.506917 | 0.624111 | 0.591919 | 1.003078 | 0.998862 | 0 | 0 | 0 | 9.50426 | 0.072333 | 0 | 0 | 0 | 0 | 0 | 0 | 0 | 0 | 0 | 0 | 0 | 0 | 0 | 0 | 0 | 0 | 0 | 0 | 0.73939 | 0.55439 | -0.10772 | 0 | 0 | 0 | 0 | 0 | 0 | 0.008156 | 0.197763 | 0.16 |  | 12 | 4 |  | 24 | 458 |  | -5.78 | -4.86 | -2.18 | -1.16 | 2.68 | 3.52 | 8.73 | 29372 | 340 | 1.4244 | 0.06 | 1.22 | 0.96 | -2.79 | 678 | 10.1 | 0.61 | 4.22 | CCC1(CC)C2=CC=C(C=C2C2=CC=C(C=C12)C(C1=CC=CC=C1)C1=CC=CC=C1)N(C1=CC=CC=C1)C1=CC=C2C3=CC=C(C=C3C(CC)(CC)C2=C1)C1=CC=C(S1)\C=C(\C#N)C(O)=O | 10.1016/j.orgel.2013.09.038
d104 | 0 | 0 | -0.059655 | -0.057837 | -0.061958 | -0.197674 | -0.310387 | -0.520876 | 2.027669 | -0.163417 | -0.315881 | -0.298434 | -0.280046 | -0.231143 | -0.215969 | 0.062129 | 0.769671 | 1.353648 | 1.372133 | 1.288044 | 1.120733 | 0.786917 | 0.519956 | 0.558355 | 0.405838 | 2.98358 | 0.060664 | 1 | 0 | 0 | 0 | 0 | 0 | 0 | 0 | 0 | 0 | 0.342825 | 0 | 0 | 0 | 0 | 0 | 0 | 0 | 0.84583 | 0.51833 | -0.085 | 0 | 0 | 0 | 0 | 0 | 0 | 0.016461 | 0.117249 | 1 |  |  |  | 17.8 | 24 | 458 | 555 | -7.04 | -5.46 | -2.01 | -0.41 | 3.45 | 3.74 | 10.3 | 30370 | 329 | 0.8789 | 0.66 | 1.85 | 0.87 | -2.31 | 518 | 1.1 | 0.51 | 0.6 | C(C)N(C1=CC=C(C=C1)C=C[N+](=O)[O-])CC | 10.1016/j.solener.2015.12.047
d105 | 0 | 0 | -0.197305 | -0.006532 | -0.102267 | 0.358114 | -0.108926 | -0.239181 | 1.313946 | -0.151176 | -0.07138 | 0.011492 | 0.043929 | 0.11094 | -0.070335 | -0.051171 | 0.802145 | 0.964277 | 0.982701 | 0.905393 | 1.014612 | 0.990282 | 0.57573 | 0.566546 | 0.584873 | 9.0054 | 0.09857 | 0 | 0 | 0 | 0.875243 | 0 | 0 | 0 | 7.261489 | 0 | 0.649134 | 0 | 0.437622 | 0 | 0 | 0 | 0.437622 | 1.79597 | 9.068186 | 0.77544 | 0.50074 | -0.05734 | 0 | 0 | 0 | 0 | 0 | 0 | 0.007591 | 0.220888 | 0.28 |  | 16 |  |  |  | 458 | 564 | -5.85 | -4.94 | -2.57 | -1.02 | 2.37 | 3.76 | 6.5 | 26177 | 382 | 1.2173 | 0.14 | 1.8 | 0.94 | -2.31 | 642 | 15.14 | 0.62 | 6.01 | CC1=CC=C(C=C1)N(C1=CC=C(C)C=C1)C1=CC=C(C=C1)C1=CC=C(S1)C1=CC=C(S1)\C=C(/C#N)C(O)=O | 10.1016/j.dyepig.2016.09.043
d106 | 0 | 0 | -0.164243 | 0.070806 | -0.055262 | 0.166968 | -0.086793 | -0.217304 | 1.392773 | -0.103676 | -0.033849 | -0.020581 | 0.043464 | 0.043848 | -0.052535 | 0.071313 | 0.707099 | 0.939886 | 0.889818 | 0.943998 | 1.033289 | 1.003697 | 0.530896 | 0.572813 | 0.636743 | 7.85555 | 0.270447 | 0 | 0 | 0 | 0 | 0 | 0 | 0 | 7.25441 | 0 | 0.642191 | 0 | 0 | 0 | 0 | 0 | 0 | 1.790567 | 9.15284 | 0.79167 | 0.52868 | -0.08053 | 0 | 0 | 0 | 0 | 0 | 0 | 0.00768 | 0.260869 | 0.2399 |  | 12 |  |  |  | 459 | 560 | -6 | -1 | -3 | -2 | 4 | 2 | 8 | 25275 | 396 | 1 | 2 | 3 | 1 | -1 | 639 | 3.22 | 0.73 | 1.53 | C(#N)C(C(=O)O)=CC=1SC(=CC1)C1=CC=C(C=2C1=NSN2)C2=CC=1N(C3=CC=CC=C3C1C=C2)C2=CC=CC=C2 | 10.1016/j.dyepig.2013.07.002
d107 | 0 | 0 | -0.126549 | -0.075884 | -0.101595 | 0.058194 | -0.035589 | -0.185411 | 1.338925 | -0.076797 | -0.059171 | -0.077553 | -0.019712 | 0.043699 | -0.023531 | 0.052616 | 0.546132 | 1.042105 | 1.010999 | 0.966275 | 0.994931 | 1.026172 | 0.524367 | 0.562571 | 0.556047 | 8.21276 | 0.132965 | 0 | 0 | 0 | 0 | 0 | 0 | 0 | 7.208391 | 0 | 0.640168 | 0.318378 | 0 | 0 | 0 | 0 | 0 | 1.793806 | 9.125205 | 0.79099 | 0.50881 | -0.06512 | 0 | 0 | 0 | 0 | 0 | 0 | 0.00969 | 0.148632 | 0.25 |  |  |  | 1260 | 20 | 459 |  | -5.84 | -5.43 | -2.59 | -1.13 | 2.84 | 4.1 | 9.1 | 27896 | 358 | 0.9845 | 0.63 | 1.96 | 0.9 | -2.03 | 760 | 8.47 | 0.7 | 4.54 | C(CCC)N1C2=CC=C(C=C2C=2C=C(C=CC12)C1=CC=C(S1)/C=C(/C(=O)O)\C#N)C1=CC=C(C=C1)OC | 10.1002/ejoc.201600353
d108 | 0 | 0 | -0.252933 | -0.107961 | -0.259382 | 1.103086 | 0.101762 | 0.043855 | 1.024854 | -0.066063 | -0.050588 | 0.128895 | 0.139475 | 0.140439 | 0.070398 | 0.031683 | 0.660934 | 0.875265 | 0.875929 | 0.901689 | 0.972451 | 1.000225 | 0.48337 | 0.515147 | 0.512183 | 22.80249 | 0 | 0 | 0 | 0 | 0 | 0 | 0 | 0 | 6.203128 | 0 | 0.514335 | 0.265983 | 0 | 0 | 0 | 0 | 0 | 1.904702 | 9.769376 | 0.77652 | 0.49235 | -0.05155 | 0 | 0 | 0 | 0 | 0 | 0 | 0.007842 | 0 | 0.196 |  | 10 | 4 |  | 12 | 459 | [15 empty] | 674 | 14 | 0.64 | 6.05 | CCCCCCCCOC1=CC=C(C=C1)C1=C(C2=CC(=CC=C2N1CCCCCCCC)C1=CC=C(S1)\C=C(\C#N)C(O)=O)C1=C(N(CCCCCCCC)C2=CC=C(C=C12)C1=CC=C(S1)\C=C(\C#N)C(O)=O)C1=CC=C(OCCCCCCCC)C=C1 | 10.1039/C4RA12888E
d109 | 0 | 0 | -0.161352 | 0.085961 | -0.234169 | 0.483375 | -0.071296 | -0.066143 | ? | -0.11893 | -0.151842 | 0.076015 | 0.060114 | 0.038773 | -0.131021 | 0 | 1.1565 | 0.878865 | 0.790327 | 1.089475 | 1.398021 | 1.643309 | 0 | 0 | 0 | 16.03214 | 0.026958 | 0 | 0 | 0 | 0 | 0 | 0 | 0 | 0 | 0 | 0 | 0 | 0 | 0 | 0 | 0 | 0 | 0 | 0 | 0.73506 | 0.56561 | -0.1169 | 0 | 0 | 0 | 0 | 0 | 0 | 0.012836 | 0.106335 | 0.16 |  | 14 | 5 |  | 24 | 459 | 562 | [14 empty] | 630 | 7.88 | 0.66 | 3.27 | C(C)C1(C2=CC=CC=C2C=2C=CC(=CC12)C=1N=C(N(C1C1=CC=2C(C3=CC=CC=C3C2C=C1)(CC)CC)CC)C1=C2C=3C=CC(=CC3C(C2=CC(=C1)C=1N(C(=C(N1)C1=CC=2C(C3=CC=CC=C3C2C=C1)(CC)CC)C1=CC=2C(C3=CC=CC=C3C2C=C1)(CC)CC)CC)(CC)CC)C1=CC=C(S1)C=1SC(=CC1)/C=C(/C(=O)O)\C#N)CC | 10.1021/jo500330r
d110 | 0 | 0 | -0.221566 | -0.116852 | 0.022034 | 0.354414 | 0.030548 | 0.011604 | 1.939513 | -0.166087 | 0.021021 | -0.226959 | -0.199058 | -0.124033 | 0.019644 | -0.06875 | 0.737834 | 1.204438 | 1.197574 | 1.146434 | 0.909673 | 0.930451 | 0.56002 | 0.577935 | 0.404901 | 3.29506 | 0.104439 | 0 | 0 | 0 | 0 | 0 | 0 | 0 | 7.722838 | 0 | 0.711118 | 0.36299 | 0 | 0 | 0 | 0 | 0 | 1.652199 | 8.790363 | 0.82424 | 0.53537 | -0.09787 | 0 | 0 | 0 | 0 | 0 | 0 | 0.012927 | 0.035285 | 0.25 |  | 12 |  | 207 | 12 | 459 | 566 | -6.83 | -5.57 | -2.52 | -1.31 | 3.05 | 4.5 | 9.56 | 27101 | 369 | 0.5316 | 0.77 | 3.84 | 0.71 | -1.79 | 530 | 2.46 | 0.55 | 0.72 | C(#N)/C(/C(=O)O)=C\C1=NC2=CC=C(C=C2C=C1)N(CC)CC | 10.1016/j.saa.2017.09.002
d111 | 0 | 0 | -0.23068 | -0.137715 | -0.072331 | 0.340516 | -0.115319 | -0.00728 | 1.145866 | -0.130879 | -0.031648 | -0.120121 | -0.100831 | -0.04956 | -0.079578 | 0.033113 | 0.69841 | 1.08108 | 1.068495 | 1.044522 | 1.048567 | 1.016212 | 0.550158 | 0.506683 | 0.384354 | 9.74404 | 0.033559 | 0 | 0 | 0 | 0 | 0 | 0 | 0 | 7.488667 | 0 | 0.670884 | 0.40394 | 0 | 0 | 0 | 0 | 0 | 1.674153 | 9.031072 | 0.77045 | 0.49167 | -0.0474 | 0 | 0 | 0 | 0 | 0 | 0 | 0.008885 | 0.397702 | 0.25 |  | 15 |  |  |  | 459 | 534 | -5.69 | -4.9 | -2.45 | -1.37 | 2.45 | 3.68 | 10.07 | 25536 | 392 | 1.6905 | 0.1 | 1.36 | 0.98 | -2.26 | 680 | 13.44 | 0.67 | 6.12 | C(#N)C(C(=O)O)=CC=1OC(=CC1)\C=C\C1=CC=2C(C3=CC(=CC=C3C2C=C1)N(C1=CC=CC=C1)C1=CC=CC=C1)(CC)CC | 10.1021/ol8025236
d112 | 0 | 0 | -0.053709 | -0.067439 | -0.136978 | 0.629003 | 0.105002 | -0.035116 | 0.833165 | -0.018003 | -0.041399 | 0.150222 | 0.155653 | 0.149545 | 0.073278 | 0.12392 | 1.049259 | 0.851874 | 0.904214 | 0.888188 | 0.974321 | 1.059169 | 0.625588 | 0.69369 | 0.703279 | 17.88433 | 0.219695 | 0 | 0 | 0 | 0 | 0 | 0 | 0 | 6.410908 | 0 | 0.53676 | 0.275918 | 0 | 0 | 0 | 0 | 0 | 1.906745 | 9.677835 | 0.7899 | 0.49715 | -0.05673 | 0 | 0 | 1 | 0 | 0 | 0 | 0.007355 | 0.313533 |  |  | 12 | 3 |  | 8 | 459 | [15 empty] | 810 | 9.4 | 0.74 | 5.6 | C(CCCCC)OC1=CC=C(C=C1)N(C1=CC=C(C=C1)C1=CC2=C(S1)C(=C(C=1SC(=CC12)/C=C(/C(=O)O)\C#N)OCCCCCC)OCCCCCC)C1=CC=C(C=C1)OCCCCCC | 10.1021/ol301730c
d113 | 0 | 0 | -0.151379 | -0.08592 | -0.123042 | 0.009233 | -0.090413 | 0.006355 | 0.953203 | -0.083955 | -0.05478 | 0.006293 | 0.04242 | 0.121152 | -0.060363 | 0.093396 | 0.622151 | 0.958049 | 0.931732 | 0.911384 | 1.024672 | 1.060022 | 0.49513 | 0.521415 | 0.531037 | 12.30893 | 0.088107 | 0 | 0 | 0 | 1.188563 | 0 | 0 | 0 | 6.991374 | 0 | 0.6123 | 0.283245 | 0.593506 | 0 | 0 | 0 | 0.595057 | 1.826589 | 9.254693 | 0.75769 | 0.4845 | -0.04005 | 0 | 2 | 0 | 0 | 2 | 2 | 0.007039 | 0.019903 | 0.16 |  |  |  | 370 |  | 459 |  | -5.94 | -4.92 | -2.67 | -0.79 | 2.25 | 3.8 | 7.99 | 29222 | 342 | 0.9511 | 0.12 | 1.85 | 0.89 | -2.71 | 672 | 10.27 | 0.69 | 4.78 | C(#N)/C(/C(=O)O)=C\C=1SC(=CC1)C1=CC2=C(N(C3=C(CC2)C=C(C=C3)C3=CC=C(C=C3)N(C3=CC=CC=C3)C3=CC=CC=C3)CCCCCC)C=C1 | 10.1016/j.dyepig.2013.08.023
d114 | 0 | 0 | -0.135312 | -0.082114 | -0.052537 | -0.234335 | -0.080804 | 0.026398 | 1.145543 | -0.058611 | -0.018314 | 0.005302 | 0.047296 | 0.124753 | -0.053994 | 0.088672 | 0.599702 | 0.964208 | 0.930593 | 0.908737 | 1.021282 | 1.056634 | 0.532658 | 0.544815 | 0.541765 | 11.28133 | 0.085999 | 0 | 0 | 0 | 1.205092 | 0 | 0 | 0 | 6.994015 | 0 | 0.503395 | 0.389459 | 0.60177 | 0 | 0 | 0 | 0.603322 | 1.817516 | 9.256236 | 0.77107 | 0.49205 | -0.04783 | 0 | 2 | 0 | 0 | 2 | 2 | 0.006865 | 0.012635 | 0.16 |  |  |  | 439 |  | 459 |  | -5.94 | -4.92 | -2.67 | -0.79 | 2.25 | 3.8 | 7.99 | 29222 | 342 | 0.9511 | 0.12 | 1.85 | 0.89 | -2.71 | 710 | 9.48 | 0.67 | 4.52 | C(#N)/C(/C(=O)O)=C\C=1SC(=CC1)C1=CC2=C(N(C3=C(CC2)C=C(C=C3)C3=CC=C(C=C3)N(C3=CC=CC=C3)C3=CC=CC=C3)CCCCCCO)C=C1 | 10.1016/j.dyepig.2013.08.023
d115 | 0 | 0 | -0.155199 | 0.01447 | -0.151595 | 0.118393 | -0.164394 | 0.037117 | 1.297068 | -0.113505 | -0.100522 | -0.00423 | 0.021021 | 0.129375 | -0.105561 | -0.004083 | 0.640952 | 0.94778 | 1.026488 | 0.889689 | 1.0221 | 1.024261 | 0.560315 | 0.593587 | 0.615389 | 10.67786 | 0.057979 | 0 | 0 | 0 | 0 | 0 | 0 | 0 | 7.231606 | 0 | 0.645025 | 0 | 0 | 0 | 0 | 0 | 0 | 1.809335 | 9.090124 | 0.77642 | 0.50561 | -0.06048 | 0 | 0 | 0 | 0 | 0 | 0 | 0.007591 | 0.173421 | 0.15 |  | 15 |  |  |  | 459 | 566 | -5.69 | -5.02 | -2.39 | -1.38 | 2.63 | 3.71 | 6.72 | 28645 | 349 | 1.2986 | 0.22 | 1.41 | 0.95 | -2.53 | 562 | 6.4 | 0.73 | 2.64 | OC(=O)C(=CC1=CC=C(S1)C1=CC=C(S1)C1=CC=C(S1)C1=CC=C(C=C1)N(C1=CC=CC=C1)C1=CC=CC=C1)C#N | 10.1016/j.dyepig.2008.10.012
d116 | 0 | 0 | -0.273404 | -0.046788 | -0.014307 | 0.064165 | -0.163832 | 0.542777 | 1.062148 | -0.147911 | -0.00737 | -0.035865 | -0.003117 | 0.075364 | -0.107869 | 0.058002 | 0.708869 | 1.009166 | 0.979024 | 0.932065 | 1.048642 | 1.06712 | 0.526504 | 0.498189 | 0.484066 | 10.71194 | 0 | 0 | 0 | 0 | 1.066514 | 0 | 0 | 0 | 7.135827 | 0 | 0.626135 | 0.43909 | 0.533257 | 0.370102 | 0 | 0 | 0.533257 | 1.757624 | 9.226899 | 0.76812 | 0.49226 | -0.04623 | 0 | 0 | 0 | 0 | 0 | 0 | 0.011188 | 0 | [6 empty] | 459 | 592 | [14 empty] | 630 | 2.55 | 0.6 | 0.96 | CC1CC2=CC=CC=C2N1C1=CC=C(C=C1)N(C1=CC=C(\C=C(\C#N)C(O)=O)C=C1)C1=CC=C(C=C1)N1C(C)CC2=CC=CC=C12 | 10.1016/j.synthmet.2016.01.024
d117 | 0 | 0 | -0.350066 | 0.340091 | 0.209295 | 2.001928 | -0.007097 | 0.002162 | 0.789562 | -0.115916 | 0.063903 | 0.092192 | 0.102143 | 0.102436 | -0.004947 | 0.011058 | 1.132529 | 0.896675 | 0.880041 | 0.913262 | 1.013729 | 0.994571 | 0.632152 | 0.645636 | 0.72673 | 19.59295 | 0 | 0 | 0 | 0 | 0 | 0 | 0 | 0 | 6.744094 | 0 | 0.578341 | 0.279282 | 0 | 0 | 0 | 0 | 0 | 1.876078 | 9.452442 | 0.78241 | 0.49296 | -0.05179 | 0 | 0 | 1 | 0 | 0 | 0 | 0.00841 | 0 | 0.141 | 20 | 5.5 | 4 | 91 | 2 | 459 | 588 | -5.62 | -5.31 | -2.42 | -0.98 | 2.89 | 3.87 | 14.87 | 25993 | 385 | 1.3603 | 0.51 | 1.63 | 0.96 | -1.91 | 707 | 8.67 | 0.7 | 4.32 | C(CCCCC)OC1=C(C=CC(=C1)OCCCCCC)C1=CC=C(C=C1)N(C1=CC2=C(C3=C(S2)C=C(S3)C=C(C(=O)O)C#N)C=C1)C1=CC=C(C=C1)C1=C(C=C(C=C1)OCCCCCC)OCCCCCC | 10.1039/C5RA15100G
d118 | 0 | 0 | -0.239539 | 0.116435 | -0.144943 | -0.145413 | -0.105267 | -0.028999 | 1.357924 | -0.077386 | -0.044169 | -0.130163 | -0.078782 | -0.02322 | -0.07019 | -0.081715 | 0.777225 | 1.099446 | 1.074627 | 1.020239 | 1.023844 | 0.949333 | 0.585334 | 0.780928 | 0.725554 | 11.14677 | 0 | 0 | 0 | 0 | 0 | 0 | 0 | 0 | 7.055032 | 0 | 0.615978 | 0.39751 | 0 | 0 | 0 | 0 | 0 | 1.784127 | 9.274039 | 0.79652 | 0.50663 | -0.06331 | 0 | 0 | 0 | 0 | 0 | 0 | 0.006386 | 0 | 0.158 |  | 8 | 5 |  | 5 | 460 | 590 | -5.14 | -4.8 | -2.55 | -1.73 | 2.25 | 3.68 | 7.88 | 24596 | 407 | 1.1046 | 0 | 2.24 | 0.92 | -2.25 | 695 | 12.2 | 0.74 | 6.2 | N#C/C(=C\c1ccc(s1)c1ccc(cc1)N(c1ccc(cc1)/C=C/c1cc2ccc(cc2oc1=O)N(CC)CC)c1ccc(cc1)/C=C/c1cc2ccc(cc2oc1=O)N(CC)CC)/C(=O)O | 10.1039/c0ee00218f
d119 | 0 | 0 | -0.239539 | 0.116435 | -0.144943 | -0.145413 | -0.105267 | -0.028999 | 1.357924 | -0.077386 | -0.044169 | -0.130163 | -0.078782 | -0.02322 | -0.07019 | -0.081715 | 0.777225 | 1.099446 | 1.074627 | 1.020239 | 1.023844 | 0.949333 | 0.585334 | 0.780928 | 0.725554 | 11.14677 | 0 | 0 | 0 | 0 | 0 | 0 | 0 | 0 | 7.055032 | 0 | 0.615978 | 0.39751 | 0 | 0 | 0 | 0 | 0 | 1.784127 | 9.274039 | 0.79652 | 0.50663 | -0.06331 | 0 | 0 | 0 | 0 | 0 | 0 | 0.006386 | 0 | 0.158 |  | 8 | 5 |  | 5 | 460 | 590 | -5.14 | -4.8 | -2.55 | -1.73 | 2.25 | 3.68 | 7.88 | 24596 | 407 | 1.1046 | 0 | 2.24 | 0.92 | -2.25 | 693 | 10 | 0.75 | 5.1 | N#C/C(=C\c1ccc(s1)c1ccc(cc1)N(c1ccc(cc1)/C=C/c1cc2ccc(cc2oc1=O)N(CC)CC)c1ccc(cc1)/C=C/c1cc2ccc(cc2oc1=O)N(CC)CC)/C(=O)O | 10.1039/c0ee00218f
d120 | 0 | 0 | -0.239539 | 0.116435 | -0.144943 | -0.145413 | -0.105267 | -0.028999 | 1.357924 | -0.077386 | -0.044169 | -0.130163 | -0.078782 | -0.02322 | -0.07019 | -0.081715 | 0.777225 | 1.099446 | 1.074627 | 1.020239 | 1.023844 | 0.949333 | 0.585334 | 0.780928 | 0.725554 | 11.14677 | 0 | 0 | 0 | 0 | 0 | 0 | 0 | 0 | 7.055032 | 0 | 0.615978 | 0.39751 | 0 | 0 | 0 | 0 | 0 | 1.784127 | 9.274039 | 0.79652 | 0.50663 | -0.06331 | 0 | 0 | 0 | 0 | 0 | 0 | 0.006386 | 0 | 0.158 |  | 8 | 5 |  | 5 | 460 | 590 | -5.14 | -4.8 | -2.55 | -1.73 | 2.25 | 3.68 | 7.88 | 24596 | 407 | 1.1046 | 0 | 2.24 | 0.92 | -2.25 | 835 | 7.7 | 0.49 | 3.1 | N#C/C(=C\c1ccc(s1)c1ccc(cc1)N(c1ccc(cc1)/C=C/c1cc2ccc(cc2oc1=O)N(CC)CC)c1ccc(cc1)/C=C/c1cc2ccc(cc2oc1=O)N(CC)CC)/C(=O)O | 10.1039/c0ee00218f
d121 | 0 | 0 | -0.286759 | 0.226508 | -0.272677 | 0.861585 | -0.187932 | 0.006923 | 2.102358 | -0.150692 | -0.175134 | -0.112936 | 0.008165 | 0.029332 | -0.113301 | -0.0734 | 0.864513 | 1.044623 | 0.942748 | 0.959159 | 1.0571 | 0.84799 | 0.614707 | 0.729262 | 0.828335 | 4.83575 | 0.126753 | 0 | 0 | 0 | 0 | 0 | 0 | 0 | 7.443899 | 0 | 0.671235 | 0.385763 | 0 | 0 | 0 | 0 | 0 | 1.734867 | 8.98162 | 0.84546 | 0.56471 | -0.12277 | 0 | 0 | 0 | 0 | 0 | 0 | 0.011281 | 0.086335 | 0.16 |  | 18 |  |  | 24 | 460 | 581 | [14 empty] | 690 | 9.79 | 0.71 | 4.78 | C(#N)C(C(=O)O)=CC=1SC(=CC1)C=1SC=C(N1)C=1C(OC2=CC(=CC=C2C1)N(CC)CC)=O | 10.1039/C5PP00216H
d122 | 0 | 0 | -0.189621 | 0.200946 | -0.032484 | 2.250404 | 0.055637 | -0.023397 | 0.60117 | -0.075032 | -0.007941 | 0.164499 | 0.155829 | 0.143299 | 0.038434 | -0.015202 | 0.98287 | 0.835916 | 0.844381 | 0.930761 | 1.049909 | 1.028946 | 0.437415 | 0.464544 | 0.490464 | 21.97449 | 0.119015 | 0 | 0 | 0 | 0 | 0 | 0 | 0 | 6.145536 | 0 | 0.509269 | 0.273083 | 0 | 0 | 0 | 0 | 0 | 1.946036 | 9.782861 | 0.7475 | 0.47463 | -0.03049 | 0 | 4 | 0 | 0 | 4 | 4 | 0.008436 | 0.418472 | 0.196 |  | 10 | 4 | 178 | 12 | 460 | [15 empty] | 750 | 12.1 | 0.64 | 5.79 | C(#N)/C(/C(=O)O)=C\C=1SC(=CC1)C=1C=C2C3=C(N(C2=CC1)CCCCCCCC)C1=C(N(C2=CC=CC=C12)CCCCCCCC)C1=C(N(C2=CC=CC=C12)CCCCCCCC)C1=C3N(C3=CC=CC=C13)CCCCCCCC | 10.1016/j.dyepig.2015.05.015
d123 | 0 | 0 | 0.123573 | -0.380327 | -0.123065 | 0.220539 | -0.025648 | -0.120928 | 0.940072 | 0.063503 | -0.045219 | 0.060063 | 0.039961 | 0.044476 | -0.017531 | 0.0278 | 0.636789 | 0.946326 | 0.937186 | 0.975268 | 1.036418 | 1.023231 | 0.718556 | 0.647183 | 0.512269 | 12.60537 | 0.000874 | 0 | 0 | 0 | 0.836074 | 0 | 0 | 0 | 6.774788 | 0 | 0.596967 | 0.264269 | 0.836074 | 0 | 0 | 0 | 0.836074 | 0 | 0 | 0.76987 | 0.49089 | -0.04842 | 0 | 0 | 2 | 0 | 0 | 0 | 0.008549 | 0.493217 | 0.16 |  | 12 | 4 |  | 12 | 460 |  | -5.81 | -5.18 | -2.72 | -1.26 | 2.46 | 3.95 | 9.27 | 30706 | 326 | 0.9258 | 0.38 | 1.72 | 0.88 | -2.62 | 700 | 4.23 | 0.75 | 2.22 | O=C/1N(C(S\C1=C/C1=CC=C(C=C1)C1=CC=2C3=C(N(C2C=C1)CCCCCC)C1=CC=CC=C1C3(CCCCCC)CCCCCC)=S)CC(=O)O | 10.1016/j.dyepig.2016.12.028
d124 | 0 | 0 | -0.151973 | 0.109501 | 0.10222 | 1.154576 | 0.082072 | -0.151369 | 1.273688 | -0.076226 | 0.050675 | 0.175735 | 0.212758 | 0.187115 | 0.054067 | -0.075642 | 1.1869 | 0.800494 | 0.740419 | 0.809299 | 0.958805 | 1.029177 | 0.562888 | 0.604243 | 0.656937 | 9.53975 | 0.228213 | 0 | 0 | 0 | 0 | 0 | 0 | 0 | 7.01838 | 0 | 0.613107 | 0.271415 | 0 | 0 | 0 | 0 | 0 | 1.841871 | 9.278898 | 0.81579 | 0.52273 | -0.08199 | 0 | 1 | 0 | 0 | 1 | 1 | 0.010485 | 0.265371 | 0.19 |  | 9 | 4 | 156 | 24 | 460 | 517 | -5.47 | -5.38 | -2.35 | -0.53 | 3.03 | 3.87 | 5.98 | 25337 | 395 | 0.72 | 0.58 | 3.24 | 0.81 | -1.76 | 560 | 7.5 | 0.7 | 2.94 | CCCCCCOC1=CC=C(N2C3=C(SC=C3)C3=C2C=C(S3)\C=C(/C#N)C(O)=O)C(OCCCCCC)=C1 | 10.1021/acs.jpcc.6b07356
d125 | 0 | 0 | 0.035046 | -0.242808 | -0.160111 | -0.864456 | 0.033355 | -0.251828 | 1.499236 | 0.022145 | -0.12837 | -0.153008 | -0.114566 | -0.122643 | 0.020338 | -0.035964 | 0.726458 | 1.113368 | 1.128346 | 1.131013 | 0.911956 | 0.922305 | 0.603625 | 0.968385 | 0.71811 | 5.53166 | 0.2785 | 0 | 0 | 0 | 0 | 0 | 0 | 0 | 7.280321 | 0 | 0.649744 | 0.358009 | 0 | 0 | 0 | 0 | 0 | 2.377174 | 9.784938 | 0.80625 | 0.525 | -0.08278 | 0 | 0 | 0 | 0 | 0 | 0 | 0.009292 | 0.081223 | 1 |  |  |  | 157 |  | 460 | 540 | -6.04 | -5.48 | -1.83 | -1.63 | 3.65 | 3.66 | 10.09 | 30682 | 326 | 1.2255 | 0.68 | 1.3 | 0.94 | -2.32 | 614 | 1.5 | 0.58 | 0.63 | C(#N)C(=CC1=CC=C(C=C1)N(CC)CC)C1=CC=C(S1)C1=NC2=C(N1)C=CC(=C2)C(=O)O | 10.1016/j.dyepig.2016.05.052
d126 | 0 | 0 | -0.133874 | 0.059275 | -0.144288 | 0.250295 | -0.032916 | 0.245275 | 1.29855 | -0.101421 | -0.104034 | -0.022949 | 0.000394 | 0.096652 | -0.021567 | 0.078559 | 0.60961 | 0.982972 | 0.97593 | 0.910235 | 0.951466 | 1.095755 | 0.558162 | 0.570951 | 0.510983 | 10.26557 | 0.034281 | 0 | 0 | 0 | 0 | 0 | 0 | 0 | 7.38769 | 0 | 0.664517 | 0 | 0 | 0 | 0 | 0 | 0 | 1.73971 | 9.006142 | 0.77167 | 0.50071 | -0.05525 | 0 | 0 | 0 | 0 | 0 | 0 | 0.006347 | 0.210584 | 0.25 | 5 | 12 |  |  | 12 | 460 |  | -5.82 | -5.03 | -2.64 | -1.16 | 2.4 | 3.84 | 6.29 | 30063 | 333 | 1.1389 | 0.23 | 1.46 | 0.93 | -2.69 | 710 | 9.5 | 0.68 | 4.5 | N#C/C(=C\c1ccc(cc1)c1cc2c(s1)cc(s2)c1ccc(cc1)N(c1ccccc1)c1ccccc1)/C(=O)O | 10.1002/chem.201402093
d127 | 0 | 0 | -0.000609 | -0.231565 | -0.131108 | 0.095658 | 0.00522 | 0.001651 | 0.982526 | -0.000241 | -0.044948 | 0.069567 | 0.09305 | 0.07972 | 0.003345 | -0.056938 | 0.744058 | 0.930119 | 1.006074 | 0.9818 | 1.035593 | 1.105386 | 0.577198 | 0.611331 | 0.590495 | 14.63153 | 0.008319 | 0 | 0 | 0 | 0 | 0 | 0 | 0 | 6.791337 | 0 | 0.586583 | 0.283693 | 0 | 0 | 0 | 0 | 0 | 1.865914 | 9.385867 | 0.79591 | 0.50633 | -0.06471 | 0 | 0 | 0 | 0 | 0 | 0 | 0.008655 | 0.03069 | 0.196 |  | 10 | 4 |  | 12 | 460 |  | -5.79 | -4.99 | -2.84 | -2.04 | 2.16 | 3.92 | 11.18 | 27058 | 370 | 1.2041 | 0.19 | 1.7 | 0.94 | -2.36 | 745 | 10.22 | 0.59 | 4.48 | CCCCCCc1nc(sc1c1ccc(cc1)N(c1ccc(cc1)OC)c1ccc(cc1)OC)c1nc(c(s1)c1ccc(s1)/C=C(/C(=O)O)\C#N)CCCCCC | 10.1039/c0jm03811c
d128 | 0 | 0 | -0.025765 | -0.166223 | -0.181842 | -0.901002 | -0.024398 | 0.106992 | 1.350092 | -0.014209 | -0.089138 | 0.001944 | 0.026629 | 0.068397 | -0.016282 | 0.286907 | 0.694028 | 0.899007 | 0.89422 | 0.963238 | 0.973007 | 1.006781 | 0.655761 | 0.98012 | 0.818049 | 10.03087 | 0.420337 | 0 | 0 | 0 | 0 | 0 | 0 | 0 | 7.015702 | 0 | 0.607149 | 0 | 0 | 0 | 0 | 0 | 0 | 0 | 0 | 0.7814 | 0.507 | -0.05743 | 0 | 0 | 1 | 0 | 0 | 0 | 0.010587 | 0.10106 | 0.28 |  | 2 |  |  |  | 460 | 613 | -6.1 | -5.22 | -2.62 | -1.3 | 2.6 | 3.92 | 10.76 | 27993 | 357 | 0.4862 | 0.42 | 3.93 | 0.67 | -2.25 | 662 | 6.45 | 0.69 | 3 | C1(=CC=CC=C1)N(C1=CC=C(C=C1)C1=CC=C2C(N3C(C=4C=CC=C1C24)=NC2=C3C=CC(=C2)C(=O)O)=O)C2=CC=CC=C2 | 10.1016/j.dyepig.2015.05.028
d129 | 0 | 0 | -0.033193 | -0.072296 | 0.365701 | -0.319781 | -0.051121 | 0.00989 | 1.096011 | -0.012216 | 0.127049 | 0.088413 | 0.129103 | 0.148466 | -0.034286 | -0.119583 | 0.859783 | 0.902883 | 0.950905 | 0.895397 | 1.046518 | 1.026297 | 0.659331 | 0.661815 | 0.652868 | 11.81694 | 0.441173 | 0 | 0 | 0 | 0 | 0 | 0 | 0 | 7.02865 | 0 | 0.607043 | 0.290895 | 0 | 0 | 0 | 0 | 0 | 1.817284 | 9.377141 | 0.8141 | 0.51913 | -0.07666 | 0 | 0 | 0 | 0 | 0 | 0 | 0.006495 | 0.044627 | 0.16 |  | 9 | 4 |  | 3 | 460 |  | -5.6 | -4.76 | -2.31 | -0.88 | 2.45 | 3.54 | 13.6 | 26739 | 374 | 1.0515 | 0.04 | 1.99 | 0.91 | -2.56 | 670 | 10.13 | 0.68 | 4.66 | C(CCCC)OC1=CC=C(C=C1)N(C1=CC=C(C=C1)C1=CC=C(S1)C=1SC(=C2C1OCCO2)/C=C(/C(=O)O)\C#N)C2=CC=C(C=C2)OCCCCC | 10.1039/c1ee01060c
d130 | 0 | 0 | -0.171557 | 0.022122 | -0.149077 | 0.180247 | -0.153995 | 0.053908 | 1.414453 | -0.129706 | -0.101775 | 0.005972 | 0.041043 | 0.142989 | -0.099054 | -0.002132 | 0.639834 | 0.941168 | 0.991364 | 0.879615 | 1.020825 | 1.062213 | 0.55941 | 0.583495 | 0.615181 | 8.94936 | 0.0244 | 0 | 0 | 0 | 0 | 0 | 0 | 0 | 7.29986 | 0 | 0.654134 | 0 | 0 | 0 | 0 | 0 | 0 | 1.791142 | 9.046339 | 0.77963 | 0.50556 | -0.06156 | 0 | 0 | 0 | 0 | 0 | 0 | 0.007249 | 0.195108 | 0.16 | 5 | 6 | 6 |  | 6 | 460 | 680 | -598297.05 | -5.08 | -2.61 | -1.14 | 2.47 | 3.85 | 5.91 | 27069 | 369 | 1.2839 | 0.28 | 1.59 | 0.95 | -2.28 | 704 | 8.8 | 0.78 | 4.9 | OC(=O)C(=C\C1=CC=C(S1)C1=CC=C(S1)C1=CC=C(C=C1)N(C1=CC=CC=C1)C1=CC=CC=C1)\C#N | 10.1016/j.tet.2014.02.002
d131 | 0 | 0 | -0.244351 | -0.097212 | 0.017623 | 0.138336 | 0.082814 | -0.028213 | 1.121402 | -0.113422 | 0.006857 | 0.0503 | 0.060182 | 0.089088 | 0.054125 | 0.027448 | 0.778704 | 0.882959 | 0.891287 | 0.976665 | 0.97615 | 1.114598 | 0.615316 | 0.642165 | 0.5404 | 10.87221 | 0.051746 | 0 | 0 | 0 | 0.477187 | 0 | 0 | 0 | 7.418876 | 0 | 0.653398 | 0.306881 | 0.477187 | 0 | 0 | 0 | 0.477187 | 1.68094 | 9.181331 | 0.80133 | 0.51425 | -0.07139 | 0 | 0 | 0 | 0 | 0 | 0 | 0.008819 | 0.077938 | 0.25 |  | 12 | 6 | 369 | 12 | 460 | 565 | -5.56 | -4.87 | -2.53 | -1.74 | 2.34 | 3.7 | 10.93 | 22481 | 445 | 1.5243 | 0.07 | 1.95 | 0.97 | -1.92 | 680 | 10.3 | 0.62 | 4.37 | C(#N)C(C(=O)O)=CC=1OC(=CC1)C1=CC=C(C2=NN(N=C21)CCCCCC)C=2OC(=CC2)C2=CC=C(C=C2)N(C(=CC)C=C)C2=CC=CC=C2 | 10.1002/asia.201201173
d132 | 0 | 0 | -0.245712 | 0.012455 | -0.200145 | 0.429576 | -0.226699 | -0.11407 | 1.553933 | -0.124586 | -0.078649 | -0.125123 | -0.081056 | -0.005523 | -0.14536 | 0.095644 | 0.623721 | 1.079371 | 1.045781 | 0.967446 | 1.071796 | 0.965412 | 0.452232 | 0.476473 | 0.451363 | 9.7801 | 0.183123 | 0 | 0 | 0 | 0 | 0 | 0 | 0 | 7.020229 | 0 | 0.615594 | 0.412804 | 0 | 0 | 0 | 0 | 0 | 1.927551 | 9.238994 | 0.77083 | 0.50545 | -0.06217 | 0 | 0 | 0 | 0 | 0 | 0 | 0.00914 | 0.097511 | 0.16 |  | 12 | 4 |  | 24 | 460 |  | -6.35 | -5.47 | -2.83 | -2.51 | 2.65 | 4.15 | 3.2 | 26258 | 381 | 1.7392 | 0.67 | 1.25 | 0.98 | -1.78 | 586 | 10.3 | 0.67 | 4.01 | C(#N)/C(/C(=O)O)=C\C=1SC(=CC1)C1=CC=2C(C3=CC(=CC=C3C2C=C1)N(C1=CC=CC=C1)C1=CC=C(C=C1)C=C(C#N)C#N)(CC)CC | 10.1039/C3TA15456D
d133 | 0 | 0 | -0.403698 | -0.148367 | -0.111336 | 0.211579 | -0.024951 | 0.068118 | 1.2282 | -0.115823 | -0.028835 | 0.029706 | 0.065681 | 0.110404 | -0.016925 | 0.053813 | 0.760017 | 0.95475 | 0.933354 | 0.908053 | 0.993608 | 1.048716 | 0.554693 | 0.576938 | 0.529291 | 18.49061 | 0.008616 | 0 | 0 | 0 | 0 | 0 | 0 | 0 | 6.989359 | 0 | 0.608498 | 0.284521 | 0 | 0 | 0 | 0 | 0 | 1.802451 | 9.303293 | 0.78186 | 0.49724 | -0.05553 | 0 | 0 | 0 | 0 | 0 | 0 | 0.006109 | 0.021162 |  | 0.2 | 10 | 4 |  | 20 | 460 | [15 empty] | 708 | 11.7 | 0.66 | 5.4 | C(=O)(O)C(=CC1=CC=C(C=C1)C1=CC=C(C=C1)N(C1=CC=C(/C=C/C2=CC=C(C=C2)N(C2=CC=C(C=C2)C2=CC=C(S2)C=C(C(=O)O)C#N)C2=CC=C(C=C2)OCCCCCC)C=C1)C1=CC=C(C=C1)OCCCCCC)C#N | 10.1002/ejoc.201300962
d134 | 0 | 0 | -0.036197 | -0.102465 | -0.292647 | -1.608969 | -0.148038 | -0.168902 | 2.52984 | -0.017263 | -0.129354 | -0.07855 | 0.003968 | 0.089222 | -0.092912 | 0.09226 | 0.375044 | 1.045418 | 1.006976 | 0.904708 | 1.005166 | 0.973527 | 0.571544 | 0.854246 | 0.709304 | 7.05624 | 0.164291 | 0 | 0 | 0 | 0 | 0 | 0 | 0 | 7.135012 | 0 | 0.63174 | 0 | 0 | 0 | 0 | 0 | 0 | 1.902943 | 9.000166 | 0.82593 | 0.54589 | -0.10471 | 0 | 0 | 0 | 0 | 0 | 0 | 0.008305 | 0.256067 | 0.25 |  |  |  | 130 | 16 | 460 |  | -6.77 | -5.89 | -3 | -1.75 | 2.89 | 4.45 | 10.84 | 28312 | 353 | 0.9462 | 1.09 | 1.98 | 0.89 | -1.62 | 125 | 2.25 | 0.33 | 0.093 | C(#N)C(=CC1=CC=C(S1)C1=CC=C(C=C1)N(C1=CC=C(C(=O)O)C=C1)C1=CC=C(C(=O)O)C=C1)C#N | 10.1021/ol202014x
d135 | 0 | 0 | -0.263346 | -0.152317 | -0.098841 | 0.346054 | 0.073775 | 0.01011 | 1.220904 | -0.071669 | -0.023123 | 0.148952 | 0.176485 | 0.167893 | 0.0469 | -0.031187 | 0.740304 | 0.826893 | 0.858512 | 0.881642 | 0.962221 | 1.019965 | 0.536389 | 0.592654 | 0.58722 | 21.20009 | 0.207447 | 0 | 0 | 0 | 0 | 0 | 0 | 0 | 6.531948 | 0 | 0.551672 | 0.280361 | 0 | 0 | 0 | 0 | 0 | 1.888408 | 9.594368 | 0.79558 | 0.51649 | -0.07277 | 0 | 0 | 3 | 0 | 0 | 0 | 0.007656 | 0.405604 | 0.25 |  | 12 | 6 | 295 | 12 | 460 | 653 | [14 empty] | 620 | 8.27 | 0.69 | 3.54 | C(CCCCC)OC1=CC=C(C=C1)N(C1=CC=C(C=C1)C1=CC=C(S1)C1=NC2=C(N1CCCCCC)C1=C(C3=C2C=C(S3)C3=CC=C(S3)/C=C(/C(=O)O)\C#N)SC(=C1)C1=CC=C(S1)/C=C(/C(=O)O)\C#N)C1=CC=C(C=C1)OCCCCCC | 10.1002/ejoc.201501131
d136 | 0 | 0 | -0.162376 | -0.05453 | -0.238283 | 1.039318 | 0.048541 | -0.201305 | 1.124535 | -0.110685 | -0.145869 | 0.168334 | 0.156508 | 0.175978 | 0.0319 | -0.019417 | 0.677953 | 0.845871 | 0.836111 | 0.815625 | 0.928847 | 1.097438 | 0.533832 | 0.46568 | 0.513458 | 10.56035 | 0.234556 | 0 | 0 | 0 | 0 | 0 | 0 | 0 | 7.099369 | 0 | 0.627379 | 0.362621 | 0 | 0 | 0 | 0 | 0 | 1.822211 | 9.174014 | 0.76515 | 0.49679 | -0.05013 | 0 | 0 | 2 | 0 | 0 | 0 | 0.0145 | 0.434949 | 0.09 |  | 12 |  | 121 |  | 461 |  | -5.78 | -5.64 | -2.86 | -1.69 | 2.77 | 4.25 | 8.25 | 26039 | 384 | 1.3947 | 0.84 | 1.59 | 0.96 | -1.59 | 640 | 10.41 | 0.72 | 3.96 | C(#N)/C(/C(=O)O)=C\C1=CC=C(S1)C=1SC(=CC1)C1=CC=2N3C4=C(C=C(C=C4C2C=C1)C(C)(C)C)C1=CC(=CC=C13)C(C)(C)C | 10.1039/c5ra02720a
d137 | 0 | 0 | -0.162376 | -0.05453 | -0.238283 | 1.039318 | 0.048541 | -0.201305 | 1.124535 | -0.110685 | -0.145869 | 0.168334 | 0.156508 | 0.175978 | 0.0319 | -0.019417 | 0.677953 | 0.845871 | 0.836111 | 0.815625 | 0.928847 | 1.097438 | 0.533832 | 0.46568 | 0.513458 | 10.56035 | 0.234556 | 0 | 0 | 0 | 0 | 0 | 0 | 0 | 7.099369 | 0 | 0.627379 | 0.362621 | 0 | 0 | 0 | 0 | 0 | 1.822211 | 9.174014 | 0.76515 | 0.49679 | -0.05013 | 0 | 0 | 2 | 0 | 0 | 0 | 0.0145 | 0.434949 | 0.09 |  |  |  | 209 |  | 461 |  | -5.91 | -5.62 | -2.81 | -1.55 | 2.81 | 4.22 | 7.97 | 27267 | 367 | 1.2652 | 0.82 | 1.59 | 0.95 | -1.76 | 530 | 10.41 | 0.72 | 3.96 | C(#N)/C(/C(=O)O)=C\C1=CC=C(S1)C=1SC(=CC1)C1=CC=2N3C4=C(C=C(C=C4C2C=C1)C(C)(C)C)C1=CC(=CC=C13)C(C)(C)C | 10.1039/c5ra02720a
d138 | 0 | 0 | -0.151711 | -0.017434 | -0.077039 | -0.006759 | 0.08531 | -0.063674 | 1.122381 | -0.074209 | -0.034879 | 0.075181 | 0.116076 | 0.078696 | 0.053784 | 0.08461 | 0.760884 | 0.891438 | 0.846975 | 0.917575 | 0.937844 | 1.006666 | 0.521917 | 0.595836 | 0.617272 | 10.45075 | 0.013629 | 0 | 0 | 0 | 0 | 0 | 0 | 0 | 7.144634 | 0 | 0.627525 | 0.273211 | 0 | 0.583642 | 0 | 0 | 0 | 1.803475 | 9.224747 | 0.79048 | 0.51652 | -0.07133 | 0 | 0 | 0 | 0 | 0 | 0 | 0.008159 | 0.050593 | 0.2399 |  | 12 |  |  |  | 461 | 557 | -6 | -5 | -3 | -2 | 3 | 4 | 7 | 25362 | 394 | 1 | 1 | 3 | 1 | -2 | 673 | 2.43 | 0.71 | 1.2 | C(#N)C(C(=O)O)=CC=1SC(=CC1)C1=CC=C(C=2C1=NSN2)C2=CC=1N(C3=CC=CC=C3C1C=C2)C2=CC=C(C=C2)OCC(CCCC)CC | 10.1016/j.dyepig.2013.07.002
d139 | 0 | 0 | -0.168864 | 0.10065 | -0.086278 | 0.754115 | -0.188671 | -0.442959 | 1.455274 | -0.145086 | -0.081542 | 0.157614 | 0.16044 | 0.199913 | -0.11039 | 0.027189 | 0.888845 | 0.853731 | 0.973264 | 0.831558 | 1.19845 | 1.237783 | 0.501802 | 0.600696 | 0.663026 | 9.00055 | 0.053473 | 0 | 0 | 0 | 0 | 0 | 0 | 0 | 7.199505 | 0 | 0.646029 | 0.229655 | 0 | 0 | 0 | 0 | 0 | 1.827965 | 9.041499 | 0.80707 | 0.53241 | -0.09346 | 0 | 0 | 0 | 0 | 0 | 0 | 0.009655 | 0.0447 | 0.25 |  | 12 | 6 | 662 | 12 | 461 | 584 | -6.06 | -5.36 | -2.76 | -1.26 | 2.6 | 4.6 | 8.41 | 26690 | 375 | 0.9259 | 0.56 | 2.27 | 0.88 | -1.95 | 540 | 6.94 | 0.62 | 2.34 | C(CCC)SC=1SC(SC1SCCCC)=CC1=CC=C(S1)C1=CC=C(S1)/C=C(/C(=O)O)\C#N | 10.1002/asia.201402232
d140 | 0 | 0 | -0.124632 | -0.037911 | 0.09847 | 0.557789 | 0.080441 | -0.124439 | 0.759012 | -0.050392 | 0.030055 | 0.158203 | 0.165288 | 0.176797 | 0.056136 | -0.011728 | 0.964898 | 0.819549 | 0.826564 | 0.830226 | 0.9368 | 0.988362 | 0.539516 | 0.597949 | 0.607143 | 18.83247 | 0.143694 | 0 | 0 | 0 | 0.921766 | 0 | 0 | 0 | 6.440223 | 0 | 0.539781 | 0.278016 | 0.460883 | 0 | 0 | 0 | 0.460883 | 1.898477 | 9.667342 | 0.75662 | 0.48215 | -0.03688 | 0 | 0 | 4 | 0 | 0 | 0 | 0.008291 | 0.179516 | 0.16 |  | 8 | 5 |  |  | 461 | 539 | -4.99 | -4.83 | -2.54 | -2.18 | 2.29 | 3.69 | 7.52 | 24036 | 416 | 0.3845 | 0.03 | 6.75 | 0.59 | -2.15 | 690 | 10.4 | 0.73 | 5.27 | CCCCCCCCOC1=C2C=C(C3=CC=C(C=C3)N(C3=CC=C(C)C=C3)C3=CC=C(C)C=C3)C3=CC=CC4=C3C2=C2C(C=C(C3=CC=C(S3)\C=C(/C#N)C(O)=O)C3=C2C1=CC=C3)=C4OCCCCCCCC | 10.1039/c5ra21917e
d141 | 0 | 0 | 0.149908 | -0.163504 | 0.013835 | 0.863753 | 0.005447 | -0.340941 | 1.969428 | 0.066494 | 0.004631 | 0.056914 | 0.05463 | 0.115706 | 0.003523 | -0.038376 | 0.732138 | 0.833016 | 0.850208 | 0.941093 | 0.983016 | 0.900528 | 0.544799 | 0.575332 | 0.47414 | 7.07568 | 0.202166 | 0 | 0 | 0 | 0 | 0 | 0 | 0 | 7.237781 | 0 | 0.617235 | 0 | 0 | 0 | 0 | 0 | 0 | 0 | 0 | 0.82191 | 0.54035 | -0.09298 | 0 | 1 | 0 | 0 | 1 | 0 | 0.010573 | 0.011414 | 0.2 |  | 12 |  |  | 10 | 461 | 603 | -6.7 | -5.54 | -2.63 | -2.06 | 2.91 | 4.9 | 10.71 | 24422 | 409 | 0.3297 | 0.74 | 7.62 | 0.53 | -1.49 | 693 | 8.11 | 0.72 | 4.04 | C1(=CC=CC=C1)N(C1=C2C=CC=C3C2=C(C=C1)C1=NC(=C(N=C13)C(=O)O)C(=O)O)C1=CC=CC=C1 | 10.1016/j.jphotochem.2010.05.017
d142 | 0 | 0 | 0.112684 | -0.425208 | -0.167621 | -0.594446 | -0.195599 | 0.010862 | 1.669254 | 0.079457 | -0.110569 | -0.013014 | -0.025961 | 0.055199 | -0.122949 | 0.107047 | 0.578992 | 0.978938 | 1.003329 | 0.945943 | 1.057431 | 1.014836 | 0.929417 | 0.829976 | 0.645418 | 6.24687 | 0.031168 | 0 | 0 | 0 | 0.839911 | 0 | 0 | 0 | 7.150797 | 0 | 0.64483 | 0 | 0.839911 | 0 | 0 | 0 | 0.839911 | 0 | 0 | 0.8101 | 0.52444 | -0.08251 | 0 | 0 | 0 | 0 | 0 | 0 | 0.009019 | 0.145571 | 0.16 |  | 12 |  |  | 24 | 461 | 602 | -6.45 | -5.24 | -2.74 | -1.23 | 2.51 | 3.99 | 8.81 | 23515 | 425 | 0.5887 | 0.44 | 4.6 | 0.74 | -1.68 | 563 | 18.2 | 0.57 | 5.84 | C=Cc1ccc(cc1)N(c1ccccc1)c1ccc(cc1)/C=C\1/SC(=S)N(C1=O)CC(=O)O | 10.1021/jp067930a
d143 | 0 | 0 | -0.186357 | 0.045269 | 0.006578 | 0.567772 | -0.069955 | 0.025856 | 1.24162 | -0.130157 | 0.003857 | 0.096956 | 0.102332 | 0.158316 | -0.046575 | -0.027838 | 0.675057 | 0.897641 | 0.991979 | 0.876761 | 1.038457 | 1.081253 | 0.504071 | 0.505348 | 0.566902 | 8.80125 | 0.148764 | 0 | 0 | 0 | 0.497791 | 0 | 0 | 0 | 6.94325 | 0 | 0.608102 | 0.272722 | 0.497791 | 0 | 0 | 0 | 0.497791 | 1.839551 | 9.255609 | 0.77027 | 0.49121 | -0.05026 | 0 | 0 | 0 | 0 | 0 | 0 | 0.009281 | 0.087496 | 0.196 |  | 10 |  |  | 12 | 461 | 620 | -6.39 | -5.22 | -2.34 | -0.84 | 2.88 | 3.78 | 8.48 | 32580 | 307 | 0.9287 | 0.42 | 1.52 | 0.88 | -2.82 | 670 | 8.01 | 0.75 | 4.02 | C(#N)C(C(=O)O)=CC=1SC(=C(C1)CCCCCC)C1=CC=C(C=C1)N(C1=CC=CC=C1)C1=CC=CC=C1 | 10.1016/j.dyepig.2009.04.005
d144 | 0 | 0 | -0.171557 | 0.022122 | -0.149077 | 0.180247 | -0.153995 | 0.053908 | 1.414453 | -0.129706 | -0.101775 | 0.005972 | 0.041043 | 0.142989 | -0.099054 | -0.002132 | 0.639834 | 0.941168 | 0.991364 | 0.879615 | 1.020825 | 1.062213 | 0.55941 | 0.583495 | 0.615181 | 8.94936 | 0.0244 | 0 | 0 | 0 | 0 | 0 | 0 | 0 | 7.29986 | 0 | 0.654134 | 0 | 0 | 0 | 0 | 0 | 0 | 1.791142 | 9.046339 | 0.77963 | 0.50556 | -0.06156 | 0 | 0 | 0 | 0 | 0 | 0 | 0.007249 | 0.195108 | 0.25 |  | 16 |  |  | 12 | 461 |  | -5.96 | -5.11 | -2.75 | -1.23 | 2.36 | 3.93 | 8.55 | 25405 | 394 | 1.0572 | 0.31 | 2.2 | 0.91 | -2.04 | 660 | 16.26 | 0.58 | 6.17 | OC(=O)C(=C\C1=CC=C(S1)C1=CC=C(S1)C1=CC=C(C=C1)N(C1=CC=CC=C1)C1=CC=CC=C1)\C#N | 10.1016/j.tet.2009.04.024
d145 | 0 | 0 | -0.147516 | 0.028808 | -0.162079 | 0.18898 | -0.074441 | -0.029208 | 1.29855 | -0.105693 | -0.096539 | -0.032805 | 0.00349 | 0.077682 | -0.048776 | -0.005426 | 0.620764 | 0.966464 | 0.998647 | 0.943287 | 0.992949 | 1.014677 | 0.542538 | 0.570187 | 0.590648 | 9.72195 | 0.150442 | 0 | 0 | 0 | 0 | 0 | 0 | 0 | 7.24407 | 0 | 0.645789 | 0 | 0 | 0 | 0 | 0 | 0 | 1.799799 | 9.093028 | 0.77167 | 0.50071 | -0.05525 | 0 | 0 | 0 | 0 | 0 | 0 | 0.008262 | 0.31452 | 0.25 |  | 16 |  |  | 12 | 461 |  | -5.94 | -5.15 | -2.56 | -1.25 | 2.59 | 3.86 | 7.35 | 28050 | 356 | 1.1677 | 0.35 | 1.63 | 0.93 | -2.33 | 710 | 14.28 | 0.6 | 6.12 | OC(=O)C(=C\C1=CC=C(S1)C1=CC=C(S1)C1=CC=C(C=C1)N(C1=CC=CC=C1)C1=C2C=CC=CC2=CC=C1)\C#N | 10.1016/j.tet.2009.04.024
d146 | 0 | 0 | -0.215214 | -0.078089 | 0.026124 | 0.731326 | 0.10532 | -0.158243 | 0.760844 | -0.095282 | 0.005572 | 0.120205 | 0.128179 | 0.134696 | 0.074894 | 0.016194 | 0.828467 | 0.819158 | 0.817235 | 0.843902 | 0.884991 | 0.975183 | 0.576219 | 0.471358 | 0.354533 | 14.16288 | 0 | 0 | 0 | 0 | 3.067076 | 0 | 0 | 0 | 6.342822 | 0 | 0.52079 | 0 | 0.501537 | 0 | 0 | 0 | 0.516 | 1.835771 | 9.85215 | 0.74079 | 0.47632 | -0.0273 | 0 | 0 | 4 | 0 | 0 | 0 | 0.009212 | 0.501698 | 0.24 |  | 12 | 6 | 290 | 18 | 461 | [15 empty] | 725 | 7.54 | 0.7 | 3.81 | C(#N)/C(/C(=O)O)=C\C=1OC(=CC1)C1=CC=2C(C=3C=CC=C4C3N3C2C(=C1)C(C1=C3C(C4(C4=CC=C(C=C4)C)C4=CC=C(C=C4)C)=CC=C1)(C1=CC=C(C=C1)C)C1=CC=C(C=C1)C)(C1=CC=C(C=C1)C)C1=CC=C(C=C1)C | 10.1016/j.tetlet.2015.01.156
d147 | 0 | 0 | -0.057808 | -0.074981 | -0.12883 | -0.11297 | -0.049145 | -0.157944 | 1.129948 | -0.03046 | -0.046764 | 0.037735 | 0.051503 | 0.070058 | -0.032999 | 0.076761 | 0.483359 | 0.953947 | 0.944963 | 0.9239 | 0.999678 | 0.956127 | 0.429465 | 0.59793 | 0.51716 | 13.33264 | 0.07657 | 0 | 0 | 0 | 0 | 0 | 0 | 0 | 6.473122 | 0 | 0.551696 | 0.282844 | 0 | 0 | 0 | 0 | 0 | 2.028234 | 9.35586 | 0.75769 | 0.4874 | -0.04494 | 0 | 0 | 0 | 0 | 0 | 0 | 0.008005 | 0.176917 | 0.25 |  |  |  | 153 | 16 | 461 |  | -6.37 | -5.44 | -2.86 | -1.62 | 2.59 | 4.15 | 7.71 | 28729 | 348 | 1.1298 | 0.64 | 1.61 | 0.93 | -2.12 | 105 | 1.59 | 0.36 | 0.06 | C(#N)C(=CC1=CC=C(S1)C1=CC=C2C=3C=CC(=CC3C(C2=C1)(CCCCCC)CCCCCC)N(C1=CC=C(C(=O)O)C=C1)C1=CC=CC=C1)C#N | 10.1021/ol202014x
d148 | 0 | 0 | -0.182167 | -0.065116 | 0.0222 | 0.346785 | -0.180492 | -0.017684 | 0.854744 | -0.104259 | 0.012109 | -0.127924 | -0.096755 | -0.062966 | -0.125356 | 0.007775 | 0.704526 | 1.097233 | 1.036993 | 1.036272 | 1.085129 | 1.024688 | 0.529746 | 0.532156 | 0.58942 | 14.91385 | 0 | 0 | 0 | 0 | 0 | 0 | 0 | 0 | 7.096955 | 0 | 0.624875 | 0.447409 | 0 | 0 | 0 | 0 | 0 | 1.796034 | 9.202282 | 0.74127 | 0.47707 | -0.0297 | 0 | 0 | 0 | 0 | 0 | 0 | 0.005651 | 0.336386 | 0.18 | 10 | 13 |  |  | 18 | 461 | 582 | -5.72 | -4.92 | -2.33 | -1.31 | 2.58 | 3.63 | 6.43 | 26384 | 379 | 1.4329 | 0.12 | 1.5 | 0.96 | -2.35 | 670 | 15.23 | 0.758 | 7.69 | CC1(C)C2=CC(=CC=C2C2=C1C=CC=C2)C1=CC=C(C=C1)N(C1=CC=C(\C=C\C2=CC=C(S2)\C=C(\C#N)C(O)=O)C=C1)C1=CC=C(C=C1)C1=CC2=C(C=C1)C1=CC=CC=C1C2(C)C | 10.1016/j.tet.2007.08.058
d149 | 0 | 0 | -0.210801 | -0.08439 | -0.054832 | -0.017436 | 0.064684 | 0.13985 | 0.883313 | -0.092807 | -0.022076 | 0.097929 | 0.126815 | 0.157342 | 0.045525 | 0.078681 | 0.860275 | 0.879341 | 0.856871 | 0.849395 | 0.934416 | 1.05517 | 0.588758 | 0.623251 | 0.552528 | 15.44713 | 0.383613 | 0 | 0 | 0 | 0 | 0 | 0 | 0 | 7.367189 | 0 | 0.656085 | 0.279035 | 0 | 0 | 0 | 0 | 0 | 3.384663 | 9.086974 | 0.76042 | 0.47967 | -0.03745 | 0 | 0 | 0 | 0 | 0 | 0 | 0.007567 | 0.201097 |  |  | 8 | 3 | 43 | 24 | 461 |  | -5.16 | -4.79 | -2.54 | -1.95 | 2.25 | 3.67 | 10.74 | 23872 | 419 | 1.3591 | 0.01 | 1.94 | 0.96 | -2.17 | 590 | 6.95 | 0.73 | 2.98 | C(CCCCC)OC1=CC=C(C=C1)N(C1=CC=C(C=C1)C1=C2C=CC=CC2=C(C2=CC=CC=C12)C#CC#CC1=CC=C(C=C1)C=C(C(=O)O)C#N)C1=CC=C(C=C1)OCCCCCC | 10.1016/j.matchemphys.2017.03.047
d150 | 0 | 0 | -0.107519 | -0.023025 | -0.158115 | -0.097251 | -0.064944 | 0.160802 | 0.765341 | -0.050402 | -0.061499 | 0.003956 | 0.03908 | 0.105931 | -0.043757 | 0.088296 | 0.808019 | 0.950447 | 0.937364 | 0.908263 | 0.999626 | 1.066231 | 0.517595 | 0.542345 | 0.501425 | 17.08043 | 0.037207 | 0 | 0 | 0 | 0 | 0 | 0 | 0 | 6.701714 | 0 | 0.571544 | 0.294753 | 0 | 0 | 0 | 0 | 0 | 1.84669 | 9.498817 | 0.74658 | 0.48011 | -0.03189 | 0 | 0 | 0 | 0 | 0 | 0 | 0.010817 | 0.225689 | 0.16 |  |  |  | 340 | 16 | 462 | 537 | -5.37 | -5.21 | -2.05 | -1.22 | 3.16 | 3.63 | 9.46 | 27756 | 360 | 0.1988 | 0.41 | 9.79 | 0.37 | -2.23 | 793 | 10.76 | 0.64 | 5.51 | C1=CC=CC=2C3=CC=CC=C3N(C12)C1=CC=C(C=C1)C(=CC1=CC=C(C=C1)C=1C=C2SC=3C=C(C=CC3N(C2=CC1)CCCCCC)C=C(C(=O)O)C#N)C1=CC=C(C=C1)N1C2=CC=CC=C2C=2C=CC=CC12 | 10.1039/c2jm30254c
d151 | 0 | 0 | -0.182398 | -0.19107 | -0.205427 | 0.209646 | 0.068635 | -0.106554 | 1.261147 | -0.091261 | -0.071158 | 0.048877 | 0.054611 | 0.099138 | 0.047545 | 0.05978 | 0.67746 | 0.924835 | 0.931032 | 0.951351 | 0.960096 | 1.07397 | 0.522317 | 0.506716 | 0.357754 | 8.88785 | 0.091055 | 0 | 0 | 0 | 0 | 0 | 0 | 0 | 7.343184 | 0 | 0.648136 | 0.286205 | 0 | 0.361088 | 0 | 0 | 0 | 1.707663 | 9.166749 | 0.79915 | 0.50932 | -0.0662 | 0 | 0 | 0 | 0 | 0 | 0 | 0.009851 | 0.273461 | 0.196 |  | 10 | 4 | 161 | 12 | 462 |  | -5.41 | -5.11 | -2.41 | -1.15 | 2.7 | 3.76 | 4.08 | 24120 | 415 | 0.5427 | 0.31 | 4.75 | 0.71 | -1.88 | 757 | 13.8 | 0.66 | 6.93 | CCCCCC(CC)N1C2=CC=C(OC)C=C2C2=CC(C3=CC=C(O3)C=C(C#N)C(O)=O)=C3C=CC=CC3=C12 | 10.1021/am508400a
d152 | 0 | 0 | -0.133037 | 0.020737 | 0.053299 | 1.658251 | 0.02578 | -0.109434 | 0.75633 | -0.066429 | 0.020965 | 0.145272 | 0.149342 | 0.115888 | 0.016839 | -0.02784 | 0.648918 | 0.875267 | 0.946229 | 0.907206 | 0.992637 | 0.976485 | 0.445612 | 0.497211 | 0.568695 | 19.56473 | 0.145407 | 0 | 0 | 0 | 1.017077 | 0 | 0 | 0 | 5.985448 | 0 | 0.493849 | 0.258223 | 0.500122 | 0.631642 | 0 | 0 | 0.516955 | 1.993339 | 9.830751 | 0.76995 | 0.49744 | -0.05327 | 0 | 0 | 3 | 0 | 0 | 0 | 0.009522 | 0.083978 | 0.16 |  | 12 | 6 | 200 | 12 | 462 | 702 | -5.86 | -5.5 | -2.8 | -2.37 | 2.7 | 4.15 | 6.87 | 26654 | 375 | 1.1769 | 0.7 | 1.79 | 0.93 | -1.81 | 680 | 12.43 | 0.72 | 5.98 | CCCCCCC(CCCC)CC1=C(SC(\C=C(/C#N)C(O)=O)=C1)C1=CC2=C(S1)C1=C(C=C(S1)C1=C(CC(CCCC)CCCCCC)C=C(S1)C1=CC=C3N(CC)C4=CC=CC=C4C3=C1)C1=NON=C21 | 10.1021/am5067145
d153 | 0 | 0 | -0.172607 | -0.01925 | -0.067589 | 0.364214 | -0.185731 | -0.189054 | 1.49197 | -0.118764 | -0.048308 | 0.037555 | 0.074587 | 0.15736 | -0.120678 | 0.124812 | 0.676052 | 0.945597 | 0.919236 | 0.853885 | 1.065228 | 1.056847 | 0.470734 | 0.501229 | 0.55002 | 6.56688 | 0.221754 | 0 | 0 | 0 | 0.950938 | 0 | 0 | 0 | 7.26606 | 0 | 0.651438 | 0.365737 | 0.417076 | 0.541354 | 0 | 0 | 0.533863 | 1.792159 | 9.042148 | 0.78387 | 0.51127 | -0.06539 | 0 | 0 | 1 | 0 | 0 | 0 | 0.007992 | 0.211691 | 0.142 |  | 8 | 4 |  | 12 | 462 |  | -6.25 | -5.17 | -2.45 | -0.67 | 2.73 | 3.81 | 6.41 | 27338 | 366 | 0.8283 | 0.37 | 2.42 | 0.85 | -2.22 | 607 | 7.86 | 0.65 | 3.1 | CC1=CC=C(C=C1)N1C2CCCC2C2=C1C=CC(=C2)C1=CC=C(S1)\C=C(/C#N)C(O)=O | 10.1016/j.dyepig.2013.04.031
d154 | 0 | 0 | -0.09492 | 0.227807 | -0.017484 | 0.232103 | 0.072005 | 0.02107 | 0.762809 | -0.037892 | -0.005106 | 0.073218 | 0.090747 | 0.084468 | 0.045209 | 0.016689 | 0.879554 | 0.873541 | 0.854949 | 0.947448 | 0.952062 | 1.020083 | 0.631179 | 0.609674 | 0.718816 | 19.83689 | 0.007846 | 0 | 0 | 0 | 0 | 0 | 0 | 0 | -0.913012 | 0 | 0 | 0.322716 | 0 | 0.449736 | 0 | 0 | 0 | 1.973752 | 9.494616 | 0.75625 | 0.49211 | -0.04532 | 0 | 0 | 0 | 0 | 0 | 0 | 0.008104 | 0.272644 | 0.16 |  | 12 | 4 | 51.2 | 12 | 462 |  | -5.15 | -4.85 | -2.96 | -2.27 | 1.9 | 3.91 | 8.66 | 27589 | 362 | 1.4982 | 0.05 | 1.31 | 0.97 | -2.58 | 707 | 9.03 | 0.68 | 4.35 | C1(=CC=CC=C1)N(C1=CC=C(C=C1)C1=C2N=C3C(=NC2=C(C=C1)C1=CC=C(C=C1)N(C1=CC=CC=C1)C1=CC=CC=C1)N(C=1C=C(C=CC13)C1=CC=C(S1)\C=C/1\C(NC(S1)=C(C#N)C#N)=O)CC(CCCC)CC)C1=CC=CC=C1 | 10.1016/j.electacta.2017.02.166
d155 | 0 | 0 | 0.053598 | -0.1586 | -0.192103 | -0.66665 | 0.052083 | -0.111731 | 1.325989 | 0.030575 | -0.110333 | -0.025573 | -0.012672 | -0.02734 | 0.033774 | -0.021245 | 0.646728 | 0.998898 | 0.96551 | 1.036538 | 0.946217 | 0.998207 | 0.577938 | 0.909714 | 0.793696 | 7.81595 | 0.048258 | 0 | 0 | 0 | 0 | 0 | 0 | 0 | 7.363077 | 0 | 0.667567 | 0.273806 | 0 | 0 | 0 | 0 | 0 | 2.438223 | 10.031571 | 0.8018 | 0.51589 | -0.07494 | 0 | 0 | 0 | 0 | 0 | 0 | 0.009648 | 0.252072 | 0.18 |  | 8 |  |  | 20 | 462 | 601 | -5.84 | -5.6 | -2.25 | -1.64 | 3.34 | 3.93 | 8.3 | 30037 | 333 | 0.2997 | 0.8 | 5.54 | 0.5 | -2.12 | 620 | 9.35 | 0.71 | 4.12 | C(#N)/C(=C/C1=CN(C2=CC=C(C=C12)OC)CCCCCC)/C1=CC=C(S1)\C=N\C1=CC=C(C(=O)O)C=C1 | 10.1016/j.electacta.2015.07.079
d156 | 0 | 0 | -0.200936 | 0.01273 | -0.121694 | 0.749663 | -0.032045 | -0.272158 | 1.476218 | -0.1439 | -0.107706 | -0.04883 | -0.004694 | 0.004205 | -0.020214 | -0.047662 | 0.562113 | 1.053884 | 0.994348 | 0.961607 | 0.957447 | 0.916508 | 0.508728 | 0.454676 | 0.492781 | 6.65915 | 0.211197 | 0 | 0 | 0 | 0.448574 | 0 | 0 | 0 | 7.280009 | 0 | 0.655065 | 0.342629 | 0.448574 | 0.557544 | 0 | 0 | 0.448574 | 1.794471 | 9.011 | 0.79247 | 0.51502 | -0.07249 | 0 | 0 | 0 | 0 | 0 | 0 | 0.011834 | 0.170951 | 0.159 |  | 10 |  |  |  | 462 | 652 | -6.11 | -5.26 | -2.53 | -1.07 | 2.73 | 3.9 | 12.38 | 27317 | 366 | 1.1897 | 0.46 | 1.69 | 0.94 | -2.13 | 590 | 9.82 | 0.65 | 3.74 | C(#N)C(C(=O)O)=CC1=CC=C(S1)C=1SC(=CC1)C=1C=C2C(CC(N(C2=CC1)C)(C)C)C | 10.1021/cm070617g
d157 | 0 | 0 | -0.18056 | 0.057493 | -0.027905 | 0.200557 | -0.232652 | 0.131902 | 1.313946 | -0.138032 | -0.0164 | 0.011655 | 0.008659 | 0.116167 | -0.150226 | -0.184755 | 0.657345 | 0.970579 | 1.160223 | 0.928507 | 1.105573 | 1.133528 | 0.580248 | 0.542191 | 0.58947 | 8.46299 | 0.033692 | 0 | 0 | 0 | 0.959591 | 0 | 0 | 0 | 7.101285 | 0 | 0.628509 | 0 | 0.476116 | 0 | 0 | 0 | 0.483474 | 1.821987 | 9.159757 | 0.77544 | 0.50074 | -0.05734 | 0 | 0 | 0 | 0 | 0 | 0 | 0.008688 | 0.106522 | 0.16 | [5 empty] | 462 |  | -6.07 | -5.04 | -2.55 | -0.98 | 2.49 | 3.8 | 5.17 | 29000 | 345 | 1.0222 | 0.24 | 1.74 | 0.9 | -2.55 | 691 | 13.07 | 0.68 | 6.21 | CC1=C(SC(\C=C(/C#N)C(O)=O)=C1)C1=C(C)C=C(S1)C1=CC=C(C=C1)N(C1=CC=CC=C1)C1=CC=CC=C1 | 10.1016/j.molstruc.2015.04.012
d158 | 0 | 0 | -0.244795 | 0.013825 | -0.197588 | 0.668982 | 0.017902 | -0.038284 | 0.632143 | -0.099644 | -0.067467 | 0.089842 | 0.099061 | 0.141827 | 0.011727 | -0.053531 | 0.930825 | 0.915797 | 0.964944 | 0.925276 | 1.063731 | 1.116575 | 0.476133 | 0.530451 | 0.582955 | 21.00902 | 0.097233 | 0 | 0 | 0 | 0.478202 | 0 | 0 | 0 | 6.599291 | 0 | 0.565643 | 0.270574 | 0.478202 | 0 | 0 | 0 | 0.478202 | 1.894247 | 9.461093 | 0.76579 | 0.4883 | -0.04756 | 0 | 0 | 0 | 0 | 0 | 0 | 0.007811 | 0.424642 |  |  | 10 |  |  | 24 | 462 | [15 empty] | 719 | 17.83 | 0.64 | 8.24 | CCCCCCN1C(=S)N(CCCCCC)C2=CC(=CC=C12)N(C1=CC=C(\C=C\C2=CC(CCCCCC)=C(S2)C2=CC=C(S2)\C=C(\C#N)C(O)=O)C=C1)C1=CC=C2N(CCCCCC)C(=S)N(CCCCCC)C2=C1 | 10.1039/c4ra07967a
d159 | 0 | 0 | -0.193707 | 0.01392 | -0.18913 | 0.019029 | -0.074596 | 0.087351 | 0.940632 | -0.111308 | -0.084658 | 0.047808 | 0.106435 | 0.171094 | -0.04898 | -0.039451 | 0.690612 | 0.896139 | 0.956519 | 0.85847 | 0.976386 | 1.052335 | 0.577258 | 0.576473 | 0.604534 | 15.25693 | 0 | 0 | 0 | 0 | 0 | 0 | 0 | 0 | 6.46765 | 0 | 0.542788 | 0 | 0 | 0 | 0 | 0 | 0 | 1.926868 | 9.658992 | 0.75889 | 0.48989 | -0.04354 | 0 | 0 | 0 | 0 | 0 | 0 | 0.006541 | 0 | 0.25 |  | 14 |  | 340 | 12 | 462 |  | -5.08 | -5.02 | -2.79 | -1.56 | 2.23 | 3.91 | 7.99 | 25840 | 387 | 0.7336 | 0.22 | 3.06 | 0.82 | -2.18 | 680 | 14.5 | 0.61 | 5.95 | C1(=CC=CC=C1)N(C1=CC=C(C=C1)C1=CC=C(S1)C=1C=C(SC1C=1SC(=CC1)C1=CC=C(C=C1)N(C1=CC=CC=C1)C1=CC=CC=C1)/C=C(/C(=O)O)\C#N)C1=CC=CC=C1 | 10.1021/cm702631r
d160 | 0 | 0 | -0.161964 | -0.028152 | -0.209724 | -0.093801 | -0.076001 | 0.136263 | 0.858537 | -0.088795 | -0.09087 | 0.030181 | 0.067664 | 0.148646 | -0.049745 | 0.003398 | 0.639361 | 0.907998 | 0.996869 | 0.873186 | 0.967211 | 1.004782 | 0.583052 | 0.600414 | 0.612177 | 18.71393 | 0 | 0 | 0 | 0 | 0 | 0 | 0 | 0 | 6.826229 | 0 | 0.589294 | 0 | 0 | 0 | 0 | 0 | 0 | 1.873525 | 9.392434 | 0.7581 | 0.49202 | -0.04465 | 0 | 0 | 0 | 0 | 0 | 0 | 0.007166 | 0 | 0.25 |  | 14 |  | 370 | 12 | 462 |  | -5.14 | -5.04 | -2.9 | -1.68 | 2.14 | 3.97 | 6.86 | 27143 | 368 | 1.4389 | 0.24 | 1.41 | 0.96 | -2.33 | 610 | 11.4 | 0.59 | 4.11 | C1(=CC=CC=C1)N(C1=CC=C(C=C1)C1=CC=C(S1)C=1C=C(SC1C=1SC(=CC1)C1=CC=C(C=C1)N(C1=CC=CC=C1)C1=CC=CC=C1)C1=CC=C(S1)C1=CC=C(S1)/C=C(/C(=O)O)\C#N)C1=CC=CC=C1 | 10.1021/cm702631r
d161 | 0 | 0 | -0.202765 | 0.070915 | -0.05276 | 0.289098 | -0.059541 | 0.003797 | 1.05442 | -0.116397 | -0.027163 | 0.084805 | 0.086619 | 0.077566 | -0.036898 | 0.037427 | 0.751005 | 0.87272 | 0.955912 | 0.985899 | 1.074125 | 1.0498 | 0.558933 | 0.614273 | 0.671751 | 11.26173 | 0.015154 | 0 | 0 | 0 | 0 | 0 | 0 | 0 | 7.035434 | 0 | 0.61381 | 0.292017 | 0 | 0 | 0 | 0 | 0 | 1.818119 | 9.287052 | 0.77974 | 0.50734 | -0.06266 | 0 | 0 | 0 | 0 | 0 | 0 | 0.00843 | 0.061041 | 0.25 |  | 12 | 6 | 329 | 12 | 462 | 583 | -5.72 | -5.03 | -2.64 | -1.91 | 2.39 | 3.84 | 11.06 | 25970 | 385 | 1.5919 | 0.23 | 1.4 | 0.97 | -2.19 | 650 | 14.6 | 0.66 | 6.2 | C(#N)/C(/C(=O)O)=C/C=1SC(=CC1)C1=CC=C(C2=NN(N=C21)CCCCCC)C=2SC(=CC2)C2=CC=C(C=C2)N(C2=CC=CC=C2)C2=CC=CC=C2 | 10.1002/asia.201201173
d162 | 0 | 0 | -0.305808 | 0.005066 | 0.019783 | 1.426552 | -0.204169 | -0.098563 | 2.322308 | -0.156684 | 0.009098 | 0.022617 | -0.018699 | -0.053334 | -0.086078 | 0.008607 | 0.773316 | 0.899618 | 1.071708 | 1.094418 | 1.187484 | 1.070872 | 0.639993 | 0.834319 | 0.993766 | 8.59914 | 0.058634 | 0 | 0 | 0 | 0 | 0 | 0 | 0 | 7.365864 | 0 | 0.652717 | 0 | 0 | 0 | 15.90538 | 0 | 0 | 1.666916 | 9.121584 | 0.83394 | 0.55095 | -0.10522 | 0 | 0 | 0 | 0 | 0 | 0 | 0.009525 | 0.012842 | 0.25 |  | 12 | 6 | 372 | 12 | 462 | 584 | -5.97 | -5.06 | -2.7 | -2.13 | 2.36 | 3.88 | 10.26 | 27476 | 364 | 1.5003 | 0.26 | 1.32 | 0.97 | -2.35 | 680 | 13.2 | 0.67 | 6.01 | C(#N)C(C(=O)O)=CC=1SC(=CC1)C1=C(C(=C(C2=NNN=C21)C=2SC(=CC2)C2=CC=C(C=C2)N(C2=CC=CC=C2)C2=CC=CC=C2)F)F | 10.1002/asia.201201173
d163 | 0 | 0 | -0.171884 | 0.040093 | 0.007104 | 1.684862 | 0.070567 | -0.085266 | 0.739348 | -0.08401 | 0.002607 | 0.179362 | 0.17745 | 0.148587 | 0.046209 | -0.027332 | 0.671976 | 0.83605 | 0.917576 | 0.877505 | 0.965096 | 0.995919 | 0.464389 | 0.499778 | 0.567763 | 21.02863 | 0.19039 | 0 | 0 | 0 | 1.026104 | 0 | 0 | 0 | 5.96437 | 0 | 0.491221 | 0.261494 | 0.506145 | 0.624753 | 0 | 0 | 0.51996 | 1.993495 | 9.847878 | 0.76622 | 0.49319 | -0.04965 | 0 | 0 | 3 | 0 | 0 | 0 | 0.008701 | 0.02269 | 0.16 |  | 12 | 6 | 150 | 12 | 462 | 658 | [14 empty] | 700 | 12.6 | 0.71 | 6.18 | CCCCCCC(CCCC)CC1=C(SC(\C=C(/C#N)C(O)=O)=C1)C1=CC2=C(S1)C1=C(C=C(S1)C1=C(CC(CCCC)CCCCCC)C=C(S1)C1=CC=C(C=C1)N(C1=CC=CC=C1)C1=CC=CC=C1)C1=NON=C21 | 10.1021/am5067145
d164 | 0 | 0 | -0.349595 | 0.136986 | -0.246795 | 0.746811 | -0.0708 | 0.104525 | 1.759091 | -0.144077 | -0.084533 | -0.010016 | 0.022541 | 0.117128 | -0.046457 | 0.090405 | 0.661004 | 0.987107 | 1.064116 | 0.892776 | 0.984946 | 1.015486 | 0.551089 | 0.545538 | 0.472912 | 12.09223 | 0.186928 | 0 | 0 | 0 | 0 | 0 | 0 | 0 | 7.116338 | 0 | 0.623288 | 0 | 0 | 0 | 0 | 0 | 0 | 1.740401 | 9.239322 | 0.78727 | 0.5127 | -0.06891 | 0 | 0 | 0 | 0 | 0 | 0 | 0.010351 | 0.089692 | 0.16 |  | 15 | 5 | 88.9 | 16 | 462 | 512 | -5.75 | -4.98 | -2.35 | -2.02 | 2.63 | 3.67 | 6.72 | 32153 | 311 | 1.5572 | 0.18 | 0.93 | 0.97 | -3.01 | 550 | 7.94 | 0.59 | 2.6 | OC(=O)C(=C\C1=CC=C(C=C1)C1=C(C=C(S1)C1=CC=C(S1)C1=CC=C(C=C1)N(C1=CC=CC=C1)C1=CC=CC=C1)C1=CC=C(\C=C(/C#N)C(O)=O)C=C1)\C#N | 10.1039/C3TA14404F
d165 | 0 | 0 | -0.169816 | -0.082176 | -0.236118 | 0.235597 | -0.066479 | -0.177313 | 1.040657 | -0.100647 | -0.106293 | -0.153922 | -0.118188 | -0.085293 | -0.043929 | 0.007689 | 0.707096 | 1.109341 | 1.120399 | 1.08148 | 1.012619 | 1.011206 | 0.505227 | 0.509342 | 0.444497 | 11.48535 | 0.012708 | 0 | 0 | 0 | 0 | 0 | 0 | 0 | 7.081745 | 0 | 0.620987 | 0.397547 | 0 | 0 | 0 | 0 | 0 | 1.785377 | 9.237106 | 0.7625 | 0.48974 | -0.04429 | 0 | 0 | 0 | 0 | 0 | 0 | 0.009131 | 0.296606 | 0.25 |  | 18 |  |  | 12 | 462 |  | -5.67 | -4.92 | -2.21 | -1.24 | 2.71 | 3.57 | 8.52 | 28364 | 353 | 1.8431 | 0.12 | 1.01 | 0.99 | -2.59 | 600 | 13.54 | 0.64 | 5.25 | CCC1(CC)C2=CC(=CC=C2C2=C1C=C(C=C2)C1=CC=C(S1)C1=CC=C(\C=C(/C#N)C(O)=O)N1C)N(C1=CC=CC=C1)C1=CC=CC=C1 | 10.1021/jp801036s
d166 | 0 | 0 | -0.123806 | 0.026735 | 0.017023 | 0.866488 | -0.033637 | -0.176948 | 0.830611 | -0.074049 | 0.009014 | 0.097558 | 0.110814 | 0.129544 | -0.022517 | -0.077556 | 0.668568 | 0.932294 | 1.046911 | 0.917375 | 1.061542 | 1.030009 | 0.467399 | 0.499377 | 0.568578 | 14.98524 | 0.671172 | 0 | 0 | 0 | 1.401425 | 0 | 0 | 0 | 6.289842 | 0 | 0.531612 | 0.263636 | 0.459698 | 0 | 0 | 0 | 0.475271 | 1.958305 | 9.599763 | 0.75697 | 0.48346 | -0.04152 | 0 | 0 | 0 | 0 | 0 | 0 | 0.008887 | 0.074015 | 0.2354 |  | 6.5 |  |  | 12 | 463 | [15 empty] | 720 | 10.9 | 0.71 | 5.6 | CCCCCCC1=C(SC(\C=C(\C#N)C(O)=O)=C1)C1=CC(CCCCCC)=C(S1)C1=CC(CCCCCC)=C(S1)C1=CC=C2N(CC)C3=CC=CC=C3C2=C1 | 10.1021/ja0645640
d167 | 0 | 0 | -0.123806 | 0.026735 | 0.017023 | 0.866488 | -0.033637 | -0.176948 | 0.830611 | -0.074049 | 0.009014 | 0.097558 | 0.110814 | 0.129544 | -0.022517 | -0.077556 | 0.668568 | 0.932294 | 1.046911 | 0.917375 | 1.061542 | 1.030009 | 0.467399 | 0.499377 | 0.568578 | 14.98524 | 0.671172 | 0 | 0 | 0 | 1.401425 | 0 | 0 | 0 | 6.289842 | 0 | 0.531612 | 0.263636 | 0.459698 | 0 | 0 | 0 | 0.475271 | 1.958305 | 9.599763 | 0.75697 | 0.48346 | -0.04152 | 0 | 0 | 0 | 0 | 0 | 0 | 0.008887 | 0.074015 | 0.2354 |  | 6.5 |  |  | 12 | 463 | [15 empty] | 710 | 11.1 | 0.71 | 5.6 | CCCCCCC1=C(SC(\C=C(\C#N)C(O)=O)=C1)C1=CC(CCCCCC)=C(S1)C1=CC(CCCCCC)=C(S1)C1=CC=C2N(CC)C3=CC=CC=C3C2=C1 | 10.1021/ja0645640
d168 | 0 | 0 | -0.186413 | 0.040112 | -0.19526 | 0.439872 | -0.140843 | 0.032683 | 1.218287 | -0.116281 | -0.104663 | 0.033056 | 0.061269 | 0.137224 | -0.096535 | -0.002984 | 0.766389 | 0.944535 | 0.91234 | 0.867458 | 1.039469 | 1.067286 | 0.482833 | 0.505106 | 0.458904 | 8.10765 | 0.213427 | 0 | 0 | 0 | 0.582669 | 0 | 0 | 0 | 7.108003 | 0 | 0.626767 | 0.399764 | 0.582669 | 0.38864 | 0 | 0 | 0.582669 | 1.784553 | 9.187189 | 0.75983 | 0.48877 | -0.04298 | 0 | 0 | 1 | 0 | 0 | 0 | 0.010393 | 0.005864 | 0.2 | 2 |  |  |  | 1 | 463 | 591 | -5.96 | -5.17 | -1.9 | -0.94 | 3.27 | 3.54 | 7.08 | 28908 | 346 | 1.0293 | 0.37 | 1.74 | 0.91 | -2.41 | 660 | 5.55 | 0.71 | 2.6 | OC(=O)C(=C/C1=CC=C2N(C3CCCC3C2=C1)C1=CC=C(C=C(C2=CC=CC=C2)C2=CC=CC=C2)C=C1)\C#N | 10.1039/B808959K
d169 | 0 | 0 | -0.283852 | 0.042205 | -0.051236 | 0.593202 | 0.231323 | 0.031029 | 1.27869 | -0.084729 | -0.011022 | 0.15035 | 0.184785 | 0.203459 | 0.158682 | 0.036471 | 0.594353 | 0.827992 | 0.80579 | 0.779612 | 0.822161 | 0.924516 | 0.490483 | 0.520941 | 0.510699 | 17.34331 | 0 | 0 | 0 | 0 | 0 | 0 | 0 | 0 | 6.346085 | 0 | 0.527733 | 0.292115 | 0 | 0.494438 | 0 | 0 | 0 | 1.891834 | 9.738761 | 0.77807 | 0.50185 | -0.05709 | 0 | 0 | 4 | 0 | 0 | 0 | 0.008264 | 0 | 0.16 |  | 8 | 5 |  |  | 463 | 608 | [14 empty] | 658 | 6.54 | 0.76 | 3.28 | CCCCC(CC)COC1=CC=C(C=C1)C1=C2C=C(C3=CC=C(S3)\C=C(/C#N)C(O)=O)C3=CC=CC4=C3C2=C2C(C=C(C3=CC=C(S3)\C=C(/C#N)C(O)=O)C3=C2C1=CC=C3)=C4C1=CC=C(OCC(CC)CCCC)C=C1 | 10.1039/c5ra21917e
d170 | 0 | 0 | -0.187278 | 0.02864 | -0.102846 | 0.243415 | -0.141463 | 0.139169 | 1.560928 | -0.14651 | -0.072276 | 0.014882 | 0.058704 | 0.153033 | -0.091656 | 0.132075 | 0.637466 | 0.93504 | 0.946858 | 0.871171 | 1.02435 | 1.10078 | 0.559674 | 0.573777 | 0.614343 | 6.67845 | 0.043651 | 0 | 0 | 0 | 0 | 0 | 0 | 0 | 7.398585 | 0 | 0.667198 | 0 | 0 | 0 | 0 | 0 | 0 | 1.760176 | 8.98583 | 0.78387 | 0.50548 | -0.06295 | 0 | 0 | 0 | 0 | 0 | 0 | 0.00703 | 0.216396 | 0.196 |  | 10 |  |  | 12 | 463 | 619 | -6.3 | -5.17 | -23.56 | -0.89 | -18.39 | 14.37 | 8.21 | 27764 | 360 | 0.9337 | 0.37 | 2.08 | 0.88 | -2.27 | 600 | 7.24 | 0.7 | 3.06 | C(#N)C(C(=O)O)=CC=1SC(=CC1)C1=CC=C(C=C1)N(C1=CC=CC=C1)C1=CC=CC=C1 | 10.1016/j.dyepig.2009.04.005
d171 | 0 | 0 | -0.108934 | -0.018323 | -0.133832 | 0.05144 | 0.197223 | 0.022778 | 1.260846 | -0.076627 | -0.083744 | -0.028707 | 0.012299 | 0.113349 | 0.128115 | 0.068314 | 0.354393 | 0.993886 | 0.89136 | 0.888875 | 0.805048 | 1.01966 | 0.496682 | 0.647533 | 0.240564 | 9.49873 | 0.007551 | 0 | 0 | 0 | 0.450995 | 0 | 0 | 0 | 8.44395 | 0 | 0.878819 | 0.450995 | 0.450995 | 0 | 0 | 0 | 0.450995 | 1.37037 | 7.774815 | 0.77167 | 0.49252 | -0.05217 | 0 | 0 | 0 | 0 | 0 | 0 | 0.006811 | 2.19119 |  |  |  |  | 133 | 16 | 463 | 644 | -5.54 | -4.9 | -2.24 | -1.44 | 2.65 | 3.57 | 2.72 | 31913 | 313 | 0.4081 | 0.1 | 3.61 | 0.61 | -3.06 | 580 | 4.56 | 0.64 | 1.7 | C(#N)C(C(=O)O)=C.C1(=CC=CC=C1)N(C1=CC=C(C=CC2(SC=CC2)C=CC2=CC=CS2)C=C1)C1=CC=CC=C1 | 10.1021/jo701592x
d172 | 0 | 0 | -0.192159 | -0.130366 | -0.188503 | 0.890271 | 0.025185 | -0.025336 | 0.765889 | -0.100835 | -0.089924 | 0.110365 | 0.119854 | 0.137139 | 0.017058 | 0.006663 | 0.726014 | 0.885825 | 0.871895 | 0.867478 | 0.962677 | 1.067001 | 0.519461 | 0.501215 | 0.53202 | 17.09344 | 0.345509 | 0 | 0 | 0 | 0 | 0 | 0 | 0 | 6.957602 | 0 | 0.609627 | 0.234747 | 0 | 0 | 0 | 0 | 0 | 1.838047 | 9.252883 | 0.75185 | 0.47792 | -0.03554 | 0 | 0 | 0 | 0 | 0 | 0 | 0.011343 | 0.357884 | 0.25 |  | 11 |  |  | 24 | 463 | 630 | -5.56 | -5.23 | -2.75 | -1.26 | 2.48 | 3.99 | 8.84 | 25826 | 387 | 1.3457 | 0.43 | 1.67 | 0.95 | -1.97 | 700 | 8.88 | 0.66 | 4.1 | C(#N)/C(/C(=O)O)=C\C1=CC=C(S1)C=1SC(=CC1)C1=CC=C(C=C1)N(CCCCCCCCCCCC)C1=CC=C(C=C1)N1C2=CC=C(C=C2C=2C=C(C=CC12)C(C)(C)C)C(C)(C)C | 10.1021/jp304489t
d173 | 0 | 0 | -0.213566 | 0.062454 | -0.106931 | 0.877172 | -0.294851 | -0.163435 | 1.039912 | -0.115091 | -0.05179 | -0.113338 | -0.077093 | -0.064951 | -0.201386 | 0.063919 | 0.838389 | 1.081998 | 1.026037 | 1.039449 | 1.180528 | 0.923783 | 0.555618 | 0.508878 | 0.575478 | 12.11426 | 0.257467 | 0 | 0 | 0 | 0 | 0 | 0 | 0 | 7.099378 | 0 | 0.6215 | 0.473307 | 0 | 0 | 0 | 0 | 0 | 1.797299 | 9.253262 | 0.76474 | 0.49489 | -0.04632 | 0 | 0 | 0 | 0 | 0 | 0 | 0.009565 | 0.479382 | 0.18 | 10 | 13 | 10 |  | 18 | 463 |  | -5.92 | -4.9 | -2.81 | -1.22 | 2.1 | 3.86 | 8.53 | 21827 | 458 | 1.2201 | 0.1 | 2.58 | 0.94 | -1.81 | 670 | 11.43 | 0.62 | 4.7 | CC1(C2=CC=CC=C2C=2C=CC(=CC12)N(C1=CC2=C(C=C(O2)C2=CC=C(S2)/C=C(/C(=O)O)\C#N)C=C1)C1=CC=2C(C3=CC=CC=C3C2C=C1)(C)C)C | 10.1021/jo0625150
d174 | 0 | 0 | -0.158669 | 0.045437 | -0.022229 | 0.733806 | -0.074172 | -0.057412 | ? | -0.222749 | -0.041955 | 0.243512 | 0.152078 | 0.250814 | -0.149814 | 0 | 0.745991 | 0.46105 | 0.573072 | 0.506646 | 0.884049 | 1.023965 | 0 | 0 | 0 | 8.62117 | 0 | 0 | 0 | 0 | 0 | 0 | 0 | 0 | 0 | 0 | 0 | 0 | 0 | 0 | 0 | 0 | 0 | 0 | 0 | 0.74063 | 0.54737 | -0.10024 | 0 | 0 | 0 | 0 | 0 | 0 | 0.005821 | 0.291393 | 0.18 | 10 | 13 |  |  | 18 | 463 | 589 | -5.7 | -4.91 | -2.23 | -1.19 | 2.68 | 3.57 | 6.31 | 28076 | 356 | 1.4177 | 0.11 | 1.34 | 0.96 | -2.57 | 640 | 12.72 | 0.767 | 6.23 | CC1=C(SC(\C=C(\C#N)C(O)=O)=C1)\C=C\C1=CC=C(C=C1)N(C1=CC=C(C=C1)C1=CC2=C(C=C1)C1=CC=CC=C1C2(C)C)C1=CC=C(C=C1)C1=CC=C2C3=C(C=CC=C3)C(C)(C)C2=C1 | 10.1016/j.tet.2007.08.058
d175 | 0 | 0 | -0.16064 | -0.060859 | -0.269031 | 1.183727 | 0.106681 | -0.136219 | 0.828575 | -0.0975 | -0.137429 | 0.151553 | 0.148839 | 0.157242 | 0.072712 | -0.091069 | 0.748774 | 0.860152 | 0.92187 | 0.857573 | 0.948015 | 1.145101 | 0.507161 | 0.477787 | 0.527242 | 14.80595 | 0.609992 | 0 | 0 | 0 | 0.982704 | 0 | 0 | 0 | 6.132809 | 0 | 0.513119 | 0.27148 | 0.483848 | 0 | 0 | 0 | 0.498856 | 1.977064 | 9.695865 | 0.75119 | 0.48048 | -0.03689 | 0 | 0 | 2 | 0 | 0 | 0 | 0.013079 | 0.18761 | 0.09 |  | 12 |  |  |  | 464 |  | -5.73 | -5.52 | -2.65 | -1.5 | 2.86 | 4.9 | 7.54 | 26722 | 374 | 0.8142 | 0.72 | 2.58 | 0.85 | -1.8 | 720 | 7.01 | 0.74 | 2.85 | C(#N)/C(/C(=O)O)=C\C1=C(C=C(S1)C=1SC(=CC1CCCCCC)C1=CC=2N3C4=C(C=C(C=C4C2C=C1)C(C)(C)C)C1=CC(=CC=C13)C(C)(C)C)CCCCCC | 10.1039/c5ra02720a
d176 | 0 | 0 | -0.16064 | -0.060859 | -0.269031 | 1.183727 | 0.106681 | -0.136219 | 0.828575 | -0.0975 | -0.137429 | 0.151553 | 0.148839 | 0.157242 | 0.072712 | -0.091069 | 0.748774 | 0.860152 | 0.92187 | 0.857573 | 0.948015 | 1.145101 | 0.507161 | 0.477787 | 0.527242 | 14.80595 | 0.609992 | 0 | 0 | 0 | 0.982704 | 0 | 0 | 0 | 6.132809 | 0 | 0.513119 | 0.27148 | 0.483848 | 0 | 0 | 0 | 0.498856 | 1.977064 | 9.695865 | 0.75119 | 0.48048 | -0.03689 | 0 | 0 | 2 | 0 | 0 | 0 | 0.013079 | 0.18761 | 0.09 |  |  |  | 121 |  | 464 |  | -5.73 | -5.52 | -2.65 | -1.5 | 2.86 | 4.9 | 7.54 | 26722 | 374 | 0.8142 | 0.72 | 2.58 | 0.85 | -1.8 | 550 | 7.01 | 0.74 | 2.85 | C(#N)/C(/C(=O)O)=C\C1=C(C=C(S1)C=1SC(=CC1CCCCCC)C1=CC=2N3C4=C(C=C(C=C4C2C=C1)C(C)(C)C)C1=CC(=CC=C13)C(C)(C)C)CCCCCC | 10.1039/c5ra02720a
d177 | 0 | 0 | -0.117502 | 0.064407 | -0.060843 | 1.157905 | 0.050681 | -0.135734 | 0.766447 | -0.066347 | -0.027662 | 0.144585 | 0.154513 | 0.146491 | 0.033556 | -0.073609 | 0.721219 | 0.872431 | 0.984011 | 0.891165 | 1.007924 | 1.071301 | 0.480705 | 0.504441 | 0.557723 | 17.67693 | 0.745863 | 0 | 0 | 0 | 1.417234 | 0 | 0 | 0 | 6.139057 | 0 | 0.513787 | 0.268101 | 0.465864 | 0 | 0 | 0 | 0.480253 | 1.981454 | 9.695345 | 0.75313 | 0.48354 | -0.03972 | 0 | 0 | 1 | 0 | 0 | 0 | 0.008881 | 0.182882 | 0.25 | 0.2 | 15 |  | 85 | 30 | 464 |  | -5.39 | -5.28 | -2.61 | -1.42 | 2.67 | 3.95 | 3.7 | 29412 | 340 | 0.9233 | 0.48 | 1.88 | 0.88 | -2.37 | 740 | 13.9 | 0.68 | 7 | CCCCCCC1=C(SC(\C=C(/C#N)C(O)=O)=C1)C1=CC(CCCCCC)=C(S1)C1=CC(CCCCCC)=C(S1)C1=CC2=CC(=C3C4=CC=CC=C4N(CC)C3=C2S1)C1=CC=CC=C1 | 10.1039/C4qo00285g
d178 | 0 | 0 | -0.117502 | 0.064407 | -0.060843 | 1.157905 | 0.050681 | -0.135734 | 0.766447 | -0.066347 | -0.027662 | 0.144585 | 0.154513 | 0.146491 | 0.033556 | -0.073609 | 0.721219 | 0.872431 | 0.984011 | 0.891165 | 1.007924 | 1.071301 | 0.480705 | 0.504441 | 0.557723 | 17.67693 | 0.745863 | 0 | 0 | 0 | 1.417234 | 0 | 0 | 0 | 6.139057 | 0 | 0.513787 | 0.268101 | 0.465864 | 0 | 0 | 0 | 0.480253 | 1.981454 | 9.695345 | 0.75313 | 0.48354 | -0.03972 | 0 | 0 | 1 | 0 | 0 | 0 | 0.008881 | 0.182882 | 0.25 | 0.2 | 15 |  |  | 16 | 464 |  | -5.39 | -5.28 | -2.61 | -1.42 | 2.67 | 3.95 | 3.7 | 29412 | 340 | 0.9233 | 0.48 | 1.88 | 0.88 | -2.37 | 730 | 13.8 | 0.73 | 7.4 | CCCCCCC1=C(SC(\C=C(/C#N)C(O)=O)=C1)C1=CC(CCCCCC)=C(S1)C1=CC(CCCCCC)=C(S1)C1=CC2=CC(=C3C4=CC=CC=C4N(CC)C3=C2S1)C1=CC=CC=C1 | 10.1039/C4qo00285g
d179 | 0 | 0 | -0.030853 | 0.024268 | 0.046642 | 1.55624 | 0.278056 | -0.076856 | 0.816688 | -0.012539 | 0.014543 | 0.153958 | 0.144241 | 0.145125 | 0.184998 | 0.009979 | 0.9786 | 0.822858 | 0.833163 | 0.865215 | 0.819158 | 1.017473 | 0.498864 | 0.647814 | 0.701433 | 16.81472 | 0.292465 | 0 | 0 | 0 | 0 | 0 | 0 | 0 | 6.322532 | 0 | 0.530203 | 0.270079 | 0 | 0.499391 | 0 | 0 | 0 | 1.952308 | 9.671479 | 0.77708 | 0.49827 | -0.05445 | 0 | 0 | 3 | 0 | 0 | 0 | 0.011551 | 0.275939 | 0.25 |  |  |  |  | 7 | 464 |  | -5.71 | -5.42 | -2.63 | -1.25 | 2.79 | 4.3 | 9.99 | 25424 | 393 | 1.4504 | 0.62 | 1.6 | 0.96 | -1.74 | 700 | 10.29 | 0.68 | 4.87 | CCCCC(CC)COC1=C2C3=C(SC2=C2SC4=C(SC(=C4)C4=CC5=C(C=C4)N(CC(CC)CCCC)C4=CC=CC=C54)C2=C1OCC(CC)CCCC)C=C(S3)\C=C(\C#N)C(O)=O | 10.1016/j.orgel.2016.12.044
d180 | 0 | 0 | -0.135604 | 0.033235 | -0.091043 | 1.056069 | 0.187006 | -0.02965 | 0.811595 | -0.068218 | -0.037386 | 0.113936 | 0.119922 | 0.059522 | 0.120552 | -0.083041 | 0.847325 | 0.880054 | 0.937911 | 0.997858 | 0.92971 | 1.031276 | 0.485129 | 0.548104 | 0.615915 | 16.40173 | 0.362943 | 0 | 0 | 0 | 0.517384 | 0 | 0 | 0 | 6.159046 | 0 | 0.513207 | 0.27596 | 0.517384 | 0.566502 | 0 | 0 | 0.517384 | 1.977565 | 9.734439 | 0.76989 | 0.49819 | -0.054 | 0 | 0 | 3 | 0 | 0 | 0 | 0.009503 | 0.030239 | 0.16 |  | 12 | 6 |  | 12 | 464 |  | -5.52 | -5.37 | -2.39 | -1.75 | 2.98 | 3.88 | 7.89 | 27915 | 358 | 0.929 | 0.57 | 2.07 | 0.88 | -2.09 | 725 | 14.46 | 0.72 | 8.51 | CCCCCCC1=C(SC(=C1)C1=CC2=C(S1)C1=C(C=C(S1)C1=CC3=C(C=C1)C1=CC=CC=C1N3CC(CC)CCCC)C1=NN(CC(CC)CCCC)N=C21)\C=C(\C#N)C(O)=O | 10.1039/C6TA02275H
d181 | 0 | 0 | -0.186413 | 0.040112 | -0.19526 | 0.439872 | -0.140843 | 0.032683 | 1.218287 | -0.116281 | -0.104663 | 0.033056 | 0.061269 | 0.137224 | -0.096535 | -0.002984 | 0.766389 | 0.944535 | 0.91234 | 0.867458 | 1.039469 | 1.067286 | 0.482833 | 0.505106 | 0.458904 | 8.10765 | 0.213427 | 0 | 0 | 0 | 0.582669 | 0 | 0 | 0 | 7.108003 | 0 | 0.626767 | 0.399764 | 0.582669 | 0.38864 | 0 | 0 | 0.582669 | 1.784553 | 9.187189 | 0.75983 | 0.48877 | -0.04298 | 0 | 0 | 1 | 0 | 0 | 0 | 0.010393 | 0.005864 | 0.25 |  |  |  |  | 1 | 464 | 587 | -5.98 | -5.2 | -2.1 | -0.95 | 3.1 | 3.65 | 5.06 | 27539 | 363 | 1.0262 | 0.4 | 1.93 | 0.91 | -2.22 | 630 | 5.7 | 0.63 | 2.27 | OC(=O)C(=C\C1=CC=C2N(C3CCCC3C2=C1)C1=CC=C(C=C(C2=CC=CC=C2)C2=CC=CC=C2)C=C1)\C#N | 10.1016/j.dyepig.2011.02.009
d182 | 0 | 0 | -0.247445 | 0.223636 | -0.223835 | 1.717588 | -0.118381 | -0.11829 | 1.608878 | -0.18388 | -0.189622 | 0.158378 | 0.108434 | 0.074828 | -0.081574 | -0.029547 | 0.865976 | 0.852003 | 0.88101 | 0.8456 | 1.063508 | 1.128264 | 0.551952 | 0.367212 | 1.22173 | 4.61374 | 0.189819 | 0 | 0 | 0 | 1.043857 | 0 | 0 | 0 | 6.960298 | 0 | 0.616932 | 0.381074 | 0.490637 | 0 | 0 | 0 | 0.55322 | 1.826893 | 9.143889 | 0.79333 | 0.50219 | -0.0652 | 0 | 0 | 0 | 0 | 0 | 0 | 0.013114 | 0.219604 | 0.15 |  | 5 |  |  | 12 | 464 | 661 | -6.29 | -5.27 | -2.32 | -0.51 | 2.94 | 3.8 | 7.31 | 26814 | 373 | 1.2518 | 0.47 | 1.67 | 0.94 | -2.05 | 642 | 12.33 | 0.64 | 5.08 | CN(C)C1=CC=C(\C=C\C2=C\C(\CC(C)(C)C2)=C(/C#N)C(O)=O)C=C1 | 10.1039/b820964b
d183 | 0 | 0 | -0.044943 | 0.022777 | -0.184862 | 0.143032 | -0.051398 | -0.200304 | 1.209009 | -0.027258 | -0.098405 | 0.050732 | 0.074112 | 0.082564 | -0.032183 | -0.004259 | 0.790658 | 0.857021 | 0.884603 | 0.957859 | 1.051888 | 1.09465 | 0.505904 | 0.568984 | 0.603133 | 10.99614 | 0.415183 | 0 | 0 | 0 | 0 | 0 | 0 | 0 | 7.13135 | 0 | 0.63057 | 0.334656 | 0 | 0 | 0 | 0 | 0 | 1.827121 | 9.169841 | 0.77852 | 0.51533 | -0.06657 | 0 | 0 | 2 | 0 | 0 | 0 | 0.008693 | 0.464969 | 0.16 |  | 14 | 5 |  | 24 | 464 | 624 | -6.06 | -5.22 | -2.91 | -1.72 | 2.3 | 4.7 | 6.99 | 27608 | 362 | 1.2947 | 0.42 | 1.52 | 0.95 | -2.21 | 543 | 15.5 | 0.67 | 5.65 | C(CCC)N1C(=NC2=C1C1=CC=CC=3C=CC4=CC=CC2=C4C13)C1=CC=C(S1)C1=CC=C(S1)C=1SC(=CC1)/C=C(/C(=O)O)\C#N | 10.1021/ol2006874
d184 | 0 | 0 | -0.242719 | 0.072149 | 0.015905 | 1.09265 | 0.088648 | -0.098488 | 1.461111 | -0.074849 | 0.003849 | 0.19856 | 0.206002 | 0.216186 | 0.060159 | 0.025481 | 0.778051 | 0.780884 | 0.799037 | 0.776893 | 0.93464 | 0.978268 | 0.472611 | 0.524906 | 0.550714 | 14.29751 | 0 | 0 | 0 | 0 | 0 | 0 | 0 | 0 | 6.581247 | 0 | 0.556536 | 0.278492 | 0 | 0 | 0 | 0 | 0 | 1.863091 | 9.577853 | 0.79271 | 0.51306 | -0.06924 | 0 | 0 | 4 | 0 | 0 | 0 | 0.008811 | 0 | 0.16 |  | 8 | 5 |  |  | 464 | 637 | -6.35 | -5.04 | -2.65 | -2.58 | 2.38 | 3.85 | 7.23 | 24199 | 413 | 0.4262 | 0.24 | 6.01 | 0.63 | -1.96 | 606 | 8.18 | 0.75 | 3.73 | CCCCCCCCOC1=C2C=C(C3=CC=C(S3)\C=C(/C#N)C(O)=O)C3=CC=CC4=C3C2=C2C(C=C(C3=CC=C(S3)\C=C(/C#N)C(O)=O)C3=C2C1=CC=C3)=C4OCCCCCCCC | 10.1039/c5ra21917e
d185 | 0 | 0 | -0.164208 | -0.065551 | 0.040872 | -0.094221 | 0.202505 | -0.02578 | 0.691599 | -0.063616 | 0.011194 | 0.126634 | 0.155361 | 0.173911 | 0.142059 | 0.022646 | 0.738092 | 0.85036 | 0.830193 | 0.824657 | 0.840959 | 0.944495 | 0.564932 | 0.608134 | 0.575164 | 21.87827 | 0.076287 | 0 | 0 | 0 | 0.936621 | 0 | 0 | 0 | 6.198667 | 0 | 0.510979 | 0.29166 | 0.468311 | 0.512012 | 0 | 0 | 0.468311 | 1.92722 | 9.82825 | 0.74863 | 0.47736 | -0.03144 | 0 | 0 | 4 | 0 | 0 | 0 | 0.007828 | 0.152912 | 0.16 |  | 8 | 5 |  |  | 464 | 548 | -4.91 | -4.88 | -2.48 | -2.02 | 2.39 | 3.68 | 7.98 | 24729 | 404 | 0.4977 | 0.08 | 4.93 | 0.68 | -2.19 | 738 | 8.19 | 0.76 | 4.58 | CCCCC(CC)COC1=CC=C(C=C1)C1=C2C=C(C3=CC=C(C=C3)N(C3=CC=C(C)C=C3)C3=CC=C(C)C=C3)C3=CC=CC4=C3C2=C2C(C=C(C3=CC=C(S3)\C=C(/C#N)C(O)=O)C3=C2C1=CC=C3)=C4C1=CC=C(OCC(CC)CCCC)C=C1 | 10.1039/c5ra21917e
d186 | 0 | 0 | -0.278321 | -0.077926 | -0.004498 | 0.141074 | -0.003211 | 0.044948 | 0.860102 | -0.110046 | -0.001584 | 0.144818 | 0.167106 | 0.100495 | -0.002152 | 0.005529 | 0.894421 | 0.83916 | 0.836535 | 0.950221 | 1.07172 | 1.089887 | 0.593805 | 0.636801 | 0.65078 | 16.19024 | 0.335086 | 0 | 0 | 0 | 0 | 0 | 0 | 0 | 6.756642 | 0 | 0.576647 | 0.279198 | 0 | 0 | 0 | 0 | 0 | 1.849434 | 9.491422 | 0.78333 | 0.49957 | -0.05735 | 0 | 0 | 0 | 0 | 0 | 0 | 0.008058 | 0.297791 | 0.25 |  | 12 | 6 |  | 12 | 464 |  | -5.42 | -4.8 | -2.57 | -2.04 | 2.23 | 3.69 | 2.54 | 23408 | 427 | 0.7407 | 0 | 3.69 | 0.82 | -2.1 | 707 | 14.73 | 0.69 | 7.23 | CCCCCCOC1=CC=C(C=C1)N(C1=CC=C(OCCCCCC)C=C1)C1=CC=C(C=C1)C1=C2C=CC=CC2=C(C2=CC=C(S2)\C=C(/C#N)C(O)=O)C2=NN(CCCCCC)N=C12 | 10.1021/acsami.6b00806
d187 | 0 | 0 | -0.12163 | 0.039503 | -0.04561 | 1.030237 | 0.023464 | -0.133105 | 0.654366 | -0.063348 | -0.019796 | 0.150845 | 0.151062 | 0.177568 | 0.01545 | -0.057053 | 0.725308 | 0.867271 | 0.992929 | 0.866201 | 1.009957 | 1.040337 | 0.50491 | 0.544154 | 0.579973 | 23.75744 | 0.043459 | 0 | 0 | 0 | 1.844329 | 0 | 0 | 0 | 6.168277 | 0 | 0.517164 | 0.264419 | 0.451633 | 0 | 0 | 0 | 0.476986 | 1.97689 | 9.678273 | 0.74917 | 0.47967 | -0.03681 | 0 | 0 | 0 | 0 | 0 | 0 | 0.008396 | 0.042676 | 0.196 |  | 10 |  |  | 12 | 464 | 700 | -5.59 | -4.93 | -2.2 | -1.55 | 2.72 | 3.57 | 7.84 | 31839 | 314 | 2.5319 | 0.13 | 0.58 | 1 | -3.02 | 590 | 5.82 | 0.56 | 1.91 | CCCCCCC1=C(SC(\C=C(\C#N)C(O)=O)=C1)C1=CC=C(S1)C1=C(CCCCCC)C=C(S1)C1=CC(CCCCCC)=C(S1)C1=CC=C(S1)C1=C(CCCCCC)C=C(S1)C1=CC=C(C=C1)N(C1=CC=CC=C1)C1=CC=CC=C1 | 10.1016/j.dyepig.2009.04.005
d188 | 0 | 0 | 0.108003 | -0.388786 | -0.05382 | -0.547981 | -0.097761 | -0.03577 | 1.22531 | 0.069117 | -0.02606 | 0.02423 | 0.010752 | 0.086809 | -0.062509 | 0.054893 | 0.603465 | 0.915735 | 0.916548 | 0.88442 | 0.971161 | 0.981058 | 0.908819 | 0.805608 | 0.61873 | 11.21917 | 0.153774 | 0 | 0 | 0 | 0.855392 | 0 | 0 | 0 | 6.699777 | 0 | 0.583033 | 0 | 0.855392 | 0 | 0 | 0 | 0.855392 | 0 | 0 | 0.78503 | 0.51032 | -0.06514 | 0 | 0 | 0 | 0 | 0 | 0 | 0.007787 | 0.16735 | 0.159 |  | 12 | 4 |  | 12 | 464 | 693 | -5.97 | -4.85 | -2.71 | -1.41 | 2.14 | 3.78 | 3.84 | 26709 | 374 | 0.1999 | 0.05 | 10.51 | 0.37 | -2.47 | 524 | 3.1 | 0.73 | 1.19 | OC(=O)CN1C(=S)S/C(=C/c2cc(c3cccs3)c(cc2c2cccs2)/C=C/c2ccc(cc2)N(c2ccccc2)c2ccccc2)/C1=O | 10.1021/jp800953s
d189 | 0 | 0 | -0.150356 | -0.026757 | -0.116286 | -0.046702 | -0.166303 | -0.062464 | 1.380674 | -0.098922 | -0.061115 | 0.048341 | 0.136697 | 0.19056 | -0.105739 | 0.07877 | 0.702127 | 0.906314 | 0.838316 | 0.857777 | 1.088136 | 1.00546 | 0.555826 | 0.579763 | 0.568318 | 7.32114 | 0.021193 | 0 | 0 | 0 | 0 | 0 | 0 | 0 | 7.203069 | 0 | 0.639663 | 0.502044 | 0 | 0 | 0 | 0 | 0 | 1.783676 | 9.123709 | 0.78333 | 0.50964 | -0.06564 | 0 | 0 | 0 | 0 | 0 | 0 | 0.013206 | 0.216931 | 0.2 |  | 6 |  |  |  | 464 |  | -6.32 | -5.35 | -2.96 | -1.53 | 2.39 | 4.16 | 8.49 | 22420 | 446 | 1.0248 | 0.55 | 2.91 | 0.91 | -1.43 | 618 | 8.19 | 0.7 | 3.53 | C(#N)/C(/C(=O)O)=C\C=1SC(=CC1)C1=NC2=CC=C(C=C2C1(C)C)N(C1=CC=CC=C1)C1=CC=CC=C1 | 10.1016/j.dyepig.2012.09.001
d190 | 0 | 0 | -0.199499 | 0.103685 | -0.127553 | 0.414153 | -0.087747 | 0.192208 | 1.105962 | -0.128486 | -0.058678 | 0.033526 | 0.064623 | 0.130088 | -0.06122 | 0.097734 | 0.694638 | 0.89851 | 0.871168 | 0.844658 | 0.970816 | 1.129025 | 0.529803 | 0.502516 | 0.452469 | 11.13276 | 0.087946 | 0 | 0 | 0 | 0 | 0 | 0 | 0 | 7.193738 | 0 | 0.633593 | 0 | 0 | 0 | 0 | 0 | 0 | 1.751417 | 9.192282 | 0.75072 | 0.48187 | -0.03584 | 0 | 0 | 0 | 0 | 0 | 0 | 0.008432 | 0.085797 | 0.159 |  | 12 | 4 |  | 8 | 464 | 568 | -5.42 | -5.04 | -2.39 | -1.85 | 2.64 | 3.72 | 8.4 | 28564 | 350 | 0.4272 | 0.24 | 4.3 | 0.63 | -2.5 | 766 | 11.7 | 0.76 | 6.78 | C(#N)C(C(=O)O)=CC1=CC=C(C=C1)C=1C2=CC=CC=C2C(=C2C=CC=CC12)C1=CC=C(C=C1)N(C1=CC=CC=C1)C1=CC=CC=C1 | 10.1021/jp101238k
d191 | 0 | 0 | -0.19022 | 0.047417 | -0.003239 | 0.357774 | -0.113636 | 0.141292 | 1.106928 | -0.124546 | -0.001568 | 0.004251 | 0.038206 | 0.107012 | -0.077644 | 0.052543 | 0.649682 | 0.921503 | 0.870686 | 0.863285 | 0.986393 | 1.076221 | 0.53305 | 0.527627 | 0.562683 | 10.86364 | 0.096631 | 0 | 0 | 0 | 0 | 0 | 0 | 0 | 7.156878 | 0 | 0.631882 | 0 | 0 | 0 | 0 | 0 | 0 | 1.794693 | 9.177276 | 0.75532 | 0.48609 | -0.04035 | 0 | 0 | 0 | 0 | 0 | 0 | 0.009323 | 0.182004 | 0.159 |  | 12 | 4 |  | 8 | 464 | 648 | -5.42 | -5.04 | -2.39 | -1.85 | 2.64 | 3.72 | 8.4 | 28564 | 350 | 0.4272 | 0.24 | 4.3 | 0.63 | -2.5 | 642 | 10.6 | 0.71 | 4.86 | C(#N)C(C(=O)O)=CC=1SC(=CC1)C=CC=1C2=CC=CC=C2C(=C2C=CC=CC12)C1=CC=C(C=C1)N(C1=CC=CC=C1)C1=CC=CC=C1 | 10.1021/jp101238k
d192 | 0 | 0 | -0.150356 | -0.026757 | -0.116286 | -0.046702 | -0.166303 | -0.062464 | 1.380674 | -0.098922 | -0.061115 | 0.048341 | 0.136697 | 0.19056 | -0.105739 | 0.07877 | 0.702127 | 0.906314 | 0.838316 | 0.857777 | 1.088136 | 1.00546 | 0.555826 | 0.579763 | 0.568318 | 7.86355 | 0.021193 | 0 | 0 | 0 | 0 | 0 | 0 | 0 | 7.203069 | 0 | 0.639663 | 0.502044 | 0 | 0 | 0 | 0 | 0 | 1.783676 | 9.123709 | 0.78333 | 0.50964 | -0.06564 | 0 | 0 | 0 | 0 | 0 | 0 | 0.013206 | 0.216931 | 0.2 | 1 | 12 | 6 |  | 24 | 464 | 621 | -6.22 | -5 | -2.78 | -1.45 | 2.22 | 3.89 | 6.52 | 23233 | 430 | 1.0448 | 0.2 | 2.66 | 0.91 | -1.88 | 618 | 8.19 | 0.697 | 3.53 | CC1(C)C2=CC(=CC=C2N=C1C1=CC=C(S1)\C=C(/C#N)C(O)=O)N(C1=CC=CC=C1)C1=CC=CC=C1 | 10.1039/c2jm33228k
d193 | 0 | 0 | -0.108506 | 0.010713 | 0.039395 | 1.627588 | 0.02667 | -0.100139 | 0.75567 | -0.053664 | 0.015366 | 0.153544 | 0.147726 | 0.124058 | 0.017171 | -0.02562 | 0.651276 | 0.867305 | 0.953311 | 0.900217 | 0.991661 | 0.986876 | 0.45694 | 0.50194 | 0.564417 | 19.61452 | 0.173937 | 0 | 0 | 0 | 1.010469 | 0 | 0 | 0 | 5.965965 | 0 | 0.491835 | 0.256941 | 0.494617 | 0.634968 | 0 | 0 | 0.515852 | 1.997644 | 9.839421 | 0.77269 | 0.5002 | -0.0562 | 0 | 0 | 3 | 0 | 0 | 0 | 0.009004 | 0.059268 | 0.16 |  | 12 | 6 | 220 | 12 | 464 | 690 | -5.84 | -4.96 | -2.74 | -2.44 | 2.22 | 3.85 | 5.16 | 27165 | 368 | 0.7887 | 0.16 | 2.58 | 0.84 | -2.41 | 600 | 3.23 | 0.72 | 1.42 | CCCCCCC(CCCC)CC1=C(SC(\C=C(/C#N)C(O)=O)=C1)C1=CC2=C(S1)C1=C(C=C(S1)C1=C(CC(CCCC)CCCCCC)C=C(S1)C1=CC=C3N(CC)C4=CC=CC=C4SC3=C1)C1=NON=C21 | 10.1021/am5067145
d194 | 0 | 0 | -0.162365 | 0.001746 | -0.080057 | 0.312819 | -0.18766 | -0.180676 | 0.937537 | -0.097173 | -0.037016 | -0.123001 | -0.091138 | -0.051875 | -0.129333 | 0.080465 | 0.690989 | 1.066178 | 1.041213 | 1.020394 | 1.087133 | 1.006477 | 0.499423 | 0.509671 | 0.538903 | 13.35235 | 0.323316 | 0 | 0 | 0 | 0 | 0 | 0 | 0 | 6.910796 | 0 | 0.601281 | 0.411445 | 0 | 0 | 0 | 0 | 0 | 1.833764 | 9.314521 | 0.74643 | 0.48116 | -0.03379 | 0 | 0 | 0 | 0 | 0 | 0 | 0.008661 | 0.0363 | 0.16 |  | 12 | 4 |  | 24 | 464 |  | -5.83 | -5.02 | -2.53 | -1.51 | 2.48 | 3.78 | 7.33 | 27785 | 360 | 1.4259 | 0.22 | 1.36 | 0.96 | -2.42 | 642 | 14.1 | 0.66 | 5.98 | CCC1(CC)C2=CC(=CC=C2C2=CC=C(C=C12)C1=CC=C(S1)\C=C(/C#N)C(O)=O)N(C1=CC=CC=C1)C1=CC=C(C=C2C3=CC=CC=C3C3=CC=CC=C23)C=C1 | 10.1007/s10854-016-5146-5
d195 | 0 | 0 | -0.162365 | 0.001746 | -0.080057 | 0.312819 | -0.18766 | -0.180676 | 0.937537 | -0.097173 | -0.037016 | -0.123001 | -0.091138 | -0.051875 | -0.129333 | 0.080465 | 0.690989 | 1.066178 | 1.041213 | 1.020394 | 1.087133 | 1.006477 | 0.499423 | 0.509671 | 0.538903 | 13.35235 | 0.323316 | 0 | 0 | 0 | 0 | 0 | 0 | 0 | 6.910796 | 0 | 0.601281 | 0.411445 | 0 | 0 | 0 | 0 | 0 | 1.833764 | 9.314521 | 0.74643 | 0.48116 | -0.03379 | 0 | 0 | 0 | 0 | 0 | 0 | 0.008661 | 0.0363 | 0.16 |  | 12 | 4 |  | 24 | 464 |  | -5.86 | -5.04 | -2.67 | -1.54 | 2.37 | 3.86 | 7.67 | 26271 | 381 | 1.1472 | 0.24 | 1.89 | 0.93 | -2.21 | 642 | 14.1 | 0.66 | 5.98 | C1=CC=CC=2C3=CC=CC=C3C(C12)=CC1=CC=C(C=C1)N(C1=CC=C2C=3C=CC(=CC3C(C2=C1)(CC)CC)C1=CC=C(S1)/C=C(/C(=O)O)\C#N)C1=CC=CC=C1 | 10.1039/C3TA15456D
d196 | 0 | 0 | -0.175052 | 0.03123 | -0.075379 | 1.210109 | -0.047898 | 0.076977 | 0.56953 | -0.081595 | -0.025279 | 0.050106 | 0.044275 | 0.045065 | -0.033225 | 0.043743 | 0.795099 | 0.961738 | 0.98143 | 0.973098 | 1.038992 | 1.005116 | 0.464429 | 0.489017 | 0.532283 | 25.41378 | 0.337184 | 0 | 0 | 0 | 0.510386 | 0 | 0 | 0 | 6.455893 | 0 | 0.547634 | 0.254132 | 0.510386 | 0 | 0 | 0 | 0.510386 | 1.916323 | 9.559903 | 0.73561 | 0.46962 | -0.02535 | 0 | 0 | 2 | 0 | 0 | 0 | 0.007412 | 0.586874 | 0.16 |  | 10 |  | 300 | 14 | 464 |  | -5.85 | -5 | -2.53 | -1.71 | 2.47 | 3.77 | 9.47 | 28556 | 350 | 1.3515 | 0.2 | 1.36 | 0.96 | -2.54 | 736 | 11.5 | 0.68 | 5.76 | C(CCCCCCC)C1(C2=CC=CC=C2C=2C=CC(=CC12)N(C1=CC2=C(C3=C(C4=C(S3)C=C(C=C4)C4=CC(=C(S4)C=C(C(=O)O)C#N)C)S2)C=C1)C1=CC=2C(C4=CC=CC=C4C2C=C1)(CCCCCCCC)CCCCCCCC)CCCCCCCC | 10.1021/acs.joc.6b00192
d197 | 0 | 0 | -0.264918 | 0.094894 | -0.257873 | 0.250386 | -0.022441 | -0.216303 | 1.532026 | -0.094497 | -0.06732 | 0.063094 | 0.085708 | 0.140457 | -0.013874 | 0.01293 | 0.643513 | 0.862792 | 0.9143 | 0.92244 | 1.009452 | 0.990122 | 0.524718 | 0.571303 | 0.592127 | 15.84241 | 0.043909 | 0 | 0 | 0 | 0 | 0 | 0 | 0 | 6.849865 | 0 | 0.590928 | 0.37303 | 0 | 0 | 0 | 0 | 0 | 1.841413 | 9.392157 | 0.79293 | 0.52132 | -0.07626 | 0 | 0 | 0 | 0 | 0 | 0 | 0.008648 | 0.183066 | [6 empty] | 464 | 572 | -5.29 | -5.15 | -2.79 | -2.28 | 2.36 | 3.97 | 7.17 | 25858 | 387 | 1.4352 | 0.35 | 1.56 | 0.96 | -2.05 | 700 | 10.35 | 0.69 | 5.06 | CCCCN1C(=NC2=C1C(=CC=C2C1=CC=C(S1)C1=CC=C(S1)\C=C(\C#N)C(O)=O)C1=CC=C(S1)C1=CC=C(S1)\C=C(/C#N)C(O)=O)C1=CC=C(C=C1)N(C1=CC=CC=C1)C1=CC=CC=C1 | 10.1002/asia.201600766
d198 | 0 | 0 | -0.152637 | -0.078071 | 0.022145 | -0.420057 | -0.151951 | 0.045899 | 0.951976 | -0.08258 | 0.01003 | -0.024527 | 0.03587 | 0.122647 | -0.098377 | 0.006914 | 0.77574 | 0.923378 | 0.915363 | 0.883939 | 1.020885 | 1.078151 | 0.52068 | 0.551236 | 0.582795 | 14.43602 | 0.337017 | 0 | 0 | 0 | 0 | 0 | 0 | 0 | 6.988655 | 0 | 0.609183 | 0 | 0 | 0 | 0 | 0 | 0 | 1.84767 | 9.300637 | 0.76448 | 0.50095 | -0.04939 | 0 | 0 | 0 | 0 | 0 | 0 | 0.007634 | 0.570077 | 0.16 |  |  |  | 0.53 | 16 | 465 |  | -5.4 | -5.21 | -2.97 | -1.73 | 2.24 | 4.9 | 4.57 | 25844 | 387 | 1.325 | 0.41 | 1.69 | 0.95 | -1.99 | 643 | 10.65 | 0.71 | 4.86 | C(#N)/C(/C(=O)O)=C\C1=CC=C(S1)C=1SC(=CC1)C=1SC(=CC1)N1C2=CC=C(C=C2C=2C=C(C=CC12)N1C2=CC=CC=C2C=2C=CC=CC12)N1C2=CC=CC=C2C=2C=CC=CC12 | 10.1016/j.dyepig.2013.09.025
d199 | 0 | 0 | -0.213069 | 0.099129 | -0.228935 | -0.207728 | -0.099138 | -0.05367 | 1.299164 | -0.067705 | -0.068597 | -0.122677 | -0.063768 | -0.015695 | -0.065342 | -0.129329 | 0.78347 | 1.087498 | 1.063635 | 1.008761 | 1.015119 | 0.933385 | 0.587459 | 0.788151 | 0.731152 | 12.92367 | 0 | 0 | 0 | 0 | 0 | 0 | 0 | 0 | 7.03179 | 0 | 0.614705 | 0.39761 | 0 | 0 | 0 | 0 | 0 | 1.809263 | 9.267602 | 0.79352 | 0.50659 | -0.06259 | 0 | 0 | 0 | 0 | 0 | 0 | 0.006521 | 0 | 0.158 |  | 8 | 5 |  | 5 | 465 | 640 | -5.3 | -4.86 | -2.73 | -2.04 | 2.13 | 3.8 | 11.4 | 25429 | 393 | 1.6211 | 0.06 | 1.43 | 0.98 | -2.3 | 678 | 13.2 | 0.67 | 6 | N#C/C(=C\c1ccc(s1)c1ccc(s1)c1ccc(cc1)N(c1ccc(cc1)/C=C/c1cc2ccc(cc2oc1=O)N(CC)CC)c1ccc(cc1)/C=C/c1cc2ccc(cc2oc1=O)N(CC)CC)/C(=O)O | 10.1039/c0ee00218f
d200 | 0 | 0 | -0.213069 | 0.099129 | -0.228935 | -0.207728 | -0.099138 | -0.05367 | 1.299164 | -0.067705 | -0.068597 | -0.122677 | -0.063768 | -0.015695 | -0.065342 | -0.129329 | 0.78347 | 1.087498 | 1.063635 | 1.008761 | 1.015119 | 0.933385 | 0.587459 | 0.788151 | 0.731152 | 12.92367 | 0 | 0 | 0 | 0 | 0 | 0 | 0 | 0 | 7.03179 | 0 | 0.614705 | 0.39761 | 0 | 0 | 0 | 0 | 0 | 1.809263 | 9.267602 | 0.79352 | 0.50659 | -0.06259 | 0 | 0 | 0 | 0 | 0 | 0 | 0.006521 | 0 | 0.158 |  | 8 | 5 |  | 5 | 465 | 640 | -5.3 | -4.86 | -2.73 | -2.04 | 2.13 | 3.8 | 11.4 | 25429 | 393 | 1.6211 | 0.06 | 1.43 | 0.98 | -2.3 | 651 | 10.3 | 0.75 | 5 | N#C/C(=C\c1ccc(s1)c1ccc(s1)c1ccc(cc1)N(c1ccc(cc1)/C=C/c1cc2ccc(cc2oc1=O)N(CC)CC)c1ccc(cc1)/C=C/c1cc2ccc(cc2oc1=O)N(CC)CC)/C(=O)O | 10.1039/c0ee00218f
d201 | 0 | 0 | -0.213069 | 0.099129 | -0.228935 | -0.207728 | -0.099138 | -0.05367 | 1.299164 | -0.067705 | -0.068597 | -0.122677 | -0.063768 | -0.015695 | -0.065342 | -0.129329 | 0.78347 | 1.087498 | 1.063635 | 1.008761 | 1.015119 | 0.933385 | 0.587459 | 0.788151 | 0.731152 | 12.92367 | 0 | 0 | 0 | 0 | 0 | 0 | 0 | 0 | 7.03179 | 0 | 0.614705 | 0.39761 | 0 | 0 | 0 | 0 | 0 | 1.809263 | 9.267602 | 0.79352 | 0.50659 | -0.06259 | 0 | 0 | 0 | 0 | 0 | 0 | 0.006521 | 0 | 0.158 |  | 8 | 5 |  | 5 | 465 | 640 | -5.3 | -4.86 | -2.73 | -2.04 | 2.13 | 3.8 | 11.4 | 25429 | 393 | 1.6211 | 0.06 | 1.43 | 0.98 | -2.3 | 790 | 6.9 | 0.47 | 2.6 | N#C/C(=C\c1ccc(s1)c1ccc(s1)c1ccc(cc1)N(c1ccc(cc1)/C=C/c1cc2ccc(cc2oc1=O)N(CC)CC)c1ccc(cc1)/C=C/c1cc2ccc(cc2oc1=O)N(CC)CC)/C(=O)O | 10.1039/c0ee00218f
d202 | 0 | 0 | 0.121158 | -0.546038 | -0.004165 | -0.724857 | -0.007344 | -0.063612 | 2.431347 | 0.034758 | -0.001253 | -0.114819 | -0.125161 | -0.114125 | -0.004422 | -0.20743 | 0.749724 | 1.125193 | 1.205345 | 1.101877 | 0.977874 | 0.903203 | 0.925407 | 0.749587 | 0.895354 | 4.62313 | 0.492903 | 0 | 0 | 0 | 4.010102 | 0 | 0 | 0 | 6.546754 | 0 | 0.565281 | 0.366372 | 0.636853 | -0.37102 | 0 | 0 | 0.871982 | 0 | 0 | 0.86994 | 0.58779 | -0.14513 | 0 | 0 | 0 | 0 | 0 | 0 | 0.012663 | 0.318164 | 0.16 |  |  |  |  | 24 | 465 | 490 | -6.08 | -5.78 | -2.72 | -2.51 | 3.07 | 4.25 | 8.99 | 29975 | 334 | 0.4669 | 0.98 | 3.57 | 0.66 | -1.93 | 560 | 3.41 | 0.73 | 1.39 | CCN([C@@H]1C=Cc2c(C1)oc(=O)c(c2)c1ccc(cc1)c1ccc(s1)/C=C(/[C@H]1SC(=S)N(C1=O)CC(=O)O)\[C@H]1SC(=S)N(C1=O)CC(=O)O)CC | 10.1016/j.jphotochem.2014.06.001
d203 | 0 | 0 | -0.150316 | 0.136137 | 0.155446 | 0.661066 | -0.018731 | -0.332321 | 1.564544 | -0.112652 | 0.126411 | -0.091843 | -0.073374 | -0.005646 | -0.012376 | -0.19799 | 0.560519 | 1.105831 | 1.093023 | 0.982091 | 0.935451 | 0.897648 | 0.569065 | 0.508322 | 0.570197 | 4.05545 | 0 | 0 | 0 | 0 | 0 | 0 | 0 | 0 | 7.368912 | 0 | 0.66242 | 0 | 0 | 0 | 0 | 0 | 0 | 1.711532 | 9.00598 | 0.80123 | 0.50505 | -0.06834 | 0 | 0 | 0 | 0 | 0 | 0 | 0.011503 | 0 | 0.25 | 5 | 14 |  |  | 12 | 465 | 570 | -5.58 | -5.28 | -2.19 | -0.34 | 3.08 | 3.74 | 9.48 | 26904 | 372 | 0.8502 | 0.48 | 2.44 | 0.86 | -2.05 | 740 | 9.9 | 0.74 | 5.4 | CN(c1ccc(cc1)C(=C/C=C(\C(=O)O)/C#N)c1ccc(cc1)N(C)C)C | 10.1002/adfm.200400272
d204 | 0 | 0 | -0.267503 | -0.039329 | 0.196196 | 0.474113 | -0.246449 | 0.189195 | 1.18612 | -0.146976 | 0.103987 | 0.171706 | 0.160957 | 0.233739 | -0.161536 | -0.092774 | 0.70135 | 0.834881 | 0.884752 | 0.785099 | 1.165529 | 1.169546 | 0.618544 | 0.477081 | 0.594146 | 9.84174 | 0.135906 | 0 | 0 | 0 | 1.03703 | 0 | 0 | 0 | 6.786843 | 0 | 0.589871 | 0.339738 | 0.495211 | 0.520794 | 0 | 0 | 0.541818 | 1.895076 | 9.333032 | 0.78862 | 0.51088 | -0.06574 | 0 | 0 | 1 | 0 | 0 | 0 | 0.010915 | 0.013913 | 0.158 |  | 12 |  | 449 | 36 | 465 |  | -5.9 | -5.1 | -2.54 | -0.73 | 2.56 | 3.82 | 10.27 | 25838 | 387 | 1.1806 | 0.3 | 1.9 | 0.93 | -2.1 | 633 | 13.9 | 0.67 | 5.89 | C(C)(C)(C)OC1=CC=C(C=C1)N1C2C(C=3C=C(C=CC13)C1=CC=3SC(=C(C3S1)CCC)/C=C(/C(=O)O)\C#N)CCC2 | 10.1021/cm400196w
d205 | 0 | 0 | 0.019564 | -0.092817 | -0.158283 | 0.197877 | 0.159191 | -0.041302 | 0.875787 | 0.008724 | -0.054445 | 0.059372 | 0.075349 | 0.088508 | 0.104544 | 0.02833 | 0.725427 | 0.917775 | 0.904401 | 0.952706 | 0.910374 | 1.036461 | 0.467262 | 0.534243 | 0.547969 | 15.10353 | 0.362953 | 0 | 0 | 0 | 0 | 0 | 0 | 0 | 6.841314 | 0 | 0.591781 | 0.286439 | 0 | 0.577105 | 0 | 0 | 0 | 1.845599 | 9.369135 | 0.76552 | 0.49424 | -0.04924 | 0 | 0 | 0 | 0 | 0 | 0 | 0.010196 | 0.090835 | 0.16 |  | 10 | 4 |  | 12 | 465 |  | -5.71 | -5.37 | -2.21 | -1.92 | 3.16 | 3.79 | 6.19 | 30204 | 331 | 0.7926 | 0.57 | 2.07 | 0.84 | -2.38 | 701 | 14.8 | 0.63 | 6.48 | CCCCC(CC)CN1C2=CC=C(C=C2C2=CC(=CC=C12)C1=CC=C2N(CC(CC)CCCC)C3=NC4=CC=CC=C4N=C3C2=C1)C1=CC=C(S1)\C=C(\C#N)C(O)=O | 10.1016/j.jpowsour.2015.01.148
d206 | 0 | 0 | 0.020724 | -0.149189 | -0.228313 | 0.757113 | 0.042294 | -0.084522 | 0.970947 | 0.010835 | -0.107294 | 0.145765 | 0.151561 | 0.138436 | 0.026781 | -0.072861 | 0.807691 | 0.841914 | 0.907696 | 0.903461 | 0.998925 | 1.10245 | 0.550327 | 0.598247 | 0.664437 | 13.89062 | 0.163519 | 0 | 0 | 0 | 0 | 0 | 0 | 0 | 6.843349 | 0 | 0.593377 | 0.281644 | 0 | 0 | 0 | 0 | 0 | 3.680049 | 9.349638 | 0.77152 | 0.4921 | -0.05016 | 0 | 0 | 0 | 0 | 0 | 0 | 0.006864 | 0.08092 | 0.196 |  | 10 | 4 |  | 12 | 465 |  | -5.77 | -5.12 | -2.92 | -2.31 | 2.19 | 4.2 | 8.72 | 24772 | 404 | 1.8986 | 0.32 | 1.29 | 0.99 | -1.95 | 754 | 12.06 | 0.62 | 5.6 | CCCCCCc1nc(sc1C#Cc1ccc(cc1)N(c1ccccc1)c1ccccc1)c1nc(c(s1)c1ccc(s1)/C=C(/C(=O)O)\C#N)CCCCCC | 10.1039/c0jm03811c
d207 | 0 | 0 | -0.031068 | -0.090971 | -0.221744 | 0.435145 | -0.030402 | -0.017626 | 0.92332 | -0.018326 | -0.098742 | 0.088803 | 0.09168 | 0.155737 | -0.019325 | 0.011045 | 0.620116 | 0.874675 | 0.949189 | 0.848111 | 0.968903 | 1.05376 | 0.517189 | 0.558349 | 0.566958 | 17.11744 | 0.195072 | 0 | 0 | 0 | 0 | 0 | 0 | 0 | 6.628381 | 0 | 0.569602 | 0.295524 | 0 | 0 | 0 | 0 | 0 | 1.916999 | 9.441337 | 0.76556 | 0.49952 | -0.05318 | 0 | 1 | 0 | 0 | 1 | 1 | 0.009253 | 0.19459 |  |  | 6 | 4 | 350 | 20 | 465 |  | -5.48 | -4.99 | -2.64 | -1.67 | 2.35 | 3.82 | 9.89 | 29427 | 340 | 2.2449 | 0.19 | 0.77 | 0.99 | -2.66 | 715 | 13.5 | 0.65 | 6.27 | CCCCc1c(sc(c1CCCC)c1ccc(s1)/C=C(\C(=O)O)/C#N)c1cc2c(s1)c1c(s2)cc(s1)c1ccc(s1)c1ccc(cc1)N(c1ccccc1)c1ccccc1 | 10.1039/c1jm12181b
d208 | 0 | 0 | -0.178346 | -0.020729 | -0.179084 | -0.037321 | -0.061534 | 0.125922 | 0.897015 | -0.100085 | -0.078622 | 0.038783 | 0.085936 | 0.159781 | -0.040314 | 0.00194 | 0.637205 | 0.902167 | 0.977736 | 0.865821 | 0.961848 | 1.021472 | 0.579894 | 0.589163 | 0.606842 | 16.98543 | 0 | 0 | 0 | 0 | 0 | 0 | 0 | 0 | 6.717865 | 0 | 0.574721 | 0 | 0 | 0 | 0 | 0 | 0 | 1.887894 | 9.476595 | 0.75846 | 0.49103 | -0.04413 | 0 | 0 | 0 | 0 | 0 | 0 | 0.006642 | 0 | 0.25 |  | 14 |  | 360 | 12 | 465 |  | -5.05 | -4.85 | -2.86 | -1.67 | 1.99 | 3.86 | 8.68 | 26399 | 379 | 1.0392 | 0.05 | 2.07 | 0.91 | -2.42 | 650 | 15.6 | 0.6 | 6.04 | C1(=CC=CC=C1)N(C1=CC=C(C=C1)C1=CC=C(S1)C=1C=C(SC1C=1SC(=CC1)C1=CC=C(C=C1)N(C1=CC=CC=C1)C1=CC=CC=C1)C1=CC=C(S1)/C=C(/C(=O)O)\C#N)C1=CC=CC=C1 | 10.1021/cm702631r
d209 | 0 | 0 | -0.16429 | -0.17676 | 0.064023 | 0.166279 | 0.027536 | -0.055923 | 0.713144 | -0.064792 | 0.020178 | 0.056452 | 0.070811 | 0.094777 | 0.019165 | 0.045555 | 0.714161 | 0.951393 | 0.967037 | 0.931474 | 0.982306 | 0.995487 | 0.550895 | 0.58483 | 0.565423 | 21.00995 | 0.188059 | 0 | 0 | 0 | 0 | 0 | 0 | 0 | 6.579266 | 0 | 0.562309 | 0.272503 | 0 | 0 | 0 | 0 | 0 | 1.883688 | 9.485289 | 0.75867 | 0.4801 | -0.03792 | 0 | 0 | 0 | 0 | 0 | 0 | 0.007775 | 0.288437 | 0.158 | 0.3 | 2.7 | 4 |  | 4 | 465 |  | -5.64 | -4.72 | -2.44 | -1.35 | 2.28 | 3.58 | 10.08 | 30416 | 329 | 1.8537 | 0.08 | 0.87 | 0.99 | -3.05 | 830 | 7.6 | 0.74 | 4.7 | C(CCCCC)OC1=CC=C(C=C1)N(C1=CC=C(C=C1)C1=CC=C(S1)C1=CC=C2C=3C=CC(=CC3C(C2=C1)(CCCCCC)CCCCCC)C1=CC=C(S1)C=C(C(=O)O)C#N)C1=CC=C(C=C1)OCCCCCC | 10.1021/ja203708k
d210 | 0 | 0 | -0.150457 | 0.077596 | -0.159055 | 0.036472 | 0.102894 | 0.045685 | 1.795022 | -0.126056 | -0.127271 | 0.059048 | 0.097815 | 0.081457 | 0.062094 | 0.133865 | 0.737753 | 0.861388 | 0.788118 | 1.00946 | 0.978356 | 0.926769 | 0.605173 | 0.691674 | 0.792748 | 5.25626 | 0.102132 | 0 | 0 | 0 | 0 | 0 | 0 | 0 | 7.54663 | 0 | 0.687041 | 0 | 0 | 0 | 0 | 0 | 0 | 1.726242 | 8.898254 | 0.81111 | 0.53 | -0.08974 | 0 | 0 | 0 | 0 | 0 | 0 | 0.006552 | 0.184456 | 0.196 |  | 14 | 5 |  | 24 | 465 |  | -6.57 | -5.33 | -2.3 | -1.22 | 3.04 | 3.82 | 6.81 | 27081 | 369 | 0.9252 | 0.53 | 2.21 | 0.88 | -2.03 | 640 | 11.04 | 0.75 | 5.29 | OC(=O)C(=C/C1=CC=C(S1)\C=N\N(C1=CC=CC=C1)C1=CC=CC=C1)\C#N | 10.1016/j.dyepig.2011.08.014
d211 | 0 | 0 | -0.278026 | -0.023407 | -0.290597 | 0.547608 | -0.232569 | -0.158988 | 1.030002 | -0.08646 | -0.063482 | -0.147302 | -0.104401 | -0.080684 | -0.154894 | 0.006817 | 0.645583 | 1.089921 | 1.045811 | 1.049821 | 1.11571 | 0.948294 | 0.471227 | 0.482738 | 0.498552 | 23.6887 | 0 | 0 | 0 | 0 | 0 | 0 | 0 | 0 | 6.717589 | 0 | 0.577133 | 0.423822 | 0 | 0 | 0 | 0 | 0 | 1.86517 | 9.434535 | 0.75791 | 0.49128 | -0.04407 | 0 | 0 | 0 | 0 | 0 | 0 | 0.008306 | 0 | 0.16 |  | 12 | 4 |  | 24 | 465 | [15 empty] | 638 | 13.3 | 0.63 | 5.29 | C(C)C1(C2=CC(=CC=C2C=2C=CC(=CC12)N(C1=CC=CC=C1)C1=CC=C2C=3C=CC(=CC3C(C2=C1)(CC)CC)C1=CC=C(S1)C=1SC(=CC1)/C=C(/C(=O)O)\C#N)N(C1=CC=CC=C1)C1=CC=C2C=3C=CC(=CC3C(C2=C1)(CC)CC)C1=CC=C(S1)C=1SC(=CC1)/C=C(/C(=O)O)\C#N)CC | 10.1016/j.orgel.2013.09.038
d212 | 0 | 0 | -0.78013 | 0.551277 | -0.429807 | 5.438742 | -0.068866 | -0.205978 | 2.746022 | -0.210728 | -0.104108 | 0.023818 | 0.075054 | 0.069634 | -0.044601 | 0.125435 | 0.661529 | 0.96042 | 0.913102 | 0.935783 | 1.040886 | 1.06591 | 0.596869 | 0.597676 | 0.769044 | 8.34001 | 0 | 0 | 0 | 0 | 0 | 0 | 0 | 0 | 7.235966 | 5.889662 | 0.640958 | 0.300822 | 0 | 0 | 0 | 0 | 0 | 2.249035 | 9.932349 | 0.84843 | 0.55497 | -0.11641 | 0 | 0 | 0 | 0 | 0 | 0 | 0.009615 | 0 |  |  |  |  | 10000 | 24 | 465 | 578 | [14 empty] | 558 | 13.3 | 0.47 | 4.1 | C(CCCCC)N(C1=CC=C(C=C1)/C=C(\C#N)/C1=CC=C(S1)C=C(C(=O)O)C(=O)O)C1=CC=C(C=C1)/C=C(\C#N)/C1=CC=C(S1)C=C(C(=O)O)C(=O)O | 10.1016/j.saa.2015.03.032
d213 | 0 | 0 | -0.238382 | 0.059601 | -0.142746 | 0.377099 | -0.033834 | 0.025585 | 0.685749 | -0.095651 | -0.045796 | 0.077181 | 0.076263 | 0.140032 | -0.021793 | -0.108633 | 0.924818 | 0.933177 | 1.040324 | 0.943161 | 1.103076 | 1.13071 | 0.491979 | 0.519299 | 0.56651 | 18.73047 | 0.102621 | 0 | 0 | 0 | 0.493522 | 0 | 0 | 0 | 6.629025 | 0 | 0.568587 | 0.270703 | 0.493522 | 0 | 0 | 0 | 0.493522 | 1.890088 | 9.453638 | 0.77143 | 0.49412 | -0.0527 | 0 | 0 | 0 | 0 | 0 | 0 | 0.00811 | 0.378559 | 0.16 | [5 empty] | 466 |  | -5.42 | -4.96 | -2.4 | -1.37 | 2.56 | 3.68 | 10.33 | 29947 | 333 | 0.6646 | 0.16 | 2.51 | 0.78 | -2.76 | 731 | 13.79 | 0.7 | 7.08 | CCCCCCN1C(=S)N(CCCCCC)c2cc(ccc12)N(C1=CC=C(C=C1)c1cc(C)c(s1)C1=C(C)C=C(S1)\C=C(\C#N)C(O)=O)c1ccc2N(CCCCCC)C(=S)N(CCCCCC)c2c1 | 10.1016/j.molstruc.2015.04.012
d214 | 0 | 0 | -0.138922 | -0.004223 | 0.073356 | 0.222327 | -0.225915 | 0.393443 | 1.496401 | -0.114226 | 0.050792 | 0.006171 | -0.002437 | 0.123256 | -0.146944 | -0.112706 | 0.532909 | 0.965408 | 1.109814 | 0.914949 | 1.080997 | 1.065539 | 0.572811 | 0.5357 | 0.618421 | 7.36349 | 0.086825 | 0 | 0 | 0 | 0 | 0 | 0 | 0 | 7.280656 | 0 | 0.651573 | 0 | 0 | 0 | 0 | 0 | 0 | 1.779639 | 9.055133 | 0.78125 | 0.50263 | -0.06041 | 0 | 0 | 0 | 0 | 0 | 0 | 0.009597 | 0.169096 | 0.196 | 1 | 10 | 4 |  | 24 | 466 | 625 | -6.42 | -5.22 | -2.62 | -0.84 | 2.6 | 3.92 | 7.67 | 28101 | 356 | 0.7433 | 0.42 | 2.55 | 0.82 | -2.26 | 720 | 15.76 | 0.73 | 8.27 | N#CC(=Cc4cc(c(c1ccc(cc1)N(c2ccccc2)c3ccccc3)s4)C)C(=O)O | 10.1016/j.dyepig.2010.03.029
d215 | 0 | 0 | -0.236786 | 0.175448 | -0.087362 | 1.780274 | 0.0427 | -0.105577 | 1.028839 | -0.097263 | -0.027207 | 0.18823 | 0.170802 | 0.124889 | 0.027644 | 0.016472 | 1.109713 | 0.776046 | 0.809909 | 0.892897 | 0.99622 | 1.063482 | 0.555673 | 0.60893 | 0.752221 | 13.31155 | 0.063729 | 0 | 0 | 0 | 0 | 0 | 0 | 0 | 6.802078 | 0 | 0.582104 | 0.305408 | 0 | 0 | 0 | 0 | 0 | 1.841306 | 9.465088 | 0.7963 | 0.5127 | -0.07059 | 0 | 0 | 0 | 0 | 0 | 0 | 0.008833 | 0.065291 | 0.25 |  | 18 |  | 264 | 12 | 466 | 619 | -5.73 | -5.11 | -2.69 | -2.16 | 2.42 | 3.9 | 5.41 | 22958 | 435 | 0.7331 | 0.31 | 3.88 | 0.82 | -1.74 | 680 | 12 | 0.68 | 5.57 | CCCCCCOC1=C(C2=CC=C(S2)\C=C(/C#N)C(O)=O)C2=NSN=C2C(=C1OCCCCCC)C1=CC=C(C=C1)N(C1=CC=CC=C1)C1=CC=CC=C1 | 10.1039/c2jm30427a
d216 | 0 | 0 | -0.119668 | 0.088162 | -6.9e-05 | 0.73303 | -0.051369 | -0.038807 | 1.274082 | -0.063544 | -3.9e-05 | 0.029383 | 0.049662 | 0.02083 | -0.031456 | 0.00523 | 0.845649 | 0.936029 | 0.886214 | 0.983736 | 1.024976 | 1.003011 | 0.479559 | 0.531401 | 0.537434 | 8.13255 | 0.260514 | 0 | 0 | 0 | 0 | 0 | 0 | 0 | 7.409807 | 0 | 0.662489 | 0.276139 | 0 | 0 | 0 | 0 | 0 | 1.71742 | 9.05463 | 0.79268 | 0.52444 | -0.07931 | 0 | 0 | 0 | 0 | 0 | 0 | 0.008076 | 0.155879 | 0.1256 |  | 8 | 4 |  |  | 466 |  | -5.96 | -5.55 | -3 | -2.36 | 2.54 | 4.28 | 10.81 | 23457 | 426 | 0.6321 | 0.75 | 4.31 | 0.77 | -1.36 | 450 | 1.77 | 0.7 | 0.56 | C(#N)C(C(=O)O)=CC1=CC=C(C=C1)C=1C=2C(C(=NC1)C=1C=CC=3N(C4=CC=CC=C4C3C1)CCCCCC)=NSN2 | 10.1016/j.solener.2017.01.016
d217 | 0 | 0 | -0.200152 | 0.014313 | -0.07946 | 0.340218 | -0.119572 | -0.056478 | 1.496401 | -0.157765 | -0.056571 | 0.014565 | 0.053306 | 0.129218 | -0.077775 | 0.09159 | 0.721615 | 0.952422 | 0.953394 | 0.889656 | 1.022412 | 1.060831 | 0.567176 | 0.560875 | 0.5957 | 7.24888 | 0.005979 | 0 | 0 | 0 | 0.438663 | 0 | 0 | 0 | 7.372562 | 0 | 0.663738 | 0 | 0.438663 | 0 | 0 | 0 | 0.438663 | 1.76361 | 9.000973 | 0.78125 | 0.50263 | -0.06041 | 0 | 0 | 0 | 0 | 0 | 0 | 0.007638 | 0.222493 | 0.2 |  | 12 | 6 | 94 | 18 | 466 |  | -6.31 | -5.1 | -2.44 | -0.85 | 2.65 | 3.77 | 7.99 | 27460 | 364 | 0.8288 | 0.3 | 2.4 | 0.85 | -2.31 | 672 | 9.63 | 0.72 | 4.65 | CC1=CC=C(C=C1)N(C1=CC=CC=C1)C1=CC=C(C=C1)C1=CC=C(S1)\C=C(/C#N)C(O)=O | 10.1039/C4TC00661E
d218 | 0 | 0 | -0.13709 | 0.041743 | 0.216917 | -0.264459 | 0.019772 | 0.020498 | ? | -0.083649 | 0.11055 | 0.009358 | -0.010948 | 0.045616 | 0.033424 | 0 | 1.156092 | 1.105223 | 1.125633 | 1.069697 | 0.958593 | 1.171074 | 0 | 0 | 0 | 9.59132 | 0.658099 | 0 | 0 | 0 | 0 | 0 | 0 | 0 | 0 | 0 | 0 | 0 | 0 | 0 | 0 | 0 | 0 | 0 | 0 | 0.76429 | 0.59545 | -0.15308 | 0 | 0 | 0 | 0 | 0 | 0 | 0.009186 | 0.081107 | 0.18 |  | 10 | 4 |  |  | 466 |  | -5.19 | -4.74 | -2.24 | -1.41 | 2.5 | 3.49 | 6.15 | 25402 | 394 | 1.5233 | 0.06 | 1.53 | 0.97 | -2.41 | 730 | 13.26 | 0.71 | 6.89 | CC(C)CCOC1=CC(C=CC2=CC(OCCC(C)C)=C(\C=C(/C#N)C(O)=O)C=C2OCCC(C)C)=C(OCCC(C)C)C=C1\C=C\C1=CC=C(C=C1)N(C1=CC=C2C(=C1)C1=CC=CC=C1C2(C)C)C1=CC=C2C(=C1)C1=CC=CC=C1C2(C)C | 10.1021/jo8005182
d219 | 0 | 0 | -0.225199 | -0.260552 | 0.216793 | -0.559088 | 0.227254 | -0.009811 | 1.25796 | -0.107263 | 0.093266 | 0.051906 | 0.090822 | 0.107571 | 0.154369 | -0.015048 | 0.718214 | 0.916795 | 0.890551 | 0.926872 | 0.857618 | 1.094309 | 0.633539 | 0.656402 | 0.495444 | 9.30434 | 0.223449 | 0 | 0 | 0 | 0 | 0 | 0 | 0 | 7.440451 | 0 | 0.663067 | 0.315572 | 0 | 0 | 0 | 0 | 0 | 1.691513 | 9.078918 | 0.80667 | 0.51333 | -0.07298 | 0 | 0 | 0 | 0 | 0 | 0 | 0.007961 | 0.042416 | 0.25 |  | 12 |  | 265 |  | 466 | 554 | [14 empty] | 680 | 6.13 | 0.73 | 3.07 | C(CCC)OC1=CC=C(C=C1)N(C=1C=C2C=CC(=NC2=CC1)/C=C(/C(=O)O)\C#N)C1=CC=C(C=C1)OCCCC | 10.1016/j.saa.2017.09.002
d220 | 0 | 0 | -0.139327 | 0.013723 | -0.141981 | 0.043686 | -0.232838 | -0.173736 | 1.527081 | -0.108957 | -0.122135 | -0.021915 | 0.047091 | 0.14901 | -0.146574 | -0.028271 | 0.744653 | 0.938941 | 0.997146 | 0.856947 | 1.089076 | 1.071586 | 0.536494 | 0.595784 | 0.647112 | 7.43144 | 0.475074 | 0 | 0 | 0 | 0 | 0 | 0 | 0 | 7.276276 | 0 | 0.651126 | 0 | 0 | 0 | 0 | 0 | 0 | 1.806507 | 9.061138 | 0.78952 | 0.52251 | -0.07514 | 0 | 0 | 0 | 0 | 0 | 0 | 0.005789 | 0.248658 | 0.16 |  |  |  | 1.1 | 16 | 467 |  | -5.98 | -5.57 | -2.91 | -1.61 | 2.66 | 4.24 | 6.11 | 27203 | 368 | 1.2963 | 0.77 | 1.56 | 0.95 | -1.8 | 586 | 9.98 | 0.74 | 4.3 | C(#N)/C(/C(=O)O)=C\C1=CC=C(S1)C=1SC(=CC1)C=1SC(=CC1)N1C2=CC=CC=C2C=2C=CC=CC12 | 10.1016/j.dyepig.2013.09.025
d221 | 0 | 0 | -0.277309 | 0.399941 | -0.516785 | 1.963572 | 0.191555 | 0.518987 | 1.798066 | -0.124797 | -0.181867 | 0.063882 | 0.004283 | -0.004813 | 0.1276 | 0.250563 | 0.974168 | 0.942981 | 0.972385 | 0.975939 | 0.868017 | 1.255222 | 0.505942 | 0.513627 | 0.594456 | 4.38194 | 0.277559 | 0 | 0 | 0 | 0 | 0 | 0 | 0 | 7.01229 | 0 | 0.612714 | 0.396934 | 0 | 0 | 0 | 0 | 0 | 1.752893 | 9.261486 | 0.8181 | 0.53248 | -0.08815 | 0 | 0 | 1 | 0 | 0 | 0 | 0.012625 | 0.260198 | 0.142 |  | 12 | 4 | 196 | 6 | 467 | 617 | -6.15 | -5.15 | -2.18 | -1.52 | 2.98 | 3.67 | 4.09 | 29505 | 339 | 0.3971 | 0.35 | 4.34 | 0.6 | -2.51 | 508 | 7.61 | 0.7 | 2.74 | N#C/C(=C/c1cc(sc1c1cc2cc3c4c(c2oc1=O)C(C)(C)CCN4CCC3(C)C)C)/C(=O)O | 10.1039/c2jm32333h
d222 | 0 | 0 | -0.263386 | 0.037287 | -0.312397 | 1.172424 | 0.084094 | -0.020953 | 1.326805 | -0.090281 | -0.080573 | 0.05745 | 0.077676 | 0.133842 | 0.053869 | -0.002506 | 0.615944 | 0.925347 | 0.916449 | 0.891505 | 0.932943 | 0.990577 | 0.451922 | 0.474263 | 0.48415 | 17.67732 | 0 | 0 | 0 | 0 | 0 | 0 | 0 | 0 | 6.807068 | 0 | 0.588805 | 0.290133 | 0 | 0.590859 | 0 | 0 | 0 | 1.854748 | 9.370992 | 0.78191 | 0.50823 | -0.0639 | 0 | 0 | 1 | 0 | 0 | 0 | 0.011225 | 0 | 0.125 |  | 12 | 4 |  | 24 | 467 |  | -5.5 | -5.25 | -2.57 | -2.49 | 2.67 | 3.91 | 13.49 | 26021 | 384 | 0.4865 | 0.45 | 4.55 | 0.67 | -1.98 | 690 | 12.45 | 0.7 | 6.02 | CCCCC(CC)CN1C2=CC=C(C=C2C2=CC3=C(C=C12)N(CC(CC)CCCC)C1=CC=C(C=C31)C1=CC=C(S1)C1=CC=C(S1)\C=C(/C#N)C(O)=O)C1=CC=C(S1)C1=CC=C(S1)\C=C(/C#N)C(O)=O | 10.1021/ol500663b
d223 | 0 | 0 | -0.239465 | 0.063846 | 0.043062 | 0.941845 | 0.021786 | -0.210868 | 1.417569 | -0.168663 | 0.038399 | -0.009291 | 0.056574 | 0.033615 | 0.013433 | -0.092041 | 0.734908 | 1.005779 | 0.799035 | 0.897499 | 0.929016 | 0.884361 | 0.510953 | 0.467728 | 0.517177 | 8.11425 | 0.073629 | 0 | 0 | 0 | 0.444482 | 0 | 0 | 0 | 7.174256 | 0 | 0.640025 | 0.340482 | 0.444482 | 0.567629 | 0 | 0 | 0.444482 | 1.840634 | 9.093433 | 0.79216 | 0.52018 | -0.07549 | 0 | 1 | 0 | 0 | 1 | 1 | 0.01089 | 0.064661 | 0.159 |  | 10 |  |  |  | 467 | 643 | -5.82 | -5.05 | -2.61 | -1.42 | 2.44 | 3.83 | 9.91 | 23568 | 424 | 1.7981 | 0.25 | 1.5 | 0.98 | -1.87 | 495 | 6.38 | 0.56 | 1.78 | CC1CC(C)(C)N(C)C2=CC=C(\C=C\C3=CC4=C(S3)C3=C(S4)C=C(S3)\C=C(/C#N)C(O)=O)C=C12 | 10.1021/cm070617g
d224 | 0 | 0 | -0.163065 | -0.039999 | -0.058459 | 0.068298 | -0.010734 | 0.098492 | 1.388745 | -0.11498 | -0.038914 | -0.063347 | 0.00019 | 0.107428 | -0.007063 | 0.044371 | 0.646461 | 1.008335 | 0.914255 | 0.91144 | 0.943957 | 1.075274 | 0.509254 | 0.534795 | 0.542453 | 7.15064 | 0.495795 | 0 | 0 | 0 | 1.084815 | 0 | 0 | 0 | 7.388377 | 0 | 0.666885 | 0.542407 | 0.542407 | 0 | 0 | 0 | 0.542407 | 1.759431 | 8.978246 | 0.77429 | 0.5 | -0.05567 | 0 | 2 | 0 | 0 | 2 | 2 | 0.006541 | 0.351859 | 0.158 |  | 8 | 4 |  |  | 467 |  | -6.31 | -5.34 | -2.49 | -1.17 | 2.85 | 3.92 | 12.51 | 25980 | 385 | 1.5364 | 0.54 | 1.45 | 0.97 | -1.88 | 665 | 11.3 | 0.69 | 5.21 | C1=CC=CC=2N(C3=C(CCC21)C=CC=C3)C3=CC=C(C=CC2=CC=C(S2)C=C(C(=O)O)C#N)C=C3 | 10.1016/j.dyepig.2011.11.002
d225 | 0 | 0 | -0.119033 | -0.031158 | -0.15494 | 0.180247 | -0.153995 | 0.053908 | 1.414453 | -0.09355 | -0.109956 | 0.005972 | 0.041043 | 0.142989 | -0.099054 | -0.002132 | 0.531052 | 0.941168 | 0.991364 | 0.879615 | 1.020825 | 1.062213 | 0.55941 | 0.583495 | 0.615181 | 9.11237 | 0.0244 | 0 | 0 | 0 | 0 | 0 | 0 | 0 | 7.29986 | 0 | 0.654134 | 0 | 0 | 0 | 0 | 0 | 0 | 1.791142 | 9.046339 | 0.77963 | 0.50556 | -0.06156 | 0 | 0 | 0 | 0 | 0 | 0 | 0.007249 | 0.195108 | 0.25 | 5 | 12 |  |  | 12 | 467 |  | -6.05 | -5.13 | -2.76 | -1.22 | 2.37 | 3.95 | 8.36 | 26540 | 377 | 1.054 | 0.33 | 2.02 | 0.91 | -2.16 | 710 | 12.6 | 0.57 | 5 | N#C/C(=C\c1ccc(s1)c1ccc(s1)c1ccc(cc1)N(c1ccccc1)c1ccccc1)/C(=O)O | 10.1002/chem.201402093
d226 | 0 | 0 | -0.110053 | 0.048542 | -0.094001 | 0.385537 | -0.132633 | 0.279702 | 1.27489 | -0.070527 | -0.067235 | 0.073011 | 0.075231 | 0.16436 | -0.08806 | 0.068762 | 0.552676 | 0.924033 | 0.966359 | 0.863639 | 1.042723 | 1.080198 | 0.44756 | 0.482879 | 0.465785 | 8.61487 | 0.49987 | 0 | 0 | 0 | 0 | 0 | 0 | 0 | 7.370798 | 0 | 0.663463 | 0.328546 | 0 | 0.618421 | 0 | 0 | 0 | 1.737476 | 8.999799 | 0.76842 | 0.50227 | -0.05325 | 0 | 0 | 1 | 0 | 0 | 0 | 0.010291 | 0.291258 | 0.25 | 5 | 12 |  |  | 12 | 467 |  | -6.14 | -5.14 | -2.43 | -9.46 | 2.71 | 3.79 | 10.1 | 31993 | 313 | 0.939 | 0.34 | 1.56 | 0.88 | -2.82 | 570 | 6.6 | 0.69 | 2.6 | N#C/C(=C/c1ccc(cc1)c1ccc(s1)c1ccc(cc1)N1c2ccccc2C2C1C1CCC2C1)/C(=O)O | 10.1002/chem.201402093
d227 | 0 | 0 | -0.026961 | -0.012064 | 0.425812 | 0.905382 | -0.12774 | -0.137784 | 0.955832 | -0.011858 | 0.203857 | 0.050515 | 0.069058 | 0.075283 | -0.087743 | -0.156235 | 0.749658 | 0.958293 | 0.929915 | 0.920598 | 1.070782 | 0.955335 | 0.629845 | 0.520911 | 0.628195 | 13.13285 | 0.448107 | 0 | 0 | 0 | 0 | 0 | 0 | 0 | 7.050762 | 0 | 0.61008 | 0.350404 | 0 | 0 | 0 | 0 | 0 | 1.791702 | 9.35639 | 0.77251 | 0.49102 | -0.04762 | 0 | 0 | 0 | 0 | 0 | 0 | 0.006716 | 0.093401 | 0.196 |  | 10 | 4 |  | 24 | 467 |  | -5.64 | -4.83 | -2.32 | -1.03 | 2.51 | 3.58 | 8.48 | 24605 | 406 | 1.5067 | 0.03 | 1.64 | 0.97 | -2.22 | 640 | 10.31 | 0.62 | 4.08 | CC(C)(C)C1=CC=C(C=C1)C1=CC=C(C=C1)N(C1=CC=C(\C=C\C2=C3OCCOC3=C(S2)\C=C(\C#N)C(O)=O)C=C1)C1=CC=C(C=C1)C1=CC=C(C=C1)C(C)(C)C | 10.1016/j.dyepig.2012.03.027
d228 | 0 | 0 | 0.170176 | -0.774 | -0.301095 | -1.260037 | -0.314773 | 0.07218 | 2.492133 | 0.066116 | -0.108515 | 0.021799 | -0.025645 | 0.073562 | -0.18627 | 0.110254 | 0.640435 | 0.978774 | 1.018433 | 0.914711 | 1.111288 | 1.01331 | 0.969332 | 0.830055 | 0.655363 | 5.88967 | 0 | 0 | 0 | 0 | 1.704122 | 0 | 0 | 0 | 7.065134 | 0 | 0.631376 | 0 | 0.852061 | 0 | 0 | 0 | 0.852061 | 0 | 0 | 0.85969 | 0.57985 | -0.1377 | 0 | 0 | 0 | 0 | 0 | 0 | 0.009996 | 0 | 0.25 |  | 6 |  |  |  | 467 |  | -6.44 | -5.37 | -2.55 | -2.41 | 2.82 | 3.96 | 7.53 | 25876 | 386 | 0.5451 | 0.57 | 4.11 | 0.71 | -1.84 | 560 | 14.2 | 0.6 | 4.77 | OC(=O)CN1C(=S)S\C(=C\C2=CC=C(C=C2)N(C2=CC=CC=C2)C2=CC=C(\C=C3/SC(=S)N(CC(O)=O)C3=O)C=C2)C1=O | 10.1016/j.jpowsour.2008.12.026
d229 | 0 | 0 | -0.171557 | 0.022122 | -0.149077 | 0.180247 | -0.153995 | 0.053908 | 1.414453 | -0.129706 | -0.101775 | 0.005972 | 0.041043 | 0.142989 | -0.099054 | -0.002132 | 0.639834 | 0.941168 | 0.991364 | 0.879615 | 1.020825 | 1.062213 | 0.55941 | 0.583495 | 0.615181 | 8.94936 | 0.0244 | 0 | 0 | 0 | 0 | 0 | 0 | 0 | 7.29986 | 0 | 0.654134 | 0 | 0 | 0 | 0 | 0 | 0 | 1.791142 | 9.046339 | 0.77963 | 0.50556 | -0.06156 | 0 | 0 | 0 | 0 | 0 | 0 | 0.007249 | 0.195108 | 0.25 | 5 | 12 |  |  | 12 | 467 |  | -6 | -5.09 | -2.62 | -1.16 | 2.47 | 3.86 | 7.99 | 27176 | 368 | 1.2666 | 0.29 | 1.6 | 0.95 | -2.28 | 710 | 12.6 | 0.57 | 5 | OC(=O)C(=C\C1=CC=C(S1)C1=CC=C(S1)C1=CC=C(C=C1)N(C1=CC=CC=C1)C1=CC=CC=C1)\C#N | 10.1002/chem.201500979
d230 | 0 | 0 | -0.192169 | 0.025308 | -0.094057 | -0.00777 | -0.093907 | 0.050088 | 1.57595 | -0.097464 | -0.043342 | -0.015491 | 0.001751 | 0.085001 | -0.062368 | -0.003721 | 0.725164 | 0.962901 | 1.009653 | 0.922404 | 0.991523 | 1.026275 | 0.59234 | 0.761399 | 0.777823 | 10.11735 | 0.074926 | 0 | 0 | 0 | 0 | 0 | 0 | 0 | 7.256173 | 0 | 0.644553 | 0 | 0 | 0 | 0 | 0 | 0 | 1.768503 | 9.118514 | 0.79362 | 0.51682 | -0.07109 | 0 | 0 | 0 | 0 | 0 | 0 | 0.008197 | 0.130013 | 0.16 |  | 18 |  | 392 |  | 467 | 594 | -5.86 | -5.07 | -2.51 | -2.11 | 2.57 | 3.79 | 10.68 | 28194 | 355 | 1.5307 | 0.27 | 1.23 | 0.97 | -2.42 | 640 | 9.21 | 0.75 | 4.4 | OC(=O)C(=CC1=CC=C(S1)C1=CC=C(S1)C1=CC2=C(OC1=O)C=CC(=C2)C1=CC=C(C=C1)N(C1=CC=CC=C1)C1=CC=CC=C1)C#N | 10.1039/C6PP00410E
d231 | 0 | 0 | 0.180784 | -0.845838 | -0.315583 | -0.712085 | -0.266992 | -0.023265 | 2.457321 | 0.064022 | -0.11249 | -0.013798 | -0.034895 | 0.02663 | -0.158473 | 0.073119 | 0.731925 | 1.043169 | 1.027411 | 0.941499 | 1.10973 | 1.069235 | 0.915645 | 0.775271 | 0.644298 | 5.19085 | 0.180429 | 0 | 0 | 0 | 2.351166 | 0 | 0 | 0 | 6.849238 | 0 | 0.604206 | 0.654236 | 0.654236 | 0 | 0 | 0 | 0.85183 | 0 | 0 | 0.85969 | 0.57985 | -0.1377 | 0 | 0 | 0 | 0 | 0 | 0 | 0.01127 | 0.258956 | 0.25 |  | 7 |  |  |  | 467 |  | -6.33 | -5.56 | -2.87 | -2.52 | 2.69 | 4.22 | 3.65 | 26064 | 384 | 0.721 | 0.76 | 3.06 | 0.81 | -1.67 | 580 | 10.7 | 0.58 | 3.6 | C1(=CC=CC=C1)C1(CC=C(C=C1)NC1=CC=C(C=C2C(N(C(S2)=S)CC(=O)O)=O)C=C1)C=C1C(N(C(S1)=S)CC(=O)O)=O | 10.1016/j.matchemphys.2011.07.038
d232 | 0 | 0 | -0.345609 | 0.302631 | 0.326026 | 1.940114 | 0.045572 | 0.025639 | 0.754957 | -0.112612 | 0.098887 | 0.097098 | 0.110398 | 0.113568 | 0.030797 | -0.039926 | 1.148583 | 0.881028 | 0.845176 | 0.888575 | 0.959451 | 0.959125 | 0.637185 | 0.658646 | 0.736174 | 21.99374 | 0.508253 | 0 | 0 | 0 | 0 | 0 | 0 | 0 | 6.841977 | 0 | 0.592546 | 0.279205 | 0 | 0 | 0 | 0 | 0 | 1.880467 | 9.364559 | 0.78083 | 0.49626 | -0.0534 | 0 | 0 | 1 | 0 | 0 | 0 | 0.008947 | 0.206029 | 0.141 | 20 | 5.5 | 4 | 132 | 2 | 467 | 621 | -5.56 | -4.88 | -2.57 | -1.48 | 2.31 | 3.73 | 10.23 | 25651 | 390 | 1.7039 | 0.08 | 1.34 | 0.98 | -2.3 | 773 | 14.74 | 0.72 | 8.2 | C(CCCCC)OC1=C(C=CC(=C1)OCCCCCC)C1=CC=C(C=C1)N(C1=CC2=C(C3=C(S2)C=C(S3)C3=CC=2SC(=CC2S3)C=C(C(=O)O)C#N)C=C1)C1=CC=C(C=C1)C1=C(C=C(C=C1)OCCCCCC)OCCCCCC | 10.1039/C5RA15100G
d233 | 0 | 0 | -1.402809 | 0.811675 | -0.263121 | 8.197607 | -0.106051 | 0.155735 | 2.526491 | -0.432523 | -0.066219 | 0.067817 | 0.053646 | 0.098244 | -0.070906 | -0.085678 | 0.879645 | 0.946081 | 0.957088 | 0.891331 | 1.072677 | 1.088805 | 0.816916 | 0.427881 | 0.623305 | 2.82236 | 0.059539 | 0 | 0 | 0 | 0.675659 | 0 | 0 | 0 | 1.267271 | 0.683692 | 0 | 0.273157 | 0.675659 | 0 | 0 | 0 | 0.675659 | 0 | 0 | 0.86098 | 0.56136 | -0.12119 | 0 | 0 | 0 | 0 | 0 | 0 | 0.011622 | 0.141809 | [6 empty] | 467 |  | -6.48 | -5.96 | -2.62 | -1.89 | 3.34 | 4.29 | 4.57 | 31608 | 316 | 0.1058 | 1.16 | 14.18 | 0.22 | -1.96 | 510 | 2.63 | 0.75 | 1 | C(CCCCCCC)C1(CC=C(NC(=C2C(NC(NC2=O)=O)=O)C2=CC=CC=C2)C=C1)C=C1C(NC(NC1=O)=O)=O | 10.1016/j.synthmet.2015.06.018
d234 | 0 | 0 | -0.095346 | 0.141076 | 0.201837 | 0.186928 | 0.076852 | 0.008039 | 1.030749 | -0.049506 | 0.080021 | 0.05416 | 0.07637 | 0.072436 | 0.049579 | -0.004661 | 0.89829 | 0.852853 | 0.817137 | 0.983394 | 0.972245 | 0.980045 | 0.563641 | 0.626827 | 0.693304 | 13.59494 | 0.085815 | 0 | 0 | 0 | 0 | 0 | 0 | 0 | 6.956619 | 0 | 0.602638 | 0 | 0 | 0 | 0 | 0 | 0 | 1.846672 | 9.355327 | 0.76548 | 0.50051 | -0.05314 | 0 | 0 | 0 | 0 | 0 | 0 | 0.007667 | 0.029925 | 0.16 |  | 8 |  | 400 |  | 467 | 628 | -5.94 | -5 | -2.78 | -2.24 | 2.22 | 3.89 | 8.09 | 31608 | 316 | 0.1058 | 0.2 | 14.18 | 0.22 | -2.92 | 739 | 11.7 | 0.65 | 5.65 | C(#N)/C(/C(=O)O)=C\C1=CC2=C(S1)C=C(S2)C2=C1N=C(C(=NC1=C(C=C2)C2=CC=C(C=C2)N(C2=CC=CC=C2)C2=CC=CC=C2)C2=CC=CC=C2)C2=CC=CC=C2 | 10.1002/chem.201402342
d235 | 0 | 0 | -0.175073 | -0.05709 | -0.232545 | 0.944475 | -0.029707 | -0.103549 | 1.109312 | -0.119366 | -0.1544 | 0.141576 | 0.140338 | 0.167049 | -0.019539 | -0.008498 | 0.660784 | 0.868111 | 0.854699 | 0.825495 | 0.974314 | 1.103402 | 0.548666 | 0.478047 | 0.533304 | 10.50735 | 0.165497 | 0 | 0 | 0 | 0 | 0 | 0 | 0 | 7.156375 | 0 | 0.635529 | 0.360207 | 0 | 0 | 0 | 0 | 0 | 1.810229 | 9.128665 | 0.76515 | 0.49308 | -0.04882 | 0 | 0 | 0 | 0 | 0 | 0 | 0.01382 | 0.361389 | 0.35 |  | 10 |  | 209 | 16 | 468 | 589 | -5.74 | -5.34 | -2.86 | -1.37 | 2.48 | 4.1 | 6.83 | 27157 | 368 | 1.2612 | 0.54 | 1.61 | 0.95 | -2.03 | 720 | 10.9 | 0.57 | 2.48 | C(C1=CC2=C(N(C3C=CC(C4SC(C5=CC=C(/C=C(/C(=O)O)\C#N)S5)=CC=4)=CC=3)C3C2=CC(C(C)(C)C)=CC=3)C=C1)(C)(C)C | 10.1021/jp1055842
d236 | 0 | 0 | -0.237278 | 0.000746 | -0.279974 | 0.637817 | -0.107474 | -0.200079 | 1.60501 | -0.094658 | -0.105964 | -0.000576 | 0.017724 | 0.10925 | -0.067014 | -0.015471 | 0.62543 | 0.971104 | 1.02995 | 0.893057 | 1.015033 | 0.923861 | 0.501778 | 0.546238 | 0.569393 | 15.76873 | 0 | 0 | 0 | 0 | 0 | 0 | 0 | 0 | 7.013104 | 0 | 0.615297 | 0.281647 | 0 | 0 | 0 | 0 | 0 | 1.836793 | 9.240706 | 0.79312 | 0.52512 | -0.07946 | 0 | 0 | 0 | 0 | 0 | 0 | 0.009182 | 0 | 0.25 |  | 3 |  |  |  | 468 | 606 | -5.69 | -5.53 | -2.7 | -2.28 | 2.84 | 4.12 | 8.11 | 26246 | 381 | 1.5043 | 0.73 | 1.45 | 0.97 | -1.72 | 550 | 9.99 | 0.66 | 3.64 | CCCCCCN1C2=CC=C(C=C2C2=CC(=CC=C12)C1=CC=C(S1)C1=CC=C(S1)C1=CC=C(S1)\C=C(/C#N)C(O)=O)C1=CC=C(S1)C1=CC=C(S1)C1=CC=C(S1)\C=C(\C#N)C(O)=O | 10.1016/j.dyepig.2011.09.012
d237 | 0 | 0 | -0.28224 | -0.410011 | -0.339793 | 0.890685 | 0.143309 | 0.01889 | 1.058831 | -0.065076 | -0.058502 | 0.121929 | 0.121773 | 0.116625 | 0.102326 | 0.039215 | 0.683245 | 0.881774 | 0.887946 | 0.927698 | 0.949679 | 1.010086 | 0.512431 | 0.528124 | 0.381382 | 21.86549 | 0 | 0 | 0 | 0 | 0 | 0 | 0 | 0 | 6.586671 | 0 | 0.550201 | 0.271457 | 0 | 0 | 0 | 0 | 0 | 1.779488 | 9.68029 | 0.78788 | 0.49694 | -0.05614 | 0 | 0 | 0 | 0 | 0 | 0 | 0.007842 | 0 | 0.196 |  | 10 | 4 |  | 12 | 468 | [15 empty] | 701 | 12.7 | 0.66 | 5.87 | CCCCCCCCOC1=CC=C(C=C1)C1=C(C2=CC(=CC=C2N1CCCCCCCC)C1=CC=C(O1)\C=C(\C#N)C(O)=O)C1=C(N(CCCCCCCC)C2=CC=C(C=C12)C1=CC=C(O1)\C=C(\C#N)C(O)=O)C1=CC=C(OCCCCCCCC)C=C1 | 10.1039/C4RA12888E
d238 | 0 | 0 | 0.060304 | -0.006555 | -0.046367 | -0.018427 | 0.042048 | -0.100358 | 0.706989 | 0.034874 | -0.01932 | 0.071827 | 0.082485 | 0.036561 | 0.02866 | 0.053125 | 0.62821 | 0.921536 | 0.88528 | 0.97875 | 0.991037 | 1.018099 | 0.479314 | 0.719926 | 0.633534 | 13.45068 | 0.152028 | 0 | 0 | 0 | 0 | 0 | 0 | 0 | 6.907714 | 0 | 0.604248 | 0.269595 | 0 | 0 | 0 | 0 | 0 | 3.588136 | 0 | 0.75556 | 0.48222 | -0.03822 | 0 | 0 | 2 | 0 | 0 | 0 | 0.009232 | 0.429221 | 0.16 | 3 | 12 | 4 |  | 12 | 468 |  | -5.45 | -5.19 | -2.7 | -1.27 | 2.48 | 3.95 | 8.66 | 23730 | 421 | 0.7257 | 0.39 | 3.67 | 0.81 | -1.76 | 829 | 14.1 | 0.68 | 7.99 | C(CCCCC)N1C2=C(C=3C=C(C=CC13)C#CC1=CC=C(C=3C1=NSN3)C3=CC=C(C(=O)O)C=C3)C(C3=CC=CC=C32)(CCCCCC)CCCCCC | 10.1016/j.dyepig.2017.02.011
d239 | 0 | 0 | -0.236443 | 0.013997 | 0.000945 | 0.850775 | -0.043225 | -0.116501 | 1.54089 | -0.171332 | 0.000866 | -0.08087 | -0.042635 | -0.036782 | -0.028244 | -0.029011 | 0.62206 | 1.08047 | 0.977736 | 0.989236 | 0.959119 | 0.940326 | 0.509076 | 0.445374 | 0.494772 | 5.14244 | 0.213015 | 0 | 0 | 0 | 0.449372 | 0 | 0 | 0 | 7.410696 | 0 | 0.674378 | 0.342762 | 0.449372 | 0.526342 | 0 | 0 | 0.449372 | 1.753096 | 8.906861 | 0.79286 | 0.50909 | -0.06909 | 0 | 0 | 0 | 0 | 0 | 0 | 0.010428 | 0.180027 | 0.159 |  | 10 |  |  |  | 468 | 647 | -6.24 | -5.18 | -2.46 | -1.14 | 2.72 | 3.82 | 13.23 | 25304 | 395 | 1.4317 | 0.38 | 1.64 | 0.96 | -1.96 | 582 | 7.8 | 0.65 | 2.93 | C(#N)C(C(=O)O)=CC=1SC(=CC1)C=CC=1C=C2C(CC(N(C2=CC1)C)(C)C)C | 10.1021/cm070617g
d240 | 0 | 0 | -0.236443 | 0.013997 | 0.000945 | 0.850775 | -0.043225 | -0.116501 | 1.54089 | -0.171332 | 0.000866 | -0.08087 | -0.042635 | -0.036782 | -0.028244 | -0.029011 | 0.62206 | 1.08047 | 0.977736 | 0.989236 | 0.959119 | 0.940326 | 0.509076 | 0.445374 | 0.494772 | 5.14244 | 0.213015 | 0 | 0 | 0 | 0.449372 | 0 | 0 | 0 | 7.410696 | 0 | 0.674378 | 0.342762 | 0.449372 | 0.526342 | 0 | 0 | 0.449372 | 1.753096 | 8.906861 | 0.79286 | 0.50909 | -0.06909 | 0 | 0 | 0 | 0 | 0 | 0 | 0.010428 | 0.180027 | 0.159 |  | 10 |  |  |  | 468 | 647 | -6.24 | -5.18 | -2.46 | -1.14 | 2.72 | 3.82 | 13.23 | 25304 | 395 | 1.4317 | 0.38 | 1.64 | 0.96 | -1.96 | 582 | 7.8 | 0.65 | 2.93 | C(#N)C(C(=O)O)=CC=1SC(=CC1)C=CC=1C=C2C(CC(N(C2=CC1)C)(C)C)C | 10.1016/j.jphotochem.2007.02.018
d241 | 0 | 0 | 0.065997 | -0.403054 | -0.158426 | -0.393882 | -0.299358 | -0.096034 | 2.085667 | 0.048396 | -0.176263 | -0.157849 | -0.127681 | -0.093588 | -0.182478 | 0.108738 | 0.656387 | 1.15472 | 1.140373 | 1.084052 | 1.104014 | 0.850188 | 0.931164 | 0.832503 | 0.615105 | 3.16298 | 0.012703 | 0 | 0 | 0 | 0.818279 | 0 | 0 | 0 | 7.302302 | 0 | 0.671076 | 0.347413 | 0.818279 | 0 | 0 | 0 | 0.818279 | 0 | 0 | 0.85797 | 0.56191 | -0.12459 | 0 | 0 | 0 | 0 | 0 | 0 | 0.01368 | 0.089529 |  |  |  |  | 113 | 24 | 468 |  | -6.47 | -5.26 | -2.32 | -0.98 | 2.94 | 3.79 | 7.31 | 24967 | 400 | 0.6232 | 0.46 | 3.86 | 0.76 | -1.84 | 520 | 4.16 | 0.7 | 1.51 | C(C)N(C1=CC=C(\C=C\2/C(N(C(S2)=S)CC(=O)O)=O)C=C1)CC | 10.1016/j.synthmet.2015.02.016
d242 | 0 | 0 | -0.14643 | -0.193281 | -0.079581 | 0.206784 | 0.031005 | 0.009056 | 0.981218 | -0.072751 | -0.034018 | 0.037572 | 0.053657 | 0.104906 | 0.021162 | 0.065333 | 0.608026 | 0.934909 | 0.921934 | 0.916797 | 0.953607 | 1.025159 | 0.523069 | 0.533254 | 0.417589 | 13.38975 | 0.071162 | 0 | 0 | 0 | 0 | 0 | 0 | 0 | 7.284124 | 0 | 0.639914 | 0.265009 | 0 | 0 | 0 | 0 | 0 | 1.715391 | 9.210232 | 0.76731 | 0.48837 | -0.04393 | 0 | 0 | 0 | 0 | 0 | 0 | 0.007404 | 0.012415 | 0.159 |  | 15 |  |  | 48 | 468 |  | -5.52 | -4.9 | -2.37 | -1.21 | 2.52 | 3.64 | 10.25 | 27346 | 366 | 1.0165 | 0.1 | 1.97 | 0.9 | -2.49 | 786 | 11 | 0.66 | 6.02 | CCCCCCCCn1c2ccc(cc2c2c1ccc(c2)c1ccc(o1)/C=C(/C(=O)O)\C#N)c1ccc(cc1)N(c1ccccc1)c1ccccc1 | 10.1016/j.dyepig.2013.12.025
d243 | 0 | 0 | -0.146491 | -0.193465 | -0.095456 | 0.072358 | 0.016255 | -0.056486 | 1.029051 | -0.074694 | -0.041381 | 0.020346 | 0.041843 | 0.103082 | 0.011031 | 0.058622 | 0.601906 | 0.942747 | 0.926123 | 0.918582 | 0.957343 | 1.032631 | 0.536525 | 0.544625 | 0.423611 | 12.60955 | 0.06852 | 0 | 0 | 0 | 0 | 0 | 0 | 0 | 7.325223 | 0 | 0.645184 | 0.290038 | 0 | 0 | 0 | 0 | 0 | 1.70919 | 9.186223 | 0.77 | 0.49106 | -0.04613 | 0 | 0 | 0 | 0 | 0 | 0 | 0.0077 | 0.009026 | 0.159 |  | 15 |  |  | 48 | 468 |  | -5.52 | -4.9 | -2.37 | -1.21 | 2.52 | 3.64 | 10.25 | 27346 | 366 | 1.0165 | 0.1 | 1.97 | 0.9 | -2.49 | 797 | 10.85 | 0.64 | 5.86 | CCCCCCn1c2ccc(cc2c2c1ccc(c2)c1ccc(o1)/C=C(/C(=O)O)\C#N)c1ccc(cc1)N(c1ccccc1)c1ccccc1 | 10.1016/j.dyepig.2013.12.025
d244 | 0 | 0 | -0.159317 | -0.19291 | -0.065633 | 0.237026 | -0.015507 | -0.114534 | 1.030967 | -0.081302 | -0.028826 | 0.069957 | 0.08522 | 0.133741 | -0.010523 | 0.051027 | 0.670099 | 0.906331 | 0.89035 | 0.883101 | 0.97865 | 0.973954 | 0.55265 | 0.526045 | 0.423653 | 12.53166 | 0.064457 | 0 | 0 | 0 | 0 | 0 | 0 | 0 | 7.321489 | 0 | 0.64481 | 0.30921 | 0 | 0.633192 | 0 | 0 | 0 | 1.7082 | 9.186639 | 0.77 | 0.49106 | -0.04613 | 0 | 0 | 0 | 0 | 0 | 0 | 0.007613 | 0.003165 | 0.159 |  | 15 |  |  | 48 | 468 |  | -5.46 | -4.9 | -2.5 | -1.08 | 2.41 | 3.7 | 7.65 | 25477 | 392 | 0.9311 | 0.1 | 2.48 | 0.88 | -2.26 | 799 | 10.18 | 0.63 | 5.43 | N#C/C(=C\c1ccc(o1)c1ccc2c(c1)c1cc(ccc1n2CCCC(C)C)c1ccc(cc1)N(c1ccccc1)c1ccccc1)/C(=O)O | 10.1016/j.dyepig.2013.12.025
d245 | 0 | 0 | -0.194155 | 0.055708 | -0.040999 | 0.495064 | 0.1381 | 0.047949 | 1.016043 | -0.108021 | -0.01926 | 0.132632 | 0.140979 | 0.096873 | 0.084625 | -0.039557 | 0.763535 | 0.833312 | 0.896247 | 0.964515 | 0.954577 | 0.999438 | 0.542779 | 0.58735 | 0.64511 | 13.54633 | 0.055593 | 0 | 0 | 0 | 0 | 0 | 0 | 0 | 6.894447 | 0 | 0.597308 | 0.28878 | 0 | 0.563117 | 0 | 0 | 0 | 1.858915 | 9.357168 | 0.78025 | 0.51084 | -0.06489 | 0 | 0 | 3 | 0 | 0 | 0 | 0.008313 | 0.055606 | 0.16 |  | 12 | 6 | 343 | 12 | 468 |  | -5.71 | -5.09 | -2.7 | -1.74 | 2.39 | 3.9 | 11.12 | 26116 | 383 | 1.5076 | 0.29 | 1.46 | 0.97 | -2.15 | 703 | 14.04 | 0.7 | 6.87 | C(#N)/C(/C(=O)O)=C/C=1SC(=CC1)C1=CC2=C(C3=C(C4=NN(N=C42)CC(CCCC)CC)C=C(S3)C3=CC=C(C=C3)N(C3=CC=CC=C3)C3=CC=CC=C3)S1 | 10.1039/C6TA02275H
d246 | 0 | 0 | -0.160305 | 0.01828 | -0.197144 | 0.536998 | -0.0718 | 0.039161 | 0.877596 | -0.097497 | -0.118963 | 0.052249 | 0.035315 | 0.095976 | -0.046807 | 0.0526 | 0.81545 | 0.942455 | 1.030162 | 0.926015 | 1.01389 | 1.033496 | 0.49757 | 0.542562 | 0.494472 | 15.56714 | 0 | 0 | 0 | 0 | 0.758937 | 0 | 0 | 0 | 6.95086 | 0 | 0.603564 | 0.246891 | 0.379468 | 0 | 0 | 0 | 0.379468 | 1.796294 | 9.327793 | 0.75862 | 0.48732 | -0.04411 | 0 | 0 | 0 | 0 | 0 | 0 | 0.007475 | 0 | 0.25 |  | 12 |  |  | 4 | 468 | [15 empty] | 600 | 4.65 | 0.68 | 1.89 | C(CCCCC)C1=CC=C(S1)C=1SC(=CC1)C1=CC=C(C=C1)N(C1=CC=C(C=C1)\C=C(/C(=O)O)\C#N)C1=CC=C(C=C1)C1=CC=C(S1)C=1SC(=CC1)CCCCCC | 10.1016/j.electacta.2015.04.071
d247 | 0 | 0 | 0.060362 | -0.404293 | -0.188285 | -0.395587 | -0.128879 | 0.014851 | 1.26189 | 0.036292 | -0.088641 | 0.018244 | 0.001238 | 0.068502 | -0.084774 | 0.094103 | 0.68928 | 0.950048 | 0.969828 | 0.922776 | 1.012337 | 1.05279 | 0.908131 | 0.797834 | 0.609912 | 9.08387 | 0.003907 | 0 | 0 | 0 | 0.848748 | 0 | 0 | 0 | 7.00503 | 0 | 0.623273 | 0 | 0.848748 | 0 | 0 | 0 | 0.848748 | 0 | 0 | 0.78074 | 0.50218 | -0.05818 | 0 | 0 | 0 | 0 | 0 | 0 | 0.009214 | 0.107713 | 0.16 |  | 15 |  | 200 | 12 | 468 |  | -6.08 | -5.11 | -2.41 | -1.05 | 2.7 | 3.76 | 6.47 | 24475 | 409 | 0.7191 | 0.31 | 3.48 | 0.81 | -1.92 | 640 | 15.5 | 0.63 | 6.27 | C1(=CC=CC=C1)N(C1=CC=C(C=C1)C=C(C1=CC=CC=C1)C1=CC=CC=C1)C1=CC=C(C=C2C(N(C(S2)=S)CC(=O)O)=O)C=C1 | 10.1016/j.jpowsour.2008.11.028
d248 | 0 | 0 | 0.111325 | -0.420043 | -0.137043 | -0.428982 | -0.082619 | -0.059828 | 1.423438 | 0.076553 | -0.086283 | 0.007489 | -0.009073 | 0.057713 | -0.053285 | 0.1208 | 0.5363 | 0.974982 | 0.99715 | 0.944629 | 0.994191 | 1.038211 | 0.926377 | 0.82471 | 0.646812 | 7.66537 | 0.024471 | 0 | 0 | 0 | 0.836992 | 0 | 0 | 0 | 7.148713 | 0 | 0.644892 | 0 | 0.836992 | 0 | 0 | 0 | 0.836992 | 0 | 0 | 0.79316 | 0.51136 | -0.06824 | 0 | 0 | 0 | 0 | 0 | 0 | 0.008977 | 0.145358 | 0.159 |  | 12 | 4 |  | 12 | 468 | 691 | -5.93 | -4.89 | -2.41 | -1.18 | 2.48 | 3.65 | 4.36 | 28081 | 356 | 0.9595 | 0.09 | 1.98 | 0.89 | -2.59 | 590 | 7.8 | 0.71 | 3.27 | OC(=O)CN1C(=S)S/C(=C/c2ccc(cc2)/C=C/c2ccc(cc2)N(c2ccccc2)c2ccccc2)/C1=O | 10.1021/jp800953s
d249 | 0 | 0 | -0.178805 | -0.023421 | -0.054364 | 0.30842 | -0.207132 | 0.255922 | 1.185394 | -0.122283 | -0.03625 | -0.070562 | -0.02794 | 0.042377 | -0.139944 | 0.115306 | 0.700246 | 1.025761 | 1.012139 | 0.956712 | 1.084769 | 1.118293 | 0.546426 | 0.572676 | 0.60303 | 10.01245 | 0.01127 | 0 | 0 | 0 | 0 | 0 | 0 | 0 | 7.220993 | 0 | 0.640689 | 0 | 0 | 0 | 0 | 0 | 0 | 1.785513 | 9.132127 | 0.76047 | 0.48857 | -0.04403 | 0 | 0 | 0 | 0 | 0 | 0 | 0.006144 | 0.224352 | 0.18 |  | 10 |  | 41 | 24 | 468 |  | -6.38 | -5.19 | -2.65 | -0.99 | 2.53 | 3.92 | 8.38 | 26310 | 310 | 1.0243 | 0.39 | 2.11 | 0.91 | -2.81 | 750 | 10.6 | 0.66 | 5.25 | C(#N)/C(/C(=O)O)=C\C=1SC(=CC1)C1=CC=C(C=C1)N(C1=CC=C(C=C1)C1=CC=CC=C1)C1=CC=C(C=C1)C1=CC=CC=C1 | 10.1016/j.synthmet.2013.02.010
d250 | 0 | 0 | -0.180148 | 0.032375 | -0.135363 | 0.164867 | -0.189749 | -0.213945 | 1.4939 | -0.141922 | -0.099471 | 0.064293 | 0.110116 | 0.202058 | -0.118331 | -0.009307 | 0.699332 | 0.875982 | 0.969775 | 0.827086 | 1.069218 | 1.0506 | 0.56426 | 0.618985 | 0.641642 | 9.01086 | 0.004685 | 0 | 0 | 0 | 0 | 0 | 0 | 0 | 7.27458 | 0 | 0.651126 | 0 | 0 | 0 | 0 | 0 | 0 | 1.803544 | 9.058534 | 0.78952 | 0.51688 | -0.07255 | 0 | 0 | 0 | 0 | 0 | 0 | 0.005972 | 0.219743 | 0.25 |  | 16 |  |  | 12 | 468 |  | -6 | -5.04 | -2.62 | -1.39 | 2.42 | 3.83 | 8.91 | 25159 | 397 | 1.2575 | 0.24 | 1.88 | 0.94 | -2.08 | 580 | 10.89 | 0.6 | 3.75 | OC(=O)C(=C\C1=CC=C(S1)C1=CC=C(S1)C1=CC=C(S1)N(C1=CC=CC=C1)C1=CC=CC=C1)\C#N | 10.1016/j.tet.2009.04.024
d251 | 0 | 0 | -0.141565 | 0.048093 | -0.04783 | 0.708903 | -0.060187 | -0.041446 | ? | -0.18504 | -0.058323 | 0.190747 | 0.093093 | 0.208122 | -0.129835 | 0 | 0.640812 | 0.549579 | 0.718454 | 0.600582 | 0.996968 | 0.997578 | 0 | 0 | 0 | 10.98676 | 0.104302 | 0 | 0 | 0 | 0 | 0 | 0 | 0 | 0 | 0 | 0 | 0 | 0 | 0 | 0 | 0 | 0 | 0 | 0 | 0.74038 | 0.5542 | -0.10705 | 0 | 0 | 0 | 0 | 0 | 0 | 0.008373 | 0.338324 | 0.16 |  | 12 | 4 |  | 24 | 468 |  | -5.75 | -4.83 | -2.36 | -1.23 | 2.47 | 3.6 | 7.34 | 28728 | 348 | 1.6622 | 0.03 | 1.09 | 0.98 | -2.73 | 646 | 12.5 | 0.62 | 4.97 | CCC1(CC)C2=CC=C(C=C2C2=CC=C(C=C12)C(C1=CC=CC=C1)C1=CC=CC=C1)N(C1=CC=CC=C1)C1=CC=C2C3=CC=C(C=C3C(CC)(CC)C2=C1)C1=CC=C(S1)C1=CC=C(S1)\C=C(\C#N)C(O)=O | 10.1016/j.orgel.2013.09.038
d252 | 0 | 0 | -0.386151 | 0.029504 | -0.053102 | 0.831824 | -0.077965 | -0.079738 | 2.003431 | -0.171799 | -0.020774 | -0.027119 | 0.033961 | 0.110006 | -0.049826 | 0.003364 | 0.670678 | 1.002238 | 0.909941 | 0.887821 | 0.990001 | 1.058875 | 0.564681 | 0.580036 | 0.623215 | 9.18181 | 0 | 0 | 0 | 0 | 0 | 0 | 0 | 0 | 7.333302 | 0 | 0.657386 | 0 | 0 | 0 | 0 | 0 | 0 | 1.749622 | 9.035604 | 0.80213 | 0.52264 | -0.08129 | 0 | 0 | 0 | 0 | 0 | 0 | 0.00543 | 0 |  |  | 7.3 | 4 |  |  | 468 |  | -5.87 | -5.29 | -2.91 | -2.78 | 2.38 | 4.1 | 10.16 | 25022 | 400 | 1.6943 | 0.49 | 1.41 | 0.98 | -1.81 | 612 | 12.68 | 0.73 | 5.7 | OC(=O)C(=CC1=CC=C(S1)C=CC1=CC=C(C=C1)N(C1=CC=CC=C1)C1=CC=C(\C=C\C2=CC=C(S2)C=C(C#N)C(O)=O)C=C1)C#N | 10.1039/b910654e
d253 | 0 | 0 | 0.113857 | -0.448516 | -0.07699 | -0.421573 | -0.289754 | -0.161614 | 1.294779 | 0.068027 | -0.045471 | -0.084052 | -0.051032 | -0.029446 | -0.186594 | 0.011033 | 0.668641 | 1.046964 | 0.991646 | 0.993683 | 1.129485 | 0.935003 | 0.8397 | 0.698539 | 0.61715 | 9.09408 | 0.335276 | 0 | 0 | 0 | 0.837831 | 0 | 0 | 0 | 6.927789 | 0 | 0.614534 | 0.450648 | 0.837831 | 0 | 0 | 0 | 0.837831 | 0 | 0 | 0.78667 | 0.51683 | -0.06807 | 0 | 0 | 0 | 0 | 0 | 0 | 0.009918 | 0.284849 | 0.18 | 10 | 13 |  |  |  | 469 | 619 | -6 | -5 | -3 | -1 | 3 | 4 | 11 | 25243 | 396 | 1 | 1 | 4 | 1 | -2 | 741 | 3.76 | 0.77 | 1.79 | CC1(C2=CC=CC=C2C=2C=CC(=CC12)N1C2=CC=C(C=C2C=2C=CC=CC12)C1=CC=C(S1)C=C1C(N(C(S1)=S)CC(=O)O)=O)C | 10.1016/j.tet.2006.12.082
d254 | 0 | 0 | -0.190292 | -0.056136 | 0.106663 | 0.288581 | -0.020039 | -0.001999 | 0.734818 | -0.091074 | 0.039333 | 0.099452 | 0.108035 | 0.152487 | -0.013324 | -0.071577 | 0.744623 | 0.878182 | 0.95186 | 0.884761 | 0.999776 | 1.076418 | 0.507757 | 0.509897 | 0.566111 | 19.60242 | 0.589105 | 0 | 0 | 0 | 1.021756 | 0 | 0 | 0 | 6.210303 | 0 | 0.518527 | 0.284817 | 0.507349 | 0 | 0 | 0 | 0.514407 | 1.95474 | 9.712337 | 0.74955 | 0.4808 | -0.03426 | 0 | 0 | 0 | 0 | 0 | 0 | 0.007753 | 0.295704 | 0.18 |  | 4 |  |  |  | 469 | 714 | -5.47 | -4.69 | -2.09 | -1.02 | 2.59 | 3.39 | 10.44 | 30408 | 329 | 0.9629 | 0.11 | 1.68 | 0.89 | -3.08 | 915 | 16.04 | 0.71 | 7.43 | CCCCCCC1=C(SC(\C=C(\C#N)C(O)=O)=C1)C1=CC(CCCCCC)=C(S1)C1=CC=C(C=C1)N(C1=CC=C2N(C3=CC=CC=C3C2=C1)C1=CC=CC=C1)C1=CC=C2N(C3=CC=CC=C3C2=C1)C1=CC=CC=C1 | 10.5012/bkcs.2013.34.5.1533
d255 | 0 | 0 | -0.06241 | 0.03301 | -0.185071 | 0.049134 | 0.040936 | -0.164074 | 0.8685 | -0.020684 | -0.047779 | 0.092829 | 0.122213 | 0.143305 | 0.027319 | -0.074676 | 0.526809 | 0.949026 | 1.060112 | 0.91538 | 1.02777 | 1.133251 | 0.56655 | 0.561001 | 0.608019 | 14.81886 | 0.585381 | 0 | 0 | 0 | 2.096706 | 0 | 0 | 0 | 6.058594 | 0 | 0.501971 | 0.407349 | 0.514617 | 0 | 0 | 0 | 0.545239 | 1.982493 | 9.788528 | 0.79798 | 0.50802 | -0.06608 | 0 | 0 | 0 | 0 | 0 | 0 | 0.009903 | 0.005923 | 0.2399 |  | 12 |  |  | 18 | 469 |  | -5.78 | -5.35 | -2.44 | -1.31 | 2.91 | 3.9 | 6.81 | 28864 | 346 | 0.5419 | 0.55 | 3.32 | 0.71 | -2.23 | 710 | 5.65 | 0.72 | 2.9 | CCN1C2=CC=CC=C2C2=CC(=CC=C12)C1=CC(CCCCOC)=C(S1)C1=CC(CCCCOC)=C(S1)C1=CC(CCCCOC)=C(S1)C1=CC(CCCCOC)=C(S1)\C=C(/C#N)C(O)=O | 10.1143/JJAP.51.10NE14
d256 | 0 | 0 | -0.134174 | -0.034186 | -0.034993 | 0.702158 | 0.000741 | -0.255845 | 1.415247 | -0.095956 | -0.025911 | -0.023822 | 0.038171 | 0.053947 | 0.000472 | -0.061176 | 0.604154 | 1.023994 | 0.926579 | 0.903587 | 0.938548 | 0.951555 | 0.570957 | 0.54866 | 0.58616 | 5.05247 | 0.033822 | 0 | 0 | 0 | 0 | 0 | 0 | 0 | 7.282995 | 0 | 0.652121 | 0 | 0 | 0 | 0 | 0 | 0 | 1.772701 | 9.049706 | 0.79375 | 0.50519 | -0.06606 | 0 | 0 | 0 | 0 | 0 | 0 | 0.012207 | 0.159794 | 0.25 | 5 | 14 |  |  | 12 | 469 | 615 | -5.3 | -5.08 | -2.49 | -0.79 | 2.59 | 3.79 | 6.63 | 30425 | 329 | 0.4172 | 0.28 | 3.88 | 0.62 | -2.69 | 680 | 12.5 | 0.69 | 5.9 | N#C/C(=C\c1ccc(s1)C=C(c1ccc(cc1)N(C)C)c1ccc(cc1)N(C)C)/C(=O)O | 10.1002/adfm.200400272
d257 | 0 | 0 | -0.129212 | 0.03625 | -0.105627 | 1.106367 | 0.205864 | -0.051144 | 0.829614 | -0.065799 | -0.044848 | 0.140598 | 0.147754 | 0.085127 | 0.129935 | -0.070114 | 0.863332 | 0.854942 | 0.915326 | 0.969095 | 0.92383 | 1.029483 | 0.490552 | 0.552967 | 0.616905 | 16.46323 | 0.361295 | 0 | 0 | 0 | 0.513754 | 0 | 0 | 0 | 6.157119 | 0 | 0.513313 | 0.269913 | 0.513754 | 0.583766 | 0 | 0 | 0.513754 | 1.983405 | 9.73072 | 0.77541 | 0.50423 | -0.05985 | 0 | 0 | 4 | 0 | 0 | 0 | 0.009624 | 0.01117 | 0.16 |  | 12 | 6 | 201 | 12 | 469 |  | -5.55 | -5.16 | -2.4 | -1.8 | 2.76 | 3.78 | 4.17 | 27681 | 361 | 1.2713 | 0.36 | 1.54 | 0.95 | -2.27 | 656 | 12.65 | 0.7 | 5.82 | C(#N)/C(/C(=O)O)=C/C=1SC(=CC1CCCCCC)C1=CC2=C(C3=C(C4=NN(N=C42)CC(CCCC)CC)C=C(S3)C3=CC=4N(C=2C=CC=CC2C4S3)CC(CCCC)CC)S1 | 10.1039/C6TA02275H
d258 | 0 | 0 | 0.181221 | -0.460284 | -0.167729 | -1.321387 | -0.070124 | -0.16269 | 1.233237 | 0.081546 | -0.064692 | 0.02759 | 0.019488 | 0.047857 | -0.044169 | 0.042527 | 0.76342 | 0.933088 | 0.942514 | 0.995476 | 1.04681 | 0.959636 | 0.911211 | 0.823389 | 0.645077 | 8.12486 | 0.262463 | 0 | 0 | 0 | 1.487287 | 0 | 0 | 0 | 7.01281 | 0 | 0.623664 | 0.34967 | 0.635282 | 0.108739 | 0 | 0 | 0.852005 | 0 | 0 | 0.81064 | 0.5243 | -0.08079 | 0 | 0 | 0 | 0 | 0 | 0 | 0.008433 | 0.1468 | 0.13 |  | 1.7 |  |  |  | 469 | 627 | -5.65 | -4.83 | -2.09 | -0.98 | 2.74 | 3.46 | 7.38 | 28277 | 354 | 0.9393 | 0.03 | 2 | 0.88 | -2.67 | 780 | 6.08 | 0.68 | 3.2 | CCCOC1CN(C2=CC=CC=C2)C2=CC=C(\C=N\N(C3=CC=CC=C3)C3=CC=C(C=C4SC(=S)N(CC(O)=O)C4=O)C=C3)C=C2C1 | 10.1016/j.dyepig.2014.01.010
d259 | 0 | 0 | -0.096282 | -0.09355 | -0.162206 | -0.246731 | -0.262511 | -0.106526 | 1.691001 | -0.106012 | -0.308083 | -0.257991 | -0.229176 | -0.171047 | -0.189493 | 0.082843 | 0.757071 | 1.298207 | 1.293033 | 1.221164 | 1.107157 | 0.84048 | 0.673868 | 0.572773 | 0.41166 | 2.97498 | 0.060664 | 0 | 0 | 0 | 0 | 0 | 0 | 0 | 7.793914 | 0 | 0.75337 | 0.338259 | 0 | 0 | 0 | 0 | 0 | 0 | 0 | 0.82083 | 0.50325 | -0.06992 | 0 | 0 | 0 | 0 | 0 | 0 | 0.016461 | 0.117249 |  |  |  |  | 1.35 |  | 469 | 543 | -6.81 | -5.14 | -1.34 | -0.12 | 3.8 | 3.24 | 6.86 | 32536 | 307 | 0.9162 | 0.34 | 1.55 | 0.88 | -2.9 | 618 | 2.6 | 0.6 | 1.12 | CCN(CC)C1=CC=C(\C=C\C(O)=O)C=C1 | 10.1016/j.tetlet.2013.04.012
d260 | 0 | 0 | 0.065997 | -0.403054 | -0.158426 | -0.393882 | -0.299358 | -0.096034 | 2.085667 | 0.048396 | -0.176263 | -0.157849 | -0.127681 | -0.093588 | -0.182478 | 0.108738 | 0.656387 | 1.15472 | 1.140373 | 1.084052 | 1.104014 | 0.850188 | 0.931164 | 0.832503 | 0.615105 | 3.16298 | 0.012703 | 0 | 0 | 0 | 0.818279 | 0 | 0 | 0 | 7.302302 | 0 | 0.671076 | 0.347413 | 0.818279 | 0 | 0 | 0 | 0.818279 | 0 | 0 | 0.85797 | 0.56191 | -0.12459 | 0 | 0 | 0 | 0 | 0 | 0 | 0.01368 | 0.089529 | 1 |  |  |  | 98 | 24 | 469 | 543 | -6.4 | -5.52 | -2.6 | -1.07 | 2.92 | 4.6 | 10.05 | 24737 | 404 | 0.5575 | 0.72 | 4.39 | 0.72 | -1.55 | 529 | 2.27 | 0.59 | 0.82 | C(C)N(C1=CC=C(C=C2C(N(C(S2)=S)CC(=O)O)=O)C=C1)CC | 10.1016/j.tetlet.2013.04.012
d261 | 0 | 0 | -0.253635 | -0.13015 | -0.080146 | 0.233677 | 0.052269 | 0.036045 | 1.495847 | -0.167831 | -0.046866 | 0.001224 | 0.024669 | 0.100859 | 0.03522 | 0.041583 | 0.779078 | 0.959682 | 0.934385 | 0.916763 | 0.912785 | 1.048181 | 0.63273 | 0.594939 | 0.42592 | 6.89024 | 0.000819 | 0 | 0 | 0 | 0 | 0 | 0 | 0 | 7.733787 | 0 | 0.705698 | 0 | 0 | 0 | 0 | 0 | 0 | 1.634582 | 8.865281 | 0.79394 | 0.50633 | -0.06439 | 0 | 0 | 0 | 0 | 0 | 0 | 0.005591 | 0.242471 | 0.25 |  | 15 |  | 450 |  | 469 | 533 | -5.91 | -5.01 | -2.6 | -1.23 | 2.41 | 3.81 | 7.82 | 22688 | 441 | 0.9222 | 0.21 | 3.16 | 0.88 | -1.8 | 690 | 16.59 | 0.64 | 7.36 | C(#N)/C(/C(=O)O)=C\C=1OC(=CC1)C=CC1=CC=C(C=C1)N(C1=CC=CC=C1)C1=CC=CC=C1 | 10.1021/ol8025236
d262 | 0 | 0 | -0.188529 | -0.00658 | -0.110589 | 0.394291 | -0.074208 | -0.03135 | 0.953133 | -0.108427 | -0.052038 | -0.016897 | -0.002511 | 0.036461 | -0.049544 | -0.005159 | 0.740274 | 0.995621 | 1.048463 | 0.98384 | 1.033217 | 1.076612 | 0.501388 | 0.52281 | 0.576679 | 13.00124 | 0.088255 | 0 | 0 | 0 | 0.51747 | 0 | 0 | 0 | 6.555322 | 0 | 0.558849 | 0.280806 | 0.51747 | 0 | 0 | 0 | 0.51747 | 1.904316 | 9.509832 | 0.75769 | 0.4845 | -0.04005 | 0 | 0 | 0 | 0 | 0 | 0 | 0.008861 | 0.021457 | 0.196 |  | 10 | 4 |  | 24 | 469 | 556 | -5.6 | -4.89 | -2.01 | -1.21 | 2.88 | 3.45 | 5.65 | 33203 | 301 | 1.3454 | 0.09 | 1.01 | 0.95 | -3.23 | 660 | 14.79 | 0.67 | 6.51 | CCCCCCC1=C(SC(=C1)C1=CC2=C(C=C1)C1=C(C=C(C=C1)C1=CC=C(C=C1)N(C1=CC=CC=C1)C1=CC=CC=C1)N2CC)\C=C(\C#N)C(O)=O | 10.1016/j.orgel.2010.10.016
d263 | 0 | 0 | -0.217616 | -0.28914 | -0.010593 | -0.306986 | 0.094558 | -0.009551 | 1.121776 | -0.094177 | -0.004584 | 0.069619 | 0.086373 | 0.111566 | 0.067027 | 0.084666 | 0.78697 | 0.915087 | 0.906872 | 0.910833 | 0.936805 | 1.053299 | 0.611705 | 0.636834 | 0.472431 | 10.59665 | 0.085344 | 0 | 0 | 0 | 0 | 0 | 0 | 0 | 7.499961 | 0 | 0.66993 | 0.273937 | 0 | 0 | 0 | 0 | 0 | 1.671487 | 9.055852 | 0.80296 | 0.5039 | -0.06437 | 0 | 0 | 0 | 0 | 0 | 0 | 0.005675 | 0.029044 | 0.158 | 2 | 7 | 5 |  | 5 | 469 |  | -5.76 | -4.77 | -2.12 | -0.58 | 2.64 | 3.45 | 10.48 | 24612 | 406 | 0.9573 | 0.03 | 2.58 | 0.89 | -2.28 | 747 | 12.02 | 0.74 | 6.66 | C(#N)C(C(=O)O)=CC=1OC(=CC1)C1=CC=C(C=C1)N(C1=CC=C(C=C1)OCCCCCC)C1=CC=C(C=C1)OCCCCCC | 10.1021/jp900972v
d264 | 0 | 0 | -0.200104 | 0.097307 | -0.025009 | 0.434134 | -0.077351 | 0.143785 | 1.18421 | -0.137763 | -0.013774 | 0.096714 | 0.1724 | 0.205098 | -0.052091 | 0.119171 | 0.7211 | 0.813518 | 0.785692 | 0.76383 | 0.985673 | 1.14176 | 0.555993 | 0.587204 | 0.631958 | 9.98333 | 0.06676 | 0 | 0 | 0 | 0 | 0 | 0 | 0 | 7.212457 | 0 | 0.63723 | 0 | 0 | 0 | 0 | 0 | 0 | 3.547307 | 9.169495 | 0.76232 | 0.49333 | -0.0473 | 0 | 0 | 0 | 0 | 0 | 0 | 0.008648 | 0.268568 | 0.41 |  |  |  |  | 3 | 469 | 527 | -5.42 | -5.11 | -2.99 | -2.09 | 2.12 | 4.5 | 8.71 | 21638 | 462 | 1.1936 | 0.31 | 2.68 | 0.94 | -1.57 | 572 | 6.11 | 0.59 | 2.05 | C(#N)/C(/C(=O)O)=C\C=1SC(=CC1)C#CC=1C2=CC=CC=C2C(=C2C=CC=CC12)C=1SC(=CC1)N(C1=CC=CC=C1)C1=CC=CC=C1 | 10.5012/bkcs.2013.34.4.1081
d265 | 0 | 0 | -0.113824 | -0.168803 | -0.086477 | 0.037025 | 0.021499 | -0.103318 | 0.933616 | -0.037995 | -0.024575 | 0.078228 | 0.115422 | 0.112706 | 0.014782 | 0.016014 | 0.67478 | 0.931514 | 0.947956 | 0.920495 | 1.012889 | 1.007854 | 0.587662 | 0.664604 | 0.563783 | 19.74773 | 0.29871 | 0 | 0 | 0 | 0 | 0 | 0 | 0 | 4.91593 | 0 | 0.600778 | 0.273776 | 0 | 0 | 0 | 0 | 0 | 1.690877 | 9.347526 | 0.77523 | 0.49217 | -0.04986 | 0 | 1 | 0 | 0 | 1 | 1 | 0.00769 | 0.175624 | 0.16 |  | 8 | 5 |  | 12 | 469 | 583 | -5.16 | -4.65 | -2.43 | -1.52 | 2.22 | 3.54 | 11.37 | 25745 | 388 | 1.5892 | 0.15 | 1.42 | 0.97 | -2.55 | 593 | 1.02 | 0.78 | 0.77 | CCCCCCOC1=CC=C(C=C1)N(C1=CC=C(OCCCCCC)C=C1)C1=CC=C(C=C1)C1=CC2=C(S1)C1=C(C=C(S1)C1=CC=C3C=C(\C=C(\C#N)C(O)=O)C(=O)NC3=C1)C2(CCCCCC)CCCCCC | 10.1021/jp5004352
d266 | 0 | 0 | -0.33705 | 0.291952 | 0.031103 | 1.95232 | 0.020375 | -0.0124 | 0.764781 | -0.110366 | 0.009397 | 0.095305 | 0.107497 | 0.109883 | 0.013976 | -0.04089 | 1.096898 | 0.89148 | 0.884791 | 0.904835 | 0.984608 | 0.982861 | 0.63635 | 0.655383 | 0.730542 | 21.32145 | 0.384093 | 0 | 0 | 0 | 0 | 0 | 0 | 0 | 6.829755 | 0 | 0.590299 | 0.279382 | 0 | 0 | 0 | 0 | 0 | 1.864565 | 9.380007 | 0.78052 | 0.49372 | -0.05178 | 0 | 0 | 1 | 0 | 0 | 0 | 0.008172 | 0 | 0.141 | 20 | 5.5 | 4 | 99 | 2 | 469 | 625 | -5.49 | -4.94 | -2.52 | -1.41 | 2.42 | 3.73 | 11.44 | 25227 | 396 | 1.444 | 0.14 | 1.63 | 0.96 | -2.19 | 809 | 14 | 0.73 | 8.24 | C(CCCCC)OC1=C(C=CC(=C1)OCCCCCC)C1=CC=C(C=C1)N(C1=CC2=C(C3=C(S2)C=C(S3)C3=CC=C(S3)C=C(C(=O)O)C#N)C=C1)C1=CC=C(C=C1)C1=C(C=C(C=C1)OCCCCCC)OCCCCCC | 10.1039/C5RA15100G
d267 | 0 | 0 | -0.165331 | 0.015155 | -0.081106 | 0.330387 | -0.178874 | -0.180399 | 1.163008 | -0.109582 | -0.041026 | -0.114444 | -0.074774 | -0.029349 | -0.119969 | 0.092215 | 0.612914 | 1.062176 | 1.033465 | 1.013243 | 1.076891 | 0.981814 | 0.490769 | 0.491195 | 0.513357 | 10.07466 | 0.017521 | 0 | 0 | 0 | 0 | 0 | 0 | 0 | 7.054815 | 0 | 0.621236 | 0.395598 | 0 | 0 | 0 | 0 | 0 | 1.814461 | 9.203781 | 0.7619 | 0.4902 | -0.04537 | 0 | 0 | 0 | 0 | 0 | 0 | 0.008852 | 0.272376 | 0.16 |  | 12 | 4 |  | 24 | 469 |  | -6.1 | -4.96 | -2.52 | -1.21 | 2.45 | 3.74 | 7.49 | 27720 | 361 | 1.2999 | 0.16 | 1.5 | 0.95 | -2.47 | 690 | 10.56 | 0.65 | 4.7 | CCC1(CC)C2=CC(=CC=C2C2=CC=C(C=C12)C1=CC=C(S1)\C=C(/C#N)C(O)=O)N(C1=CC=CC=C1)C1=CC=CC=C1 | 10.1007/s10854-016-5146-5
d268 | 0 | 0 | -0.165331 | 0.015155 | -0.081106 | 0.330387 | -0.178874 | -0.180399 | 1.163008 | -0.109582 | -0.041026 | -0.114444 | -0.074774 | -0.029349 | -0.119969 | 0.092215 | 0.612914 | 1.062176 | 1.033465 | 1.013243 | 1.076891 | 0.981814 | 0.490769 | 0.491195 | 0.513357 | 9.53225 | 0.017521 | 0 | 0 | 0 | 0 | 0 | 0 | 0 | 7.054815 | 0 | 0.621236 | 0.395598 | 0 | 0 | 0 | 0 | 0 | 1.814461 | 9.203781 | 0.7619 | 0.4902 | -0.04537 | 0 | 0 | 0 | 0 | 0 | 0 | 0.008852 | 0.272376 | 0.16 |  | 12 | 4 |  | 24 | 469 |  | -6.17 | -5.01 | -2.67 | -1.29 | 2.34 | 3.84 | 8.26 | 26883 | 372 | 1.2194 | 0.21 | 1.7 | 0.94 | -2.32 | 690 | 10.56 | 0.65 | 4.7 | C(#N)/C(/C(=O)O)=C\C=1SC(=CC1)C1=CC=2C(C3=CC(=CC=C3C2C=C1)N(C1=CC=CC=C1)C1=CC=CC=C1)(CC)CC | 10.1039/C3TA15456D
d269 | 0 | 0 | -0.029689 | 0.050443 | 0.355991 | 0.701303 | -0.293712 | -0.194739 | 0.97628 | -0.012749 | 0.137129 | -0.101748 | -0.054844 | -0.058739 | -0.195818 | -0.152652 | 0.823162 | 1.065082 | 0.991995 | 1.02381 | 1.173545 | 0.96416 | 0.585793 | 0.522469 | 0.604444 | 14.58325 | 0.016831 | 0 | 0 | 0 | 0 | 0 | 0 | 0 | 6.883735 | 0 | 0.589326 | 0.465396 | 0 | 0 | 0 | 0 | 0 | 1.852065 | 9.463319 | 0.7765 | 0.50615 | -0.05645 | 0 | 0 | 0 | 0 | 0 | 0 | 0.008421 | 0.386435 | 0.45 |  | 10 | 5 | 480 |  | 469 |  | -5.44 | -4.82 | -2.42 | -1.24 | 2.39 | 3.62 | 5.6 | 25038 | 399 | 1.7206 | 0.02 | 1.39 | 0.98 | -2.29 | 732 | 13.26 | 0.72 | 7 | CC1(C)C2=CC=CC=C2C2=CC=C(C=C12)N(C1=CC=C(C=C1)C1=CC2=C(S1)C=C(S2)C1=C2OCCOC2=C(S1)\C=C(/C#N)C(O)=O)C1=CC2=C(C=C1)C1=CC=CC=C1C2(C)C | 10.1021/am405686z
d270 | 0 | 0 | -0.269995 | 0.01605 | -0.275297 | 0.778293 | -0.09946 | -0.195371 | 1.81241 | -0.111013 | -0.107589 | 0.009684 | 0.039298 | 0.121613 | -0.062054 | -0.013004 | 0.62421 | 0.96888 | 0.997863 | 0.883937 | 1.015404 | 0.962024 | 0.496146 | 0.529855 | 0.564124 | 12.31173 | 0 | 0 | 0 | 0 | 0 | 0 | 0 | 0 | 7.056252 | 0 | 0.620613 | 0.28217 | 0 | 0 | 0 | 0 | 0 | 1.819135 | 9.215251 | 0.80063 | 0.52874 | -0.08452 | 0 | 0 | 0 | 0 | 0 | 0 | 0.009167 | 0 | 0.25 |  | 3 |  |  |  | 470 | 606 | -5.88 | -5.61 | -2.63 | -2.37 | 2.97 | 4.12 | 9.45 | 27090 | 369 | 1.2687 | 0.81 | 1.61 | 0.95 | -1.75 | 610 | 12.66 | 0.62 | 4.82 | CCCCCCN1C2=CC=C(C=C2C2=CC(=CC=C12)C1=CC=C(S1)C1=CC=C(S1)\C=C(/C#N)C(O)=O)C1=CC=C(S1)C1=CC=C(S1)\C=C(\C#N)C(O)=O | 10.1016/j.dyepig.2011.09.012
d271 | 0 | 0 | -0.277985 | 0.032402 | -0.213024 | 1.753347 | 0.039827 | -0.028523 | 1.117423 | -0.094229 | -0.05687 | 0.124727 | 0.123606 | 0.154053 | 0.026691 | -0.012789 | 0.618888 | 0.893656 | 0.958943 | 0.882558 | 0.989154 | 1.009043 | 0.434194 | 0.454901 | 0.496441 | 21.01933 | 0 | 0 | 0 | 0 | 0.994034 | 0 | 0 | 0 | 6.444553 | 0 | 0.547335 | 0.251918 | 0.497017 | 0.439483 | 0 | 0 | 0.497017 | 1.904761 | 9.546594 | 0.77018 | 0.49315 | -0.05241 | 0 | 0 | 0 | 0 | 0 | 0 | 0.008704 | 0 | 0.25 |  | 9 | 5 |  |  | 470 | 610 | -5.74 | -0.55 | -2.39 | -2.37 | 3.11 | 1.47 | 4.94 | 28572 | 350 | 1.8498 | 0.7 | 0.99 | 0.99 | -2.04 | 570 | 7.44 | 0.67 | 2.82 | CCCCCCCCC(CCCCCCCC)N1C2=CC=C(C=C2C2=CC(=CC=C12)C1=C(CCCCCC)C=C(S1)C1=CC=C(S1)\C=C(\C#N)C(O)=O)C1=C(CCCCCC)C=C(S1)C1=CC=C(S1)\C=C(\C#N)C(O)=O | 10.1016/j.dyepig.2011.09.012
d272 | 0 | 0 | -0.269929 | 0.016277 | -0.26343 | 0.978264 | -0.067385 | -0.089988 | 1.719216 | -0.10786 | -0.100478 | 0.039097 | 0.06124 | 0.128796 | -0.042298 | -0.006472 | 0.622897 | 0.950625 | 0.977168 | 0.878966 | 1.001505 | 0.951872 | 0.481332 | 0.516097 | 0.551293 | 13.09193 | 0 | 0 | 0 | 0 | 0 | 0 | 0 | 0 | 7.024802 | 0 | 0.616657 | 0.259602 | 0 | 0 | 0 | 0 | 0 | 1.823686 | 9.233244 | 0.79697 | 0.52404 | -0.08025 | 0 | 0 | 0 | 0 | 0 | 0 | 0.008851 | 0 | 0.16 |  | 7 | 2 | 56.3 |  | 470 | 610 | -5.89 | -5.63 | -2.64 | -2.62 | 2.99 | 4.14 | 7 | 27406 | 365 | 1.0741 | 0.83 | 1.86 | 0.92 | -1.77 | 715 | 8.41 | 0.68 | 4.09 | CCCCCCCCN1C2=CC=C(C=C2C2=C1C=CC(=C2)C1=CC=C(S1)C1=CC=C(S1)\C=C(/C#N)C(O)=O)C1=CC=C(S1)C1=CC=C(S1)\C=C(/C#N)C(O)=O | 10.1016/j.dyepig.2013.02.012
d273 | 0 | 0 | -0.141546 | 0.050929 | -0.047596 | 0.826227 | 0.181535 | -0.019336 | 0.922851 | -0.074438 | -0.02066 | 0.113043 | 0.124388 | 0.059362 | 0.113785 | -0.031879 | 0.787503 | 0.865112 | 0.893499 | 0.991651 | 0.928349 | 0.977538 | 0.491035 | 0.548671 | 0.601139 | 13.87374 | 0.212775 | 0 | 0 | 0 | 0 | 0 | 0 | 0 | 6.801287 | 0 | 0.586795 | 0.27596 | 0 | 0.57044 | 0 | 0 | 0 | 1.873943 | 9.397507 | 0.77738 | 0.50724 | -0.06178 | 0 | 0 | 3 | 0 | 0 | 0 | 0.009241 | 0.049229 | 0.16 |  | 12 | 6 |  | 12 | 470 |  | -5.54 | -5.51 | -2.28 | -1.67 | 3.23 | 3.9 | 7.69 | 28962 | 345 | 1.2657 | 0.71 | 1.41 | 0.95 | -2.08 | 712 | 11.43 | 0.73 | 7.52 | CCCCC(CC)CN1N=C2C3=C(SC(=C3)C3=CC=C(S3)\C=C(\C#N)C(O)=O)C3=C(C=C(S3)C3=CC4=C(C=C3)C3=CC=CC=C3N4CC(CC)CCCC)C2=N1 | 10.1039/C6TA02275H
d274 | 0 | 0 | -0.121919 | -0.00879 | -0.19574 | 0.979809 | 0.099405 | -0.080503 | 0.740476 | -0.068476 | -0.084686 | 0.080983 | 0.09732 | 0.105245 | 0.067812 | -0.022516 | 0.667107 | 0.952413 | 1.024177 | 0.936174 | 0.961674 | 1.109773 | 0.455999 | 0.481305 | 0.52105 | 16.94825 | 0.677592 | 0 | 0 | 0 | 1.412112 | 0 | 0 | 0 | 5.664402 | 0 | 0.464322 | 0.263376 | 0.461198 | 0.602758 | 0 | 0 | 0.488714 | 2.042242 | 9.900128 | 0.75137 | 0.47763 | -0.03659 | 0 | 0 | 0 | 0 | 0 | 0 | 0.010479 | 0.020317 | 0.23 |  | 12 | 6 | 15 |  | 470 | 615 | -5.74 | -5.29 | -5.26 | -1.01 | 0.03 | 5.28 | 4.18 | 29532 | 339 | 0.6107 | 0.49 | 2.81 | 0.75 | -2.37 | 814 | 14.98 | 0.71 | 8.66 | CCCCC(CC)CC1=C(SC(=C1)C1=C(CC(CC)CCCC)C=C(S1)C1=C(CC(CC)CCCC)C=C(S1)C1=CC2=C(C=C1)N(CC)C1=C2C=CC=C1)\C=C(/C#N)C(O)=O | 10.1021/am402036j
d275 | 0 | 0 | -0.179635 | -0.193248 | 0.125691 | 0.103072 | 0.018542 | -0.065305 | 0.719518 | -0.078966 | 0.046868 | 0.001586 | 0.019433 | 0.061917 | 0.012579 | -0.030661 | 0.847909 | 0.980268 | 0.96573 | 0.970766 | 0.983421 | 1.049473 | 0.485942 | 0.535623 | 0.516374 | 18.25092 | 0.007708 | 0 | 0 | 0 | 0 | 0 | 0 | 0 | 6.305071 | 0 | 0.520019 | 0.277168 | 0 | 0 | 0 | 0 | 0 | 1.882761 | 9.815881 | 0.74977 | 0.47741 | -0.03177 | 0 | 0 | 0 | 0 | 0 | 0 | 0.007877 | 0.011835 | [6 empty] | 470 |  | -5.31 | -5.1 | -1.93 | -1.35 | 3.17 | 3.52 | 8.77 | 30040 | 333 | 1.3042 | 0.3 | 1.27 | 0.95 | -2.62 | 690 | 10.25 | 0.61 | 4.31 | CCCCCCN1C2=CC=CC=C2C2=CC(=CC=C12)C1=CC=C2N(CCCC)C(\C=C\C3=CC=C(\C=C(\C#N)C(O)=O)N3C3=CC=C(C=C3)C3=CC4=C(C=C3)N(CCCCCC)C3=CC=CC=C43)=CC2=C1 | 10.1021/jp906334w
d276 | 0 | 0 | -0.155209 | -0.099451 | -0.057082 | 0.903806 | 0.041277 | -0.125078 | 0.959436 | -0.07961 | -0.020099 | 0.072476 | 0.067473 | 0.064418 | 0.029575 | 0.03787 | 0.676558 | 0.943666 | 0.955351 | 0.980211 | 1.0191 | 1.061977 | 0.452093 | 0.456975 | 0.355298 | 11.59635 | 0.074063 | 0 | 0 | 0 | 0 | 0 | 0 | 0 | 7.118256 | 0 | 0.62317 | 0.26949 | 0 | 0 | 0 | 0 | 0 | 1.744438 | 9.246458 | 0.76739 | 0.48534 | -0.04381 | 0 | 0 | 2 | 0 | 0 | 0 | 0.008543 | 0.391469 | 0.16 |  | 12 | 4 |  | 12 | 470 |  | -5.54 | -5.31 | -2.29 | -1.22 | 3.03 | 3.8 | 11.42 | 27666 | 361 | 1.1527 | 0.51 | 1.7 | 0.93 | -2.12 | 733 | 13.7 | 0.65 | 6.52 | C(#N)/C(/C(=O)O)=C\C=1OC(=CC1)C1=CC=2C3=C(N(C2C=C1)CCCCCC)C1=CC=CC=C1C3(CCCCCC)CCCCCC | 10.1016/j.jpowsour.2016.09.138
d277 | 0 | 0 | 0.006824 | 0.018522 | -0.037423 | 0.313212 | 0.056691 | -0.134958 | 0.350354 | 0.008528 | -0.066807 | 0.027321 | 0.05483 | -0.021785 | 0.033101 | 0.000956 | 1.003752 | 0.956938 | 0.894504 | 0.969685 | 0.943028 | 1.072512 | 0.634932 | 0.869487 | 1.132572 | 4.48248 | 0.012162 | 0 | 0 | 0 | 0 | 0 | 0 | 0 | 0 | 0 | 0 | 0.311869 | 0 | 0 | 0 | 0 | 0 | 0 | 0 | 0.78116 | 0.51699 | -0.07096 | 0 | 0 | 0 | 0 | 0 | 0 | 0.008237 | 0.167288 | 0.16 |  | 14 | 5 |  | 24 | 470 |  | -6.54 | -5.06 | -2.4 | -1.09 | 2.66 | 3.73 | 6.49 | 21402 | 467 | 0.2809 | 0.26 | 11.65 | 0.48 | -1.6 | 516 | 1.99 | 0.61 | 0.62 | N1(CCCCC1)C1=CC=C(C2=NSN=C21)\C=C\C2=CC=NC=C2 | 10.1016/j.tet.2015.04.089
d278 | 0 | 0 | -0.234501 | 0.026074 | -0.016779 | 0.820839 | 0.005636 | -0.10593 | 1.329101 | -0.156817 | -0.009793 | -0.000874 | 0.020532 | 0.025851 | 0.00373 | 0.009447 | 0.603869 | 0.994486 | 0.9187 | 0.951728 | 0.963537 | 1.000895 | 0.520718 | 0.445059 | 0.497902 | 6.91575 | 0.185131 | 0 | 0 | 0 | 1.086429 | 0 | 0 | 0 | 7.315281 | 0 | 0.659551 | 0.374591 | 0.477419 | 0.480808 | 0 | 0 | 0.60901 | 1.76826 | 8.989463 | 0.77647 | 0.49756 | -0.05589 | 0 | 0 | 0 | 0 | 0 | 0 | 0.010116 | 0.262273 | 0.159 |  | 10 |  |  |  | 470 | 635 | -6.21 | -5.05 | -2.41 | -1.13 | 2.64 | 3.73 | 14.28 | 24314 | 411 | 1.5976 | 0.25 | 1.59 | 0.97 | -1.97 | 560 | 7.5 | 0.64 | 2.7 | C(C1=CC=CC=C1)N1C(CC(C2=CC(=CC=C12)C=CC1=CC=C(S1)C=C(C(=O)O)C#N)C)(C)C | 10.1021/cm070617g
d279 | 0 | 0 | -0.120101 | -0.030236 | -0.125586 | 0.058326 | -0.108793 | 0.243813 | 1.500673 | -0.087803 | -0.088803 | -0.041679 | 0.016533 | 0.138111 | -0.071291 | 0.153767 | 0.624842 | 0.975905 | 0.952502 | 0.878787 | 0.994984 | 1.126141 | 0.516605 | 0.545519 | 0.557589 | 7.59576 | 0.50331 | 0 | 0 | 0 | 0 | 0 | 0 | 0 | 7.356262 | 0 | 0.660532 | 0 | 0 | 0 | 0 | 0 | 0 | 1.769223 | 9.024787 | 0.77879 | 0.50519 | -0.06014 | 0 | 2 | 0 | 0 | 2 | 2 | 0.00892 | 0.326778 | 0.158 |  | 8 | 4 |  |  | 470 |  | -6.36 | -7.1 | -2.37 | -1.45 | 4.73 | 4.74 | 11.79 | 29161 | 343 | 1.027 | 2.3 | 1.72 | 0.91 | -0.51 | 665 | 11.04 | 0.72 | 5.27 | C1=CC=CC=2N(C3=C(C=CC21)C=CC=C3)C3=CC=C(C=C3)C3=CC=C(S3)C=C(C(=O)O)C#N | 10.1016/j.dyepig.2011.11.002
d280 | 0 | 0 | -0.120101 | -0.030236 | -0.125586 | 0.058326 | -0.108793 | 0.243813 | 1.500673 | -0.087803 | -0.088803 | -0.041679 | 0.016533 | 0.138111 | -0.071291 | 0.153767 | 0.624842 | 0.975905 | 0.952502 | 0.878787 | 0.994984 | 1.126141 | 0.516605 | 0.545519 | 0.557589 | 7.41305 | 0.50331 | 0 | 0 | 0 | 0 | 0 | 0 | 0 | 7.356262 | 0 | 0.660532 | 0 | 0 | 0 | 0 | 0 | 0 | 1.769223 | 9.024787 | 0.77879 | 0.50519 | -0.06014 | 0 | 2 | 0 | 0 | 2 | 2 | 0.00892 | 0.326778 |  |  | 7 | 6 |  | 12 | 470 |  | -6.3 | -5.53 | -2.39 | -1.39 | 3.14 | 3.96 | 9.46 | 28315 | 353 | 1.0457 | 0.73 | 1.79 | 0.91 | -1.98 | 665 | 11.04 | 0.72 | 5.27 | OC(=O)C(=C\C1=CC=C(S1)C1=CC=C(C=C1)N1C2=CC=CC=C2C=CC2=C1C=CC=C2)\C#N | 10.1016/j.tet.2014.02.074
d281 | 0 | 0 | 0.040836 | -0.410921 | -0.256446 | -0.348353 | -0.211259 | -0.348383 | 2.020878 | 0.025313 | -0.204126 | -0.10815 | -0.057468 | -0.070158 | -0.123751 | -0.013099 | 0.670927 | 1.08605 | 1.057681 | 1.038868 | 1.054574 | 0.864899 | 0.857362 | 0.868646 | 0.729297 | 4.46996 | 0.036725 | 0 | 0 | 0 | 0.832913 | 0 | 0 | 0 | 7.15845 | 0 | 0.64786 | 0.355139 | 0.832913 | 0 | 0 | 0 | 0.832913 | 2.368303 | 9.757382 | 0.83438 | 0.55522 | -0.11609 | 0 | 0 | 0 | 0 | 0 | 0 | 0.012285 | 0.071287 | 1 |  |  |  | 235 |  | 470 | 570 | -6.26 | -5.39 | -2.98 | -1.78 | 2.41 | 4.19 | 9.8 | 24025 | 416 | 0.8696 | 0.59 | 2.99 | 0.86 | -1.59 | 689 | 5.71 | 0.65 | 3.01 | C(#N)C(=CC1=CC=C(C=C1)N(CC)CC)C1=CC=C(S1)C=C1C(N(C(S1)=S)CC(=O)O)=O | 10.1016/j.dyepig.2016.05.052
d282 | 0 | 0 | -0.103239 | 0.05442 | -0.149014 | 0.252806 | -0.050823 | 0.070186 | 1.257306 | -0.074431 | -0.102486 | 0.007672 | 0.043073 | 0.12831 | -0.033078 | 0.061381 | 0.613761 | 0.951014 | 0.920078 | 0.875371 | 0.955854 | 1.034708 | 0.555259 | 0.577916 | 0.518122 | 11.48027 | 0.079129 | 0 | 0 | 0 | 0 | 0 | 0 | 0 | 7.316581 | 0 | 0.654449 | 0 | 0 | 0 | 0 | 0 | 0 | 1.759048 | 9.058344 | 0.77287 | 0.50539 | -0.05838 | 0 | 1 | 0 | 0 | 1 | 1 | 0.00798 | 0.180868 | 0.25 | 5 | 12 |  |  | 12 | 470 |  | -5.6 | -5.02 | -2.67 | -1.38 | 2.35 | 3.85 | 6.27 | 28978 | 345 | 1.158 | 0.22 | 1.54 | 0.93 | -2.57 | 670 | 10.2 | 0.69 | 4.8 | N#C/C(=C\c1ccc(cc1)c1cc2c(s1)c1c(s2)cc(s1)c1ccc(cc1)N(c1ccccc1)c1ccccc1)/C(=O)O | 10.1002/chem.201402093
d283 | 0 | 0 | -0.143695 | 0.084309 | -0.015873 | 0.730481 | -0.014563 | 0.115179 | 0.986813 | -0.088934 | -0.008539 | 0.087869 | 0.087626 | 0.086648 | -0.009335 | 0.024509 | 0.628243 | 0.902584 | 0.974045 | 0.931196 | 1.006367 | 1.036638 | 0.503632 | 0.529748 | 0.515737 | 13.55305 | 0.169458 | 0 | 0 | 0 | 0 | 0 | 0 | 0 | 7.193112 | 0 | 0.634494 | 0.259493 | 0 | 0 | 0 | 0 | 0 | 1.75565 | 9.180269 | 0.7679 | 0.49141 | -0.04741 | 0 | 0 | 0 | 0 | 0 | 0 | 0.008374 | 0.187767 | 0.16 | 10 | 4 | 4 |  |  | 470 |  | -5.69 | -5.08 | -2.83 | -2.45 | 2.25 | 3.96 | 7.07 | 24012 | 416 | 0.7116 | 0.28 | 3.65 | 0.81 | -1.9 | 744 | 12.44 | 0.76 | 7.07 | CCCCCCCCc1cc(sc1c1ccc(cc1)N(c1ccccc1)c1ccccc1)c1ccc(c2c1nsn2)c1ccc(cc1)/C=C(/C(=O)O)\C#N | 10.1038/srep04033
d284 | 0 | 0 | -0.163013 | -0.005742 | -0.045657 | 0.070177 | -0.330341 | 0.362276 | 1.297068 | -0.1201 | -0.031769 | -0.081898 | -0.058763 | 0.057551 | -0.212121 | 0.080457 | 0.671796 | 1.006673 | 0.997644 | 0.930116 | 1.123442 | 1.097908 | 0.557216 | 0.578355 | 0.596743 | 10.13545 | 0.038856 | 0 | 0 | 0 | 0 | 0 | 0 | 0 | 7.224866 | 0 | 0.641981 | 0 | 0 | 0 | 0 | 0 | 0 | 1.792098 | 9.120471 | 0.77642 | 0.50561 | -0.06048 | 0 | 0 | 0 | 0 | 0 | 0 | 0.005786 | 0.23898 | 0.18 |  | 10 |  | 38.7 | 24 | 470 |  | -6.23 | -5.25 | -2.71 | -1.13 | 2.55 | 3.98 | 6.78 | 26959 | 371 | 0.853 | 0.45 | 2.42 | 0.86 | -2.09 | 610 | 8.1 | 0.7 | 3.45 | S1C(=CC=C1)C1=CC=C(C=C1)N(C1=CC=C(C=C1)C1=CC=C(S1)/C=C(/C(=O)O)\C#N)C1=CC=C(C=C1)C=1SC=CC1 | 10.1016/j.synthmet.2013.02.010
d285 | 0 | 0 | 0.081787 | -0.434697 | -0.178068 | -0.708776 | -0.190646 | 0.124849 | 1.316325 | 0.044734 | -0.095615 | -0.048416 | -0.046397 | 0.026621 | -0.120985 | 0.09974 | 0.694255 | 1.016096 | 1.008179 | 0.967832 | 1.053981 | 1.02111 | 0.889527 | 0.788416 | 0.635962 | 9.01137 | 0.593268 | 0 | 0 | 0 | 0.848702 | 0 | 0 | 0 | 7.02638 | 0 | 0.625899 | 0 | 0.848702 | 0 | 0 | 0 | 0.848702 | 0 | 0 | 0.79167 | 0.51419 | -0.06752 | 0 | 0 | 0 | 0 | 0 | 0 | 0.006934 | 0.037068 | 0.25 |  | 7 |  |  |  | 470 |  | -5.61 | -5.2 | -2.72 | -1.21 | 2.48 | 3.96 | 9.57 | 23457 | 426 | 0.5922 | 0.4 | 4.6 | 0.74 | -1.71 | 580 | 10.6 | 0.58 | 3.54 | C1=C(C=CC=2C3=CC=CC=C3NC12)C1=CC=C(C=C1)N(C1=CC=C(C=C2C(N(C(S2)=S)CC(=O)O)=O)C=C1)C1=CC=CC=C1 | 10.1021/jp106275v
d286 | 0 | 0 | -0.023096 | -0.282173 | 0.054098 | -0.480725 | 0.015844 | -0.103704 | 0.743098 | -0.009439 | 0.018922 | 0.08255 | 0.118009 | 0.11517 | 0.010718 | 0.009364 | 0.74362 | 0.923685 | 0.943457 | 0.906644 | 1.002462 | 0.996386 | 0.592996 | 0.731211 | 0.582807 | 20.18671 | 0.306684 | 0 | 0 | 0 | 0 | 0 | 0 | 0 | 4.796888 | 0 | 0 | 0.272815 | 0 | 0 | 0 | 0 | 0 | 1.879534 | 9.335442 | 0.76073 | 0.48582 | -0.04338 | 0 | 1 | 0 | 0 | 1 | 1 | 0.007712 | 0.196863 | 0.16 |  | 8 | 5 |  | 12 | 470 | 586 | -5.24 | -4.68 | -2.94 | -1.57 | 1.74 | 3.81 | 16.34 | 22543 | 443 | 1.4266 | 0.12 | 2.07 | 0.96 | -2.12 | 637 | 6.81 | 0.732 | 3.23 | CCCCCCOC1=CC=C(C=C1)N(C1=CC=C(OCCCCCC)C=C1)C1=CC=C(C=C1)C1=CC2=C(S1)C1=C(C=C(S1)C1=CC=C3C=C(C=C(C#N)C#N)C(=O)NC3=C1)C2(CCCCCC)CCCCCC | 10.1021/jp5004352
d287 | 0 | 0 | 0.081787 | -0.434697 | -0.178068 | -0.708776 | -0.190646 | 0.124849 | 1.316325 | 0.044734 | -0.095615 | -0.048416 | -0.046397 | 0.026621 | -0.120985 | 0.09974 | 0.694255 | 1.016096 | 1.008179 | 0.967832 | 1.053981 | 1.02111 | 0.889527 | 0.788416 | 0.635962 | 9.01137 | 0.593268 | 0 | 0 | 0 | 0.848702 | 0 | 0 | 0 | 7.02638 | 0 | 0.625899 | 0 | 0.848702 | 0 | 0 | 0 | 0.848702 | 0 | 0 | 0.79167 | 0.51419 | -0.06752 | 0 | 0 | 0 | 0 | 0 | 0 | 0.006934 | 0.037068 | 0.25 |  | 7 |  |  |  | 470 |  | -5.63 | -5.21 | -2.71 | -1.2 | 2.5 | 3.96 | 10.06 | 23684 | 422 | 0.6087 | 0.41 | 4.39 | 0.75 | -1.73 | 579 | 10.6 | 0.58 | 3.54 | C1=C(C=CC=2C3=CC=CC=C3NC12)C1=CC=C(C=C1)N(C1=CC=C(C=C2C(N(C(S2)=S)CC(=O)O)=O)C=C1)C1=CC=CC=C1 | 10.1016/j.matchemphys.2011.07.038
d288 | 0 | 0 | -0.146638 | -0.004733 | -0.131344 | 0.269475 | -0.187047 | -0.172703 | 0.892841 | -0.085863 | -0.060061 | -0.119938 | -0.083464 | -0.049969 | -0.127789 | 0.008143 | 0.695603 | 1.058239 | 1.034604 | 1.013718 | 1.079756 | 0.991422 | 0.506118 | 0.524851 | 0.550851 | 15.08085 | 0.234554 | 0 | 0 | 0 | 0 | 0 | 0 | 0 | 6.957393 | 0 | 0.607805 | 0.408037 | 0 | 0 | 0 | 0 | 0 | 1.840417 | 9.279471 | 0.74699 | 0.483 | -0.03512 | 0 | 0 | 0 | 0 | 0 | 0 | 0.008949 | 0.176297 | 0.16 |  | 12 | 4 |  | 24 | 470 |  | -5.87 | -4.99 | -2.62 | -15.62 | 2.38 | 3.81 | 6.1 | 27885 | 359 | 1.5803 | 0.19 | 1.22 | 0.97 | -2.46 | 650 | 14.8 | 0.64 | 6.13 | CCC1(CC)C2=CC(=CC=C2C2=CC=C(C=C12)C1=CC=C(S1)C1=CC=C(S1)\C=C(/C#N)C(O)=O)N(C1=CC=CC=C1)C1=CC=C(C=C2C3=CC=CC=C3C3=CC=CC=C23)C=C1 | 10.1007/s10854-016-5146-5
d289 | 0 | 0 | -0.146638 | -0.004733 | -0.131344 | 0.269475 | -0.187047 | -0.172703 | 0.892841 | -0.085863 | -0.060061 | -0.119938 | -0.083464 | -0.049969 | -0.127789 | 0.008143 | 0.695603 | 1.058239 | 1.034604 | 1.013718 | 1.079756 | 0.991422 | 0.506118 | 0.524851 | 0.550851 | 14.53844 | 0.234554 | 0 | 0 | 0 | 0 | 0 | 0 | 0 | 6.957393 | 0 | 0.607805 | 0.408037 | 0 | 0 | 0 | 0 | 0 | 1.840417 | 9.279471 | 0.74699 | 0.483 | -0.03512 | 0 | 0 | 0 | 0 | 0 | 0 | 0.008949 | 0.176297 | 0.16 |  | 12 | 4 |  | 24 | 470 |  | -5.84 | -5 | -2.77 | -1.52 | 2.23 | 3.89 | 8.39 | 26308 | 380 | 1.5621 | 0.2 | 1.39 | 0.97 | -2.26 | 650 | 14.8 | 0.64 | 6.13 | C1=CC=CC=2C3=CC=CC=C3C(C12)=CC1=CC=C(C=C1)N(C1=CC=C2C=3C=CC(=CC3C(C2=C1)(CC)CC)C1=CC=C(S1)C=1SC(=CC1)/C=C(/C(=O)O)\C#N)C1=CC=CC=C1 | 10.1039/C3TA15456D
d290 | 0 | 0 | -0.365453 | -0.039068 | -0.112228 | 1.265286 | -0.051882 | -0.035591 | 1.019607 | -0.114499 | -0.026234 | 0.02447 | 0.043811 | 0.077714 | -0.035217 | 0.062993 | 0.640544 | 0.967482 | 0.950284 | 0.927884 | 1.006139 | 1.008952 | 0.475888 | 0.483197 | 0.49533 | 23.68016 | 0 | 0 | 0 | 0 | 0.939381 | 0 | 0 | 0 | 6.812257 | 0 | 0.587681 | 0.272022 | 0.469691 | 0 | 0 | 0 | 0.469691 | 1.832935 | 9.391555 | 0.75591 | 0.48355 | -0.03992 | 0 | 0 | 0 | 0 | 0 | 0 | 0.006346 | 0 | 0.2 |  | 12 | 6 | 95 | 18 | 470 |  | -5.11 | -5.03 | -2.46 | -2.42 | 2.57 | 3.75 | 3.64 | 25989 | 385 | 1.2064 | 0.23 | 1.84 | 0.94 | -2.19 | 753 | 11.2 | 0.73 | 6.11 | CCCCCCCCC1(CCCCCCCC)C2=CC(=CC=C2C2=C1C=C(C=C2)C1=CC=C(C=C1)N(C1=CC=C(C)C=C1)C1=CC=C(C=C1)C1=CC=C(S1)\C=C(/C#N)C(O)=O)C1=CC=C(C=C1)N(C1=CC=C(C)C=C1)C1=CC=C(C=C1)C1=CC=C(S1)\C=C(/C#N)C(O)=O | 10.1039/C4TC00661E
d291 | 0 | 0 | -0.086588 | 0.120622 | -0.166438 | 0.308259 | -0.204584 | 0.030931 | 1.393975 | -0.044032 | -0.06902 | 0.032789 | 0.058155 | 0.124822 | -0.131963 | 0.008661 | 0.794181 | 0.909954 | 1.014384 | 0.899635 | 1.086636 | 1.097595 | 0.641048 | 0.586153 | 0.643434 | 9.22135 | 0.094592 | 0 | 0 | 0 | 0 | 0 | 0 | 0 | 7.229183 | 0 | 0.638925 | 0.741191 | 0 | 0 | 0 | 0 | 0 | 1.796385 | 9.167889 | 0.81 | 0.52667 | -0.08121 | 0 | 0 | 0 | 0 | 0 | 0 | 0.009611 | 0.092453 | 0.142 |  | 8 | 4 |  | 12 | 470 |  | -5.53 | -4.94 | -2.41 | -1.13 | 2.52 | 3.68 | 6.65 | 23877 | 419 | 1.4194 | 0.14 | 1.85 | 0.96 | -2.02 | 633 | 11.19 | 0.69 | 4.88 | OC(=O)C(=C\C1=CC=C(S1)C1=C2OCCOC2=C(S1)C1=CC=C(C=C1)N(C1=CC=CC=C1)C1=CC=CC=C1)\C#N | 10.1016/j.dyepig.2013.04.031
d292 | 0 | 0 | -0.125506 | 0.015682 | -0.150901 | 0.28109 | -0.129749 | -0.145713 | 1.022982 | -0.078408 | -0.070364 | -0.122772 | -0.082834 | -0.056283 | -0.086877 | 0.008691 | 0.622634 | 1.055155 | 1.031669 | 1.034869 | 1.04796 | 0.943217 | 0.492382 | 0.511889 | 0.526875 | 12.41395 | 0.061469 | 0 | 0 | 0 | 0 | 0 | 0 | 0 | 7.025017 | 0 | 0.617173 | 0.400558 | 0 | 0 | 0 | 0 | 0 | 1.83187 | 9.227774 | 0.75621 | 0.48916 | -0.0424 | 0 | 0 | 0 | 0 | 0 | 0 | 0.010136 | 0.413679 | 0.25 |  | 18 |  |  | 12 | 470 |  | -5.93 | -5.02 | -2.77 | -1.41 | 2.25 | 3.9 | 8.35 | 27127 | 369 | 1.4186 | 0.22 | 1.44 | 0.96 | -2.34 | 620 | 13.4 | 0.62 | 5.7 | C(#N)/C(/C(=O)O)=C\C1=CC=C(S1)C=1SC(=CC1)C1=CC=2C(C3=CC(=CC=C3C2C=C1)N(C1=CC=CC=C1)C1=CC=CC2=CC=CC=C12)(CC)CC | 10.1021/jp801036s
d293 | 0 | 0 | -0.082578 | -0.003105 | -0.167054 | 1.228597 | 0.062882 | -0.13912 | 0.558297 | -0.040745 | -0.070063 | 0.129997 | 0.140427 | 0.148991 | 0.042336 | -0.065518 | 0.723768 | 0.911186 | 1.036088 | 0.908471 | 1.019241 | 1.058371 | 0.490323 | 0.548726 | 0.613006 | 26.59385 | 0.467528 | 0 | 0 | 0 | 2.752622 | 0 | 0 | 0 | 5.521851 | 0 | 0.448868 | 0.261701 | 0.447981 | 0 | 0 | 0 | 0.489024 | 2.069014 | 9.98605 | 0.7447 | 0.4747 | -0.03277 | 0 | 0 | 0 | 0 | 0 | 0 | 0.009563 | 0.003509 | 0.2354 |  | 16 |  |  |  | 471 |  | -5.64 | -5.26 | -2.21 | -0.98 | 3.05 | 3.74 | 8.7 | 36953 | 270 | 0.7352 | 0.46 | 1.49 | 0.82 | -3.33 | 700 | 11.38 | 0.6 | 4.78 | CCCCCCC1=C(SC(=C1)C1=C(CCCCCC)C=C(S1)C1=C(CCCCCC)C=C(S1)C1=C(CCCCCC)C=C(S1)C1=C(CCCCCC)C=C(S1)C1=C(CCCCCC)C=C(S1)C1=CC=C2N(CC)C3=CC=CC=C3C2=C1)C=C(C#N)C(O)=O | 10.1021/cm8003276
d294 | 0 | 0 | -0.11895 | -0.003718 | -0.1666 | 0.842772 | 0.008364 | -0.144811 | 0.830611 | -0.071149 | -0.088226 | 0.083877 | 0.100018 | 0.117012 | 0.005599 | -0.07973 | 0.686413 | 0.945852 | 1.057609 | 0.929795 | 1.031421 | 1.078065 | 0.4643 | 0.510272 | 0.574303 | 15.03995 | 0.629287 | 0 | 0 | 0 | 1.412112 | 0 | 0 | 0 | 6.076687 | 0 | 0.50788 | 0.263376 | 0.461198 | 0 | 0 | 0 | 0.488714 | 1.995329 | 9.709196 | 0.75697 | 0.48346 | -0.04152 | 0 | 0 | 0 | 0 | 0 | 0 | 0.010222 | 0.020732 | 0.23 |  | 12 | 6 | 19 |  | 471 | 603 | -5.72 | -5.3 | -2.58 | -0.98 | 2.71 | 3.94 | 3.44 | 34667 | 288 | 0.0266 | 0.5 | 46.89 | 0.06 | -3.01 | 799 | 12.3 | 0.73 | 7.17 | CCCCCCC1=C(SC(=C1)C1=C(CCCCCC)C=C(S1)C1=C(CCCCCC)C=C(S1)C1=CC2=C(C=C1)N(CC)C1=C2C=CC=C1)\C=C(/C#N)C(O)=O | 10.1021/am402036j
d295 | 0 | 0 | -0.141835 | -0.016513 | -0.195432 | 0.577021 | 0.011327 | -0.123128 | 0.96787 | -0.090307 | -0.107997 | 0.100943 | 0.116159 | 0.1687 | 0.007577 | -0.082634 | 0.674311 | 0.909445 | 1.010453 | 0.879124 | 1.012131 | 1.119066 | 0.461167 | 0.505228 | 0.565846 | 11.49345 | 0.594197 | 0 | 0 | 0 | 1.959524 | 0 | 0 | 0 | 6.324832 | 0 | 0.535284 | 0.266351 | 0.471525 | 0 | 0 | 0 | 0.504052 | 1.958871 | 9.586307 | 0.76099 | 0.48841 | -0.04489 | 0 | 0 | 1 | 0 | 0 | 0 | 0.00954 | 0.038778 | 0.2399 |  | 6 |  |  |  | 471 |  | -5.7 | -5.29 | -2.35 | -0.96 | 2.94 | 3.82 | 9.47 | 32694 | 306 | 0.2641 | 0.49 | 5.31 | 0.46 | -2.76 | 690 | 6.89 | 0.75 | 3.6 | C(#N)C(C(=O)O)=CC1=C(C=C(S1)C=1SC(=CC1CCCCCC)C1=CC=2C3=C(N(C2C=C1)C1=CC=CC=C1)CCC3)CCCCCC | 10.1016/j.dyepig.2011.08.016
d296 | 0 | 0 | -0.141835 | -0.016513 | -0.195432 | 0.577021 | 0.011327 | -0.123128 | 0.96787 | -0.090307 | -0.107997 | 0.100943 | 0.116159 | 0.1687 | 0.007577 | -0.082634 | 0.674311 | 0.909445 | 1.010453 | 0.879124 | 1.012131 | 1.119066 | 0.461167 | 0.505228 | 0.565846 | 11.49345 | 0.594197 | 0 | 0 | 0 | 1.959524 | 0 | 0 | 0 | 6.324832 | 0 | 0.535284 | 0.266351 | 0.471525 | 0 | 0 | 0 | 0.504052 | 1.958871 | 9.586307 | 0.76099 | 0.48841 | -0.04489 | 0 | 0 | 1 | 0 | 0 | 0 | 0.00954 | 0.038778 | 0.2399 |  | 6 |  |  |  | 471 |  | -5.7 | -5.29 | -2.35 | -0.96 | 2.94 | 3.82 | 9.47 | 32694 | 306 | 0.2641 | 0.49 | 5.31 | 0.46 | -2.76 | 802 | 6.89 | 0.75 | 3.6 | C(#N)C(C(=O)O)=CC1=C(C=C(S1)C=1SC(=CC1CCCCCC)C1=CC=2C3=C(N(C2C=C1)C1=CC=CC=C1)CCC3)CCCCCC | 10.1016/j.dyepig.2011.08.016
d297 | 0 | 0 | -0.063223 | 0.219418 | -0.16813 | 0.137989 | -0.163992 | -0.019876 | 1.319214 | -0.022623 | -0.058026 | -0.14732 | -0.079602 | 0.019399 | -0.10956 | -0.06021 | 0.688835 | 1.106326 | 1.127152 | 0.999791 | 1.078025 | 1.019947 | 0.666863 | 0.615746 | 0.50331 | 8.59327 | 0.176566 | 0 | 0 | 0 | 0 | 0 | 0 | 0 | 7.393121 | 0 | 0.661984 | 0.726976 | 0 | 0 | 0 | 0 | 0 | 1.725234 | 9.042908 | 0.82593 | 0.53432 | -0.08798 | 0 | 0 | 0 | 0 | 0 | 0 | 0.006716 | 0.385094 | 0.25 | 5 | 12 |  |  | 12 | 471 |  | -5.8 | -4.67 | -2.55 | -0.9 | 2.12 | 3.61 | 8.51 | 29241 | 342 | 0.6452 | 0.13 | 2.72 | 0.77 | -2.96 | 660 | 9.4 | 0.65 | 4 | N#C/C(=C\c1ccc(cc1)c1ccc(s1)c1ccc(cc1)N(c1ccc2c(c1)OCCO2)c1ccc2c(c1)OCCO2)/C(=O)O | 10.1002/chem.201402093
d298 | 0 | 0 | -0.181318 | 0.202382 | -0.150282 | 0.400163 | -0.138402 | 0.055064 | 1.459847 | -0.146119 | -0.109843 | 0.029353 | 0.083916 | 0.15214 | -0.082199 | 0.058303 | 0.408089 | 0.924023 | 0.906234 | 0.840884 | 0.977745 | 1.011724 | 0.697133 | 0.643118 | 0.751734 | 7.73274 | 0.026924 | 0 | 0 | 0 | 0 | 0 | 0 | 0 | -0.902764 | 0 | 0 | 0 | 0 | 0 | 0 | 0 | 0 | 1.904939 | 9.107954 | 0.78056 | 0.51358 | -0.06958 | 0 | 0 | 0 | 0 | 0 | 0 | 0.007339 | 0.158525 | [5 empty] | 24 | 471 | 604 | -6.35 | -5.24 | -2.78 | -1.55 | 2.45 | 4.1 | 9.79 | 26774 | 373 | 1.0491 | 0.44 | 1.99 | 0.91 | -2.08 | 545 | 6.16 | 0.61 | 2.11 | N#CC(=c1[nH]c(=O)/c(=C/c2ccc(s2)c2ccc(cc2)N(c2ccccc2)c2ccccc2)/s1)C#N | 10.1016/j.dyepig.2014.03.010
d299 | 0 | 0 | 0.021727 | -0.179922 | -0.040358 | -0.051279 | 0.083284 | -0.050175 | 0.896088 | 0.007023 | -0.011478 | 0.103013 | 0.150753 | 0.144408 | 0.05714 | 0.00318 | 0.910857 | 0.898813 | 0.903463 | 0.888545 | 0.953454 | 0.999774 | 0.572278 | 0.636708 | 0.617162 | 16.24454 | 0.168896 | 0 | 0 | 0 | 0 | 0 | 0 | 0 | 6.370265 | 0 | 0.531346 | 0.266382 | 0 | 0 | 0 | 0 | 0 | 1.922825 | 9.715546 | 0.79271 | 0.50214 | -0.05991 | 0 | 0 | 1 | 0 | 0 | 0 | 0.008098 | 0.021242 | 0.2304 | 10 | 6 | 6 |  | 16 | 471 |  | -5.51 | -4.86 | -2.54 | -1.01 | 2.32 | 3.7 | 10.87 | 24565 | 407 | 1.0085 | 0.06 | 2.46 | 0.9 | -2.19 | 726 | 10.59 | 0.68 | 5.2 | CCCCCCCCOc1cc7c(cc1(OCCCCCCCC))c5cc(c2ccc(cc2)N(c3ccc(cc3)OC)c4ccc(cc4)OC)sc5c6c7(cc(C=C(C#N)C(O)=O)s6) | 10.1039/c3cc44258f
d300 | 0 | 0 | -0.175491 | -0.063956 | -0.010619 | -0.169827 | -0.184425 | 0.263622 | 1.176068 | -0.112842 | -0.005869 | -0.06206 | -0.04348 | 0.118535 | -0.118866 | 0.136917 | 0.682953 | 0.960615 | 0.82415 | 0.891803 | 1.014751 | 1.111328 | 0.534841 | 0.545101 | 0.579025 | 11.32775 | 0.615915 | 0 | 0 | 0 | 0 | 0 | 0 | 0 | 7.205153 | 0 | 0.63805 | 0 | 0 | 0 | 0 | 0 | 0 | 1.792892 | 9.150547 | 0.76127 | 0.49769 | -0.05135 | 0 | 0 | 0 | 0 | 0 | 0 | 0.008645 | 0.252518 |  |  | 15 |  | 336 | 16 | 471 | [9 empty] | 0 | [5 empty] | 706 | 10.52 | 0.74 | 5.48 | C1=CC=CC=2C3=CC=CC=C3N(C12)C1=CC=C(C=C1)N(C1=CC=C(C=C1)C1=CC=C(S1)/C=C(/C(=O)O)\C#N)C1=CC=C(C=C1)I | 10.1039/C3CP51633D
d301 | 0 | 0 | 0.10125 | -0.479295 | -0.182779 | -0.651184 | -0.260675 | 0.028507 | 1.23836 | 0.052325 | -0.094459 | -7.7e-05 | 0.001968 | 0.085384 | -0.166157 | 0.088681 | 0.589239 | 0.977708 | 0.952324 | 0.909882 | 1.096208 | 0.996681 | 0.79923 | 0.710227 | 0.573178 | 8.67947 | 0.580997 | 0 | 0 | 0 | 1.792381 | 0 | 0 | 0 | 6.986788 | 0 | 0.621684 | 0.408357 | 0.473803 | 0 | 0 | 0 | 0.844775 | 0 | 0 | 0.79167 | 0.51419 | -0.06752 | 0 | 0 | 1 | 0 | 0 | 0 | 0.008087 | 0.110584 | 0.25 |  | 10 |  |  | 12 | 471 | 582 | -5.18 | -4.79 | -2.17 | -0.88 | 2.62 | 3.48 | 6.78 | 27273 | 367 | 0.5576 | 0.01 | 3.61 | 0.72 | -2.59 | 509 | 9.3 | 0.68 | 3.2 | OC(=O)CN1C(=S)S\C(=C/C2=CC=C(C=C2)N(C2=CC=CC=C2)C2=CC=C(C=C2)C2=CC3=C4N(CCCC4=C2)CCC3)C1=O | 10.1016/j.jpowsour.2013.05.188
d302 | 0 | 0 | -0.377028 | -0.037446 | -0.113312 | 1.269485 | -0.019083 | -0.065621 | 1.022139 | -0.118214 | -0.022715 | 0.026361 | 0.04489 | 0.078986 | -0.012953 | 0.061919 | 0.602671 | 0.96551 | 0.945243 | 0.924009 | 0.98134 | 1.035876 | 0.478173 | 0.473046 | 0.466009 | 23.39196 | 0 | 0 | 0 | 0 | 0.939381 | 0 | 0 | 0 | 6.795132 | 0 | 0.585723 | 0.295656 | 0.469691 | 0.568129 | 0 | 0 | 0.469691 | 1.833783 | 9.399117 | 0.75591 | 0.48355 | -0.03992 | 0 | 0 | 0 | 0 | 0 | 0 | 0.007595 | 0 | 0.2 |  | 12 | 6 | 94 | 18 | 471 |  | -5.12 | -5.06 | -2.49 | -2.43 | 2.57 | 3.78 | 5.45 | 26369 | 379 | 1.2472 | 0.26 | 1.73 | 0.94 | -2.21 | 744 | 11.1 | 0.72 | 5.94 | CCCCC(CC)CC1(CC(CC)CCCC)C2=CC(=CC=C2C2=C1C=C(C=C2)C1=CC=C(C=C1)N(C1=CC=C(C)C=C1)C1=CC=C(C=C1)C1=CC=C(S1)\C=C(/C#N)C(O)=O)C1=CC=C(C=C1)N(C1=CC=C(C)C=C1)C1=CC=C(C=C1)C1=CC=C(S1)\C=C(/C#N)C(O)=O | 10.1039/C4TC00661E
d303 | 0 | 0 | -0.092228 | 0.067488 | -0.031497 | 0.32384 | 0.047729 | -0.149641 | 0.96377 | -0.047537 | -0.013131 | -0.008129 | 0.012484 | -0.000685 | 0.031313 | 0.031128 | 0.927725 | 0.93365 | 0.939577 | 1.052353 | 1.00078 | 0.947242 | 0.548974 | 0.630778 | 0.658349 | 13.69505 | 0.104027 | 0 | 0 | 0 | 0.922498 | 0 | 0 | 0 | 6.866477 | 0 | 0.589114 | 0.370037 | 0.461249 | 0 | 0 | 0 | 0.461249 | 1.830397 | 9.440012 | 0.75965 | 0.49124 | -0.04602 | 0 | 0 | 0 | 0 | 0 | 0 | 0.006582 | 0.182969 | 0.16 |  | 8 |  | 490 |  | 471 | 642 | -5.71 | -4.9 | -2.78 | -1.83 | 2.12 | 3.84 | 6.94 | 23571 | 424 | 0.2474 | 0.1 | 10.91 | 0.43 | -2.02 | 792 | 10.8 | 0.67 | 5.7 | C(C)C1=CC=C(C=C1)N(C1=CC=C(C=C1)C=1C=CC(=C2N=C(C(=NC12)C1=CC=CC=C1)C1=CC=CC=C1)C1=CC=C(S1)/C=C(/C(=O)O)\C#N)C1=CC=C(C=C1)CC | 10.1002/chem.201402342
d304 | 0 | 0 | -0.136509 | -0.09573 | -0.198931 | 0.424904 | 0.067077 | -0.107848 | 0.987442 | -0.07398 | -0.093052 | 0.074391 | 0.093105 | 0.129394 | 0.044934 | -0.078768 | 0.669987 | 0.935998 | 1.03093 | 0.91237 | 0.970737 | 1.102653 | 0.490776 | 0.524413 | 0.54226 | 12.16655 | 0.557119 | 0 | 0 | 0 | 0.988098 | 0 | 0 | 0 | 6.320751 | 0 | 0.533486 | 0.273595 | 0.48678 | 0 | 0 | 0 | 0.501319 | 1.953337 | 9.610263 | 0.77267 | 0.49372 | -0.05086 | 0 | 0 | 0 | 0 | 0 | 0 | 0.009595 | 0.015409 | 0.2399 |  | 6 |  |  |  | 472 |  | -5.79 | -5.24 | -2.14 | -0.84 | 3.11 | 3.69 | 9.83 | 32380 | 309 | 0.3401 | 0.44 | 4.2 | 0.54 | -2.77 | 660 | 9.73 | 0.72 | 5.4 | C(#N)C(C(=O)O)=CC1=C(C=C(S1)C=1SC(=CC1CCCCCC)C=1C=CC=2N(C3=CC=CC=C3C2C1)C1=CC=C(C=C1)OC)CCCCCC | 10.1016/j.dyepig.2011.08.016
d305 | 0 | 0 | -0.215368 | 0.088893 | -0.070833 | 0.478742 | -0.073479 | -0.049593 | 1.170763 | -0.134587 | -0.034382 | 0.015178 | 0.044969 | 0.111885 | -0.047774 | 0.078663 | 0.662046 | 0.934661 | 0.930315 | 0.916025 | 1.034548 | 1.086009 | 0.513595 | 0.519741 | 0.570017 | 10.53405 | 0.014704 | 0 | 0 | 0 | 0 | 0 | 0 | 0 | 7.126352 | 0 | 0.628683 | 0.335159 | 0 | 0 | 0 | 0 | 0 | 1.807165 | 9.18636 | 0.77143 | 0.49604 | -0.05121 | 0 | 0 | 0 | 0 | 0 | 0 | 0.007917 | 0.263245 | 0.16 |  | 14 | 5 |  | 24 | 472 | 572 | -5.73 | -4.99 | -2.65 | -1.2 | 2.34 | 3.82 | 8.06 | 27030 | 370 | 1.1383 | 0.19 | 1.8 | 0.93 | -2.36 | 654 | 12.4 | 0.64 | 5.16 | C(CCC)N1C2=CC(=CC=C2C=2C=CC(=CC12)C1=CC=C(S1)/C=C(/C(=O)O)\C#N)N(C1=CC=CC=C1)C1=CC=CC=C1 | 10.1002/ajoc.201402235
d306 | 0 | 0 | -0.14122 | -0.022752 | -0.169237 | 0.584326 | -0.075245 | -0.193766 | 1.000575 | -0.091785 | -0.103413 | 0.041814 | 0.070112 | 0.111199 | -0.05049 | -0.094836 | 0.644007 | 0.986085 | 1.077157 | 0.942179 | 1.077959 | 1.0674 | 0.452036 | 0.504492 | 0.558002 | 10.52415 | 0.578763 | 0 | 0 | 0 | 1.848096 | 0 | 0 | 0 | 6.379681 | 0 | 0.542745 | 0.260785 | 0.449436 | 0 | 0 | 0 | 0.484659 | 1.952655 | 9.537346 | 0.76667 | 0.49111 | -0.04896 | 0 | 0 | 1 | 0 | 0 | 0 | 0.010362 | 0.05108 | 0.2399 |  | 6 |  |  |  | 472 | [15 empty] | 640 | 7.63 | 0.72 | 3.5 | C(#N)C(C(=O)O)=CC1=C(C=C(S1)C=1SC(=CC1CCCCCC)C1=CC=2C3=C(N(C2C=C1)CC)CCC3)CCCCCC | 10.1016/j.dyepig.2011.08.016
d307 | 0 | 0 | -0.14122 | -0.022752 | -0.169237 | 0.584326 | -0.075245 | -0.193766 | 1.000575 | -0.091785 | -0.103413 | 0.041814 | 0.070112 | 0.111199 | -0.05049 | -0.094836 | 0.644007 | 0.986085 | 1.077157 | 0.942179 | 1.077959 | 1.0674 | 0.452036 | 0.504492 | 0.558002 | 10.52415 | 0.578763 | 0 | 0 | 0 | 1.848096 | 0 | 0 | 0 | 6.379681 | 0 | 0.542745 | 0.260785 | 0.449436 | 0 | 0 | 0 | 0.484659 | 1.952655 | 9.537346 | 0.76667 | 0.49111 | -0.04896 | 0 | 0 | 1 | 0 | 0 | 0 | 0.010362 | 0.05108 | 0.2399 |  | 6 |  |  |  | 472 | [15 empty] | 650 | 7.63 | 0.72 | 3.5 | C(#N)C(C(=O)O)=CC1=C(C=C(S1)C=1SC(=CC1CCCCCC)C1=CC=2C3=C(N(C2C=C1)CC)CCC3)CCCCCC | 10.1016/j.dyepig.2011.08.016
d308 | 0 | 0 | -0.142022 | -0.10788 | -0.060456 | 0.412893 | -0.063907 | -0.071625 | 1.207946 | -0.079962 | -0.02603 | -0.049134 | -0.041671 | -0.021749 | -0.044432 | 0.076501 | 0.703824 | 1.03704 | 1.043199 | 1.061295 | 1.064034 | 1.034564 | 0.474337 | 0.478349 | 0.358035 | 8.47555 | 0.164845 | 0 | 0 | 0 | 0 | 0 | 0 | 0 | 7.350272 | 0 | 0.652965 | 0.274694 | 0 | 0 | 0 | 0 | 0 | 1.708155 | 9.110366 | 0.78158 | 0.49891 | -0.05552 | 0 | 0 | 2 | 0 | 0 | 0 | 0.009174 | 0.373291 | 0.16 |  | 12 | 4 |  | 12 | 472 |  | -5.54 | -5.28 | -2.45 | -1.2 | 2.83 | 3.87 | 8.64 | 25880 | 386 | 0.9615 | 0.48 | 2.33 | 0.89 | -1.93 | 763 | 15.8 | 0.63 | 7.64 | C(#N)/C(/C(=O)O)=C\C=1OC(=CC1)C1=CC=2C3=C(N(C2C=C1)CCCCCC)C1=CC=CC=C1C3(CC)CC | 10.1016/j.jpowsour.2016.09.138
d309 | 0 | 0 | -0.221247 | 0.010025 | -0.134628 | 0.795079 | -0.009632 | -0.153816 | 1.394923 | -0.156527 | -0.116133 | -0.054195 | -0.007587 | -0.006813 | -0.006133 | -0.056812 | 0.64366 | 1.054659 | 0.961305 | 0.965836 | 0.944941 | 0.936446 | 0.517792 | 0.469331 | 0.510299 | 6.87094 | 0.210623 | 0 | 0 | 0 | 0.445964 | 0 | 0 | 0 | 7.302864 | 0 | 0.657964 | 0.341358 | 0.445964 | 0.553907 | 0 | 0 | 0.445964 | 1.788374 | 8.998892 | 0.78687 | 0.50866 | -0.06672 | 0 | 0 | 0 | 0 | 0 | 0 | 0.0087 | 0.120822 | 0.159 |  | 10 |  |  |  | 472 | 670 | -5.53 | -5.35 | -2.48 | -1.07 | 2.87 | 3.92 | 8.64 | 25400 | 394 | 0.6023 | 0.55 | 3.86 | 0.75 | -1.97 | 516 | 5.01 | 0.6 | 1.56 | C(#N)C(C(=O)O)=CC1=CC=C(S1)C=1SC(=CC1)C=CC=1C=C2C(CC(N(C2=CC1)C)(C)C)C | 10.1021/cm070617g
d310 | 0 | 0 | 0.151887 | -0.445796 | -0.202765 | -0.812972 | -0.164908 | -0.090294 | 1.64928 | 0.078656 | -0.099088 | 0.022165 | 0.007749 | 0.052766 | -0.104628 | 0.017778 | 0.743367 | 0.958861 | 0.966088 | 0.949886 | 1.077061 | 0.960239 | 0.902922 | 0.774469 | 0.589274 | 4.42557 | 0.211578 | 0 | 0 | 0 | 1.446893 | 0 | 0 | 0 | 7.085166 | 0 | 0.636848 | 0.338256 | 0.610577 | 0.117854 | 0 | 0 | 0.836316 | 0 | 0 | 0.8375 | 0.54571 | -0.10349 | 0 | 0 | 0 | 0 | 0 | 0 | 0.009568 | 0.138059 | 0.13 |  | 1.7 |  |  |  | 472 | 540 | -6.3 | -5.26 | -2.32 | -0.92 | 2.93 | 3.79 | 4.46 | 26106 | 383 | 0.373 | 0.46 | 5.9 | 0.58 | -1.98 | 720 | 4.75 | 0.71 | 2.4 | CCCOC1CN(C2=CC=CC=C2)C2=CC=C(\C=C3/SC(=S)N(CC(O)=O)C3=O)C=C2C1 | 10.1016/j.dyepig.2014.01.010
d311 | 0 | 0 | -0.037072 | 0.203254 | -0.172751 | 0.0645 | -0.163546 | -0.051427 | 1.234325 | -0.013044 | -0.058485 | -0.139532 | -0.068638 | 0.022095 | -0.107885 | -0.044422 | 0.694879 | 1.09216 | 1.119261 | 0.98945 | 1.065397 | 0.986613 | 0.666762 | 0.624216 | 0.507831 | 10.37017 | 0.093124 | 0 | 0 | 0 | 0 | 0 | 0 | 0 | 7.341541 | 0 | 0.65575 | 0.72638 | 0 | 0 | 0 | 0 | 0 | 1.740324 | 9.067246 | 0.81867 | 0.53155 | -0.08449 | 0 | 0 | 0 | 0 | 0 | 0 | 0.007666 | 0.372761 | 0.25 | 5 | 12 |  |  | 12 | 472 |  | -5.58 | -4.64 | -2.59 | -1.2 | 2.05 | 3.62 | 8.61 | 30036 | 333 | 0.8958 | 0.16 | 1.85 | 0.87 | -3.08 | 640 | 8.6 | 0.63 | 3.4 | N#C/C(=C\c1ccc(cc1)c1ccc(s1)c1ccc(s1)c1ccc(cc1)N(c1ccc2c(c1)OCCO2)c1ccc2c(c1)OCCO2)/C(=O)O | 10.1002/chem.201402093
d312 | 0 | 0 | -0.119033 | -0.031158 | -0.15494 | 0.180247 | -0.153995 | 0.053908 | 1.414453 | -0.09355 | -0.109956 | 0.005972 | 0.041043 | 0.142989 | -0.099054 | -0.002132 | 0.531052 | 0.941168 | 0.991364 | 0.879615 | 1.020825 | 1.062213 | 0.55941 | 0.583495 | 0.615181 | 9.11237 | 0.0244 | 0 | 0 | 0 | 0 | 0 | 0 | 0 | 7.29986 | 0 | 0.654134 | 0 | 0 | 0 | 0 | 0 | 0 | 1.791142 | 9.046339 | 0.77963 | 0.50556 | -0.06156 | 0 | 0 | 0 | 0 | 0 | 0 | 0.007249 | 0.195108 | 0.13 |  | 4.6 |  | 172 |  | 472 |  | -6 | -5.13 | -2.78 | -1.31 | 2.36 | 3.96 | 8.39 | 26033 | 384 | 1.1534 | 0.33 | 1.92 | 0.93 | -2.1 | 720 | 9.38 | 0.64 | 4.36 | N#CC(=Cc5ccc(c4ccc(c1ccc(cc1)N(c2ccccc2)c3ccccc3)s4)s5)C(=O)O | 10.1021/ol902973r
d313 | 0 | 0 | -0.135021 | -0.0029 | 0.027068 | 0.351781 | -0.079376 | -0.078641 | 1.363982 | -0.098235 | 0.018005 | 0.058653 | 0.120147 | 0.18213 | -0.050659 | -0.034256 | 0.710629 | 0.897211 | 0.768645 | 0.818358 | 0.967977 | 1.031541 | 0.556749 | 0.592722 | 0.642284 | 9.92826 | 0.193899 | 0 | 0 | 0 | 0 | 0 | 0 | 0 | 7.185324 | 0 | 0.638723 | 0 | 0 | 0 | 0 | 0 | 0 | 1.838727 | 9.124354 | 0.78034 | 0.51049 | -0.06469 | 0 | 1 | 0 | 0 | 1 | 1 | 0.008095 | 0.116378 | 0.159 |  | 12 | 4 |  | 12 | 472 | 640 | -5.81 | -5.07 | -2.84 | -1.67 | 2.23 | 3.96 | 10.09 | 23531 | 425 | 1.8288 | 0.27 | 1.48 | 0.99 | -1.85 | 570 | 7.3 | 0.65 | 2.76 | N#C/C(=C\c1cc2c(s1)c1c(s2)cc(s1)/C=C/c1ccc(cc1)N(c1ccccc1)c1ccccc1)/C(=O)O | 10.1021/jp800953s
d314 | 0 | 0 | -0.1758 | -0.138018 | -0.191022 | 0.881531 | 0.026235 | -0.022167 | 0.738874 | -0.090454 | -0.089472 | 0.115184 | 0.123511 | 0.143969 | 0.017509 | 0.00542 | 0.724165 | 0.880727 | 0.870432 | 0.861337 | 0.95468 | 1.037558 | 0.526395 | 0.515464 | 0.54084 | 18.27953 | 0.17206 | 0 | 0 | 0 | 0 | 0 | 0 | 0 | 6.961029 | 0 | 0.610016 | 0.234847 | 0 | 0 | 0 | 0 | 0 | 1.845488 | 9.252991 | 0.75196 | 0.47973 | -0.03657 | 0 | 0 | 0 | 0 | 0 | 0 | 0.011192 | 0.393217 | 0.25 |  | 11 |  |  | 24 | 472 | 635 | -5.37 | -5.08 | -2.9 | -1.78 | 2.18 | 3.99 | 11.99 | 26751 | 374 | 1.3936 | 0.28 | 1.5 | 0.96 | -2.24 | 700 | 10.89 | 0.67 | 5.12 | C(#N)/C(/C(=O)O)=C\C1=CC=C(S1)C=1SC(=CC1)C=1SC(=CC1)C1=CC=C(C=C1)N(CCCCCCCCCCCC)C1=CC=C(C=C1)N1C2=CC=C(C=C2C=2C=C(C=CC12)C(C)(C)C)C(C)(C)C | 10.1021/jp304489t
d315 | 0 | 0 | 0.104675 | -0.606152 | 0.046316 | -1.674235 | -0.121228 | 0.276538 | 0.869858 | 0.044983 | 0.016364 | -0.019203 | 0.01516 | 0.122637 | -0.078287 | 0.075388 | 0.694582 | 0.936732 | 0.911835 | 0.887649 | 0.976186 | 1.128551 | 0.839343 | 0.740127 | 0.632583 | 18.02195 | 0.128282 | 0 | 0 | 0 | 0.853539 | 0 | 0 | 0 | 6.746432 | 0 | 0.587941 | 0 | 0.853539 | 0 | 0 | 0 | 0.853539 | 0 | 0 | 0.768 | 0.49943 | -0.04868 | 0 | 0 | 0 | 0 | 0 | 0 | 0.010023 | 0.391461 | 0.196 |  | 10 | 4 | 345 | 12 | 472 |  | -5.48 | -5.03 | -25.18 | -1.14 | -20.15 | 15.11 | 6.34 | 25614 | 390 | 0.7521 | 0.23 | 3.04 | 0.82 | -2.15 | 580 | 9.2 | 0.65 | 3.47 | C1=CC=CC=2C3=CC=CC=C3N(C12)C1=CC=C(C=C1)N(C1=CC=C(C=C1)N1C2=CC=CC=C2C=2C=C(C=CC12)C1=CC=C(S1)\C=C/1\C(N(C(S1)=S)CC(=O)O)=O)C1=CC=C(C=C1)N1C2=CC=CC=C2C=2C=CC=CC12 | 10.1039/C5RA04283F
d316 | 0 | 0 | -0.18066 | 0.02203 | 0.12246 | 0.626834 | -0.257014 | -0.18494 | 0.813165 | -0.093877 | 0.053453 | -0.040773 | 0.006149 | -0.005603 | -0.175783 | -0.14526 | 0.92035 | 1.030559 | 1.09727 | 1.008445 | 1.185269 | 1.001059 | 0.484939 | 0.495951 | 0.571928 | 15.95583 | 0.046212 | 0 | 0 | 0 | 2.375849 | 0 | 0 | 0 | 5.941736 | 0 | 0.488231 | 0.442286 | 0.588855 | 0.35349 | 0 | 0 | 0.601902 | 2.023181 | 9.873158 | 0.74343 | 0.48523 | -0.03351 | 0 | 0 | 0 | 0 | 0 | 0 | 0.008654 | 0.075401 | 0.25 |  | 10 |  |  |  | 472 | [15 empty] | 500 | 13.08 | 0.69 | 4.54 | CC1(C)C2=CC=CC=C2C2=CC=C(C=C12)N(C1=CC=C(C=C1)C1=C2C3CCC(C=C3)C2=C(S1)C1=C2C3CCC(C=C3)C2=C(S1)\C=C(/C#N)C(O)=O)C1=CC2=C(C=C1)C1=CC=CC=C1C2(C)C | 10.1016/j.tetlet.2012.04.052
d317 | 0 | 0 | -0.354057 | 0.077273 | -0.222214 | 0.59766 | -0.071447 | -0.048663 | 2.032242 | -0.156811 | -0.079572 | 0.051725 | 0.150958 | 0.211126 | -0.044933 | 0.03533 | 0.583209 | 0.905105 | 0.928889 | 0.805468 | 0.979 | 1.038655 | 0.559835 | 0.571313 | 0.597059 | 10.48673 | 0.075555 | 0 | 0 | 0 | 0 | 0 | 0 | 0 | 6.982878 | 0 | 0.607687 | 0 | 0 | 0 | 0 | 0 | 0 | 1.80272 | 9.305632 | 0.80556 | 0.53111 | -0.08783 | 0 | 0 | 0 | 0 | 0 | 0 | 0.009029 | 0.029135 | 0.16 |  | 15 | 5 | 321 | 16 | 472 | 621 | -6.04 | -5.43 | -2.72 | -2.28 | -0.29 | 4.8 | 12.11 | 27620 | 362 | 0.3426 | 0.63 | 5.74 | 0.55 | -0.199 | 620 | 15.63 | 0.66 | 6.33 | OC(=O)C(=C\C1=CC=C(S1)C1=C(C=C(S1)C1=CC=C(C=C1)N(C1=CC=CC=C1)C1=CC=CC=C1)C1=CC=C(S1)\C=C(/C#N)C(O)=O)\C#N | 10.1039/C3TA14404F
d318 | 0 | 0 | -0.144198 | 0.00399 | -0.212187 | 0.077811 | -0.108301 | 0.161551 | 1.330583 | -0.098558 | -0.124991 | -0.056207 | 0.018511 | 0.068358 | -0.069072 | 0.128388 | 0.591909 | 0.991715 | 0.959346 | 0.957167 | 1.02779 | 1.012882 | 0.552725 | 0.56498 | 0.580051 | 8.08914 | 0.004954 | 0 | 0 | 0 | 0 | 0 | 0 | 0 | 7.299284 | 0 | 0.652136 | 0 | 0 | 0 | 0 | 0 | 0 | 1.776192 | 9.06965 | 0.78108 | 0.50227 | -0.05858 | 0 | 0 | 0 | 0 | 0 | 0 | 0.010594 | 0.167886 | 0.25 |  | 18 |  |  | 12 | 472 |  | -5.63 | -5.09 | -2.6 | -0.9 | 2.49 | 3.85 | 9.26 | 24729 | 404 | 1.1372 | 0.29 | 2.16 | 0.93 | -1.98 | 570 | 14.2 | 0.6 | 4.79 | C(#N)/C(/C(=O)O)=C\C=1SC(=CC1)C=1N(C(=CC1)C1=CC=C(C=C1)N(C1=CC=CC=C1)C1=CC=CC=C1)C | 10.1021/jp801036s
d319 | 0 | 0 | -0.137098 | -0.002439 | -0.200155 | 0.686598 | 0.068461 | -0.110933 | 0.98223 | -0.08692 | -0.109191 | 0.107354 | 0.114035 | 0.15288 | 0.045644 | -0.092272 | 0.694635 | 0.899032 | 1.009276 | 0.884574 | 0.96603 | 1.104831 | 0.469986 | 0.498729 | 0.559952 | 12.15795 | 0.620369 | 0 | 0 | 0 | 0.979536 | 0 | 0 | 0 | 6.33636 | 0 | 0.535753 | 0.270825 | 0.481678 | 0 | 0 | 0 | 0.497858 | 1.953828 | 9.59402 | 0.75972 | 0.48701 | -0.04372 | 0 | 0 | 0 | 0 | 0 | 0 | 0.009547 | 0.065612 | 0.2399 |  | 6 |  |  |  | 473 |  | -5.79 | -5.4 | -2 | -1.02 | 3.4 | 3.7 | 7.65 | 31172 | 321 | 0.6868 | 0.6 | 2.25 | 0.79 | -2.47 | 580 | 9.71 | 0.72 | 5.3 | C(#N)C(C(=O)O)=CC1=C(C=C(S1)C=1SC(=CC1CCCCCC)C=1C=CC=2N(C3=CC=CC=C3C2C1)C1=CC=CC=C1)CCCCCC | 10.1016/j.dyepig.2011.08.016
d320 | 0 | 0 | -0.106938 | 0.018985 | -0.008912 | 0.682204 | -0.100389 | -0.209344 | 0.911163 | -0.066085 | -0.005106 | 0.06944 | 0.084641 | 0.114922 | -0.064966 | -0.080772 | 0.667125 | 0.935742 | 1.029299 | 0.907962 | 1.060698 | 0.995015 | 0.479297 | 0.529174 | 0.5698 | 14.59094 | 0.379244 | 0 | 0 | 0 | 0.932413 | 0 | 0 | 0 | 6.571737 | 0 | 0.563725 | 0.262611 | 0.45779 | 0 | 0 | 0 | 0.474623 | 1.921402 | 9.457714 | 0.76296 | 0.49231 | -0.04831 | 0 | 0 | 0 | 0 | 0 | 0 | 0.00952 | 0.123712 | 0.2354 |  | 16 |  |  |  | 473 |  | -5.71 | -5.41 | -2.61 | -1.48 | 2.8 | 4.1 | 6.32 | 28551 | 350 | 1.1823 | 0.61 | 1.56 | 0.93 | -2.13 | 730 | 6.4 | 0.47 | 2.2 | CCCCCCC1=C(SC(\C=C(/C#N)C(O)=O)=C1)C1=CC=C(S1)C1=CC=C(S1)C1=C(CCCCCC)C=C(S1)C1=CC=C2N(CC)C3=CC=CC=C3C2=C1 | 10.1021/cm8003276
d321 | 0 | 0 | -0.106938 | 0.018985 | -0.008912 | 0.682204 | -0.100389 | -0.209344 | 0.911163 | -0.066085 | -0.005106 | 0.06944 | 0.084641 | 0.114922 | -0.064966 | -0.080772 | 0.667125 | 0.935742 | 1.029299 | 0.907962 | 1.060698 | 0.995015 | 0.479297 | 0.529174 | 0.5698 | 14.59094 | 0.379244 | 0 | 0 | 0 | 0.932413 | 0 | 0 | 0 | 6.571737 | 0 | 0.563725 | 0.262611 | 0.45779 | 0 | 0 | 0 | 0.474623 | 1.921402 | 9.457714 | 0.76296 | 0.49231 | -0.04831 | 0 | 0 | 0 | 0 | 0 | 0 | 0.00952 | 0.123712 | 0.2354 |  | 16 |  |  |  | 473 |  | -5.71 | -5.41 | -2.61 | -1.48 | 2.8 | 4.1 | 6.32 | 28551 | 350 | 1.1823 | 0.61 | 1.56 | 0.93 | -2.13 | 670 | 10.16 | 0.64 | 4.36 | CCCCCCC1=C(SC(\C=C(/C#N)C(O)=O)=C1)C1=CC=C(S1)C1=CC=C(S1)C1=C(CCCCCC)C=C(S1)C1=CC=C2N(CC)C3=CC=CC=C3C2=C1 | 10.1021/cm8003276
d322 | 0 | 0 | -0.111682 | 0.026939 | 0.01686 | 1.000437 | -0.000487 | -0.167238 | 0.708324 | -0.062271 | 0.008166 | 0.116477 | 0.127707 | 0.141866 | -0.000327 | -0.068923 | 0.683611 | 0.918689 | 1.039149 | 0.90989 | 1.050272 | 1.030167 | 0.474665 | 0.511735 | 0.580536 | 18.83654 | 0.633233 | 0 | 0 | 0 | 1.848507 | 0 | 0 | 0 | 6.080755 | 0 | 0.508217 | 0.262479 | 0.453331 | 0 | 0 | 0 | 0.474623 | 1.988376 | 9.709389 | 0.75152 | 0.47952 | -0.03758 | 0 | 0 | 0 | 0 | 0 | 0 | 0.00887 | 0.056725 | 0.2354 |  | 6.5 |  |  | 12 | 473 |  | -5.71 | -5.41 | -2.61 | -1.48 | 2.8 | 4.1 | 6.32 | 28551 | 350 | 1.1823 | 0.61 | 1.56 | 0.93 | -2.13 | 720 | 12.4 | 0.71 | 6.3 | CCCCCCC1=C(SC(\C=C(\C#N)C(O)=O)=C1)C1=CC(CCCCCC)=C(S1)C1=CC(CCCCCC)=C(S1)C1=CC(CCCCCC)=C(S1)C1=CC=C2N(CC)C3=CC=CC=C3C2=C1 | 10.1021/ja0645640
d323 | 0 | 0 | -0.111682 | 0.026939 | 0.01686 | 1.000437 | -0.000487 | -0.167238 | 0.708324 | -0.062271 | 0.008166 | 0.116477 | 0.127707 | 0.141866 | -0.000327 | -0.068923 | 0.683611 | 0.918689 | 1.039149 | 0.90989 | 1.050272 | 1.030167 | 0.474665 | 0.511735 | 0.580536 | 18.83654 | 0.633233 | 0 | 0 | 0 | 1.848507 | 0 | 0 | 0 | 6.080755 | 0 | 0.508217 | 0.262479 | 0.453331 | 0 | 0 | 0 | 0.474623 | 1.988376 | 9.709389 | 0.75152 | 0.47952 | -0.03758 | 0 | 0 | 0 | 0 | 0 | 0 | 0.00887 | 0.056725 | 0.2354 |  | 6.5 |  |  | 12 | 473 |  | -5.71 | -5.41 | -2.61 | -1.48 | 2.8 | 4.1 | 6.32 | 28551 | 350 | 1.1823 | 0.61 | 1.56 | 0.93 | -2.13 | 720 | 12.3 | 0.71 | 6.3 | CCCCCCC1=C(SC(\C=C(\C#N)C(O)=O)=C1)C1=CC(CCCCCC)=C(S1)C1=CC(CCCCCC)=C(S1)C1=CC(CCCCCC)=C(S1)C1=CC=C2N(CC)C3=CC=CC=C3C2=C1 | 10.1021/ja0645640
d324 | 0 | 0 | -0.111682 | 0.026939 | 0.01686 | 1.000437 | -0.000487 | -0.167238 | 0.708324 | -0.062271 | 0.008166 | 0.116477 | 0.127707 | 0.141866 | -0.000327 | -0.068923 | 0.683611 | 0.918689 | 1.039149 | 0.90989 | 1.050272 | 1.030167 | 0.474665 | 0.511735 | 0.580536 | 18.83654 | 0.633233 | 0 | 0 | 0 | 1.848507 | 0 | 0 | 0 | 6.080755 | 0 | 0.508217 | 0.262479 | 0.453331 | 0 | 0 | 0 | 0.474623 | 1.988376 | 9.709389 | 0.75152 | 0.47952 | -0.03758 | 0 | 0 | 0 | 0 | 0 | 0 | 0.00887 | 0.056725 | 0.2354 |  | 30 |  |  | 12 | 473 |  | -5.71 | -5.41 | -2.61 | -1.48 | 2.8 | 4.1 | 6.32 | 28551 | 350 | 1.1823 | 0.61 | 1.56 | 0.93 | -2.13 | 740 | 14 | 0.74 | 7.7 | CCCCCCC1=C(SC(\C=C(\C#N)C(O)=O)=C1)C1=CC(CCCCCC)=C(S1)C1=CC(CCCCCC)=C(S1)C1=CC(CCCCCC)=C(S1)C1=CC=C2N(CC)C3=CC=CC=C3C2=C1 | 10.1021/ja0645640
d325 | 0 | 0 | -0.215368 | 0.088893 | -0.070833 | 0.478742 | -0.073479 | -0.049593 | 1.170763 | -0.134587 | -0.034382 | 0.015178 | 0.044969 | 0.111885 | -0.047774 | 0.078663 | 0.662046 | 0.934661 | 0.930315 | 0.916025 | 1.034548 | 1.086009 | 0.513595 | 0.519741 | 0.570017 | 10.53405 | 0.014704 | 0 | 0 | 0 | 0 | 0 | 0 | 0 | 7.126352 | 0 | 0.628683 | 0.335159 | 0 | 0 | 0 | 0 | 0 | 1.807165 | 9.18636 | 0.77143 | 0.49604 | -0.05121 | 0 | 0 | 0 | 0 | 0 | 0 | 0.007917 | 0.263245 |  |  | 14 | 5 |  | 24 | 473 | 572 | -5.68 | -4.98 | -2.64 | -1.21 | 2.34 | 3.81 | 7.75 | 27419 | 365 | 0.9241 | 0.18 | 2.16 | 0.88 | -2.42 | 660 | 15.3 | 0.6 | 6.05 | C(CCC)N1C2=CC(=CC=C2C=2C=CC(=CC12)C1=CC=C(S1)/C=C(/C(=O)O)\C#N)N(C1=CC=CC=C1)C1=CC=CC=C1 | 10.1016/j.tetlet.2013.05.069
d326 | 0 | 0 | -0.127575 | -0.063306 | -0.037669 | 0.0352 | -0.275861 | -0.023128 | 0.798436 | -0.066161 | -0.015183 | -0.17452 | -0.134993 | -0.110385 | -0.184863 | 0.000495 | 0.70726 | 1.119706 | 1.07965 | 1.085277 | 1.14517 | 0.969839 | 0.474587 | 0.511846 | 0.547568 | 16.64754 | 0.082495 | 0 | 0 | 0 | 0 | 0 | 0 | 0 | 6.845413 | 0 | 0.593762 | 0.389639 | 0 | 0 | 0 | 0 | 0 | 1.855862 | 9.346471 | 0.74876 | 0.48333 | -0.03527 | 0 | 0 | 0 | 0 | 0 | 0 | 0.007637 | 0.577263 | 0.16 |  | 12 | 3 |  |  | 473 |  | -5.67 | -4.66 | -2.73 | -1.29 | 1.93 | 3.7 | 10.98 | 26353 | 379 | 1.33 | 0.14 | 1.62 | 0.95 | -2.61 | 571 | 6.86 | 0.69 | 2.71 | C(#N)/C(/C(=O)O)=C\C1=CC=C(S1)C=1SC(=CC1)C1=CC=2C(C3=CC(=CC=C3C2C=C1)N(C=1C=CC=2N(C3=CC=CC=C3C2C1)CC)C1=CC=2C(C3=CC=CC=C3C2C=C1)(CC)CC)(CC)CC | 10.1002/ajoc.201402073
d327 | 0 | 0 | -0.251593 | 0.263576 | -0.082229 | 0.620353 | -0.065228 | 0.005053 | 1.700767 | -0.134997 | -0.039959 | -0.018285 | -0.040173 | 0.06658 | -0.043658 | 0.011573 | 0.747281 | 0.980064 | 1.093203 | 0.953377 | 0.989457 | 0.998817 | 0.603604 | 0.743551 | 0.736269 | 7.85782 | 0.009125 | 0 | 0 | 0 | 0 | 0 | 0 | 0 | 7.444103 | 0 | 0.669328 | 0 | 0 | 0 | 0 | 0 | 0 | 1.696456 | 9.00134 | 0.79841 | 0.51581 | -0.07098 | 0 | 0 | 0 | 0 | 0 | 0 | 0.010483 | 0.257922 | 0.16 |  | 18 |  |  | 24 | 473 | 553 | -6.07 | -5.23 | -2.61 | -1.91 | 2.62 | 3.92 | 8.23 | 27148 | 368 | 1.4078 | 0.43 | 1.44 | 0.96 | -2.14 | 690 | 14.33 | 0.63 | 6.24 | N#C/C(=C\c1ccc(cc1)c1ccc(s1)c1cc2ccc(cc2oc1=O)N(c1ccccc1)c1ccccc1)/C(=O)O | 10.1016/j.jpowsour.2014.09.163
d328 | 0 | 0 | -0.251593 | 0.263576 | -0.082229 | 0.620353 | -0.065228 | 0.005053 | 1.700767 | -0.134997 | -0.039959 | -0.018285 | -0.040173 | 0.06658 | -0.043658 | 0.011573 | 0.747281 | 0.980064 | 1.093203 | 0.953377 | 0.989457 | 0.998817 | 0.603604 | 0.743551 | 0.736269 | 7.85782 | 0.009125 | 0 | 0 | 0 | 0 | 0 | 0 | 0 | 7.444103 | 0 | 0.669328 | 0 | 0 | 0 | 0 | 0 | 0 | 1.696456 | 9.00134 | 0.79841 | 0.51581 | -0.07098 | 0 | 0 | 0 | 0 | 0 | 0 | 0.010483 | 0.257922 |  |  | 18 |  |  | 24 | 473 | 553 | -6.07 | -5.23 | -2.61 | -1.91 | 2.62 | 3.92 | 8.23 | 27148 | 368 | 1.4078 | 0.43 | 1.44 | 0.96 | -2.14 | 690 | 14.33 | 0.63 | 6.24 | N#C/C(=C\c1ccc(cc1)c1ccc(s1)c1cc2ccc(cc2oc1=O)N(c1ccccc1)c1ccccc1)/C(=O)O | 10.1007/s11164-017-2962-z
d329 | 0 | 0 | 0.050924 | -0.512719 | 0.162771 | -0.251242 | -0.08742 | -0.0312 | 1.263164 | 0.021448 | 0.056756 | 0.068568 | 0.086094 | 0.145132 | -0.059892 | -0.045815 | 0.721256 | 0.899278 | 0.888124 | 0.875461 | 1.022331 | 1.027163 | 0.70591 | 0.816402 | 0.549263 | 11.82251 | 0 | 0 | 0 | 0 | 1.599832 | 0 | 0 | 0 | 6.47574 | 0 | 0.546985 | 0.411547 | 0.602546 | 0.407962 | 0 | 0 | 0.997286 | 0 | 0 | 0.77485 | 0.50199 | -0.051 | 0 | 0 | 3 | 0 | 0 | 0 | 0.009785 | 0 | 0.159 |  | 3 | 4 |  | 12 | 473 |  | -5.24 | -4.96 | -2.53 | -0.99 | 2.42 | 3.75 | 13.2 | 27627 | 362 | 0.509 | 0.16 | 3.86 | 0.69 | -2.47 | 664 | 5.42 | 0.75 | 2.7 | O=C(O)CN5C(=O)c6ccc(c1ccc3c(c1)C4CCCC4(N3(c2ccc(cc2)C)))c7c(ccc(C5(=O))c67)C9=CC=C%10N(c8ccc(cc8)C)C%11CCCC%11(C%10(=C9)) | 10.1016/j.dyepig.2011.01.010
d330 | 0 | 0 | -0.139981 | 0.052447 | -0.064636 | 0.940952 | 0.005209 | -0.127912 | 0.925116 | -0.08303 | -0.026319 | 0.078668 | 0.084531 | 0.08299 | 0.003624 | 0.04927 | 0.658912 | 0.93426 | 0.928173 | 0.954252 | 1.033064 | 1.04898 | 0.423493 | 0.445172 | 0.476679 | 11.59635 | 0.074063 | 0 | 0 | 0 | 0 | 0 | 0 | 0 | 6.800793 | 0 | 0.591277 | 0.262696 | 0 | 0 | 0 | 0 | 0 | 1.858512 | 9.325676 | 0.75652 | 0.48103 | -0.0395 | 0 | 0 | 2 | 0 | 0 | 0 | 0.008543 | 0.391469 | 0.16 |  | 12 | 4 |  | 12 | 473 | [15 empty] | 742 | 14.6 | 0.64 | 6.95 | C(#N)/C(/C(=O)O)=C\C=1SC(=CC1)C1=CC=2C3=C(N(C2C=C1)CCCCCC)C1=CC=CC=C1C3(CCCCCC)CCCCCC | 10.1016/j.jpowsour.2016.09.138
d331 | 0 | 0 | 0.154555 | -0.452078 | -0.196054 | -0.493599 | -0.303675 | 0.135427 | 2.199922 | 0.076048 | -0.109008 | 0.036301 | 0.000279 | 0.075293 | -0.186959 | 0.008389 | 0.790847 | 0.966062 | 0.97138 | 0.917285 | 1.124414 | 0.971694 | 0.970532 | 0.724496 | 0.694916 | 2.99127 | 0.255481 | 0 | 0 | 0 | 1.446893 | 0 | 0 | 0 | 7.178368 | 0 | 0.337659 | 0.610577 | 0.610577 | -0.451544 | 0 | 0 | 0.836316 | 0 | 0 | 0.85172 | 0.5623 | -0.11909 | 0 | 0 | 0 | 0 | 0 | 0 | 0.010685 | 0.096327 | 0.13 |  | 1.7 |  |  |  | 473 | 543 | -6.39 | -5.42 | -2.3 | -0.98 | 3.13 | 3.86 | 6.34 | 29707 | 337 | 0.5297 | 0.62 | 3.21 | 0.7 | -2.26 | 460 | 4.52 | 0.44 | 0.9 | OC1CN(C2=CC=CC=C2)C2=CC=C(\C=C3/SC(=S)N(CC(O)=O)C3=O)C=C2C1 | 10.1016/j.dyepig.2014.01.010
d332 | 0 | 0 | 0.170857 | -0.440914 | -0.160939 | -0.592359 | -0.002327 | -0.060681 | 1.057434 | 0.071384 | -0.060813 | 0.053952 | 0.032727 | 0.035914 | -0.001516 | 0.048267 | 0.859251 | 0.923436 | 0.935824 | 0.993422 | 1.002445 | 0.942729 | 0.846534 | 0.769947 | 0.63778 | 10.46546 | 0.187841 | 0 | 0 | 0 | 1.487287 | 0 | 0 | 0 | 6.945006 | 0 | 0.615013 | 0.245776 | 0.635282 | 0.10887 | 0 | 0 | 0.852005 | 0 | 0 | 0.79811 | 0.5112 | -0.06892 | 0 | 0 | 0 | 0 | 0 | 0 | 0.007736 | 0.03099 | 0.13 |  | 1.7 |  |  |  | 473 | 630 | -5.66 | -4.75 | -2.41 | -1.08 | 2.34 | 3.58 | 4.73 | 31640 | 316 | 0.8064 | 0.05 | 1.86 | 0.84 | -3.17 | 780 | 5.87 | 0.72 | 3.3 | CCCCCCCCCOC1CN(C2=CC=CC=C2)C2=CC=C(\C=N\N(C3=CC=CC=C3)C3=CC=C(C=C4SC(=S)N(CC(O)=O)C4=O)C=C3)C=C2C1 | 10.1016/j.dyepig.2014.01.010
d333 | 0 | 0 | -0.275631 | 0.07536 | -0.199034 | 1.573813 | -0.048682 | -0.200289 | 1.548981 | -0.108447 | -0.059142 | 0.029968 | 0.046994 | 0.076863 | -0.031638 | 0.015427 | 0.52872 | 0.96531 | 0.961887 | 0.902647 | 0.98392 | 0.926148 | 0.4508 | 0.467194 | 0.481569 | 13.10812 | 0 | 0 | 0 | 0 | 0 | 0 | 0 | 0 | 6.873265 | 0 | 0.599069 | 0.276795 | 0 | 0 | 0 | 0 | 0 | 1.844721 | 9.300726 | 0.78362 | 0.51136 | -0.06833 | 0 | 0 | 0 | 0 | 0 | 0 | 0.009463 | 0 | 0.36 |  | 18 |  |  |  | 473 | 568 | [14 empty] | 590 | 9.83 | 0.61 | 3.52 | C(CCCCC)C1(C2=CC(=CC=C2C=2C=CC(=CC12)C1=CC=C(S1)C=1SC(=CC1)/C=C(/C(=O)O)\C#N)C1=CC=C(S1)C=1SC(=CC1)/C=C(/C(=O)O)\C#N)CCCCCC | 10.1016/j.tet.2010.11.044
d334 | 0 | 0 | -0.187278 | 0.02864 | -0.102846 | 0.243415 | -0.141463 | 0.139169 | 1.560928 | -0.14651 | -0.072276 | 0.014882 | 0.058704 | 0.153033 | -0.091656 | 0.132075 | 0.637466 | 0.93504 | 0.946858 | 0.871171 | 1.02435 | 1.10078 | 0.559674 | 0.573777 | 0.614343 | 7.22086 | 0.043651 | 0 | 0 | 0 | 0 | 0 | 0 | 0 | 7.398585 | 0 | 0.667198 | 0 | 0 | 0 | 0 | 0 | 0 | 1.760176 | 8.98583 | 0.78387 | 0.50548 | -0.06295 | 0 | 0 | 0 | 0 | 0 | 0 | 0.00703 | 0.216396 | 0.18 |  | 10 |  | 54.1 | 24 | 473 |  | -6.28 | -5.12 | -2.24 | -0.86 | 2.88 | 3.68 | 6.5 | 29256 | 342 | 0.8443 | 0.32 | 2.07 | 0.86 | -2.51 | 637 | 10.4 | 0.71 | 4.7 | OC(=O)C(=CC1=CC=C(S1)C1=CC=C(C=C1)N(C1=CC=CC=C1)C1=CC=CC=C1)C#N | 10.1016/j.synthmet.2013.02.010
d335 | 0 | 0 | -0.171557 | 0.022122 | -0.149077 | 0.180247 | -0.153995 | 0.053908 | 1.414453 | -0.129706 | -0.101775 | 0.005972 | 0.041043 | 0.142989 | -0.099054 | -0.002132 | 0.639834 | 0.941168 | 0.991364 | 0.879615 | 1.020825 | 1.062213 | 0.55941 | 0.583495 | 0.615181 | 7.86454 | 0.0244 | 0 | 0 | 0 | 0 | 0 | 0 | 0 | 7.29986 | 0 | 0.654134 | 0 | 0 | 0 | 0 | 0 | 0 | 1.791142 | 9.046339 | 0.77963 | 0.50556 | -0.06156 | 0 | 0 | 0 | 0 | 0 | 0 | 0.007249 | 0.195108 | 0.25 |  | 14 |  | 370 | 12 | 473 |  | -6.08 | -5.13 | -2.79 | -1.29 | 2.34 | 3.96 | 8.08 | 26966 | 371 | 1.004 | 0.33 | 2.05 | 0.9 | -2.21 | 630 | 16 | 0.61 | 6.15 | C(#N)/C(/C(=O)O)=C\C=1SC(=CC1)C=1SC(=CC1)C1=CC=C(C=C1)N(C1=CC=CC=C1)C1=CC=CC=C1 | 10.1021/cm702631r
d336 | 1 | 0 | -0.1942 | -0.061006 | -0.012078 | 1.657697 | 0.054439 | -0.082939 | 0.609057 | -0.07895 | -0.004206 | 0.082439 | 0.112014 | 0.119946 | 0.038054 | 0.006003 | 0.723693 | 0.923001 | 0.944803 | 0.91774 | 0.995439 | 1.033255 | 0.631753 | 0.800507 | 0.515228 | 20.83907 | 0.305002 | 0 | 1 | 0 | 0 | 0 | 0 | 0.390632 | 6.233865 | 0.203511 | 0.520978 | 0.270788 | 0 | 0 | 0 | 0.390632 | 0 | 0 | 0 | 0.77265 | 0.48906 | -0.0462 | 0 | 1 | 0 | 0 | 1 | 1 | 0.007885 | 0.291645 | 0.16 |  | 8 | 5 |  | 12 | 473 | 576 | -5.16 | -4.75 | -2.11 | -1.31 | 2.64 | 3.43 | 5.51 | 26552 | 377 | 1.3162 | 0.05 | 1.62 | 0.95 | -2.54 | 515 | 0.72 | 0.731 | 0.27 | CCCCCCOC1=CC=C(C=C1)N(C1=CC=C(OCCCCCC)C=C1)C1=CC=C(C=C1)C1=CC2=C(S1)C1=C(C=C(S1)C1=CC=C3C=C(C(O)=O)C(Cl)=NC3=C1)C2(CCCCCC)CCCCCC | 10.1021/jp5004352
d337 | 0 | 0 | -0.175395 | 0.023776 | -0.139057 | 0.188939 | -0.1623 | 0.083475 | 1.385415 | -0.128644 | -0.089587 | 0.018418 | 0.054186 | 0.151547 | -0.104018 | 0.008625 | 0.611769 | 0.935864 | 0.973332 | 0.87809 | 1.033283 | 1.065857 | 0.539507 | 0.568629 | 0.602594 | 8.70394 | 0.0244 | 0 | 0 | 0 | 0.999695 | 0 | 0 | 0 | 7.283731 | 0 | 0.652498 | 0.46877 | 0.46877 | 0 | 0 | 0 | 0.530926 | 1.794826 | 9.049613 | 0.77963 | 0.50556 | -0.06156 | 0 | 0 | 0 | 0 | 0 | 0 | 0.007249 | 0.195108 | 0.25 |  | 18 |  |  | 12 | 473 |  | -5.98 | -4.99 | -2.75 | -1.22 | 2.24 | 3.87 | 8.81 | 26393 | 379 | 1.0247 | 0.19 | 2.1 | 0.91 | -2.28 | 630 | 16 | 0.63 | 6.15 | OC(=O)C(=C\C1=CC=C(S1)C1=CC=C(S1)C1=CC=C(C=C1)N(C1=CC=CCC1)C1=CC=CC=C1)\C#N | 10.1021/jp801036s
d338 | 0 | 0 | -0.131073 | -0.003904 | -0.167546 | 0.6963 | -0.031883 | -0.147926 | 1.017647 | -0.084929 | -0.099203 | 0.04741 | 0.066896 | 0.09338 | -0.021256 | -0.095353 | 0.675922 | 0.973285 | 1.07411 | 0.945656 | 1.040573 | 1.093313 | 0.460781 | 0.50209 | 0.566827 | 11.18865 | 0.625216 | 0 | 0 | 0 | 0.960723 | 0 | 0 | 0 | 6.391264 | 0 | 0.543214 | 0.265259 | 0.470094 | 0 | 0 | 0 | 0.490629 | 1.947612 | 9.545058 | 0.76515 | 0.48951 | -0.04757 | 0 | 0 | 0 | 0 | 0 | 0 | 0.010476 | 0.055347 | 0.2399 |  | 6 |  |  |  | 474 |  | -5.95 | -5.53 | -2.52 | -1.05 | 3.02 | 4.3 | 10.92 | 30460 | 328 | 0.6286 | 0.73 | 2.57 | 0.76 | -2.25 | 792 | 10.2 | 0.65 | 5.1 | C(#N)C(C(=O)O)=CC1=C(C=C(S1)C=1SC(=CC1CCCCCC)C=1C=CC=2N(C3=CC=CC=C3C2C1)CC)CCCCCC | 10.1016/j.dyepig.2011.08.016
d339 | 0 | 0 | -0.155803 | 0.046897 | -0.02596 | 0.097976 | -0.094149 | -0.072029 | 1.392773 | -0.098381 | -0.015906 | -0.009518 | 0.056953 | 0.076477 | -0.056988 | 0.073878 | 0.709268 | 0.929014 | 0.876561 | 0.911932 | 1.02106 | 1.055388 | 0.530298 | 0.575021 | 0.632533 | 7.85555 | 0.285073 | 0 | 0 | 0 | 0 | 0 | 0 | 0 | 7.259621 | 0 | 0.643014 | 0 | 0 | 0 | 0 | 0 | 0 | 1.789852 | 9.147764 | 0.79167 | 0.52868 | -0.08053 | 0 | 0 | 0 | 0 | 0 | 0 | 0.008641 | 0.218845 | 0.2399 |  | 12 |  |  |  | 474 | 589 | -6 | -6 | -3 | -2 | 3 | 4.5 | 11 | 24507 | 408 | 1 | 1 | 4 | 1 | -1 | 627 | 7.37 | 0.69 | 3.29 | C(#N)C(C(=O)O)=CC=1SC(=CC1)C1=CC=C(C=2C1=NSN2)C=2C=CC=1N(C3=CC=CC=C3C1C2)C2=CC=CC=C2 | 10.1016/j.dyepig.2013.07.002
d340 | 0 | 0 | -0.173645 | -0.037669 | -0.185135 | 0.992682 | -0.010421 | -0.084785 | 0.762805 | -0.078804 | -0.068265 | 0.067036 | 0.054752 | 0.073578 | -0.006806 | -0.011965 | 0.79945 | 0.915106 | 0.890886 | 0.908947 | 0.97969 | 0.998479 | 0.4525 | 0.560914 | 0.587695 | 23.0397 | 0.208825 | 0 | 0 | 0 | 0.770395 | 0 | 0 | 0 | 6.728686 | 0 | 0.579242 | 0.251207 | 0.385197 | 0 | 0 | 0 | 0.385197 | 2.670918 | 10.901204 | 0.74981 | 0.48635 | -0.04074 | 0 | 0 | 0 | 0 | 0 | 0 | 0.008451 | 0.131169 | 0.159 |  | 7.5 | 6 |  |  | 474 | 601 | -5.42 | -5.26 | -2.98 | -2.27 | 2.28 | 4.12 | 6.87 | 26859 | 372 | 1.2769 | 0.46 | 1.63 | 0.95 | -2.07 | 700 | 14 | 0.74 | 6.5 | C(CCCCC)C1=CC=2SC(=CC2S1)C=1C=CC=2N(C3=CC=C(C=C3C2C1)C1=CC2=C(S1)C=C(S2)CCCCCC)C2=CC=C1C=3C=CC(=CC3C(C1=C2)(CCCCCC)CCCCCC)/C=C(\C#N)/C2=CC=C(S2)C=2SC(=CC2)/C=C(/C(=O)O)\C#N | 10.1016/j.dyepig.2015.02.020
d341 | 0 | 0 | -0.173645 | -0.037669 | -0.185135 | 0.992682 | -0.010421 | -0.084785 | 0.762805 | -0.078804 | -0.068265 | 0.067036 | 0.054752 | 0.073578 | -0.006806 | -0.011965 | 0.79945 | 0.915106 | 0.890886 | 0.908947 | 0.97969 | 0.998479 | 0.4525 | 0.560914 | 0.587695 | 23.0397 | 0.208825 | 0 | 0 | 0 | 0.770395 | 0 | 0 | 0 | 6.728686 | 0 | 0.579242 | 0.251207 | 0.385197 | 0 | 0 | 0 | 0.385197 | 2.670918 | 10.901204 | 0.74981 | 0.48635 | -0.04074 | 0 | 0 | 0 | 0 | 0 | 0 | 0.008451 | 0.131169 | 0.159 |  | 2 | 6 |  |  | 474 | 601 | -5.42 | -5.26 | -2.98 | -2.27 | 2.28 | 4.12 | 6.87 | 26859 | 372 | 1.2769 | 0.46 | 1.63 | 0.95 | -2.07 | 753 | 6.9 | 0.63 | 2.7 | C(CCCCC)C1=CC=2SC(=CC2S1)C=1C=CC=2N(C3=CC=C(C=C3C2C1)C1=CC2=C(S1)C=C(S2)CCCCCC)C2=CC=C1C=3C=CC(=CC3C(C1=C2)(CCCCCC)CCCCCC)/C=C(\C#N)/C2=CC=C(S2)C=2SC(=CC2)/C=C(/C(=O)O)\C#N | 10.1016/j.dyepig.2015.02.020
d342 | 0 | 0 | -0.173645 | -0.037669 | -0.185135 | 0.992682 | -0.010421 | -0.084785 | 0.762805 | -0.078804 | -0.068265 | 0.067036 | 0.054752 | 0.073578 | -0.006806 | -0.011965 | 0.79945 | 0.915106 | 0.890886 | 0.908947 | 0.97969 | 0.998479 | 0.4525 | 0.560914 | 0.587695 | 23.0397 | 0.208825 | 0 | 0 | 0 | 0.770395 | 0 | 0 | 0 | 6.728686 | 0 | 0.579242 | 0.251207 | 0.385197 | 0 | 0 | 0 | 0.385197 | 2.670918 | 10.901204 | 0.74981 | 0.48635 | -0.04074 | 0 | 0 | 0 | 0 | 0 | 0 | 0.008451 | 0.131169 | 0.159 |  | 2 | 6 |  |  | 474 | 601 | -5.42 | -5.26 | -2.98 | -2.27 | 2.28 | 4.12 | 6.87 | 26859 | 372 | 1.2769 | 0.46 | 1.63 | 0.95 | -2.07 | 701 | 6.6 | 0.65 | 2.7 | C(CCCCC)C1=CC=2SC(=CC2S1)C=1C=CC=2N(C3=CC=C(C=C3C2C1)C1=CC2=C(S1)C=C(S2)CCCCCC)C2=CC=C1C=3C=CC(=CC3C(C1=C2)(CCCCCC)CCCCCC)/C=C(\C#N)/C2=CC=C(S2)C=2SC(=CC2)/C=C(/C(=O)O)\C#N | 10.1016/j.dyepig.2015.02.020
d343 | 0 | 0 | -0.173645 | -0.037669 | -0.185135 | 0.992682 | -0.010421 | -0.084785 | 0.762805 | -0.078804 | -0.068265 | 0.067036 | 0.054752 | 0.073578 | -0.006806 | -0.011965 | 0.79945 | 0.915106 | 0.890886 | 0.908947 | 0.97969 | 0.998479 | 0.4525 | 0.560914 | 0.587695 | 23.0397 | 0.208825 | 0 | 0 | 0 | 0.770395 | 0 | 0 | 0 | 6.728686 | 0 | 0.579242 | 0.251207 | 0.385197 | 0 | 0 | 0 | 0.385197 | 2.670918 | 10.901204 | 0.74981 | 0.48635 | -0.04074 | 0 | 0 | 0 | 0 | 0 | 0 | 0.008451 | 0.131169 | 0.159 |  | 2 | 6 |  |  | 474 | 601 | -5.42 | -5.26 | -2.98 | -2.27 | 2.28 | 4.12 | 6.87 | 26859 | 372 | 1.2769 | 0.46 | 1.63 | 0.95 | -2.07 | 685 | 4.4 | 0.67 | 2.4 | C(CCCCC)C1=CC=2SC(=CC2S1)C=1C=CC=2N(C3=CC=C(C=C3C2C1)C1=CC2=C(S1)C=C(S2)CCCCCC)C2=CC=C1C=3C=CC(=CC3C(C1=C2)(CCCCCC)CCCCCC)/C=C(\C#N)/C2=CC=C(S2)C=2SC(=CC2)/C=C(/C(=O)O)\C#N | 10.1016/j.dyepig.2015.02.020
d344 | 0 | 0 | -0.108716 | 0.003311 | -0.123163 | 0.682204 | -0.063734 | -0.184289 | 0.911163 | -0.067181 | -0.070568 | 0.06944 | 0.084641 | 0.114922 | -0.041245 | -0.038096 | 0.627374 | 0.935742 | 1.029299 | 0.907962 | 1.037214 | 1.02725 | 0.478798 | 0.527928 | 0.56919 | 14.59094 | 0.692648 | 0 | 0 | 0 | 0.913616 | 0 | 0 | 0 | 6.686491 | 0 | 0.57737 | 0.262479 | 0.453331 | 0 | 0 | 0 | 0.460284 | 1.899328 | 9.394599 | 0.76296 | 0.49231 | -0.04831 | 0 | 0 | 0 | 0 | 0 | 0 | 0.008952 | 0.005394 | 0.2354 |  | 16 |  |  |  | 474 |  | -5.59 | -5.38 | -2.66 | -1.44 | 2.72 | 4.2 | 9.64 | 27147 | 368 | 1.2984 | 0.58 | 1.57 | 0.95 | -1.99 | 740 | 5.72 | 0.48 | 2.03 | CCCCCCC1=C(SC(=C1)C1=CC(CCCCCC)=C(S1)C1=CC=C(S1)C1=CC=C2N(CC)C3=CC=CC=C3C2=C1)C1=CC=C(S1)\C=C(/C#N)C(O)=O | 10.1021/cm8003276
d345 | 0 | 0 | -0.143302 | -0.056826 | 0.013618 | 0.076358 | -0.281943 | -0.012444 | 0.831822 | -0.075709 | 0.005542 | -0.178132 | -0.146311 | -0.113293 | -0.190965 | 0.063344 | 0.702048 | 1.132868 | 1.102705 | 1.099199 | 1.159462 | 0.984816 | 0.466919 | 0.496778 | 0.534725 | 14.91904 | 0.147212 | 0 | 0 | 0 | 0 | 0 | 0 | 0 | 6.757814 | 0 | 0.582318 | 0.389901 | 0 | 0 | 0 | 0 | 0 | 1.855026 | 9.405531 | 0.74839 | 0.4817 | -0.03408 | 0 | 0 | 0 | 0 | 0 | 0 | 0.007361 | 0.442665 | 0.16 |  | 12 | 3 |  |  | 474 |  | -5.7 | -4.75 | -2.66 | -1.24 | 2.1 | 3.71 | 7.87 | 26086 | 383 | 1.176 | 0.05 | 1.87 | 0.93 | -2.48 | 650 | 8.3 | 0.69 | 3.73 | C(#N)/C(/C(=O)O)=C\C=1SC(=CC1)C1=CC=2C(C3=CC(=CC=C3C2C=C1)N(C=1C=CC=2N(C3=CC=CC=C3C2C1)CC)C1=CC=2C(C3=CC=CC=C3C2C=C1)(CC)CC)(CC)CC | 10.1002/ajoc.201402073
d346 | 0 | 0 | -0.141676 | -0.111934 | -0.18487 | 0.316378 | 0.012419 | -0.118352 | 0.974342 | -0.076768 | -0.087187 | 0.069534 | 0.095902 | 0.145483 | 0.008355 | -0.081495 | 0.643531 | 0.946159 | 1.03292 | 0.907886 | 1.015516 | 1.117859 | 0.481217 | 0.53026 | 0.547527 | 11.50205 | 0.533924 | 0 | 0 | 0 | 1.996057 | 0 | 0 | 0 | 6.309238 | 0 | 0.533017 | 0.269121 | 0.476627 | 0 | 0 | 0 | 0.519677 | 1.958379 | 9.602551 | 0.77415 | 0.49524 | -0.05217 | 0 | 0 | 1 | 0 | 0 | 0 | 0.009523 | 0.018811 | 0.2399 |  | 6 |  |  |  | 474 |  | -5.54 | -5.14 | -2.24 | -0.77 | 2.9 | 3.69 | 11.19 | 31119 | 321 | 0.3 | 0.34 | 5.16 | 0.5 | -2.72 | 670 | 8 | 0.72 | 3.9 | C(#N)C(C(=O)O)=CC1=C(C=C(S1)C=1SC(=CC1CCCCCC)C1=CC=2C3=C(N(C2C=C1)C1=CC=C(C=C1)OC)CCC3)CCCCCC | 10.1016/j.dyepig.2011.08.016
d347 | 0 | 0 | -0.17388 | 0.19461 | -0.098962 | 2.218661 | 0.049466 | -0.028059 | 0.587001 | -0.067839 | -0.024118 | 0.161659 | 0.151532 | 0.146053 | 0.033654 | -0.054423 | 0.982743 | 0.83194 | 0.842345 | 0.92057 | 1.03636 | 1.009571 | 0.444385 | 0.47699 | 0.500088 | 23.70299 | 0.131868 | 0 | 0 | 0 | 0 | 0 | 0 | 0 | 6.422916 | 0 | 0.542012 | 0.273001 | 0 | 0 | 0 | 0 | 0 | 1.918663 | 9.608826 | 0.74784 | 0.47623 | -0.03155 | 0 | 4 | 0 | 0 | 4 | 4 | 0.008368 | 0.753435 | 0.196 |  | 10 | 4 | 136 | 12 | 474 | [15 empty] | 762 | 13 | 0.65 | 6.46 | C(#N)/C(/C(=O)O)=C\C1=CC=C(S1)C=1SC(=CC1)C=1C=C2C3=C(N(C2=CC1)CCCCCCCC)C1=C(N(C2=CC=CC=C12)CCCCCCCC)C1=C(N(C2=CC=CC=C12)CCCCCCCC)C1=C3N(C3=CC=CC=C13)CCCCCCCC | 10.1016/j.dyepig.2015.05.015
d348 | 0 | 0 | -0.141676 | -0.111934 | -0.18487 | 0.316378 | 0.012419 | -0.118352 | 0.974342 | -0.076768 | -0.087187 | 0.069534 | 0.095902 | 0.145483 | 0.008355 | -0.081495 | 0.643531 | 0.946159 | 1.03292 | 0.907886 | 1.015516 | 1.117859 | 0.481217 | 0.53026 | 0.547527 | 11.50205 | 0.533924 | 0 | 0 | 0 | 1.996057 | 0 | 0 | 0 | 6.309238 | 0 | 0.533017 | 0.269121 | 0.476627 | 0 | 0 | 0 | 0.519677 | 1.958379 | 9.602551 | 0.77415 | 0.49524 | -0.05217 | 0 | 0 | 1 | 0 | 0 | 0 | 0.009523 | 0.018811 | 0.2399 |  | 6 |  |  |  | 474 |  | -5.51 | -5.12 | -2.32 | -0.88 | 2.8 | 3.72 | 9.3 | 29067 | 344 | 0.5607 | 0.32 | 3.16 | 0.73 | -2.48 | 936 | 8 | 0.72 | 3.9 | C(#N)C(C(=O)O)=CC1=C(C=C(S1)C=1SC(=CC1CCCCCC)C1=CC=2C3=C(N(C2C=C1)C1=CC=C(C=C1)OC)CCC3)CCCCCC | 10.1016/j.dyepig.2011.08.016
d349 | 0 | 0 | -0.111144 | -0.033015 | -0.078028 | 0.006918 | -0.080946 | 0.148574 | 1.29866 | -0.067728 | -0.044196 | -0.012526 | 0.059839 | 0.104213 | -0.050112 | 0.102042 | 0.649773 | 0.940926 | 0.884803 | 0.897782 | 0.984732 | 1.062674 | 0.540218 | 0.620443 | 0.627527 | 8.89714 | 0.421511 | 0 | 0 | 0 | 0 | 0 | 0 | 0 | 7.301989 | 0 | 0.64811 | 0 | 0 | 0 | 0 | 0 | 0 | 3.355156 | 9.127143 | 0.78333 | 0.51701 | -0.07034 | 0 | 2 | 0 | 0 | 2 | 2 | 0.008803 | 0.168409 |  |  | 7 | 6 |  | 12 | 474 |  | -6.11 | -5.23 | -2.86 | -2.27 | 2.37 | 4.5 | 8.36 | 21592 | 463 | 1.1713 | 0.43 | 2.75 | 0.93 | -1.45 | 545 | 3.6 | 0.71 | 1.39 | OC(=O)C(=C\C1=CC=C(S1)C1=CC=C(C#CC2=CC=C(C=C2)N2C3=CC=CC=C3C=CC3=C2C=CC=C3)C2=NSN=C12)\C#N | 10.1016/j.tet.2014.02.074
d350 | 0 | 0 | -0.049766 | 0.175805 | -0.19206 | 0.138003 | -0.116899 | -0.00139 | 1.307595 | -0.018167 | -0.068896 | -0.146959 | -0.084273 | 0.015462 | -0.074909 | -0.031572 | 0.697976 | 1.111104 | 1.156272 | 1.003007 | 1.049093 | 1.055682 | 0.687984 | 0.643848 | 0.517901 | 8.88495 | 0.107942 | 0 | 0 | 0 | 0 | 0 | -2.907804 | 0 | 7.339838 | 0 | 0.655853 | 0.711522 | 0 | 0 | 0 | 0 | 0 | 1.745945 | 9.064872 | 0.82917 | 0.54423 | -0.09654 | 0 | 0 | 0 | 0 | 0 | 0 | 0.005813 | 0.383518 | 0.25 | 5 | 12 |  |  | 12 | 474 |  | -4.95 | -4.55 | -2.7 | -1.36 | 1.85 | 3.63 | 4.19 | 28092 | 356 | 0.191 | 0.25 | 9.94 | 0.36 | -2.93 | 540 | 5.5 | 0.64 | 1.9 | N#C/C(=C\c1ccc(cc1)c1sc2c(c1)sc(c2)c1ccc(cc1)N(c1ccc2c(c1)OCCO2)S1=CC2=C(C=C1)OCCO2)/C(=O)O | 10.1002/chem.201402093
d351 | 0 | 0 | 0.100034 | -0.39365 | -0.000484 | -0.59141 | -0.141254 | 0.020991 | 1.575562 | 0.069177 | -0.000317 | -0.049023 | -0.073786 | 0.016461 | -0.089661 | 0.003694 | 0.532976 | 1.017189 | 1.055329 | 0.985975 | 1.019617 | 0.981522 | 0.93193 | 0.824704 | 0.68328 | 6.72926 | 0.074142 | 0 | 0 | 0 | 0.83399 | 0 | 0 | 0 | 7.197605 | 0 | 0.652394 | 0 | 0.83399 | 0 | 0 | 0 | 0.83399 | 0 | 0 | 0.80381 | 0.5177 | -0.07628 | 0 | 0 | 0 | 0 | 0 | 0 | 0.00713 | 0.204824 | 0.16 |  | 12 |  |  | 24 | 474 | 640 | -6.17 | -5.2 | -2.75 | -1.38 | 2.45 | 3.98 | 11.24 | 23192 | 431 | 1.3759 | 0.4 | 2.03 | 0.96 | -1.68 | 456 | 4.5 | 0.62 | 1.27 | C=Cc1ccc(cc1)N(c1ccccc1)c1ccc(cc1)/C=C/C=C\1/SC(=S)N(C1=O)CC(=O)O | 10.1021/jp067930a
d352 | 0 | 0 | -0.155199 | 0.01447 | -0.151595 | 0.118393 | -0.164394 | 0.037117 | 1.297068 | -0.113505 | -0.100522 | -0.00423 | 0.021021 | 0.129375 | -0.105561 | -0.004083 | 0.640952 | 0.94778 | 1.026488 | 0.889689 | 1.0221 | 1.024261 | 0.560315 | 0.593587 | 0.615389 | 10.67786 | 0.057979 | 0 | 0 | 0 | 0 | 0 | 0 | 0 | 7.231606 | 0 | 0.645025 | 0 | 0 | 0 | 0 | 0 | 0 | 1.809335 | 9.090124 | 0.77642 | 0.50561 | -0.06048 | 0 | 0 | 0 | 0 | 0 | 0 | 0.007591 | 0.173421 | 0.16 |  | 15 | 5 | 457 | 16 | 474 | 628 | -5.69 | -5.07 | -2.67 | -1.47 | 2.41 | 3.87 | 5.96 | 26550 | 377 | 1.2833 | 0.27 | 1.66 | 0.95 | -2.22 | 590 | 12.43 | 0.6 | 4.45 | OC(=O)C(=C\C1=CC=C(S1)C1=CC=C(S1)C1=CC=C(S1)C1=CC=C(C=C1)N(C1=CC=CC=C1)C1=CC=CC=C1)\C#N | 10.1039/C3TA14404F
d353 | 0 | 0 | -0.102168 | 0.124957 | 0.286436 | -0.665899 | -0.225345 | 0.277746 | 1.088611 | -0.04717 | 0.144506 | 0.017014 | 0.062904 | 0.115153 | -0.144154 | -0.058383 | 0.993483 | 0.913394 | 0.878924 | 0.934834 | 1.133348 | 0.922421 | 0.544559 | 0.856166 | 0.732184 | 6.06136 | 0.246528 | 0 | 0 | 0 | 0 | 0 | 0 | 0 | 7.019831 | 0 | 0.613526 | 0.438763 | 0 | -0.412568 | 0 | 0 | 0 | 0 | 0 | 0.80541 | 0.5253 | -0.07272 | 0 | 0 | 1 | 0 | 0 | 0 | 0.011756 | 0.076001 | 0.25 |  | 12 | 4 |  |  | 475 | 520 | -5.86 | -4.94 | -1.75 | -1.75 | 3.19 | 3.35 | 6.4 | 26417 | 379 | 1.1037 | 0.14 | 1.95 | 0.92 | -2.34 | 490 | 0.94 | 0.65 | 0.299 | OC(=O)c1ccc(cc1)C1N=C2Oc3c(C=C2c2n1c1ccccc1n2)cc1c2c3CCCN2CCC1 | 10.1016/j.solener.2008.10.002
d354 | 0 | 0 | -0.101289 | 0.106404 | -0.013248 | 0.579077 | 0.044999 | -0.135422 | 1.011248 | -0.051344 | -0.005513 | 0.045751 | 0.057168 | 0.036472 | 0.028743 | 0.018465 | 0.997359 | 0.890503 | 0.809538 | 0.983568 | 0.967778 | 0.922655 | 0.529289 | 0.57913 | 0.54212 | 11.4636 | 0.46177 | 0 | 0 | 0 | 1.914922 | 0 | 0 | 0 | 7.009782 | 0 | 0.608828 | 0.401886 | 0.436616 | 0.476269 | 0 | 0 | 0.589283 | 1.781821 | 9.322694 | 0.7679 | 0.50376 | -0.05582 | 0 | 0 | 1 | 0 | 0 | 0 | 0.00819 | 0.039242 |  |  | 12 | 5 |  | 40 | 475 |  | -5.63 | -4.84 | -2.3 | -2 | 2.54 | 3.57 | 7.69 | 26937 | 371 | 0.2986 | 0.04 | 6.92 | 0.5 | -2.5 | 645 | 16.72 | 0.72 | 7.75 | CC1=CC=C(S1)C1=NC2=C(C=CC(C3=CC=C4N(C5CCCC5C4=C3)C3=CC=C(C)C=C3)=C2N=C1C1=CC=C(C)S1)C1=CC=C(C=C(C#N)C(O)=O)C=C1 | 10.1039/C5TC01195G
d355 | 0 | 0 | -0.20489 | 0.002353 | -0.1346 | 0.739029 | 0.009087 | -0.142706 | 1.278532 | -0.141352 | -0.110003 | -0.038381 | 0.006713 | 0.010858 | 0.005711 | -0.047924 | 0.642878 | 1.039405 | 0.963692 | 0.954655 | 0.940928 | 0.900396 | 0.525598 | 0.490681 | 0.523565 | 8.05703 | 0.203271 | 0 | 0 | 0 | 0.444561 | 0 | 0 | 0 | 7.231772 | 0 | 0.647398 | 0.340805 | 0.444561 | 0.568552 | 0 | 0 | 0.444561 | 1.808009 | 9.058118 | 0.78246 | 0.50833 | -0.06494 | 0 | 0 | 0 | 0 | 0 | 0 | 0.007631 | 0.080714 | 0.159 |  | 10 |  |  |  | 475 | 615 | -5.81 | -4.97 | -2.63 | -1.58 | 2.34 | 3.8 | 12.77 | 26736 | 374 | 1.8477 | 0.17 | 1.13 | 0.99 | -2.35 | 500 | 4.68 | 0.56 | 1.32 | C(#N)C(C(=O)O)=CC1=CC=C(S1)C=1SC(=CC1)C=1SC(=CC1)C=CC=1C=C2C(CC(N(C2=CC1)C)(C)C)C | 10.1021/cm070617g
d356 | 0 | 0 | -0.17492 | 0.046344 | -0.027365 | 0.749503 | -0.008189 | -0.108189 | 0.9715 | -0.110599 | -0.014344 | 0.127069 | 0.132774 | 0.167678 | -0.005478 | -0.090545 | 0.68579 | 0.884177 | 1.001789 | 0.875912 | 1.026646 | 1.073719 | 0.490157 | 0.497784 | 0.56011 | 12.65255 | 0.177284 | 0 | 0 | 0 | 0.962619 | 0 | 0 | 0 | 6.546166 | 0 | 0.560459 | 0.269315 | 0.479145 | 0 | 0 | 0 | 0.483474 | 1.913083 | 9.473104 | 0.75972 | 0.48389 | -0.04271 | 0 | 0 | 0 | 0 | 0 | 0 | 0.008628 | 0.005811 | [6 empty] | 475 |  | -6 | -5.1 | -2.7 | -1.01 | 2.39 | 3.9 | 7.91 | 27546 | 363 | 0.7946 | 0.3 | 2.49 | 0.84 | -2.32 | 660 | 12.96 | 0.68 | 5.78 | C(#N)/C(/C(=O)O)=C\C1=CC(=C(S1)C=1SC(=C(C1)CCCCCC)C1=CC=C(C=C1)N(C1=CC=CC=C1)C1=CC=CC=C1)CCCCCC | 10.1016/j.jpowsour.2013.01.127
d357 | 0 | 0 | -0.257816 | 0.211317 | -0.190015 | 1.881603 | 0.012287 | -0.034733 | 0.735937 | -0.081103 | -0.053207 | 0.094343 | 0.102369 | 0.112541 | 0.008338 | -0.063443 | 1.147346 | 0.8985 | 0.926643 | 0.910764 | 0.99858 | 0.997689 | 0.635814 | 0.673809 | 0.844397 | 21.66814 | 0.201759 | 0 | 0 | 0 | 0.597298 | 0 | 0 | 0 | 5.620528 | 0 | 0.453856 | 0.280394 | 0.597298 | 0 | 0 | 0 | 0.597298 | 2.0788 | 10.047625 | 0.77886 | 0.49439 | -0.05178 | 0 | 0 | 1 | 0 | 0 | 0 | 0.008827 | 0.151302 | 0.141 | 20 | 5.5 | 4 | 148 | 2 | 475 | 646 | -5.57 | -5.11 | -2.14 | -1.53 | 2.98 | 3.63 | 6.24 | 29954 | 334 | 0.6248 | 0.31 | 2.67 | 0.76 | -2.6 | 830 | 16.16 | 0.72 | 9.69 | C(CCCCC)OC1=C(C=CC(=C1)OCCCCCC)C1=CC=C(C=C1)N(C1=CC2=C(C3=C(S2)C=C(S3)C3(CC=C(S3)C=3SC=CC3)C=C(C(=O)O)C#N)C=C1)C1=CC=C(C=C1)C1=C(C=C(C=C1)OCCCCCC)OCCCCCC | 10.1039/C5RA15100G
d358 | 0 | 0 | -0.334011 | -0.052104 | -0.204689 | 1.198885 | -0.055972 | -0.060867 | 0.96317 | -0.102396 | -0.04745 | 0.026876 | 0.046689 | 0.08082 | -0.037413 | -0.003923 | 0.644942 | 0.959896 | 0.947583 | 0.920366 | 0.996733 | 0.985582 | 0.484335 | 0.500128 | 0.508686 | 27.13716 | 0 | 0 | 0 | 0 | 0.937665 | 0 | 0 | 0 | 6.818026 | 0 | 0.589302 | 0.27227 | 0.468832 | 0 | 0 | 0 | 0.468832 | 1.850443 | 9.377469 | 0.75566 | 0.48551 | -0.04095 | 0 | 0 | 0 | 0 | 0 | 0 | 0.006486 | 0 | 0.2 |  | 12 | 6 | 80 | 18 | 475 | [15 empty] | 710 | 12.27 | 0.7 | 6.05 | CCCCCCCCC1(CCCCCCCC)C2=CC(=CC=C2C2=C1C=C(C=C2)C1=CC=C(C=C1)N(C1=CC=C(C)C=C1)C1=CC=C(C=C1)C1=CC=C(S1)C1=CC=C(S1)\C=C(/C#N)C(O)=O)C1=CC=C(C=C1)N(C1=CC=C(C)C=C1)C1=CC=C(C=C1)C1=CC=C(S1)C1=CC=C(S1)\C=C(/C#N)C(O)=O | 10.1039/C4TC00661E
d359 | 0 | 0 | -0.202009 | -0.149957 | 0.018877 | -0.12856 | 0.012491 | 0.079154 | 1.09148 | -0.097361 | 0.009098 | 0.079308 | 0.113895 | 0.139919 | 0.008585 | 0.065291 | 0.805593 | 0.910528 | 0.905603 | 0.886325 | 0.992455 | 1.061886 | 0.581319 | 0.62609 | 0.606654 | 10.59665 | 0.085344 | 0 | 0 | 0 | 0 | 0 | 0 | 0 | 7.193459 | 0 | 0.638037 | 0.270394 | 0 | 0 | 0 | 0 | 0 | 1.785561 | 9.13507 | 0.79185 | 0.4994 | -0.05986 | 0 | 0 | 0 | 0 | 0 | 0 | 0.005675 | 0.029044 |  |  | 2.8 | 3 |  | 5 | 475 | [15 empty] | 940 | 9.51 | 0.73 | 6.5 | C(#N)C(C(=O)O)=CC=1SC(=CC1)C1=CC=C(C=C1)N(C1=CC=C(C=C1)OCCCCCC)C1=CC=C(C=C1)OCCCCCC | 10.1039/C1EE01633D
d360 | 0 | 0 | -0.122803 | -0.010452 | -0.176885 | 0.177877 | -0.192928 | 0.000452 | 1.040657 | -0.072803 | -0.078748 | -0.133892 | -0.079214 | -0.049388 | -0.127485 | 0.065708 | 0.630206 | 1.079947 | 1.036845 | 1.046741 | 1.094291 | 1.005294 | 0.496893 | 0.51001 | 0.521738 | 10.94294 | 0.011058 | 0 | 0 | 0 | 0 | 0 | 0 | 0 | 7.067 | 0 | 0.621393 | 0.402317 | 0 | 0 | 0 | 0 | 0 | 1.810613 | 9.216335 | 0.7625 | 0.48974 | -0.04429 | 0 | 0 | 0 | 0 | 0 | 0 | 0.009641 | 0.308683 | 0.25 |  | 18 |  |  | 12 | 475 |  | -5.49 | -4.94 | -2.65 | -1.27 | 2.3 | 3.8 | 9.76 | 24110 | 415 | 1.2356 | 0.14 | 2.09 | 0.94 | -2.05 | 610 | 18.14 | 0.56 | 6.16 | C(#N)/C(/C(=O)O)=C\C=1SC(=CC1)C1=CC=C(N1C)C1=CC=2C(C3=CC(=CC=C3C2C=C1)N(C1=CC=CC=C1)C1=CC=CC=C1)(CC)CC | 10.1021/jp801036s
d361 | 0 | 0 | -0.098704 | -0.003446 | -0.195384 | 0.181389 | -0.148247 | 0.004942 | 0.982682 | -0.056608 | -0.081494 | -0.142947 | -0.093793 | -0.074074 | -0.098709 | 0.055284 | 0.63164 | 1.080962 | 1.042005 | 1.07124 | 1.074232 | 0.982987 | 0.491403 | 0.514279 | 0.522469 | 12.09614 | 0.101105 | 0 | 0 | 0 | 0 | 0 | 0 | 0 | 7.022765 | 0 | 0.615175 | 0.410686 | 0 | 0 | 0 | 0 | 0 | 1.81692 | 9.251085 | 0.75769 | 0.4874 | -0.04092 | 0 | 0 | 0 | 0 | 0 | 0 | 0.010453 | 0.366849 | 0.25 |  | 18 |  |  | 12 | 475 |  | -5.48 | -5.01 | -2.6 | -1.32 | 2.42 | 3.81 | 9.47 | 24752 | 404 | 1.3117 | 0.21 | 1.87 | 0.95 | -2.06 | 640 | 16.79 | 0.58 | 6.18 | C(#N)/C(/C(=O)O)=C\C=1SC(=CC1)C1=CC=C(N1C)C1=CC=2C(C3=CC(=CC=C3C2C=C1)N(C1=CC=CC=C1)C1=CC=CC2=CC=CC=C12)(CC)CC | 10.1021/jp801036s
d362 | 0 | 0 | -0.143276 | -0.041418 | -0.044543 | -0.075751 | 0.085595 | 0.008863 | 1.122381 | -0.070103 | -0.020172 | 0.081687 | 0.124882 | 0.100833 | 0.053963 | 0.090611 | 0.763548 | 0.88501 | 0.838275 | 0.895705 | 0.929549 | 1.04267 | 0.521425 | 0.597631 | 0.61387 | 10.45075 | 0.001742 | 0 | 0 | 0 | 0 | 0 | 0 | 0 | 7.158891 | 0 | 0.629534 | 0.271608 | 0 | 0.590474 | 0 | 0 | 0 | 1.801678 | 9.213755 | 0.79048 | 0.51652 | -0.07133 | 0 | 0 | 0 | 0 | 0 | 0 | 0.008339 | 0.089144 | 0.2399 |  | 12 |  |  |  | 476 | 595 | -6 | -5 | -3 | -2 | 3 | 4 | 9 | 23848 | 419 | 1 | 0 | 4 | 1 | -2 | 632 | 4.85 | 0.74 | 2.36 | C(#N)C(C(=O)O)=CC=1SC(=CC1)C1=CC=C(C=2C1=NSN2)C=2C=CC=1N(C3=CC=CC=C3C1C2)C2=CC=C(C=C2)OCC(CCCC)CC | 10.1016/j.dyepig.2013.07.002
d363 | 0 | 0 | -0.154918 | -0.025315 | -0.110522 | 0.962791 | -0.018851 | -0.051387 | 0.78239 | -0.071232 | -0.040057 | 0.065724 | 0.050271 | 0.071045 | -0.012565 | -0.011641 | 0.776757 | 0.931535 | 0.96177 | 0.933817 | 0.995488 | 0.994378 | 0.449443 | 0.552542 | 0.581063 | 21.15271 | 0.193445 | 0 | 0 | 0 | 0.8111 | 0 | 0 | 0 | 6.767567 | 0 | 0.584302 | 0.256553 | 0.40555 | 0 | 0 | 0 | 0.40555 | 2.655788 | 10.849966 | 0.74691 | 0.481 | -0.037 | 0 | 0 | 0 | 0 | 0 | 0 | 0.008569 | 0.217259 | 0.159 |  | 7.5 | 6 |  |  | 476 | 597 | -5.85 | -5.29 | -2.79 | -2.26 | 2.5 | 4.4 | 9.21 | 23848 | 419 | 0.6318 | 0.49 | 4.17 | 0.77 | -1.67 | 700 | 14.4 | 0.72 | 6.5 | C(CCCCC)C1=CC=C(S1)C=1C=CC=2N(C3=CC=C(C=C3C2C1)C=1SC(=CC1)CCCCCC)C1=CC=C2C=3C=CC(=CC3C(C2=C1)(CCCCCC)CCCCCC)/C=C(\C#N)/C1=CC=C(S1)C=1SC(=CC1)/C=C(/C(=O)O)\C#N | 10.1016/j.dyepig.2015.02.020
d364 | 0 | 0 | -0.154918 | -0.025315 | -0.110522 | 0.962791 | -0.018851 | -0.051387 | 0.78239 | -0.071232 | -0.040057 | 0.065724 | 0.050271 | 0.071045 | -0.012565 | -0.011641 | 0.776757 | 0.931535 | 0.96177 | 0.933817 | 0.995488 | 0.994378 | 0.449443 | 0.552542 | 0.581063 | 21.15271 | 0.193445 | 0 | 0 | 0 | 0.8111 | 0 | 0 | 0 | 6.767567 | 0 | 0.584302 | 0.256553 | 0.40555 | 0 | 0 | 0 | 0.40555 | 2.655788 | 10.849966 | 0.74691 | 0.481 | -0.037 | 0 | 0 | 0 | 0 | 0 | 0 | 0.008569 | 0.217259 | 0.159 |  | 2 | 6 |  |  | 476 | 597 | -5.85 | -5.29 | -2.79 | -2.26 | 2.5 | 4.4 | 9.21 | 23848 | 419 | 0.6318 | 0.49 | 4.17 | 0.77 | -1.67 | 737 | 7.7 | 0.73 | 3.8 | C(CCCCC)C1=CC=C(S1)C=1C=CC=2N(C3=CC=C(C=C3C2C1)C=1SC(=CC1)CCCCCC)C1=CC=C2C=3C=CC(=CC3C(C2=C1)(CCCCCC)CCCCCC)/C=C(\C#N)/C1=CC=C(S1)C=1SC(=CC1)/C=C(/C(=O)O)\C#N | 10.1016/j.dyepig.2015.02.020
d365 | 0 | 0 | -0.154918 | -0.025315 | -0.110522 | 0.962791 | -0.018851 | -0.051387 | 0.78239 | -0.071232 | -0.040057 | 0.065724 | 0.050271 | 0.071045 | -0.012565 | -0.011641 | 0.776757 | 0.931535 | 0.96177 | 0.933817 | 0.995488 | 0.994378 | 0.449443 | 0.552542 | 0.581063 | 21.15271 | 0.193445 | 0 | 0 | 0 | 0.8111 | 0 | 0 | 0 | 6.767567 | 0 | 0.584302 | 0.256553 | 0.40555 | 0 | 0 | 0 | 0.40555 | 2.655788 | 10.849966 | 0.74691 | 0.481 | -0.037 | 0 | 0 | 0 | 0 | 0 | 0 | 0.008569 | 0.217259 | 0.159 |  | 2 | 6 |  |  | 476 | 597 | -5.85 | -5.29 | -2.79 | -2.26 | 2.5 | 4.4 | 9.21 | 23848 | 419 | 0.6318 | 0.49 | 4.17 | 0.77 | -1.67 | 701 | 7.2 | 0.7 | 3.7 | C(CCCCC)C1=CC=C(S1)C=1C=CC=2N(C3=CC=C(C=C3C2C1)C=1SC(=CC1)CCCCCC)C1=CC=C2C=3C=CC(=CC3C(C2=C1)(CCCCCC)CCCCCC)/C=C(\C#N)/C1=CC=C(S1)C=1SC(=CC1)/C=C(/C(=O)O)\C#N | 10.1016/j.dyepig.2015.02.020
d366 | 0 | 0 | -0.154918 | -0.025315 | -0.110522 | 0.962791 | -0.018851 | -0.051387 | 0.78239 | -0.071232 | -0.040057 | 0.065724 | 0.050271 | 0.071045 | -0.012565 | -0.011641 | 0.776757 | 0.931535 | 0.96177 | 0.933817 | 0.995488 | 0.994378 | 0.449443 | 0.552542 | 0.581063 | 21.15271 | 0.193445 | 0 | 0 | 0 | 0.8111 | 0 | 0 | 0 | 6.767567 | 0 | 0.584302 | 0.256553 | 0.40555 | 0 | 0 | 0 | 0.40555 | 2.655788 | 10.849966 | 0.74691 | 0.481 | -0.037 | 0 | 0 | 0 | 0 | 0 | 0 | 0.008569 | 0.217259 | 0.159 |  | 2 | 6 |  |  | 476 | 597 | -5.85 | -5.29 | -2.79 | -2.26 | 2.5 | 4.4 | 9.21 | 23848 | 419 | 0.6318 | 0.49 | 4.17 | 0.77 | -1.67 | 701 | 5.9 | 0.7 | 3.7 | C(CCCCC)C1=CC=C(S1)C=1C=CC=2N(C3=CC=C(C=C3C2C1)C=1SC(=CC1)CCCCCC)C1=CC=C2C=3C=CC(=CC3C(C2=C1)(CCCCCC)CCCCCC)/C=C(\C#N)/C1=CC=C(S1)C=1SC(=CC1)/C=C(/C(=O)O)\C#N | 10.1016/j.dyepig.2015.02.020
d367 | 0 | 0 | -0.160723 | 0.072903 | -0.119906 | 0.327684 | -0.116822 | -0.052367 | 1.107694 | -0.098043 | -0.063043 | -0.026187 | 0.00898 | 0.087989 | -0.075193 | -0.000476 | 0.704841 | 0.962799 | 0.964674 | 0.926165 | 1.04594 | 1.07095 | 0.498894 | 0.52639 | 0.575664 | 11.76795 | 0.407676 | 0 | 0 | 0 | 0 | 0 | 0 | 0 | 7.112243 | 0 | 0.627746 | 0.333276 | 0 | 0 | 0 | 0 | 0 | 1.823506 | 9.18511 | 0.7695 | 0.50061 | -0.05257 | 0 | 0 | 0 | 0 | 0 | 0 | 0.009428 | 0.345075 | 0.16 |  | 14 |  |  | 24 | 476 |  | -5.82 | -5.32 | -2.82 | -1.48 | 2.49 | 4.7 | 5.4 | 27609 | 362 | 1.3117 | 0.52 | 1.5 | 0.95 | -2.1 | 601 | 15.78 | 0.64 | 6.04 | C(CCC)N1C2=CC(=CC=C2C=2C=CC(=CC12)C1=CC=C(S1)C1=CC=C(S1)/C=C(/C(=O)O)\C#N)N1C2=CC=CC=C2C=2C=CC=CC12 | 10.1021/am404948w
d368 | 0 | 0 | -0.164814 | -0.003934 | -0.143071 | 0.998936 | 0.131279 | -0.0769 | 0.745914 | -0.083924 | -0.049894 | 0.098997 | 0.097197 | 0.077368 | 0.090342 | 0.000799 | 0.83327 | 0.894721 | 0.901291 | 0.965667 | 0.953757 | 1.002073 | 0.457884 | 0.498036 | 0.491774 | 17.23994 | 0.018935 | 0 | 0 | 0 | 0.932642 | 0 | 0 | 0 | 6.517048 | 0 | 0.552263 | 0.267312 | 0.464976 | 0 | 0 | 0 | 0.467666 | 1.894191 | 9.565181 | 0.74688 | 0.47546 | -0.03164 | 0 | 0 | 1 | 0 | 0 | 0 | 0.009439 | 0.419648 | 0.196 |  | 12 | 4 | 180 | 12 | 476 |  | -5.54 | -5.04 | -2.55 | -1.32 | 2.49 | 3.8 | 8.59 | 26155 | 382 | 0.9132 | 0.24 | 2.4 | 0.88 | -2.2 | 729 | 12.6 | 0.68 | 6.25 | C(C)C1=CC=C(C=C1)C1=C2C(=C(C=3N(C4=CC=CC=C4C13)CCCCCCCC)C1=CC=C(C=C1)CC)C1=CC(=CC=C1N2CCCCCCCC)C2=CC=C(S2)/C=C(/C(=O)O)\C#N | 10.1016/j.jpowsour.2016.04.043
d369 | 0 | 0 | -0.113907 | 0.148465 | 0.013203 | 0.206319 | 0.112232 | 0.030227 | 0.781721 | -0.041461 | 0.003516 | 0.069699 | 0.059322 | 0.068613 | 0.071392 | 0.089814 | 0.917241 | 0.876099 | 0.876954 | 0.963368 | 0.928804 | 1.039619 | 0.657741 | 0.640446 | 0.67036 | 19.36839 | 0.007846 | 0 | 0 | 0 | 0 | 0 | 0 | 0 | -1.032877 | 0 | 0 | 0.33069 | 0 | 0.405176 | 0 | 0 | 0 | 1.929192 | 9.459408 | 0.7625 | 0.49474 | -0.04795 | 0 | 0 | 0 | 0 | 0 | 0 | 0.008104 | 0.272644 | 0.16 |  | 12 | 4 | 58.5 | 12 | 476 |  | -5.03 | -4.91 | -3.02 | -2.26 | 1.89 | 3.97 | 7.85 | 25063 | 399 | 1.0909 | 0.11 | 2.19 | 0.92 | -2.2 | 724 | 9.71 | 0.68 | 4.81 | C1(=CC=CC=C1)N(C1=CC=C(C=C1)C1=C2N=C3C(=NC2=C(C=C1)C1=CC=C(C=C1)N(C1=CC=CC=C1)C1=CC=CC=C1)N(C=1C=C(C=CC13)C1=CC=C(O1)\C=C/1\C(NC(S1)=C(C#N)C#N)=O)CC(CCCC)CC)C1=CC=CC=C1 | 10.1016/j.electacta.2017.02.166
d370 | 0 | 0 | 0.247031 | -0.735999 | -0.192549 | -1.464335 | -0.201909 | -0.061313 | 1.922018 | 0.071214 | -0.048856 | -0.10287 | -0.088523 | -0.063613 | -0.126697 | 0.062733 | 0.795477 | 1.101335 | 1.092682 | 1.078152 | 1.087086 | 0.937988 | 0.917917 | 0.822288 | 0.628224 | 7.35185 | 0.033836 | 0 | 0 | 0 | 1.714135 | 0 | 0 | 0 | 6.848938 | 0 | 0.602861 | 0.397036 | 0.85444 | 0 | 0 | 0 | 0.859695 | 0 | 0 | 0.86923 | 0.56909 | -0.13042 | 0 | 0 | 0 | 0 | 0 | 0 | 0.010831 | 0.050374 |  |  |  |  | 159 | 24 | 476 |  | -5.37 | -5.14 | -2.43 | -1.91 | 2.71 | 3.79 | 12.01 | 24382 | 410 | 0.4779 | 0.34 | 5.28 | 0.67 | -1.88 | 530 | 5.63 | 0.68 | 2.02 | CCN(CC)C1=CC(OCCCCOC2=C(C=CC(\C=C3/SC(=S)N(CC(O)=O)C3=O)=C2)N(CC)CC)=C(\C=C2\SC(=S)N(CC(O)=O)C2=O)C=C1 | 10.1016/j.synthmet.2015.02.016
d371 | 0 | 0 | 0.095552 | -0.365703 | 0.025611 | -0.607337 | -0.123466 | 0.096578 | 1.643121 | 0.068122 | 0.016944 | 0.004544 | -0.038772 | 0.062588 | -0.077608 | 0.008421 | 0.491282 | 0.967517 | 1.029933 | 0.946148 | 1.002356 | 1.002417 | 0.944517 | 0.824472 | 0.698295 | 6.26897 | 0.00727 | 0 | 0 | 0 | 0.832354 | 0 | 0 | 0 | 7.224883 | 0 | 0.656346 | 0 | 0.832354 | 0 | 0 | 0 | 0.832354 | 0 | 0 | 0.8101 | 0.52444 | -0.08251 | 0 | 0 | 0 | 0 | 0 | 0 | 0.007394 | 0.188944 | 0.16 |  | 12 |  |  | 24 | 476 | 565 | -6.3 | -5.16 | -2.77 | -1.32 | 2.39 | 3.97 | 8.98 | 23431 | 427 | 0.7086 | 0.36 | 3.85 | 0.8 | -1.75 | 476 | 2.2 | 0.6 | 0.63 | OC(=O)CN1C(=S)S/C(=C/C=C/c2ccc(cc2)N(c2ccccc2)c2ccccc2)/C1=O | 10.1021/jp067930a
d372 | 0 | 0 | -0.207728 | 0.013119 | -0.041839 | 0.349544 | -0.033909 | -0.015381 | 1.469412 | -0.159728 | -0.028431 | 0.01397 | 0.059581 | 0.133951 | -0.022152 | 0.022379 | 0.676049 | 0.942307 | 0.88187 | 0.8785 | 0.959321 | 1.068343 | 0.564307 | 0.581832 | 0.630707 | 7.43265 | 0.000819 | 0 | 0 | 0 | 0 | 0 | 0 | 0 | 7.437647 | 0 | 0.673805 | 0 | 0 | 0 | 0 | 0 | 0 | 1.748656 | 8.9445 | 0.77879 | 0.5 | -0.05806 | 0 | 0 | 0 | 0 | 0 | 0 | 0.005591 | 0.242471 | 0.25 |  | 15 |  | 480 |  | 476 |  | -6.12 | -5.14 | -2.59 | -1.33 | 2.56 | 3.87 | 10.84 | 25507 | 392 | 1.4623 | 0.34 | 1.58 | 0.97 | -2.02 | 640 | 14.61 | 0.65 | 6.09 | C1(=CC=CC=C1)N(C1=CC=C(C=CC2=CC=C(S2)C=C(C(=O)O)C#N)C=C1)C1=CC=CC=C1 | 10.1021/ol8025236
d373 | 0 | 0 | 0.037597 | -0.448079 | -0.196091 | -0.71342 | -0.102019 | 0.018898 | 1.1192 | 0.020286 | -0.085253 | 0.023333 | 0.01716 | 0.099296 | -0.06633 | 0.10235 | 0.679397 | 0.939806 | 0.948541 | 0.915498 | 0.996976 | 1.039539 | 0.905546 | 0.794725 | 0.616085 | 11.66226 | 0.099507 | 0 | 0 | 0 | 0.850923 | 0 | 0 | 0 | 6.977999 | 0 | 0.619206 | 0 | 0.850923 | 0 | 0 | 0 | 0.850923 | 0 | 0 | 0.77756 | 0.49867 | -0.05422 | 0 | 0 | 0 | 0 | 0 | 0 | 0.007245 | 0.049362 | 0.159 |  | 12 | 4 | 230 | 12 | 476 | 605 | -5.23 | -4.88 | -2.66 | -1.32 | 2.22 | 3.77 | 9.5 | 23642 | 423 | 0.7898 | 0.08 | 3.4 | 0.84 | -2.05 | 664 | 4.8 | 0.72 | 2.3 | OC(=O)CN1C(=S)S\C(=C\C2=CC=C(C=C2)N(C2=CC=CC=C2)C2=CC=C(\C=C\C3=CC=C(C=C3)N(C3=CC=CC=C3)C3=CC=CC=C3)C=C2)C1=O | 10.1002/adfm.200800516
d374 | 0 | 0 | -0.211072 | 0.224913 | -0.218004 | 1.430693 | 0.056316 | -0.074545 | 1.177608 | -0.133374 | -0.114374 | 0.160483 | 0.135202 | 0.117453 | 0.038774 | -0.011163 | 0.825732 | 0.844919 | 0.855719 | 0.877627 | 0.962937 | 1.060181 | 0.519664 | 0.412399 | 1.234649 | 8.94384 | 0.252722 | 0 | 0 | 0 | 1.666184 | 0 | 0 | 0 | 6.511266 | 0 | 0.561861 | 0.376637 | 0.531005 | 0.182988 | 0 | 0 | 0.583865 | 1.909461 | 9.396278 | 0.75983 | 0.48488 | -0.04176 | 0 | 0 | 0 | 0 | 0 | 0 | 0.008892 | 0.186094 | 0.25 |  | 10 | 5 | 830 | 12 | 476 |  | -5.96 | -4.97 | -1.53 | -1.11 | 3.44 | 3.25 | 5.55 | 31500 | 317 | 0.2613 | 0.17 | 5.78 | 0.45 | -2.94 | 650 | 12.43 | 0.63 | 5.08 | CC1(C)CC(C\C(C1)=C(/C#N)C(O)=O)\C=C\C1=CC=C(C=C1)N(C1=CC=CC=C1)C1=C2C=CC=CC2=CC=C1 | 10.1039/c5ra17898c
d375 | 0 | 0 | -0.207728 | 0.013119 | -0.041839 | 0.349544 | -0.033909 | -0.015381 | 1.469412 | -0.159728 | -0.028431 | 0.01397 | 0.059581 | 0.133951 | -0.022152 | 0.022379 | 0.676049 | 0.942307 | 0.88187 | 0.8785 | 0.959321 | 1.068343 | 0.564307 | 0.581832 | 0.630707 | 7.43265 | 0.000819 | 0 | 0 | 0 | 0 | 0 | 0 | 0 | 7.437647 | 0 | 0.673805 | 0 | 0 | 0 | 0 | 0 | 0 | 1.748656 | 8.9445 | 0.77879 | 0.5 | -0.05806 | 0 | 0 | 0 | 0 | 0 | 0 | 0.005591 | 0.242471 | 0.16 |  | 7 | 20 | 67.3 |  | 476 | 625 | -6.03 | -5.07 | -2.46 | -1.25 | 2.61 | 3.77 | 9.48 | 25741 | 388 | 1.3985 | 0.27 | 1.62 | 0.96 | -2.12 | 740 | 9.11 | 0.72 | 4.85 | C1(=CC=CC=C1)N(C1=CC=C(C=CC2=CC=C(S2)C=C(C(=O)O)C#N)C=C1)C1=CC=CC=C1 | 10.1016/j.dyepig.2013.02.012
d376 | 0 | 0 | -0.209208 | -0.025594 | 0.025255 | 0.02807 | 0.035321 | 0.009042 | 1.064278 | -0.108132 | 0.011971 | 0.116596 | 0.167634 | 0.184734 | 0.022873 | -0.06558 | 0.820083 | 0.854176 | 0.849408 | 0.830547 | 0.954669 | 1.046699 | 0.575844 | 0.593004 | 0.608584 | 12.74375 | 0.090457 | 0 | 0 | 0 | 0 | 0 | 0 | 0 | 6.793359 | 0 | 0.581688 | 0.275301 | 0 | 0 | 0 | 0 | 0 | 1.875496 | 9.465334 | 0.78067 | 0.50196 | -0.05703 | 0 | 1 | 0 | 0 | 1 | 1 | 0.008199 | 0.066744 | 0.16 | 5 | 6 | 6 |  | 6 | 476 | 629 | -5.52 | -5.02 | -2.25 | -0.99 | 2.78 | 3.64 | 12.97 | 26199 | 382 | 1.2434 | 0.22 | 1.76 | 0.94 | -2.23 | 741 | 11.4 | 0.74 | 6.2 | C(#N)C(C(=O)O)=CC1=CC2=C(C3=C(N2C2=CC=C(C=C2)OCCCCCC)C=C(S3)C3=CC=C(C=C3)N(C3=CC=CC=C3)C3=CC=CC=C3)S1 | 10.1016/j.tet.2014.02.002
d377 | 0 | 0 | -0.236274 | 0.009298 | 0.167737 | 0.666974 | -0.27491 | -0.174082 | 0.979404 | -0.146207 | 0.094012 | -0.121869 | -0.097332 | -0.096055 | -0.185242 | -0.050152 | 0.833662 | 1.088178 | 1.01827 | 1.063132 | 1.163175 | 0.884329 | 0.525291 | 0.49822 | 0.570307 | 12.79455 | 0.201393 | 0 | 0 | 0 | 0 | 0 | 0 | 0 | 7.098704 | 0 | 0.626452 | 0.460958 | 0 | 0 | 0 | 0 | 0 | 1.809274 | 9.184465 | 0.75309 | 0.48821 | -0.04026 | 0 | 0 | 0 | 0 | 0 | 0 | 0.008955 | 0.606144 | 0.18 | 0.3 | 13 | 10 |  | 18 | 476 |  | -5.89 | -4.86 | -2.69 | -1.59 | 2.17 | 3.78 | 10.07 | 24069 | 415 | 1.4854 | 0.06 | 1.74 | 0.97 | -2.12 | 670 | 12.66 | 0.65 | 5.49 | CC1(C2=CC=CC=C2C=2C=CC(=CC12)N(C1=CC2=C(C=C(S2)/C=C/C2=CC=C(S2)\C=C(/C(=O)O)\C#N)C=C1)C1=CC=2C(C3=CC=CC=C3C2C=C1)(C)C)C | 10.1016/j.tet.2007.02.018
d378 | 0 | 0 | -0.200622 | -0.03455 | -0.224426 | 1.277216 | -0.02362 | -0.08747 | 0.904312 | -0.099001 | -0.083433 | 0.103998 | 0.103984 | 0.100134 | -0.015969 | -0.006447 | 0.740491 | 0.895559 | 0.873679 | 0.888767 | 0.995697 | 1.033309 | 0.483721 | 0.512358 | 0.547916 | 16.58752 | 0.286629 | 0 | 0 | 0 | 0 | 0 | 0 | 0 | 6.867106 | 0 | 0.597379 | 0.283826 | 0 | 0 | 0 | 0 | 0 | 2.620194 | 10.716087 | 0.74876 | 0.48112 | -0.03781 | 0 | 0 | 0 | 0 | 0 | 0 | 0.010848 | 0.485396 | 0.159 |  | 7.5 | 6 |  |  | 477 | 628 | -5.73 | -5.31 | -2.96 | -2.15 | 2.35 | 4.14 | 7.11 | 27244 | 367 | 1.8868 | 0.51 | 1.07 | 0.99 | -2.07 | 710 | 12.4 | 0.67 | 5.2 | C(#N)/C(/C(=O)O)=C\C1=CC=C(S1)C=1SC(=CC1)\C(=C\C1=CC=2C(C3=CC(=CC=C3C2C=C1)N1C2=CC=C(C=C2C=2C=C(C=CC12)C(C)(C)C)C(C)(C)C)(CCCCCC)CCCCCC)\C#N | 10.1016/j.dyepig.2015.02.020
d379 | 0 | 0 | -0.200622 | -0.03455 | -0.224426 | 1.277216 | -0.02362 | -0.08747 | 0.904312 | -0.099001 | -0.083433 | 0.103998 | 0.103984 | 0.100134 | -0.015969 | -0.006447 | 0.740491 | 0.895559 | 0.873679 | 0.888767 | 0.995697 | 1.033309 | 0.483721 | 0.512358 | 0.547916 | 16.58752 | 0.286629 | 0 | 0 | 0 | 0 | 0 | 0 | 0 | 6.867106 | 0 | 0.597379 | 0.283826 | 0 | 0 | 0 | 0 | 0 | 2.620194 | 10.716087 | 0.74876 | 0.48112 | -0.03781 | 0 | 0 | 0 | 0 | 0 | 0 | 0.010848 | 0.485396 | 0.159 |  | 2 | 6 |  |  | 477 | 628 | -5.73 | -5.31 | -2.96 | -2.15 | 2.35 | 4.14 | 7.11 | 27244 | 367 | 1.8868 | 0.51 | 1.07 | 0.99 | -2.07 | 710 | 9.7 | 0.63 | 3.9 | C(#N)/C(/C(=O)O)=C\C1=CC=C(S1)C=1SC(=CC1)\C(=C\C1=CC=2C(C3=CC(=CC=C3C2C=C1)N1C2=CC=C(C=C2C=2C=C(C=CC12)C(C)(C)C)C(C)(C)C)(CCCCCC)CCCCCC)\C#N | 10.1016/j.dyepig.2015.02.020
d380 | 0 | 0 | -0.200622 | -0.03455 | -0.224426 | 1.277216 | -0.02362 | -0.08747 | 0.904312 | -0.099001 | -0.083433 | 0.103998 | 0.103984 | 0.100134 | -0.015969 | -0.006447 | 0.740491 | 0.895559 | 0.873679 | 0.888767 | 0.995697 | 1.033309 | 0.483721 | 0.512358 | 0.547916 | 16.58752 | 0.286629 | 0 | 0 | 0 | 0 | 0 | 0 | 0 | 6.867106 | 0 | 0.597379 | 0.283826 | 0 | 0 | 0 | 0 | 0 | 2.620194 | 10.716087 | 0.74876 | 0.48112 | -0.03781 | 0 | 0 | 0 | 0 | 0 | 0 | 0.010848 | 0.485396 | 0.159 |  | 2 | 6 |  |  | 477 | 628 | -5.73 | -5.31 | -2.96 | -2.15 | 2.35 | 4.14 | 7.11 | 27244 | 367 | 1.8868 | 0.51 | 1.07 | 0.99 | -2.07 | 736 | 7.8 | 0.61 | 3.4 | C(#N)/C(/C(=O)O)=C\C1=CC=C(S1)C=1SC(=CC1)\C(=C\C1=CC=2C(C3=CC(=CC=C3C2C=C1)N1C2=CC=C(C=C2C=2C=C(C=CC12)C(C)(C)C)C(C)(C)C)(CCCCCC)CCCCCC)\C#N | 10.1016/j.dyepig.2015.02.020
d381 | 0 | 0 | -0.200622 | -0.03455 | -0.224426 | 1.277216 | -0.02362 | -0.08747 | 0.904312 | -0.099001 | -0.083433 | 0.103998 | 0.103984 | 0.100134 | -0.015969 | -0.006447 | 0.740491 | 0.895559 | 0.873679 | 0.888767 | 0.995697 | 1.033309 | 0.483721 | 0.512358 | 0.547916 | 16.58752 | 0.286629 | 0 | 0 | 0 | 0 | 0 | 0 | 0 | 6.867106 | 0 | 0.597379 | 0.283826 | 0 | 0 | 0 | 0 | 0 | 2.620194 | 10.716087 | 0.74876 | 0.48112 | -0.03781 | 0 | 0 | 0 | 0 | 0 | 0 | 0.010848 | 0.485396 | 0.159 |  | 2 | 6 |  |  | 477 | 628 | -5.73 | -5.31 | -2.96 | -2.15 | 2.35 | 4.14 | 7.11 | 27244 | 367 | 1.8868 | 0.51 | 1.07 | 0.99 | -2.07 | 710 | 8 | 0.61 | 4.3 | C(#N)/C(/C(=O)O)=C\C1=CC=C(S1)C=1SC(=CC1)\C(=C\C1=CC=2C(C3=CC(=CC=C3C2C=C1)N1C2=CC=C(C=C2C=2C=C(C=CC12)C(C)(C)C)C(C)(C)C)(CCCCCC)CCCCCC)\C#N | 10.1016/j.dyepig.2015.02.020
d382 | 0 | 0 | -0.080557 | -0.003663 | -0.254852 | 0.9425 | 0.051646 | -0.118849 | 0.787955 | -0.032989 | -0.088822 | 0.113796 | 0.107009 | 0.128373 | 0.034567 | -0.074708 | 0.768993 | 0.914228 | 1.072861 | 0.926775 | 1.010877 | 1.09233 | 0.534252 | 0.610076 | 0.667319 | 16.60005 | 0.585381 | 0 | 0 | 0 | 2.428297 | 0 | 0 | 0 | 5.939246 | 0 | 0.491207 | 0.274539 | 0.484174 | 0 | 0 | 0 | 0.723415 | 2.008033 | 9.810057 | 0.77475 | 0.49342 | -0.05148 | 0 | 0 | 0 | 0 | 0 | 0 | 0.009903 | 0.005923 | 0.2399 |  | 12 |  |  | 18 | 477 |  | -5.69 | -5.33 | -2.52 | -1.43 | 2.82 | 3.93 | 1.85 | 29964 | 334 | 0.4929 | 0.53 | 3.39 | 0.68 | -2.39 | 770 | 7.06 | 0.74 | 4 | CCCCCCC1=C(SC(=C1)C1=C(CCCCCC)C=C(S1)C1=C(COCCCC)C=C(S1)C1=C(COCCCC)C=C(S1)C1=CC=C2N(CC)C3=CC=CC=C3C2=C1)\C=C(/C#N)C(O)=O | 10.1143/JJAP.51.10NE14
d383 | 0 | 0 | -0.12678 | -0.032707 | -0.08975 | 0.875051 | 0.070756 | -0.057996 | 0.750864 | -0.059957 | -0.03219 | 0.133426 | 0.152959 | 0.162984 | 0.048204 | -0.049819 | 0.704746 | 0.884505 | 0.935073 | 0.892069 | 0.997541 | 1.04856 | 0.467308 | 0.50553 | 0.513293 | 17.90613 | 0.484065 | 0 | 0 | 0 | 0.970611 | 0 | 0 | 0 | 6.222938 | 0 | 0.522797 | 0.253044 | 0.485148 | 0.438821 | 0 | 0 | 0.485463 | 1.962241 | 9.656493 | 0.76 | 0.48344 | -0.04136 | 0 | 0 | 0 | 0 | 0 | 0 | 0.008537 | 0.307638 | 0.196 |  | 10 | 4 | 162 | 12 | 477 | [15 empty] | 744 | 14.8 | 0.68 | 7.54 | CCCCCCCCC1=C(SC(C=C(C#N)C(O)=O)=C1)C1=CC=C(S1)C1=C(CCCCCCCC)C=C(S1)C1=C2C=CC=CC2=C2N(C(CC)CCCCC)C3=CC=C(OC)C=C3C2=C1 | 10.1021/am508400a
d384 | 0 | 0 | -1.217367 | 0.524541 | -0.276588 | 5.26569 | -0.140032 | -0.059049 | 2.998324 | -0.423634 | -0.091667 | 0.011608 | 0.068154 | 0.137433 | -0.087843 | 0.020776 | 0.721342 | 0.986329 | 0.938582 | 0.848855 | 1.054763 | 1.026544 | 0.906406 | 0.509204 | 0.507151 | 2.13317 | 0 | 0 | 0 | 0 | 0 | 0 | 0 | 0 | 1.324876 | 7.84339 | 0 | 0.347254 | 0 | 0 | 0 | 0 | 0 | 0 | 0 | 0.87838 | 0.58919 | -0.1455 | 0 | 0 | 0 | 0 | 0 | 0 | 0.013159 | 0 | [6 empty] | 477 |  | -6.19 | -5.84 | -2.61 | -2.44 | 3.23 | 4.23 | 6.99 | 26540 | 377 | 0.4439 | 1.04 | 4.79 | 0.64 | -1.45 | 470 | 1.08 | 0.65 | 0.33 | C(CCC)N1C2=CC=C(C=C2C=2C=C(C=CC12)C=C1C(NC(NC1=O)=O)=O)C=C1C(NC(NC1=O)=O)=O | 10.1080/15421406.2015.1106895
d385 | 0 | 0 | -0.082505 | 0.017254 | 0.773667 | 2.018323 | 0.160505 | 0.772832 | 3.898506 | -0.028547 | 0.199772 | 0.063793 | -0.061208 | -0.143952 | 0.062294 | -0.433969 | 1.077082 | 0.981355 | 1.062005 | 0.950546 | 0.914288 | 1.274948 | 0.446939 | 0.523281 | 0.71129 | 4.37093 | 0.131177 | 0 | 0 | 0 | 0 | 0 | 0 | 0 | 7.468755 | 0 | 0.662914 | 0.46943 | 0 | 0 | 14.406845 | 0 | 0 | 1.324523 | 9.051332 | 0.91847 | 0.60462 | -0.16268 | 0 | 0 | 1 | 0 | 0 | 0 | 0.017771 | 0.24189 | 0.25 |  | 13 |  |  |  | 477 | 600 | -6.65 | -5.64 | -2.55 | -1.93 | 3.09 | 4.1 | 11.21 | 26574 | 376 | 0.5468 | 0.84 | 3.88 | 0.72 | -1.66 | 500 | 9.4 | 0.65 | 3.1 | N#C/C(=C\c1c(=O)oc2c(c1C(F)(F)F)cc1c3c2C(C)(C)CCN3CCC1(C)C)/C(=O)O | 10.1021/jp026963x
d386 | 0 | 0 | -0.126793 | 0.044037 | -0.069649 | 0.537992 | -0.112695 | -0.074927 | 1.170894 | -0.083188 | -0.034944 | -0.041838 | -0.016871 | -0.002336 | -0.075769 | 0.092159 | 0.684019 | 1.024728 | 1.004317 | 1.0295 | 1.083684 | 1.024324 | 0.439493 | 0.462894 | 0.480654 | 8.47555 | 0.164845 | 0 | 0 | 0 | 0 | 0 | 0 | 0 | 7.04046 | 0 | 0.621072 | 0.2679 | 0 | 0 | 0 | 0 | 0 | 1.822229 | 9.189585 | 0.76842 | 0.49348 | -0.05008 | 0 | 0 | 2 | 0 | 0 | 0 | 0.009174 | 0.373291 | 0.16 |  | 12 | 4 |  | 12 | 477 |  | -5.86 | -5.29 | -2.56 | -1.22 | 2.73 | 3.93 | 9.98 | 28397 | 352 | 1.173 | 0.49 | 1.58 | 0.93 | -2.23 | 710 | 15.6 | 0.67 | 7.39 | C(#N)/C(/C(=O)O)=C\C=1SC(=CC1)C1=CC=2C3=C(N(C2C=C1)CCCCCC)C1=CC=CC=C1C3(CC)CC | 10.1016/j.jpowsour.2016.09.138
d387 | 0 | 0 | -0.112701 | 0.003043 | -0.067136 | -0.565204 | -0.234436 | -0.213592 | 1.982599 | -0.075934 | -0.047172 | -0.08846 | 0.025315 | 0.059462 | -0.141034 | 0.106916 | 0.993829 | 1.021203 | 1.079204 | 1.004716 | 1.170383 | 1.03267 | 0.706859 | 0.725603 | 0.739424 | 3.27985 | 0.136535 | 0 | 0 | 0 | 0 | 0 | 0 | 0 | 7.512905 | 0 | 0.681333 | 0 | 0 | 0 | 0 | 0 | 0 | 1.743107 | 8.933964 | 0.86296 | 0.57636 | -0.1361 | 0 | 0 | 0 | 0 | 0 | 0 | 0.011378 | 0.068517 |  |  | 11 |  |  | 24 | 477 | 599 | -6.4 | -5.35 | -2.67 | -1.44 | 2.67 | 4.1 | 8.87 | 24360 | 410 | 0.8707 | 0.55 | 2.9 | 0.87 | -1.67 | 468 | 1.03 | 0.52 | 0.25 | C(#N)C(C(=O)O)=CC=1SC(=CC1)C=1SC(=C(N1)OC)C1=CC=C(C=C1)OC | 10.1016/j.dyepig.2012.02.014
d388 | 0 | 0 | -0.277055 | -0.025955 | -0.325526 | 0.764534 | 0.103496 | -0.127182 | 0.831935 | -0.112025 | -0.108823 | 0.13638 | 0.116385 | 0.099912 | 0.073659 | -0.03218 | 1.006326 | 0.84822 | 0.87291 | 0.914824 | 0.953961 | 0.971623 | 0.515688 | 0.61851 | 0.590886 | 14.35303 | 0.238457 | 0 | 0 | 0 | 0 | 0 | 0 | 0 | 7.04873 | 0 | 0.614577 | 0.289243 | 0 | 0 | 0 | 0 | 0 | 3.567454 | 9.283209 | 0.76995 | 0.48143 | -0.04201 | 0 | 0 | 1 | 0 | 0 | 0 | 0.00922 | 0.368633 |  | 0.3 | 4 | 5 |  | 12 | 477 | 497 | [14 empty] | 820 | 8.7 | 0.77 | 5.5 | CCCCCCN(CCCCCC)C1=CC2=C(O1)C(C#CC1=CC=C(\C=C(\C#N)C(O)=O)C=C1)=C1C=C(OC1=C2C#CC1=CC=CC=C1)N(CCCCCC)CCCCCC | 10.1039/C3RA43669A
d389 | 0 | 0 | 0.032 | 0.139265 | -0.030919 | 0.224493 | -0.170384 | 0.159257 | 1.330137 | 0.015609 | -0.012385 | -0.002559 | 0.005829 | 0.080523 | -0.113345 | 0.085165 | 0.811292 | 0.966851 | 1.102328 | 0.948178 | 1.078722 | 1.073302 | 0.644051 | 0.552469 | 0.536403 | 8.27966 | 0.068278 | 0 | 0 | 0 | 0 | 0 | 0 | 0 | 7.37621 | 0 | 0.657789 | 0.748605 | 0 | 0 | 0 | 0 | 0 | 1.726728 | 9.078542 | 0.80081 | 0.51614 | -0.07101 | 0 | 0 | 0 | 0 | 0 | 0 | 0.008985 | 0.149866 | 0.25 | 5 | 12 |  |  | 12 | 477 |  | -5.74 | -4.88 | -2.49 | -1.11 | 2.39 | 3.69 | 7.82 | 27321 | 366 | 0.9733 | 0.08 | 2.06 | 0.89 | -2.51 | 700 | 10 | 0.71 | 5 | N#C/C(=C\c1ccc(cc1)c1sc(c2c1OCCO2)c1ccc(cc1)N(c1ccccc1)c1ccccc1)/C(=O)O | 10.1002/chem.201402093
d390 | 0 | 0 | -0.0621 | -0.051553 | -0.188218 | 0.43115 | -0.076147 | -0.066405 | 0.963947 | -0.039596 | -0.088278 | 0.077687 | 0.084153 | 0.144721 | -0.049178 | 0.023897 | 0.59268 | 0.902892 | 1.033795 | 0.88452 | 1.023232 | 1.112543 | 0.516088 | 0.546699 | 0.556563 | 14.68804 | 0.054528 | 0 | 0 | 0 | 0 | 0 | 0 | 0 | 6.892749 | 0 | 0.6019 | 0.296474 | 0 | 0 | 0 | 0 | 0 | 1.864238 | 9.287633 | 0.76296 | 0.49231 | -0.04831 | 0 | 0 | 0 | 0 | 0 | 0 | 0.008505 | 0.00538 |  |  | 6 | 4 | 440 | 20 | 477 |  | -5.99 | -4.98 | -2.54 | -1.17 | 2.44 | 3.76 | 8.19 | 29158 | 343 | 1.1957 | 0.18 | 1.47 | 0.94 | -2.64 | 765 | 14.2 | 0.66 | 7.17 | CCCCc1c(sc(c1CCCC)c1ccc(s1)c1ccc(s1)/C=C(\C(=O)O)/C#N)c1ccc(s1)c1ccc(cc1)N(c1ccccc1)c1ccccc1 | 10.1039/c1jm12181b
d391 | 0 | 0 | 0.104839 | -0.430485 | -0.191764 | -0.672037 | -0.218233 | 0.072906 | 1.578226 | 0.073376 | -0.125063 | 0.019706 | 0.02782 | 0.096694 | -0.13509 | 0.045655 | 0.457643 | 0.942901 | 0.984779 | 0.91223 | 1.055929 | 1.035676 | 0.932974 | 0.83023 | 0.695361 | 7.56348 | 0.02756 | 0 | 0 | 0 | 0.831612 | 0 | 0 | 0 | 7.085579 | 0 | 0.636676 | 0 | 0.831612 | 0 | 0 | 0 | 0.831612 | 0 | 0 | 0.80833 | 0.52875 | -0.08475 | 0 | 0 | 0 | 0 | 0 | 0 | 0.008457 | 0.142555 | 0.25 | 1 | 12 | 4 |  |  | 477 | 624 | [14 empty] | 570 | 7.8 | 0.68 | 3.04 | OC(=O)CN1C(=S)S/C(=C/c2ccc(s2)c2ccc(cc2)N(c2ccccc2)c2ccccc2)/C1=O | 10.1039/b808535h
d392 | 0 | 0 | 0.180952 | -0.504122 | -0.281433 | -2.28835 | 0.035287 | -0.041336 | 0.816823 | 0.076846 | -0.100504 | -0.05685 | -0.008914 | 0.079632 | 0.022804 | -0.000509 | 0.670438 | 0.989929 | 1.014996 | 0.963197 | 0.941079 | 1.060938 | 0.696086 | 0.946705 | 0.58902 | 13.79792 | 0.008013 | 0 | 0 | 0 | 0 | 0 | 0 | 0 | 6.581119 | 0 | 0.552121 | 0 | 0 | 0 | 0 | 0 | 0 | 0 | 0 | 0.78525 | 0.50699 | -0.05911 | 0 | 0 | 0 | 0 | 0 | 0 | 0.007151 | 0.010655 | 0.25 |  | 11 | 4 |  |  | 477 |  | -4.92 | -4.73 | -2.19 | -1.48 | 2.54 | 3.46 | 11.82 | 26552 | 377 | 0.6903 | 0.07 | 3.08 | 0.8 | -2.56 | 640 | 9.77 | 0.67 | 4.18 | COC1=CC=C(C=C1)N1C2=CC=CC=C2SC=2C=C(C=CC12)/C=C/C1=NC2=CC=C(C=C2N=C1\C=C\C=1C=CC=2N(C3=CC=CC=C3SC2C1)C1=CC=C(C=C1)OC)C(=O)O | 10.1016/j.dyepig.2015.05.019
d393 | 0 | 0 | -0.204947 | 0.010724 | -0.039341 | 0.424246 | -0.073294 | -0.235788 | 1.471043 | -0.119895 | -0.021624 | -0.031153 | -0.005177 | 0.04456 | -0.049754 | 0.062066 | 0.816019 | 0.996527 | 0.989359 | 0.951499 | 1.003105 | 0.974054 | 0.622451 | 0.785532 | 0.731814 | 8.63306 | 0.196916 | 0 | 0 | 0 | 0.89619 | 0 | 0 | 0 | 7.241147 | 0 | 0.64226 | 0 | 0.448095 | 0 | 0 | 0 | 0.448095 | 1.741878 | 9.127246 | 0.77163 | 0.4997 | -0.05396 | 0 | 0 | 0 | 0 | 0 | 0 | 0.008941 | 0.109011 | 0.25 |  | 10 | 5 |  | 24 | 477 |  | -5.9 | -4.93 | -3.33 | -2.29 | 1.6 | 4.13 | 10.47 | 19368 | 516 | 0.277 | 0.13 | 14.43 | 0.47 | -1.47 | 650 | 11.46 | 0.76 | 5.66 | C(#N)C(C(=O)O)=CC=1SC(=CC1)C=1C(C2=CC3=CC(=CC=C3C2=CC1)C1=CC=C(C=C1)N(C1=CC=C(C=C1)C)C1=CC=C(C=C1)C)=O | 10.1039/c2jm33105e
d394 | 0 | 0 | -0.181066 | 0.130084 | -0.063678 | 1.715504 | 0.054689 | -0.120728 | 0.915434 | -0.070458 | -0.017929 | 0.135831 | 0.118395 | 0.125151 | 0.035963 | -0.013025 | 1.169369 | 0.829471 | 0.921063 | 0.927932 | 0.987504 | 1.072693 | 0.613527 | 0.684889 | 0.726636 | 16.60038 | 0.167101 | 0 | 0 | 0 | 0 | 0 | 0 | 0 | 6.611643 | 0 | 0.559095 | 0.30819 | 0 | 0 | 0 | 0 | 0 | 1.861372 | 9.578107 | 0.78387 | 0.49737 | -0.05484 | 0 | 0 | 0 | 0 | 0 | 0 | 0.009044 | 0.322084 | 0.16 |  | 12 | 4 |  | 24 | 477 |  | -5.65 | -4.95 | -2.56 | -1.91 | 2.39 | 3.76 | 10.04 | 25559 | 391 | 1.4803 | 0.15 | 1.55 | 0.97 | -2.22 | 730 | 14.59 | 0.64 | 6.75 | CCCCCCOc1c(OCCCCCC)c(c2ccc(s2)/C=C(/C(=O)O)\C#N)c2c(c1c1ccc(s1)c1ccc(cc1)N(c1ccccc1)c1ccccc1)nc(c(n2)C)C | 10.1016/j.dyepig.2013.03.015
d395 | 0 | 0 | 0.093138 | -0.480758 | -0.189034 | -0.849181 | -0.189233 | 0.128529 | 1.073809 | 0.042698 | -0.08831 | -0.096249 | -0.081384 | -0.014552 | -0.121569 | 0.091509 | 0.728582 | 1.06382 | 1.036456 | 1.003985 | 1.061798 | 1.013139 | 0.864789 | 0.779745 | 0.638893 | 11.42578 | 0 | 0 | 0 | 0 | 0.85958 | 0 | 0 | 0 | 6.859633 | 0 | 0.602058 | 0 | 0.85958 | 0 | 0 | 0 | 0.85958 | 0 | 0 | 0.77778 | 0.50476 | -0.05574 | 0 | 0 | 0 | 0 | 0 | 0 | 0.005694 | 0 | 0.25 |  | 7 |  |  |  | 477 |  | -5.56 | -5.11 | -2.66 | -1.29 | 2.45 | 3.89 | 9.64 | 23520 | 425 | 0.6776 | 0.31 | 4 | 0.79 | -1.81 | 590 | 5.06 | 0.56 | 1.67 | OC(=O)CN1C(=S)S\C(=C\C2=CC=C(C=C2)N(C2=CC=C(C=C2)C2=CC3=C(C=C2)C2=CC=CC=C2N3)C2=CC=C(C=C2)C2=CC3=C(C=C2)C2=CC=CC=C2N3)C1=O | 10.1021/jp106275v
d396 | 1 | 0 | -0.099421 | -0.14491 | 0.000175 | 0.065331 | 0.026223 | -0.102577 | 0.739997 | -0.03658 | 5.5e-05 | 0.086378 | 0.122887 | 0.122112 | 0.018082 | 0.020543 | 0.692995 | 0.919458 | 0.933314 | 0.909712 | 1.008684 | 0.999301 | 0.551428 | 0.598355 | 0.512873 | 20.94974 | 0.29871 | 0 | 1 | 0 | 0 | 0 | 0 | 0.422958 | 6.766336 | 0 | 0.579865 | 0.27252 | 0 | 0 | 0 | 0.422958 | 0 | 1.834052 | 9.452716 | 0.77413 | 0.49278 | -0.05047 | 0 | 1 | 0 | 0 | 1 | 1 | 0.00769 | 0.175624 | 0.16 |  | 8 | 5 |  | 12 | 477 | 588 | -5.09 | -4.6 | -2.5 | -1.76 | 2.1 | 3.55 | 8.56 | 26121 | 383 | 1.3454 | 0.2 | 1.63 | 0.95 | -2.64 | 618 | 2.85 | 0.724 | 1.3 | CCCCCCOC1=CC=C(C=C1)N(C1=CC=C(OCCCCCC)C=C1)C1=CC=C(C=C1)C1=CC2=C(S1)C1=C(C=C(S1)C1=CC=C3C=C(\C=C(\C#N)C(O)=O)C(Cl)=NC3=C1)C2(CCCCCC)CCCCCC | 10.1021/jp5004352
d397 | 0 | 0 | -0.192646 | -0.049978 | -0.158134 | 0.383629 | -0.076548 | -0.077347 | 1.029678 | -0.12412 | -0.092487 | -0.034957 | 1.3e-05 | 0.053319 | -0.051627 | -0.010512 | 0.743447 | 1.012888 | 1.023869 | 0.958782 | 1.007029 | 1.040574 | 0.575512 | 0.611352 | 0.611644 | 12.16453 | 0.123798 | 0 | 0 | 0 | 0 | 0 | 0 | 0 | 7.138229 | 0 | 0.630604 | 0 | 0 | 0 | 0 | 0 | 0 | 1.811898 | 9.175057 | 0.75513 | 0.4849 | -0.04045 | 0 | 0 | 0 | 0 | 0 | 0 | 0.005934 | 0.16753 | 0.28 |  | 16 |  |  |  | 477 | 555 | -5.96 | -5 | -2.79 | -1.32 | 2.21 | 3.9 | 8.35 | 26083 | 383 | 1.2565 | 0.2 | 1.75 | 0.94 | -2.23 | 619 | 14.15 | 0.62 | 5.43 | C(=C\C1=CC=CC=C1)/C1=CC=C(C=C1)N(C1=CC=C(C=C1)C1=CC=C(S1)C=1SC(=CC1)/C=C(/C(=O)O)\C#N)C1=CC=C(C=C1)\C=C\C1=CC=CC=C1 | 10.1016/j.dyepig.2016.09.043
d398 | 0 | 0 | -0.039912 | 0.079411 | 0.019969 | 0.361255 | -0.186385 | -0.030037 | 0.770754 | -0.017545 | 0.006624 | -0.118062 | -0.099472 | -0.108512 | -0.125807 | 0.042087 | 0.862178 | 1.050072 | 1.038111 | 1.115688 | 1.137916 | 0.971739 | 0.498663 | 0.561246 | 0.614646 | 18.27785 | 0.246309 | 0 | 0 | 0 | 0 | 0 | 0 | 0 | 6.602958 | 0 | 0.556774 | 0.402279 | 0 | 0 | 0 | 0 | 0 | 1.863648 | 9.605154 | 0.74533 | 0.48251 | -0.03473 | 0 | 0 | 0 | 0 | 0 | 0 | 0.006651 | 0.153328 | 0.16 |  | 8 |  | 130 |  | 477 | 669 | -5.88 | -4.75 | -2.67 | -2.16 | 2.07 | 3.71 | 8.24 | 25183 | 397 | 0.6971 | 0.05 | 3.39 | 0.8 | -2.37 | 774 | 11.7 | 0.65 | 5.84 | C(C)C1(C2=CC=CC=C2C=2C=CC(=CC12)N(C1=CC=C(C=C1)C=1C=CC(=C2N=C(C(=NC12)C1=CC=CC=C1)C1=CC=CC=C1)C1=CC=C(S1)/C=C(/C(=O)O)\C#N)C1=CC=2C(C3=CC=CC=C3C2C=C1)(CC)CC)CC | 10.1002/chem.201402342
d399 | 0 | 0 | -0.202596 | 0.006096 | -0.20933 | 1.075628 | -0.023286 | -0.118347 | 0.911144 | -0.116427 | -0.103171 | 0.107975 | 0.111987 | 0.136307 | -0.015342 | -0.013672 | 0.722956 | 0.885517 | 0.87133 | 0.865358 | 0.997842 | 1.09574 | 0.536662 | 0.488913 | 0.543009 | 14.36295 | 0.163276 | 0 | 0 | 0 | 0 | 0 | 0 | 0 | 6.997528 | 0 | 0.613549 | 0.333276 | 0 | 0 | 0 | 0 | 0 | 1.835854 | 9.246112 | 0.75939 | 0.48856 | -0.04286 | 0 | 0 | 0 | 0 | 0 | 0 | 0.012203 | 0.385896 | 0.16 |  | 14 |  |  | 24 | 478 |  | -5.67 | -5.18 | -2.81 | -1.42 | 2.37 | 4 | 6.38 | 26796 | 373 | 1.2404 | 0.38 | 1.68 | 0.94 | -2.14 | 612 | 14 | 0.64 | 5.48 | C(CCC)N1C2=CC(=CC=C2C=2C=CC(=CC12)C1=CC=C(S1)C1=CC=C(S1)/C=C(/C(=O)O)\C#N)N1C2=CC=C(C=C2C=2C=C(C=CC12)C(C)(C)C)C(C)(C)C | 10.1021/am404948w
d400 | 0 | 0 | -0.108458 | 0.007226 | -0.103292 | 0.682204 | -0.071708 | -0.217474 | 0.911163 | -0.067022 | -0.058511 | 0.06944 | 0.084641 | 0.114922 | -0.046405 | -0.003334 | 0.623846 | 0.935742 | 1.029299 | 0.907962 | 1.042322 | 1.007889 | 0.478798 | 0.529386 | 0.566637 | 14.59094 | 0.363198 | 0 | 0 | 0 | 0.911094 | 0 | 0 | 0 | 6.847779 | 0 | 0.596905 | 0.262611 | 0.453304 | 0 | 0 | 0 | 0.45779 | 1.872826 | 9.30533 | 0.76296 | 0.49231 | -0.04831 | 0 | 0 | 0 | 0 | 0 | 0 | 0.009517 | 0.214891 | 0.2354 |  | 16 |  |  |  | 478 |  | -5.63 | -5.31 | -2.63 | -1.3 | 2.67 | 3.97 | 6.29 | 26037 | 384 | 1.1903 | 0.51 | 1.86 | 0.94 | -1.92 | 740 | 10.41 | 0.46 | 3.54 | CCCCCCC1=C(SC(=C1)C1=C(CCCCCC)C=C(S1)C1=CC=C2N(CC)C3=CC=CC=C3C2=C1)C1=CC=C(S1)C1=CC=C(S1)\C=C(/C#N)C(O)=O | 10.1021/cm8003276
d401 | 0 | 0 | -0.244836 | 0.390447 | -0.53779 | 2.031763 | 0.114323 | 0.225678 | 1.178477 | -0.099889 | -0.153373 | 0.039462 | 0.008331 | 0.011372 | 0.079014 | 0.290339 | 0.873711 | 0.96912 | 1.03725 | 0.994509 | 0.930646 | 1.16333 | 0.486423 | 0.529875 | 0.559826 | 10.95341 | 0.287344 | 0 | 0 | 0 | 0 | 0 | 0 | 0 | 6.059192 | 0 | 0.496877 | 0.309852 | 0 | 0 | 0 | 0 | 0 | 1.886605 | 9.869429 | 0.77515 | 0.49798 | -0.05228 | 0 | 0 | 1 | 0 | 0 | 0 | 0.011153 | 0.061043 | 0.142 |  | 12 | 4 | 124 | 6 | 478 | 625 | -5.79 | -5.26 | -1.96 | -1.6 | 3.29 | 3.61 | 9.51 | 26871 | 372 | 0.9614 | 0.46 | 2.16 | 0.89 | -2.07 | 561 | 10.5 | 0.68 | 4.02 | CCCCC1(CCCC)c2ccccc2c2c1cc(cc2)c1cc(c(s1)c1cc2cc3C(C)(C)CCN4c3c(c2oc1=O)C(C)(C)CC4)/C=C(/C(=O)O)\C#N | 10.1039/c2jm32333h
d402 | 0 | 0 | -0.146725 | -0.157556 | -0.043983 | -0.277684 | 0.128452 | 0.103606 | 0.921836 | -0.065428 | -0.017218 | 0.073647 | 0.106669 | 0.122448 | 0.087748 | -0.004093 | 0.766279 | 0.914476 | 0.906941 | 0.891084 | 0.892475 | 1.046994 | 0.552953 | 0.638119 | 0.609606 | 15.03065 | 0.313075 | 0 | 0 | 0 | 0 | 0 | 0 | 0 | 7.073019 | 0 | 0.623431 | 0.258684 | 0 | 0.579709 | 0 | 0 | 0 | 1.818498 | 9.196379 | 0.78 | 0.4927 | -0.05257 | 0 | 0 | 0 | 0 | 0 | 0 | 0.006094 | 0.11428 | 0.12 |  | 12 | 5 |  | 12 | 478 |  | -5.74 | -5.1 | -2.22 | -1.02 | 2.88 | 3.66 | 10.56 | 28882 | 346 | 1.1673 | 0.3 | 1.54 | 0.93 | -2.48 | 715 | 18.3 | 0.69 | 9 | CCCCCC(CC)COC1=CC=C(C=C1)N(C1=CC=C(OCC(CC)CCCC)C=C1)C1=CC=C(C=C1)C1=CC=C(S1)C1=CC=C(S1)\C=C(\C#N)C(O)=O | 10.1021/am508623e
d403 | 0 | 0 | -0.157633 | 0.149874 | -0.07543 | 0.510728 | 0.121683 | -0.082714 | 1.536737 | -0.118152 | -0.053867 | 0.048613 | 0.039182 | 0.095394 | 0.077525 | 0.008084 | 0.465998 | 0.963557 | 1.100293 | 0.962675 | 0.958943 | 1.155135 | 0.698097 | 0.499649 | 0.571433 | 5.39566 | 0.067535 | 0 | 0 | 0 | 0.890343 | 0 | 0 | 0 | 7.179337 | 0 | 0.655184 | 0.264317 | 0.890343 | -1.036315 | 0 | 0 | 0.890343 | 1.821832 | 8.889872 | 0.80617 | 0.51693 | -0.08022 | 0 | 0 | 0 | 0 | 0 | 0 | 0.009159 | 0.082665 | 0.25 |  | 8 |  |  | 2 | 478 |  | -6.38 | -5.03 | -1.71 | -0.55 | 3.32 | 3.37 | 9.02 | 28489 | 351 | 0.9101 | 0.23 | 2.03 | 0.88 | -2.5 | 535 | 8.2 | 0.62 | 2.7 | C(#N)C(C(=O)O)\C=C\C1=CC=C(S1)C=1SC(=CC1)N(CCCC)CCCC | 10.1016/j.tet.2015.03.100
d404 | 0 | 0 | -0.130031 | 0.061629 | -0.110134 | 1.274117 | 0.073213 | -0.219054 | 0.795346 | -0.084115 | -0.066025 | 0.164298 | 0.163378 | 0.176097 | 0.048424 | -0.022051 | 0.69073 | 0.868108 | 0.984567 | 0.863902 | 1.003916 | 1.0487 | 0.467524 | 0.508538 | 0.564034 | 16.41976 | 0.087684 | 0 | 0 | 0 | 1.66334 | 0 | 0 | 0 | 6.617287 | 0 | 0.570783 | 0.237651 | 0.378871 | 0 | 0 | 0 | 0.442075 | 1.910239 | 9.40667 | 0.75833 | 0.48465 | -0.04465 | 0 | 0 | 0 | 0 | 0 | 0 | 0.008615 | 0.017948 | 0.28 |  | 18 |  | 509 |  | 478 |  | -5.92 | -5.39 | -2.65 | -1.41 | 2.74 | 4.2 | 7.05 | 26029 | 384 | 1.1254 | 0.59 | 1.97 | 0.93 | -1.84 | 620 | 17.15 | 0.72 | 7.64 | CCCCCCC1=CSC(=C1)C1=C(CCCCCC)C=C(S1)C1=C(CCCCCC)C=C(S1)C1=C(CCCCCC)C=C(S1)C1=CC=C(S1)C=C(C#N)C(O)=O | 10.1039/c5ta09133k
d405 | 0 | 0 | -0.188213 | 0.038014 | -0.084447 | 0.820797 | 0.159807 | 0.009991 | 0.886588 | -0.098922 | -0.036826 | 0.136741 | 0.137979 | 0.092469 | 0.100776 | -0.105455 | 0.820637 | 0.848702 | 0.937164 | 0.967792 | 0.944465 | 1.049279 | 0.523331 | 0.571531 | 0.645438 | 15.66913 | 0.095486 | 0 | 0 | 0 | 0.521035 | 0 | 0 | 0 | 6.260055 | 0 | 0.52372 | 0.283849 | 0.521035 | 0.559179 | 0 | 0 | 0.521035 | 1.962537 | 9.6941 | 0.77222 | 0.50095 | -0.05637 | 0 | 0 | 3 | 0 | 0 | 0 | 0.008789 | 0.077658 | 0.16 |  | 12 | 6 | 303 | 12 | 478 |  | -5.58 | -5.03 | -2.33 | -1.63 | 2.7 | 3.68 | 7.8 | 27633 | 362 | 1.492 | 0.23 | 1.32 | 0.97 | -2.4 | 712 | 11.43 | 0.73 | 5.95 | C(#N)/C(/C(=O)O)=C/C=1SC(=CC1CCCCCC)C1=CC2=C(C3=C(C4=NN(N=C42)CC(CCCC)CC)C=C(S3)C3=CC=C(C=C3)N(C3=CC=CC=C3)C3=CC=CC=C3)S1 | 10.1039/C6TA02275H
d406 | 0 | 0 | 0.180952 | -0.504122 | -0.281433 | -2.28835 | 0.035287 | -0.041336 | 0.816823 | 0.076846 | -0.100504 | -0.05685 | -0.008914 | 0.079632 | 0.022804 | -0.000509 | 0.670438 | 0.989929 | 1.014996 | 0.963197 | 0.941079 | 1.060938 | 0.696086 | 0.946705 | 0.58902 | 13.79792 | 0.008013 | 0 | 0 | 0 | 0 | 0 | 0 | 0 | 6.581119 | 0 | 0.552121 | 0 | 0 | 0 | 0 | 0 | 0 | 0 | 0 | 0.78525 | 0.50699 | -0.05911 | 0 | 0 | 0 | 0 | 0 | 0 | 0.007151 | 0.010655 | 0.25 |  | 11 | 4 |  |  | 478 |  | -5.43 | -4.9 | -2.4 | -1.57 | 2.5 | 3.65 | 8.52 | 28594 | 350 | 0.2889 | 0.1 | 6.35 | 0.49 | -2.6 | 610 | 9.99 | 0.71 | 4.36 | COC1=CC=C(C=C1)N1C2=CC=CC=C2SC=2C=C(C=CC12)/C=C/C1=NC2=CC=C(C=C2N=C1\C=C\C=1C=CC=2N(C3=CC=CC=C3SC2C1)C1=CC=C(C=C1)OC)C(=O)O | 10.1016/j.dyepig.2015.05.019
d407 | 0 | 2 | 0.134076 | -0.411385 | -0.03557 | -0.876012 | -0.082135 | -0.051995 | 1.418611 | 0.085743 | -0.020827 | -0.005792 | -0.029984 | 0.066418 | -0.054551 | 0.104411 | 0.564473 | 0.984904 | 1.022172 | 0.932525 | 0.980539 | 1.02526 | 0.922991 | 0.817213 | 0.653235 | 9.19037 | 0.033019 | 0 | 0 | 2 | 0.835697 | 0 | 0 | 0 | 7.009374 | 0 | 0.625782 | 0 | 0.835697 | 0 | 0 | 0 | 0.835697 | 0 | 0 | 0.79187 | 0.52161 | -0.079 | 0 | 0 | 0 | 0 | 0 | 0 | 0.009667 | 0.070575 | 0.159 |  | 12 | 4 |  | 12 | 478 | 682 | -6.35 | -4.95 | -2.58 | -1.25 | 2.37 | 3.77 | 4.45 | 30955 | 323 | 0.527 | 0.15 | 2.97 | 0.7 | -2.89 | 525 | 3 | 0.73 | 1.14 | OC(=O)CN1C(=S)S/C(=C/c2cc(Br)c(cc2Br)/C=C/c2ccc(cc2)N(c2ccccc2)c2ccccc2)/C1=O | 10.1021/jp800953s
d408 | 0 | 0 | -0.223474 | 0.141915 | -0.065375 | 1.768273 | 0.056525 | -0.10167 | 1.023663 | -0.091946 | -0.021245 | 0.194957 | 0.182239 | 0.142537 | 0.036587 | -0.026663 | 1.015984 | 0.770454 | 0.805066 | 0.871015 | 0.970826 | 1.05036 | 0.562081 | 0.629076 | 0.759183 | 13.12394 | 0.112843 | 0 | 0 | 0 | 0 | 0 | 0 | 0 | 6.848542 | 0 | 0.587158 | 0.308039 | 0 | 0 | 0 | 0 | 0 | 3.503741 | 9.446352 | 0.79286 | 0.50909 | -0.06732 | 0 | 0 | 0 | 0 | 0 | 0 | 0.00749 | 0.215367 | 0.25 |  | 18 |  | 118 | 12 | 478 | 577 | -5.75 | -5.08 | -2.86 | -2.23 | 2.23 | 3.97 | 9.23 | 23856 | 419 | 0.9214 | 0.28 | 2.86 | 0.88 | -1.88 | 700 | 12.7 | 0.7 | 6.22 | CCCCCCOC1=C(C#CC2=CC=C(C=C2)N(C2=CC=CC=C2)C2=CC=CC=C2)C2=NSN=C2C(C2=CC=C(S2)\C=C(/C#N)C(O)=O)=C1OCCCCCC | 10.1039/c2jm30427a
d409 | 0 | 0 | -0.23511 | 0.218257 | -0.203685 | 1.446513 | 0.012109 | -0.024073 | 1.269336 | -0.153802 | -0.117484 | 0.183836 | 0.157237 | 0.146677 | 0.00832 | -0.003508 | 0.841566 | 0.823847 | 0.833845 | 0.833405 | 0.986954 | 1.108187 | 0.525078 | 0.404142 | 1.273804 | 8.17125 | 0.062797 | 0 | 0 | 0 | 1.648722 | 0 | 0 | 0 | 6.590787 | 0 | 0.572296 | 0.372163 | 0.52653 | 0.195613 | 0 | 0 | 0.577895 | 1.898421 | 9.337842 | 0.76667 | 0.48774 | -0.04633 | 0 | 0 | 0 | 0 | 0 | 0 | 0.007834 | 0.056305 | 0.25 |  | 10 | 5 | 630 | 12 | 478 |  | -6.34 | -4.85 | -1.53 | -0.68 | 3.32 | 3.19 | 5.38 | 33646 | 297 | 0.6781 | 0.05 | 1.95 | 0.79 | -3.32 | 640 | 12.18 | 0.63 | 4.92 | CC1(C)CC(C\C(C1)=C(/C#N)C(O)=O)\C=C\C1=CC=C(C=C1)N(C1=CC=CC=C1)C1=CC=CC=C1 | 10.1039/c5ra17898c
d410 | 0 | 0 | -0.109275 | -0.125435 | 0.191189 | 1.207719 | 0.208816 | 0.033765 | 0.715747 | -0.034111 | 0.050772 | 0.160107 | 0.158608 | 0.151942 | 0.143096 | 0.015403 | 1.031165 | 0.828495 | 0.841644 | 0.860308 | 0.867715 | 1.025645 | 0.582426 | 0.727865 | 0.744755 | 23.14633 | 0.329076 | 0 | 0 | 0 | 0 | 0 | 0 | 0 | 6.227087 | 0 | 0.518466 | 0.253714 | 0 | 0.476265 | 0 | 0 | 0 | 1.958288 | 9.739577 | 0.78083 | 0.49428 | -0.05268 | 0 | 0 | 3 | 0 | 0 | 0 | 0.009024 | 0.52382 | 0.25 |  |  |  |  | 7 | 478 |  | -5.51 | -4.91 | -2.35 | -1.26 | 2.56 | 3.63 | 8.9 | 27675 | 361 | 1.4824 | 0.11 | 1.32 | 0.97 | -2.52 | 670 | 9.67 | 0.6 | 3.92 | CCCCCCCCOC1=CC=C(C=C1)N(C1=CC=C(OCCCCCCCC)C=C1)C1=CC=C(C=C1)C1=CC2=C(S1)C1=C(OCC(CC)CCCC)C(OCC(CC)CCCC)=C3C4=C(SC3=C1S2)C=C(S4)\C=C(\C#N)C(O)=O | 10.1016/j.orgel.2016.12.044
d411 | 0 | 0 | -0.377259 | -0.188562 | -0.090284 | -0.174518 | -0.12062 | 0.01631 | 1.494473 | -0.12197 | -0.023882 | -0.086001 | -0.014904 | 0.071571 | -0.078725 | 0.077829 | 0.616801 | 1.043429 | 1.006596 | 0.941106 | 1.025447 | 1.071173 | 0.581903 | 0.584097 | 0.542736 | 15.1519 | 0 | 0 | 0 | 0 | 0 | 0 | 0 | 0 | 7.121322 | 0 | 0.625065 | 0 | 0 | 0 | 0 | 0 | 0 | 1.78437 | 9.227053 | 0.79902 | 0.51477 | -0.07161 | 0 | 0 | 0 | 0 | 0 | 0 | 0.005814 | 0 | 0.2 |  | 6 | 5 |  | 18 | 478 | 485 | -5.16 | -4.9 | -2.4 | -2.39 | 2.5 | 3.65 | 12.56 | 26041 | 384 | 1.75 | 0.1 | 1.26 | 0.98 | -2.6 | 641 | 10.9 | 0.73 | 5.05 | COC1=CC=C(C=C1)N(C1=CC=C(\C=C\C2=CC=C(C=C2)N(C2=CC=C(OC)C=C2)C2=CC=C(C=C2)C2=CC=C(S2)\C=C(\C#N)C(O)=O)C=C1)C1=CC=C(C=C1)C1=CC=C(S1)\C=C(\C#N)C(O)=O | 10.1002/ejoc.201100821
d412 | 0 | 0 | -0.036197 | -0.102465 | -0.292647 | -1.608969 | -0.148038 | -0.168902 | 2.52984 | -0.017263 | -0.129354 | -0.07855 | 0.003968 | 0.089222 | -0.092912 | 0.09226 | 0.375044 | 1.045418 | 1.006976 | 0.904708 | 1.005166 | 0.973527 | 0.571544 | 0.854246 | 0.709304 | 7.05624 | 0.164291 | 0 | 0 | 0 | 0 | 0 | 0 | 0 | 7.135012 | 0 | 0.63174 | 0 | 0 | 0 | 0 | 0 | 0 | 1.902943 | 9.000166 | 0.82593 | 0.54589 | -0.10471 | 0 | 0 | 0 | 0 | 0 | 0 | 0.008305 | 0.256067 |  |  |  |  | 86 |  | 478 | 670 | -6.76 | -5.73 | -2.91 | -1.77 | 2.82 | 4.32 | 5.74 | 29095 | 344 | 0.8994 | 0.93 | 1.97 | 0.87 | -1.88 | 94 | 1.43 | 0.37 | 0.05 | OC(=O)C1=CC=C(C=C1)N(C1=CC=C(C=C1)C(O)=O)C1=CC=C(C=C1)C1=CC=C(S1)C=C(C#N)C#N | 10.1039/C1EE01527C
d413 | 0 | 0 | -0.336101 | 0.065228 | -0.211089 | 0.533466 | -0.081315 | 0.01866 | 1.892863 | -0.145903 | -0.075757 | 0.035824 | 0.115749 | 0.192498 | -0.051191 | 0.032164 | 0.590163 | 0.915374 | 0.965925 | 0.819881 | 0.977194 | 1.003866 | 0.556989 | 0.573954 | 0.598085 | 12.21523 | 0.162837 | 0 | 0 | 0 | 0 | 0 | 0 | 0 | 6.9092 | 0 | 0.598577 | 0 | 0 | 0 | 0 | 0 | 0 | 1.820913 | 9.349417 | 0.80063 | 0.52874 | -0.08452 | 0 | 0 | 0 | 0 | 0 | 0 | 0.009335 | 0.13396 | 0.16 |  | 15 | 5 | 359 | 16 | 478 | 636 | -5.92 | -5.06 | -2.75 | -2.24 | 2.31 | 3.91 | 11.22 | 27883 | 359 | 0.4639 | 0.26 | 4.16 | 0.66 | -2.39 | 630 | 16.97 | 0.65 | 7.02 | OC(=O)C(=C\C1=CC=C(S1)C1=C(C=C(S1)C1=CC=C(S1)C1=CC=C(C=C1)N(C1=CC=CC=C1)C1=CC=CC=C1)C1=CC=C(S1)\C=C(/C#N)C(O)=O)\C#N | 10.1039/C3TA14404F
d414 | 0 | 0 | 0.001268 | -0.085569 | 0.049625 | -0.922945 | 0.021902 | 0.186146 | 0.680823 | 0.000577 | 0.023158 | 0.040052 | 0.071121 | 0.046809 | 0.015038 | 0.008927 | 0.666962 | 0.943476 | 0.901202 | 0.957364 | 0.972918 | 1.010573 | 0.628282 | 0.89233 | 0.763912 | 17.45897 | 0.334968 | 0 | 0 | 0 | 0 | 0 | 0 | 0 | 7.12292 | 0 | 0.629572 | 0.252574 | 0 | 0 | 0 | 0 | 0 | 3.278885 | 0 | 0.7657 | 0.48052 | -0.03752 | 0 | 0 | 0 | 0 | 0 | 0 | 0.007481 | 0.196842 |  |  |  |  | 1420 | 18 | 479 |  | -5.63 | -4.8 | -2.71 | -1.55 | 2.09 | 3.76 | 9.23 | 22262 | 449 | 0.7281 | 0 | 4.15 | 0.81 | -1.96 | 732 | 12 | 0.7 | 6.1 | O=C(O)c8ccc(C#Cc1ccc(c2nsnc12)c3ccc(cc3)N(c4ccc(cc4)c5ccc(OCCCCCCCC)cc5)c6ccc(cc6)c7ccc(OCCCCCCCC)cc7)cc8 | 10.1039/c6cp05173a
d415 | 0 | 0 | -0.171923 | 0.069707 | 0.086889 | 0.518751 | 0.083598 | -0.094977 | 1.082894 | -0.102419 | 0.04061 | 0.100117 | 0.143215 | 0.153804 | 0.053744 | -0.001311 | 0.778934 | 0.880913 | 0.862329 | 0.868556 | 0.951715 | 1.07062 | 0.498122 | 0.505508 | 0.516221 | 12.01185 | 0.002711 | 0 | 0 | 0 | 0 | 0 | 0 | 0 | 6.754578 | 0 | 0.582539 | 0.2791 | 0 | 0.622252 | 0 | 0 | 0 | 1.888142 | 9.402423 | 0.77259 | 0.49691 | -0.05291 | 0 | 1 | 0 | 0 | 1 | 1 | 0.009075 | 0.085002 | 0.16 | 5 | 6 | 6 |  | 6 | 479 | 623 | -5.55 | -5.11 | -2.37 | -0.96 | 2.73 | 3.74 | 10.87 | 25532 | 392 | 1.4004 | 0.31 | 1.64 | 0.96 | -2.06 | 762 | 10.6 | 0.75 | 6.1 | C(#N)C(C(=O)O)=CC1=CC2=C(C3=C(N2CC(CCCC)CC)C=C(S3)C3=CC=C(C=C3)N(C3=CC=CC=C3)C3=CC=CC=C3)S1 | 10.1016/j.tet.2014.02.002
d416 | 0 | 0 | -0.274148 | 0.042558 | 0.152944 | 0.871137 | -0.318956 | -0.175226 | 1.006123 | -0.147355 | 0.074459 | -0.119818 | -0.087534 | -0.071308 | -0.218435 | -0.079319 | 0.85889 | 1.091002 | 1.023748 | 1.04506 | 1.200022 | 0.920718 | 0.559256 | 0.513267 | 0.589957 | 12.32605 | 0.201393 | 0 | 0 | 0 | 0 | 0 | 0 | 0 | 7.191239 | 0 | 0.635941 | 0.472439 | 0 | 0 | 0 | 0 | 0 | 1.780756 | 9.160896 | 0.76235 | 0.49205 | -0.04411 | 0 | 0 | 0 | 0 | 0 | 0 | 0.008955 | 0.606144 | 0.18 | 10 | 13 | 10 |  | 18 | 479 |  | -5.77 | -4.82 | -2.7 | -1.67 | 2.12 | 3.76 | 10.17 | 22647 | 442 | 1.6115 | 0.02 | 1.81 | 0.98 | -1.99 | 700 | 14.39 | 0.66 | 6.65 | CC1(C2=CC=CC=C2C=2C=CC(=CC12)N(C1=CC2=C(C=C(O2)/C=C/C2=CC=C(S2)\C=C(/C(=O)O)\C#N)C=C1)C1=CC=2C(C3=CC=CC=C3C2C=C1)(C)C)C | 10.1021/jo0625150
d417 | 0 | 0 | 0.061168 | 0.101183 | 0.214249 | -0.114795 | -0.106108 | 0.091082 | 1.677146 | 0.037021 | 0.096998 | -0.014531 | 0.048356 | 0.011968 | -0.066109 | -0.120508 | 0.776185 | 0.920282 | 0.916462 | 1.075998 | 1.14442 | 1.010798 | 0.665565 | 0.677945 | 0.80821 | 5.23184 | 0.231422 | 0 | 0 | 0 | 0 | 0 | 0 | 0 | 7.425272 | 0 | 0.65907 | 0 | 0 | 0 | 0 | 0 | 0 | 1.718665 | 9.116282 | 0.84624 | 0.54902 | -0.10969 | 0 | 0 | 0 | 0 | 0 | 0 | 0.007264 | 0.033993 | 0.196 |  | 14 | 5 |  | 24 | 479 |  | -5.9 | -4.98 | -2.2 | -1.23 | 2.79 | 3.59 | 5.33 | 31219 | 320 | 0.4376 | 0.18 | 3.51 | 0.63 | -2.89 | 660 | 10.2 | 0.7 | 4.7 | COC1=C(SC(\C=C(\C#N)C(O)=O)=C1OC)\C=N\N(C1=CC=CC=C1)C1=CC=CC=C1 | 10.1016/j.dyepig.2011.08.014
d418 | 0 | 0 | -0.345586 | -0.050482 | -0.205773 | 1.20406 | -0.026271 | -0.083378 | 0.965601 | -0.106021 | -0.041217 | 0.027957 | 0.046593 | 0.081005 | -0.01756 | 0.004066 | 0.609542 | 0.957961 | 0.940579 | 0.916553 | 0.973351 | 1.011585 | 0.486544 | 0.490313 | 0.480283 | 26.84896 | 0 | 0 | 0 | 0 | 0.937665 | 0 | 0 | 0 | 6.805786 | 0 | 0.587903 | 0.295794 | 0.468832 | 0.578762 | 0 | 0 | 0.468832 | 1.850936 | 9.382776 | 0.75566 | 0.48551 | -0.04095 | 0 | 0 | 0 | 0 | 0 | 0 | 0.007632 | 0 | 0.2 |  | 12 | 6 | 80 | 18 | 479 | [15 empty] | 727 | 11.46 | 0.71 | 5.88 | CCCCC(CC)CC1(CC(CC)CCCC)C2=CC(=CC=C2C2=C1C=C(C=C2)C1=CC=C(C=C1)N(C1=CC=C(C)C=C1)C1=CC=C(C=C1)C1=CC=C(S1)C1=CC=C(S1)\C=C(/C#N)C(O)=O)C1=CC=C(C=C1)N(C1=CC=C(C)C=C1)C1=CC=C(C=C1)C1=CC=C(S1)C1=CC=C(S1)\C=C(/C#N)C(O)=O | 10.1039/C4TC00661E
d419 | 0 | 0 | -0.184431 | 0.007795 | -0.12569 | 0.277015 | -0.127697 | -0.111519 | 1.362361 | -0.140397 | -0.086796 | 0.010901 | 0.044124 | 0.126475 | -0.082267 | -0.029345 | 0.719447 | 0.953559 | 0.985901 | 0.8931 | 1.017026 | 1.02523 | 0.567446 | 0.573496 | 0.599058 | 8.97738 | 0.062041 | 0 | 0 | 0 | 0.437622 | 0 | 0 | 0 | 7.280708 | 0 | 0.651634 | 0 | 0.437622 | 0 | 0 | 0 | 0.437622 | 1.793556 | 9.057263 | 0.77748 | 0.50307 | -0.05938 | 0 | 0 | 0 | 0 | 0 | 0 | 0.007723 | 0.206123 | 0.2 |  | 12 | 6 | 85 | 18 | 479 |  | -5.95 | -5.01 | -2.57 | -1.18 | 2.44 | 3.79 | 7.62 | 27734 | 361 | 1.0288 | 0.21 | 1.89 | 0.91 | -2.43 | 657 | 12.43 | 0.61 | 5.01 | CC1=CC=C(C=C1)N(C1=CC=CC=C1)C1=CC=C(C=C1)C1=CC=C(S1)C1=CC=C(S1)\C=C(/C#N)C(O)=O | 10.1039/C4TC00661E
d420 | 0 | 0 | -0.209254 | -0.098283 | -0.164257 | 0.527595 | -0.082192 | -0.018411 | 0.695267 | -0.102749 | -0.064843 | -0.068614 | -0.043387 | -0.030288 | -0.056715 | -0.000191 | 0.649144 | 1.058351 | 1.030593 | 1.021889 | 1.024693 | 0.951274 | 0.550115 | 0.571478 | 0.552215 | 18.42374 | 0 | 0 | 0 | 0 | 4.989333 | 0 | 0 | 0 | 6.90183 | 0 | 0.600035 | 0.427405 | 0.461724 | 0 | 0 | 0 | 0.5905 | 1.845593 | 9.324102 | 0.73675 | 0.47205 | -0.02626 | 0 | 0 | 0 | 0 | 0 | 0 | 0.005392 | 0 | 0.28 |  | 16 |  |  |  | 479 | 556 | [14 empty] | 663 | 14.67 | 0.63 | 6.12 | OC(=O)C(=C\C1=CC=C(S1)C1=CC=C(S1)C1=CC=C(C=C1)N(C1=CC=C(\C=C\CC2=CC3=CC=C2CCCC2=CC=C(CCC3)C=C2)C=C1)C1=CC=C(\C=C\CC2=CC3=CC=C2CCCC2=CC=C(CCC3)C=C2)C=C1)\C#N | 10.1016/j.dyepig.2016.09.043
d421 | 0 | 0 | -0.085872 | 0.159547 | 0.083787 | 0.174219 | 0.063984 | -0.081763 | 1.009066 | -0.043996 | 0.033046 | 0.071732 | 0.102817 | 0.097862 | 0.041038 | -0.023025 | 0.913121 | 0.833087 | 0.784727 | 0.955148 | 0.972977 | 0.961142 | 0.561733 | 0.633061 | 0.696766 | 14.80964 | 0.266559 | 0 | 0 | 0 | 0 | 0 | 0 | 0 | 6.843366 | 0 | 0.588962 | 0 | 0 | 0 | 0 | 0 | 0 | 1.88364 | 9.420746 | 0.76667 | 0.50395 | -0.05552 | 0 | 1 | 0 | 0 | 1 | 1 | 0.007645 | 0.087859 | 0.16 |  | 8 |  | 210 |  | 479 | 627 | -5.54 | -5.01 | -2.83 | -2.32 | 2.18 | 3.92 | 8.97 | 22438 | 446 | 1.2749 | 0.21 | 2.34 | 0.95 | -1.77 | 692 | 12.3 | 0.64 | 5.44 | C(#N)/C(/C(=O)O)=C\C1=CC2=C(C3=C(S2)C=C(S3)C3=C2N=C(C(=NC2=C(C=C3)C3=CC=C(C=C3)N(C3=CC=CC=C3)C3=CC=CC=C3)C3=CC=CC=C3)C3=CC=CC=C3)S1 | 10.1002/chem.201402342
d422 | 0 | 0 | -0.171434 | 0.07101 | -0.204625 | 1.43096 | 0.049199 | -0.094313 | 0.652994 | -0.078374 | -0.082314 | 0.11046 | 0.128269 | 0.133086 | 0.033668 | -0.079001 | 0.838037 | 0.929828 | 1.033826 | 0.924471 | 1.026475 | 1.058256 | 0.514691 | 0.55865 | 0.618215 | 22.28365 | 0.519456 | 0 | 0 | 0 | 1.876534 | 0 | 0 | 0 | 5.760742 | 0 | 0.473577 | 0.253382 | 0.457748 | 0 | 0 | 0 | 0.49068 | 2.035685 | 9.872435 | 0.75631 | 0.47961 | -0.03866 | 0 | 0 | 0 | 0 | 0 | 0 | 0.009974 | 0.29311 | 0.16 |  | 4.7 |  |  |  | 480 |  | -5.31 | -5.29 | -2.51 | -1.39 | 2.77 | 3.9 | 12.16 | 28915 | 346 | 0.8366 | 0.49 | 2.14 | 0.85 | -2.3 | 796 | 11 | 0.6 | 4.7 | CCCCCCCOC1=CC=C2C(=C1)N(CC)C1=CC=C(C=C21)C1=CC(CCCCCC)=C(S1)C1=CC(CCCCCC)=C(S1)C1=CC(CCCCCC)=C(S1)C1=CC(CCCCCC)=C(S1)\C=C(\C#N)C(O)=O | 10.1039/b905831a
d423 | 0 | 0 | -0.171434 | 0.07101 | -0.204625 | 1.43096 | 0.049199 | -0.094313 | 0.652994 | -0.078374 | -0.082314 | 0.11046 | 0.128269 | 0.133086 | 0.033668 | -0.079001 | 0.838037 | 0.929828 | 1.033826 | 0.924471 | 1.026475 | 1.058256 | 0.514691 | 0.55865 | 0.618215 | 22.28365 | 0.519456 | 0 | 0 | 0 | 1.876534 | 0 | 0 | 0 | 5.760742 | 0 | 0.473577 | 0.253382 | 0.457748 | 0 | 0 | 0 | 0.49068 | 2.035685 | 9.872435 | 0.75631 | 0.47961 | -0.03866 | 0 | 0 | 0 | 0 | 0 | 0 | 0.009974 | 0.29311 | 0.16 |  | 5 |  |  |  | 480 |  | -5.31 | -5.29 | -2.51 | -1.39 | 2.77 | 3.9 | 12.16 | 28915 | 346 | 0.8366 | 0.49 | 2.14 | 0.85 | -2.3 | 701 | 1.2 | 0.66 | 5 | CCCCCCCOC1=CC=C2C(=C1)N(CC)C1=CC=C(C=C21)C1=CC(CCCCCC)=C(S1)C1=CC(CCCCCC)=C(S1)C1=CC(CCCCCC)=C(S1)C1=CC(CCCCCC)=C(S1)\C=C(\C#N)C(O)=O | 10.1039/b905831a
d424 | 0 | 0 | -0.171434 | 0.07101 | -0.204625 | 1.43096 | 0.049199 | -0.094313 | 0.652994 | -0.078374 | -0.082314 | 0.11046 | 0.128269 | 0.133086 | 0.033668 | -0.079001 | 0.838037 | 0.929828 | 1.033826 | 0.924471 | 1.026475 | 1.058256 | 0.514691 | 0.55865 | 0.618215 | 22.28365 | 0.519456 | 0 | 0 | 0 | 1.876534 | 0 | 0 | 0 | 5.760742 | 0 | 0.473577 | 0.253382 | 0.457748 | 0 | 0 | 0 | 0.49068 | 2.035685 | 9.872435 | 0.75631 | 0.47961 | -0.03866 | 0 | 0 | 0 | 0 | 0 | 0 | 0.009974 | 0.29311 | 0.25 |  | 7.3 |  |  |  | 480 |  | -5.31 | -5.29 | -2.51 | -1.39 | 2.77 | 3.9 | 12.16 | 28915 | 346 | 0.8366 | 0.49 | 2.14 | 0.85 | -2.3 | 700 | 14.5 | 0.69 | 7.3 | CCCCCCCOC1=CC=C2C(=C1)N(CC)C1=CC=C(C=C21)C1=CC(CCCCCC)=C(S1)C1=CC(CCCCCC)=C(S1)C1=CC(CCCCCC)=C(S1)C1=CC(CCCCCC)=C(S1)\C=C(\C#N)C(O)=O | 10.1039/b905831a
d425 | 0 | 0 | -0.11895 | -0.003718 | -0.1666 | 0.842772 | 0.008364 | -0.144811 | 0.830611 | -0.071149 | -0.088226 | 0.083877 | 0.100018 | 0.117012 | 0.005599 | -0.07973 | 0.686413 | 0.945852 | 1.057609 | 0.929795 | 1.031421 | 1.078065 | 0.4643 | 0.510272 | 0.574303 | 15.03995 | 0.629287 | 0 | 0 | 0 | 1.412112 | 0 | 0 | 0 | 6.076687 | 0 | 0.50788 | 0.263376 | 0.461198 | 0 | 0 | 0 | 0.488714 | 1.995329 | 9.709196 | 0.75697 | 0.48346 | -0.04152 | 0 | 0 | 0 | 0 | 0 | 0 | 0.010222 | 0.020732 | 0.2399 |  | 12 |  |  | 18 | 480 |  | -5.8 | -5.37 | -2.29 | -1.08 | 3.08 | 3.83 | 7.72 | 29822 | 335 | 0.4266 | 0.57 | 3.95 | 0.63 | -2.33 | 760 | 7.09 | 0.71 | 3.9 | CCCCCCC1=C(SC(=C1)C1=C(CCCCCC)C=C(S1)C1=C(CCCCCC)C=C(S1)C1=CC=C2N(CC)C3=CC=CC=C3C2=C1)\C=C(\C#N)C(O)=O | 10.1143/JJAP.51.10NE14
d426 | 0 | 0 | -0.11895 | -0.003718 | -0.1666 | 0.842772 | 0.008364 | -0.144811 | 0.830611 | -0.071149 | -0.088226 | 0.083877 | 0.100018 | 0.117012 | 0.005599 | -0.07973 | 0.686413 | 0.945852 | 1.057609 | 0.929795 | 1.031421 | 1.078065 | 0.4643 | 0.510272 | 0.574303 | 15.03995 | 0.629287 | 0 | 0 | 0 | 1.412112 | 0 | 0 | 0 | 6.076687 | 0 | 0.50788 | 0.263376 | 0.461198 | 0 | 0 | 0 | 0.488714 | 1.995329 | 9.709196 | 0.75697 | 0.48346 | -0.04152 | 0 | 0 | 0 | 0 | 0 | 0 | 0.010222 | 0.020732 | 0.2354 |  | 16 |  |  |  | 480 |  | -5.8 | -5.37 | -2.29 | -1.08 | 3.08 | 3.83 | 7.72 | 29822 | 335 | 0.4266 | 0.57 | 3.95 | 0.63 | -2.33 | 750 | 9.9 | 0.67 | 4.97 | CCCCCCC1=C(SC(=C1)C1=C(CCCCCC)C=C(S1)C1=C(CCCCCC)C=C(S1)C1=CC=C2N(CC)C3=CC=CC=C3C2=C1)\C=C(/C#N)C(O)=O | 10.1021/cm8003276
d427 | 0 | 0 | -0.106826 | -0.003514 | -0.166764 | 0.976721 | 0.033402 | -0.142389 | 0.708324 | -0.059568 | -0.080779 | 0.105502 | 0.119182 | 0.131702 | 0.022418 | -0.071869 | 0.698805 | 0.929583 | 1.047611 | 0.919979 | 1.025795 | 1.068885 | 0.471723 | 0.522087 | 0.585977 | 18.89125 | 0.585381 | 0 | 0 | 0 | 1.859791 | 0 | 0 | 0 | 5.843984 | 0 | 0.482645 | 0.262611 | 0.453304 | 0 | 0 | 0 | 0.488413 | 2.02768 | 9.827182 | 0.75152 | 0.47952 | -0.03758 | 0 | 0 | 0 | 0 | 0 | 0 | 0.009903 | 0.005923 | 0.2354 |  | 16 |  |  |  | 480 |  | -5.52 | -5.32 | -2.54 | -1.34 | 2.78 | 3.93 | 7.39 | 25761 | 388 | 0.7906 | 0.52 | 2.86 | 0.84 | -1.87 | 690 | 10.67 | 0.68 | 5.01 | CCCCCCC1=C(SC(=C1)C1=C(CCCCCC)C=C(S1)C1=C(CCCCCC)C=C(S1)C1=C(CCCCCC)C=C(S1)C1=CC=C2N(CC)C3=CC=CC=C3C2=C1)\C=C(/C#N)C(O)=O | 10.1021/cm8003276
d428 | 0 | 0 | -0.106826 | -0.003514 | -0.166764 | 0.976721 | 0.033402 | -0.142389 | 0.708324 | -0.059568 | -0.080779 | 0.105502 | 0.119182 | 0.131702 | 0.022418 | -0.071869 | 0.698805 | 0.929583 | 1.047611 | 0.919979 | 1.025795 | 1.068885 | 0.471723 | 0.522087 | 0.585977 | 18.89125 | 0.585381 | 0 | 0 | 0 | 1.859791 | 0 | 0 | 0 | 5.843984 | 0 | 0.482645 | 0.262611 | 0.453304 | 0 | 0 | 0 | 0.488413 | 2.02768 | 9.827182 | 0.75152 | 0.47952 | -0.03758 | 0 | 0 | 0 | 0 | 0 | 0 | 0.009903 | 0.005923 | 0.2354 |  | 16 |  |  |  | 480 |  | -5.52 | -5.32 | -2.54 | -1.34 | 2.78 | 3.93 | 7.39 | 25761 | 388 | 0.7906 | 0.52 | 2.86 | 0.84 | -1.87 | 730 | 10.93 | 0.68 | 5.43 | CCCCCCC1=C(SC(=C1)C1=C(CCCCCC)C=C(S1)C1=C(CCCCCC)C=C(S1)C1=C(CCCCCC)C=C(S1)C1=CC=C2N(CC)C3=CC=CC=C3C2=C1)\C=C(/C#N)C(O)=O | 10.1021/cm8003276
d429 | 0 | 0 | -0.106826 | -0.003514 | -0.166764 | 0.976721 | 0.033402 | -0.142389 | 0.708324 | -0.059568 | -0.080779 | 0.105502 | 0.119182 | 0.131702 | 0.022418 | -0.071869 | 0.698805 | 0.929583 | 1.047611 | 0.919979 | 1.025795 | 1.068885 | 0.471723 | 0.522087 | 0.585977 | 18.89125 | 0.585381 | 0 | 0 | 0 | 1.859791 | 0 | 0 | 0 | 5.843984 | 0 | 0.482645 | 0.262611 | 0.453304 | 0 | 0 | 0 | 0.488413 | 2.02768 | 9.827182 | 0.75152 | 0.47952 | -0.03758 | 0 | 0 | 0 | 0 | 0 | 0 | 0.009903 | 0.005923 | 0.2354 |  | 16 |  |  |  | 480 |  | -5.52 | -5.32 | -2.54 | -1.34 | 2.78 | 3.93 | 7.39 | 25761 | 388 | 0.7906 | 0.52 | 2.86 | 0.84 | -1.87 | 740 | 14.2 | 0.72 | 7.6 | CCCCCCC1=C(SC(=C1)C1=C(CCCCCC)C=C(S1)C1=C(CCCCCC)C=C(S1)C1=C(CCCCCC)C=C(S1)C1=CC=C2N(CC)C3=CC=CC=C3C2=C1)\C=C(/C#N)C(O)=O | 10.1021/cm8003276
d430 | 0 | 0 | -0.106826 | -0.003514 | -0.166764 | 0.976721 | 0.033402 | -0.142389 | 0.708324 | -0.059568 | -0.080779 | 0.105502 | 0.119182 | 0.131702 | 0.022418 | -0.071869 | 0.698805 | 0.929583 | 1.047611 | 0.919979 | 1.025795 | 1.068885 | 0.471723 | 0.522087 | 0.585977 | 18.89125 | 0.585381 | 0 | 0 | 0 | 1.859791 | 0 | 0 | 0 | 5.843984 | 0 | 0.482645 | 0.262611 | 0.453304 | 0 | 0 | 0 | 0.488413 | 2.02768 | 9.827182 | 0.75152 | 0.47952 | -0.03758 | 0 | 0 | 0 | 0 | 0 | 0 | 0.009903 | 0.005923 | 0.2354 |  | 16 |  |  |  | 480 |  | -5.52 | -5.32 | -2.54 | -1.34 | 2.78 | 3.93 | 7.39 | 25761 | 388 | 0.7906 | 0.52 | 2.86 | 0.84 | -1.87 | 730 | 15.22 | 0.75 | 8.3 | CCCCCCC1=C(SC(=C1)C1=C(CCCCCC)C=C(S1)C1=C(CCCCCC)C=C(S1)C1=C(CCCCCC)C=C(S1)C1=CC=C2N(CC)C3=CC=CC=C3C2=C1)\C=C(/C#N)C(O)=O | 10.1021/cm8003276
d431 | 0 | 0 | -0.277051 | 0.022482 | -0.268923 | 1.438016 | 0.002867 | 0.014531 | 1.396493 | -0.100513 | -0.079976 | 0.103838 | 0.11312 | 0.152895 | 0.001854 | 0.011573 | 0.600524 | 0.895646 | 0.908816 | 0.863788 | 0.975464 | 0.961431 | 0.443337 | 0.471195 | 0.495173 | 16.77373 | 0 | 0 | 0 | 0 | 0 | 0 | 0 | 0 | 6.850067 | 0 | 0.595144 | 0.251918 | 0 | 0.45036 | 0 | 0 | 0 | 1.847407 | 9.329912 | 0.78333 | 0.50761 | -0.06538 | 0 | 0 | 0 | 0 | 0 | 0 | 0.008068 | 0 | 0.25 |  | 6 |  |  |  | 480 | 582 | -5.59 | -5.37 | -2.59 | -2.38 | 2.78 | 3.98 | 16.61 | 24841 | 403 | 1.0858 | 0.57 | 2.24 | 0.92 | -1.71 | 620 | 10.12 | 0.68 | 4.26 | CCCCCCCCC(CCCCCCCC)N1C2=CC=C(C=C2C2=CC(=CC=C12)C1=CC=C(S1)C1=CC=C(S1)\C=C(\C#N)C(O)=O)C1=CC=C(S1)C1=CC=C(S1)\C=C(\C#N)C(O)=O | 10.1016/j.dyepig.2011.09.012
d432 | 0 | 0 | -0.214253 | 0.280007 | -0.415543 | 0.151079 | -0.138973 | -0.0113 | 2.412475 | -0.122512 | -0.312288 | -0.217257 | -0.17636 | -0.08896 | -0.09386 | 0.387999 | 0.839242 | 1.191219 | 1.177344 | 1.08229 | 1.016818 | 0.777165 | 0.589644 | 0.737388 | 0.722348 | 2.53181 | 0.100223 | 0 | 0 | 0 | 0 | 0 | 0 | 0 | 7.824758 | 0 | 0.728413 | 0.382963 | 0 | 0 | 0 | 0 | 0 | 1.56393 | 8.68377 | 0.85467 | 0.54762 | -0.11063 | 0 | 0 | 0 | 0 | 0 | 0 | 0.011951 | 0.133242 | 0.25 |  | 13 |  |  |  | 480 | 535 | -6.79 | -5.65 | -2.76 | -1.45 | 2.89 | 4.21 | 13.48 | 24769 | 404 | 1.2854 | 0.85 | 1.9 | 0.95 | -1.42 | 530 | 13.2 | 0.67 | 4.7 | CCN(c1ccc2c(c1)oc(=O)c(c2)/C=C/C=C(\C(=O)O)/C#N)CC | 10.1021/jp026963x
d433 | 0 | 0 | 0.007504 | 0.007489 | -0.063198 | 0.887976 | 0.113132 | -0.046484 | 0.779439 | 0.00348 | -0.024885 | 0.130681 | 0.142319 | 0.127132 | 0.074607 | -0.062548 | 0.816262 | 0.876705 | 0.946571 | 0.921582 | 0.97781 | 1.036774 | 0.467009 | 0.534983 | 0.572986 | 17.37292 | 0.539104 | 0 | 0 | 0 | 0.962911 | 0 | 0 | 0 | 6.304026 | 0 | 0.532035 | 0.252521 | 0.479389 | 0.611825 | 0 | 0 | 0.483523 | 1.951676 | 9.612222 | 0.76243 | 0.49041 | -0.04804 | 0 | 0 | 0 | 0 | 0 | 0 | 0.009485 | 0.175209 | 0.16 |  | 10 | 4 |  | 12 | 480 |  | -5.96 | -5.5 | -2.42 | -2.03 | 3.08 | 3.96 | 7.02 | 29423 | 340 | 0.8093 | 0.7 | 2.14 | 0.84 | -2.15 | 708 | 16 | 0.67 | 7.62 | CCCCCCCCC1=C(SC(\C=C(\C#N)C(O)=O)=C1)C1=CC=C(S1)C1=C(CCCCCCCC)C=C(S1)C1=CC=C2N(CC(CC)CCCC)C3=NC4=CC=CC=C4N=C3C2=C1 | 10.1016/j.jpowsour.2015.01.148
d434 | 0 | 0 | -0.312852 | 0.103074 | -0.238201 | 0.304851 | -0.324121 | -0.519759 | 3.300643 | -0.181858 | -0.174274 | -0.064095 | 0.0416 | 0.184093 | -0.190621 | -0.130659 | 0.81742 | 1.030058 | 1.074344 | 0.823426 | 1.146837 | 1.057625 | 0.638792 | 0.700712 | 0.791507 | 4.82284 | 0 | 0 | 0 | 0 | 0 | 0 | 0 | 0 | 7.445487 | 0 | 0.675895 | 0 | 0 | 0 | 0 | 0 | 0 | 1.737913 | 8.923858 | 0.86092 | 0.59576 | -0.156 | 0 | 0 | 0 | 0 | 0 | 0 | 0.007845 | 0 | [5 empty] | 24 | 480 |  | -6.9 | -6.33 | -2.97 | -2.78 | 3.36 | 4.65 | 8.4 | 28337 | 353 | 1.6519 | 1.53 | 1.13 | 0.98 | -1.18 | 548 | 5.3 | 0.66 | 1.9 | OC(=O)C(=C/C1=CC=C(S1)C1=CC=C(S1)C1=CC=C(S1)\C=C(/C#N)C(O)=O)\C#N | 10.1021/ef100429r
d435 | 0 | 0 | -0.057607 | -0.11848 | -0.050729 | -0.427965 | 0.143197 | -0.072706 | 2.134279 | -0.055788 | -0.070279 | -0.124885 | -0.111511 | -0.09652 | 0.094497 | -0.128628 | 0.724062 | 1.124635 | 1.028102 | 1.040595 | 0.811699 | 0.9571 | 0.77905 | 0.740605 | 0.738845 | 3.89537 | 0.082339 | 1 | 0 | 0 | 0 | 0 | 0 | 0 | 0 | 0 | 0 | 0.532894 | 0 | 0 | 0 | 0 | 0 | 0 | 0 | 0.84028 | 0.51611 | -0.07897 | 0 | 0 | 0 | 0 | 0 | 0 | 0.018188 | 0.053102 | 0.14 |  | 5 |  |  | 6 | 480 |  | -5.95 | -5.69 | -2.43 | -1.2 | 3.26 | 4.6 | 18.2 | 29333 | 341 | 1.0535 | 0.89 | 1.65 | 0.91 | -1.95 | 0 | 7.7 | 0.47 | 1.87 | CN(c1ccc(cc1)/C=C/c1cc[n+](cc1)CCCS(=O)(=O)[O-])C | 10.1021/jp001580p
d436 | 0 | 0 | -0.25904 | 0.110459 | -0.107321 | 0.699244 | -0.05871 | 0.19337 | 0.869462 | -0.135483 | -0.046416 | 0.14153 | 0.146805 | 0.180069 | -0.039542 | 0.032889 | 0.720829 | 0.848598 | 0.83657 | 0.836281 | 0.989715 | 1.183008 | 0.555797 | 0.43197 | 1.05078 | 15.13673 | 0.609177 | 0 | 0 | 0 | 1.132684 | 0 | 0 | 0 | 6.415888 | 0 | 0.54304 | 0.419367 | 0.541171 | 0 | 0 | 0 | 0.591513 | 1.899499 | 9.572549 | 0.75137 | 0.48234 | -0.03446 | 0 | 0 | 0 | 0 | 0 | 0 | 0.00947 | 0.305539 | 0.15 |  | 6 |  |  | 12 | 480 | 653 | -5.46 | -5.03 | -2.44 | -1.07 | 2.59 | 3.74 | 5.9 | 27972 | 357 | 1.1529 | 0.23 | 1.66 | 0.93 | -2.44 | 632 | 13.8 | 0.69 | 6.02 | N#C/C(=C\1/C=C(/C=C/c2ccc(cc2)N(c2ccc(cc2)n2c3ccccc3c3c2cccc3)c2ccc(cc2)n2c3ccccc3c3c2cccc3)CC(C1)(C)C)/C(=O)O | 10.1021/jo800159t
d437 | 0 | 0 | 0.069339 | -0.044723 | 0.392485 | -0.490242 | -0.053956 | 0.03908 | 1.157047 | 0.020918 | 0.098441 | 0.097728 | 0.140222 | 0.147317 | -0.036165 | -0.142644 | 0.799301 | 0.890599 | 0.986366 | 0.914993 | 1.076182 | 1.14378 | 0.732113 | 0.673979 | 0.683584 | 10.26553 | 0.467198 | 0 | 0 | 0 | 0 | 0 | 0 | 0 | 6.971295 | 0 | 0.595034 | 0.322037 | 0 | 0 | 0 | 0 | 0 | 1.8189 | 9.484154 | 0.83827 | 0.53825 | -0.09425 | 0 | 0 | 0 | 0 | 0 | 0 | 0.007999 | 0.152935 | 0.16 | 30 | 9 | 4 |  | 3 | 480 |  | -5.4 | -4.68 | -2.29 | -0.9 | 2.39 | 3.49 | 13.21 | 24466 | 409 | 1.376 | 0.12 | 1.82 | 0.96 | -2.35 | 690 | 9.75 | 0.7 | 4.7 | C(CCC)OC1=CC=C(C=C1)N(C1=CC=C(C=C1)C=1SC(=C2C1OCCO2)C=2SC(=C1OCCOC12)/C=C(/C(=O)O)\C#N)C1=CC=C(C=C1)OCCCC | 10.1039/c1ee01060c
d438 | 2 | 0 | 0.13758 | -0.418164 | -0.017864 | -1.096576 | -0.086561 | -0.055592 | 1.409008 | 0.0848 | -0.010081 | -0.001885 | -0.021781 | 0.062178 | -0.057239 | 0.100329 | 0.577992 | 0.978969 | 1.00606 | 0.938342 | 0.991206 | 1.035523 | 0.924146 | 0.818875 | 0.656344 | 8.97217 | 0.033019 | 0 | 2 | 0 | 0.836301 | 0 | 0 | 1.344056 | 7.010582 | 0 | 0.626177 | 0 | 0.836301 | 0 | 0 | 0.660771 | 0.836301 | 0 | 0 | 0.82207 | 0.53522 | -0.09261 | 0 | 0 | 0 | 0 | 0 | 0 | 0.009667 | 0.070575 | 0.159 |  | 12 | 4 |  | 12 | 480 | 706 | -6.26 | -4.95 | -2.62 | -1.29 | 2.33 | 3.79 | 4.4 | 29627 | 338 | 0.5436 | 0.15 | 3.14 | 0.71 | -2.72 | 526 | 3.4 | 0.72 | 1.29 | OC(=O)CN1C(=S)S/C(=C/c2cc(Cl)c(cc2Cl)/C=C/c2ccc(cc2)N(c2ccccc2)c2ccccc2)/C1=O | 10.1021/jp800953s
d439 | 0 | 0 | -0.23302 | 0.101223 | 0.043787 | 0.165432 | 0.000464 | 0.258126 | 0.901477 | -0.12009 | 0.019205 | -0.0133 | 0.0063 | 0.084126 | 0.000311 | 0.045778 | 0.812924 | 0.957855 | 0.940977 | 0.934819 | 0.945629 | 1.141362 | 0.538317 | 0.485142 | 1.040032 | 14.38602 | 0 | 0 | 0 | 0 | 1.132684 | 0 | 0 | 0 | 6.774914 | 0 | 0.583857 | 0.509515 | 0.541171 | 0 | 0 | 0 | 0.591513 | 1.861721 | 9.40234 | 0.75311 | 0.48437 | -0.03594 | 0 | 0 | 0 | 0 | 0 | 0 | 0.009527 | 0.378077 | 0.36 |  | 1.5 |  |  | 12 | 480 |  | -5.49 | -5.09 | -2.59 | -1.07 | 2.51 | 3.84 | 6.4 | 26174 | 382 | 1.28 | 0.29 | 1.71 | 0.95 | -2.16 | 689 | 2.19 | 0.64 | 0.97 | OC(=O)C(\C#N)=C1/CCCC(\C=C\C2=CC=C(C=C2)N(C2=CC=C(C=C2)N2C3=CC=CC=C3C3=CC=CC=C23)C2=CC=C(C=C2)N2C3=CC=CC=C3C3=CC=CC=C23)=C1 | 10.1016/j.dyepig.2011.11.005
d440 | 0 | 0 | -0.253823 | 0.061608 | 0.123844 | 1.639326 | 0.08143 | -0.070897 | 0.778971 | -0.109288 | 0.040615 | 0.149895 | 0.147615 | 0.056627 | 0.052235 | -0.014312 | 1.041182 | 0.830118 | 0.869031 | 1.009408 | 1.045013 | 1.105333 | 0.516023 | 0.536958 | 0.602938 | 17.83543 | 0.056631 | 0 | 0 | 0 | 0 | 0 | 0 | 0 | 6.194653 | 0 | 0.512588 | 0.298962 | 0 | 0.503728 | 0 | 0 | 0 | 1.954224 | 9.796555 | 0.77264 | 0.49792 | -0.05305 | 0 | 0 | 5 | 0 | 0 | 0 | 0.010749 | 0.363477 | 0.25 |  | 12 | 6 |  | 12 | 480 |  | -5.22 | -5 | -2.52 | -1.21 | 2.48 | 3.76 | 10.88 | 22503 | 444 | 1.4998 | 0.2 | 1.97 | 0.97 | -1.79 | 739 | 16.39 | 0.67 | 8.14 | C(#N)/C(/C(=O)O)=C\C1=CC=2N(C=3C4=C(C=5C(C3C2S1)=NN(N5)CC(CCCC)CC)C5=C(N4CCCCCC)C=C(S5)C5=CC=C(C=C5)N(C5=CC=CC=C5)C5=CC=CC=C5)CCCCCC | 10.1039/c5cc07105d
d441 | 0 | 0 | 0.269916 | -1.159364 | -0.435383 | -1.93658 | -0.393165 | 0.056866 | 2.930132 | 0.07309 | -0.11029 | 0.003047 | -0.047708 | 0.054463 | -0.225967 | 0.105539 | 0.639943 | 1.020919 | 1.039959 | 0.921452 | 1.148724 | 0.999958 | 0.988514 | 0.829467 | 0.656851 | 5.99276 | 0 | 0 | 0 | 0 | 2.598896 | 0 | 0 | 0 | 6.940299 | 0 | 0.613011 | 0 | 0.866299 | 0 | 0 | 0 | 0.866299 | 0 | 0 | 0.88364 | 0.61165 | -0.16972 | 0 | 0 | 0 | 0 | 0 | 0 | 0.00969 | 0 | 0.25 |  |  | 6 |  |  | 480 |  | -6.57 | -5.63 | -2.94 | -2.59 | 2.69 | 4.29 | 5.19 | 25126 | 398 | 0.5254 | 0.83 | 4.52 | 0.7 | -1.49 | 530 | 11 | 0.51 | 2.97 | OC(=O)CN1C(=S)S\C(=C\C2=CC=C(C=C2)N(C2=CC=C(\C=C3\SC(=S)N(CC(O)=O)C3=O)C=C2)C2=CC=C(\C=C3/SC(=S)N(CC(O)=O)C3=O)C=C2)C1=O | 10.1016/j.jpowsour.2008.12.026
d442 | 0 | 0 | -0.155057 | 0.034682 | -0.153788 | 0.187549 | -0.080775 | -0.208993 | 1.363982 | -0.115088 | -0.098059 | 0.011037 | 0.064209 | 0.122132 | -0.051552 | -0.009725 | 0.674747 | 0.913737 | 0.972098 | 0.900872 | 1.021595 | 0.990764 | 0.544482 | 0.596008 | 0.614677 | 9.78345 | 0.161202 | 0 | 0 | 0 | 0 | 0 | 0 | 0 | 7.212031 | 0 | 0.641823 | 0 | 0 | 0 | 0 | 0 | 0 | 1.813284 | 9.110602 | 0.78034 | 0.51049 | -0.06469 | 0 | 0 | 0 | 0 | 0 | 0 | 0.006526 | 0.331001 | 0.25 |  | 16 |  |  | 12 | 480 |  | -5.88 | -5.11 | -2.59 | -1.37 | 2.52 | 3.85 | 8.21 | 25878 | 386 | 1.1141 | 0.31 | 2.01 | 0.92 | -2.1 | 580 | 11.88 | 0.54 | 3.74 | OC(=O)C(=C\C1=CC=C(S1)C1=CC=C(S1)C1=CC=C(S1)N(C1=CC=CC=C1)C1=C2C=CC=CC2=CC=C1)\C#N | 10.1016/j.tet.2009.04.024
d443 | 0 | 0 | -0.155199 | 0.01447 | -0.151595 | 0.118393 | -0.164394 | 0.037117 | 1.297068 | -0.113505 | -0.100522 | -0.00423 | 0.021021 | 0.129375 | -0.105561 | -0.004083 | 0.640952 | 0.94778 | 1.026488 | 0.889689 | 1.0221 | 1.024261 | 0.560315 | 0.593587 | 0.615389 | 9.05063 | 0.057979 | 0 | 0 | 0 | 0 | 0 | 0 | 0 | 7.231606 | 0 | 0.645025 | 0 | 0 | 0 | 0 | 0 | 0 | 1.809335 | 9.090124 | 0.77642 | 0.50561 | -0.06048 | 0 | 0 | 0 | 0 | 0 | 0 | 0.007591 | 0.173421 | 0.25 |  | 14 |  | 450 | 12 | 480 |  | -5.86 | -5.07 | -2.83 | -1.46 | 2.24 | 3.95 | 8.42 | 26571 | 376 | 1.265 | 0.27 | 1.68 | 0.95 | -2.22 | 610 | 15.2 | 0.58 | 5.41 | C(#N)/C(/C(=O)O)=C\C=1SC(=CC1)C=1SC(=CC1)C=1SC(=CC1)C1=CC=C(C=C1)N(C1=CC=CC=C1)C1=CC=CC=C1 | 10.1021/cm702631r
d444 | 0 | 0 | -0.356424 | -0.340398 | -0.080773 | -0.35547 | 0.10294 | 0.127348 | 0.958796 | -0.081398 | -0.016349 | 0.127434 | 0.187168 | 0.199276 | 0.067446 | -0.029467 | 0.761982 | 0.864382 | 0.896355 | 0.834706 | 0.921505 | 0.960633 | 0.591976 | 0.637323 | 0.602675 | 28.68976 | 0.042344 | 0 | 0 | 0 | 0 | 0 | 0 | 0 | 6.055402 | 0 | 0.496215 | 0.283937 | 0 | 0 | 0 | 0 | 0 | 1.954145 | 9.889429 | 0.78348 | 0.50218 | -0.05888 | 0 | 0 | 0 | 0 | 0 | 0 | 0.006657 | 0.073235 | 0.2304 |  | 6 | 4 | 28 | 16 | 480 | [15 empty] | 770 | 11.25 | 0.76 | 6.6 | C(CCCCC)OC1=CC=C(C=C1)N(C1=CC=C(C=C1)C1=CC=C(S1)C=1SC(=CC1C1=CC=C(S1)C1=C(SC(=C1)C=1SC(=CC1)C1=CC=C(C=C1)N(C1=CC=C(C=C1)OCCCCCC)C1=CC=C(C=C1)OCCCCCC)C=1SC(=CC1)C=C(C(=O)O)C#N)C=1SC(=CC1)C=C(C(=O)O)C#N)C1=CC=C(C=C1)OCCCCCC | 10.1021/cm302250y
d445 | 0 | 0 | 0.016487 | 0.116684 | -0.021333 | 1.796082 | -0.032485 | -0.004485 | ? | 0.019088 | -0.015 | 0.129605 | 0.117577 | 0.088583 | -0.076721 | 0 | 0.305429 | 0.486965 | 0.535691 | 0.499931 | 0.466487 | 0.30559 | 0 | 0 | 0 | 17.66207 | 0 | 0 | 0 | 0 | 0 | 0 | 0 | 0 | 0 | 0 | 0 | 0 | 0 | 0 | 0 | 0 | 0 | 0 | 0 | 0.73675 | 0.57924 | -0.13434 | 0 | 0 | 3 | 0 | 0 | 0 | 0.009616 | 0 | 0.196 |  | 12 | 6 | 114 | 18 | 480 | [15 empty] | 580 | 3.15 | 0.63 | 1.15 | CCCCCCC1(CCCCCC)C2=CC(=CC=C2C2=C3C(C4=C(C=C(C=C4)C4=CC=C(C=C4)N(C4=CC=CC=C4)C4=CC=CC=C4)C3(CCCCCC)CCCCCC)=C3C(C4=CC=C(C=C4C3(CCCCCC)CCCCCC)C3=CC=C(C=C3)N(C3=CC=CC=C3)C3=CC=CC=C3)=C12)C1=CC=C(S1)\C=C1/ON(CC(O)=O)C(=S)S1 | 10.1016/j.cclet.2015.03.008
d446 | 0 | 0 | -0.069973 | 0.000691 | -0.061831 | -0.068206 | -0.068245 | -0.151399 | 1.418881 | -0.042138 | -0.03011 | 0.050722 | 0.129589 | 0.126891 | -0.041875 | 0.078658 | 0.715247 | 0.908349 | 0.849828 | 0.918232 | 1.067619 | 0.974345 | 0.56114 | 0.586513 | 0.617291 | 7.66374 | 0.021193 | 0 | 0 | 0 | 0 | 0 | 0 | 0 | 7.304712 | 0 | 0.649867 | 0.522044 | 0 | 0 | 0 | 0 | 0 | 1.755898 | 9.103301 | 0.79444 | 0.5225 | -0.0785 | 0 | 0 | 0 | 0 | 0 | 0 | 0.013206 | 0.216931 | 0.2 | 1 | 12 | 6 |  | 24 | 480 | 642 | -6.49 | -5.16 | -3.13 | -1.83 | 2.03 | 4.15 | 8.23 | 21522 | 465 | 0.9823 | 0.36 | 3.29 | 0.9 | -1.51 | 555 | 5.06 | 0.709 | 1.99 | C(#N)/C(/C(=O)O)=C\C1=CN=C(S1)C1=NC2=CC=C(C=C2C1(C)C)N(C1=CC=CC=C1)C1=CC=CC=C1 | 10.1039/c2jm33228k
d447 | 0 | 0 | -0.385078 | -0.212958 | -0.116399 | -0.010204 | -0.081472 | 0.032811 | 1.356907 | -0.119694 | -0.03 | -0.088862 | -0.025993 | 0.048885 | -0.05392 | 0.083285 | 0.635777 | 1.055212 | 1.019539 | 0.960331 | 1.006549 | 1.069449 | 0.582363 | 0.59155 | 0.547331 | 17.03069 | 0 | 0 | 0 | 0 | 0 | 0 | 0 | 0 | 7.109477 | 0 | 0.623676 | 0 | 0 | 0 | 0 | 0 | 0 | 1.787989 | 9.232796 | 0.7886 | 0.5063 | -0.0629 | 0 | 0 | 0 | 0 | 0 | 0 | 0.006229 | 0 | 0.2 |  | 6 | 5 |  | 18 | 480 | 540 | -4.99 | -4.9 | -2.21 | -2.14 | 2.69 | 3.56 | 9.14 | 28380 | 352 | 1.8362 | 0.1 | 1.01 | 0.99 | -2.62 | 662 | 9.65 | 0.71 | 4.51 | COC1=CC=C(C=C1)N(C1=CC=C(C=CC2=CC=C(\C=C\C3=CC=C(C=C3)N(C3=CC=C(OC)C=C3)C3=CC=C(C=C3)C3=CC=C(S3)\C=C(\C#N)C(O)=O)C=C2)C=C1)C1=CC=C(C=C1)C1=CC=C(S1)\C=C(\C#N)C(O)=O | 10.1002/ejoc.201100821
d448 | 0 | 0 | 0.033421 | 0.12049 | 0.075853 | 1.829541 | 0.282511 | -0.072611 | 0.713716 | 0.011332 | 0.018591 | 0.15873 | 0.136905 | 0.101039 | 0.181864 | 0.023958 | 1.076814 | 0.795057 | 0.780999 | 0.914423 | 0.833704 | 0.959132 | 0.533338 | 0.712349 | 0.763697 | 21.36775 | 0.1034 | 0 | 0 | 0 | 0.902973 | 0 | 0 | 0 | 6.059266 | 0 | 0.498714 | 0.2848 | 0.451232 | 0.458396 | 0 | 0 | 0.451741 | 1.982699 | 9.852689 | 0.77287 | 0.50132 | -0.05556 | 0 | 0 | 3 | 0 | 0 | 0 | 0.010427 | 0.064949 | 0.25 |  |  |  |  | 7 | 481 |  | -5.51 | -5.17 | -2.47 | -2.21 | 2.69 | 3.82 | 10.47 | 23661 | 423 | 1.1766 | 0.37 | 2.28 | 0.93 | -1.76 | 690 | 10.54 | 0.63 | 4.63 | CCCCC(CC)COC1=C2C3=C(SC2=C2SC4=C(SC(=C4)C4=C5N=C(C6=CSC(C)=C6)C(=NC5=C(C=C4)C4=CC5=C(C=C4)N(CC(CC)CCCC)C4=CC=CC=C54)C4=CC=C(C)S4)C2=C1OCC(CC)CCCC)C=C(S3)\C=C(\C#N)C(O)=O | 10.1016/j.orgel.2016.12.044
d449 | 0 | 0 | -0.11629 | 0.052056 | -0.021322 | 0.377657 | -0.176188 | -0.106382 | 1.265108 | -0.061577 | -0.010656 | 0.035072 | 0.065926 | 0.083221 | -0.110504 | 0.058457 | 0.757802 | 0.934956 | 0.916836 | 0.918991 | 1.07784 | 1.036339 | 0.493469 | 0.53218 | 0.586817 | 7.98707 | 0.221315 | 0 | 0 | 0 | 1.00037 | 0 | 0 | 0 | 7.2025 | 0 | 0.636349 | 0.389072 | 0.429153 | 0.502034 | 0 | 0 | 0.571217 | 1.790219 | 9.170125 | 0.78293 | 0.51758 | -0.06983 | 0 | 0 | 1 | 0 | 0 | 0 | 0.009349 | 0.151927 |  |  | 12 | 5 |  | 40 | 481 |  | -5.84 | -5.03 | -2.72 | -2.02 | 2.31 | 3.88 | 7.5 | 23648 | 423 | 0.9995 | 0.23 | 2.68 | 0.9 | -1.9 | 720 | 12.59 | 0.72 | 6.56 | CC1=CC=C(C=C1)N1C2CCCC2C2=CC(=CC=C12)C1=C2N=CC=NC2=C(C=C1)C1=CC=C(S1)C=C(C#N)C(O)=O | 10.1039/C5TC01195G
d450 | 0 | 0 | 0.071364 | -0.23683 | 0.077299 | -0.537501 | -0.031845 | -0.026116 | 0.89488 | 0.034664 | 0.032725 | -0.004298 | -0.004255 | 0.037158 | -0.02173 | -0.029148 | 0.626507 | 1.029702 | 1.150571 | 1.012741 | 1.026095 | 1.061853 | 0.85647 | 0.514703 | 0.716512 | 10.19426 | 0.054397 | 0 | 0 | 0 | 1.276453 | 0 | 0 | 0 | 7.02201 | 0 | 0.630483 | 0.272853 | 0.489594 | 0 | 0 | 0 | 0.786859 | 0 | 0 | 0.79394 | 0.49939 | -0.05745 | 0 | 0 | 0 | 0 | 0 | 0 | 0.00769 | 0.127969 | 0.159 | 2 | 12 | 4 |  | 16 | 481 |  | -5.53 | -4.57 | -3.13 | -0.39 | 1.44 | 3.85 | 1.22 | 20656 | 484 | 0.048 | 0.23 | 73.19 | 0.1 | -1.99 | 681 | 11.3 | 0.73 | 5.6 | CCCCCCC1=C(SC(=C1)C1=CC=[N+](CC(O)=O)C=C1)C1=CC=C(C=C1)N(C1=CC=C(OC)C=C1)C1=CC=C(OC)C=C1 | 10.1021/jp311378b
d451 | 0 | 0 | -0.072531 | 0.11279 | -0.073687 | 0.148428 | 0.040297 | -0.09214 | 0.998299 | -0.037255 | -0.028737 | 0.046 | 0.060368 | 0.067259 | 0.026114 | -0.007813 | 0.864801 | 0.864627 | 0.907667 | 0.996984 | 0.992683 | 0.969139 | 0.567657 | 0.632912 | 0.686724 | 13.75634 | 0.07499 | 0 | 0 | 0 | 0 | 0 | 0 | 0 | 6.984956 | 0 | 0.606902 | 0 | 0 | 0 | 0 | 0 | 0 | 1.831379 | 9.326205 | 0.76322 | 0.49755 | -0.05071 | 0 | 0 | 0 | 0 | 0 | 0 | 0.006519 | 0.138952 | 0.16 |  | 8 |  | 690 |  | 481 | 620 | -5.88 | -4.97 | -2.79 | -2.22 | 2.18 | 3.88 | 7.89 | 26646 | 375 | 1.3151 | 0.17 | 1.61 | 0.95 | -2.33 | 748 | 12.1 | 0.66 | 5.95 | C(#N)/C(/C(=O)O)=C\C1=CC=C(S1)C=1SC(=CC1)C1=C2N=C(C(=NC2=C(C=C1)C1=CC=C(C=C1)N(C1=CC=CC=C1)C1=CC=CC=C1)C1=CC=CC=C1)C1=CC=CC=C1 | 10.1002/chem.201402342
d452 | 0 | 0 | 0.029239 | -0.081059 | -0.036406 | -0.694836 | -0.061881 | -0.042924 | 1.035735 | 0.019503 | -0.026778 | 0.029047 | 0.077426 | 0.069944 | -0.039782 | 0.092076 | 0.632811 | 0.942256 | 0.860913 | 0.925018 | 0.998239 | 1.000935 | 0.540034 | 0.836843 | 0.756832 | 7.8788 | 0.14583 | 0 | 0 | 0 | 0.984837 | 0 | 0 | 0 | 7.174242 | 0 | 0.638523 | 0.381253 | 0.424934 | 0.527137 | 0 | 0 | 0.559904 | 3.429712 | 0 | 0.77692 | 0.50667 | -0.0581 | 0 | 0 | 1 | 0 | 0 | 0 | 0.009689 | 0.11234 |  |  | 6 | 8 | 258 | 12 | 482 |  | -5.92 | -4.94 | -2.56 | -1.28 | 2.38 | 3.75 | 6.48 | 22858 | 437 | 0.879 | 0.14 | 3.26 | 0.87 | -1.89 | 695 | 13.22 | 0.68 | 6.28 | CC1=CC=C(C=C1)N1C2CCCC2C2=C1C=CC(=C2)C#CC1=CC=C(C2=NSN=C12)C1=CC=C(C=C1)C(O)=O | 10.1039/C6TC03418G
d453 | 0 | 0 | 0.023061 | -0.028766 | -0.043546 | -0.311485 | 0.09322 | 0.033684 | 0.30565 | 0.026553 | -0.048794 | -0.031999 | 0.019476 | 0.006569 | 0.057854 | 0.038162 | 0.743812 | 0.995601 | 0.92182 | 0.973247 | 0.915752 | 1.031405 | 0.707209 | 0.945873 | 0.941009 | 8.15707 | 0.115046 | 0 | 0 | 0 | 0 | 0 | 0 | 0 | 0 | 0 | 0 | 0.302468 | 0 | 0 | 0 | 0 | 0 | 0 | 0 | 0.75185 | 0.48915 | -0.04221 | 0 | 0 | 0 | 0 | 0 | 0 | 0.009126 | 0.146976 | 0.16 |  | 14 | 5 |  | 24 | 482 |  | -5.75 | -5.18 | -2.59 | -1.22 | 2.59 | 3.89 | 6.55 | 23510 | 425 | 0.7038 | 0.38 | 3.85 | 0.8 | -1.74 | 516 | 3.96 | 0.64 | 1.31 | C(CCC)N1C2=CC=CC=C2C=2C=C(C=CC12)\C=C\C1=CC=C(C2=NSN=C21)\C=C\C2=CC=NC=C2 | 10.1016/j.tet.2015.04.089
d454 | 0 | 0 | 0.073139 | -0.669092 | 0.010665 | -2.604821 | 0.025782 | 0.009895 | 0.82077 | 0.026445 | 0.00308 | -0.112186 | -0.047895 | 0.017384 | 0.017401 | -0.014464 | 0.625974 | 1.061488 | 1.009422 | 1.030975 | 0.966987 | 1.048039 | 0.740223 | 0.976675 | 0.572123 | 14.01974 | 0.008872 | 0 | 0 | 0 | 0 | 0 | 0 | 0 | 6.68997 | 0 | 0.564126 | 0 | 0 | 0 | 0 | 0 | 0 | 0 | 0 | 0.79841 | 0.50523 | -0.06123 | 0 | 0 | 0 | 0 | 0 | 0 | 0.005498 | 0.010569 | 0.25 |  | 11 | 4 |  |  | 482 |  | -5.09 | -4.96 | -2.08 | -1.34 | 2.88 | 3.52 | 11.84 | 27919 | 358 | 0.9368 | 0.16 | 2.05 | 0.88 | -2.5 | 650 | 8.72 | 0.73 | 4.1 | COC1=CC=C(C=C1)N(C1=CC=C(/C=C/C2=NC3=CC=C(C=C3N=C2\C=C\C2=CC=C(C=C2)N(C2=CC=C(C=C2)OC)C2=CC=C(C=C2)OC)C(=O)O)C=C1)C1=CC=C(C=C1)OC | 10.1016/j.dyepig.2015.05.019
d455 | 0 | 0 | -0.131157 | 0.012268 | -0.015115 | 1.246279 | 0.130805 | 0.040739 | 0.64049 | -0.065976 | -0.006937 | 0.149894 | 0.157529 | 0.167534 | 0.087537 | -0.033492 | 0.798968 | 0.861029 | 0.909313 | 0.854987 | 0.928936 | 1.00942 | 0.45085 | 0.4871 | 0.540643 | 22.23363 | 0.108847 | 0 | 0 | 0 | 0.946309 | 0 | 0 | 0 | 5.689106 | 0 | 0.465539 | 0.222446 | 0.458258 | 0 | 0 | 0 | 0.488051 | 2.081055 | 9.923878 | 0.74889 | 0.47813 | -0.03595 | 0 | 2 | 0 | 0 | 2 | 2 | 0.008128 | 0.268476 | [5 empty] | 10 | 482 |  | -4.14 | -3.94 | -3.18 | -2.9 | 0.76 | 3.56 | 2.27 | 6651 | 1504 | 0.037 | 0.86 | 91.55 | 0.08 | -0.88 | 893 | 10.1 | 0.68 | 6.15 | C(#N)C(C(=O)O)=CC1=C(C2=C(C=3SC4=C(C3S2)SC(=C4CCCCCCCCCCCCCCC)C=4SC(=CC4)C4=CC=C(C=C4)N(C4=CC=CC=C4)C4=CC=CC=C4)S1)CCCCCCCCCCCCCCC | 10.1021/ja513254z
d456 | 0 | 0 | -0.202009 | -0.149957 | 0.018877 | -0.12856 | 0.012491 | 0.079154 | 1.09148 | -0.097361 | 0.009098 | 0.079308 | 0.113895 | 0.139919 | 0.008585 | 0.065291 | 0.805593 | 0.910528 | 0.905603 | 0.886325 | 0.992455 | 1.061886 | 0.581319 | 0.62609 | 0.606654 | 10.59665 | 0.085344 | 0 | 0 | 0 | 0 | 0 | 0 | 0 | 7.193459 | 0 | 0.638037 | 0.270394 | 0 | 0 | 0 | 0 | 0 | 1.785561 | 9.13507 | 0.79185 | 0.4994 | -0.05986 | 0 | 0 | 0 | 0 | 0 | 0 | 0.005675 | 0.029044 | 0.158 | 2 | 7 | 5 |  | 5 | 482 |  | -6.08 | -4.86 | -2.2 | -0.71 | 2.66 | 3.53 | 10.32 | 27221 | 367 | 0.9011 | 0.06 | 2.24 | 0.87 | -2.52 | 720 | 11.82 | 0.75 | 6.39 | C(#N)C(C(=O)O)=CC=1SC(=CC1)C1=CC=C(C=C1)N(C1=CC=C(C=C1)OCCCCCC)C1=CC=C(C=C1)OCCCCCC | 10.1021/jp900972v
d457 | 0 | 0 | -0.392823 | -0.177521 | -0.089563 | 0.114282 | -0.038687 | 0.046024 | 1.254428 | -0.114314 | -0.023199 | 0.045391 | 0.083486 | 0.129513 | -0.025813 | 0.070561 | 0.735888 | 0.937782 | 0.927049 | 0.892168 | 1.002266 | 1.053954 | 0.556863 | 0.583676 | 0.570903 | 18.55211 | 0 | 0 | 0 | 0 | 0 | 0 | 0 | 0 | 6.989796 | 0 | 0.608659 | 0.284017 | 0 | 0 | 0 | 0 | 0 | 1.803171 | 9.301638 | 0.78633 | 0.50177 | -0.05996 | 0 | 0 | 0 | 0 | 0 | 0 | 0.005588 | 0 |  | 0.2 | 10 | 4 |  | 20 | 482 |  | -5.18 | -4.93 | -2.35 | -2.3 | 2.58 | 3.64 | 14.53 | 26906 | 372 | 1.4407 | 0.13 | 1.44 | 0.96 | -2.41 | 722 | 10 | 0.66 | 4.8 | C(=O)(O)C(=CC1=CC=C(S1)C1=CC=C(C=C1)N(C1=CC=C(/C=C/C2=CC=C(C=C2)N(C2=CC=C(C=C2)C2=CC=C(S2)C=C(C(=O)O)C#N)C2=CC=C(C=C2)OCCCCCC)C=C1)C1=CC=C(C=C1)OCCCCCC)C#N | 10.1002/ejoc.201300962
d458 | 0 | 0 | -0.017986 | 0.118609 | 0.230633 | -0.016296 | -0.21948 | 0.087721 | 1.520994 | -0.009349 | 0.097502 | 0.019634 | 0.073077 | 0.134792 | -0.143218 | -0.031047 | 0.784473 | 0.929213 | 0.995642 | 0.898602 | 1.114544 | 1.100854 | 0.638968 | 0.575941 | 0.647638 | 6.44965 | 0.124943 | 0 | 0 | 0 | 0 | 0 | 0 | 0 | 7.277639 | 0 | 0.639228 | 0.755441 | 0 | 0 | 0 | 0 | 0 | 1.770616 | 9.217843 | 0.8181 | 0.52954 | -0.08521 | 0 | 0 | 0 | 0 | 0 | 0 | 0.00971 | 0.024393 | 0.25 |  | 7 |  |  |  | 482 |  | -6.19 | -5.03 | -2.15 | -1.25 | 2.88 | 3.59 | 9.26 | 29547 | 338 | 0.2164 | 0.23 | 7.93 | 0.39 | -2.63 | 920 | 4.26 | 0.98 | 3.83 | C(#N)/C(/C(=O)O)=C/C=1SC(=C2OCCOC21)C2=CC=C(C=C2)N(C2=CC=CC=C2)C2=CC=CC=C2 | 10.1016/j.electacta.2012.02.100
d459 | 0 | 0 | -0.391323 | 0.143484 | -0.23684 | 1.975394 | -0.038816 | 0.157962 | 1.208142 | -0.275334 | -0.161194 | 0.04574 | 0.026332 | 0.060426 | -0.025294 | 0.073902 | 0.783146 | 0.929121 | 0.894049 | 0.916689 | 0.961743 | 0.98546 | 0.772462 | 0.786444 | 0.588043 | 5.44388 | 0.181481 | 0 | 0 | 0 | 0 | 0 | 0 | 0 | 1.349138 | 6.027283 | 0 | 0.24646 | 0 | 0 | 0 | 0 | 0 | 0 | 0 | 0.79677 | 0.50811 | -0.06878 | 0 | 0 | 0 | 0 | 0 | 0 | 0.008087 | 0.08775 | [6 empty] | 482 |  | -5.86 | -5.54 | -2.46 | -0.71 | 3.08 | 4 | 10.55 | 25313 | 395 | 0.8363 | 0.74 | 2.8 | 0.85 | -1.6 | 490 | 1.37 | 0.66 | 0.44 | CCCCCCCCN(C1=CC=CC=C1)C1=CC=C(C=C2C(=O)NC(=S)NC2=O)C=C1 | 10.1016/j.synthmet.2015.06.018
d460 | 0 | 0 | -0.286058 | 0.040023 | -0.192728 | 0.902427 | 0.001628 | -0.128954 | 1.81241 | -0.117296 | -0.072253 | 0.063555 | 0.132548 | 0.174731 | 0.001016 | 0.019417 | 0.603338 | 0.916468 | 0.935824 | 0.837947 | 0.966942 | 0.938609 | 0.496461 | 0.527369 | 0.56689 | 12.31173 | 0.581647 | 0 | 0 | 0 | 0 | 0 | 0 | 0 | 6.863114 | 0 | 0.593649 | 0.273518 | 0 | 0 | 0 | 0 | 0 | 1.830419 | 9.365445 | 0.80063 | 0.52874 | -0.08452 | 0 | 0 | 0 | 0 | 0 | 0 | 0.010015 | 0.135213 | 0.16 |  | 15 | 5 | 374 | 16 | 482 | 654 | -5.92 | -5.52 | -2.85 | -2.54 | 2.67 | 4.19 | 8.33 | 26267 | 381 | 0.7482 | 0.72 | 2.9 | 0.82 | -1.74 | 630 | 16.98 | 0.68 | 7.28 | CCCCCCN1C2=CC=C(C=C2C2=C1C=CC=C2)C1=CC=C(S1)C1=CC(C2=CC=C(S2)\C=C(/C#N)C(O)=O)=C(S1)C1=CC=C(S1)\C=C(/C#N)C(O)=O | 10.1039/C3TA14404F
d461 | 0 | 0 | -0.183558 | 0.070806 | -0.204461 | 1.295519 | 0.029889 | -0.089745 | 0.746314 | -0.088765 | -0.088618 | 0.093859 | 0.113264 | 0.120544 | 0.020486 | -0.086114 | 0.837642 | 0.942792 | 1.039051 | 0.933741 | 1.031409 | 1.063795 | 0.507866 | 0.547969 | 0.607262 | 18.43235 | 0.506196 | 0 | 0 | 0 | 1.426587 | 0 | 0 | 0 | 5.975277 | 0 | 0.496461 | 0.253258 | 0.466644 | 0 | 0 | 0 | 0.4918 | 2.005478 | 9.766447 | 0.76191 | 0.48302 | -0.04224 | 0 | 0 | 0 | 0 | 0 | 0 | 0.010269 | 0.305069 | 0.16 |  | 4.8 |  |  |  | 483 |  | -5.42 | -5.27 | -2.33 | -1.34 | 2.94 | 3.8 | 5.63 | 33150 | 302 | 0.8948 | 0.47 | 1.52 | 0.87 | -2.84 | 802 | 11 | 0.64 | 4.8 | CCCCCCCOC1=CC=C2C(=C1)N(CC)C1=CC=C(C=C21)C1=CC(CCCCCC)=C(S1)C1=CC(CCCCCC)=C(S1)C1=CC(CCCCCC)=C(S1)\C=C(\C#N)C(O)=O | 10.1039/b905831a
d462 | 0 | 0 | -0.183558 | 0.070806 | -0.204461 | 1.295519 | 0.029889 | -0.089745 | 0.746314 | -0.088765 | -0.088618 | 0.093859 | 0.113264 | 0.120544 | 0.020486 | -0.086114 | 0.837642 | 0.942792 | 1.039051 | 0.933741 | 1.031409 | 1.063795 | 0.507866 | 0.547969 | 0.607262 | 18.43235 | 0.506196 | 0 | 0 | 0 | 1.426587 | 0 | 0 | 0 | 5.975277 | 0 | 0.496461 | 0.253258 | 0.466644 | 0 | 0 | 0 | 0.4918 | 2.005478 | 9.766447 | 0.76191 | 0.48302 | -0.04224 | 0 | 0 | 0 | 0 | 0 | 0 | 0.010269 | 0.305069 | 0.16 |  | 4.6 |  |  |  | 483 |  | -5.42 | -5.27 | -2.33 | -1.34 | 2.94 | 3.8 | 5.63 | 33150 | 302 | 0.8948 | 0.47 | 1.52 | 0.87 | -2.84 | 728 | 1.1 | 0.67 | 4.6 | CCCCCCCOC1=CC=C2C(=C1)N(CC)C1=CC=C(C=C21)C1=CC(CCCCCC)=C(S1)C1=CC(CCCCCC)=C(S1)C1=CC(CCCCCC)=C(S1)\C=C(\C#N)C(O)=O | 10.1039/b905831a
d463 | 0 | 0 | -0.183558 | 0.070806 | -0.204461 | 1.295519 | 0.029889 | -0.089745 | 0.746314 | -0.088765 | -0.088618 | 0.093859 | 0.113264 | 0.120544 | 0.020486 | -0.086114 | 0.837642 | 0.942792 | 1.039051 | 0.933741 | 1.031409 | 1.063795 | 0.507866 | 0.547969 | 0.607262 | 18.43235 | 0.506196 | 0 | 0 | 0 | 1.426587 | 0 | 0 | 0 | 5.975277 | 0 | 0.496461 | 0.253258 | 0.466644 | 0 | 0 | 0 | 0.4918 | 2.005478 | 9.766447 | 0.76191 | 0.48302 | -0.04224 | 0 | 0 | 0 | 0 | 0 | 0 | 0.010269 | 0.305069 | 0.25 |  | 6.3 |  |  |  | 483 |  | -5.42 | -5.27 | -2.33 | -1.34 | 2.94 | 3.8 | 5.63 | 33150 | 302 | 0.8948 | 0.47 | 1.52 | 0.87 | -2.84 | 795 | 13.1 | 0.62 | 6.3 | CCCCCCCOC1=CC=C2C(=C1)N(CC)C1=CC=C(C=C21)C1=CC(CCCCCC)=C(S1)C1=CC(CCCCCC)=C(S1)C1=CC(CCCCCC)=C(S1)\C=C(\C#N)C(O)=O | 10.1039/b905831a
d464 | 0 | 0 | -0.183558 | 0.070806 | -0.204461 | 1.295519 | 0.029889 | -0.089745 | 0.746314 | -0.088765 | -0.088618 | 0.093859 | 0.113264 | 0.120544 | 0.020486 | -0.086114 | 0.837642 | 0.942792 | 1.039051 | 0.933741 | 1.031409 | 1.063795 | 0.507866 | 0.547969 | 0.607262 | 18.43235 | 0.506196 | 0 | 0 | 0 | 1.426587 | 0 | 0 | 0 | 5.975277 | 0 | 0.496461 | 0.253258 | 0.466644 | 0 | 0 | 0 | 0.4918 | 2.005478 | 9.766447 | 0.76191 | 0.48302 | -0.04224 | 0 | 0 | 0 | 0 | 0 | 0 | 0.010269 | 0.305069 | 0.25 |  | 7.8 |  |  |  | 483 |  | -5.42 | -5.27 | -2.33 | -1.34 | 2.94 | 3.8 | 5.63 | 33150 | 302 | 0.8948 | 0.47 | 1.52 | 0.87 | -2.84 | 743 | 14.5 | 0.71 | 7.8 | CCCCCCCOC1=CC=C2C(=C1)N(CC)C1=CC=C(C=C21)C1=CC(CCCCCC)=C(S1)C1=CC(CCCCCC)=C(S1)C1=CC(CCCCCC)=C(S1)\C=C(\C#N)C(O)=O | 10.1039/b905831a
d465 | 0 | 0 | -0.183558 | 0.070806 | -0.204461 | 1.295519 | 0.029889 | -0.089745 | 0.746314 | -0.088765 | -0.088618 | 0.093859 | 0.113264 | 0.120544 | 0.020486 | -0.086114 | 0.837642 | 0.942792 | 1.039051 | 0.933741 | 1.031409 | 1.063795 | 0.507866 | 0.547969 | 0.607262 | 18.43235 | 0.506196 | 0 | 0 | 0 | 1.426587 | 0 | 0 | 0 | 5.975277 | 0 | 0.496461 | 0.253258 | 0.466644 | 0 | 0 | 0 | 0.4918 | 2.005478 | 9.766447 | 0.76191 | 0.48302 | -0.04224 | 0 | 0 | 0 | 0 | 0 | 0 | 0.010269 | 0.305069 | 0.25 |  | 8.1 |  |  |  | 483 |  | -5.42 | -5.27 | -2.33 | -1.34 | 2.94 | 3.8 | 5.63 | 33150 | 302 | 0.8948 | 0.47 | 1.52 | 0.87 | -2.84 | 650 | 16 | 0.71 | 8.1 | CCCCCCCOC1=CC=C2C(=C1)N(CC)C1=CC=C(C=C21)C1=CC(CCCCCC)=C(S1)C1=CC(CCCCCC)=C(S1)C1=CC(CCCCCC)=C(S1)\C=C(\C#N)C(O)=O | 10.1039/b905831a
d466 | 0 | 0 | -0.204148 | 0.094527 | -0.036124 | 0.697994 | -0.212835 | 0.073808 | 0.901603 | -0.111695 | -0.013968 | -0.005947 | 0.012429 | 0.04774 | -0.143003 | 0.056453 | 0.689623 | 0.974619 | 0.961431 | 0.965419 | 1.135942 | 1.079701 | 0.479839 | 0.478893 | 0.531486 | 14.16805 | 0.098661 | 0 | 0 | 0 | 0 | 0 | 0 | 0 | 6.920747 | 0 | 0.601995 | 0.33553 | 0 | 0 | 0 | 0 | 0 | 1.835397 | 9.317243 | 0.75455 | 0.48382 | -0.03813 | 0 | 0 | 0 | 0 | 0 | 0 | 0.007411 | 0.34444 | 0.16 |  | 12 |  |  | 24 | 483 | 575 | -5.65 | -4.91 | -2.59 | -1.19 | 2.32 | 3.75 | 9.08 | 26500 | 377 | 0.9886 | 0.11 | 2.16 | 0.9 | -2.38 | 562 | 8.25 | 0.64 | 2.98 | C(CCC)N1C2=CC(=CC=C2C=2C=CC(=CC12)C1=CC=C(S1)/C=C(/C(=O)O)\C#N)N(C1=CC=CC=C1)C1=CC=2C(C3=CC=CC=C3C2C=C1)(CCC)CCC | 10.1016/j.dyepig.2015.07.034
d467 | 0 | 0 | -0.172607 | -0.01925 | -0.067589 | 0.364214 | -0.185731 | -0.189054 | 1.49197 | -0.118764 | -0.048308 | 0.037555 | 0.074587 | 0.15736 | -0.120678 | 0.124812 | 0.676052 | 0.945597 | 0.919236 | 0.853885 | 1.065228 | 1.056847 | 0.470734 | 0.501229 | 0.55002 | 6.56688 | 0.221754 | 0 | 0 | 0 | 0.950938 | 0 | 0 | 0 | 7.26606 | 0 | 0.651438 | 0.365737 | 0.417076 | 0.541354 | 0 | 0 | 0.533863 | 1.792159 | 9.042148 | 0.78387 | 0.51127 | -0.06539 | 0 | 0 | 1 | 0 | 0 | 0 | 0.007992 | 0.211691 | 0.25 |  | 9 | 8 |  |  | 483 |  | -6.23 | -5.18 | -2.44 | -0.69 | 2.74 | 3.81 | 6.71 | 27148 | 368 | 0.974 | 0.38 | 2.09 | 0.89 | -2.19 | 623 | 11.25 | 0.63 | 4.42 | CC1=CC=C(C=C1)N1C2CCCC2C2=C1C=CC(=C2)C1=CC=C(S1)\C=C(/C#N)C(O)=O | 10.1021/am3001049
d468 | 0 | 0 | 0.097304 | -0.509399 | -0.143503 | -0.81527 | -0.263238 | 0.048135 | 1.691786 | 0.050525 | -0.080476 | 0.006851 | 0.008481 | 0.097597 | -0.165614 | 0.0592 | 0.596272 | 0.978278 | 0.950065 | 0.90287 | 1.110012 | 1.010075 | 0.809025 | 0.74272 | 0.574412 | 5.61397 | 0.17155 | 0 | 0 | 0 | 1.388509 | 0 | 0 | 0 | 7.062616 | 0 | 0.634353 | 0.38122 | 0.556013 | 0.47502 | 0 | 0 | 0.832496 | 0 | 0 | 0.8375 | 0.55294 | -0.10749 | 0 | 0 | 1 | 0 | 0 | 0 | 0.010536 | 0.097042 | 0.25 |  | 12 |  |  | 15 | 483 |  | -6.14 | -5.05 | -2.16 | -0.84 | 2.9 | 3.61 | 4.59 | 27873 | 359 | 0.6326 | 0.25 | 3.05 | 0.77 | -2.41 | 589 | 14.8 | 0.59 | 5.11 | COC1=CC=C(C=C1)N1C2CCCC2C2=CC(\C=C3/SC(=S)N(CC(O)=O)C3=O)=CC=C12 | 10.1016/j.jphotochem.2003.12.018
d469 | 0 | 0 | -0.177439 | -0.040068 | -0.167548 | 0.085783 | -0.189116 | 0.057065 | 1.696117 | -0.103745 | -0.105085 | -0.007634 | 0.042936 | 0.140616 | -0.12721 | -0.080277 | 0.677292 | 0.991338 | 0.937623 | 0.880629 | 1.089195 | 1.063575 | 0.481136 | 0.509626 | 0.442892 | 5.31975 | 0.098405 | 0 | 0 | 0 | 0.568134 | 0 | 0 | 0 | 7.337055 | 0 | 0.659137 | 0.386978 | 0.568134 | 0.419014 | 0 | 0 | 0.568134 | 1.74875 | 9.017293 | 0.81482 | 0.52787 | -0.08387 | 0 | 0 | 1 | 0 | 0 | 0 | 0.012635 | 0.074544 | 0.25 |  | 12 |  |  | 15 | 483 |  | -6.34 | -5.16 | -2.03 | -0.48 | 3.13 | 3.6 | 5.73 | 27798 | 360 | 0.788 | 0.36 | 2.46 | 0.84 | -2.29 | 622 | 10 | 0.65 | 4.03 | COC1=CC=C(C=C1)N1C2CCCC2C2=CC(\C=C(/C#N)C(O)=O)=CC=C12 | 10.1016/j.jphotochem.2003.12.018
d470 | 0 | 0 | -0.251752 | 0.223481 | -0.072437 | 2.244859 | 0.076662 | -0.034864 | 0.942074 | -0.098777 | -0.022805 | 0.197346 | 0.188382 | 0.123912 | 0.050527 | 0.017791 | 1.16513 | 0.787716 | 0.833287 | 0.895648 | 0.995982 | 1.038175 | 0.537311 | 0.592384 | 0.665663 | 14.87195 | 0.078363 | 0 | 0 | 0 | 0 | 0 | 0 | 0 | 6.9057 | 0 | 0.595112 | 0.274448 | 0 | 0 | 0 | 0 | 0 | 1.788338 | 9.394295 | 0.78966 | 0.5058 | -0.06433 | 0 | 0 | 0 | 0 | 0 | 0 | 0.007601 | 0.163498 | 0.25 |  | 8.3 |  |  | 14 | 483 |  | -5.72 | -5.25 | -2.37 | -2.12 | 2.88 | 3.81 | 4.59 | 25896 | 386 | 0.3118 | 0.45 | 7.17 | 0.51 | -1.96 | 686 | 15.05 | 64.53 | 6.66 | CCCCCCCCOC1=C(C2=CC=C(S2)N(C2=CC=CC=C2)C2=CC=CC=C2)C2=NSN=C2C(=C1OCCCCCCCC)C1=CC=C(\C=C(\C#N)C(O)=O)C=C1 | 10.1039/c4tc00169a
d471 | 0 | 0 | 0.039336 | -0.028339 | 0.060535 | -0.048157 | 0.091546 | -0.008348 | 1.108796 | 0.027902 | 0.039989 | 0.015559 | 0.005663 | 0.040742 | 0.061829 | 0.040485 | 0.686733 | 0.974305 | 0.975068 | 0.95634 | 0.891491 | 1.023752 | 0.912285 | 0.469984 | 0.863162 | 5.93438 | 0.06958 | 0 | 0 | 0 | 0.781428 | 0 | 0 | 0 | 7.432116 | 0 | 0.689268 | 0 | 0.781428 | 0 | 0 | 0 | 0.781428 | 0 | 0 | 0.77527 | 0.48889 | -0.04636 | 0 | 0 | 0 | 0 | 0 | 0 | 0.006488 | 0.307769 | 0.159 |  | 12 | 4 | 31 | 16 | 483 |  | -4.7 | -3.07 | -0.45 | -0.24 | 2.62 | 1.76 | 2.95 | 24055 | 416 | 0.0913 | 1.73 | 28.37 | 0.19 | -3.91 | 614 | 5.9 | 0.73 | 2.6 | OC(=O)C[N+]1=CC=C(\C=C\C2=CC=C(C=C2)N(C2=CC=CC=C2)C2=CC=CC=C2)C=C1 | 10.1021/jp311378b
d472 | 0 | 0 | 0.041704 | 0.069314 | 0.161233 | 1.032915 | 0.078782 | 0.032378 | 1.066536 | 0.018814 | 0.065082 | 0.137446 | 0.139468 | 0.077021 | 0.054343 | -0.019192 | 1.107204 | 0.836164 | 0.840782 | 0.949157 | 1.010333 | 1.03224 | 0.554459 | 0.615008 | 0.745531 | 10.69324 | 0.076229 | 0 | 0 | 0 | 0 | 0 | 0 | 0 | 6.632614 | 0 | 0.561473 | 0.26527 | 0 | 0 | 0 | 0 | 0 | 1.849126 | 9.565278 | 0.80074 | 0.50485 | -0.06744 | 0 | 0 | 0 | 0 | 0 | 0 | 0.006836 | 0.276579 | 0.196 |  | 14 | 5 |  | 24 | 483 |  | -6.24 | -5.46 | -2.4 | -10.15 | 3.06 | 3.93 | 8.46 | 26083 | 383 | 0.6106 | 0.66 | 3.61 | 0.75 | -1.77 | 650 | 12.69 | 0.71 | 5.83 | CCCCCCCCOC1=C(SC(\C=C(\C#N)C(O)=O)=C1OCCCCCCCC)\C=N\N(C1=CC=CC=C1)C1=CC=CC=C1 | 10.1016/j.dyepig.2011.08.014
d473 | 0 | 0 | -0.10594 | 0.037506 | 0.108418 | 0.660796 | -0.0566 | -0.051 | ? | -0.124988 | 0.107997 | 0.165149 | 0.090781 | 0.152946 | -0.096831 | 0 | 0.809118 | 0.614857 | 0.839816 | 0.642957 | 0.933949 | 0.91542 | 0 | 0 | 0 | 11.14664 | 0.262668 | 0 | 0 | 0 | 0 | 0 | 0 | 0 | 0 | 0 | 0 | 0 | 0 | 0 | 0 | 0 | 0 | 0 | 0 | 0.74475 | 0.57283 | -0.1261 | 0 | 1 | 0 | 0 | 1 | 1 | 0.009547 | 0.066254 | 0.16 |  | 12 | 4 |  | 24 | 483 |  | -5.33 | -4.86 | -2.32 | -1.38 | 2.54 | 3.59 | 8.78 | 24467 | 409 | 1.5042 | 0.06 | 1.66 | 0.97 | -2.17 | 738 | 14.01 | 0.66 | 6.81 | CCCCC1(CCCC)C2=CC=CC=C2C2=CC=C(C=C12)N1C2=C(SC(\C=C(\C#N)C(O)=O)=C2)C2=C1C=C(S2)C1=CC2=C(C=C1)C1=C(C=C(C=C1)N(C1=CC=CC=C1)C1=CC=CC=C1)C2(CCCC)CCCC | 10.1016/j.orgel.2015.07.019
d474 | 0 | 0 | -0.388547 | -0.303252 | -0.07232 | -0.285349 | 0.113667 | 0.106837 | 1.036351 | -0.090907 | -0.014597 | 0.131218 | 0.183319 | 0.199369 | 0.076126 | -0.042601 | 0.749475 | 0.865216 | 0.88354 | 0.83725 | 0.937152 | 0.987055 | 0.581319 | 0.623974 | 0.583524 | 25.6739 | 0 | 0 | 0 | 0 | 0 | 0 | 0 | 0 | 6.092443 | 0 | 0.499103 | 0.28841 | 0 | 0 | 0 | 0 | 0 | 1.920518 | 9.885544 | 0.788 | 0.50165 | -0.05981 | 0 | 0 | 0 | 0 | 0 | 0 | 0.006763 | 0 | 0.125 |  | 12 | 4 |  | 24 | 483 | [15 empty] | 740 | 14.71 | 0.63 | 6.86 | CCCCCCOC1=CC=C(C=C1)N(C1=CC=C(OCCCCCC)C=C1)C1=CC=C(C=C1)C1=CC(=C(S1)C1=CC=C(S1)\C=C(\C#N)C(O)=O)C1=C(SC(=C1)C1=CC=C(C=C1)N(C1=CC=C(OCCCCCC)C=C1)C1=CC=C(OCCCCCC)C=C1)C1=CC=C(S1)\C=C(\C#N)C(O)=O | 10.1021/acsami.6b10162
d475 | 0 | 0 | -0.124807 | 0.035828 | -0.034628 | 0.552145 | 0.070157 | -0.113975 | 1.216221 | -0.071971 | -0.017299 | 0.063998 | 0.099849 | 0.075469 | 0.043349 | 0.067206 | 0.673926 | 0.906799 | 0.852169 | 0.93029 | 0.95419 | 1.01436 | 0.460132 | 0.511531 | 0.552006 | 9.08275 | 0.132505 | 0 | 0 | 0 | 0 | 0 | 0 | 0 | 7.18427 | 0 | 0.634848 | 0.271958 | 0 | 0.670289 | 0 | 0 | 0 | 1.80057 | 9.170542 | 0.7873 | 0.51773 | -0.0729 | 0 | 0 | 0 | 0 | 0 | 0 | 0.009546 | 0.145221 | 0.2399 |  | 12 |  |  |  | 484 | 628 | -6 | -6 | -3 | -2 | 3 | 4.5 | 10 | 24260 | 412 | 1 | 1 | 3 | 1 | -2 | 620 | 8.3 | 0.74 | 3.8 | C(#N)C(C(=O)O)=CC=1SC(=CC1)C1=CC=C(C=2C1=NSN2)C=2C=CC=1N(C3=CC=CC=C3C1C2)CC(CCCC)CC | 10.1016/j.dyepig.2013.07.002
d476 | 0 | 0 | -0.244334 | 0.007178 | -0.273601 | 1.335103 | -0.00053 | 0.009897 | 1.277261 | -0.086652 | -0.080483 | 0.101793 | 0.103951 | 0.153612 | -0.000338 | 0.007558 | 0.606651 | 0.894151 | 0.926837 | 0.862121 | 0.967985 | 0.925153 | 0.454113 | 0.490779 | 0.50762 | 20.23073 | 0 | 0 | 0 | 0 | 0 | 0 | 0 | 0 | 6.855852 | 0 | 0.595934 | 0.251879 | 0 | 0.47965 | 0 | 0 | 0 | 1.857898 | 9.327794 | 0.77928 | 0.50741 | -0.06372 | 0 | 0 | 0 | 0 | 0 | 0 | 0.008213 | 0 | 0.25 |  | 9 | 5 |  |  | 484 | 617 | -5.59 | -5.41 | -2.65 | -2.38 | 2.77 | 4.3 | 14.05 | 26712 | 374 | 1.0523 | 0.61 | 2 | 0.91 | -1.9 | 600 | 11.74 | 0.63 | 4.41 | CCCCCCCCC(CCCCCCCC)N1C2=CC=C(C=C2C2=CC(=CC=C12)C1=CC=C(S1)C1=CC=C(S1)C1=CC=C(S1)\C=C(/C#N)C(O)=O)C1=CC=C(S1)C1=CC=C(S1)C1=CC=C(S1)\C=C(\C#N)C(O)=O | 10.1016/j.dyepig.2011.09.012
d477 | 0 | 0 | 0.023099 | -0.051144 | -0.013899 | -0.694864 | -0.068343 | -0.062923 | 1.04615 | 0.015274 | -0.009738 | 0.012874 | 0.059695 | 0.04524 | -0.043714 | 0.087459 | 0.691555 | 0.951353 | 0.866472 | 0.947749 | 1.022567 | 1.031564 | 0.517804 | 0.78472 | 0.717896 | 8.06641 | 0.138221 | 0 | 0 | 0 | 0.983046 | 0 | 0 | 0 | 7.100722 | 0 | 0.629861 | 0.380403 | 0.423946 | 0.53321 | 0 | 0 | 0.5591 | 0 | 0 | 0.78108 | 0.5119 | -0.06241 | 0 | 0 | 1 | 0 | 0 | 0 | 0.008428 | 0.134177 |  |  | 6 | 8 | 155 | 12 | 484 |  | -6.1 | -4.96 | -2.49 | -1.27 | 2.47 | 3.73 | 4.12 | 24279 | 412 | 0.3758 | 0.16 | 6.77 | 0.58 | -2.05 | 728 | 12.61 | 0.67 | 6.12 | CC1=CC=C(C=C1)N1C2CCCC2C2=CC(=CC=C12)C1=CC=C(C2=NSN=C12)C1=CC=C(C=C1)C(O)=O | 10.1039/C6TC03418G
d478 | 0 | 0 | -0.221452 | -0.120636 | -0.393043 | 1.02285 | 0.092807 | 0.034004 | 0.968982 | -0.056912 | -0.076388 | 0.130062 | 0.138977 | 0.147841 | 0.062582 | -0.025656 | 0.665269 | 0.867969 | 0.878599 | 0.88828 | 0.957328 | 0.968259 | 0.492271 | 0.531144 | 0.524217 | 26.25949 | 0 | 0 | 0 | 0 | 0 | 0 | 0 | 0 | 6.397884 | 0 | 0.537896 | 0.266082 | 0 | 0 | 0 | 0 | 0 | 1.901872 | 9.639806 | 0.77415 | 0.49361 | -0.05158 | 0 | 0 | 0 | 0 | 0 | 0 | 0.00774 | 0 | 0.196 |  | 10 | 4 |  | 12 | 484 | [15 empty] | 663 | 15.8 | 0.62 | 6.54 | CCCCCCCCOC1=CC=C(C=C1)C1=C(C2=CC(=CC=C2N1CCCCCCCC)C1=CC=C(S1)C1=CC=C(S1)\C=C(\C#N)C(O)=O)C1=C(N(CCCCCCCC)C2=CC=C(C=C12)C1=CC=C(S1)C1=CC=C(S1)\C=C(\C#N)C(O)=O)C1=CC=C(OCCCCCCCC)C=C1 | 10.1039/C4RA12888E
d479 | 0 | 0 | 0.187533 | 0.17835 | 0.563042 | 3.296817 | 0.141965 | -0.030212 | 0.898803 | 0.037398 | 0.089602 | 0.208512 | 0.231157 | 0.214659 | 0.093059 | -0.07193 | 0.910195 | 0.828814 | 0.920977 | 0.829508 | 0.978809 | 1.025491 | 0.515338 | 0.507434 | 0.551636 | 29.3307 | 0 | 0 | 0 | 0 | 0 | 0 | 0 | 0 | 5.758127 | 0 | 0.464838 | 0.270411 | 0 | 0.78833 | 0 | 0 | 0 | 2.000425 | 10.041826 | 0.78421 | 0.50597 | -0.06257 | 0 | 0 | 1 | 0 | 0 | 0 | 0.010194 | 0 | 0.16 |  | 15 |  | 2090 | 12 | 484 | [15 empty] | 592 | 14.64 | 0.68 | 5.85 | CCCCC(Cc1ccc(s1)c1c2sc(cc2c(c2c1cc(s2)c1cc(c(s1)c1cc(c(s1)c1sc(c2c1OCCO2)/C=C(/C(=O)O)\C#N)CCCCCC)CCCCCC)c1ccc(s1)CC(CCCC)CC)c1cc(c(s1)c1cc(c(s1)c1sc(c2c1OCCO2)/C=C(\C(=O)O)/C#N)CCCCCC)CCCCCC)CC | 10.1039/c5ta00332f
d480 | 0 | 0 | -0.242914 | 0.060056 | -0.203993 | 1.458602 | -0.056506 | -0.197091 | 1.399616 | -0.093227 | -0.060371 | 0.027271 | 0.037505 | 0.073494 | -0.036317 | 0.009886 | 0.538977 | 0.960551 | 0.977115 | 0.902008 | 0.980588 | 0.896113 | 0.461319 | 0.48814 | 0.496178 | 17.64994 | 0 | 0 | 0 | 0 | 0 | 0 | 0 | 0 | 6.883874 | 0 | 0.600114 | 0.276016 | 0 | 0 | 0 | 0 | 0 | 1.854079 | 9.300958 | 0.77923 | 0.51062 | -0.06611 | 0 | 0 | 0 | 0 | 0 | 0 | 0.009438 | 0 | 0.36 |  | 18 |  |  |  | 484 | 610 | -5.8 | -5.61 | -2.73 | -2.69 | 2.88 | 4.17 | 11.92 | 26690 | 375 | 2.6707 | 0.81 | 0.79 | 1 | -1.7 | 610 | 12.27 | 0.63 | 4.73 | CCCCCCC1(CCCCCC)C2=CC(=CC=C2C2=C1C=C(C=C2)C1=CC=C(S1)C1=CC=C(S1)C1=CC=C(S1)\C=C(/C#N)C(O)=O)C1=CC=C(S1)C1=CC=C(S1)C1=CC=C(S1)\C=C(/C#N)C(O)=O | 10.1016/j.tet.2010.11.044
d481 | 0 | 0 | -0.039238 | -0.472792 | 0.029442 | -1.155765 | 0.251567 | 0.054239 | 0.6493 | -0.012138 | 0.00811 | 0.12728 | 0.126989 | 0.122625 | 0.176647 | -0.000281 | 0.720313 | 0.855686 | 0.854189 | 0.892995 | 0.833226 | 1.116969 | 0.820553 | 0.882389 | 0.838289 | 19.68494 | 0.00725 | 0 | 0 | 0 | 0 | 0 | 0 | 0 | 6.411832 | 0 | 0.533039 | 0.324425 | 0 | 0.565859 | 0 | 0 | 0 | 0 | 0 | 0.77848 | 0.48806 | -0.04636 | 0 | 0 | 0 | 0 | 0 | 0 | 0.005942 | 0.009195 | 0.25 |  | 11 | 4 |  |  | 484 |  | -4.84 | -4.64 | -2.03 | -1.37 | 2.61 | 3.34 | 10.63 | 26823 | 373 | 0.9234 | 0.16 | 2.26 | 0.88 | -2.69 | 700 | 7.6 | 0.75 | 3.98 | C(CC(C)C)OC1=CC=C(C=C1)N(C1=CC=C(/C=C/C2=NC3=CC=C(C=C3N=C2\C=C\C2=CC=C(C=C2)N(C2=CC=C(C=C2)OCCC(C)C)C2=CC=C(C=C2)OCCC(C)C)C(=O)O)C=C1)C1=CC=C(C=C1)OCCC(C)C | 10.1016/j.dyepig.2015.05.019
d482 | 0 | 0 | 0.065274 | -0.143282 | -0.318313 | 0.179542 | 0.055804 | -0.110529 | 1.09759 | 0.024615 | -0.107308 | 0.015756 | 0.024631 | 0.028827 | 0.03879 | 0.032625 | 1.012248 | 0.964543 | 0.971316 | 0.988163 | 0.955557 | 0.905512 | 0.577441 | 0.771674 | 0.672755 | 13.76742 | 0.361185 | 0 | 0 | 0 | 0 | 0 | 0 | 0 | 7.088846 | 0 | 0.621731 | 0.288477 | 0 | 0.717801 | 0 | 0 | 0 | 1.759521 | 9.229883 | 0.77778 | 0.49419 | -0.05182 | 0 | 0 | 0 | 0 | 0 | 0 | 0.008054 | 0.269677 | 0.25 |  | 10 | 5 |  | 24 | 484 |  | -5.92 | -5.34 | -3.36 | -2.3 | 1.98 | 4.35 | 9.48 | 19498 | 513 | 0.2918 | 0.54 | 13.51 | 0.49 | -1.08 | 700 | 12.26 | 0.73 | 6.26 | C(#N)C(C(=O)O)=CC=1SC(=CC1)C=1C(C2=CC3=CC(=CC=C3C2=CC1)C1=CC=C(C=C1)N(C1=C(C=CC=C1)OCCCC(CC)CC)C1=C(C=CC=C1)OCCCC(CC)CC)=O | 10.1039/c2jm33105e
d483 | 0 | 0 | -0.099208 | -0.353965 | -0.194638 | -0.585065 | 0.093184 | 0.058759 | 1.086644 | -0.038221 | -0.074648 | 0.069236 | 0.078853 | 0.10193 | 0.065917 | 0.164701 | 0.785736 | 0.90944 | 0.910899 | 0.917787 | 0.933388 | 1.046114 | 0.628269 | 0.668559 | 0.498447 | 11.85665 | 0.237158 | 0 | 0 | 0 | 0 | 0 | 0 | 0 | 7.584433 | 0 | 0.678123 | 0.276459 | 0 | 0 | 0 | 0 | 0 | 1.651546 | 9.044136 | 0.808 | 0.5082 | -0.06735 | 0 | 0 | 0 | 0 | 0 | 0 | 0.005948 | 0.08958 | 0.158 | 2 | 7 | 5 |  | 5 | 484 |  | -5.5 | -4.72 | -2.36 | -1.05 | 2.36 | 3.54 | 13.35 | 23414 | 427 | 1.5791 | 0.08 | 1.73 | 0.97 | -2.18 | 703 | 13.86 | 0.71 | 6.89 | C(#N)C(C(=O)O)=CC1=CC=C(O1)C=1OC(=CC1)C1=CC=C(C=C1)N(C1=CC=C(C=C1)OCCCCCC)C1=CC=C(C=C1)OCCCCCC | 10.1021/jp900972v
d484 | 0 | 0 | -0.069386 | -0.011806 | -0.156488 | -0.173843 | 0.004114 | 0.053225 | 1.649617 | -0.046143 | -0.101987 | 0.149502 | 0.247699 | 0.241653 | 0.002433 | 0.025196 | 0.583655 | 0.800394 | 0.776769 | 0.818716 | 1.006218 | 0.991325 | 0.606913 | 0.661347 | 0.570622 | 5.87364 | 0.065224 | 0 | 0 | 0 | 0 | 0 | 0 | 0 | 7.675963 | 0 | 0.697746 | 0 | 0 | 0 | 0 | 0 | 0 | 1.660372 | 8.901968 | 0.80968 | 0.53582 | -0.09329 | 0 | 0 | 0 | 0 | 0 | 0 | 0.004779 | 0.253527 | 0.125 | 0.5 | 12 | 4 | 180 | 24 | 484 | 560 | -6.6 | -5.14 | -2.44 | -1.33 | 2.7 | 3.79 | 7.74 | 24935 | 401 | 1.1594 | 0.34 | 2.08 | 0.93 | -1.95 | 690 | 13.72 | 0.71 | 6.72 | C(#N)C(C(=O)O)=CC=1C=NC(=NC1)C=1SC(=CC1)N(C1=CC=CC=C1)C1=CC=CC=C1 | 10.1039/c1jm10201j
d485 | 0 | 0 | -0.069386 | -0.011806 | -0.156488 | -0.173843 | 0.004114 | 0.053225 | 1.649617 | -0.046143 | -0.101987 | 0.149502 | 0.247699 | 0.241653 | 0.002433 | 0.025196 | 0.583655 | 0.800394 | 0.776769 | 0.818716 | 1.006218 | 0.991325 | 0.606913 | 0.661347 | 0.570622 | 6.41605 | 0.065224 | 0 | 0 | 0 | 0 | 0 | 0 | 0 | 7.675963 | 0 | 0.697746 | 0 | 0 | 0 | 0 | 0 | 0 | 1.660372 | 8.901968 | 0.80968 | 0.53582 | -0.09329 | 0 | 0 | 0 | 0 | 0 | 0 | 0.004779 | 0.253527 | 0.16 |  | 10 |  | 120 | 18 | 484 | 560 | -6.67 | -5.21 | -2.6 | -1.24 | 2.61 | 3.91 | 8.94 | 23991 | 417 | 1.2802 | 0.41 | 2.03 | 0.95 | -1.76 | 640 | 7.4 | 0.71 | 3.34 | OC(=O)C(=C\C1=CN=C(N=C1)C1=CC=C(S1)N(C1=CC=CC=C1)C1=CC=CC=C1)\C#N | 10.1016/j.orgel.2013.02.002
d486 | 0 | 0 | -0.503226 | 0.092457 | -0.244206 | 0.778985 | -0.301432 | 0.09373 | 2.565909 | -0.161014 | -0.070576 | -0.082614 | -0.00442 | 0.118966 | -0.186747 | 0.098231 | 0.615278 | 1.054371 | 1.038778 | 0.881844 | 1.118996 | 1.111765 | 0.570918 | 0.573973 | 0.597915 | 10.2956 | 0 | 0 | 0 | 0 | 0 | 0 | 0 | 0 | 7.159466 | 0 | 0.630609 | 0 | 0 | 0 | 0 | 0 | 0 | 1.757351 | 9.190559 | 0.82727 | 0.55217 | -0.11024 | 0 | 0 | 0 | 0 | 0 | 0 | 0.006664 | 0 | 0.2 | 1 | 8 | 4 |  |  | 484 |  | -6.66 | -5.7 | -2.61 | -2.59 | 3.09 | 4.16 | 13.53 | 29706 | 337 | 1.2833 | 0.9 | 1.32 | 0.95 | -1.98 | 620 | 17.3 | 0.63 | 6.75 | N(C1=CC=C(C=C1)C1=CC=C(S1)C=C(C(=O)O)C#N)(C1=CC=C(C=C1)C1=CC=C(S1)C=C(C(=O)O)C#N)C1=CC=C(C=C1)C1=CC=C(S1)C=C(C(=O)O)C#N | 10.1016/j.dyepig.2010.03.034
d487 | 0 | 0 | -0.132405 | -0.110709 | -0.23279 | -0.853895 | -0.279372 | -0.009664 | 2.064837 | -0.068837 | -0.111146 | -0.067752 | -0.006125 | 0.115717 | -0.166397 | 0.096044 | 0.506063 | 1.04522 | 1.048087 | 0.85875 | 1.04579 | 1.014345 | 0.509592 | 0.729374 | 0.62996 | 9.33439 | 0 | 0 | 0 | 0 | 0 | 0 | 0 | 0 | 6.912129 | 0 | 0.601653 | 0 | 0 | 0 | 0 | 0 | 0 | 1.931884 | 9.089489 | 0.79242 | 0.53298 | -0.09104 | 0 | 0 | 0 | 0 | 0 | 0 | 0.006506 | 0 | 0.25 |  |  |  | 129 | 16 | 484 |  | -6.67 | -0.58 | -2.98 | -2.92 | 2.82 | 1.78 | 9.21 | 27405 | 365 | 1.1009 | 1 | 1.81 | 0.92 | -1.59 | 132 | 2.31 | 0.33 | 0.101 | OC(=O)C1=CC=C(C=C1)N(C1=CC=C(C=C1)C1=CC=C(S1)C=C(C#N)C#N)C1=CC=C(C=C1)C1=CC=C(S1)C=C(C#N)C#N | 10.1021/ol202014x
d488 | 0 | 0 | -0.003566 | 0.271687 | 0.471945 | 3.296817 | 0.141965 | -0.030212 | 0.898803 | -0.000802 | 0.084744 | 0.208512 | 0.231157 | 0.214659 | 0.093059 | -0.07193 | 0.819908 | 0.828814 | 0.920977 | 0.829508 | 0.978809 | 1.025491 | 0.515338 | 0.507434 | 0.551636 | 27.31627 | 0 | 0 | 0 | 0 | 2.917784 | 0 | 0 | 0 | 5.758127 | 0 | 0.464838 | 0.270411 | 0.430029 | 0.78833 | 0 | 0 | 0.526715 | 2.000425 | 10.041826 | 0.78421 | 0.50597 | -0.06257 | 0 | 0 | 1 | 0 | 0 | 0 | 0.010194 | 0 | 0.16 |  | 15 |  | 209 | 12 | 484 | [15 empty] | 592 | 14.64 | 0.69 | 5.85 | C(C)C(CC1=CC=C(S1)C1=C2C(SC(=C2)C2=CC(=C(S2)C=2SC(=C(C2)CCCCCC)C=2SC(=C3C2OCCO3)/C=C(/C(=O)O)\C#N)CCCCCC)=C(C3=C1SC(=C3)C3=CC(=C(S3)C=3SC(=C(C3)CCCCCC)C=3SC(=C1C3OCCO1)/C=C(/C(=O)O)\C#N)CCCCCC)C=1SC(=CC1)CC(CCCC)CC)CCCC | 10.1039/C5TA00332F
d489 | 0 | 0 | -0.225057 | -0.124562 | -0.172479 | 0.358499 | 0.07085 | 0.043892 | 1.211553 | -0.061689 | -0.040226 | 0.131738 | 0.161915 | 0.149615 | 0.045143 | -0.023792 | 0.764939 | 0.844635 | 0.871113 | 0.902566 | 0.975425 | 1.054983 | 0.547732 | 0.60238 | 0.591318 | 20.12689 | 0.023587 | 0 | 0 | 0 | 0 | 0 | 0 | 0 | 6.6328 | 0 | 0.56461 | 0.280253 | 0 | 0 | 0 | 0 | 0 | 1.869967 | 9.519024 | 0.79558 | 0.51424 | -0.07175 | 0 | 0 | 0 | 0 | 0 | 0 | 0.007041 | 0.338141 | 0.25 |  | 12 | 6 | 773 | 12 | 484 | 608 | -5.69 | -4.91 | -3.15 | -2.8 | 1.76 | 4.3 | 15.95 | 24752 | 404 | 1.073 | 0.11 | 2.28 | 0.92 | -2.16 | 640 | 8.04 | 0.66 | 3.34 | C(CCCCC)OC1=CC=C(C=C1)N(C1=CC=C(C=C1)C1=CC=C(S1)C=1N(C(=C(N1)C1=CC=C(S1)C=1SC(=CC1)/C=C(/C(=O)O)\C#N)C1=CC=C(S1)C=1SC(=CC1)/C=C(/C(=O)O)\C#N)CCCCCC)C1=CC=C(C=C1)OCCCCCC | 10.1002/ejoc.201501131
d490 | 0 | 0 | -0.186074 | 0.073441 | 0.08099 | 0.496345 | -0.049909 | -0.12224 | 1.146649 | -0.114443 | 0.044026 | 0.093177 | 0.140879 | 0.153859 | -0.031776 | -0.038096 | 0.826363 | 0.884757 | 0.877809 | 0.861487 | 1.027547 | 1.073985 | 0.51152 | 0.52871 | 0.559799 | 10.83334 | 0.066836 | 0 | 0 | 0 | 0 | 0 | 0 | 0 | 6.882005 | 0 | 0.597748 | 0.2791 | 0 | 0 | 0 | 0 | 0 | 1.871952 | 9.335788 | 0.77597 | 0.50065 | -0.05612 | 0 | 1 | 0 | 0 | 1 | 1 | 0.008605 | 0.019219 | 0.2 |  | 9 | 5 | 201 | 12 | 484 |  | -5.48 | -5.05 | -2.41 | -0.9 | 2.65 | 3.73 | 6.36 | 24602 | 406 | 1.3025 | 0.25 | 1.9 | 0.95 | -2 | 680 | 13.5 | 0.67 | 6.15 | CCCCCCN1C2=C(SC(\C=C(/C#N)C(O)=O)=C2)C2=C1C=C(S2)C1=CC=C(C=C1)N(C1=CC=CC=C1)C1=CC=CC=C1 | 10.1016/j.dyepig.2017.09.053
d491 | 0 | 0 | -0.180725 | -0.230152 | 0.145708 | -0.14278 | 0.139692 | 0.010246 | 0.765218 | -0.063716 | 0.047266 | 0.15228 | 0.185026 | 0.182461 | 0.094409 | -0.0579 | 0.89834 | 0.854427 | 0.896242 | 0.858738 | 0.944776 | 1.072272 | 0.607514 | 0.643707 | 0.624952 | 20.50024 | 0.289119 | 0 | 0 | 0 | 0.532265 | 0 | 0 | 0 | 6.314432 | 0 | 0.526247 | 0.275276 | 0.532265 | 0 | 0 | 0 | 0.532265 | 1.948215 | 9.728441 | 0.77991 | 0.49463 | -0.05219 | 0 | 2 | 0 | 0 | 2 | 2 | 0.008464 | 0.23675 | 0.156 |  | 3 | 4 |  |  | 484 |  | -5.23 | -4.88 | -2.37 | -1.11 | 2.51 | 3.63 | 8.96 | 24414 | 410 | 1.6753 | 0.08 | 1.5 | 0.98 | -2.15 | 885 | 15.2 | 0.68 | 9.22 | CCCCCCOC1=CC=C(C=C1)N(C1=CC=C(OCCCCCC)C=C1)C1=CC=C(C=C1)C1=C(CCCCCC)C2=C(S1)C1=C(S2)C2=C(C=C(S2)\C=C(/C#N)C(O)=O)N1C1=CC=C(OCCCCCC)C=C1 | 10.1021/acs.orglett.7b01465
d492 | 0 | 0 | -0.084589 | 0.014971 | -0.204036 | 0.5411 | 0.036968 | -0.162258 | 0.787955 | -0.034655 | -0.06894 | 0.099826 | 0.120721 | 0.137275 | 0.024743 | -0.072981 | 0.588576 | 0.938584 | 1.053636 | 0.917735 | 1.026737 | 1.100125 | 0.516759 | 0.54129 | 0.59609 | 16.58385 | 0.585381 | 0 | 0 | 0 | 1.978249 | 0 | 0 | 0 | 5.910327 | 0 | 0.488605 | 0.271392 | 0.473651 | 0 | 0 | 0 | 0.506055 | 2.014327 | 9.815261 | 0.77475 | 0.49342 | -0.05148 | 0 | 0 | 0 | 0 | 0 | 0 | 0.009903 | 0.005923 | 0.2399 |  | 12 |  |  | 18 | 485 |  | -5.57 | -5.2 | -2.52 | -1.38 | 2.68 | 3.86 | 6.84 | 26164 | 382 | 0.7194 | 0.4 | 3.04 | 0.81 | -2.04 | 770 | 7.11 | 0.73 | 4 | CCCCCCC1=C(SC(=C1)C1=C(CCCCCC)C=C(S1)C1=C(CCCCOC)C=C(S1)C1=C(CCCCOC)C=C(S1)C1=CC=C2N(CC)C3=CC=CC=C3C2=C1)\C=C(/C#N)C(O)=O | 10.1143/JJAP.51.10NE14
d493 | 0 | 0 | -0.116401 | -0.005123 | -0.111065 | 0.080105 | -0.272446 | -0.198879 | 1.408285 | -0.087442 | -0.092294 | -0.152269 | -0.084141 | 0.004835 | -0.171361 | -0.026146 | 0.623232 | 1.07305 | 1.102709 | 0.965548 | 1.091559 | 0.960152 | 0.52673 | 0.579806 | 0.609691 | 9.21396 | 0.387667 | 0 | 0 | 0 | 0 | 0 | 0 | 0 | 7.248766 | 0 | 0.648057 | 0.396204 | 0 | 0 | 0 | 0 | 0 | 1.809677 | 9.069949 | 0.78469 | 0.51606 | -0.06953 | 0 | 0 | 0 | 0 | 0 | 0 | 0.009347 | 0.186421 | 0.2354 |  | 16 |  |  |  | 485 |  | -5.76 | -5.48 | -2.66 | -1.39 | 2.82 | 4.7 | 9.43 | 26711 | 374 | 1.4526 | 0.68 | 1.45 | 0.96 | -1.83 | 670 | 10.56 | 0.63 | 4.46 | CCN1C2=CC=CC=C2C2=CC(=CC=C12)C1=CC=C(S1)C1=CC=C(S1)C1=CC=C(S1)\C=C(/C#N)C(O)=O | 10.1021/cm8003276
d494 | 0 | 0 | -0.233007 | 0.042128 | -0.248251 | 1.385341 | -0.004147 | -0.280025 | 0.873375 | -0.139541 | -0.136533 | 0.143428 | 0.185983 | 0.150978 | -0.002756 | -0.018149 | 0.868446 | 0.866047 | 0.856344 | 0.85046 | 1.049425 | 1.049347 | 0.517202 | 0.489531 | 0.514174 | 14.39035 | 0.096802 | 0 | 0 | 0 | 0 | 0 | 0 | 0 | 6.530443 | 0 | 0.559083 | 0.248111 | 0 | 0 | 0 | 0 | 0 | 1.917444 | 9.474818 | 0.75803 | 0.48737 | -0.04337 | 0 | 1 | 0 | 0 | 1 | 1 | 0.011254 | 0.214502 | 0.16 | 15 | 12 |  | 4 |  | 485 |  | -5.66 | -5.25 | -2.61 | -1.36 | 2.64 | 3.93 | 7.02 | 23623 | 423 | 1.3786 | 0.45 | 1.95 | 0.96 | -1.68 | 660 | 7.21 | 0.71 | 3.38 | CCCCCCCCc1cc(sc1C1=CC2=C(S1)C1=C(C=C(S1)\C=C(/C#N)C(O)=O)C2(C)C)-n1c2ccc(cc2c2cc(ccc12)C(C)(C)C)C(C)(C)C | 10.1016/j.dyepig.2013.08.016
d495 | 0 | 0 | -0.150734 | -0.049728 | -0.07572 | 0.742372 | 0.129934 | -0.046223 | 0.655666 | -0.054179 | -0.020202 | 0.145862 | 0.148268 | 0.122714 | 0.092113 | 0.024384 | 0.874288 | 0.86413 | 0.86815 | 0.925228 | 0.972407 | 1.016318 | 0.522185 | 0.555991 | 0.536317 | 21.05133 | 0.078956 | 0 | 0 | 0 | 0 | 0 | 0 | 0 | 6.33608 | 0 | 0.530439 | 0.258372 | 0 | 0 | 0 | 0 | 0 | 1.91221 | 9.681139 | 0.75812 | 0.47778 | -0.03596 | 0 | 0 | 1 | 0 | 0 | 0 | 0.00879 | 0.100059 | 0.196 |  | 12 | 4 | 160 | 12 | 485 |  | -5.47 | -4.96 | -2.61 | -2.61 | 2.35 | 3.79 | 7.74 | 25221 | 396 | 0.7745 | 0.16 | 3.04 | 0.83 | -2.17 | 757 | 14.1 | 0.71 | 7.58 | C(#N)/C(/C(=O)O)=C\C=1SC(=CC1)C=1C=C2C(=CC1)N(C=1C2=C(C=2N(C3=CC=CC=C3C2C1C1=CC=C(C=C1)OCCCCCCCC)CCCCCCCC)C1=CC=C(C=C1)OCCCCCCCC)CCCCCCCC | 10.1016/j.jpowsour.2016.04.043
d496 | 0 | 0 | -0.212246 | -0.073746 | -0.038661 | -0.269597 | 0.025004 | -0.009564 | 0.948301 | -0.092512 | -0.014052 | 0.049286 | 0.086454 | 0.126755 | 0.016561 | -0.025736 | 0.669658 | 0.921575 | 0.923655 | 0.910933 | 0.987659 | 1.092912 | 0.596472 | 0.630099 | 0.626803 | 15.12114 | 0.27488 | 0 | 0 | 0 | 0 | 0 | 0 | 0 | 7.021046 | 0 | 0.615372 | 0.315921 | 0 | 0 | 0 | 0 | 0 | 1.830971 | 9.248585 | 0.78421 | 0.5 | -0.0566 | 0 | 0 | 0 | 0 | 0 | 0 | 0.007605 | 0.230224 | 0.16 |  | 14 | 5 |  | 24 | 485 | 570 | -5.49 | -4.65 | -2.76 | -1.43 | 1.89 | 3.71 | 10.19 | 24941 | 401 | 0.9991 | 0.15 | 2.41 | 0.9 | -2.44 | 634 | 14.6 | 0.62 | 5.76 | C(CCC)OC1=CC=C(C=C1)N(C1=CC=C2C=3C=CC(=CC3N(C2=C1)CCCC)C1=CC=C(S1)C1=CC=C(S1)/C=C(/C(=O)O)\C#N)C1=CC=C(C=C1)OCCCC | 10.1002/ajoc.201402235
d497 | 0 | 0 | -0.317222 | 0.110998 | -0.246782 | 1.301528 | -0.095632 | -0.346471 | 2.5259 | -0.155246 | -0.120773 | 0.135457 | 0.157104 | 0.201732 | -0.058678 | -0.023745 | 0.666181 | 0.890746 | 0.971657 | 0.812088 | 1.058184 | 1.079148 | 0.510097 | 0.546518 | 0.616324 | 6.34852 | 0.032647 | 0 | 0 | 0 | 0.473162 | 0 | 0 | 0 | 7.140749 | 0 | 0.635222 | 0.269493 | 0.473162 | 0 | 0 | 0 | 0.473162 | 1.789144 | 9.108778 | 0.83333 | 0.55571 | -0.11709 | 0 | 0 | 0 | 0 | 0 | 0 | 0.00905 | 0.042455 | [5 empty] | 24 | 485 |  | -6.72 | -6.14 | -2.83 | -2.61 | 3.31 | 4.49 | 5.17 | 28066 | 356 | 1.3566 | 1.34 | 1.4 | 0.96 | -1.34 | 554 | 5.9 | 0.62 | 2.2 | CCCCCCC1=C(SC(=C1)C1=CC=C(S1)\C=C(/C#N)C(O)=O)C1=CC=C(S1)\C=C(\C#N)C(O)=O | 10.1021/ef100429r
d498 | 0 | 0 | 0.070436 | -0.388634 | -0.165882 | -0.620591 | -0.18448 | 0.094113 | 1.749508 | 0.048427 | -0.104384 | 0.049225 | 0.015076 | 0.107841 | -0.114667 | 0.122812 | 0.648839 | 0.921201 | 0.972649 | 0.900247 | 1.043721 | 1.037548 | 0.94147 | 0.830935 | 0.659204 | 5.78658 | 0.033599 | 0 | 0 | 0 | 0.837824 | 0 | 0 | 0 | 7.185137 | 0 | 0.64974 | 0 | 0.837824 | 0 | 0 | 0 | 0.837824 | 0 | 0 | 0.8172 | 0.53237 | -0.08984 | 0 | 0 | 0 | 0 | 0 | 0 | 0.009894 | 0.1484 | 0.159 |  | 12 | 4 | 400 | 12 | 485 | 600 | -6.35 | -5.09 | -2.38 | -1 | 2.71 | 3.74 | 5.5 | 25158 | 397 | 0.5463 | 0.29 | 4.34 | 0.72 | -2.03 | 602 | 4.7 | 0.71 | 2 | C1(=CC=CC=C1)N(C1=CC=C(\C=C\2/C(N(C(S2)=S)CC(=O)O)=O)C=C1)C1=CC=CC=C1 | 10.1002/adfm.200800516
d499 | 0 | 0 | -0.185649 | 0.068943 | -0.131901 | 0.374289 | -0.102466 | 0.109721 | 1.108357 | -0.124203 | -0.071856 | 0.076346 | 0.131133 | 0.181722 | -0.068812 | 0.001789 | 0.700908 | 0.831411 | 0.845315 | 0.784492 | 0.992669 | 1.124405 | 0.558018 | 0.599074 | 0.63687 | 11.71183 | 0.035925 | 0 | 0 | 0 | 0 | 0 | 0 | 0 | 7.14757 | 0 | 0.630727 | 0 | 0 | 0 | 0 | 0 | 0 | 3.678876 | 9.185046 | 0.76144 | 0.49449 | -0.04773 | 0 | 0 | 0 | 0 | 0 | 0 | 0.009074 | 0.355901 | 0.41 |  |  |  |  | 3 | 485 | 548 | -5.26 | -5.05 | -2.93 | -2.22 | 2.12 | 3.99 | 7.78 | 21905 | 457 | 1.4511 | 0.25 | 2.15 | 0.96 | -1.67 | 587 | 7.89 | 0.72 | 3.34 | C(#N)/C(/C(=O)O)=C\C1=CC=C(S1)C=1SC(=CC1)C#CC=1C2=CC=CC=C2C(=C2C=CC=CC12)C=1SC(=CC1)N(C1=CC=CC=C1)C1=CC=CC=C1 | 10.5012/bkcs.2013.34.4.1081
d500 | 0 | 0 | -0.231764 | 0.056285 | -0.10732 | 1.848007 | -0.125032 | -0.304679 | 0.84564 | -0.134665 | -0.054734 | 0.387936 | 0.322017 | 0.373182 | -0.080683 | 0.026782 | 0.592604 | 0.638738 | 0.721285 | 0.633956 | 1.069621 | 0.914731 | 0.5781 | 0.390528 | 0.613263 | 16.19583 | 0.012838 | 0 | 0 | 0 | 0.929727 | 0 | 0 | 0 | 6.458463 | 0 | 0.550569 | 0.279822 | 0.461783 | 0.656701 | 0 | 0 | 0.467944 | 1.933791 | 9.517309 | 0.76011 | 0.49093 | -0.04655 | 0 | 2 | 0 | 0 | 2 | 2 | 0.012614 | 0.017285 |  |  | 12 | 4 |  | 24 | 485 |  | -5.53 | -5.09 | -2.84 | -1.68 | 2.24 | 3.97 | 7.9 | 25432 | 393 | 1.1368 | 0.29 | 2.04 | 0.93 | -2.06 | 810 | 17.54 | 0.72 | 10.21 | C(#N)/C(/C(=O)O)=C\C=1SC(=CC1)C1=C(C2=C(C=3SC4=C(C3S2)SC(=C4CC(CC(C)(C)C)C)C4=CC=C(C=C4)N(C4=CC=CC=C4)C4=CC=CC=C4)S1)CC(CC(C)(C)C)C | 10.1039/C7TA01825H
d501 | 0 | 0 | -0.185059 | 0.015098 | 0.178772 | 0.536168 | -0.325055 | -0.113212 | 0.933076 | -0.105769 | 0.08914 | -0.08537 | -0.056193 | -0.045797 | -0.223072 | -0.102459 | 0.926695 | 1.070052 | 1.115582 | 1.040679 | 1.215134 | 0.986427 | 0.490413 | 0.480754 | 0.560296 | 12.82505 | 0.155329 | 0 | 0 | 0 | 1.211809 | 0 | 0 | 0 | 6.345348 | 0 | 0.532613 | 0.451186 | 0.603532 | 0.314952 | 0 | 0 | 0.608276 | 1.944437 | 9.659518 | 0.74727 | 0.48496 | -0.0353 | 0 | 0 | 0 | 0 | 0 | 0 | 0.008718 | 0.207068 | 0.25 |  | 10 |  |  |  | 485 |  | -5.93 | -4.82 | -2.29 | -1.08 | 2.53 | 3.56 | 4.4 | 27930 | 358 | 0.8978 | 0.02 | 2.14 | 0.87 | -2.64 | 465 | 14.32 | 0.66 | 4.37 | CC1(C)C2=CC=CC=C2C2=CC=C(C=C12)N(C1=CC=C(C=C1)C1=C2C3CCC(C=C3)C2=C(S1)C=C(C#N)C(O)=O)C1=CC2=C(C=C1)C1=CC=CC=C1C2(C)C | 10.1016/j.tetlet.2012.04.052
d502 | 0 | 0 | -0.137841 | 0.046408 | -0.010307 | 0.291273 | -0.055898 | -0.161432 | 1.388848 | -0.085403 | -0.006386 | 0.006377 | 0.064229 | 0.054527 | -0.033519 | 0.062274 | 0.690473 | 0.936248 | 0.881408 | 0.941703 | 1.025436 | 1.039952 | 0.493771 | 0.555586 | 0.618135 | 7.66645 | 0.284679 | 0 | 0 | 0 | 0 | 0 | 0 | 0 | 7.259245 | 0 | 0.644452 | 0.311969 | 0 | 0 | 0 | 0 | 0 | 1.790503 | 9.127843 | 0.79649 | 0.53008 | -0.08393 | 0 | 0 | 0 | 0 | 0 | 0 | 0.009224 | 0.168182 | 0.16 |  | 8 |  |  | 24 | 486 | 593 | -6 | -5 | -3 | -2 | 3 | 4 | 8 | 24832 | 403 | 1 | 1 | 5 | 1 | -2 | 730 | 12.08 | 0.69 | 5.07 | CCCCN1C2=CC=C(C=C2C2=C1C=CC=C2)C1=CC=C(C2=CC=C(S2)\C=C(\C#N)C(O)=O)C2=NSN=C12 | 10.1016/j.orgel.2014.04.016
d503 | 0 | 0 | -0.070787 | -0.009549 | -0.19234 | 0.044926 | -0.042517 | -0.106214 | 1.474553 | -0.051513 | -0.170587 | -0.104246 | -0.070429 | 0.023585 | -0.026807 | -0.047432 | 0.681543 | 1.059777 | 1.173493 | 0.990062 | 0.993006 | 0.979502 | 0.551148 | 0.610946 | 0.677055 | 9.45346 | 0.523435 | 0 | 0 | 0 | 0 | 0 | 0 | 0 | 7.237886 | 0 | 0.646281 | 0 | 0 | 0 | 0 | 0 | 0 | 1.816494 | 9.082085 | 0.78947 | 0.52683 | -0.07781 | 0 | 0 | 1 | 0 | 0 | 0 | 0.007055 | 0.173465 | 0.25 | 20 | 15 |  | 97 | 30 | 486 |  | -5.64 | -5.48 | -2.89 | -1.75 | 2.59 | 4.19 | 6.19 | 27343 | 366 | 1.5902 | 0.68 | 1.26 | 0.97 | -1.91 | 630 | 13.2 | 0.7 | 5.9 | OC(=O)C(=C\C1=CC=C(S1)C1=CC=C(S1)C1=CC=C(S1)C1=CC2=CC=C3C(NC4=CC=CC=C34)=C2S1)\C#N | 10.1039/C4qo00285g
d504 | 0 | 0 | -0.221777 | 0.367999 | 0.078443 | 1.342976 | 0.231155 | 0.265889 | 1.838988 | -0.099366 | 0.029753 | 0.022731 | -0.008216 | -0.02913 | 0.160236 | 0.015591 | 0.795319 | 0.985884 | 1.005991 | 1.000985 | 0.838619 | 1.284915 | 0.495816 | 0.503925 | 0.60667 | 4.40321 | 0.247416 | 0 | 0 | 0 | 0 | 0 | 0 | 0 | 7.626657 | 0 | 0.702545 | 0.39081 | 0 | 0 | 0 | 0 | 0 | 1.613805 | 8.781375 | 0.81717 | 0.52456 | -0.08263 | 0 | 0 | 1 | 0 | 0 | 0 | 0.012033 | 0.545728 | 0.25 |  | 13 |  |  |  | 486 | 520 | -6.3 | -5.26 | -2.73 | -1.62 | 2.53 | 4 | 12.55 | 22565 | 443 | 1.6624 | 0.46 | 1.77 | 0.98 | -1.54 | 470 | 15.1 | 0.5 | 3.5 | N#C/C(=C/C=C/C=C/c1cc2cc3c4c(c2oc1=O)C(C)(C)CCN4CCC3(C)C)/C(=O)O | 10.1021/jp026963x
d505 | 0 | 0 | -0.183795 | 0.06261 | -0.036993 | 1.343056 | 0.154945 | -0.174935 | 0.88611 | -0.094945 | -0.01307 | 0.180251 | 0.178546 | 0.134036 | 0.099789 | 0.011438 | 0.637482 | 0.8068 | 0.801367 | 0.869155 | 0.896897 | 0.945009 | 0.551398 | 0.521734 | 0.548943 | 15.59084 | 0.153781 | 0 | 0 | 0 | 0 | 0 | 0 | 0 | 6.884582 | 0 | 0.594363 | 0.411086 | 0 | 0 | 0 | 0 | 0 | 1.841635 | 9.386077 | 0.76051 | 0.49564 | -0.04875 | 0 | 0 | 0 | 0 | 0 | 0 | 0.010972 | 0.634171 | 0.25 |  | 18 |  |  | 12 | 486 | 633 | -5.55 | -4.96 | -3.06 | -2.65 | 1.91 | 4.1 | 6.66 | 24429 | 409 | 0.9195 | 0.16 | 2.73 | 0.88 | -2.07 | 520 | 9.8 | 0.63 | 3.23 | C(#N)/C(/C(=O)O)=C\C=1SC(=CC1)C1=CC=C(C2=NSN=C21)C=2SC(=CC2)C=2C1=CC=C(C=C1C(=C1C=CC(=CC21)C(C)(C)C)N(C2=CC=CC=C2)C2=CC=CC1=CC=CC=C21)C(C)(C)C | 10.1016/j.dyepig.2011.02.006
d506 | 0 | 0 | -0.117907 | 0.061834 | -0.110279 | 1.38837 | 0.085682 | -0.200678 | 0.681634 | -0.070737 | -0.059644 | 0.168534 | 0.167912 | 0.179195 | 0.056929 | -0.025327 | 0.699527 | 0.867354 | 0.988296 | 0.866164 | 1.003004 | 1.044576 | 0.476382 | 0.520863 | 0.574146 | 18.64383 | 0.071582 | 0 | 0 | 0 | 2.099311 | 0 | 0 | 0 | 6.463212 | 0 | 0.552151 | 0.237681 | 0.378481 | 0 | 0 | 0 | 0.446296 | 1.931937 | 9.498301 | 0.75274 | 0.48056 | -0.04024 | 0 | 0 | 0 | 0 | 0 | 0 | 0.008659 | 0.010174 | 0.28 |  | 18 |  | 538 |  | 486 |  | -5.93 | -5.62 | -2.58 | -1.47 | 3.04 | 4.1 | 8.02 | 27901 | 358 | 1.461 | 0.82 | 1.32 | 0.97 | -1.84 | 670 | 16.85 | 0.63 | 7.07 | C(#N)C(C(=O)O)=CC1=CC=C(S1)C=1SC(=C(C1)CCCCCC)C=1SC(=C(C1)CCCCCC)C=1SC(=C(C1)CCCCCC)C=1SC(=C(C1)CCCCCC)C=1SC=C(C1)CCCCCC | 10.1039/c5ta09133k
d507 | 0 | 0 | 0.041511 | -0.154727 | 0.017054 | -1.280592 | 0.086645 | 0.009067 | 1.730208 | 0.079462 | 0.047843 | -0.221526 | -0.187738 | -0.121099 | 0.055275 | -0.080547 | 0.35117 | 1.177606 | 1.159265 | 1.153597 | 0.842457 | 0.77968 | 0.497404 | 1.042136 | 0.800575 | 5.14018 | 0.089787 | 1 | 0 | 0 | 0 | 0 | 0 | 0 | 0 | 0 | 0 | 0.356395 | 0 | 0 | 0 | 0 | 0 | 0 | 0 | 0.84242 | 0.52949 | -0.09199 | 0 | 0 | 0 | 0 | 0 | 0 | 0.016413 | 0.032124 | [6 empty] | 486 |  | -6 | -5.56 | -2.43 | -1.48 | 3.13 | 4 | 10.78 | 28922 | 345 | 1.1213 | 0.76 | 1.6 | 0.92 | -2.03 | 370 | 0.14 | 0.5 | 0.03 | CCN(CC)C1=CC=C(C=C1)N=NC1=CC=C(C=C1)[N+]([O-])=O | 10.1039/c6cp02294d
d508 | 0 | 0 | -0.162871 | -0.149631 | -0.110373 | -0.03265 | 0.054021 | -0.03617 | 1.586399 | -0.109022 | -0.066368 | 0.009156 | 0.041879 | 0.123767 | 0.03617 | 0.157151 | 0.518291 | 0.929928 | 0.906659 | 0.894294 | 0.905771 | 1.068168 | 0.613448 | 0.601364 | 0.449295 | 6.79306 | 0.043651 | 0 | 0 | 0 | 0 | 0 | 0 | 0 | 7.696867 | 0 | 0.699091 | 0 | 0 | 0 | 0 | 0 | 0 | 1.646102 | 8.906612 | 0.8 | 0.51233 | -0.0698 | 0 | 0 | 0 | 0 | 0 | 0 | 0.00703 | 0.216396 | 0.269 | 10 |  |  | 273 | 40 | 486 | 629 | -6.18 | -5.13 | -2.51 | -0.9 | 2.62 | 3.82 | 8.05 | 24049 | 416 | 0.8176 | 0.33 | 3.17 | 0.85 | -1.85 | 704 | 10.41 | 0.75 | 5.51 | N#CC(=Cc1oc(cc1)c2ccc(cc2)N(c3ccccc3)c4ccccc4)C(=O)O | 10.1016/j.dyepig.2014.09.014
d509 | 0 | 0 | -0.310767 | -0.005372 | -0.10153 | 0.087418 | 0.114579 | -0.043247 | 1.27838 | -0.120416 | -0.031664 | 0.087885 | 0.08439 | 0.087289 | 0.079172 | -0.052226 | 0.689226 | 0.900541 | 0.899816 | 0.918397 | 0.927363 | 1.106321 | 0.681502 | 0.731942 | 1.057808 | 11.17254 | 0.138914 | 0 | 0 | 0 | 0 | 0 | 0 | 0 | 6.842427 | 0 | 0.588349 | 0.452902 | 0 | 0 | 0 | 0 | 0 | 1.792912 | 9.41341 | 0.79497 | 0.50179 | -0.0614 | 0 | 0 | 0 | 0 | 0 | 0 | 0.006303 | 0.332745 |  |  | 13 |  | 175 |  | 486 |  | -5.59 | -5.08 | -2.33 | -9.9 | 2.76 | 3.71 | 6.69 | 25758 | 388 | 0.7345 | 0.28 | 3.08 | 0.82 | -2.12 | 700 | 12.6 | 0.67 | 5.88 | CC(C)(C)OC(=O)C1=CC=C(OCCCCCCN2C(\C=C\C3=CC=C(C=C3)N(C3=CC=CC=C3)C3=CC=CC=C3)=CC=C2\C=C(/C#N)C(O)=O)C=C1 | 10.1021/am403668d
d510 | 0 | 0 | -0.186288 | -0.156475 | -0.027352 | -0.182692 | 0.011125 | 0.044207 | 1.030724 | -0.088283 | -0.012904 | 0.084705 | 0.119296 | 0.149512 | 0.007466 | -0.032124 | 0.803296 | 0.903397 | 0.915049 | 0.87664 | 0.978073 | 1.024445 | 0.587118 | 0.638382 | 0.613932 | 13.36835 | 0.237158 | 0 | 0 | 0 | 0 | 0 | 0 | 0 | 7.141515 | 0 | 0.632055 | 0.270312 | 0 | 0 | 0 | 0 | 0 | 1.81018 | 9.158562 | 0.788 | 0.5 | -0.05916 | 0 | 0 | 0 | 0 | 0 | 0 | 0.005948 | 0.08958 |  | 40 | 13 |  | 192 |  | 486 | 597 | -5.86 | -4.82 | -2.58 | -1.11 | 2.24 | 3.7 | 6.44 | 26776 | 373 | 1.0086 | 0.02 | 2.07 | 0.9 | -2.5 | 670 | 13.8 | 0.72 | 6.67 | CCCCCCOC1=CC=C(C=C1)N(C1=CC=C(OCCCCCC)C=C1)C1=CC=C(C=C1)C1=CC=C(S1)C1=CC=C(S1)\C=C(/C#N)C(O)=O | 10.1016/j.dyepig.2013.06.014
d511 | 0 | 0 | 0.000712 | -0.007098 | 0.361623 | -0.666049 | -0.165221 | 0.290118 | 0.977866 | 0.000282 | 0.114977 | -0.024261 | 0.032971 | 0.130252 | -0.108885 | 0.01773 | 0.787358 | 0.944309 | 0.94547 | 0.8934 | 1.040438 | 1.160245 | 0.603508 | 0.543194 | 0.606695 | 13.45423 | 0.331719 | 0 | 0 | 0 | 0 | 0 | 0 | 0 | 6.908792 | 0 | 0.588085 | 0.782807 | 0 | 0 | 0 | 0 | 0 | 1.82156 | 9.510244 | 0.78087 | 0.50513 | -0.05544 | 0 | 0 | 0 | 0 | 0 | 0 | 0.010148 | 0.14387 |  |  | 15 |  | 272 | 16 | 486 |  | -5.48 | -5.09 | -2.52 | -1 | 2.57 | 3.81 | 8.09 | 25432 | 393 | 1.081 | 0.29 | 2.14 | 0.92 | -2.06 | 695 | 12.21 | 0.72 | 6.15 | C1=CC=CC=2C3=CC=CC=C3N(C12)C1=CC=C(C=C1)N(C1=CC=C(C=C1)C=1SC(=C2C1OCCO2)/C=C(/C(=O)O)\C#N)C2=CC=C(C=C2)N2C1=CC=CC=C1C=1C=CC=CC21 | 10.1039/C3CP51633D
d512 | 0 | 0 | 0.0558 | -0.225788 | 0.078088 | -0.498701 | 0.023309 | 0.011146 | 0.705059 | 0.024074 | 0.031869 | 0.080662 | 0.077001 | 0.094484 | 0.016484 | -0.035579 | 0.808679 | 0.946827 | 1.047505 | 0.953594 | 1.014868 | 1.060746 | 0.853415 | 0.574543 | 0.801625 | 15.19317 | 0.100444 | 0 | 0 | 0 | 1.276453 | 0 | 0 | 0 | 6.886242 | 0 | 0.61294 | 0.268974 | 0.489594 | 0 | 0 | 0 | 0.786859 | 0 | 0 | 0.77654 | 0.48513 | -0.04487 | 0 | 0 | 0 | 0 | 0 | 0 | 0.007013 | 0.09471 | 0.159 |  | 12 | 4 | 20 | 16 | 486 |  | -4.5 | -4.16 | -0.34 | -0.29 | 2.82 | 2.25 | 1.62 | 21023 | 476 | 0.0504 | 1.64 | 67.29 | 0.11 | -3.45 | 670 | 11.9 | 0.74 | 5.9 | CCCCCCOC1=CC=C(C=C1)N(C1=CC=C(OCCCCCC)C=C1)C1=CC=C(C=C1)C1=C(CCCCCC)C=C(S1)C1=CC=[N+](CC(O)=O)C=C1 | 10.1021/jp311378b
d513 | 0 | 0 | -0.352618 | -0.028764 | -0.115307 | 0.419672 | -0.118071 | 0.109324 | 1.852079 | -0.133431 | -0.041629 | 0.03721 | 0.082113 | 0.14383 | -0.076151 | 0.078141 | 0.686497 | 0.94537 | 0.948322 | 0.872282 | 1.042615 | 1.072906 | 0.54411 | 0.569089 | 0.581761 | 11.21812 | 0 | 0 | 0 | 0 | 0 | 0 | 0 | 0 | 7.176609 | 0 | 0.634323 | 0.278383 | 0 | 0 | 0 | 0 | 0 | 1.771456 | 9.162814 | 0.81133 | 0.52625 | -0.08541 | 0 | 0 | 0 | 0 | 0 | 0 | 0.006248 | 0 |  |  | 2.8 | 3 |  | 5 | 486 |  | -6.28 | -5.17 | -2.31 | -2.2 | 2.86 | 3.74 | 9.33 | 28672 | 349 | 1.2547 | 0.37 | 1.45 | 0.94 | -2.39 | 770 | 10.07 | 0.74 | 5.8 | CCCCCCOC1=CC=C(C=C1)N(C1=CC=C(C=C1)C1=CC=C(S1)\C=C(\C#N)C(O)=O)C1=CC=C(C=C1)C1=CC=C(S1)\C=C(\C#N)C(O)=O | 10.1039/C1EE01633D
d514 | 0 | 0 | -0.186288 | -0.156475 | -0.027352 | -0.182692 | 0.011125 | 0.044207 | 1.030724 | -0.088283 | -0.012904 | 0.084705 | 0.119296 | 0.149512 | 0.007466 | -0.032124 | 0.803296 | 0.903397 | 0.915049 | 0.87664 | 0.978073 | 1.024445 | 0.587118 | 0.638382 | 0.613932 | 13.36835 | 0.237158 | 0 | 0 | 0 | 0 | 0 | 0 | 0 | 7.141515 | 0 | 0.632055 | 0.270312 | 0 | 0 | 0 | 0 | 0 | 1.81018 | 9.158562 | 0.788 | 0.5 | -0.05916 | 0 | 0 | 0 | 0 | 0 | 0 | 0.005948 | 0.08958 |  | 40 | 14 |  |  |  | 486 | 597 | -5.88 | -5.28 | -2.53 | -0.92 | 2.75 | 3.91 | 9.53 | 26333 | 380 | 1.2246 | 0.48 | 1.77 | 0.94 | -1.99 | 670 | 13.5 | 0.72 | 6.67 | CCCCCCOC1=CC=C(C=C1)N(C1=CC=C(OCCCCCC)C=C1)C1=CC=C(C=C1)C1=CC=C(S1)C1=CC=C(S1)\C=C(/C#N)C(O)=O | 10.1002/cssc.201300365
d515 | 0 | 0 | -0.075883 | 0.063405 | -0.068516 | 0.268075 | 0.038832 | -0.174531 | 0.918688 | -0.038341 | -0.028248 | -0.010395 | 0.011462 | 0.006184 | 0.025283 | -0.027282 | 0.955958 | 0.933866 | 0.954274 | 1.041872 | 0.997419 | 0.933481 | 0.553082 | 0.642073 | 0.664863 | 14.88114 | 0.164088 | 0 | 0 | 0 | 0.921975 | 0 | 0 | 0 | 6.929986 | 0 | 0.60023 | 0.369876 | 0.460987 | 0 | 0 | 0 | 0.460987 | 1.838273 | 9.35589 | 0.75914 | 0.49234 | -0.04646 | 0 | 0 | 0 | 0 | 0 | 0 | 0.006277 | 0.040013 | 0.16 |  | 8 |  | 430 |  | 486 | 636 | -5.83 | -4.84 | -2.79 | -2.2 | 2.05 | 3.82 | 8.26 | 26147 | 382 | 1.3181 | 0.04 | 1.66 | 0.95 | -2.4 | 728 | 11.5 | 0.63 | 5.24 | C(C)C1=CC=C(C=C1)N(C1=CC=C(C=C1)C=1C=CC(=C2N=C(C(=NC12)C1=CC=CC=C1)C1=CC=CC=C1)C1=CC=C(S1)C=1SC(=CC1)/C=C(/C(=O)O)\C#N)C1=CC=C(C=C1)CC | 10.1002/chem.201402342
d516 | 0 | 0 | -0.220254 | -0.244944 | -0.189926 | 0.777926 | 0.013298 | -0.014445 | 0.683541 | -0.104559 | -0.076637 | 0.14648 | 0.14834 | 0.179397 | 0.008829 | 0.009076 | 0.764833 | 0.851144 | 0.833707 | 0.823179 | 0.945056 | 1.125117 | 0.609813 | 0.530355 | 0.558348 | 22.87244 | 0.187833 | 0 | 0 | 0 | 0 | 0 | 0 | 0 | 6.86785 | 0 | 0.595964 | 0.380413 | 0 | 0 | 0 | 0 | 0 | 1.854316 | 9.342474 | 0.74739 | 0.47939 | -0.03313 | 0 | 0 | 0 | 0 | 0 | 0 | 0.013131 | 0.570388 | 0.25 |  | 11 |  |  | 30 | 487 |  | -5.25 | -4.86 | -2.42 | -1.46 | 2.45 | 3.64 | 5.74 | 28463 | 351 | 1.5703 | 0.06 | 1.18 | 0.97 | -2.67 | 750 | 9.98 | 0.67 | 4.62 | CC(C)(C)C1=CC2=C(C=C1)N(C1=CC=C(C=C21)C(C)(C)C)C1=CC=C(C=C1)N(C1=CC=C(C=C1)N1C2=CC=C(C=C2C2=C1C=CC(=C2)C(C)(C)C)C(C)(C)C)C1=CC=C(C=C1)C1=CC=C(S1)C1=CC=C(S1)C1=CC=C(S1)\C=C(\C#N)C(O)=O | 10.1002/ejoc.201300373
d517 | 0 | 0 | -0.253669 | 0.232935 | -0.170204 | 1.413665 | -0.037503 | -0.045832 | 1.29399 | -0.183588 | -0.105189 | 0.22032 | 0.192459 | 0.180638 | -0.025634 | 0.001328 | 0.731532 | 0.792796 | 0.802196 | 0.806408 | 1.015382 | 1.156427 | 0.553776 | 0.389133 | 1.164703 | 8.08375 | 0.062797 | 0 | 0 | 0 | 1.083738 | 0 | 0 | 0 | 6.768685 | 0 | 0.589241 | 0.397788 | 0.513805 | 0 | 0 | 0 | 0.569933 | 1.853837 | 9.308583 | 0.76667 | 0.48774 | -0.04633 | 0 | 0 | 0 | 0 | 0 | 0 | 0.007834 | 0.056305 | 0.15 |  | 6 |  |  | 12 | 487 | 642 | -0.62 | -5.06 | -2.46 | -0.84 | 2.59 | 3.76 | 7.75 | 25744 | 388 | 1.2352 | 0.26 | 1.83 | 0.94 | -2.13 | 615 | 13.6 | 0.69 | 5.77 | N#C/C(=C\1/C=C(/C=C/c2ccc(cc2)N(c2ccccc2)c2ccccc2)CC(C1)(C)C)/C(=O)O | 10.1021/jo800159t
d518 | 0 | 0 | 0.098956 | -0.392969 | -0.123341 | -1.121233 | -0.010338 | -0.15282 | 1.267591 | 0.055809 | -0.056884 | 0.047916 | 0.032947 | 0.094014 | -0.006414 | 0.083841 | 0.678741 | 0.903144 | 0.933936 | 0.969129 | 0.992842 | 0.943181 | 0.922968 | 0.854712 | 0.693352 | 9.38356 | 0.031237 | 0 | 0 | 0 | 0.851542 | 0 | 0 | 0 | 7.026714 | 0 | 0.625401 | 0 | 0.851542 | 0 | 0 | 0 | 0.851542 | 0 | 0 | 0.79638 | 0.51541 | -0.07166 | 0 | 0 | 0 | 0 | 0 | 0 | 0.006748 | 0.037827 | 0.13 |  | 1.7 |  |  |  | 487 |  | -5.65 | -5.07 | -2.65 | -1.32 | 2.42 | 3.86 | 9.03 | 25560 | 391 | 0.7696 | 0.27 | 2.98 | 0.83 | -2.1 | 800 | 6.86 | 55 | 3 | C1(=CC=CC=C1)N(\N=C\C1=CC=C(C=C1)N(C1=CC=C(\C=C/2\C(N(C(S2)=S)CC(=O)O)=O)C=C1)C1=CC=CC=C1)C1=CC=CC=C1 | 10.1016/j.dyepig.2014.11.012
d519 | 0 | 0 | -0.257581 | -0.070575 | -0.119664 | 0.496997 | 0.110908 | -0.051482 | 1.165809 | -0.160989 | -0.061357 | 0.02087 | 0.034341 | 0.064565 | 0.074699 | -0.086183 | 0.875736 | 0.957684 | 0.944131 | 0.960317 | 0.921608 | 1.048267 | 0.51184 | 0.523552 | 0.467125 | 9.15814 | 0.112216 | 0 | 0 | 0 | 0 | 0 | 0 | 0 | 7.048952 | 0 | 0.618221 | 0.286009 | 0 | 0 | 0 | 0 | 0 | 1.78487 | 9.234621 | 0.77009 | 0.48707 | -0.04653 | 0 | 0 | 0 | 0 | 0 | 0 | 0.006592 | 0.043638 |  |  | 13 |  | 194 |  | 487 |  | -5.61 | -4.99 | -2.19 | -1.05 | 2.79 | 3.59 | 10.72 | 25611 | 390 | 1.6762 | 0.19 | 1.36 | 0.98 | -2.19 | 690 | 11.3 | 0.66 | 5.12 | CCCCCCN1C(\C=C\C2=CC=C(C=C2)N(C2=CC=CC=C2)C2=CC=CC=C2)=CC=C1\C=C(/C#N)C(O)=O | 10.1021/am403668d
d520 | 0 | 0 | -0.31548 | 0.030231 | -0.281171 | -0.291479 | -0.224913 | -0.003766 | 2.701897 | -0.111099 | -0.090187 | -0.083167 | 0.004262 | 0.106568 | -0.141995 | 0.09681 | 0.524192 | 1.052259 | 1.019448 | 0.901113 | 1.082422 | 1.071034 | 0.58656 | 0.676802 | 0.645483 | 8.45643 | 0 | 0 | 0 | 0 | 0 | 0 | 0 | 0 | 6.91345 | 0 | 0.601466 | 0 | 0 | 0 | 0 | 0 | 0 | 1.735818 | 9.101404 | 0.83768 | 0.55498 | -0.11344 | 0 | 0 | 0 | 0 | 0 | 0 | 0.00753 | 0 | 0.25 |  | 3 |  |  | 2 | 487 |  | -6.47 | -5.56 | -2.46 | -2.41 | 3.1 | 4.1 | 4.46 | 29885 | 335 | 1.1762 | 0.76 | 1.43 | 0.93 | -2.15 | 280 | 1.18 | 0.3 | 0.099 | OC(=O)C(=C/C1=CC=C(S1)C1=CC=C(C=C1)N(C1=CC=C(C=C1)C(O)=O)C1=CC=C(C=C1)C1=CC=C(S1)\C=C(\C#N)C(O)=O)\C#N | 10.1039/c5ra26310g
d521 | 0 | 0 | -0.149604 | 0.008676 | -0.132394 | 0.279944 | -0.178065 | -0.172845 | 1.086915 | -0.096867 | -0.0664 | -0.110362 | -0.066884 | -0.026787 | -0.118017 | 0.015713 | 0.621848 | 1.050624 | 1.026175 | 1.00272 | 1.065554 | 0.962414 | 0.498238 | 0.508642 | 0.527953 | 11.80316 | 0.027113 | 0 | 0 | 0 | 0 | 0 | 0 | 0 | 7.068959 | 0 | 0.623391 | 0.39219 | 0 | 0 | 0 | 0 | 0 | 1.825562 | 9.193025 | 0.76099 | 0.49174 | -0.046 | 0 | 0 | 0 | 0 | 0 | 0 | 0.009206 | 0.352465 | 0.16 |  | 12 | 4 |  | 24 | 487 |  | -5.85 | -4.91 | -2.6 | -1.3 | 2.31 | 3.76 | 5.94 | 27226 | 367 | 1.4776 | 0.11 | 1.37 | 0.97 | -2.47 | 618 | 7.52 | 0.65 | 3.01 | CCC1(CC)C2=CC(=CC=C2C2=CC=C(C=C12)C1=CC=C(S1)C1=CC=C(S1)\C=C(/C#N)C(O)=O)N(C1=CC=CC=C1)C1=CC=CC=C1 | 10.1007/s10854-016-5146-5
d522 | 0 | 0 | -0.149604 | 0.008676 | -0.132394 | 0.279944 | -0.178065 | -0.172845 | 1.086915 | -0.096867 | -0.0664 | -0.110362 | -0.066884 | -0.026787 | -0.118017 | 0.015713 | 0.621848 | 1.050624 | 1.026175 | 1.00272 | 1.065554 | 0.962414 | 0.498238 | 0.508642 | 0.527953 | 11.26075 | 0.027113 | 0 | 0 | 0 | 0 | 0 | 0 | 0 | 7.068959 | 0 | 0.623391 | 0.39219 | 0 | 0 | 0 | 0 | 0 | 1.825562 | 9.193025 | 0.76099 | 0.49174 | -0.046 | 0 | 0 | 0 | 0 | 0 | 0 | 0.009206 | 0.352465 | 0.16 |  | 12 | 4 |  | 24 | 487 |  | -5.91 | -4.95 | -2.77 | -1.37 | 2.17 | 3.86 | 9.06 | 26400 | 379 | 1.528 | 0.15 | 1.41 | 0.97 | -2.32 | 618 | 7.52 | 0.65 | 3.01 | C(#N)/C(/C(=O)O)=C\C1=CC=C(S1)C=1SC(=CC1)C1=CC=2C(C3=CC(=CC=C3C2C=C1)N(C1=CC=CC=C1)C1=CC=CC=C1)(CC)CC | 10.1039/C3TA15456D
d523 | 0 | 0 | -0.132101 | 0.052247 | -0.154294 | 1.101947 | 0.156964 | -0.358817 | 1.019241 | -0.073605 | -0.058132 | 0.183774 | 0.154561 | 0.146687 | 0.101093 | -0.033823 | 0.897289 | 0.809072 | 0.847662 | 0.866995 | 0.899044 | 0.904647 | 0.582406 | 0.497337 | 0.641143 | 13.95994 | 0.02249 | 0 | 0 | 0 | 0 | 0 | 0 | 0 | 7.02506 | 0 | 0.617563 | 0.40707 | 0 | 0 | 0 | 0 | 0 | 1.841052 | 9.224048 | 0.77716 | 0.5045 | -0.05855 | 0 | 0 | 1 | 0 | 0 | 0 | 0.010914 | 0.560092 | 0.25 | 0.02 | 15 |  | 98 | 30 | 488 |  | -5.36 | -5.23 | -2.73 | -1.57 | 2.5 | 3.98 | 5.32 | 26162 | 382 | 1.2873 | 0.43 | 1.7 | 0.95 | -2.01 | 680 | 13.1 | 0.73 | 6.5 | COC1=CC(=C(C=C1C(C)(C)C)N1C2=CC=CC=C2C2=CC=C3C=C(SC3=C12)C1=CC=C(S1)C1=CC=C(S1)C1=CC=C(S1)\C=C(/C#N)C(O)=O)C(C)(C)C | 10.1039/C4qo00285g
d524 | 0 | 0 | -0.123008 | 0.008738 | -0.08621 | 0.252044 | -0.195102 | -0.046078 | 0.691233 | -0.058436 | -0.033418 | -0.140599 | -0.108052 | -0.0725 | -0.132872 | -0.005442 | 0.704664 | 1.093646 | 1.061379 | 1.05785 | 1.103642 | 1.024853 | 0.485376 | 0.541952 | 0.584476 | 20.76174 | 0.051125 | 0 | 0 | 0 | 0 | 0 | 0 | 0 | 6.807366 | 0 | 0.587627 | 0.354264 | 0 | 0 | 0 | 0 | 0 | 1.860577 | 9.390831 | 0.74033 | 0.47657 | -0.02862 | 0 | 0 | 0 | 0 | 0 | 0 | 0.006849 | 0.334864 | 0.16 |  | 14 | 5 |  | 24 | 488 | 575 | -5.62 | -4.88 | -2.75 | -1.29 | 2.12 | 3.82 | 9.29 | 26244 | 381 | 1.5419 | 0.08 | 1.41 | 0.97 | -2.37 | 596 | 11.5 | 0.61 | 4.2 | C(C)C1(C2=CC=CC=C2C=2C=CC(=CC12)C1=CC=C(C=C1)N(C1=CC=C2C=3C=CC(=CC3N(C2=C1)CCCC)C1=CC=C(S1)C=1SC(=CC1)/C=C(/C(=O)O)\C#N)C1=CC=C(C=C1)C1=CC=2C(C3=CC=CC=C3C2C=C1)(CC)CC)CC | 10.1002/ajoc.201402235
d525 | 0 | 0 | -0.173507 | 0.037956 | -0.19492 | 0.591492 | -0.094837 | -0.158121 | 1.655583 | -0.108063 | -0.122266 | 0.04615 | 0.067287 | 0.087696 | -0.060445 | 0.137491 | 0.746808 | 0.932641 | 0.908793 | 0.913706 | 1.03393 | 1.009331 | 0.474713 | 0.594269 | 0.658964 | 6.88052 | 0.317945 | 0 | 0 | 0 | 0 | 0 | 0 | 0 | 7.345615 | 0 | 0.659173 | 0.270226 | 0 | 0 | 0 | 0 | 0 | 2.338895 | 9.866085 | 0.78571 | 0.5125 | -0.07109 | 0 | 0 | 0 | 0 | 0 | 0 | 0.010615 | 0.109848 |  | 10 |  |  |  |  | 488 | 630 | 6.27 | -5.78 | -2.68 | -1.81 | 3.1 | 4.23 | 6.38 | 33148 | 302 | 0.1001 | 0.98 | 13.63 | 0.21 | -2.33 | 577 | 9.06 | 0.68 | 3.55 | C(#N)/C(/C(=O)O)=C\C=1SC(=CC1)\C(=C/C=1C=CC=2N(C3=CC=CC=C3C2C1)CCCCCC)\C#N | 10.1016/j.solener.2017.05.088
d526 | 0 | 0 | 0.047516 | -0.029448 | -0.044203 | -0.360837 | 0.076877 | -0.043908 | 0.312926 | 0.053586 | -0.047277 | -0.010801 | 0.028634 | 0.02899 | 0.046503 | 0.016796 | 0.736283 | 0.980357 | 0.969828 | 0.963104 | 0.936775 | 1.04002 | 0.760411 | 0.957266 | 0.894622 | 8.20686 | 0.124491 | 0 | 0 | 0 | 0 | 0 | 0 | 0 | 0 | 0 | 0 | 0.300153 | 0 | 0 | 0 | 0 | 0 | 0 | 0 | 0.75766 | 0.49464 | -0.0481 | 0 | 0 | 0 | 0 | 0 | 0 | 0.0081 | 0.157668 | 0.16 |  | 14 | 5 |  | 24 | 488 |  | -5.72 | -4.81 | -2.65 | -1.28 | 2.16 | 3.73 | 5.2 | 23035 | 434 | 0.7107 | 0.01 | 3.98 | 0.81 | -2.05 | 564 | 5.65 | 0.62 | 1.97 | C(CCC)N1C2=CC=CC=C2SC=2C=C(C=CC12)\C=C\C1=CC=C(C2=NSN=C21)\C=C\C2=CC=NC=C2 | 10.1016/j.tet.2015.04.089
d527 | 0 | 0 | -0.382748 | 0.055622 | -0.137255 | 0.910858 | -0.083314 | 0.018265 | 1.51707 | -0.143161 | -0.040044 | -0.110031 | -0.05602 | 0.007158 | -0.054029 | 0.080996 | 0.556554 | 1.083863 | 1.061475 | 0.974661 | 0.995621 | 0.926545 | 0.516457 | 0.524863 | 0.497602 | 11.69662 | 0 | 0 | 0 | 0 | 0 | 0 | 0 | 0 | 6.932269 | 0 | 0.602355 | 0.388286 | 0 | 0 | 0 | 0 | 0 | 1.805088 | 9.320882 | 0.78667 | 0.50563 | -0.06446 | 0 | 0 | 0 | 0 | 0 | 0 | 0.011453 | 0 | 0.16 |  | 16 |  | 581 | 16 | 488 |  | -5.95 | -5.25 | -2.34 | -2.26 | 2.91 | 3.8 | 6.1 | 30716 | 326 | 0.6862 | 0.45 | 2.32 | 0.79 | -2.56 | 688 | 13.2 | 0.67 | 6.08 | CCN(CC)C1=CC=C(C=C1)C(=C(C1=CC=C(C=C1)C1=CC=C(S1)\C=C(\C#N)C(O)=O)C1=CC=C(C=C1)C1=CC=C(S1)\C=C(\C#N)C(O)=O)C1=CC=C(C=C1)N(CC)CC | 10.1021/acs.joc.5b01140
d528 | 0 | 0 | -0.295394 | 0.125557 | -0.083536 | 1.4679 | 0.117473 | -0.119729 | 1.472103 | -0.123521 | -0.029328 | 0.240504 | 0.211536 | 0.28279 | 0.068713 | 0.01637 | 0.826987 | 0.768441 | 0.964132 | 0.756092 | 1.026365 | 1.055298 | 0.495144 | 0.566354 | 0.587894 | 16.67028 | 0 | 0 | 0 | 0 | 0 | 0 | 0 | 0 | 6.414033 | 0 | 0.54421 | 0.254862 | 0 | 0 | 0 | 0 | 0 | 1.938396 | 9.561787 | 0.80707 | 0.53568 | -0.09526 | 0 | 0 | 0 | 0 | 0 | 0 | 0.007916 | 0 | 0.25 |  | 12 | 6 | 556 | 12 | 488 | 653 | -5.64 | -5.23 | -2.89 | -2.84 | 2.35 | 4.6 | 5.36 | 23652 | 423 | 0.6158 | 0.43 | 4.35 | 0.76 | -1.7 | 550 | 6.76 | 0.57 | 2.11 | C(CCC)SC=1SC(SC1SCCCC)=C(C(=C1SC(=C(S1)SCCCC)SCCCC)C1=CC=C(S1)C=1SC(=CC1)/C=C(/C(=O)O)\C#N)C1=CC=C(S1)C=1SC(=CC1)/C=C(/C(=O)O)\C#N | 10.1002/asia.201402232
d529 | 0 | 0 | -0.038638 | -0.126325 | -0.033037 | -0.350147 | 0.053029 | -0.041175 | 1.130808 | -0.027965 | -0.024887 | -0.019733 | -0.022038 | -0.009648 | 0.0381 | 0.046644 | 0.722704 | 1.022031 | 0.975886 | 1.013634 | 0.9344 | 0.956672 | 0.627931 | 0.642919 | 0.605271 | 10.90007 | 0.074103 | 1 | 0 | 0 | 0 | 0 | 0 | 0 | 0 | 0 | 0 | 0.214004 | 0 | 0 | 0 | 0 | 0 | 0 | 0 | 0.77829 | 0.47884 | -0.04124 | 0 | 0 | 0 | 0 | 0 | 0 | 0.009396 | 0.444247 | 0.14 |  | 5 |  |  | 6 | 488 |  | -5.58 | -5.22 | -2.7 | -1.13 | 2.52 | 3.96 | 14.77 | 26704 | 374 | 0.6554 | 0.42 | 3.21 | 0.78 | -2.09 | 0 | 4.87 | 0.52 | 1.22 | CCCCCCCCCCCCCCCCN(c1ccc(cc1)/C=C/c1cc[n+](c2c1cccc2)CCCS(=O)(=O)[O-])C | 10.1021/jp001580p
d530 | 0 | 0 | -0.138605 | -0.147142 | -0.05375 | -0.931302 | 0.047688 | -0.046649 | 1.369777 | -0.055175 | -0.01739 | -0.034174 | 0.006766 | 0.039309 | 0.032598 | -0.097157 | 0.651743 | 1.007082 | 0.972624 | 0.980772 | 0.963664 | 1.039861 | 0.575489 | 0.842886 | 0.562946 | 10.00384 | 0.16839 | 0 | 0 | 0 | 0 | 0 | 0 | 0 | 6.900183 | 0 | 0.595151 | 0.4595 | 0 | 0 | 0 | 0 | 0 | 1.787084 | 9.384324 | 0.80067 | 0.50689 | -0.06604 | 0 | 0 | 0 | 0 | 0 | 0 | 0.005749 | 0.306358 |  |  | 13 |  | 174 |  | 488 |  | -5.72 | -4.95 | -2.36 | -1.1 | 2.59 | 3.66 | 6.07 | 25541 | 392 | 1.4045 | 0.15 | 1.64 | 0.96 | -2.22 | 720 | 12.61 | 0.65 | 5.94 | COC(=O)C1=CC=C(OCCCCCCN2C(\C=C\C3=CC=C(C=C3)N(C3=CC=CC=C3)C3=CC=CC=C3)=CC=C2\C=C(/C#N)C(O)=O)C=C1 | 10.1021/am403668d
d531 | 0 | 0 | -0.214123 | 0.0773 | 0.017737 | 0.739373 | -0.038701 | 0.005824 | ? | -0.24109 | 0.011587 | 0.153973 | 0.098415 | 0.151447 | -0.092057 | 0 | 0.498077 | 0.532616 | 0.550292 | 0.702015 | 0.941969 | 0.866695 | 0 | 0 | 0 | 7.34588 | 0 | 0 | 0 | 0 | 0 | 0 | 0 | 0 | 0 | 0 | 0 | 0 | 0 | 0 | 0 | 0 | 0 | 0 | 0 | 0.73421 | 0.54265 | -0.09363 | 0 | 0 | 4 | 0 | 0 | 0 | 0.009212 | 0.501698 | 0.196 |  | 12 | 6 |  |  | 488 |  | -6.08 | -5.11 | -2.57 | -0.96 | 2.55 | 3.84 | 8.62 | 25649 | 390 | 0.9257 | 0.31 | 2.46 | 0.88 | -2.07 | 694 | 7.44 | 0.7 | 3.59 | C(#N)/C(/C(=O)O)=C\C=1SC(=CC1)C1=CC=2C(C=3C=CC=C4C3N3C2C(=C1)C(C1=C3C(C4(C4=CC=C(C=C4)C)C4=CC=C(C=C4)C)=CC=C1)(C1=CC=C(C=C1)C)C1=CC=C(C=C1)C)(C1=CC=C(C=C1)C)C1=CC=C(C=C1)C | 10.1016/j.synthmet.2015.03.033
d532 | 0 | 0 | -0.214123 | 0.0773 | 0.017737 | 0.739373 | -0.038701 | 0.005824 | ? | -0.24109 | 0.011587 | 0.153973 | 0.098415 | 0.151447 | -0.092057 | 0 | 0.498077 | 0.532616 | 0.550292 | 0.702015 | 0.941969 | 0.866695 | 0 | 0 | 0 | 7.34588 | 0 | 0 | 0 | 0 | 0 | 0 | 0 | 0 | 0 | 0 | 0 | 0 | 0 | 0 | 0 | 0 | 0 | 0 | 0 | 0.73421 | 0.54265 | -0.09363 | 0 | 0 | 4 | 0 | 0 | 0 | 0.009212 | 0.501698 | 0.24 |  | 12 | 6 | 254 | 18 | 488 |  | -6.08 | -5.1 | -2.58 | -1.01 | 2.51 | 3.84 | 8.53 | 25387 | 394 | 0.8765 | 0.3 | 2.65 | 0.87 | -2.05 | 694 | 7.44 | 0.7 | 3.59 | C(#N)/C(/C(=O)O)=C\C=1SC(=CC1)C1=CC=2C(C=3C=CC=C4C3N3C2C(=C1)C(C1=C3C(C4(C4=CC=C(C=C4)C)C4=CC=C(C=C4)C)=CC=C1)(C1=CC=C(C=C1)C)C1=CC=C(C=C1)C)(C1=CC=C(C=C1)C)C1=CC=C(C=C1)C | 10.1016/j.tetlet.2015.01.156
d533 | 0 | 0 | -0.268445 | -0.126005 | -0.205425 | 0.853123 | 0.095163 | -0.101537 | 1.019449 | -0.068845 | -0.043139 | 0.123787 | 0.13292 | 0.131254 | 0.063341 | -0.074394 | 0.807705 | 0.878141 | 0.944011 | 0.930407 | 0.982101 | 1.046221 | 0.509395 | 0.570725 | 0.594453 | 24.20238 | 0.038038 | 0 | 0 | 0 | 1.066771 | 0 | 0 | 0 | 5.907722 | 0 | 0.48439 | 0.283884 | 0.533168 | 0 | 0 | 0 | 0.533602 | 1.977887 | 9.88663 | 0.78156 | 0.49941 | -0.05806 | 0 | 0 | 0 | 0 | 0 | 0 | 0.00815 | 0.241173 | 0.16 |  | 12 | 6 | 1500 | 24 | 488 | [15 empty] | 752 | 12.53 | 0.66 | 6.45 | C(CCCCC)OC1=CC=C(C=C1)N(C1=CC=C(C=C1)C1=NC2=C(N1CCCCCC)C(=CC=C2C2=CC=C(S2)C=2SC(=C(C2)CCCCCC)C=C(C(=O)O)C#N)C2=CC=C(S2)C=2SC(=C(C2)CCCCCC)C=C(C(=O)O)C#N)C2=CC=C(C=C2)OCCCCCC | 10.1016/j.dyepig.2017.01.068
d534 | 0 | 0 | -0.051865 | -0.004658 | -0.522603 | 1.401884 | -0.00789 | -0.067633 | 1.321902 | -0.010416 | -0.082732 | 0.070382 | 0.087678 | 0.112995 | -0.005271 | -0.039275 | 0.890837 | 0.914073 | 0.948302 | 0.912198 | 1.012198 | 1.046938 | 0.635858 | 0.585156 | 0.653782 | 15.7597 | 0 | 0 | 0 | 0 | 3.668402 | 0 | 0 | 0 | 6.906744 | 0 | 0.589405 | 0.424872 | 0.833621 | -0.722311 | 0 | 0 | 1.00058 | 1.75656 | 9.477407 | 0.81951 | 0.5266 | -0.08274 | 0 | 0 | 0 | 0 | 0 | 0 | 0.008803 | 0 | 0.2304 |  | 12 |  |  | 24 | 488 |  | -5.08 | -4.77 | -2.58 | -2.45 | 2.18 | 3.68 | 3.95 | 27113 | 369 | 0.0256 | 0.03 | 79.65 | 0.06 | -2.59 | 752 | 12 | 0.73 | 6.6 | C(CCCCCCCOCC=1SC(=C2OCC(OC21)C=C(C(=O)O)C#N)C2=CC=C(C=C2)N(C2=CC=CC=C2)C2=CC=CC=C2)OCC=2SC(=C1OCC(OC12)C=C(C(=O)O)C#N)C1=CC=C(C=C1)N(C1=CC=CC=C1)C1=CC=CC=C1 | 10.1039/C4TA03451A
d535 | 0 | 0 | 0.12951 | -0.455628 | -0.113573 | -0.493481 | -0.280524 | -0.144601 | 1.206633 | 0.075856 | -0.065471 | -0.082644 | -0.051106 | -0.026852 | -0.180279 | -0.02869 | 0.673484 | 1.041898 | 1.002956 | 0.991639 | 1.121145 | 0.924098 | 0.842739 | 0.715459 | 0.6271 | 10.82258 | 0.372562 | 0 | 0 | 0 | 0.83371 | 0 | 0 | 0 | 6.900073 | 0 | 0.611403 | 0.450026 | 0.83371 | 0 | 0 | 0 | 0.83371 | 0 | 0 | 0.78333 | 0.51577 | -0.06652 | 0 | 0 | 0 | 0 | 0 | 0 | 0.009837 | 0.315671 | 0.18 | 10 | 13 |  |  |  | 489 | 600 | -6 | -5 | -3 | -1 | 2 | 4 | 11 | 24479 | 409 | 1 | 1 | 3 | 1 | -2 | 636 | 1.39 | 0.73 | 0.55 | CC1(C2=CC=CC=C2C=2C=CC(=CC12)N1C2=CC=C(C=C2C=2C=CC=CC12)C1=CC=C(S1)C1=CC=C(S1)C=C1C(N(C(S1)=S)CC(=O)O)=O)C | 10.1016/j.tet.2006.12.082
d536 | 0 | 0 | -0.21261 | -0.081031 | 0.065632 | 0.63469 | -0.135756 | -0.1217 | 1.173205 | -0.106586 | 0.031678 | -0.089099 | -0.040747 | -0.026748 | -0.086995 | 0.028034 | 0.773089 | 1.039755 | 0.959013 | 0.993061 | 1.060244 | 0.977323 | 0.550354 | 0.519009 | 0.459913 | 9.92915 | 0.31336 | 0 | 0 | 0 | 0 | 0 | 0 | 0 | 7.450233 | 0 | 0.658536 | 0.464722 | 0 | 0 | 0 | 0 | 0 | 1.692193 | 9.151623 | 0.78503 | 0.51804 | -0.06842 | 0 | 0 | 0 | 0 | 0 | 0 | 0.009497 | 0.24629 | 0.36 |  | 12 |  |  | 24 | 489 | 596 | -5.79 | -5.31 | -2.93 | -2.22 | 2.38 | 4.12 | 7.99 | 22210 | 450 | 0.7221 | 0.51 | 4.21 | 0.81 | -1.44 | 680 | 12.22 | 0.6 | 4.96 | C(#N)C(C(=O)O)=CC=1OC(=CC1)C1=CC=C(C2=NSN=C21)C=2C=CC=1N(C3=CC=CC=C3C1C2)C2=CC=1C(C3=CC=CC=C3C1C=C2)(C)C | 10.1016/j.jphotochem.2016.08.033
d537 | 0 | 0 | -0.156889 | 0.028771 | 0.034693 | 0.424445 | -0.218325 | -0.144191 | 1.148784 | -0.089639 | 0.019084 | -0.077646 | -0.019626 | -0.025564 | -0.137481 | 0.043287 | 0.772204 | 1.027623 | 0.9435 | 0.987563 | 1.111152 | 0.968513 | 0.50642 | 0.523047 | 0.588809 | 9.92915 | 0.31336 | 0 | 0 | 0 | 0 | 0 | 0 | 0 | 7.139058 | 0 | 0.626643 | 0.460237 | 0 | 0 | 0 | 0 | 0 | 1.806267 | 9.230841 | 0.77483 | 0.51346 | -0.06384 | 0 | 0 | 0 | 0 | 0 | 0 | 0.009497 | 0.24629 | 0.36 |  | 12 |  |  | 24 | 489 | 601 | -5.98 | -5.41 | -2.92 | -2.4 | 2.49 | 4.17 | 12.25 | 24198 | 413 | 0.7365 | 0.61 | 3.48 | 0.82 | -1.59 | 630 | 11.27 | 0.61 | 4.35 | C(#N)C(C(=O)O)=CC=1SC(=CC1)C1=CC=C(C2=NSN=C21)C=2C=CC=1N(C3=CC=CC=C3C1C2)C2=CC=1C(C3=CC=CC=C3C1C=C2)(C)C | 10.1016/j.jphotochem.2016.08.033
d538 | 0 | 0 | -0.030558 | -0.123289 | -0.070073 | -0.179888 | 0.102153 | 0.031182 | 0.5584 | -0.011004 | -0.019335 | 0.140212 | 0.148765 | 0.110081 | 0.070794 | 0.054838 | 0.859297 | 0.853158 | 0.829754 | 0.92417 | 0.970717 | 1.015085 | 0.57055 | 0.762579 | 0.652791 | 22.82408 | 0.394063 | 0 | 0 | 0 | 0 | 0 | 0 | 0 | 6.402079 | 0 | 0.539668 | 0.263802 | 0 | 0.519027 | 0 | 0 | 0 | 0 | 0 | 0.76016 | 0.48317 | -0.03804 | 0 | 2 | 2 | 0 | 2 | 2 | 0.008616 | 0.163728 | 0.16 |  | 4.2 | 5 |  | 12 | 489 | 690 | -5.19 | -4.63 | -2.64 | -1.7 | 1.99 | 3.64 | 1.83 | 21570 | 464 | 0.1982 | 0.17 | 16.26 | 0.37 | -2.04 | 729 | 8.83 | 0.76 | 4.9 | CCCCCCCCC(CCCCCC)CN1C2=CC(N(C3=CC=C(OCCCCCC)C=C3)C3=CC=C(OCCCCCC)C=C3)=C3C=CC=C4C5=CC=CC6=C(C=C1C(C2=C34)=C56)C1=CC=C(C2=NSN=C12)C1=CC=C(C=C1)C(O)=O | 10.1021/acsami.6b02075
d539 | 0 | 0 | -0.199603 | 0.082718 | -0.158069 | 0.422092 | -0.082064 | -0.090561 | 1.093529 | -0.121931 | -0.076077 | 0.012348 | 0.040262 | 0.111661 | -0.052787 | -0.001618 | 0.670356 | 0.933875 | 0.948 | 0.912701 | 1.025618 | 1.056527 | 0.519837 | 0.535115 | 0.579835 | 12.26255 | 0.016893 | 0 | 0 | 0 | 0 | 0 | 0 | 0 | 7.111196 | 0 | 0.627746 | 0.333276 | 0 | 0 | 0 | 0 | 0 | 1.821659 | 9.183443 | 0.7695 | 0.49702 | -0.05129 | 0 | 0 | 0 | 0 | 0 | 0 | 0.00807 | 0.33386 | 0.16 |  | 14 | 5 |  | 24 | 489 | 579 | -5.61 | -4.9 | -2.75 | -1.21 | 2.16 | 3.83 | 8.27 | 26400 | 379 | 1.333 | 0.1 | 1.61 | 0.95 | -2.37 | 644 | 14.5 | 0.63 | 5.84 | C(CCC)N1C2=CC(=CC=C2C=2C=CC(=CC12)C1=CC=C(S1)C1=CC=C(S1)/C=C(/C(=O)O)\C#N)N(C1=CC=CC=C1)C1=CC=CC=C1 | 10.1002/ajoc.201402235
d540 | 0 | 0 | -0.199603 | 0.082718 | -0.158069 | 0.422092 | -0.082064 | -0.090561 | 1.093529 | -0.121931 | -0.076077 | 0.012348 | 0.040262 | 0.111661 | -0.052787 | -0.001618 | 0.670356 | 0.933875 | 0.948 | 0.912701 | 1.025618 | 1.056527 | 0.519837 | 0.535115 | 0.579835 | 12.26255 | 0.016893 | 0 | 0 | 0 | 0 | 0 | 0 | 0 | 7.111196 | 0 | 0.627746 | 0.333276 | 0 | 0 | 0 | 0 | 0 | 1.821659 | 9.183443 | 0.7695 | 0.49702 | -0.05129 | 0 | 0 | 0 | 0 | 0 | 0 | 0.00807 | 0.33386 |  |  | 14 | 5 |  | 24 | 489 | 579 | -5.61 | -4.9 | -2.75 | -1.21 | 2.16 | 3.83 | 8.27 | 26400 | 379 | 1.333 | 0.1 | 1.61 | 0.95 | -2.37 | 630 | 18.1 | 0.6 | 6.83 | C(CCC)N1C2=CC(=CC=C2C=2C=CC(=CC12)C1=CC=C(S1)C1=CC=C(S1)/C=C(/C(=O)O)\C#N)N(C1=CC=CC=C1)C1=CC=CC=C1 | 10.1016/j.tetlet.2013.05.069
d541 | 0 | 0 | -0.349199 | 0.122069 | -0.117071 | 1.786311 | -0.068958 | -0.1189 | 1.161791 | -0.241406 | -0.084787 | -0.00645 | -0.009687 | 0.048044 | -0.044241 | 0.021268 | 0.748708 | 0.974536 | 0.925954 | 0.927334 | 0.970775 | 0.979367 | 0.771794 | 0.785181 | 0.611384 | 6.17858 | 0.165838 | 0 | 0 | 0 | 0 | 0 | 0 | 0 | 1.356046 | 6.0773 | 0 | 0.266472 | 0 | 0 | 0 | 0 | 0 | 0 | 0 | 0.78571 | 0.50732 | -0.06299 | 0 | 0 | 0 | 0 | 0 | 0 | 0.009251 | 0.10658 | 0.18 | 10 | 8 | 5 |  | 20 | 489 | 618 | -5.86 | -5.44 | -2.82 | -0.91 | 2.62 | 4.13 | 6.26 | 26364 | 379 | 0.1456 | 0.64 | 14.81 | 0.28 | -1.83 | 547 | 1.35 | 0.73 | 0.54 | CCCCCCN1C2=CC=CC=C2C2=C1C=CC(=C2)C1=CC=C(C=C2C(=O)NC(=S)NC2=O)C=C1 | 10.1016/j.jphotochem.2017.05.033
d542 | 0 | 0 | -0.106826 | -0.003514 | -0.166764 | 0.976721 | 0.033402 | -0.142389 | 0.708324 | -0.059568 | -0.080779 | 0.105502 | 0.119182 | 0.131702 | 0.022418 | -0.071869 | 0.698805 | 0.929583 | 1.047611 | 0.919979 | 1.025795 | 1.068885 | 0.471723 | 0.522087 | 0.585977 | 18.89125 | 0.585381 | 0 | 0 | 0 | 1.859791 | 0 | 0 | 0 | 5.843984 | 0 | 0.482645 | 0.262611 | 0.453304 | 0 | 0 | 0 | 0.488413 | 2.02768 | 9.827182 | 0.75152 | 0.47952 | -0.03758 | 0 | 0 | 0 | 0 | 0 | 0 | 0.009903 | 0.005923 | 0.102 | 0.1 | 11 |  |  | 24 | 489 |  | -5.56 | -5.12 | -2.58 | -1.31 | 2.55 | 3.85 | 4.55 | 28150 | 355 | 0.7886 | 0.32 | 2.4 | 0.84 | -2.37 | 814 | 15.8 | 0.75 | 9.68 | CCCCCCC1=C(SC(=C1)C1=C(CCCCCC)C=C(S1)C1=C(CCCCCC)C=C(S1)C1=C(CCCCCC)C=C(S1)C1=CC=C2N(CC)C3=C(C=CC=C3)C2=C1)\C=C(/C#N)C(O)=O | 10.1039/C4CC02192D
d543 | 0 | 0 | -0.017625 | -0.217082 | -0.218055 | -0.157638 | -0.224076 | -0.07164 | 2.062639 | -0.008283 | -0.125142 | -0.089798 | -0.003151 | 0.002245 | -0.130045 | -0.089431 | 0.815291 | 1.033895 | 0.97053 | 0.975136 | 1.074019 | 0.817432 | 0.881203 | 0.892029 | 0.869071 | 5.47435 | 0.130742 | 0 | 0 | 0 | 0.839338 | 0 | 0 | 0 | 7.110662 | 0 | 0.638825 | 0.385423 | 0.839338 | 0 | 0 | 0 | 0.839338 | 0 | 0 | 0.86053 | 0.584 | -0.1406 | 0 | 0 | 0 | 0 | 0 | 0 | 0.011784 | 0.046314 | 0.16 |  | 18 |  |  | 24 | 489 | 607 | -5.91 | -5.24 | -2.75 | -1.69 | 2.49 | 4 | 7.9 | 24562 | 407 | 0.8447 | 0.44 | 2.94 | 0.86 | -1.81 | 500 | 0.96 | 0.69 | 0.33 | CCN(CC)C1=CC=C2C=C(C3=CSC(=N3)C3=CC=C(S3)\C=C3\SC(=S)N(CC(O)=O)C3=O)C(=O)OC2=C1 | 10.1039/C5PP00216H
d544 | 0 | 0 | -0.264167 | 0.190093 | -0.12768 | 0.483516 | -0.081298 | -0.195121 | 1.9515 | -0.145884 | -0.061696 | 0.023334 | 0.022802 | 0.116257 | -0.053297 | 0.067409 | 0.653038 | 0.922093 | 0.978191 | 0.902482 | 0.993882 | 1.038613 | 0.609468 | 0.768762 | 0.836216 | 6.14242 | 0.008998 | 0 | 0 | 0 | 0 | 0 | 0 | 0 | 7.435615 | 0 | 0.667046 | 0 | 0 | 0 | 0 | 0 | 0 | 1.703911 | 9.020961 | 0.81482 | 0.52881 | -0.08481 | 0 | 0 | 0 | 0 | 0 | 0 | 0.010722 | 0.207446 | 0.16 |  | 18 |  |  | 24 | 489 | 566 | -6.37 | -5.47 | -2.75 | -1.95 | 2.72 | 4.11 | 11.32 | 25025 | 399 | 1.4213 | 0.67 | 1.68 | 0.96 | -1.64 | 540 | 9.52 | 0.65 | 3.36 | N#C/C(=C\c1ccc(s1)c1cc2ccc(cc2oc1=O)N(c1ccccc1)c1ccccc1)/C(=O)O | 10.1016/j.jpowsour.2014.09.163
d545 | 0 | 0 | -0.264167 | 0.190093 | -0.12768 | 0.483516 | -0.081298 | -0.195121 | 1.9515 | -0.145884 | -0.061696 | 0.023334 | 0.022802 | 0.116257 | -0.053297 | 0.067409 | 0.653038 | 0.922093 | 0.978191 | 0.902482 | 0.993882 | 1.038613 | 0.609468 | 0.768762 | 0.836216 | 6.14242 | 0.008998 | 0 | 0 | 0 | 0 | 0 | 0 | 0 | 7.435615 | 0 | 0.667046 | 0 | 0 | 0 | 0 | 0 | 0 | 1.703911 | 9.020961 | 0.81482 | 0.52881 | -0.08481 | 0 | 0 | 0 | 0 | 0 | 0 | 0.010722 | 0.207446 |  |  | 18 |  |  | 24 | 489 | 566 | -6.37 | -5.5 | -2.73 | -1.91 | 2.77 | 4.12 | 12.57 | 25262 | 396 | 1.499 | 0.7 | 1.57 | 0.97 | -1.63 | 540 | 9.52 | 0.65 | 3.36 | N#C/C(=C\c1ccc(s1)c1cc2ccc(cc2oc1=O)N(c1ccccc1)c1ccccc1)/C(=O)O | 10.1007/s11164-017-2962-z
d546 | 0 | 0 | -0.167405 | 0.007489 | 0.079069 | 0.866906 | 0.023886 | 0.057885 | 0.76598 | -0.08575 | 0.035214 | 0.131545 | 0.141396 | 0.17359 | 0.016059 | 0.018021 | 0.742893 | 0.86089 | 0.851042 | 0.835235 | 0.971104 | 1.02129 | 0.45854 | 0.499458 | 0.539619 | 16.89163 | 0.338716 | 0 | 0 | 0 | 1.026657 | 0 | 0 | 0 | 6.698856 | 0 | 0.578005 | 0.231261 | 0.466376 | 0.541689 | 0 | 0 | 0.560282 | 1.903792 | 9.402251 | 0.74748 | 0.4823 | -0.03564 | 0 | 0 | 1 | 0 | 0 | 0 | 0.0096 | 0.200713 | 0.16 |  | 8 | 11 |  | 16 | 489 |  | -6.02 | -5.17 | -2.34 | -0.98 | 2.82 | 3.76 | 7.52 | 30885 | 324 | 1.0277 | 0.37 | 1.53 | 0.91 | -2.66 | 723 | 10.3 | 0.52 | 3.85 | CCCCCCCCCCCCC1=C(SC(=C1)C1=CC=C(C=C1)N1C2C3CCC(C3)C2C2=CC(C=C(C3=CC=CC=C3)C3=CC=CC=C3)=CC=C12)C1=CC2=C(S1)C=C(S2)\C=C(\C#N)C(O)=O | 10.1002/ejoc.201501190
d547 | 0 | 0 | -0.124775 | -0.002326 | 0.151246 | 0.554193 | -0.010209 | -0.012508 | 1.11961 | -0.083821 | 0.08786 | 0.101157 | 0.115386 | 0.16742 | -0.006571 | 0.006896 | 0.649364 | 0.87949 | 0.905802 | 0.846314 | 0.975798 | 1.024371 | 0.509297 | 0.532739 | 0.575582 | 11.24413 | 0.101836 | 0 | 0 | 0 | 0 | 0 | 0 | 0 | 7.003204 | 0 | 0.615926 | 0.266424 | 0 | 0 | 0 | 0 | 0 | 1.858181 | 9.222407 | 0.76963 | 0.49751 | -0.05351 | 0 | 0 | 0 | 0 | 0 | 0 | 0.008715 | 0.10926 | 0.25 | 5 | 12 |  |  | 12 | 489 |  | -5.93 | -5.07 | -2.83 | -1.33 | 2.25 | 3.95 | 8.63 | 26101 | 383 | 1.2639 | 0.27 | 1.74 | 0.95 | -2.17 | 660 | 9.9 | 0.7 | 4.6 | CCCCCCc1cc(sc1c1sc2c(c1)sc(c2)/C=C(/C(=O)O)\C#N)c1ccc(cc1)N(c1ccccc1)c1ccccc1 | 10.1002/chem.201402093
d548 | 0 | 0 | -0.12477 | -0.002283 | 0.147991 | 0.844156 | 0.058554 | 0.069625 | 0.949328 | -0.076407 | 0.080905 | 0.126709 | 0.138524 | 0.163854 | 0.038415 | 0.024645 | 0.654733 | 0.868614 | 0.87936 | 0.847517 | 0.951347 | 0.993748 | 0.476014 | 0.500091 | 0.543846 | 13.58473 | 0.103384 | 0 | 0 | 0 | 0 | 0 | 0 | 0 | 6.886116 | 0 | 0.601345 | 0.229765 | 0 | 0 | 0 | 0 | 0 | 1.875251 | 9.288804 | 0.76144 | 0.48827 | -0.04561 | 0 | 0 | 0 | 0 | 0 | 0 | 0.007776 | 0.244313 | 0.25 | 5 | 12 |  |  | 12 | 489 |  | -6 | -5.09 | -2.83 | -1.29 | 2.26 | 3.96 | 8.51 | 26872 | 372 | 1.1485 | 0.29 | 1.81 | 0.93 | -2.24 | 680 | 9.8 | 0.69 | 4.6 | CCCCCCCCCCCCc1cc(sc1c1sc2c(c1)sc(c2)/C=C(/C(=O)O)\C#N)c1ccc(cc1)N(c1ccccc1)c1ccccc1 | 10.1002/chem.201402093
d549 | 0 | 0 | -0.104514 | -0.015986 | 0.153211 | 0.630478 | -0.037676 | 0.063185 | 1.057982 | -0.05964 | 0.087428 | 0.142603 | 0.150865 | 0.206551 | -0.024342 | 0.01397 | 0.64518 | 0.847253 | 0.840687 | 0.807556 | 1.0029 | 1.050449 | 0.435948 | 0.48602 | 0.54985 | 10.80813 | 0.540476 | 0 | 0 | 0 | 0 | 0 | 0 | 0 | 6.943888 | 0 | 0.609452 | 0.260858 | 0 | 0.636612 | 0 | 0 | 0 | 1.87173 | 9.243353 | 0.76812 | 0.50314 | -0.05476 | 0 | 0 | 1 | 0 | 0 | 0 | 0.010218 | 0.163062 | 0.25 | 5 | 12 |  |  | 12 | 489 |  | -6.03 | -5.08 | -2.47 | -1.16 | 2.6 | 3.78 | 6.09 | 29854 | 334 | 0.7459 | 0.28 | 2.25 | 0.82 | -2.63 | 660 | 11.9 | 0.64 | 4.9 | CCCCCCc1cc(sc1c1sc2c(c1)sc(c2)/C=C(\C(=O)O)/C#N)c1ccc(cc1)N1c2ccccc2C2C1C1CCC2C1 | 10.1002/chem.201402093
d550 | 0 | 0 | -0.352293 | 0.418514 | -0.296588 | 0.835937 | -0.222673 | -0.015039 | 1.967178 | -0.158165 | -0.121677 | -0.025927 | 0.046821 | 0.132171 | -0.124912 | 0.040419 | 0.433493 | 0.997615 | 0.956089 | 0.836136 | 1.008837 | 0.986046 | 0.711114 | 0.648481 | 0.749416 | 9.71578 | 0 | 0 | 0 | 0 | 0 | 0 | 0 | 0 | -0.923232 | 0 | 0 | 0 | 0 | 0 | 0 | 0 | 0 | 1.910886 | 9.213696 | 0.80189 | 0.54182 | -0.0976 | 0 | 0 | 0 | 0 | 0 | 0 | 0.007304 | 0 | [5 empty] | 24 | 489 | 572 | -6.31 | -5.52 | -2.93 | -2.89 | 2.59 | 4.23 | 14 | 25907 | 386 | 1.2907 | 0.72 | 1.73 | 0.95 | -1.69 | 575 | 8.76 | 0.46 | 2.37 | N#CC(=c1[nH]c(=O)/c(=C/c2ccc(s2)c2ccc(cc2)N(c2ccc(cc2)c2ccc(s2)/C=c/2\sc(=C(C#N)C#N)[nH]c2=O)c2ccccc2)/s1)C#N | 10.1016/j.dyepig.2014.03.010
d551 | 0 | 0 | -0.162142 | 0.045997 | -0.053299 | 0.74841 | -0.024065 | -0.119719 | 0.921286 | -0.100097 | -0.02777 | 0.129256 | 0.139915 | 0.172681 | -0.015854 | -0.075324 | 0.693025 | 0.877288 | 0.984905 | 0.866228 | 1.027418 | 1.055672 | 0.495962 | 0.519298 | 0.561865 | 13.83864 | 0.007563 | 0 | 0 | 0 | 0.946394 | 0 | 0 | 0 | 6.542922 | 0 | 0.560011 | 0.267279 | 0.46722 | 0 | 0 | 0 | 0.479174 | 1.919509 | 9.477299 | 0.75912 | 0.48575 | -0.04347 | 0 | 0 | 0 | 0 | 0 | 0 | 0.008298 | 0.000577 | 0.196 |  | 10 |  |  | 12 | 489 | 708 | -5.77 | -4.98 | -2.45 | -1.29 | 2.52 | 3.72 | 8.85 | 29011 | 345 | 0.9749 | 0.18 | 1.83 | 0.89 | -2.62 | 650 | 9.39 | 0.7 | 4.25 | C(#N)C(C(=O)O)=CC1=CC(=C(S1)C=1SC(=CC1)C=1SC(=CC1CCCCCC)C1=CC=C(C=C1)N(C1=CC=CC=C1)C1=CC=CC=C1)CCCCCC | 10.1016/j.dyepig.2009.04.005
d552 | 0 | 0 | -0.099208 | -0.353965 | -0.194638 | -0.585065 | 0.093184 | 0.058759 | 1.086644 | -0.038221 | -0.074648 | 0.069236 | 0.078853 | 0.10193 | 0.065917 | 0.164701 | 0.785736 | 0.90944 | 0.910899 | 0.917787 | 0.933388 | 1.046114 | 0.628269 | 0.668559 | 0.498447 | 11.85665 | 0.237158 | 0 | 0 | 0 | 0 | 0 | 0 | 0 | 7.584433 | 0 | 0.678123 | 0.276459 | 0 | 0 | 0 | 0 | 0 | 1.651546 | 9.044136 | 0.808 | 0.5082 | -0.06735 | 0 | 0 | 0 | 0 | 0 | 0 | 0.005948 | 0.08958 | 0.158 | 2 | 7 | 5 |  | 5 | 489 |  | -5.49 | -4.71 | -2.36 | -1.02 | 2.35 | 3.54 | 10.84 | 23265 | 430 | 1.0694 | 0.09 | 2.59 | 0.91 | -2.17 | 688 | 14.16 | 0.72 | 7 | C(#N)C(C(=O)O)=CC1=CC=C(O1)C=1OC(=CC1)C1=CC=C(C=C1)N(C1=CC=C(C=C1)OCCCCCC)C1=CC=C(C=C1)OCCCCCC | 10.1021/jp900972v
d553 | 0 | 0 | -0.042017 | -0.081235 | -0.165148 | -0.146875 | -0.053571 | -0.155831 | 1.072637 | -0.021761 | -0.059825 | 0.039278 | 0.053947 | 0.073524 | -0.035432 | 0.050314 | 0.491331 | 0.946806 | 0.940223 | 0.915635 | 0.989689 | 0.937196 | 0.437269 | 0.612247 | 0.528812 | 14.51873 | 0.228857 | 0 | 0 | 0 | 0 | 0 | 0 | 0 | 6.392994 | 0 | 0.542125 | 0.282718 | 0 | 0 | 0 | 0 | 0 | 2.029695 | 9.295842 | 0.75731 | 0.48889 | -0.04549 | 0 | 0 | 0 | 0 | 0 | 0 | 0.008339 | 0.395504 | 0.25 |  |  |  | 158 | 16 | 489 |  | -6.19 | -5.35 | -2.92 | -1.63 | 2.43 | 4.14 | 4.73 | 27939 | 358 | 1.548 | 0.55 | 1.24 | 0.97 | -2.11 | 115 | 1.39 | 0.36 | 0.058 | C(#N)C(=CC1=CC=C(S1)C=1SC(=CC1)C1=CC=C2C=3C=CC(=CC3C(C2=C1)(CCCCCC)CCCCCC)N(C1=CC=C(C(=O)O)C=C1)C1=CC=CC=C1)C#N | 10.1021/ol202014x
d554 | 0 | 0 | -0.188384 | 0.088351 | -0.12336 | 0.656478 | -0.212576 | 0.042372 | 0.860278 | -0.101138 | -0.047458 | -0.006696 | 0.012968 | 0.048381 | -0.141018 | -0.006261 | 0.697787 | 0.967905 | 0.956433 | 0.956582 | 1.119716 | 1.056737 | 0.487738 | 0.494586 | 0.544085 | 15.89655 | 0.067256 | 0 | 0 | 0 | 0 | 0 | 0 | 0 | 6.955121 | 0 | 0.607387 | 0.335369 | 0 | 0 | 0 | 0 | 0 | 1.842802 | 9.283212 | 0.75444 | 0.48549 | -0.03915 | 0 | 0 | 0 | 0 | 0 | 0 | 0.007547 | 0.446206 | 0.16 |  | 12 |  |  |  | 490 | 577 | -5.67 | -4.81 | -2.79 | -1.37 | 2.02 | 3.8 | 7.69 | 26441 | 378 | 1.349 | 0.01 | 1.59 | 0.96 | -2.47 | 616 | 16.2 | 0.61 | 6.1 | C(CCC)N1C2=CC(=CC=C2C=2C=CC(=CC12)C1=CC=C(S1)C1=CC=C(S1)/C=C(/C(=O)O)\C#N)N(C1=CC=CC=C1)C1=CC=2C(C3=CC=CC=C3C2C=C1)(CCC)CCC | 10.1016/j.dyepig.2015.07.034
d555 | 0 | 0 | -0.22526 | 0.008118 | -0.269541 | 1.183932 | -0.066 | -0.2878 | 1.072986 | -0.147951 | -0.171903 | 0.147271 | 0.190011 | 0.170288 | -0.042642 | -0.016542 | 0.803828 | 0.866551 | 0.817732 | 0.817898 | 1.051754 | 1.071456 | 0.537513 | 0.483076 | 0.510927 | 11.54206 | 0.07788 | 0 | 0 | 0 | 0 | 0 | 0 | 0 | 6.792847 | 0 | 0.590269 | 0.35564 | 0 | 0 | 0 | 0 | 0 | 1.880443 | 9.333413 | 0.76812 | 0.49938 | -0.05335 | 0 | 1 | 0 | 0 | 1 | 1 | 0.011924 | 0.202235 | 0.16 | 15 | 12 |  | 9.5 |  | 490 |  | -5.67 | -5.31 | -2.68 | -1.4 | 2.63 | 4 | 5.51 | 23727 | 421 | 1.51 | 0.51 | 1.76 | 0.97 | -1.63 | 660 | 10.52 | 0.69 | 4.78 | CC(C)(C)c1ccc2n(-c3ccc(s3)C3=CC4=C(S3)C3=C(C=C(S3)\C=C(/C#N)C(O)=O)C4(C)C)c3ccc(cc3c2c1)C(C)(C)C | 10.1016/j.dyepig.2013.08.016
d556 | 0 | 0 | -0.267973 | 0.40648 | -0.040949 | 1.888074 | 0.229721 | 0.448692 | 1.462904 | -0.110947 | -0.014905 | 0.069345 | 0.042262 | -0.00823 | 0.144796 | 0.07164 | 0.920778 | 0.946243 | 0.904567 | 0.963582 | 0.844001 | 1.157453 | 0.530382 | 0.580315 | 0.656815 | 7.9864 | 0.325912 | 0 | 0 | 0 | 0 | 0 | 0 | 0 | 7.360923 | 0 | 0.65583 | 0.401009 | 0 | 0 | 0 | 0 | 0 | 3.433384 | 9.084365 | 0.80196 | 0.52069 | -0.07393 | 0 | 0 | 1 | 0 | 0 | 0 | 0.009748 | 0.306786 | 0.25 |  | 6 | 4 |  |  | 490 | 578 | -5.7 | -5.04 | -2.73 | -1.83 | 2.31 | 3.89 | 12.05 | 22381 | 447 | 1.3771 | 0.24 | 2.17 | 0.96 | -1.74 | 678 | 13.31 | 0.7 | 6.29 | N#C/C(=C/c1ccc(cc1)c1ccc(c2c1nsn2)C#Cc1ccc(s1)c1cc2cc3c4c(c2oc1=O)C(C)(C)CCN4CCC3(C)C)/C(=O)O | 10.1016/j.jpowsour.2017.01.115
d557 | 0 | 0 | -0.124442 | 0.053202 | -0.025388 | 1.180327 | 0.006777 | -0.173258 | 0.72102 | -0.070208 | -0.012491 | 0.139159 | 0.155679 | 0.155904 | 0.004467 | -0.065379 | 0.726982 | 0.898036 | 1.014914 | 0.891208 | 1.058272 | 1.0664 | 0.47864 | 0.521626 | 0.57266 | 18.89804 | 0.483405 | 0 | 0 | 0 | 1.819857 | 0 | 0 | 0 | 5.978163 | 0 | 0.497288 | 0.258248 | 0.444464 | 0 | 0 | 0 | 0.471838 | 2.007298 | 9.756831 | 0.75641 | 0.48427 | -0.04219 | 0 | 0 | 1 | 0 | 0 | 0 | 0.009519 | 0.036001 | 0.2354 |  | 5 |  |  | 12 | 490 |  | -5.56 | -5.14 | -2.6 | -1.43 | 2.54 | 3.87 | 2.99 | 29593 | 338 | 0.995 | 0.34 | 1.72 | 0.9 | -2.53 | 670 | 8.1 | 0.74 | 4 | CCCCCCC1=C(SC(\C=C(/C#N)C(O)=O)=C1)C1=C(CCCCCC)C=C(S1)C1=C(CCCCCC)C=C(S1)C1=C(CCCCCC)C=C(S1)C1=CC2=C(S1)C1=C(C=CC=C1)N2CC | 10.1021/jp105548u
d558 | 0 | 0 | -0.160305 | 0.001538 | 0.11876 | -0.213871 | 0.137205 | 0.080102 | 0.689265 | -0.047771 | 0.027506 | 0.167825 | 0.212651 | 0.206192 | 0.095788 | 0.045842 | 0.807717 | 0.834313 | 0.838886 | 0.821096 | 0.94299 | 0.993691 | 0.629719 | 0.633844 | 0.625332 | 20.74014 | 0.000359 | 0 | 0 | 0 | 0 | 0 | 0 | 0 | 5.351596 | 0 | 0.421095 | 0.295429 | 0 | 0 | 0 | 0 | 0 | 2.029585 | 10.295654 | 0.76593 | 0.48555 | -0.04155 | 0 | 0 | 3 | 0 | 0 | 0 | 0.009595 | 0.11493 | 0.125 |  | 12 | 4 |  | 24 | 490 | 628 | [14 empty] | 680 | 12.59 | 0.71 | 6.04 | CCCCCCOC1=CC=C(C=C1)C1(C2=C(SC(\C=C(/C#N)C(O)=O)=C2)C2=CC3=C(C=C12)C1=C(C=C(S1)N(C1=CC=CC=C1)C1=CC=CC=C1)C3(C1=CC=C(OCCCCCC)C=C1)C1=CC=C(OCCCCCC)C=C1)C1=CC=C(OCCCCCC)C=C1 | 10.1021/jo201730a
d559 | 0 | 0 | -0.135863 | -0.239011 | -0.55821 | -0.12744 | -0.216834 | -0.083183 | 1.942905 | -0.041906 | -0.156233 | -0.133894 | -0.09533 | -0.043681 | -0.141956 | -0.006632 | 0.747919 | 1.142027 | 1.120381 | 1.075141 | 1.103536 | 0.933319 | 0.752377 | 0.713356 | 0.552067 | 6.02975 | 0.000476 | 0 | 0 | 0 | 0.861026 | 0 | 0 | 0 | 6.921024 | 0 | 0.61215 | 0.398662 | 0.861026 | 0 | 0 | 0 | 0.861026 | 1.727616 | 9.272232 | 0.85958 | 0.55534 | -0.11811 | 0 | 0 | 0 | 0 | 0 | 0 | 0.011106 | 0.070465 |  |  |  |  | 290 | 24 | 490 |  | -5.5 | -5.15 | -2.71 | -1.68 | 2.44 | 3.93 | 12.94 | 22256 | 449 | 0.4346 | 0.35 | 6.96 | 0.63 | -1.61 | 510 | 7.06 | 0.67 | 2.43 | C(=O)(O)CN1C(S\C(\C1=O)=C\C1=C(OCCCCOC2=C(C=CC(=C2)N(CC)CC)/C=C(/C(=O)O)\C#N)C=C(C=C1)N(CC)CC)=S | 10.1016/j.synthmet.2015.02.016
d560 | 0 | 0 | 0.135039 | -0.402231 | 0.057066 | -0.835439 | -0.439977 | 0.313003 | 1.890427 | 0.094024 | 0.039734 | -0.15669 | -0.130235 | -0.025626 | -0.271797 | -0.19802 | 0.451224 | 1.125247 | 1.064828 | 1.034014 | 1.193237 | 0.866556 | 0.871534 | 0.697636 | 0.601443 | 3.89627 | 0.202773 | 0 | 0 | 0 | 0.820396 | 0 | 0 | 0 | 7.141825 | 0 | 0.648617 | 0.391447 | 0.820396 | 0 | 0 | 0 | 0.820396 | 0 | 0 | 0.83974 | 0.5506 | -0.11005 | 0 | 0 | 0 | 0 | 0 | 0 | 0.013103 | 0.181352 | 1 |  | 7 |  |  |  | 490 |  | -6.23 | -5.48 | -2.42 | -1.02 | 3.06 | 3.95 | 12.53 | 25945 | 385 | 1.2025 | 0.68 | 1.85 | 0.94 | -1.74 | 610 | 3.5 | 0.6 | 1.6 | CCN1c2ccccc2C(/C/1=C/C=C/1\SC(=S)N(C1=O)CC(=O)O)(C)C | 10.1039/b001517m
d561 | 0 | 0 | -0.179489 | -0.121819 | 0.034906 | 0.085781 | 0.029339 | -0.091571 | 1.496476 | -0.109236 | 0.016741 | -0.008377 | 0.027149 | 0.089637 | 0.01886 | -0.055237 | 0.709235 | 0.963035 | 0.927865 | 0.924953 | 0.92658 | 0.986842 | 0.542499 | 0.630718 | 0.543728 | 8.52913 | 0.059521 | 0 | 0 | 0 | 0 | 0 | 0 | 0 | 7.155262 | 0 | 0.622915 | 0 | 0 | 0 | 0 | 0 | 0 | 2.105434 | 9.291408 | 0.77642 | 0.50137 | -0.05877 | 0 | 0 | 0 | 0 | 0 | 0 | 0.0064 | 0.062043 | 0.28 |  | 13 |  |  | 24 | 490 |  | -5.96 | -5.14 | -2.57 | -1.91 | 2.58 | 3.86 | 9.69 | 25167 | 397 | 1.4669 | 0.34 | 1.61 | 0.97 | -1.98 | 690 | 13.7 | 0.61 | 5.71 | N#C/C(=C\c1ccc(n1c1ccc(cc1)C#N)/C=C/c1ccc(cc1)N(c1ccccc1)c1ccccc1)/C(=O)O | 10.1016/j.dyepig.2013.05.030
d562 | 0 | 0 | -0.157445 | -0.013714 | -0.071314 | 0.043914 | -0.130167 | -0.241033 | 1.236982 | -0.091423 | -0.034089 | 0.036078 | 0.068396 | 0.123037 | -0.080914 | -0.033346 | 0.915412 | 0.926762 | 0.965608 | 0.915664 | 1.048881 | 1.008338 | 0.621115 | 0.609395 | 0.634104 | 9.05268 | 0.1193 | 0 | 0 | 0 | 0.892216 | 0 | 0 | 0 | 7.213782 | 0 | 0.640272 | 0 | 0.446108 | 0 | 0 | 0 | 0.446108 | 1.803597 | 9.132185 | 0.79556 | 0.51863 | -0.07463 | 0 | 0 | 0 | 0 | 0 | 0 | 0.009087 | 0.204893 |  |  | 11 |  |  | 24 | 490 | 622 | -5.56 | -4.8 | -2.72 | -1.99 | 2.08 | 3.76 | 9.77 | 23774 | 421 | 1.5191 | 0 | 1.75 | 0.97 | -2.15 | 524 | 1.37 | 0.47 | 0.36 | C(#N)C(C(=O)O)=CC1=CC=C(S1)C=1SC(=CC1)C=1SC(=C(N1)OC)C1=CC=C(C=C1)N(C1=CC=C(C=C1)C)C1=CC=C(C=C1)C | 10.1016/j.dyepig.2012.02.014
d563 | 0 | 0 | -0.174885 | -0.240774 | 0.052754 | -0.522299 | 0.093895 | 0.037937 | 0.68879 | -0.054585 | 0.014189 | 0.101531 | 0.12787 | 0.150102 | 0.065551 | 0.002661 | 0.803479 | 0.892347 | 0.886871 | 0.868765 | 0.932772 | 0.974124 | 0.637759 | 0.681192 | 0.62518 | 24.40394 | 0.160659 | 0 | 0 | 0 | 0 | 0 | 0 | 0 | 6.67508 | 0 | 0.569704 | 0.282558 | 0 | 0 | 0 | 0 | 0 | 1.871137 | 9.495742 | 0.76593 | 0.48392 | -0.04106 | 0 | 0 | 0 | 0 | 0 | 0 | 0.005726 | 0.263641 |  |  | 12 | 4 |  | 24 | 490 | [15 empty] | 695 | 13.95 | 0.65 | 6.34 | CCCCCCOC1=CC=C(C=C1)N(C1=CC=C(OCCCCCC)C=C1)C1=CC=C(C=C1)C1=CC=C2C(=C1)C(C1=CC=C(OCCCCCC)C=C1)=C1C=CC(=CC1=C2C1=CC=C(OCCCCCC)C=C1)C1=CC=C(S1)C1=CC=C(S1)\C=C(\C#N)C(O)=O | 10.1039/c5qo00377f
d564 | 0 | 0 | -0.166327 | 0.009214 | -0.14964 | 0.693293 | 0.047679 | -0.070978 | 0.9715 | -0.105184 | -0.077583 | 0.10513 | 0.100915 | 0.145847 | 0.031893 | -0.090396 | 0.713051 | 0.905878 | 1.033303 | 0.897506 | 0.975954 | 1.125886 | 0.488917 | 0.503812 | 0.570884 | 12.65255 | 0.204272 | 0 | 0 | 0 | 0.97446 | 0 | 0 | 0 | 6.421485 | 0 | 0.545968 | 0.269315 | 0.479145 | 0 | 0 | 0 | 0.495315 | 1.93733 | 9.540256 | 0.75972 | 0.48389 | -0.04271 | 0 | 0 | 0 | 0 | 0 | 0 | 0.009456 | 0.024117 |  |  | 13 |  |  |  | 490 |  | -6.16 | -5.05 | -2.05 | -0.93 | 3.01 | 3.55 | 6.93 | 33612 | 298 | 0.8982 | 0.25 | 1.48 | 0.87 | -3.12 | 684 | 8.77 | 0.65 | 3.93 | CCCCCCC1=C(SC(=C1)C1=CC(CCCCCC)=C(S1)C1=CC=C(C=C1)N(C1=CC=CC=C1)C1=CC=CC=C1)\C=C(\C#N)C(O)=O | 10.1021/sc500234a
d565 | 0 | 0 | -0.147399 | -0.04301 | -0.15611 | 0.871128 | 0.044612 | 0.044103 | 0.682431 | -0.065277 | -0.056354 | 0.130315 | 0.124214 | 0.150287 | 0.030895 | -0.015568 | 0.732505 | 0.873105 | 0.933369 | 0.8628 | 0.966597 | 0.944689 | 0.606877 | 0.543414 | 0.598596 | 22.25722 | 0.05847 | 0 | 0 | 0 | 0.520531 | 0 | 0 | 0 | 6.065916 | 0 | 0.497644 | 0.288968 | 0.520531 | 0 | 0 | 0 | 0.520531 | 1.932062 | 9.874255 | 0.74431 | 0.47349 | -0.02963 | 0 | 0 | 0 | 0 | 0 | 0 | 0.009699 | 0.215356 |  |  | 13 |  |  |  | 490 |  | -5.15 | -4.99 | -2.01 | -1.74 | 2.99 | 3.5 | 6.24 | 26900 | 372 | 0.1894 | 0.19 | 10.94 | 0.35 | -2.35 | 707 | 12.24 | 0.65 | 5.59 | CCCCCCC1=C(SC(=C1)C1=CC=C2C(=C1)C(C1=CC=C(C=C1)C(C)(C)C)=C1C=CC(=CC1=C2C1=CC=C(C=C1)C(C)(C)C)C1=CC(OCCCCC)=C(S1)\C=C(\C#N)C(O)=O)C1=CC=C(C=C1)N(C1=CC=CC=C1)C1=CC=CC=C1 | 10.1021/sc500234a
d566 | 0 | 0 | -0.142395 | 0.001693 | -0.173043 | 1.269995 | 0.131562 | 0.052945 | 0.64049 | -0.071621 | -0.078351 | 0.159443 | 0.16481 | 0.176414 | 0.088043 | 0.001283 | 0.699297 | 0.851541 | 0.902078 | 0.846164 | 0.929917 | 1.012116 | 0.452761 | 0.481011 | 0.52637 | 22.23363 | 0.2156 | 0 | 0 | 0 | 0.929727 | 0 | 0 | 0 | 6.29396 | 0 | 0.531215 | 0.222478 | 0.461783 | 0 | 0 | 0 | 0.467944 | 1.967063 | 9.615672 | 0.74889 | 0.47813 | -0.03595 | 0 | 2 | 0 | 0 | 2 | 2 | 0.008315 | 0.182862 | [5 empty] | 10 | 490 | [15 empty] | 833 | 16.5 | 0.74 | 10.1 | C(#N)C(C(=O)O)=CC=1SC(=CC1)C1=C(C2=C(C=3SC4=C(C3S2)SC(=C4CCCCCCCCCCCCCCC)C4=CC=C(C=C4)N(C4=CC=CC=C4)C4=CC=CC=C4)S1)CCCCCCCCCCCCCCC | 10.1021/ja513254z
d567 | 0 | 0 | -0.233019 | 0.0075 | -0.149938 | -0.119404 | -0.038829 | 0.063416 | 0.787649 | -0.113349 | -0.050873 | 0.074822 | 0.128576 | 0.192718 | -0.025907 | 0.073808 | 0.700373 | 0.865798 | 0.89613 | 0.835998 | 0.960199 | 1.076157 | 0.587401 | 0.574609 | 0.59905 | 19.73473 | 0.056097 | 0 | 0 | 0 | 0 | 0 | 0 | 0 | 6.069866 | 0 | 0.494658 | 0 | 0 | 0 | 0 | 0 | 0 | 1.956268 | 9.941169 | 0.74955 | 0.4808 | -0.03426 | 0 | 0 | 0 | 0 | 0 | 0 | 0.008061 | 0.055507 | [6 empty] | 490 |  | -5.51 | -5.31 | -2.74 | -1.74 | 2.57 | 4.3 | 9.02 | 27687 | 361 | 1.0148 | 0.51 | 1.93 | 0.9 | -2.12 | 640 | 6.4 | 0.72 | 2.93 | C(#N)/C(/C(=O)O)=C\C1=CC(=C(S1)C=1SC(=C(C1)C1=CC=C(C=C1)N(C1=CC=CC=C1)C1=CC=CC=C1)C1=CC=C(C=C1)N(C1=CC=CC=C1)C1=CC=CC=C1)C1=CC=C(C=C1)N(C1=CC=CC=C1)C1=CC=CC=C1 | 10.1016/j.jphotochem.2013.12.019
d568 | 0 | 0 | -0.181992 | -0.112129 | 0.099826 | -0.247001 | -0.041472 | 0.065017 | 1.127299 | -0.092274 | 0.0389 | -0.03882 | 0.033574 | 0.095922 | -0.028271 | 0.09675 | 0.642608 | 0.954372 | 0.851796 | 0.870674 | 0.955882 | 1.065787 | 0.599859 | 0.607551 | 0.56164 | 11.52464 | 0.238394 | 0 | 0 | 0 | 0 | 0 | 0 | 0 | 7.208179 | 0 | 0.635403 | 0 | 0 | 0 | 0 | 0 | 0 | 3.513642 | 9.188008 | 0.78105 | 0.49946 | -0.05478 | 0 | 0 | 0 | 0 | 0 | 0 | 0.00836 | 0.158801 | 0.159 |  | 12 | 4 |  | 8 | 490 | 630 | -5.19 | -4.79 | -2.74 | -1.84 | 2.05 | 3.77 | 8.46 | 21877 | 457 | 1.2457 | 0.01 | 2.51 | 0.94 | -1.92 | 677 | 13.37 | 0.75 | 6.82 | COC1=CC=C(C=C1)N(C1=CC=C(OC)C=C1)C1=CC=C(C=C1)C1=C2C=CC=CC2=C(C#CC2=CC=C(S2)\C=C(/C#N)C(O)=O)C2=CC=CC=C12 | 10.1021/jp101238k
d569 | 0 | 0 | -0.250724 | -0.029526 | -0.250826 | -0.316343 | -0.008453 | 0.098836 | 0.652011 | -0.102607 | -0.069488 | 0.081161 | 0.136481 | 0.195946 | -0.005657 | 0.05083 | 0.704292 | 0.85692 | 0.891281 | 0.832126 | 0.938859 | 1.061962 | 0.609098 | 0.601586 | 0.620458 | 27.66953 | 0.125547 | 0 | 0 | 0 | 0 | 0 | 0 | 0 | 5.503598 | 0 | 0.433996 | 0 | 0 | 0 | 0 | 0 | 0 | 2.024995 | 10.273553 | 0.74422 | 0.47769 | -0.03032 | 0 | 0 | 0 | 0 | 0 | 0 | 0.008661 | 0.077978 | 0.25 |  | 9 | 5 |  | 24 | 490 | 621 | [14 empty] | 728 | 10.81 | 0.74 | 5.79 | OC(=O)C(=C\C1=CC(=C(S1)C1=C(C=C(S1)C1=CC(=C(S1)C1=CC=C(C=C1)N(C1=CC=CC=C1)C1=CC=CC=C1)C1=CC=C(C=C1)N(C1=CC=CC=C1)C1=CC=CC=C1)C1=CC=C(C=C1)N(C1=CC=CC=C1)C1=CC=CC=C1)C1=CC=C(C=C1)N(C1=CC=CC=C1)C1=CC=CC=C1)\C#N | 10.1039/C6QM00271D
d570 | 0 | 0 | -0.006426 | 0.116619 | 0.152871 | -0.102609 | -0.123358 | 0.086404 | 1.719605 | -0.00352 | 0.076188 | 0.018114 | 0.093472 | 0.064143 | -0.076097 | -0.09592 | 0.805438 | 0.898276 | 0.876258 | 1.027607 | 1.150301 | 0.971034 | 0.677076 | 0.677593 | 0.774488 | 5.02746 | 0.055974 | 0 | 0 | 0 | 0 | 0 | 0 | 0 | 7.434489 | 0 | 0.65907 | 0.763429 | 0 | 0 | 0 | 0 | 0 | 1.736682 | 9.130267 | 0.84624 | 0.55657 | -0.11404 | 0 | 0 | 0 | 0 | 0 | 0 | 0.006558 | 0.025709 | 0.196 |  | 14 | 5 |  | 24 | 490 |  | -6.22 | -5.23 | -2.25 | -0.88 | 2.97 | 3.74 | 8.69 | 26167 | 382 | 1.067 | 0.43 | 2.05 | 0.91 | -2.01 | 620 | 10.44 | 0.65 | 4.2 | OC(=O)C(=C/C1=C2OCCOC2=C(S1)\C=N\N(C1=CC=CC=C1)C1=CC=CC=C1)\C#N | 10.1016/j.dyepig.2011.08.014
d571 | 0 | 0 | -0.204355 | 0.015996 | 0.041062 | 0.502821 | -0.079214 | -0.016839 | 1.407531 | -0.139309 | 0.029443 | 0.018827 | 0.053343 | 0.104548 | -0.051876 | 0.0146 | 0.729056 | 0.961101 | 0.885927 | 0.895018 | 1.010799 | 1.016428 | 0.482057 | 0.511632 | 0.572732 | 6.77867 | 0.225284 | 0 | 0 | 0 | 0.93546 | 0 | 0 | 0 | 7.340152 | 0 | 0.66176 | 0.356455 | 0.418951 | 0.553653 | 0 | 0 | 0.516509 | 1.771177 | 8.990453 | 0.77879 | 0.50519 | -0.06014 | 0 | 0 | 1 | 0 | 0 | 0 | 0.011449 | 0.296618 | 0.142 |  | 12 | 4 |  | 5 | 491 |  | -5.8 | -0.51 | -2.59 | -1.06 | 2.51 | 1.55 | 5.65 | 26377 | 379 | 0.8646 | 0.3 | 2.49 | 0.86 | -2.17 | 622 | 9.77 | 0.65 | 3.99 | CC1=CC=C(C=C1)N1C2CCCC2C2=CC=C(\C=C\C3=CC=C(S3)\C=C(/C#N)C(O)=O)C=C12 | 10.1039/c2jm31704d
d572 | 0 | 0 | 0.088331 | -0.429219 | -0.171173 | -0.374309 | -0.205367 | 0.021218 | 1.254516 | 0.048477 | -0.082528 | 0.037607 | 0.024732 | 0.100536 | -0.134542 | 0.07676 | 0.66827 | 0.943118 | 0.936961 | 0.891762 | 1.066002 | 1.031695 | 0.803007 | 0.736092 | 0.581855 | 8.40187 | 0.139186 | 0 | 0 | 0 | 1.409524 | 0 | 0 | 0 | 6.89504 | 0 | 0.610972 | 0.394006 | 0.570548 | 0.444645 | 0 | 0 | 0.838976 | 0 | 0 | 0.78258 | 0.50817 | -0.0615 | 0 | 0 | 1 | 0 | 0 | 0 | 0.00935 | 0.032492 | 0.25 |  | 15 |  |  | 17 | 491 |  | -5.9 | -5.1 | -2.26 | -1.03 | 2.84 | 3.68 | 4.34 | 27334 | 366 | 0.5093 | 0.3 | 3.94 | 0.69 | -2.29 | 604 | 17.76 | 0.57 | 6.1 | OC(=O)CN1C(=S)S\C(=C/C2=CC=C3N(C4CCCC4C3=C2)C2=CC=C(C=C(C3=CC=CC=C3)C3=CC=CC=C3)C=C2)C1=O | 10.1039/B307819A
d573 | 0 | 0 | 0.070803 | -0.415109 | -0.016525 | -0.539547 | -0.252147 | -0.066152 | 1.542453 | 0.035657 | -0.008433 | -0.023673 | -0.027712 | 0.031994 | -0.160696 | 0.067624 | 0.691756 | 1.008646 | 0.981175 | 0.959871 | 1.110021 | 0.969033 | 0.805206 | 0.725022 | 0.578839 | 6.76717 | 0.234119 | 0 | 0 | 0 | 1.402375 | 0 | 0 | 0 | 6.99464 | 0 | 0.624504 | 0.389718 | 0.566389 | 0.458634 | 0 | 0 | 0.835986 | 0 | 0 | 0.82222 | 0.54103 | -0.09409 | 0 | 0 | 1 | 0 | 0 | 0 | 0.009975 | 0.072812 | 0.25 |  | 15 |  |  | 17 | 491 |  | -5.94 | -5.02 | -2.18 | -0.98 | 2.84 | 3.6 | 4.76 | 27793 | 360 | 0.6032 | 0.22 | 3.22 | 0.75 | -2.43 | 559 | 18.07 | 0.55 | 5.5 | COC1=CC2=CC=C(C=C2C=C1)N1C2CCCC2C2=CC(\C=C3/SC(=S)N(CC(O)=O)C3=O)=CC=C12 | 10.1039/B307819A
d574 | 0 | 0 | 0.04432 | -0.045944 | -0.009239 | -0.376043 | 0.128573 | -0.252047 | 1.051901 | 0.038653 | -0.008382 | -0.00342 | 0.017499 | 0.040098 | 0.091493 | -0.028462 | 0.401301 | 0.970791 | 0.952105 | 0.912724 | 0.846523 | 0.86907 | 0.631886 | 0.949488 | 0.868558 | 7.24307 | 0 | 0 | 0 | 0 | 0 | 0 | 0 | 0 | 7.269329 | 0 | 0.651782 | 0 | 0 | 0 | 0 | 0 | 0 | 3.446069 | 0 | 0.7537 | 0.47563 | -0.03163 | 0 | 0 | 0 | 0 | 0 | 0 | 0.007669 | 0 | 0.16 | 1 | 18 | 6 | 238.02 | 2 | 491 | 600 | -5.67 | -4.79 | -2.28 | -1.29 | 2.51 | 3.54 | 6.98 | 21848 | 458 | 1.3419 | 0.01 | 2.34 | 0.95 | -1.92 | 710 | 10.1 | 0.75 | 5.36 | CN(C)C1=CC=C(C=C1)C#CC1=C2C=CC=CC2=C(C#CC2=CC=C(C=C2)C(O)=O)C2=CC=CC=C12 | 10.1021/acs.jpcc.5b08101
d575 | 0 | 0 | -0.125889 | -0.008279 | -0.177326 | 0.312199 | -0.172407 | -0.196681 | 1.212536 | -0.087313 | -0.113955 | -0.069845 | 0.02216 | 0.042808 | -0.112357 | -0.059564 | 0.591076 | 1.023851 | 0.992976 | 0.953346 | 1.096713 | 1.098072 | 0.495008 | 0.513534 | 0.527575 | 10.29917 | 0.052589 | 0 | 0 | 0 | 0 | 0 | 0 | 0 | 6.826613 | 0 | 0.593818 | 0.370109 | 0 | 0 | 0 | 0 | 0 | 1.874716 | 9.322587 | 0.76992 | 0.49863 | -0.05349 | 0 | 1 | 0 | 0 | 1 | 1 | 0.010047 | 0.038588 | 0.16 |  | 12 |  |  |  | 491 |  | -5.66 | -5.14 | -2.68 | -1.22 | 2.46 | 3.91 | 10.35 | 23428 | 427 | 1.3557 | 0.34 | 2.01 | 0.96 | -1.77 | 601 | 14.4 | 0.67 | 5.8 | N#C/C(=C\c1cc2c(s1)c1c(C2(CC)CC)cc(s1)c1ccc(cc1)N(c1ccccc1)c1ccccc1)/C(=O)O | 10.1016/j.dyepig.2011.09.019
d576 | 0 | 0 | 0.065437 | -0.211298 | 0.051206 | -0.203881 | 0.08939 | 0.077627 | 0.551494 | 0.019412 | 0.014743 | 0.107492 | 0.118303 | 0.089082 | 0.061635 | -0.019391 | 0.876946 | 0.883253 | 0.889426 | 0.923952 | 0.955165 | 1.027029 | 0.682568 | 0.932978 | 0.776072 | 27.58316 | 0.284722 | 0 | 0 | 0 | 0 | 0 | 0 | 0 | 6.331863 | 0 | 0.533617 | 0.255351 | 0 | 0 | 0 | 0 | 0 | 3.768548 | 0 | 0.76667 | 0.48189 | -0.03893 | 0 | 0 | 1 | 0 | 0 | 0 | 0.007677 | 0.267089 |  |  |  |  | 1560 | 18 | 491 | [15 empty] | 720 | 9.85 | 0.65 | 4.6 | O=C(O)c1ccc(cc1)c%11cc%10c(OCCCCCCCC)c9c(cc(C#Cc2ccc(c3nsnc23)c4ccc(cc4)N(c5ccc(cc5)c6ccc(OCCCCCCCC)cc6)c7ccc(cc7)c8ccc(OCCCCCCCC)cc8)s9)c(OCCCCCCCC)c%10s%11 | 10.1039/c6cp05173a
d577 | 0 | 0 | 0.179089 | -0.293035 | -0.22621 | -0.013111 | 0.08959 | 0.079661 | 0.558265 | 0.052111 | -0.063335 | 0.120896 | 0.123938 | 0.097582 | 0.061005 | 0.016404 | 0.81753 | 0.867488 | 0.86406 | 0.910971 | 0.946744 | 1.032241 | 0.7291 | 0.834802 | 0.675031 | 27.64466 | 0.302246 | 0 | 0 | 0 | 0 | 0 | 0 | 0 | 5.858974 | 0 | 0.483098 | 0.254972 | 0 | 0 | 0 | 0 | 0 | 3.77337 | 0 | 0.77007 | 0.48501 | -0.04194 | 0 | 0 | 1 | 0 | 0 | 0 | 0.008012 | 0.266067 |  |  |  |  | 1570 | 18 | 491 | [15 empty] | 703 | 9.89 | 0.62 | 4.3 | O=C(O)c%11ccc(c%10cc9c(OCCCCCCCC)c8c(cc(C#Cc1ccc(c2nsnc12)c3ccc(cc3)N(c4ccc(cc4)c5ccc(OCCCCCCCC)cc5)c6ccc(cc6)c7ccc(OCCCCCCCC)cc7)s8)c(OCCCCCCCC)c9s%10)s%11 | 10.1039/c6cp05173a
d578 | 0 | 0 | -0.189813 | 0.056431 | -0.031124 | 0.188362 | -0.111102 | 0.010508 | 1.369105 | -0.120808 | -0.018158 | 0.025038 | 0.082203 | 0.085836 | -0.067149 | 0.096709 | 0.7025 | 0.905795 | 0.870753 | 0.917557 | 1.035924 | 1.048549 | 0.552015 | 0.590587 | 0.640573 | 8.89256 | 0.075312 | 0 | 0 | 0 | 0 | 0 | 0 | 0 | 7.2815 | 0 | 0.646457 | 0 | 0 | 0 | 0 | 0 | 0 | 1.783252 | 9.126071 | 0.79167 | 0.52348 | -0.07803 | 0 | 0 | 0 | 0 | 0 | 0 | 0.008808 | 0.126039 | 0.25 |  | 18 |  | 371 | 12 | 491 | 650 | -6.05 | -5.03 | -2.91 | -2.37 | 2.12 | 3.97 | 4.55 | 22664 | 441 | 0.6337 | 0.23 | 4.61 | 0.77 | -1.78 | 580 | 13.5 | 0.64 | 5.01 | OC(=O)C(=C\C1=CC=C(S1)C1=CC=C(C2=NSN=C12)C1=CC=C(C=C1)N(C1=CC=CC=C1)C1=CC=CC=C1)\C#N | 10.1039/c2jm30427a
d579 | 0 | 0 | 0.181527 | -0.820061 | -0.312216 | -1.19876 | -0.280841 | 0.095788 | 1.977149 | 0.060838 | -0.102524 | -0.05297 | -0.061129 | 0.018425 | -0.170931 | 0.092645 | 0.664744 | 1.0447 | 1.02942 | 0.962256 | 1.098769 | 1.00486 | 0.916348 | 0.786922 | 0.623304 | 9.11446 | 0.732444 | 0 | 0 | 0 | 1.725878 | 0 | 0 | 0 | 6.900163 | 0 | 0.607535 | 0 | 0.862939 | 0 | 0 | 0 | 0.862939 | 0 | 0 | 0.82976 | 0.55141 | -0.10596 | 0 | 0 | 0 | 0 | 0 | 0 | 0.007562 | 0.02567 | 0.25 |  | 7 |  |  |  | 491 |  | -5.71 | -5.46 | -2.81 | -2.28 | 2.65 | 4.14 | 11.68 | 23697 | 422 | 0.6028 | 0.66 | 4.43 | 0.75 | -1.48 | 610 | 12.7 | 0.6 | 4.63 | C1=C(C=CC=2C3=CC=CC=C3NC12)C1=CC=C(C=C1)N(C1=CC=C(C=C2C(N(C(S2)=S)CC(=O)O)=O)C=C1)C1=CC=C(C=C1)C=C1C(N(C(S1)=S)CC(=O)O)=O | 10.1021/jp106275v
d580 | 0 | 0 | -0.137829 | 0.369865 | 0.192849 | 1.623251 | 0.155574 | 0.083342 | 0.618811 | -0.03561 | 0.038833 | 0.075502 | 0.077316 | 0.055613 | 0.109154 | -0.004194 | 1.11413 | 0.906689 | 0.932876 | 0.97711 | 0.913069 | 1.016057 | 0.618324 | 0.72757 | 0.742969 | 28.76362 | 0.465477 | 0 | 0 | 0 | 0 | 0 | 0 | 0 | 6.709775 | 0 | 0.568696 | 0.287124 | 0 | 0.467634 | 0 | 0 | 0 | 1.803097 | 9.549037 | 0.76044 | 0.48046 | -0.03827 | 0 | 0 | 0 | 0 | 0 | 0 | 0.00733 | 0.011085 | 0.12 | 5 | 8 | 4 |  | 3 | 491 | [15 empty] | 838 | 12.52 | 0.68 | 7.1 | CCCCC(CC)COC1=CC(OCC(CC)CCCC)=C(C=C1)C1=CC=C(C=C1)N(C1=CC=C(C=C1)C1=CC=C(S1)C1=C2N=C(C3=CC=CC=C3)C(=NC2=C(C=C1)C1=CC=C(C=C(C#N)C(O)=O)C=C1)C1=CC=CC=C1)C1=CC=C(C=C1)C1=CC=C(OCC(CC)CCCC)C=C1OCC(CC)CCCC | 10.1039/c5ta07254a
d581 | 0 | 0 | -0.189813 | 0.056431 | -0.031124 | 0.188362 | -0.111102 | 0.010508 | 1.369105 | -0.120808 | -0.018158 | 0.025038 | 0.082203 | 0.085836 | -0.067149 | 0.096709 | 0.7025 | 0.905795 | 0.870753 | 0.917557 | 1.035924 | 1.048549 | 0.552015 | 0.590587 | 0.640573 | 8.35015 | 0.075312 | 0 | 0 | 0 | 0 | 0 | 0 | 0 | 7.2815 | 0 | 0.646457 | 0 | 0 | 0 | 0 | 0 | 0 | 1.783252 | 9.126071 | 0.79167 | 0.52348 | -0.07803 | 0 | 0 | 0 | 0 | 0 | 0 | 0.008808 | 0.126039 | 0.25 |  | 14 |  |  |  | 491 |  | -6.11 | -5.06 | -2.88 | -2.32 | 2.18 | 3.97 | 7.1 | 22910 | 436 | 0.6202 | 0.26 | 4.6 | 0.76 | -1.78 | 546 | 10.44 | 0.66 | 3.77 | C(#N)C(C(=O)O)=CC=1SC(=CC1)C1=CC=C(C=2C1=NSN2)C2=CC=C(C=C2)N(C2=CC=CC=C2)C2=CC=CC=C2 | 10.1021/ol050417f
d582 | 0 | 0 | 0.181527 | -0.820061 | -0.312216 | -1.19876 | -0.280841 | 0.095788 | 1.977149 | 0.060838 | -0.102524 | -0.05297 | -0.061129 | 0.018425 | -0.170931 | 0.092645 | 0.664744 | 1.0447 | 1.02942 | 0.962256 | 1.098769 | 1.00486 | 0.916348 | 0.786922 | 0.623304 | 9.11446 | 0.732444 | 0 | 0 | 0 | 1.725878 | 0 | 0 | 0 | 6.900163 | 0 | 0.607535 | 0 | 0.862939 | 0 | 0 | 0 | 0.862939 | 0 | 0 | 0.82976 | 0.55141 | -0.10596 | 0 | 0 | 0 | 0 | 0 | 0 | 0.007562 | 0.02567 | 0.25 |  | 7 |  |  |  | 491 |  | -5.7 | -5.52 | -3 | -2.8 | 2.51 | 4.26 | 7.31 | 23155 | 432 | 1.2092 | 0.72 | 2.31 | 0.94 | -1.35 | 598 | 12.7 | 0.61 | 4.63 | C1=C(C=CC=2C3=CC=CC=C3NC12)C1=CC=C(C=C1)N(C1=CC=C(C=C2C(N(C(S2)=S)CC(=O)O)=O)C=C1)C1=CC=C(C=C1)C=C1C(N(C(S1)=S)CC(=O)O)=O | 10.1016/j.matchemphys.2011.07.038
d583 | 0 | 0 | 0.053919 | 0.177289 | 0.190854 | 0.417614 | -0.13714 | -0.223308 | 1.442295 | 0.023562 | 0.068012 | 0.118214 | 0.16274 | 0.199082 | -0.090462 | 0.013571 | 0.801345 | 0.855882 | 0.908364 | 0.83448 | 1.084832 | 1.108536 | 0.662168 | 0.584146 | 0.670357 | 6.46465 | 0.027977 | 0 | 0 | 0 | 0 | 0 | 0 | 0 | 7.133822 | 0 | 0.618618 | 0.768387 | 0 | -0.295053 | 0 | 0 | 0 | 1.782296 | 9.33406 | 0.82895 | 0.53372 | -0.09032 | 0 | 0 | 0 | 0 | 0 | 0 | 0.009302 | 0.029028 | 0.2304 |  | 12 |  |  | 24 | 491 |  | -6.02 | -5.06 | -2.2 | -0.83 | 2.86 | 3.63 | 8.89 | 26231 | 381 | 1.1965 | 0.26 | 1.82 | 0.94 | -2.19 | 694 | 9.69 | 0.73 | 4.9 | C(#N)C(C(=O)O)=CC=1SC(=C2OCC(OC21)COC)C2=CC=C(C=C2)N(C2=CC=CC=C2)C2=CC=CC=C2 | 10.1039/C4TA03451A
d584 | 0 | 0 | -0.131183 | -0.058006 | -0.2132 | 0.900658 | 0.059278 | -0.070307 | 0.692516 | -0.065799 | -0.091768 | 0.088898 | 0.100232 | 0.10215 | 0.040864 | -0.083126 | 0.787625 | 0.932248 | 0.992901 | 0.949081 | 1.0057 | 1.064428 | 0.447115 | 0.501216 | 0.560564 | 18.40284 | 0.529093 | 0 | 0 | 0 | 0.982294 | 0 | 0 | 0 | 5.98212 | 0 | 0.496452 | 0.251565 | 0.483208 | 0 | 0 | 0 | 0.499086 | 1.999952 | 9.776486 | 0.75026 | 0.47631 | -0.03423 | 0 | 0 | 1 | 0 | 0 | 0 | 0.009472 | 0.041156 | 0.2354 |  | 14 |  |  |  | 492 |  | -5.46 | -5.05 | -2.16 | -1.22 | 2.89 | 3.61 | 7.58 | 33764 | 296 | 0.6936 | 0.25 | 1.9 | 0.8 | -3.14 | 710 | 15.4 | 0.67 | 7.3 | C(#N)C(C(=O)O)=CC1=C(C=C(S1)C=1SC(=CC1CCCCCC)C=1C=C2C(=CC1)N(C=1C2=CC=2N(C3=CC=CC=C3C2C1)CCCCCCCC)CCCCCCCC)CCCCCC | 10.1021/jp808536v
d585 | 0 | 0 | -0.479634 | 0.027754 | -0.135674 | 1.182186 | -0.253127 | -0.173401 | 1.634213 | -0.120565 | -0.025126 | -0.181836 | -0.120592 | -0.075367 | -0.16482 | 0.077165 | 0.568708 | 1.12901 | 1.071384 | 1.042744 | 1.120626 | 0.959293 | 0.468008 | 0.459219 | 0.466051 | 18.53619 | 0 | 0 | 0 | 0 | 0 | 0 | 0 | 0 | 6.59901 | 0 | 0.56122 | 0.44572 | 0 | 0 | 0 | 0 | 0 | 1.850518 | 9.523757 | 0.78605 | 0.51436 | -0.0686 | 0 | 0 | 0 | 0 | 0 | 0 | 0.008186 | 0 | 0.16 |  | 12 | 3 |  |  | 492 |  | -5.99 | -4.91 | -2.63 | -2.56 | 2.28 | 3.77 | 12.79 | 26759 | 374 | 1.77 | 0.11 | 1.18 | 0.98 | -2.41 | 497 | 2.04 | 0.68 | 0.69 | CCN1C2=CC=C(C=C2C2=CC=C(C=C12)C1=CC=C(S1)\C=C(/C#N)C(O)=O)N(C1=CC2=C(C=C1)C1=CC=C(C=C1C2(CC)CC)C1=CC=C(S1)\C=C(/C#N)C(O)=O)C1=CC=C2C3=C(C=C(C=C3)C3=CC=C(S3)\C=C(/C#N)C(O)=O)C(CC)(CC)C2=C1 | 10.1002/ajoc.201402073
d586 | 0 | 0 | -0.08165 | -0.053061 | -0.066042 | 0.291846 | 0.041927 | -0.063365 | 0.705343 | -0.03713 | -0.024839 | 0.076917 | 0.121149 | 0.147411 | 0.027999 | 0.035101 | 0.745196 | 0.908237 | 0.915696 | 0.88787 | 0.977988 | 0.958661 | 0.475627 | 0.537534 | 0.579328 | 20.02423 | 0.007315 | 0 | 0 | 0 | 0 | 0 | 0 | 0 | 5.796956 | 0 | 0.468231 | 0.284426 | 0 | 0 | 0 | 0 | 0 | 2.0079 | 10.036279 | 0.74955 | 0.4808 | -0.03426 | 0 | 0 | 0 | 0 | 0 | 0 | 0.008691 | 0.059157 | [6 empty] | 492 |  | -5.4 | -5.26 | -2.59 | -1.02 | 2.67 | 3.93 | 12.98 | 24936 | 401 | 0.6336 | 0.46 | 3.8 | 0.77 | -1.83 | 650 | 9.32 | 0.7 | 4.24 | C(#N)/C(/C(=O)O)=C\C1=CC(=C(S1)C=1SC(=C(C1)C=1C=CC=2N(C3=CC=CC=C3C2C1)CCCCCC)C=1C=CC=2N(C3=CC=CC=C3C2C1)CCCCCC)C=1C=CC=2N(C3=CC=CC=C3C2C1)CCCCCC | 10.1016/j.jphotochem.2013.12.019
d587 | 0 | 0 | -0.294766 | 0.458664 | -0.194582 | 2.367983 | 0.142498 | 0.101222 | 1.574594 | -0.124213 | -0.068053 | 0.134366 | 0.082664 | 0.036492 | 0.100489 | 0.028551 | 0.966091 | 0.875147 | 0.911807 | 0.924227 | 0.927968 | 1.357153 | 0.501191 | 0.433718 | 0.939518 | 5.96361 | 0.356474 | 0 | 0 | 0 | 1.127098 | 0 | 0 | 0 | 6.642714 | 0 | 0.573543 | 0.39081 | 0.541992 | 0 | 0 | 0 | 0.585106 | 1.832231 | 9.378514 | 0.80175 | 0.51423 | -0.07084 | 0 | 0 | 1 | 0 | 0 | 0 | 0.011248 | 0.250134 | 0.25 |  | 6 | 6 |  |  | 492 |  | -6.2 | -5.19 | -2.44 | -1.54 | 2.75 | 3.82 | 11.91 | 24544 | 407 | 1.3284 | 0.39 | 1.87 | 0.95 | -1.85 | 540 | 16.9 | 0.63 | 5.7 | N#C/C(=C\1/C=C(/C=C/c2cc3cc4c5c(c3oc2=O)C(C)(C)CCN5CCC4(C)C)CC(C1)(C)C)/C(=O)O | 10.1021/jp044851v
d588 | 0 | 0 | -0.294766 | 0.458664 | -0.194582 | 2.367983 | 0.142498 | 0.101222 | 1.574594 | -0.124213 | -0.068053 | 0.134366 | 0.082664 | 0.036492 | 0.100489 | 0.028551 | 0.966091 | 0.875147 | 0.911807 | 0.924227 | 0.927968 | 1.357153 | 0.501191 | 0.433718 | 0.939518 | 5.96361 | 0.356474 | 0 | 0 | 0 | 1.127098 | 0 | 0 | 0 | 6.642714 | 0 | 0.573543 | 0.39081 | 0.541992 | 0 | 0 | 0 | 0.585106 | 1.832231 | 9.378514 | 0.80175 | 0.51423 | -0.07084 | 0 | 0 | 1 | 0 | 0 | 0 | 0.011248 | 0.250134 | 0.25 |  | 6 | 6 |  |  | 492 |  | -6.2 | -5.19 | -2.44 | -1.54 | 2.75 | 3.82 | 11.91 | 24544 | 407 | 1.3284 | 0.39 | 1.87 | 0.95 | -1.85 | 610 | 14.6 | 0.7 | 6.2 | N#C/C(=C\1/C=C(/C=C/c2cc3cc4c5c(c3oc2=O)C(C)(C)CCN5CCC4(C)C)CC(C1)(C)C)/C(=O)O | 10.1021/jp044851v
d589 | 0 | 0 | -0.294766 | 0.458664 | -0.194582 | 2.367983 | 0.142498 | 0.101222 | 1.574594 | -0.124213 | -0.068053 | 0.134366 | 0.082664 | 0.036492 | 0.100489 | 0.028551 | 0.966091 | 0.875147 | 0.911807 | 0.924227 | 0.927968 | 1.357153 | 0.501191 | 0.433718 | 0.939518 | 5.96361 | 0.356474 | 0 | 0 | 0 | 1.127098 | 0 | 0 | 0 | 6.642714 | 0 | 0.573543 | 0.39081 | 0.541992 | 0 | 0 | 0 | 0.585106 | 1.832231 | 9.378514 | 0.80175 | 0.51423 | -0.07084 | 0 | 0 | 1 | 0 | 0 | 0 | 0.011248 | 0.250134 | 0.25 |  | 6 | 6 |  |  | 492 |  | -6.2 | -5.19 | -2.44 | -1.54 | 2.75 | 3.82 | 11.91 | 24544 | 407 | 1.3284 | 0.39 | 1.87 | 0.95 | -1.85 | 620 | 14.1 | 0.74 | 6.5 | N#C/C(=C\1/C=C(/C=C/c2cc3cc4c5c(c3oc2=O)C(C)(C)CCN5CCC4(C)C)CC(C1)(C)C)/C(=O)O | 10.1021/jp044851v
d590 | 0 | 0 | -0.294766 | 0.458664 | -0.194582 | 2.367983 | 0.142498 | 0.101222 | 1.574594 | -0.124213 | -0.068053 | 0.134366 | 0.082664 | 0.036492 | 0.100489 | 0.028551 | 0.966091 | 0.875147 | 0.911807 | 0.924227 | 0.927968 | 1.357153 | 0.501191 | 0.433718 | 0.939518 | 5.96361 | 0.356474 | 0 | 0 | 0 | 1.127098 | 0 | 0 | 0 | 6.642714 | 0 | 0.573543 | 0.39081 | 0.541992 | 0 | 0 | 0 | 0.585106 | 1.832231 | 9.378514 | 0.80175 | 0.51423 | -0.07084 | 0 | 0 | 1 | 0 | 0 | 0 | 0.011248 | 0.250134 | 0.25 |  | 6 | 6 |  |  | 492 |  | -6.2 | -5.19 | -2.44 | -1.54 | 2.75 | 3.82 | 11.91 | 24544 | 407 | 1.3284 | 0.39 | 1.87 | 0.95 | -1.85 | 640 | 12.5 | 0.73 | 5.9 | N#C/C(=C\1/C=C(/C=C/c2cc3cc4c5c(c3oc2=O)C(C)(C)CCN5CCC4(C)C)CC(C1)(C)C)/C(=O)O | 10.1021/jp044851v
d591 | 0 | 0 | -0.294766 | 0.458664 | -0.194582 | 2.367983 | 0.142498 | 0.101222 | 1.574594 | -0.124213 | -0.068053 | 0.134366 | 0.082664 | 0.036492 | 0.100489 | 0.028551 | 0.966091 | 0.875147 | 0.911807 | 0.924227 | 0.927968 | 1.357153 | 0.501191 | 0.433718 | 0.939518 | 5.96361 | 0.356474 | 0 | 0 | 0 | 1.127098 | 0 | 0 | 0 | 6.642714 | 0 | 0.573543 | 0.39081 | 0.541992 | 0 | 0 | 0 | 0.585106 | 1.832231 | 9.378514 | 0.80175 | 0.51423 | -0.07084 | 0 | 0 | 1 | 0 | 0 | 0 | 0.011248 | 0.250134 | 0.25 |  | 6 | 6 |  |  | 492 |  | -6.2 | -5.19 | -2.44 | -1.54 | 2.75 | 3.82 | 11.91 | 24544 | 407 | 1.3284 | 0.39 | 1.87 | 0.95 | -1.85 | 660 | 11.2 | 0.74 | 5.5 | N#C/C(=C\1/C=C(/C=C/c2cc3cc4c5c(c3oc2=O)C(C)(C)CCN5CCC4(C)C)CC(C1)(C)C)/C(=O)O | 10.1021/jp044851v
d592 | 0 | 0 | -0.294766 | 0.458664 | -0.194582 | 2.367983 | 0.142498 | 0.101222 | 1.574594 | -0.124213 | -0.068053 | 0.134366 | 0.082664 | 0.036492 | 0.100489 | 0.028551 | 0.966091 | 0.875147 | 0.911807 | 0.924227 | 0.927968 | 1.357153 | 0.501191 | 0.433718 | 0.939518 | 5.96361 | 0.356474 | 0 | 0 | 0 | 1.127098 | 0 | 0 | 0 | 6.642714 | 0 | 0.573543 | 0.39081 | 0.541992 | 0 | 0 | 0 | 0.585106 | 1.832231 | 9.378514 | 0.80175 | 0.51423 | -0.07084 | 0 | 0 | 1 | 0 | 0 | 0 | 0.011248 | 0.250134 | 0.25 |  | 6 | 6 |  |  | 492 |  | -6.2 | -5.19 | -2.44 | -1.54 | 2.75 | 3.82 | 11.91 | 24544 | 407 | 1.3284 | 0.39 | 1.87 | 0.95 | -1.85 | 680 | 10.3 | 0.75 | 5.3 | N#C/C(=C\1/C=C(/C=C/c2cc3cc4c5c(c3oc2=O)C(C)(C)CCN5CCC4(C)C)CC(C1)(C)C)/C(=O)O | 10.1021/jp044851v
d593 | 0 | 0 | -0.294766 | 0.458664 | -0.194582 | 2.367983 | 0.142498 | 0.101222 | 1.574594 | -0.124213 | -0.068053 | 0.134366 | 0.082664 | 0.036492 | 0.100489 | 0.028551 | 0.966091 | 0.875147 | 0.911807 | 0.924227 | 0.927968 | 1.357153 | 0.501191 | 0.433718 | 0.939518 | 5.96361 | 0.356474 | 0 | 0 | 0 | 1.127098 | 0 | 0 | 0 | 6.642714 | 0 | 0.573543 | 0.39081 | 0.541992 | 0 | 0 | 0 | 0.585106 | 1.832231 | 9.378514 | 0.80175 | 0.51423 | -0.07084 | 0 | 0 | 1 | 0 | 0 | 0 | 0.011248 | 0.250134 | 0.25 |  | 6 | 6 |  |  | 492 |  | -6.2 | -5.19 | -2.44 | -1.54 | 2.75 | 3.82 | 11.91 | 24544 | 407 | 1.3284 | 0.39 | 1.87 | 0.95 | -1.85 | 570 | 16 | 0.66 | 6 | N#C/C(=C\1/C=C(/C=C/c2cc3cc4c5c(c3oc2=O)C(C)(C)CCN5CCC4(C)C)CC(C1)(C)C)/C(=O)O | 10.1021/jp044851v
d594 | 0 | 0 | -0.294766 | 0.458664 | -0.194582 | 2.367983 | 0.142498 | 0.101222 | 1.574594 | -0.124213 | -0.068053 | 0.134366 | 0.082664 | 0.036492 | 0.100489 | 0.028551 | 0.966091 | 0.875147 | 0.911807 | 0.924227 | 0.927968 | 1.357153 | 0.501191 | 0.433718 | 0.939518 | 5.96361 | 0.356474 | 0 | 0 | 0 | 1.127098 | 0 | 0 | 0 | 6.642714 | 0 | 0.573543 | 0.39081 | 0.541992 | 0 | 0 | 0 | 0.585106 | 1.832231 | 9.378514 | 0.80175 | 0.51423 | -0.07084 | 0 | 0 | 1 | 0 | 0 | 0 | 0.011248 | 0.250134 | 0.25 |  | 6 | 6 |  |  | 492 |  | -6.2 | -5.19 | -2.44 | -1.54 | 2.75 | 3.82 | 11.91 | 24544 | 407 | 1.3284 | 0.39 | 1.87 | 0.95 | -1.85 | 580 | 15.7 | 0.7 | 6.4 | N#C/C(=C\1/C=C(/C=C/c2cc3cc4c5c(c3oc2=O)C(C)(C)CCN5CCC4(C)C)CC(C1)(C)C)/C(=O)O | 10.1021/jp044851v
d595 | 0 | 0 | -0.294766 | 0.458664 | -0.194582 | 2.367983 | 0.142498 | 0.101222 | 1.574594 | -0.124213 | -0.068053 | 0.134366 | 0.082664 | 0.036492 | 0.100489 | 0.028551 | 0.966091 | 0.875147 | 0.911807 | 0.924227 | 0.927968 | 1.357153 | 0.501191 | 0.433718 | 0.939518 | 5.96361 | 0.356474 | 0 | 0 | 0 | 1.127098 | 0 | 0 | 0 | 6.642714 | 0 | 0.573543 | 0.39081 | 0.541992 | 0 | 0 | 0 | 0.585106 | 1.832231 | 9.378514 | 0.80175 | 0.51423 | -0.07084 | 0 | 0 | 1 | 0 | 0 | 0 | 0.011248 | 0.250134 | 0.25 |  | 6 | 6 |  |  | 492 |  | -6.2 | -5.19 | -2.44 | -1.54 | 2.75 | 3.82 | 11.91 | 24544 | 407 | 1.3284 | 0.39 | 1.87 | 0.95 | -1.85 | 620 | 15.5 | 0.7 | 6.7 | N#C/C(=C\1/C=C(/C=C/c2cc3cc4c5c(c3oc2=O)C(C)(C)CCN5CCC4(C)C)CC(C1)(C)C)/C(=O)O | 10.1021/jp044851v
d596 | 0 | 0 | -0.294766 | 0.458664 | -0.194582 | 2.367983 | 0.142498 | 0.101222 | 1.574594 | -0.124213 | -0.068053 | 0.134366 | 0.082664 | 0.036492 | 0.100489 | 0.028551 | 0.966091 | 0.875147 | 0.911807 | 0.924227 | 0.927968 | 1.357153 | 0.501191 | 0.433718 | 0.939518 | 5.96361 | 0.356474 | 0 | 0 | 0 | 1.127098 | 0 | 0 | 0 | 6.642714 | 0 | 0.573543 | 0.39081 | 0.541992 | 0 | 0 | 0 | 0.585106 | 1.832231 | 9.378514 | 0.80175 | 0.51423 | -0.07084 | 0 | 0 | 1 | 0 | 0 | 0 | 0.011248 | 0.250134 | 0.25 |  | 6 | 6 |  |  | 492 |  | -6.2 | -5.19 | -2.44 | -1.54 | 2.75 | 3.82 | 11.91 | 24544 | 407 | 1.3284 | 0.39 | 1.87 | 0.95 | -1.85 | 630 | 13.6 | 0.7 | 6 | N#C/C(=C\1/C=C(/C=C/c2cc3cc4c5c(c3oc2=O)C(C)(C)CCN5CCC4(C)C)CC(C1)(C)C)/C(=O)O | 10.1021/jp044851v
d597 | 0 | 0 | -0.294766 | 0.458664 | -0.194582 | 2.367983 | 0.142498 | 0.101222 | 1.574594 | -0.124213 | -0.068053 | 0.134366 | 0.082664 | 0.036492 | 0.100489 | 0.028551 | 0.966091 | 0.875147 | 0.911807 | 0.924227 | 0.927968 | 1.357153 | 0.501191 | 0.433718 | 0.939518 | 5.96361 | 0.356474 | 0 | 0 | 0 | 1.127098 | 0 | 0 | 0 | 6.642714 | 0 | 0.573543 | 0.39081 | 0.541992 | 0 | 0 | 0 | 0.585106 | 1.832231 | 9.378514 | 0.80175 | 0.51423 | -0.07084 | 0 | 0 | 1 | 0 | 0 | 0 | 0.011248 | 0.250134 | 0.25 |  | 6 | 6 |  |  | 492 |  | -6.2 | -5.19 | -2.44 | -1.54 | 2.75 | 3.82 | 11.91 | 24544 | 407 | 1.3284 | 0.39 | 1.87 | 0.95 | -1.85 | 650 | 13.4 | 0.7 | 6.1 | N#C/C(=C\1/C=C(/C=C/c2cc3cc4c5c(c3oc2=O)C(C)(C)CCN5CCC4(C)C)CC(C1)(C)C)/C(=O)O | 10.1021/jp044851v
d598 | 0 | 0 | -0.238525 | 0.176908 | -0.067049 | 0.437477 | -0.095254 | -0.099615 | 1.783404 | -0.127776 | -0.031664 | 0.011254 | 0.015181 | 0.112254 | -0.06198 | -0.029074 | 0.751606 | 0.931087 | 1.010772 | 0.906906 | 0.994906 | 1.009704 | 0.605689 | 0.770098 | 0.825982 | 7.91932 | 0.014808 | 0 | 0 | 0 | 0 | 0 | 0 | 0 | 7.313871 | 0 | 0.652934 | 0 | 0 | 0 | 0 | 0 | 0 | 1.760465 | 9.073238 | 0.80732 | 0.52609 | -0.08095 | 0 | 0 | 0 | 0 | 0 | 0 | 0.010112 | 0.223057 | 0.16 |  | 18 |  |  | 24 | 492 | 569 | -6.05 | -5.39 | -2.76 | -1.95 | 2.63 | 4.8 | 11.55 | 25644 | 390 | 1.699 | 0.59 | 1.34 | 0.98 | -1.79 | 590 | 12.91 | 0.61 | 4.59 | N#C/C(=C\c1ccc(s1)c1ccc(s1)c1cc2ccc(cc2oc1=O)N(c1ccccc1)c1ccccc1)/C(=O)O | 10.1016/j.jpowsour.2014.09.163
d599 | 0 | 0 | -0.238525 | 0.176908 | -0.067049 | 0.437477 | -0.095254 | -0.099615 | 1.783404 | -0.127776 | -0.031664 | 0.011254 | 0.015181 | 0.112254 | -0.06198 | -0.029074 | 0.751606 | 0.931087 | 1.010772 | 0.906906 | 0.994906 | 1.009704 | 0.605689 | 0.770098 | 0.825982 | 7.91932 | 0.014808 | 0 | 0 | 0 | 0 | 0 | 0 | 0 | 7.313871 | 0 | 0.652934 | 0 | 0 | 0 | 0 | 0 | 0 | 1.760465 | 9.073238 | 0.80732 | 0.52609 | -0.08095 | 0 | 0 | 0 | 0 | 0 | 0 | 0.010112 | 0.223057 |  |  | 18 |  |  | 24 | 492 | 569 | -6.05 | -5.39 | -2.76 | -1.95 | 2.63 | 4.8 | 11.55 | 25644 | 390 | 1.699 | 0.59 | 1.34 | 0.98 | -1.79 | 590 | 12.91 | 0.61 | 4.59 | N#C/C(=C\c1ccc(s1)c1ccc(s1)c1cc2ccc(cc2oc1=O)N(c1ccccc1)c1ccccc1)/C(=O)O | 10.1007/s11164-017-2962-z
d600 | 0 | 0 | -0.172607 | -0.01925 | -0.067589 | 0.364214 | -0.185731 | -0.189054 | 1.49197 | -0.118764 | -0.048308 | 0.037555 | 0.074587 | 0.15736 | -0.120678 | 0.124812 | 0.676052 | 0.945597 | 0.919236 | 0.853885 | 1.065228 | 1.056847 | 0.470734 | 0.501229 | 0.55002 | 6.02447 | 0.221754 | 0 | 0 | 0 | 0.950938 | 0 | 0 | 0 | 7.26606 | 0 | 0.651438 | 0.365737 | 0.417076 | 0.541354 | 0 | 0 | 0.533863 | 1.792159 | 9.042148 | 0.78387 | 0.51127 | -0.06539 | 0 | 0 | 1 | 0 | 0 | 0 | 0.007992 | 0.211691 | 0.158 |  | 10 | 4 | 418 | 12 | 492 | 603 | -6.39 | -5.24 | -2.38 | -0.79 | 2.86 | 3.81 | 11.5 | 27884 | 359 | 0.8322 | 0.44 | 2.32 | 0.85 | -2.22 | 725 | 10.38 | 0.62 | 4.58 | C(#N)C(C(=O)O)=CC=1SC(=CC1)C1=CC=2[C@H]3[C@H](N(C2C=C1)C1=CC=C(C=C1)C)CCC3 | 10.1039/c1cp20484j
d601 | 0 | 0 | -0.138864 | 0.009481 | 0.130906 | 0.427112 | -0.288254 | 0.084928 | 0.968738 | -0.081356 | 0.060224 | 0.008658 | 0.019105 | 0.072258 | -0.192305 | -0.026617 | 0.758978 | 0.97508 | 0.987648 | 0.936241 | 1.175492 | 1.135668 | 0.441663 | 0.467613 | 0.531766 | 12.34006 | 0.215176 | 0 | 0 | 0 | 1.041851 | 0 | 0 | 0 | 6.622442 | 0 | 0.569706 | 0.313959 | 0.496672 | 0.524677 | 0 | 0 | 0.545179 | 1.921205 | 9.430554 | 0.7585 | 0.49202 | -0.04465 | 0 | 0 | 1 | 0 | 0 | 0 | 0.009166 | 0.252854 | 0.158 |  | 12 |  | 255 | 36 | 492 |  | -5.93 | -5.12 | -2.61 | -1.07 | 2.52 | 3.87 | 9.42 | 26044 | 384 | 1.2959 | 0.32 | 1.71 | 0.95 | -2.11 | 670 | 15 | 0.67 | 6.73 | C(#N)/C(/C(=O)O)=C\C1=C(C2=C(S1)C=C(S2)C2=CC=1C3C(N(C1C=C2)C2=CC=1C(C4=CC=CC=C4C1C=C2)(CCC)CCC)CCC3)CCC | 10.1021/cm400196w
d602 | 0 | 0 | -0.243603 | -0.0095 | 0.008123 | 0.781735 | 0.041121 | -0.098197 | 1.323732 | -0.170613 | 0.006799 | -0.077608 | -0.041378 | -0.033927 | 0.0264 | -0.015073 | 0.656475 | 1.072352 | 0.958599 | 0.98624 | 0.918486 | 0.922043 | 0.52725 | 0.478045 | 0.525218 | 6.54032 | 0.197621 | 0 | 0 | 0 | 0.444536 | 0 | 0 | 0 | 7.363045 | 0 | 0.66639 | 0.340681 | 0.444536 | 0.559702 | 0 | 0 | 0.444536 | 1.768295 | 8.956705 | 0.78191 | 0.50321 | -0.0618 | 0 | 0 | 0 | 0 | 0 | 0 | 0.008677 | 0.154814 | 0.159 |  | 10 |  |  |  | 492 | 656 | -5.64 | -4.93 | -2.55 | -1.56 | 2.38 | 3.74 | 12.36 | 23461 | 426 | 2.1604 | 0.13 | 1.26 | 0.99 | -1.98 | 532 | 3.39 | 0.66 | 1.19 | C(#N)C(C(=O)O)=CC=1SC(=CC1)C=CC=1SC(=CC1)C=CC=1C=C2C(CC(N(C2=CC1)C)(C)C)C | 10.1021/cm070617g
d603 | 0 | 0 | -0.243603 | -0.0095 | 0.008123 | 0.781735 | 0.041121 | -0.098197 | 1.323732 | -0.170613 | 0.006799 | -0.077608 | -0.041378 | -0.033927 | 0.0264 | -0.015073 | 0.656475 | 1.072352 | 0.958599 | 0.98624 | 0.918486 | 0.922043 | 0.52725 | 0.478045 | 0.525218 | 6.54032 | 0.197621 | 0 | 0 | 0 | 0.444536 | 0 | 0 | 0 | 7.363045 | 0 | 0.66639 | 0.340681 | 0.444536 | 0.559702 | 0 | 0 | 0.444536 | 1.768295 | 8.956705 | 0.78191 | 0.50321 | -0.0618 | 0 | 0 | 0 | 0 | 0 | 0 | 0.008677 | 0.154814 | 0.159 |  | 10 |  |  |  | 492 | 656 | -5.64 | -4.93 | -2.55 | -1.56 | 2.38 | 3.74 | 12.36 | 23461 | 426 | 2.1604 | 0.13 | 1.26 | 0.99 | -1.98 | 532 | 3.39 | 0.66 | 1.19 | C(#N)C(C(=O)O)=CC=1SC(=CC1)C=CC=1SC(=CC1)C=CC=1C=C2C(CC(N(C2=CC1)C)(C)C)C | 10.1016/j.jphotochem.2007.02.018
d604 | 0 | 0 | -0.119822 | -0.019544 | -0.175169 | 0.551885 | -0.045695 | -0.075297 | 1.152078 | -0.083895 | -0.103918 | 0.100109 | 0.117702 | 0.166139 | -0.029892 | -0.019686 | 0.55282 | 0.890466 | 0.974917 | 0.865915 | 1.014933 | 1.085603 | 0.508479 | 0.528298 | 0.565953 | 11.11425 | 0.044932 | 0 | 0 | 0 | 0 | 0 | 0 | 0 | 6.984363 | 0 | 0.613462 | 0.269162 | 0 | 0 | 0 | 0 | 0 | 1.842373 | 9.231259 | 0.76825 | 0.49281 | -0.05044 | 0 | 0 | 0 | 0 | 0 | 0 | 0.008161 | 0.066499 | 0.25 | 5 | 12 |  |  | 12 | 492 |  | -6.09 | -5.08 | -2.75 | -1.02 | 2.34 | 3.92 | 7.59 | 27580 | 363 | 0.6775 | 0.28 | 2.91 | 0.79 | -2.34 | 710 | 9.6 | 0.71 | 4.9 | CCCCCCc1cc(sc1c1ccc(s1)/C=C(/C(=O)O)\C#N)c1ccc(cc1)N(c1ccccc1)c1ccccc1 | 10.1002/chem.201402093
d605 | 0 | 0 | -0.171557 | 0.022122 | -0.149077 | 0.180247 | -0.153995 | 0.053908 | 1.414453 | -0.129706 | -0.101775 | 0.005972 | 0.041043 | 0.142989 | -0.099054 | -0.002132 | 0.639834 | 0.941168 | 0.991364 | 0.879615 | 1.020825 | 1.062213 | 0.55941 | 0.583495 | 0.615181 | 8.94936 | 0.0244 | 0 | 0 | 0 | 0 | 0 | 0 | 0 | 7.29986 | 0 | 0.654134 | 0 | 0 | 0 | 0 | 0 | 0 | 1.791142 | 9.046339 | 0.77963 | 0.50556 | -0.06156 | 0 | 0 | 0 | 0 | 0 | 0 | 0.007249 | 0.195108 | 0.16 | [5 empty] | 492 |  | -6.09 | -5.13 | -2.77 | -1.25 | 2.36 | 3.95 | 8.24 | 27035 | 370 | 1.1251 | 0.33 | 1.82 | 0.93 | -2.22 | 664 | 13.46 | 0.67 | 5.96 | OC(=O)C(=C\C1=CC=C(S1)C1=CC=C(S1)C1=CC=C(C=C1)N(C1=CC=CC=C1)C1=CC=CC=C1)\C#N | 10.1016/j.molstruc.2015.04.012
d606 | 0 | 0 | -0.067882 | 0.002772 | -0.022888 | 1.390397 | 0.10807 | -0.016772 | 0.604033 | -0.024607 | -0.007109 | 0.121825 | 0.103223 | 0.075499 | 0.070333 | -0.039321 | 0.888059 | 0.889937 | 0.974584 | 0.945759 | 0.965123 | 1.018795 | 0.512232 | 0.652088 | 0.714771 | 25.48692 | 0 | 0 | 0 | 0 | 2.445027 | 0 | 0 | 0 | 5.334929 | 0 | 0.425258 | 0.259783 | 0.430115 | 0.449142 | 0 | 0 | 0.54612 | 2.054338 | 10.173332 | 0.76229 | 0.49069 | -0.04876 | 0 | 0 | 0 | 0 | 0 | 0 | 0.008756 | 0 | 0.196 | [5 empty] | 492 | 631 | [14 empty] | 520 | 5.83 | 0.72 | 2.18 | C(#N)/C(/C(=O)O)=C\C=1SC(=CC1CCCCCC)C1=CC(=C(C(=C1)\C=C\C=1SC(=CC1CCCCCC)C1=CC=C(C2=NSN=C21)C=2SC=C(C2)CCCCCC)OCC(CCCC)CC)\C=C\C=2SC(=CC2CCCCCC)C2=CC=C(C1=NSN=C12)C=1SC=C(C1)CCCCCC | 10.1016/j.dyepig.2013.01.009
d607 | 0 | 0 | -0.141312 | 0.02583 | -0.012816 | 0.721192 | -0.092337 | 0.007253 | ? | -0.174821 | -0.016581 | 0.19228 | 0.122858 | 0.191253 | -0.186504 | 0 | 0.807849 | 0.524383 | 0.612207 | 0.637521 | 1.458481 | 1.442115 | 0 | 0 | 0 | 8.96526 | 0.107343 | 0 | 0 | 0 | 0 | 0 | 0 | 0 | 0 | 0 | 0 | 0 | 0 | 0 | 0 | 0 | 0 | 0 | 0 | 0.74063 | 0.56604 | -0.11891 | 0 | 0 | 0 | 0 | 0 | 0 | 0.007433 | 0.48271 |  |  | 14 |  |  | 15 | 492 |  | -5.95 | -4.8 | -2.68 | -1.36 | 2.12 | 3.74 | 7.92 | 26593 | 376 | 1.1303 | 0 | 1.88 | 0.93 | -2.5 | 664 | 9.69 | 0.7 | 4.65 | C(C)C1(C2=CC=CC=C2C=2C=CC(=CC12)N(C1=CC=C2C=3C=CC(=CC3C(C2=C1)(CC)CC)C1=CC=C(S1)/C=C(/C(=O)O)\C#N)C1=CC=2C(C3=CC=CC=C3C2C=C1)(CC)CC)CC | 10.1016/j.dyepig.2014.07.036
d608 | 0 | 0 | -0.201029 | -0.094878 | 0.183039 | 0.62862 | 0.099018 | 0.017215 | 0.798694 | -0.064651 | 0.054494 | 0.137408 | 0.172544 | 0.157999 | 0.068284 | -0.047149 | 1.095162 | 0.859618 | 0.855026 | 0.874308 | 0.965301 | 1.03353 | 0.637672 | 0.673181 | 0.665537 | 19.12184 | 0.218633 | 0 | 0 | 0 | 0 | 0 | 0 | 0 | 6.364526 | 0 | 0.529835 | 0.278031 | 0 | 0 | 0 | 0 | 0 | 1.921275 | 9.733806 | 0.7892 | 0.49735 | -0.05606 | 0 | 1 | 0 | 0 | 1 | 1 | 0.007373 | 0.274131 | 0.2 |  | 3 |  | 66.7 | 12 | 492 |  | -5.38 | -4.69 | -2.31 | -0.95 | 2.38 | 3.5 | 10.46 | 22593 | 443 | 1.611 | 0.11 | 1.82 | 0.98 | -2.11 | 830 | 13 | 0.66 | 7.12 | CCCCCCOC1=CC=C(C=C1)N(C1=CC=C(OCCCCCC)C=C1)C1=CC=C(C=C1)C1=CC2=C(S1)C1=C(C=C(S1)\C=C(/C#N)C(O)=O)N2C1=C(OCCCCCC)C=C(OCCCCCC)C=C1 | 10.1039/C6CP07335B
d609 | 0 | 0 | 0.131035 | -0.029688 | -0.045001 | -2.015431 | -0.223248 | -0.129732 | 2.397566 | 0.047525 | -0.013778 | -0.072042 | 0.019471 | 0.080571 | -0.141658 | 0.034585 | 0.534177 | 1.029202 | 1.046572 | 0.927028 | 1.08736 | 0.989981 | 0.61262 | 0.84231 | 0.707076 | 7.32823 | 0.366452 | 0 | 0 | 0 | 0 | 0 | 0 | 0 | 7.092448 | 0 | 0.62339 | 0.765208 | 0 | 0 | 0 | 0 | 0 | 1.913383 | 9.232179 | 0.85167 | 0.56586 | -0.12301 | 0 | 0 | 0 | 0 | 0 | 0 | 0.009675 | 0.052235 |  |  |  |  | 57 |  | 492 | 666 | -6.35 | -5.62 | -2.67 | -1.73 | 2.95 | 4.15 | 4.57 | 27318 | 366 | 1.2144 | 0.82 | 1.65 | 0.94 | -1.77 | 90 | 1.74 | 0.38 | 0.06 | OC(=O)C1=CC=C(C=C1)N(C1=CC=C(C=C1)C(O)=O)C1=CC=C(C=C1)C1=C2OCCOC2=C(S1)C=C(C#N)C#N | 10.1039/C1EE01527C
d610 | 0 | 0 | -0.106437 | 0.260765 | -0.214505 | 1.37161 | 0.16432 | 0.238684 | 2.066883 | -0.04783 | -0.081173 | 0.048372 | 0.013014 | -0.012979 | 0.113382 | 0.029038 | 0.656429 | 0.967591 | 0.989162 | 0.980322 | 0.885342 | 1.263205 | 0.477759 | 0.489723 | 0.52963 | 3.43843 | 0.214517 | 0 | 0 | 0 | 0 | 0 | 0 | 0 | 7.382011 | 0 | 0.659885 | 0.399117 | 0 | 0 | 0 | 0 | 0 | 1.613202 | 9.038884 | 0.83333 | 0.54167 | -0.09846 | 0 | 0 | 1 | 0 | 0 | 0 | 0.017112 | 0.336709 | 0.25 |  | 13 |  |  |  | 493 | 540 | -6.56 | -5.49 | -2.42 | -0.95 | 3.07 | 3.96 | 13.39 | 25730 | 389 | 0.8878 | 0.69 | 2.55 | 0.87 | -1.7 | 500 | 12.9 | 0.64 | 4.1 | N#C/C(=C/c1cc2cc3c4c(c2oc1=O)C(C)(C)CCN4CCC3(C)C)/C(=O)O | 10.1021/jp026963x
d611 | 0 | 0 | -0.106437 | 0.260765 | -0.214505 | 1.37161 | 0.16432 | 0.238684 | 2.066883 | -0.04783 | -0.081173 | 0.048372 | 0.013014 | -0.012979 | 0.113382 | 0.029038 | 0.656429 | 0.967591 | 0.989162 | 0.980322 | 0.885342 | 1.263205 | 0.477759 | 0.489723 | 0.52963 | 3.43843 | 0.214517 | 0 | 0 | 0 | 0 | 0 | 0 | 0 | 7.382011 | 0 | 0.659885 | 0.399117 | 0 | 0 | 0 | 0 | 0 | 1.613202 | 9.038884 | 0.83333 | 0.54167 | -0.09846 | 0 | 0 | 1 | 0 | 0 | 0 | 0.017112 | 0.336709 | 0.25 |  | 13 |  |  |  | 493 |  | -6.56 | -5.49 | -2.42 | -0.95 | 3.07 | 3.96 | 13.39 | 25730 | 389 | 0.8878 | 0.69 | 2.55 | 0.87 | -1.7 | 500 | 12.9 | 0.64 | 4.1 | N#C/C(=C/c1cc2cc3c4c(c2oc1=O)C(C)(C)CCN4CCC3(C)C)/C(=O)O | 10.1016/S0927-0248(02)00460-9
d612 | 0 | 0 | -0.273449 | 0.173296 | -0.118365 | 1.006315 | -0.084302 | 0.084995 | 1.334956 | -0.125899 | -0.052236 | -0.104841 | -0.1153 | -0.063199 | -0.05845 | 0.0303 | 0.798507 | 1.080336 | 1.135646 | 1.059285 | 1.057445 | 0.976546 | 0.569553 | 0.674188 | 0.696028 | 11.29714 | 0.247115 | 0 | 0 | 0 | 1.314483 | 0 | 0 | 0 | 7.309931 | 0 | 0.649516 | 0 | 0.657242 | 0 | 0 | 0 | 0.657242 | 1.718309 | 9.108968 | 0.77381 | 0.5041 | -0.05477 | 0 | 0 | 0 | 0 | 0 | 0 | 0.008572 | 0.467596 |  |  | 18 |  |  | 24 | 493 | 572 | -5.83 | -5.02 | -2.19 | -1.88 | 2.83 | 3.61 | 9.48 | 26422 | 378 | 1.5621 | 0.22 | 1.37 | 0.97 | -2.26 | 670 | 14.53 | 0.61 | 5.94 | C(#N)C(C(=O)O)=CC1=CC=C(C=C1)C=1SC(=CC1)C=1C(OC2=CC(=CC=C2C1)N(C1=CC=2CC3=CC=CC=C3C2C=C1)C1=CC=2CC3=CC=CC=C3C2C=C1)=O | 10.1007/s11164-017-2962-z
d613 | 0 | 0 | 0.129321 | -0.458333 | -0.135473 | -0.401288 | -0.362498 | -0.408234 | 1.754722 | 0.078768 | -0.116438 | 0.004137 | 0.028702 | 0.078515 | -0.217492 | 0.027591 | 0.537837 | 0.992608 | 0.952207 | 0.898495 | 1.142723 | 0.948617 | 0.788697 | 0.708708 | 0.642681 | 4.74408 | 0.446086 | 0 | 0 | 0 | 1.720642 | 0 | 0 | 0 | 7.085239 | 0 | 0.639424 | 0.389737 | 0.450831 | 0 | 0 | 0 | 0.81898 | 0 | 0 | 0.83 | 0.55645 | -0.11011 | 0 | 0 | 1 | 0 | 0 | 0 | 0.010016 | 0.125934 |  |  | 10 |  |  |  | 493 | 575 | -6.24 | -5.2 | -2.74 | -1.3 | 2.46 | 3.97 | 11.95 | 25392 | 394 | 0.7224 | 0.4 | 3.22 | 0.81 | -1.95 | 308 | 1.18 | 0.58 | 0.21 | OC(=O)CN1C(=S)S\C(=C/C2=CC=C(S2)C2=CC3=C4N(CCCC4=C2)CCC3)C1=O | 10.1016/j.synthmet.2013.07.028
d614 | 0 | 0 | -0.119818 | -0.0195 | -0.17843 | 0.829429 | 0.023144 | 0.014648 | 0.971344 | -0.07622 | -0.099814 | 0.122556 | 0.137519 | 0.15927 | 0.015481 | 0.00168 | 0.565196 | 0.882245 | 0.942232 | 0.868234 | 0.987512 | 1.048297 | 0.473736 | 0.495206 | 0.534924 | 13.45485 | 0.058833 | 0 | 0 | 0 | 0 | 0 | 0 | 0 | 6.839107 | 0 | 0.595471 | 0.230582 | 0 | 0 | 0 | 0 | 0 | 1.863842 | 9.313305 | 0.75972 | 0.48389 | -0.04271 | 0 | 0 | 0 | 0 | 0 | 0 | 0.007268 | 0.31841 | 0.25 | 5 | 12 |  |  | 12 | 493 |  | -6.09 | -5.15 | -2.73 | -1.11 | 2.42 | 3.94 | 8.08 | 27663 | 361 | 0.7648 | 0.35 | 2.56 | 0.83 | -2.28 | 700 | 9 | 0.72 | 4.6 | CCCCCCCCCCCCc1cc(sc1c1ccc(s1)/C=C(/C(=O)O)\C#N)c1ccc(cc1)N(c1ccccc1)c1ccccc1 | 10.1002/chem.201402093
d615 | 0 | 0 | -0.266899 | -0.077801 | -0.385562 | 6.749942 | 0.156889 | -0.088962 | 3.957241 | -0.102024 | -0.115801 | 0.02585 | 0.053846 | 0.188571 | 0.047832 | 0.188586 | 0.741488 | 0.933805 | 0.894561 | 0.727333 | 0.792918 | 0.940848 | 0.580327 | 0.523566 | 0.516158 | 9.35295 | 0.092728 | 0 | 0 | 0 | 0 | 0 | 0 | 0 | 7.455609 | 0 | 0.653525 | 0 | 0 | 0 | 13.731886 | 0 | 0 | 1.425396 | 9.175218 | 0.88875 | 0.56984 | -0.12791 | 0 | 0 | 0 | 0 | 0 | 0 | 0.010232 | 0.213853 | 0.28 |  | 13 |  |  | 24 | 493 |  | -5.96 | -5.07 | -2.49 | -1.34 | 2.58 | 3.78 | 7.81 | 25858 | 387 | 1.0602 | 0.27 | 2.11 | 0.91 | -2.14 | 730 | 12.9 | 0.67 | 6.23 | N#C/C(=C\c1ccc(n1c1c(F)c(F)c(c(c1F)F)F)/C=C/c1ccc(cc1)N(c1ccccc1)c1ccccc1)/C(=O)O | 10.1016/j.dyepig.2013.05.030
d616 | 0 | 0 | -0.248463 | -0.069572 | -0.093584 | -0.421257 | -0.105653 | 0.192655 | 0.686973 | -0.105714 | -0.028996 | 0.018572 | 0.061111 | 0.138553 | -0.071347 | 0.160532 | 0.719166 | 0.921545 | 0.917533 | 0.887369 | 1.005288 | 1.105871 | 0.595388 | 0.583442 | 0.61701 | 24.21253 | 0.096977 | 0 | 0 | 0 | 0 | 0 | 0 | 0 | 6.190893 | 0 | 0.507381 | 0 | 0 | 0 | 0 | 0 | 0 | 1.921475 | 9.881536 | 0.74318 | 0.47489 | -0.02822 | 0 | 0 | 0 | 0 | 0 | 0 | 0.007552 | 0.119683 | 0.16 |  | 16 |  | 159 | 16 | 493 |  | -4.94 | -4.86 | -2.68 | -0.97 | 2.18 | 3.77 | 7.12 | 30854 | 324 | 0.7881 | 0.06 | 2 | 0.84 | -2.97 | 836 | 10.35 | 0.68 | 5.87 | C1(=CC=CC=C1)N(C1=CC=C(C=C1)C1=CC=C(C=C1)N(C1=CC=C(C=C1)C1=C(C=C(S1)/C=C(/C(=O)O)\C#N)C1=CC=C(C=C1)N(C1=CC=CC=C1)C1=CC=CC=C1)C1=CC=C(C=C1)C1=CC=C(C=C1)N(C1=CC=CC=C1)C1=CC=CC=C1)C1=CC=CC=C1 | 10.1016/j.dyepig.2013.04.023
d617 | 0 | 0 | 0.066272 | -0.410215 | -0.086703 | -0.435577 | 0.02681 | -0.135094 | 1.068395 | 0.034498 | -0.039514 | 0.06345 | 0.047394 | 0.062222 | 0.017342 | 0.057319 | 0.7715 | 0.915311 | 0.925201 | 0.968912 | 0.990726 | 0.938437 | 0.839869 | 0.778772 | 0.627404 | 10.93279 | 0.009789 | 0 | 0 | 0 | 1.303693 | 0 | 0 | 0 | 6.941161 | 0 | 0.615548 | 0.247137 | 0.456125 | 0 | 0 | 0 | 0.847568 | 0 | 0 | 0.78867 | 0.50361 | -0.06277 | 0 | 0 | 0 | 0 | 0 | 0 | 0.006501 | 0.155429 | 0.13 |  | 1.7 |  |  |  | 493 |  | -5.58 | -4.97 | -2.35 | -1.18 | 2.63 | 3.66 | 7.86 | 26683 | 375 | 0.62 | 0.17 | 3.4 | 0.76 | -2.34 | 760 | 5.33 | 72 | 2.9 | CC1=CC=C(C=C1)N(C1=CC=C(\C=C/2\C(N(C(S2)=S)CC(=O)O)=O)C=C1)C1=CC=C(C=C1)/C=N/N(C1=CC=CC=C1)CCCCCCCCC | 10.1016/j.dyepig.2014.11.012
d618 | 0 | 0 | -0.17232 | -0.017898 | -0.068855 | 0.55383 | -0.095539 | 0.089282 | 0.921286 | -0.107548 | -0.042616 | 0.04135 | 0.026147 | 0.085211 | -0.062942 | 0.079863 | 0.728632 | 0.955357 | 1.03598 | 0.9384 | 1.044736 | 1.082676 | 0.489543 | 0.533361 | 0.571547 | 14.38105 | 0.073697 | 0 | 0 | 0 | 0.783217 | 0 | 0 | 0 | 7.035534 | 0 | 0.617861 | 0.249786 | 0.391608 | 0 | 0 | 0 | 0.391608 | 1.81888 | 9.229259 | 0.75912 | 0.48575 | -0.04347 | 0 | 0 | 0 | 0 | 0 | 0 | 0.006405 | 0.081819 | 0.18 |  | 10 |  | 35.1 | 24 | 493 |  | -5.93 | -5.18 | -2.63 | -1 | 2.54 | 3.91 | 8.88 | 25927 | 386 | 0.9676 | 0.38 | 2.3 | 0.89 | -2.03 | 757 | 11.1 | 0.67 | 5.63 | C(CCCCC)C1=CC=C(S1)C1=CC=C(C=C1)N(C1=CC=C(C=C1)C1=CC=C(S1)/C=C(/C(=O)O)\C#N)C1=CC=C(C=C1)C=1SC(=CC1)CCCCCC | 10.1016/j.synthmet.2013.02.010
d619 | 0 | 0 | -0.151361 | 0.018505 | 0.122013 | 0.241533 | -0.107595 | 0.178982 | 1.49771 | -0.118737 | 0.088653 | 0.018302 | 0.067288 | 0.157552 | -0.068669 | -0.005874 | 0.631143 | 0.926796 | 0.856606 | 0.848502 | 0.987757 | 1.076049 | 0.555194 | 0.578481 | 0.625482 | 8.55017 | 0.05266 | 0 | 0 | 0 | 0 | 0 | 0 | 0 | 7.311876 | 0 | 0.655865 | 0 | 0 | 0 | 0 | 0 | 0 | 1.800916 | 9.03904 | 0.78431 | 0.51111 | -0.06643 | 0 | 0 | 0 | 0 | 0 | 0 | 0.007974 | 0.205901 | 0.158 | 2 | 7 | 5 |  | 5 | 493 |  | -6.17 | -5.23 | -2.75 | -1.06 | 2.48 | 3.99 | 8.83 | 26317 | 380 | 1.1633 | 0.43 | 1.86 | 0.93 | -2.03 | 661 | 11.74 | 0.76 | 5.93 | N#C/C(=C\c1cc2c(s1)cc(s2)c1ccc(cc1)N(c1ccccc1)c1ccccc1)/C(=O)O | 10.1021/jp808275z
d620 | 0 | 0 | -0.187758 | 0.018938 | -0.153775 | -9.2e-05 | -0.094603 | 0.051136 | 0.940632 | -0.107814 | -0.068045 | 0.047737 | 0.089638 | 0.169703 | -0.062117 | 0.05625 | 0.69864 | 0.89135 | 0.939167 | 0.852446 | 0.985993 | 1.055067 | 0.570521 | 0.581965 | 0.600323 | 16.34175 | 0.161846 | 0 | 0 | 0 | 0 | 0 | 0 | 0 | 6.504518 | 0 | 0.546742 | 0 | 0 | 0 | 0 | 0 | 0 | 1.914094 | 9.642267 | 0.75889 | 0.48989 | -0.04354 | 0 | 0 | 0 | 0 | 0 | 0 | 0.007559 | 0.209497 | 0.25 |  | 9 | 5 |  | 24 | 493 | 618 | -5.13 | -5.01 | -2.76 | -1.43 | 2.25 | 3.89 | 8.74 | 25554 | 391 | 0.548 | 0.21 | 4.19 | 0.72 | -2.16 | 746 | 16.17 | 0.67 | 8.08 | OC(=O)C(=C\C1=CC(=C(S1)C1=CC=C(S1)C1=CC=C(S1)C1=CC=C(C=C1)N(C1=CC=CC=C1)C1=CC=CC=C1)C1=CC=C(C=C1)N(C1=CC=CC=C1)C1=CC=CC=C1)\C#N | 10.1039/C6QM00271D
d621 | 0 | 0 | -0.186298 | 0.083718 | 0.061283 | 1.011886 | 0.084461 | -0.026277 | 0.948308 | -0.079417 | 0.022508 | 0.146134 | 0.179784 | 0.174861 | 0.05594 | -0.052783 | 1.073215 | 0.831682 | 0.839105 | 0.849626 | 0.955115 | 1.027184 | 0.592705 | 0.605218 | 0.644689 | 14.66123 | 0.021529 | 0 | 0 | 0 | 0 | 0 | 0 | 0 | 6.552862 | 0 | 0.551914 | 0.283566 | 0 | 0 | 0 | 0 | 0 | 1.902237 | 9.621584 | 0.78421 | 0.5 | -0.0566 | 0 | 1 | 0 | 0 | 1 | 1 | 0.008318 | 0.071355 | 0.19 |  | 9 | 4 | 116 | 24 | 493 | 598 | -5.5 | -5.03 | -2.38 | -0.94 | 2.65 | 3.71 | 9.2 | 24651 | 406 | 1.4797 | 0.23 | 1.67 | 0.97 | -2.03 | 692 | 16.3 | 0.68 | 7.67 | CCCCCCOC1=CC=C(N2C3=C(SC(\C=C(/C#N)C(O)=O)=C3)C3=C2C=C(S3)C2=CC=C(C=C2)N(C2=CC=CC=C2)C2=CC=CC=C2)C(OCCCCCC)=C1 | 10.1021/acs.jpcc.6b07356
d622 | 0 | 0 | -0.006668 | 0.240485 | 0.492828 | -0.175047 | -0.33392 | 0.077956 | 2.039079 | -0.001894 | 0.109531 | -0.033352 | 0.045594 | 0.114116 | -0.213082 | -0.058707 | 0.779628 | 0.983253 | 1.058399 | 0.913949 | 1.195862 | 1.103162 | 0.642499 | 0.574325 | 0.632873 | 7.21581 | 0 | 0 | 0 | 0 | 0 | 0 | 0 | 0 | 7.125202 | 0 | 0.616166 | 0.778328 | 0 | 0 | 0 | 0 | 0 | 1.770799 | 9.356789 | 0.85425 | 0.56667 | -0.12199 | 0 | 0 | 0 | 0 | 0 | 0 | 0.009769 | 0 | 0.25 |  | 7 |  |  |  | 493 |  | -5.88 | -5.14 | -2.38 | -2.14 | 2.75 | 3.76 | 12.68 | 26058 | 384 | 1.1578 | 0.34 | 1.91 | 0.93 | -2.09 | 620 | 7.39 | 0.88 | 4.02 | C1(=CC=CC=C1)N(C1=CC=C(C=C1)C=1SC(=C2C1OCCO2)\C=C(/C(=O)O)\C#N)C2=CC=C(C=C2)C=2SC(=C1C2OCCO1)\C=C(/C(=O)O)\C#N | 10.1016/j.electacta.2012.02.100
d623 | 0 | 0 | -0.032717 | -0.059988 | 0.353122 | -0.273628 | -0.036629 | 0.036565 | 1.103116 | -0.01189 | 0.119706 | 0.094312 | 0.131833 | 0.139878 | -0.025359 | -0.028415 | 0.881972 | 0.910163 | 0.944358 | 0.90792 | 1.057411 | 1.074273 | 0.640095 | 0.621608 | 0.634255 | 10.36785 | 0.363287 | 0 | 0 | 0 | 0 | 0 | 0 | 0 | 7.058697 | 0 | 0.610067 | 0.275664 | 0 | 0 | 0 | 0 | 0 | 1.796001 | 9.367083 | 0.81565 | 0.51595 | -0.07495 | 0 | 0 | 0 | 0 | 0 | 0 | 0.0073 | 0.211151 |  |  | 2.8 | 3 |  | 5 | 493 |  | -5.81 | -4.94 | -2.06 | -0.66 | 2.88 | 3.5 | 12.98 | 26831 | 373 | 1.1163 | 0.14 | 1.87 | 0.92 | -2.39 | 900 | 10.72 | 0.73 | 7.1 | C(#N)C(C(=O)O)=CC=1SC(=C2C1OCCO2)C2=CC=C(C=C2)N(C2=CC=C(C=C2)OCCCCCC)C2=CC=C(C=C2)OCCCCCC | 10.1039/C1EE01633D
d624 | 0 | 0 | -0.635548 | 0.256784 | -0.72619 | 1.851257 | -0.097352 | 0.276175 | 2.025565 | -0.124331 | -0.114588 | 0.065976 | 0.077265 | 0.121078 | -0.061854 | 0.068854 | 0.777312 | 0.937062 | 1.007273 | 0.91594 | 1.061802 | 1.081293 | 0.516824 | 0.502843 | 0.455425 | 17.28872 | 0 | 0 | 0 | 0 | 1.207116 | 0 | 0 | 0 | 6.891868 | 0 | 0.591592 | 0.315782 | 0.603558 | 0 | 0 | 0 | 0.603558 | 1.727559 | 9.417865 | 0.81212 | 0.5323 | -0.0915 | 0 | 0 | 0 | 0 | 0 | 0 | 0.009352 | 0 | 0.16 |  | 9 |  |  | 3 | 493 |  | -5.88 | -5.76 | -2.87 | -2.84 | 2.89 | 4.32 | 2.56 | 26847 | 372 | 0.5826 | 0.96 | 3.57 | 0.74 | -1.57 | 605 | 13.1 | 0.56 | 4.9 | C(CCCCC)C=1N=C(SC1C1=CC=C(C=C1)N(C1=CC=C(C=C1)/C=C(/C(=O)O)\C#N)C1=CC=C(C=C1)/C=C(/C(=O)O)\C#N)C=1SC(=C(N1)CCCCCC)C1=CC=C(C=C1)N(C1=CC=C(C=C1)/C=C(/C(=O)O)\C#N)C1=CC=C(C=C1)/C=C(/C(=O)O)\C#N | 10.1021/acsomega.7b01100
d625 | 0 | 0 | -0.027248 | 0.071081 | 0.048018 | 1.57243 | 0.250132 | -0.080744 | 0.798133 | -0.009875 | 0.013527 | 0.162326 | 0.154454 | 0.124154 | 0.160246 | 0.025243 | 0.986564 | 0.80925 | 0.805179 | 0.876712 | 0.84446 | 1.008723 | 0.497398 | 0.66152 | 0.723301 | 18.48642 | 0.315604 | 0 | 0 | 0 | 0 | 0 | 0 | 0 | 6.270797 | 0 | 0.522929 | 0.276491 | 0 | 0.481609 | 0 | 0 | 0 | 1.958218 | 9.724781 | 0.78219 | 0.50828 | -0.06301 | 0 | 0 | 3 | 0 | 0 | 0 | 0.010929 | 0.330808 | 0.25 |  |  |  |  | 7 | 494 |  | -5.6 | -5.21 | -2.76 | -2.39 | 2.45 | 3.99 | 9.27 | 21567 | 464 | 1.1502 | 0.41 | 2.8 | 0.93 | -1.46 | 680 | 12.21 | 0.65 | 5.46 | CCCCC(CC)COC1=C2C3=C(SC2=C2SC4=C(SC(=C4)C4=CC=C(C5=NSN=C45)C4=CC5=C(C=C4)N(CC(CC)CCCC)C4=CC=CC=C54)C2=C1OCC(CC)CCCC)C=C(S3)\C=C(\C#N)C(O)=O | 10.1016/j.orgel.2016.12.044
d626 | 0 | 0 | 0.088331 | -0.429219 | -0.171173 | -0.374309 | -0.205367 | 0.021218 | 1.254516 | 0.048477 | -0.082528 | 0.037607 | 0.024732 | 0.100536 | -0.134542 | 0.07676 | 0.66827 | 0.943118 | 0.936961 | 0.891762 | 1.066002 | 1.031695 | 0.803007 | 0.736092 | 0.581855 | 8.40187 | 0.139186 | 0 | 0 | 0 | 1.409524 | 0 | 0 | 0 | 6.89504 | 0 | 0.610972 | 0.394006 | 0.570548 | 0.444645 | 0 | 0 | 0.838976 | 0 | 0 | 0.78258 | 0.50817 | -0.0615 | 0 | 0 | 1 | 0 | 0 | 0 | 0.00935 | 0.032492 | 0.158 |  | 5 | 7 |  | 16 | 494 |  | -5.88 | -5.08 | -2.2 | -0.98 | 2.88 | 3.64 | 3.77 | 27685 | 361 | 0.8068 | 0.28 | 2.42 | 0.84 | -2.35 | 674 | 9.71 | 0.74 | 4.86 | OC(=O)CN1C(=S)S\C(=C/C2=CC=C3N(C4CCCC4C3=C2)C2=CC=C(C=C(C3=CC=CC=C3)C3=CC=CC=C3)C=C2)C1=O | 10.1002/anie.200705225
d627 | 0 | 0 | -0.122638 | -0.002465 | -0.051033 | 0.007796 | -0.086047 | 0.09195 | 1.325611 | -0.073904 | -0.029922 | -0.027763 | 0.044214 | 0.078885 | -0.052616 | 0.111014 | 0.69223 | 0.948577 | 0.880748 | 0.9155 | 1.00931 | 1.069485 | 0.516602 | 0.57073 | 0.596022 | 9.08475 | 0.439774 | 0 | 0 | 0 | 0 | 0 | 0 | 0 | 7.253812 | 0 | 0.642302 | 0 | 0 | 0 | 0 | 0 | 0 | 1.788646 | 9.15029 | 0.7873 | 0.52246 | -0.0751 | 0 | 2 | 0 | 0 | 2 | 2 | 0.008995 | 0.216123 |  |  | 7 | 6 |  | 12 | 494 |  | -6.11 | -5.37 | -2.78 | -2.27 | 2.59 | 4.8 | 7.65 | 23397 | 427 | 0.7414 | 0.57 | 3.69 | 0.82 | -1.53 | 657 | 11.94 | 0.66 | 5.16 | OC(=O)C(=C\C1=CC=C(S1)C1=CC=C(C2=NSN=C12)C1=CC=C(C=C1)N1C2=CC=CC=C2C=CC2=CC=CC=C12)\C#N | 10.1016/j.tet.2014.02.074
d628 | 0 | 0 | 0.114814 | -0.449424 | -0.142732 | -0.266777 | -0.11504 | -0.02856 | 0.917246 | 0.061766 | -0.076784 | 0.054043 | 0.014035 | 0.073536 | -0.073127 | 0.066882 | 0.726276 | 0.940798 | 1.03613 | 0.939618 | 1.035971 | 1.019911 | 0.806027 | 0.766729 | 0.610875 | 15.86136 | 0 | 0 | 0 | 0 | 1.607377 | 0 | 0 | 0 | 6.722814 | 0 | 0.587259 | 0.246924 | 0.379234 | 0 | 0 | 0 | 0.848909 | 0 | 0 | 0.7746 | 0.50067 | -0.05667 | 0 | 0 | 0 | 0 | 0 | 0 | 0.007743 | 0 | 0.25 |  | 12 |  |  | 4 | 494 |  | -5.57 | -5.2 | -2.71 | -1.34 | 2.5 | 3.96 | 8.82 | 24217 | 413 | 0.6653 | 0.4 | 3.84 | 0.78 | -1.8 | 650 | 6.21 | 0.72 | 2.69 | C(CCCCC)C1=CC=C(S1)C=1SC(=CC1)C1=CC=C(C=C1)N(C1=CC=C(\C=C\2/C(N(C(S2)=S)CC(=O)O)=O)C=C1)C1=CC=C(C=C1)C1=CC=C(S1)C=1SC(=CC1)CCCCCC | 10.1016/j.electacta.2015.04.071
d629 | 0 | 0 | -0.162131 | -0.221607 | -0.034311 | 0.431613 | 0.074078 | 0.079667 | 0.620618 | -0.054015 | -0.009891 | 0.126513 | 0.130741 | 0.148696 | 0.052164 | -0.008349 | 0.813494 | 0.884716 | 0.931679 | 0.875375 | 0.969266 | 0.957868 | 0.655065 | 0.618164 | 0.632293 | 27.27333 | 0.08453 | 0 | 0 | 0 | 0.532365 | 0 | 0 | 0 | 5.954126 | 0 | 0.485442 | 0.278498 | 0.532365 | 0 | 0 | 0 | 0.532365 | 1.942409 | 9.935588 | 0.75382 | 0.47567 | -0.03345 | 0 | 0 | 0 | 0 | 0 | 0 | 0.008923 | 0.435853 |  |  | 13 |  |  |  | 494 | [15 empty] | 722 | 13.42 | 0.66 | 6.42 | CCCCCCOC1=CC=C(C=C1)N(C1=CC=C(OCCCCCC)C=C1)C1=CC=C(C=C1)C1=C(CCCCCC)C=C(S1)C1=CC=C2C(=C1)C(C1=CC=C(C=C1)C(C)(C)C)=C1C=CC(=CC1=C2C1=CC=C(C=C1)C(C)(C)C)C1=CC(OCCCCC)=C(S1)\C=C(\C#N)C(O)=O | 10.1021/sc500234a
d630 | 0 | 0 | -0.182825 | 0.07751 | -0.020014 | 0.386259 | -0.095191 | 0.127676 | 1.136013 | -0.122111 | -0.010133 | 0.049586 | 0.093343 | 0.158027 | -0.065465 | 0.141569 | 0.695946 | 0.864731 | 0.785468 | 0.807156 | 0.959101 | 1.08713 | 0.551217 | 0.55387 | 0.602445 | 11.00665 | 0.096631 | 0 | 0 | 0 | 0 | 0 | 0 | 0 | 7.227144 | 0 | 0.638875 | 0 | 0 | 0 | 0 | 0 | 0 | 3.515223 | 9.16329 | 0.75532 | 0.48609 | -0.04035 | 0 | 0 | 0 | 0 | 0 | 0 | 0.009323 | 0.182004 | 0.159 |  | 12 | 4 |  | 8 | 494 | 619 | -5.38 | -5.11 | -2.94 | -20.74 | 2.17 | 4.3 | 8.97 | 22065 | 453 | 1.346 | 0.31 | 2.29 | 0.95 | -1.63 | 608 | 10.05 | 0.74 | 4.5 | OC(=O)C(=C\C1=CC=C(S1)C#CC1=C2C=CC=CC2=C(C2=CC=C(C=C2)N(C2=CC=CC=C2)C2=CC=CC=C2)C2=CC=CC=C12)\C#N | 10.1021/jp101238k
d631 | 0 | 0 | -0.221394 | -0.011006 | -0.199116 | -0.139433 | -0.025176 | 0.049678 | 0.760598 | -0.105598 | -0.067444 | 0.070779 | 0.12516 | 0.188496 | -0.016727 | 0.03769 | 0.687069 | 0.867409 | 0.90144 | 0.837012 | 0.948518 | 1.050684 | 0.588126 | 0.592512 | 0.610709 | 22.00564 | 0.048954 | 0 | 0 | 0 | 0 | 0 | 0 | 0 | 5.897746 | 0 | 0.476044 | 0 | 0 | 0 | 0 | 0 | 0 | 1.985266 | 10.038509 | 0.74979 | 0.48222 | -0.03525 | 0 | 0 | 0 | 0 | 0 | 0 | 0.007697 | 0.329653 | 0.25 |  | 9 | 5 |  | 24 | 494 | 619 | -5.07 | -5.03 | -2.53 | -1.51 | 2.49 | 3.78 | 6.15 | 28964 | 345 | 0.7088 | 0.23 | 2.52 | 0.8 | -2.56 | 763 | 14.07 | 0.67 | 7.21 | OC(=O)C(=C\C1=CC(=C(S1)C1=C(C=C(S1)C1=CC=C(S1)C1=CC=C(C=C1)N(C1=CC=CC=C1)C1=CC=CC=C1)C1=CC=C(C=C1)N(C1=CC=CC=C1)C1=CC=CC=C1)C1=CC=C(C=C1)N(C1=CC=CC=C1)C1=CC=CC=C1)\C#N | 10.1039/C6QM00271D
d632 | 0 | 0 | -0.350356 | -0.164235 | -0.131362 | 0.655617 | -0.066147 | -0.01454 | 1.002435 | -0.091806 | -0.026229 | 0.064806 | 0.086062 | 0.108285 | -0.044233 | -0.02263 | 0.702489 | 0.927877 | 0.923098 | 0.908988 | 1.029651 | 0.998674 | 0.513145 | 0.53654 | 0.530166 | 25.0201 | 0 | 0 | 0 | 0 | 0 | 0 | 0 | 0 | 6.697296 | 0 | 0.574074 | 0.286555 | 0 | 0 | 0 | 0 | 0 | 1.862958 | 9.455013 | 0.7734 | 0.49447 | -0.05151 | 0 | 0 | 0 | 0 | 0 | 0 | 0.006306 | 0 | 0.16 |  | 12 | 2 | 135 |  | 494 | 724 | [14 empty] | 630 | 9.25 | 0.61 | 3.56 | C(CCCCC)C1(C2=CC(=CC=C2C=2C=CC(=CC12)N(C1=CC=C(C=C1)OCCCCCC)C1=CC=C(C=C1)C1=CC=C(S1)C=1SC(=CC1)\C=C(/C(=O)O)\C#N)N(C1=CC=C(C=C1)OCCCCCC)C1=CC=C(C=C1)C1=CC=C(S1)C=1SC(=CC1)\C=C(/C(=O)O)\C#N)CCCCCC | 10.1039/C3TA11832K
d633 | 0 | 0 | 0.096961 | 0.314986 | 0.468142 | 0.940693 | -0.084024 | -0.010564 | 1.321902 | 0.01931 | 0.073238 | 0.11985 | 0.15727 | 0.178524 | -0.056135 | -0.00643 | 0.886693 | 0.871137 | 0.907645 | 0.851912 | 1.059792 | 1.078935 | 0.631409 | 0.577888 | 0.638557 | 16.56789 | 0.028283 | 0 | 0 | 0 | 0 | 0 | 0 | 0 | 6.609079 | 0 | 0.552305 | 0.41612 | 0 | -0.382987 | 0 | 0 | 0 | 1.83748 | 9.682686 | 0.81951 | 0.5266 | -0.08274 | 0 | 0 | 0 | 0 | 0 | 0 | 0.008639 | 0.029672 | 0.2304 |  | 12 |  |  | 24 | 494 |  | -5.22 | -5.14 | -2.5 | -20.44 | 2.64 | 3.82 | 4.93 | 26095 | 383 | 0.7489 | 0.34 | 2.94 | 0.82 | -2.1 | 756 | 13.21 | 0.75 | 7.5 | C(=O)(O)C(=CC=1SC(=C2C1OC(CO2)COCCCCCCCCOCC2COC=1C(O2)=C(SC1C=C(C(=O)O)C#N)C1=CC=C(C=C1)N(C1=CC=CC=C1)C1=CC=CC=C1)C1=CC=C(C=C1)N(C1=CC=CC=C1)C1=CC=CC=C1)C#N | 10.1039/C4TA03451A
d634 | 0 | 0 | -0.18898 | -0.133207 | 0.089011 | -0.546407 | -0.076672 | -0.037627 | 1.331244 | -0.093928 | 0.040793 | -0.084623 | 0.018274 | 0.023745 | -0.046927 | 0.03646 | 0.659974 | 1.009314 | 0.927628 | 0.979548 | 1.022832 | 1.03765 | 0.607549 | 0.641152 | 0.588853 | 9.41055 | 0.21277 | 0 | 0 | 0 | 0 | 0 | 0 | 0 | 7.259493 | 0 | 0.642325 | 0 | 0 | 0 | 0 | 0 | 0 | 1.782367 | 9.155605 | 0.81818 | 0.5375 | -0.09324 | 0 | 0 | 0 | 0 | 0 | 0 | 0.00778 | 0.145114 | 0.25 |  | 11 | 6 |  | 16 | 494 |  | -5.74 | -4.76 | -2.84 | -2.21 | 1.92 | 3.8 | 11.44 | 20812 | 480 | 0.7528 | 0.04 | 4.6 | 0.82 | -1.82 | 646 | 15.8 | 0.75 | 7.66 | COC1=CC=C(C=C1)N(C1=CC=C(C=C1)C1=CC=C(C=2C1=NSN2)C2=CC=C(S2)C=C(C(=O)O)C#N)C2=CC=C(C=C2)OC | 10.1002/adfm.201601305
d635 | 0 | 0 | -0.22801 | -0.067571 | 0.048575 | -0.21344 | 0.032584 | 0.022223 | 0.996781 | -0.100924 | 0.017802 | 0.048473 | 0.085793 | 0.122239 | 0.02198 | 0.043103 | 0.66491 | 0.927625 | 0.917336 | 0.920985 | 0.999789 | 1.128153 | 0.591201 | 0.617673 | 0.618699 | 13.39264 | 0.270641 | 0 | 0 | 0 | 0 | 0 | 0 | 0 | 7.010335 | 0 | 0.612763 | 0.315941 | 0 | 0 | 0 | 0 | 0 | 1.81924 | 9.270612 | 0.78718 | 0.49948 | -0.05701 | 0 | 0 | 0 | 0 | 0 | 0 | 0.007446 | 0.089794 | 0.16 |  | 14 | 5 |  | 24 | 495 | 565 | -5.59 | -4.67 | -2.56 | -1 | 2.12 | 3.62 | 8.48 | 25065 | 399 | 0.9227 | 0.13 | 2.59 | 0.88 | -2.44 | 520 | 4.47 | 0.58 | 1.36 | C(CCC)OC1=CC=C(C=C1)N(C1=CC=C2C=3C=CC(=CC3N(C2=C1)CCCC)C1=CC=C(S1)/C=C(/C(=O)O)\C#N)C1=CC=C(C=C1)OCCCC | 10.1002/ajoc.201402235
d636 | 0 | 0 | -0.151973 | 0.03067 | -0.061888 | 0.674573 | -0.091857 | -0.271156 | 1.814989 | -0.09848 | -0.042143 | 0.064947 | 0.080679 | 0.078444 | -0.057906 | 0.052311 | 0.722276 | 0.921931 | 0.907586 | 0.921921 | 1.045415 | 0.994446 | 0.479829 | 0.613507 | 0.694722 | 5.72732 | 0.260828 | 0 | 0 | 0 | 0 | 0 | 0 | 0 | 7.386344 | 0 | 0.665926 | 0.267901 | 0 | 0 | 0 | 0 | 0 | 2.338426 | 9.812794 | 0.79677 | 0.52 | -0.08067 | 0 | 0 | 0 | 0 | 0 | 0 | 0.0101 | 0.035983 | [5 empty] | 24 | 495 | 577 | -6.53 | -5.7 | -2.76 | -1.91 | 2.95 | 4.23 | 7.45 | 26076 | 383 | 0.511 | 0.9 | 4.31 | 0.69 | -1.53 | 577 | 2.89 | 0.53 | 1.04 | C(#N)C(C(=O)O)=CC=1SC(=CC1)\C(=C/C1=CN(C2=CC=CC=C12)CCCCCC)\C#N | 10.1016/j.dyepig.2014.07.006
d637 | 0 | 0 | -0.158419 | -0.088013 | 0.098894 | 0.0429 | -0.08486 | -0.030153 | 1.109189 | -0.083581 | 0.051927 | 0.070241 | 0.087966 | 0.156373 | -0.056176 | -0.067851 | 0.805645 | 0.924716 | 0.966453 | 0.875735 | 1.063177 | 1.151132 | 0.494756 | 0.551247 | 0.597542 | 10.66516 | 0.124948 | 0 | 0 | 0 | 1.03703 | 0 | 0 | 0 | 6.765181 | 0 | 0.587114 | 0.259132 | 0.495211 | 0.531375 | 0 | 0 | 0.541818 | 1.900226 | 9.347416 | 0.7845 | 0.50627 | -0.06173 | 0 | 0 | 1 | 0 | 0 | 0 | 0.008659 | 0.205445 | 0.158 |  | 12 |  | 549 | 36 | 495 |  | -5.93 | -5.09 | -2.56 | -0.77 | 2.53 | 3.83 | 9.92 | 25976 | 385 | 1.1607 | 0.29 | 1.91 | 0.93 | -2.13 | 621 | 13.3 | 0.68 | 5.61 | C(#N)/C(/C(=O)O)=C\C1=C(C2=C(S1)C=C(S2)C2=CC=1C3C(N(C1C=C2)C2=CC=C(C=C2)OCCCCCC)CCC3)CCC | 10.1021/cm400196w
d638 | 0 | 0 | -0.124254 | -0.013622 | 0.16848 | 0.175922 | -0.104041 | 0.231651 | 1.363982 | -0.093166 | 0.117172 | 0.006514 | 0.04471 | 0.143923 | -0.066401 | 0.000604 | 0.642814 | 0.936698 | 0.919772 | 0.863557 | 0.980773 | 1.025411 | 0.556056 | 0.585907 | 0.624331 | 10.32707 | 0.102935 | 0 | 0 | 0 | 0 | 0 | 0 | 0 | 7.235346 | 0 | 0.645701 | 0 | 0 | 0 | 0 | 0 | 0 | 1.822222 | 9.087397 | 0.78034 | 0.51049 | -0.06469 | 0 | 0 | 0 | 0 | 0 | 0 | 0.009109 | 0.184926 | 0.25 | 5 | 12 |  |  | 12 | 495 |  | -5.88 | -5.12 | -2.83 | -1.42 | 2.29 | 3.98 | 9.2 | 25449 | 393 | 1.4658 | 0.32 | 1.58 | 0.97 | -2.04 | 570 | 10.8 | 0.65 | 4 | N#C/C(=C\c1cc2c(s1)cc(s2)c1ccc(s1)c1ccc(cc1)N(c1ccccc1)c1ccccc1)/C(=O)O | 10.1002/chem.201402093
d639 | 0 | 0 | -0.027461 | 0.122716 | 0.069515 | -0.057194 | -0.071145 | -0.067514 | 1.265628 | -0.009213 | 0.022926 | -0.104438 | 0.0128 | 0.079938 | -0.04485 | -0.091434 | 0.768105 | 1.019383 | 0.877874 | 0.88444 | 0.979599 | 0.96109 | 0.654409 | 0.643875 | 0.606539 | 12.29887 | 0.071787 | 0 | 0 | 0 | 0 | 0 | 0 | 0 | 7.096865 | 0 | 0.625266 | 0.724223 | 0 | 0 | 0 | 0 | 0 | 1.855681 | 9.20644 | 0.82704 | 0.55165 | -0.1013 | 0 | 1 | 0 | 0 | 1 | 1 | 0.00777 | 0.315185 | 0.25 | 5 | 12 |  |  | 12 | 495 |  | -5.55 | -4.71 | -2.86 | -1.57 | 1.85 | 3.79 | 10.29 | 25235 | 396 | 1.6672 | 0.09 | 1.41 | 0.98 | -2.42 | 550 | 6.3 | 0.65 | 2.3 | N#C/C(=C\c1cc2c(s1)cc(s2)c1cc2c(s1)c1c(s2)cc(s1)c1ccc(cc1)N(c1ccc2c(c1)OCCO2)c1ccc2c(c1)OCCO2)/C(=O)O | 10.1002/chem.201402093
d640 | 0 | 0 | 0.134594 | -0.133722 | 0.050464 | 0.146806 | 0.055866 | -0.005987 | 0.881398 | 0.03537 | 0.011277 | 0.11803 | 0.155394 | 0.144029 | 0.037893 | 0.006095 | 0.970414 | 0.886378 | 0.927161 | 0.895309 | 0.980182 | 0.997597 | 0.630489 | 0.640209 | 0.646369 | 17.76205 | 0.054663 | 0 | 0 | 0 | 0 | 0 | 0 | 0 | 6.229776 | 0 | 0.513753 | 0.271046 | 0 | 0 | 0 | 0 | 0 | 1.944498 | 9.826356 | 0.80594 | 0.51349 | -0.06965 | 0 | 0 | 1 | 0 | 0 | 0 | 0.008982 | 0.101014 | 0.2304 | 10 | 6 | 6 |  | 16 | 495 |  | -5.63 | -4.64 | -4.64 | -2.72 | 0 | 4.64 | 12.09 | 25255 | 396 | 0.8999 | 0.16 | 2.61 | 0.87 | -2.49 | 615 | 13.84 | 0.65 | 5.5 | N#CC(=Cc9cc8c1cc(OCCCCCCCC)c(OCCCCCCCC)cc1c7cc(C5=C6OCCOC6(=C(c2ccc(cc2)N(c3ccc(OC)cc3)c4ccc(OC)cc4)S5))sc7c8s9)C(=O)O | 10.1039/c3cc44258f
d641 | 0 | 0 | 0.086082 | -0.407295 | -0.099658 | -0.997603 | -0.00745 | -0.23264 | 1.2321 | 0.04887 | -0.046562 | 0.042488 | 0.02877 | 0.079188 | -0.004647 | 0.062245 | 0.739092 | 0.917382 | 0.938077 | 0.975336 | 0.993828 | 0.922298 | 0.928046 | 0.839789 | 0.679225 | 9.41158 | 0.039087 | 0 | 0 | 0 | 1.313982 | 0 | 0 | 0 | 6.999407 | 0 | 0.621941 | 0 | 0.46244 | 0 | 0 | 0 | 0.851542 | 0 | 0 | 0.79433 | 0.51315 | -0.06964 | 0 | 0 | 0 | 0 | 0 | 0 | 0.006709 | 0.030425 | 0.13 |  | 1.7 |  |  |  | 495 |  | -5.5 | -4.87 | -2.28 | -1.16 | 2.59 | 3.58 | 4.88 | 26790 | 373 | 0.7587 | 0.07 | 2.75 | 0.83 | -2.45 | 780 | 7.9 | 55 | 3.4 | C1(=CC=CC=C1)N(\N=C\C1=CC=C(C=C1)N(C1=CC=C(\C=C/2\C(N(C(S2)=S)CC(=O)O)=O)C=C1)C1=CC=C(C=C1)C)C1=CC=CC=C1 | 10.1016/j.dyepig.2014.11.012
d642 | 0 | 0 | -0.132911 | -0.214205 | -0.09282 | -0.013009 | 0.050913 | -0.019878 | 0.836596 | -0.051071 | -0.032642 | 0.117917 | 0.140111 | 0.153631 | 0.035492 | -0.079793 | 0.809913 | 0.897408 | 0.957924 | 0.893956 | 1.004923 | 1.057945 | 0.607978 | 0.640882 | 0.644352 | 17.56094 | 0.034402 | 0 | 0 | 0 | 0.506604 | 0 | 0 | 0 | 6.45544 | 0 | 0.544297 | 0.272202 | 0.506604 | 0 | 0 | 0 | 0.506604 | 1.900812 | 9.611662 | 0.78333 | 0.49209 | -0.05277 | 0 | 0 | 0 | 0 | 0 | 0 | 0.007946 | 0.154288 |  |  | 13 |  |  |  | 495 |  | -5.56 | -4.82 | -2.09 | -1.09 | 2.73 | 3.46 | 8.43 | 27824 | 359 | 0.1842 | 0.02 | 10.51 | 0.35 | -2.63 | 727 | 10.59 | 0.66 | 5.06 | CCCCCCOC1=CC=C(C=C1)N(C1=CC=C(OCCCCCC)C=C1)C1=CC=C(C=C1)C1=C(CCCCCC)C=C(S1)C1=CC(OCCCCC)=C(S1)\C=C(\C#N)C(O)=O | 10.1021/sc500234a
d643 | 0 | 0 | -0.16993 | -0.164127 | -0.02987 | -0.237267 | 0.007684 | 0.04041 | 0.978133 | -0.079154 | -0.013797 | 0.086506 | 0.117712 | 0.153847 | 0.005072 | -0.03056 | 0.800825 | 0.899695 | 0.927362 | 0.871758 | 0.969553 | 0.989371 | 0.592452 | 0.650007 | 0.619124 | 15.09685 | 0.319199 | 0 | 0 | 0 | 0 | 0 | 0 | 0 | 7.105775 | 0 | 0.627721 | 0.270381 | 0 | 0 | 0 | 0 | 0 | 1.824145 | 9.17763 | 0.78485 | 0.5005 | -0.05857 | 0 | 0 | 0 | 0 | 0 | 0 | 0.006283 | 0.150819 | 0.2304 |  | 6 | 4 | 26 | 16 | 495 |  | -5.6 | -4.74 | -2.62 | -1.35 | 2.13 | 3.68 | 9.46 | 25866 | 387 | 1.6165 | 0.06 | 1.39 | 0.98 | -2.47 | 670 | 7.13 | 0.71 | 3.4 | CCCCCCOC1=CC=C(C=C1)N(C1=CC=C(OCCCCCC)C=C1)C1=CC=C(C=C1)C1=CC=C(S1)C1=CC=C(S1)C1=CC=C(S1)\C=C(/C#N)C(O)=O | 10.1021/cm302250y
d644 | 0 | 0 | -0.1725 | 0.119224 | -0.051708 | 0.419899 | -0.007417 | 0.008527 | 1.336216 | -0.097537 | -0.027447 | 0.018881 | 0.053502 | 0.046366 | -0.004469 | 0.071707 | 0.781431 | 0.922352 | 0.868847 | 0.967732 | 0.984052 | 1.015058 | 0.558065 | 0.581102 | 0.574733 | 8.03605 | 0.050865 | 0 | 0 | 0 | 0 | 0 | 0 | 0 | 7.458016 | 0 | 0.668056 | 0 | 0 | 0 | 0 | 0 | 0 | 1.706667 | 9.036158 | 0.79268 | 0.52444 | -0.07931 | 0 | 0 | 0 | 0 | 0 | 0 | 0.007778 | 0.171891 | 0.1256 |  | 8 | 4 |  |  | 495 |  | -6.47 | -5.18 | -3.04 | -2.37 | 2.14 | 4.11 | 10.26 | 21659 | 462 | 0.6328 | 0.38 | 5.05 | 0.77 | -1.51 | 600 | 7.39 | 0.7 | 3.1 | C(#N)C(C(=O)O)=CC1=CC=C(C=C1)C=1C=2C(C(=NC1)C1=CC=C(C=C1)N(C1=CC=CC=C1)C1=CC=CC=C1)=NSN2 | 10.1016/j.solener.2017.01.016
d645 | 0 | 0 | -0.155199 | 0.01447 | -0.151595 | 0.118393 | -0.164394 | 0.037117 | 1.297068 | -0.113505 | -0.100522 | -0.00423 | 0.021021 | 0.129375 | -0.105561 | -0.004083 | 0.640952 | 0.94778 | 1.026488 | 0.889689 | 1.0221 | 1.024261 | 0.560315 | 0.593587 | 0.615389 | 10.67786 | 0.057979 | 0 | 0 | 0 | 0 | 0 | 0 | 0 | 7.231606 | 0 | 0.645025 | 0 | 0 | 0 | 0 | 0 | 0 | 1.809335 | 9.090124 | 0.77642 | 0.50561 | -0.06048 | 0 | 0 | 0 | 0 | 0 | 0 | 0.007591 | 0.173421 | 0.25 |  | 9 | 5 |  | 24 | 495 | 629 | -5.72 | -5.03 | -2.62 | -1.48 | 2.4 | 3.83 | 7.77 | 26872 | 372 | 1.393 | 0.23 | 1.49 | 0.96 | -2.3 | 659 | 12.4 | 0.71 | 5.72 | OC(=O)C(=C\C1=CC=C(S1)C1=CC=C(S1)C1=CC=C(S1)C1=CC=C(C=C1)N(C1=CC=CC=C1)C1=CC=CC=C1)\C#N | 10.1039/C6QM00271D
d646 | 0 | 0 | -0.191824 | 0.055034 | 0.056903 | 0.605443 | -0.108172 | 0.118233 | 0.898073 | -0.104284 | 0.021862 | 0.044482 | 0.079877 | 0.087609 | -0.071443 | -0.006162 | 0.755237 | 0.922399 | 0.896559 | 0.900884 | 1.038078 | 1.070919 | 0.49686 | 0.495396 | 0.525909 | 14.65644 | 0.279931 | 0 | 0 | 0 | 0 | 0 | 0 | 0 | 6.397247 | 0 | 0.535578 | 0.312637 | 0 | 0 | 0 | 0 | 0 | 1.934696 | 9.683281 | 0.75632 | 0.48771 | -0.04087 | 0 | 1 | 0 | 0 | 1 | 1 | 0.009064 | 0.311756 | 0.16 |  | 12 | 4 |  | 24 | 495 |  | -5.48 | -5.02 | -2.49 | -1.23 | 2.53 | 3.76 | 8.37 | 23224 | 431 | 0.8934 | 0.22 | 3.11 | 0.87 | -1.86 | 708 | 12.03 | 0.65 | 5.52 | CCCCC1(CCCC)C2=CC=CC=C2C2=CC=C(C=C12)N1C2=C(SC(\C=C(\C#N)C(O)=O)=C2)C2=C1C=C(S2)C1=CC=C(C=C1)N(C1=CC=CC=C1)C1=CC=CC=C1 | 10.1016/j.orgel.2015.07.019
d647 | 0 | 0 | -0.069972 | -0.217397 | 0.25362 | -0.91435 | -0.012681 | 0.135092 | 2.715278 | -0.029815 | 0.100178 | -0.003844 | -0.007968 | 0.030446 | -0.008916 | -0.006211 | 0.927145 | 0.944113 | 0.962627 | 0.980297 | 0.964747 | 1.047623 | 0.717407 | 0.977467 | 0.83021 | 6.35978 | 0.064243 | 0 | 0 | 0 | 0 | 0 | 0 | 0 | 7.158315 | 0 | 0.622431 | 0 | 0 | 0 | 0 | 0 | 0 | 0 | 0 | 0.83514 | 0.54146 | -0.09777 | 0 | 0 | 0 | 0 | 0 | 0 | 0.01156 | 0.033247 | 0.25 |  | 16 |  | 527 | 12 | 495 | 633 | -6.58 | -5.19 | -2.58 | -2.4 | 2.62 | 3.89 | 5.85 | 24409 | 410 | 0.5919 | 0.39 | 4.25 | 0.74 | -1.84 | 470 | 3.26 | 0.62 | 0.95 | OC(=O)C1=C(C=C2C(=O)C(=CC3=CC=C(C=C3)N(C3=CC=CC=C3)C3=CC=CC=C3)C(=O)C2=C1)C(O)=O | 10.1002/jccs.201500141
d648 | 0 | 0 | -0.099917 | 0.035998 | 0.132193 | 0.692418 | 0.004731 | -0.151358 | 0.890717 | -0.050626 | 0.053332 | 0.106814 | 0.146043 | 0.109817 | 0.003066 | -0.020698 | 0.923259 | 0.86922 | 0.850855 | 0.921139 | 1.035673 | 1.061704 | 0.490401 | 0.510854 | 0.54434 | 14.92673 | 0.125929 | 0 | 0 | 0 | 0 | 0 | 0 | 0 | 6.562438 | 0 | 0.558048 | 0.287829 | 0 | 0 | 0 | 0 | 0 | 1.921917 | 9.536985 | 0.76548 | 0.49167 | -0.04621 | 0 | 2 | 1 | 0 | 2 | 2 | 0.009655 | 0.177617 | 0.2 |  | 9 | 5 | 139 | 12 | 495 |  | -5.23 | -4.92 | -2.49 | -0.98 | 2.43 | 3.71 | 6.84 | 23094 | 433 | 1.6467 | 0.12 | 1.71 | 0.98 | -1.94 | 725 | 14 | 0.68 | 6.9 | CCCCCCN1C2=C(SC(C=C(C#N)C(O)=O)=C2)C2=C1C1=C(S2)C2=C(C=C(C=C2)C2=CC=C(C=C2)N(C2=CC=CC=C2)C2=CC=CC=C2)N1CCCCCC | 10.1016/j.dyepig.2017.09.053
d649 | 0 | 0 | -0.12297 | 0.016295 | 0.123726 | 0.581569 | -0.082742 | 0.050096 | 0.852826 | -0.065425 | 0.04946 | 0.030413 | 0.062884 | 0.072423 | -0.054013 | -0.009355 | 0.742258 | 0.938476 | 0.913381 | 0.916115 | 1.025615 | 1.03399 | 0.475075 | 0.501958 | 0.541212 | 16.24365 | 0.151427 | 0 | 0 | 0 | 0 | 0 | 0 | 0 | 6.299077 | 0 | 0.525166 | 0.309219 | 0 | 0 | 0 | 0 | 0 | 1.95825 | 9.726609 | 0.75792 | 0.49132 | -0.04345 | 0 | 1 | 0 | 0 | 1 | 1 | 0.010581 | 0.356351 | 0.16 |  | 12 | 4 |  | 24 | 496 |  | -5.58 | -5.16 | -2.41 | -1.3 | 2.75 | 3.79 | 11.53 | 24315 | 411 | 1.6672 | 0.36 | 1.52 | 0.98 | -1.86 | 677 | 12.57 | 0.63 | 5.39 | CCCCN1C2=C(C=CC=C2)C2=C1C=CC(=C2)C1=CC=C(S1)C1=CC2=C(S1)C1=C(C=C(S1)\C=C(\C#N)C(O)=O)N2C1=CC=C2C3=CC=CC=C3C(CCCC)(CCCC)C2=C1 | 10.1016/j.orgel.2015.07.019
d650 | 0 | 0 | -0.267714 | 0.30799 | -0.113631 | 1.869394 | 0.219622 | 0.385355 | 1.710385 | -0.118101 | -0.042548 | 0.066885 | 0.03384 | 0.010411 | 0.141914 | 0.027414 | 0.921492 | 0.941572 | 0.93974 | 0.959222 | 0.846814 | 1.197431 | 0.506674 | 0.541303 | 0.663633 | 6.61852 | 0.309473 | 0 | 0 | 0 | 0 | 0 | 0 | 0 | 7.209757 | 0 | 0.642028 | 0.390223 | 0 | 0 | 0 | 0 | 0 | 1.777543 | 9.098382 | 0.81282 | 0.53256 | -0.08676 | 0 | 0 | 1 | 0 | 0 | 0 | 0.009373 | 0.402791 | 0.25 |  | 6 | 4 |  |  | 496 | 626 | -6.08 | -5.21 | -2.58 | -1.88 | 2.63 | 3.9 | 13.84 | 25283 | 396 | 1.5126 | 0.41 | 1.55 | 0.97 | -1.93 | 658 | 11.72 | 0.69 | 5.34 | N#C/C(=C/c1ccc(s1)c1ccc(s1)c1cc2cc3c4c(c2oc1=O)C(C)(C)CCN4CCC3(C)C)/C(=O)O | 10.1016/j.jpowsour.2017.01.115
d651 | 0 | 0 | -0.12758 | 0.017434 | -0.165572 | 0.988021 | 0.001061 | -0.173912 | 0.850396 | -0.077403 | -0.091259 | 0.107516 | 0.123216 | 0.128769 | 0.000695 | -0.080587 | 0.737552 | 0.924962 | 1.040152 | 0.91254 | 1.042758 | 1.086178 | 0.471108 | 0.514254 | 0.581943 | 15.10145 | 0.573134 | 0 | 0 | 0 | 1.388752 | 0 | 0 | 0 | 6.074171 | 0 | 0.507932 | 0.259014 | 0.447872 | 0 | 0 | 0 | 0.485002 | 2.001208 | 9.705511 | 0.76296 | 0.48939 | -0.04729 | 0 | 0 | 1 | 0 | 0 | 0 | 0.010033 | 0.021941 | 0.2354 |  | 9 | 5 |  | 12 | 496 |  | -5.55 | -5.08 | -2.47 | -1.36 | 2.61 | 3.78 | 6.24 | 28070 | 356 | 0.7451 | 0.28 | 2.55 | 0.82 | -2.4 | 700 | 14.6 | 0.76 | 7.8 | CCCCCCC1=C(SC(=C1)C1=C(CCCCCC)C=C(S1)C1=C(CCCCCC)C=C(S1)C1=CC2=C(S1)C1=C(C=CC=C1)N2CC)\C=C(/C#N)C(O)=O | 10.1021/jp105548u
d652 | 0 | 0 | -0.192782 | 0.04177 | -0.028338 | 0.515123 | -0.079543 | -0.05982 | 1.023536 | -0.103096 | -0.014586 | 0.09321 | 0.105919 | 0.076689 | -0.051172 | 0.03425 | 0.814385 | 0.885555 | 0.881505 | 0.960197 | 1.08602 | 1.052064 | 0.490614 | 0.549794 | 0.61438 | 10.74427 | 0.392225 | 0 | 0 | 0 | 1.001355 | 0 | 0 | 0 | 6.978743 | 0 | 0.607992 | 0.262049 | 0.429317 | 0.498964 | 0 | 0 | 0.572037 | 1.825669 | 9.301302 | 0.77917 | 0.50721 | -0.06175 | 0 | 0 | 1 | 0 | 0 | 0 | 0.0086 | 0.137794 | 0.25 |  | 9 | 8 |  |  | 496 |  | -5.66 | -4.82 | -2.41 | -1.75 | 2.4 | 3.62 | 5.41 | 27312 | 366 | 1.0333 | 0.02 | 1.94 | 0.91 | -2.57 | 791 | 15.79 | 0.67 | 8.38 | CCCCCCCCN1N=C2C(=N1)C(=CC=C2C1=CC=C(S1)\C=C(/C#N)C(O)=O)C1=CC2=C(C=C1)N(C1CCCC21)C1=CC=C(C)C=C1 | 10.1021/am3001049
d653 | 0 | 0 | -0.175836 | 0.042332 | -0.03191 | 0.380982 | -0.122126 | -0.045774 | 1.265108 | -0.098272 | -0.018375 | 0.0282 | 0.072208 | 0.076555 | -0.076596 | 0.030924 | 0.821585 | 0.948511 | 0.864008 | 0.910329 | 1.043324 | 1.031441 | 0.478556 | 0.514231 | 0.503111 | 8.17708 | 0.263457 | 0 | 0 | 0 | 0.992286 | 0 | 0 | 0 | 7.355144 | 0 | 0.656778 | 0.385216 | 0.427362 | 0.518191 | 0 | 0 | 0.564925 | 1.730914 | 9.068044 | 0.78293 | 0.51758 | -0.06983 | 0 | 0 | 1 | 0 | 0 | 0 | 0.008272 | 0.223028 | 0.2304 |  | 16 |  |  | 12 | 496 |  | -6.13 | -4.98 | -2.6 | -2.25 | 2.39 | 3.79 | 5.89 | 23915 | 418 | 0.4349 | 0.18 | 6.03 | 0.63 | -1.99 | 650 | 11.9 | 0.68 | 5.3 | CC1=CC=C(C=C1)N1C2CCCC2C2=CC(=CC=C12)C1=CC=C(C2=NSN=C12)C1=CC=C(\C=C(/C#N)C(O)=O)C=C1 | 10.1002/adfm.201001801
d654 | 0 | 0 | 0.047455 | -0.129088 | -0.007714 | -0.614115 | 0.023739 | -0.096752 | 1.668087 | 0.059933 | -0.012178 | -0.241351 | -0.21505 | -0.155393 | 0.015573 | -0.129943 | 0.450182 | 1.206662 | 1.212055 | 1.229217 | 0.926025 | 0.79792 | 0.516248 | 1.023892 | 0.652035 | 5.14878 | 0.029609 | 1 | 0 | 0 | 0 | 0 | 0 | 0 | 0 | 0 | 0 | 0.36334 | 0 | 0 | 0 | 0 | 0 | 0 | 0 | 0.8625 | 0.54107 | -0.10393 | 0 | 0 | 0 | 0 | 0 | 0 | 0.015443 | 0.081653 | [6 empty] | 496 |  | -5.92 | -5.38 | -2.37 | -1.39 | 3.01 | 3.88 | 12.13 | 21626 | 462 | 0.0504 | 0.58 | 63.59 | 0.11 | -1.3 | 380 | 0.15 | 0.51 | 0.03 | CCN(CC)C1=CC=C(C=C1)N=NC1=C(OC)C=C(C=C1)[N+]([O-])=O | 10.1039/c6cp02294d
d655 | 0 | 0 | -0.188767 | -0.282225 | 0.128807 | -1.388691 | 0.113955 | 0.126874 | 0.703517 | -0.058798 | 0.030279 | 0.132898 | 0.185238 | 0.220411 | 0.074331 | 0.00037 | 0.664302 | 0.824613 | 0.844797 | 0.799436 | 0.891773 | 1.010321 | 0.69628 | 0.747571 | 0.662844 | 25.2593 | 0.306879 | 0 | 0 | 0 | 0 | 0 | 0 | 0 | 6.435815 | 0 | 0.540484 | 0.33161 | 0 | 0 | 0 | 0 | 0 | 1.920667 | 9.653711 | 0.77667 | 0.49779 | -0.05286 | 0 | 0 | 0 | 0 | 0 | 0 | 0.007234 | 0.000787 | 0.15 |  | 15 |  |  | 12 | 496 | [15 empty] | 724 | 16.28 | 0.68 | 8.06 | S1C(=CC=C1C=1SC(=C(C1C1=CC=C(C=C1)N(C1=CC=C(C=C1)OCCCC)C1=CC=C(C=C1)OCCCC)C1=CC=C(C=C1)N(C1=CC=C(C=C1)OCCCC)C1=CC=C(C=C1)OCCCC)C1=C(SC=C1)C=1SC(=CC1)C=1SC(=CC1)C=C(C(=O)O)C#N)C=1SC(=CC1)C=1SC=CC1 | 10.1016/j.orgel.2012.07.021
d656 | 0 | 0 | -0.195067 | -0.014239 | 0.127153 | 1.062823 | 0.166673 | -0.11025 | 0.594456 | -0.08781 | 0.029945 | 0.145224 | 0.114265 | 0.14743 | 0.115209 | 0.021526 | 0.843195 | 0.822372 | 0.85648 | 0.845638 | 0.85785 | 0.886754 | 0.544103 | 0.491447 | 0.486015 | 21.48546 | 0 | 0 | 0 | 0 | 4.03199 | 0 | 0 | 0 | 5.402988 | 0 | 0.42786 | 0.286858 | 0.471919 | 0 | 0 | 0 | 0.517007 | 2.02385 | 10.233354 | 0.73197 | 0.4707 | -0.02333 | 0 | 0 | 4 | 0 | 0 | 0 | 0.009365 | 0.02035 | 0.196 |  | 12 | 6 |  |  | 496 | [15 empty] | 704 | 8.61 | 0.72 | 4.35 | C(CCCCC)C1=CC=C(S1)C=1C=C2C(C=3C=4N5C=6C(=CC(=CC6C(C4C=C(C3)C=3SC(=CC3)CCCCCC)(C3=CC=C(C=C3)C)C3=CC=C(C=C3)C)C3=CC=C(S3)/C=C(/C(=O)O)\C#N)C(C(=C25)C1)(C1=CC=C(C=C1)C)C1=CC=C(C=C1)C)(C1=CC=C(C=C1)C)C1=CC=C(C=C1)C | 10.1016/j.synthmet.2015.03.033
d657 | 0 | 0 | -0.281518 | 0.331764 | 0.069225 | 2.394599 | 0.032843 | -0.083123 | 0.735531 | -0.082856 | 0.015687 | 0.110035 | 0.143665 | 0.109668 | 0.022236 | -0.029022 | 0.886225 | 0.889016 | 0.877972 | 0.923714 | 1.020302 | 1.104662 | 0.609647 | 0.637082 | 0.694599 | 21.26964 | 0.301616 | 0 | 0 | 0 | 0 | 0 | 0 | 0 | 5.941508 | 0 | 0.488298 | 0.290538 | 0 | 0 | 0 | 0 | 0 | 1.989985 | 9.867083 | 0.78333 | 0.49902 | -0.05665 | 0 | 1 | 0 | 0 | 1 | 1 | 0.009086 | 0.143368 | 0.16 |  | 6.6 | 7 |  | 13 | 496 |  | -5.48 | -5.05 | -3.08 | -2.63 | 1.98 | 4.7 | 8.52 | 19429 | 515 | 0.2259 | 0.25 | 17.58 | 0.41 | -1.36 | 678 | 16 | 0.732 | 8 | C(CCC)OC1=C(C=CC(=C1)OCCCC)C1=CC=C(C=C1)N(C1=CC=C(C=2C1=NSN2)C2=CC1=C(S2)C=2SC(=CC2C1(CCCCCC)CCCCCC)/C=C(/C(=O)O)\C#N)C1=CC=C(C=C1)C1=C(C=C(C=C1)OCCCC)OCCCC | 10.1021/jp411504p
d658 | 0 | 0 | -0.125319 | 0.040479 | -0.268372 | 0.470482 | 0.075066 | -0.051664 | 1.001874 | -0.065297 | -0.112573 | 0.156919 | 0.181782 | 0.175403 | 0.048002 | 0.058828 | 0.80789 | 0.803941 | 0.847413 | 0.896057 | 0.979814 | 1.016765 | 0.53654 | 0.625308 | 0.648227 | 13.26533 | 0.083176 | 0 | 0 | 0 | 1.121964 | 0 | 0 | 0 | 6.579989 | 0 | 0.556885 | 0.300262 | 0.560248 | 0 | 0 | 0 | 0.561716 | 1.902401 | 9.576912 | 0.77051 | 0.50055 | -0.0561 | 0 | 0 | 1 | 0 | 0 | 0 | 0.009666 | 0.192495 | 0.16 |  | 12 | 4 | 499 | 16 | 496 |  | -6 | -5.13 | -2.81 | -1.85 | 2.32 | 3.97 | 9.08 | 25435 | 393 | 0.972 | 0.33 | 2.38 | 0.89 | -2.02 | 741 | 13.11 | 0.65 | 6.37 | C(#N)/C(/C(=O)O)=C\C1=CC2=C3N=C(C(=NC3=C3C(=C2S1)SC(=C3)C3=CC=C(C=C3)N(C3=CC=CC=C3)C3=CC=CC=C3)CCCCC)CCCCC | 10.1021/acsami.5b06404
d659 | 0 | 0 | 0.053959 | 0.175786 | 0.306167 | 0.417614 | -0.13714 | -0.002269 | 1.442295 | 0.023579 | 0.109104 | 0.118214 | 0.16274 | 0.199082 | -0.090462 | -0.0268 | 0.805837 | 0.855882 | 0.908364 | 0.83448 | 1.084832 | 1.088027 | 0.662168 | 0.583888 | 0.672339 | 6.46465 | 0.039263 | 0 | 0 | 0 | 0 | 0 | 0 | 0 | 7.159839 | 0 | 0.622283 | 0.765425 | 0 | -0.259522 | 0 | 0 | 0 | 1.779698 | 9.313339 | 0.82895 | 0.53372 | -0.09032 | 0 | 0 | 0 | 0 | 0 | 0 | 0.010115 | 0.036338 | 0.2304 |  | 12 |  |  | 24 | 496 |  | -5.8 | -4.91 | -2.32 | -0.67 | 2.59 | 3.62 | 7.86 | 23758 | 421 | 0.9967 | 0.11 | 2.66 | 0.9 | -2.04 | 705 | 10.27 | 0.73 | 5.3 | C(#N)C(C(=O)O)=CC=1SC(=C2OC(COC21)COC)C2=CC=C(C=C2)N(C2=CC=CC=C2)C2=CC=CC=C2 | 10.1039/C4TA03451A
d660 | 0 | 0 | -0.323357 | 0.445469 | -0.241085 | 1.276707 | -0.252296 | 0.005193 | 1.810061 | -0.187721 | -0.125174 | -0.029679 | -0.004393 | 0.120834 | -0.156018 | 0.034451 | 0.65321 | 0.979165 | 1.082562 | 0.914737 | 1.088172 | 0.959723 | 0.694331 | 0.81242 | 0.749578 | 7.52135 | 0.056622 | 0 | 0 | 0 | 0 | 0 | 0 | 0 | 7.109642 | -1.317214 | 0.621898 | 0 | 0 | 0 | 0 | 0 | 0 | 1.767531 | 9.251148 | 0.80614 | 0.52627 | -0.08288 | 0 | 0 | 0 | 0 | 0 | 0 | 0.008397 | 0.078759 | [6 empty] | 496 |  | -6.1 | -5.1 | -2.54 | -1.27 | 2.56 | 3.82 | 4.36 | 27900 | 358 | 0.8828 | 0.3 | 2.18 | 0.87 | -2.36 | 699 | 12.89 | 0.7 | 6.27 | CN1C(=O)\C(S\C1=C(/C#N)C(O)=O)=C\C1=CC=C(S1)C1=CC=C(C=C1)N(C1=CC=CC=C1)C1=CC=CC=C1 | 10.1021/acsami.7b04233
d661 | 0 | 0 | -0.166368 | 0.051809 | -0.043665 | 0.46661 | -0.268303 | -0.014971 | 0.800004 | -0.085994 | -0.017401 | -0.136027 | -0.111306 | -0.081239 | -0.182403 | 0.055323 | 0.760326 | 1.100178 | 1.076078 | 1.084132 | 1.173241 | 1.028416 | 0.464645 | 0.494688 | 0.54425 | 16.24165 | 0.093784 | 0 | 0 | 0 | 0 | 0 | 0 | 0 | 6.776131 | 0 | 0.583571 | 0.348611 | 0 | 0 | 0 | 0 | 0 | 1.854094 | 9.410533 | 0.74688 | 0.47987 | -0.03275 | 0 | 0 | 0 | 0 | 0 | 0 | 0.007195 | 0.495379 | 0.16 |  | 12 |  |  |  | 497 | 581 | -5.72 | -4.8 | -2.66 | -2.66 | 2.14 | 3.73 | 7.7 | 26087 | 383 | 1.097 | 0 | 2.01 | 0.92 | -2.43 | 666 | 15.6 | 0.62 | 6.44 | C(C)C1(C2=CC=CC=C2C=2C=CC(=CC12)N(C1=CC=C2C=3C=CC(=CC3N(C2=C1)CCCC)C1=CC=C(S1)/C=C(/C(=O)O)\C#N)C1=CC=2C(C3=CC=CC=C3C2C=C1)(CC)CC)CC | 10.1016/j.dyepig.2015.07.034
d662 | 0 | 0 | -0.150604 | 0.045633 | -0.130901 | 0.427713 | -0.261262 | -0.050021 | 0.769732 | -0.076437 | -0.051655 | -0.133135 | -0.101673 | -0.078024 | -0.175609 | -0.006095 | 0.766181 | 1.088196 | 1.055295 | 1.070463 | 1.157672 | 1.011022 | 0.472323 | 0.509407 | 0.556573 | 17.97015 | 0.033961 | 0 | 0 | 0 | 0 | 0 | 0 | 0 | 6.847068 | 0 | 0.593428 | 0.346729 | 0 | 0 | 0 | 0 | 0 | 1.856691 | 9.353908 | 0.74734 | 0.48157 | -0.03398 | 0 | 0 | 0 | 0 | 0 | 0 | 0.007312 | 0.621461 | 0.16 |  | 12 |  |  |  | 497 | 578 | -5.6 | -4.8 | -2.75 | -1.27 | 2.06 | 3.78 | 9.86 | 27275 | 367 | 1.535 | 0 | 1.31 | 0.97 | -2.58 | 630 | 12.5 | 0.61 | 4.77 | C(C)C1(C2=CC=CC=C2C=2C=CC(=CC12)N(C1=CC=C2C=3C=CC(=CC3N(C2=C1)CCCC)C1=CC=C(S1)C1=CC=C(S1)/C=C(/C(=O)O)\C#N)C1=CC=2C(C3=CC=CC=C3C2C=C1)(CC)CC)CC | 10.1016/j.dyepig.2015.07.034
d663 | 0 | 0 | -0.366742 | -0.228047 | -0.007633 | -0.002893 | -0.029637 | 0.018882 | 1.089335 | -0.097485 | -0.001727 | 0.067773 | 0.095811 | 0.135299 | -0.019365 | -0.034603 | 0.737841 | 0.911448 | 0.916487 | 0.893275 | 0.998137 | 1.01583 | 0.535519 | 0.56803 | 0.563607 | 24.7245 | 0 | 0 | 0 | 0 | 0 | 0 | 0 | 0 | 6.801624 | 0 | 0.585748 | 0.289833 | 0 | 0 | 0 | 0 | 0 | 1.849453 | 9.409965 | 0.78244 | 0.5021 | -0.05847 | 0 | 0 | 0 | 0 | 0 | 0 | 0.006849 | 0 |  |  | 14 |  |  |  | 497 | 647 | [14 empty] | 620 | 7.92 | 0.68 | 3.34 | CCCCCCOC1=CC=C(C=C1)N(C1=CC=C(C=C1)C1=CC=C(S1)C1=CC=C(S1)\C=C(/C#N)C(O)=O)C1=CC2=C(C=C1)N(CCCCCC)C1=CC=C(C=C21)N(C1=CC=C(OCCCCCC)C=C1)C1=CC=C(C=C1)C1=CC=C(S1)C1=CC=C(S1)\C=C(/C#N)C(O)=O | 10.1002/cssc.201300365
d664 | 0 | 0 | -0.261141 | 0.144752 | -0.115994 | 0.926204 | -0.100577 | 0.015853 | 1.382814 | -0.122835 | -0.051443 | -0.090893 | -0.073285 | -0.040099 | -0.06846 | 0.002152 | 0.773316 | 1.055957 | 1.063688 | 1.030546 | 1.062735 | 0.984916 | 0.566476 | 0.685644 | 0.765639 | 11.35864 | 0.231872 | 0 | 0 | 0 | 1.311781 | 0 | 0 | 0 | 7.163143 | 0 | 0.631321 | 0 | 0.65589 | 0 | 0 | 0 | 0.65589 | 1.78445 | 9.19066 | 0.78 | 0.5112 | -0.06154 | 0 | 0 | 0 | 0 | 0 | 0 | 0.008396 | 0.425835 |  |  | 18 |  |  | 24 | 497 | 581 | -5.75 | -5.08 | -2.53 | -1.92 | 2.55 | 3.81 | 7.84 | 24432 | 409 | 1.8062 | 0.28 | 1.39 | 0.98 | -1.95 | 610 | 12.97 | 0.64 | 5.06 | C(#N)C(C(=O)O)=CC1=CC=C(S1)C=1SC(=CC1)C=1C(OC2=CC(=CC=C2C1)N(C1=CC=2CC3=CC=CC=C3C2C=C1)C1=CC=2CC3=CC=CC=C3C2C=C1)=O | 10.1007/s11164-017-2962-z
d665 | 0 | 0 | -0.258183 | 0.202424 | -0.194959 | 1.348208 | -0.139318 | -0.081175 | 1.235777 | -0.162736 | -0.118922 | 0.16932 | 0.151389 | 0.161407 | -0.096338 | -0.001233 | 0.859433 | 0.832221 | 0.836063 | 0.81941 | 1.094283 | 1.141786 | 0.496776 | 0.376435 | 1.083787 | 7.36356 | 0.312423 | 0 | 0 | 0 | 2.009634 | 0 | 0 | 0 | 6.648416 | 0 | 0.576119 | 0.363282 | 0.416053 | 0.529541 | 0 | 0 | 0.561576 | 1.880295 | 9.354648 | 0.76667 | 0.49216 | -0.04783 | 0 | 0 | 1 | 0 | 0 | 0 | 0.009697 | 0.06714 | 0.15 |  | 5 |  |  | 12 | 497 | 706 | -6.07 | -5.04 | -2.33 | -0.64 | 2.71 | 3.69 | 6.21 | 26455 | 378 | 1.2723 | 0.24 | 1.68 | 0.95 | -2.24 | 634 | 18.63 | 0.63 | 7.41 | CC1=CC=C(C=C1)N1C2CCCC2C2=CC(\C=C\C3=C\C(\CC(C)(C)C3)=C(/C#N)C(O)=O)=CC=C12 | 10.1039/b820964b
d666 | 0 | 0 | -0.126531 | -0.030355 | 0.179475 | 0.174368 | -0.006554 | 0.204125 | 1.317499 | -0.090735 | 0.122357 | 0.007867 | 0.04935 | 0.145735 | -0.004174 | -0.006006 | 0.713723 | 0.936406 | 0.871263 | 0.853252 | 0.915564 | 1.069926 | 0.552703 | 0.590845 | 0.6296 | 10.45695 | 0.116307 | 0 | 0 | 0 | 0 | 0 | 0 | 0 | 7.193566 | 0 | 0.640232 | 0 | 0 | 0 | 0 | 0 | 0 | 1.837044 | 9.113939 | 0.78095 | 0.51489 | -0.06753 | 0 | 0 | 0 | 0 | 0 | 0 | 0.0091 | 0.173647 | 0.25 | 5 | 12 |  |  | 12 | 497 |  | -5.77 | -5.12 | -2.87 | -1.57 | 2.24 | 4 | 9.28 | 25357 | 394 | 1.5884 | 0.32 | 1.47 | 0.97 | -2.02 | 640 | 11.5 | 0.66 | 4.8 | N#C/C(=C\c1sc2c(c1)sc(c2)c1cc2c(s1)cc(s2)c1ccc(cc1)N(c1ccccc1)c1ccccc1)/C(=O)O | 10.1002/chem.201402093
d667 | 0 | 0 | 0.099371 | -0.4878 | -0.065338 | -1.493826 | -0.005329 | -0.162171 | 1.256401 | 0.049534 | -0.026776 | -0.00188 | 0.002678 | 0.060905 | -0.003328 | 0.067287 | 0.659469 | 0.950072 | 0.959758 | 0.996698 | 0.992197 | 0.945041 | 0.939313 | 0.866266 | 0.663841 | 9.39216 | 0.046341 | 0 | 0 | 0 | 0.855986 | 0 | 0 | 0 | 7.009987 | 0 | 0.622315 | 0 | 0.855986 | 0 | 0 | 0 | 0.855986 | 0 | 0 | 0.80833 | 0.52182 | -0.07853 | 0 | 0 | 0 | 0 | 0 | 0 | 0.006283 | 0.024129 | 0.13 |  | 1.7 |  |  |  | 497 |  | -5.57 | -4.97 | -2.53 | -1.31 | 2.44 | 3.75 | 9.5 | 25371 | 394 | 0.8297 | 0.17 | 2.81 | 0.85 | -2.18 | 760 | 7.89 | 65 | 3.9 | C1(=CC=CC=C1)N(\N=C\C1=CC=C(C=C1)N(C1=CC=C(\C=C/2\C(N(C(S2)=S)CC(=O)O)=O)C=C1)C1=CC=C(C=C1)OC)C1=CC=CC=C1 | 10.1016/j.dyepig.2014.11.012
d668 | 0 | 0 | 0.170176 | -0.774 | -0.301095 | -1.260037 | -0.314773 | 0.07218 | 2.492133 | 0.066116 | -0.108515 | 0.021799 | -0.025645 | 0.073562 | -0.18627 | 0.110254 | 0.640435 | 0.978774 | 1.018433 | 0.914711 | 1.111288 | 1.01331 | 0.969332 | 0.830055 | 0.655363 | 5.88967 | 0 | 0 | 0 | 0 | 1.704122 | 0 | 0 | 0 | 7.065134 | 0 | 0.631376 | 0 | 0.852061 | 0 | 0 | 0 | 0.852061 | 0 | 0 | 0.85969 | 0.57985 | -0.1377 | 0 | 0 | 0 | 0 | 0 | 0 | 0.009996 | 0 | 0.25 |  | 10 |  |  | 15 | 497 | 577 | -6.41 | -5.32 | -2.52 | -2.41 | 2.8 | 3.92 | 4.46 | 25710 | 389 | 0.72 | 0.52 | 3.15 | 0.81 | -1.87 | 411 | 11.21 | 0.68 | 3.15 | OC(=O)CN1C(=S)S\C(=C\C2=CC=C(C=C2)N(C2=CC=CC=C2)C2=CC=C(\C=C3/SC(=S)N(CC(O)=O)C3=O)C=C2)C1=O | 10.1016/j.dyepig.2014.01.012
d669 | 0 | 0 | 0.024712 | -0.213893 | 0.099636 | 0.544655 | -0.085229 | -0.103746 | 1.506799 | 0.011634 | 0.043198 | 0.116048 | 0.080647 | 0.117299 | -0.05395 | -0.002127 | 1.141179 | 0.879007 | 0.968542 | 0.913177 | 1.072114 | 1.030459 | 0.846735 | 0.86322 | 0.834257 | 8.84579 | 0.009886 | 0 | 0 | 0 | 1.362693 | 0 | 0 | 0 | 6.281515 | 0 | 0.530163 | 0.257126 | 0.448055 | 0 | 0 | 0 | 0.914637 | 0 | 0 | 0.81015 | 0.52349 | -0.08195 | 0 | 0 | 0 | 0 | 0 | 0 | 0.010148 | 0.116921 | 0.25 |  | 10 |  |  | 12 | 497 | 623 | -5.77 | -5.11 | -2.31 | -1.44 | 2.79 | 3.71 | 7.55 | 26488 | 378 | 0.8627 | 0.31 | 2.48 | 0.86 | -2.17 | 520 | 12.94 | 0.67 | 4.59 | CCCCCCCCN1C(=S)S\C(C1=O)=C1\S\C(=C/C2=CC=C(C=C2)N(C2=CC=CC=C2)C2=CC=C(C)C=C2)C(=O)N1CC(O)=O | 10.1021/jp4124265
d670 | 0 | 0 | -0.189813 | 0.056431 | -0.031124 | 0.188362 | -0.111102 | 0.010508 | 1.369105 | -0.120808 | -0.018158 | 0.025038 | 0.082203 | 0.085836 | -0.067149 | 0.096709 | 0.7025 | 0.905795 | 0.870753 | 0.917557 | 1.035924 | 1.048549 | 0.552015 | 0.590587 | 0.640573 | 8.89256 | 0.075312 | 0 | 0 | 0 | 0 | 0 | 0 | 0 | 7.2815 | 0 | 0.646457 | 0 | 0 | 0 | 0 | 0 | 0 | 1.783252 | 9.126071 | 0.79167 | 0.52348 | -0.07803 | 0 | 0 | 0 | 0 | 0 | 0 | 0.008808 | 0.126039 | 0.2304 |  | 16 |  |  | 12 | 497 |  | -6.22 | -5.1 | -3.02 | -2.54 | 2.09 | 4.6 | 8.13 | 22726 | 440 | 0.6426 | 0.3 | 4.52 | 0.77 | -1.72 | 600 | 11.2 | 0.75 | 5 | OC(=O)C(=C\C1=CC=C(S1)C1=CC=C(C2=NSN=C12)C1=CC=C(C=C1)N(C1=CC=CC=C1)C1=CC=CC=C1)\C#N | 10.1002/adfm.201001801
d671 | 0 | 0 | -0.14252 | -0.068162 | -0.18948 | 0.130508 | -0.058681 | 0.085733 | 0.994252 | -0.077833 | -0.082941 | 0.008711 | 0.053184 | 0.082206 | -0.038128 | 0.054605 | 0.656186 | 0.951251 | 0.924364 | 0.950221 | 1.022373 | 1.003588 | 0.502259 | 0.527884 | 0.551315 | 12.18253 | 0.012596 | 0 | 0 | 0 | 0 | 0 | 0 | 0 | 7.060714 | 0 | 0.619281 | 0.285098 | 0 | 0 | 0 | 0 | 0 | 1.813744 | 9.239276 | 0.768 | 0.4918 | -0.04688 | 0 | 0 | 0 | 0 | 0 | 0 | 0.009303 | 0.339073 | 0.25 |  | 18 |  |  | 12 | 497 |  | -5.3 | -4.86 | -2.53 | -1.15 | 2.33 | 3.7 | 10.89 | 24196 | 413 | 1.0649 | 0.06 | 2.4 | 0.91 | -2.14 | 580 | 12.93 | 0.64 | 4.8 | C(#N)/C(/C(=O)O)=C\C=1SC(=CC1)C1=CC=C(N1C)C=1C=C2C=3C=C(C=CC3N(C2=CC1)CCCCCC)N(C1=CC=CC=C1)C1=CC=CC=C1 | 10.1021/jp801036s
d672 | 0 | 0 | 0.030328 | 0.00169 | -0.092991 | 0.07173 | 0.099751 | 0.012864 | 0.707384 | 0.017174 | -0.045023 | 0.123297 | 0.128335 | 0.079365 | 0.067392 | 0.080467 | 0.721248 | 0.858331 | 0.826648 | 0.921947 | 0.932274 | 0.964043 | 0.465997 | 0.69968 | 0.622666 | 14.72138 | 0.109987 | 0 | 0 | 0 | 0 | 0 | 0 | 0 | 6.87745 | 0 | 0.598574 | 0.247588 | 0 | 0.636281 | 0 | 0 | 0 | 3.702879 | 0 | 0.75263 | 0.48429 | -0.03719 | 0 | 2 | 2 | 0 | 2 | 2 | 0.008595 | 0.230317 |  |  | 4.5 | 5 |  |  | 498 |  | -5.81 | -4.95 | -2.78 | -1.87 | 2.17 | 3.87 | 7.92 | 21087 | 474 | 0.8819 | 0.15 | 3.82 | 0.87 | -1.66 | 824 | 12.06 | 0.76 | 7.6 | C(CCCCC)C(CN1C2=CC=C3C4=C2C=2C5=C(C(=CC12)C#CC1=CC=C(C=2C1=NSN2)C2=CC=C(C(=O)O)C=C2)C=CC=C5C4=CC=C3)CCCCCCCC | 10.1039/c5ta09136e
d673 | 0 | 0 | -0.142199 | -0.018092 | -0.19321 | 0.663805 | 0.002316 | -0.124236 | 0.952549 | -0.084571 | -0.102747 | 0.106633 | 0.121051 | 0.165282 | 0.001556 | -0.079811 | 0.665772 | 0.907244 | 0.995258 | 0.877577 | 1.021988 | 1.120822 | 0.447772 | 0.494155 | 0.557437 | 11.97055 | 0.594197 | 0 | 0 | 0 | 1.480114 | 0 | 0 | 0 | 6.298328 | 0 | 0.532898 | 0.263596 | 0.464533 | 0.571335 | 0 | 0 | 0.527496 | 1.962544 | 9.589489 | 0.76099 | 0.48841 | -0.04489 | 0 | 0 | 1 | 0 | 0 | 0 | 0.00954 | 0.038778 | 0.2399 |  | 6 |  |  |  | 498 |  | -6.06 | -5.01 | -2.42 | -0.76 | 2.59 | 3.72 | 7.42 | 30435 | 329 | 0.5722 | 0.21 | 2.83 | 0.73 | -2.76 | 650 | 7.82 | 0.66 | 3.4 | C(#N)C(C(=O)O)=CC1=C(C=C(S1)C=1SC(=CC1CCCCCC)C1=CC=2C3C(N(C2C=C1)C1=CC=CC=C1)CCC3)CCCCCC | 10.1016/j.dyepig.2011.08.016
d674 | 0 | 0 | -0.140342 | -0.064642 | 0.095234 | 0.625899 | 0.009119 | 0.03455 | 0.846252 | -0.064939 | 0.041871 | 0.103476 | 0.122824 | 0.152873 | 0.006091 | 0.011046 | 0.626823 | 0.892143 | 0.869296 | 0.857285 | 0.985824 | 1.011649 | 0.453464 | 0.510109 | 0.528682 | 15.26994 | 0.48489 | 0 | 0 | 0 | 1.014014 | 0 | 0 | 0 | 6.756383 | 0 | 0.585311 | 0.230119 | 0.463506 | 0.55944 | 0 | 0 | 0.550508 | 1.896067 | 9.36459 | 0.765 | 0.49375 | -0.04741 | 0 | 0 | 1 | 0 | 0 | 0 | 0.008762 | 0.17918 | 0.16 |  | 8 | 11 |  | 16 | 498 | [15 empty] | 714 | 10.5 | 0.57 | 4.24 | CCCCCCCCCCCCC1=C(SC(=C1)C1=CC=C(C=C1)N1C2C3CCC(C3)C2C2=CC(=CC=C12)C1=CC=C(OC)C=C1)C1=CC2=C(S1)C=C(S2)\C=C(\C#N)C(O)=O | 10.1002/ejoc.201501190
d675 | 0 | 0 | -0.156215 | 0.250618 | -0.101064 | 1.149497 | 0.002258 | -0.13936 | 0.907169 | -0.091834 | -0.041324 | 0.088986 | 0.101911 | 0.088182 | 0.001475 | 0.02428 | 0.603422 | 0.909185 | 0.872287 | 0.914821 | 0.989308 | 0.989565 | 0.524482 | 0.492293 | 0.567171 | 12.22751 | 0.034 | 0 | 0 | 0 | 0 | 0 | 0 | 0 | -0.854238 | 0 | 0 | 0.264323 | 0 | 0 | 0 | 0 | 0 | 1.969113 | 9.337343 | 0.75686 | 0.48943 | -0.04677 | 0 | 0 | 2 | 0 | 0 | 0 | 0.00853 | 0.462755 | 0.16 |  | 12 | 4 |  | 12 | 498 |  | -5.76 | -5.34 | -2.73 | -1.48 | 2.61 | 4.4 | 10.66 | 26175 | 382 | 0.9779 | 0.54 | 2.24 | 0.89 | -1.91 | 707 | 11.9 | 0.64 | 5.41 | O=C/1NC(S\C1=C/C=1SC(=CC1)C1=CC=2C3=C(N(C2C=C1)CCCCCC)C1=CC=CC=C1C3(CCCCCC)CCCCCC)=C(C#N)C#N | 10.1016/j.dyepig.2016.12.028
d676 | 0 | 0 | -0.142199 | -0.018092 | -0.19321 | 0.663805 | 0.002316 | -0.124236 | 0.952549 | -0.084571 | -0.102747 | 0.106633 | 0.121051 | 0.165282 | 0.001556 | -0.079811 | 0.665772 | 0.907244 | 0.995258 | 0.877577 | 1.021988 | 1.120822 | 0.447772 | 0.494155 | 0.557437 | 11.97055 | 0.594197 | 0 | 0 | 0 | 1.480114 | 0 | 0 | 0 | 6.298328 | 0 | 0.532898 | 0.263596 | 0.464533 | 0.571335 | 0 | 0 | 0.527496 | 1.962544 | 9.589489 | 0.76099 | 0.48841 | -0.04489 | 0 | 0 | 1 | 0 | 0 | 0 | 0.00954 | 0.038778 | 0.2399 |  | 6 |  |  |  | 498 |  | -5.93 | -5.05 | -2.34 | -0.84 | 2.71 | 3.7 | 7 | 28638 | 349 | 0.8361 | 0.25 | 2.19 | 0.85 | -2.5 | 930 | 7.82 | 0.66 | 3.4 | C(#N)C(C(=O)O)=CC1=C(C=C(S1)C=1SC(=CC1CCCCCC)C1=CC=2C3C(N(C2C=C1)C1=CC=CC=C1)CCC3)CCCCCC | 10.1016/j.dyepig.2011.08.016
d677 | 0 | 0 | -0.140556 | -0.045814 | -0.065074 | 0.164185 | -0.014807 | 0.089443 | 1.416617 | -0.101425 | -0.044486 | -0.034779 | 0.023374 | 0.124635 | -0.009769 | 0.043925 | 0.663546 | 0.977393 | 0.894124 | 0.885093 | 0.939281 | 1.093527 | 0.523239 | 0.556053 | 0.574644 | 7.80755 | 0.495795 | 0 | 0 | 0 | 0 | 0 | 0 | 0 | 7.405231 | 0 | 0.668615 | 0 | 0 | 0 | 0 | 0 | 0 | 1.755525 | 8.974785 | 0.77429 | 0.5 | -0.05567 | 0 | 2 | 0 | 0 | 2 | 2 | 0.006541 | 0.351859 | 0.158 |  | 8 | 4 |  |  | 498 |  | -6.3 | -5.33 | -2.46 | -1.42 | 2.88 | 3.9 | 12.63 | 26135 | 383 | 1.4817 | 0.53 | 1.48 | 0.97 | -1.91 | 649 | 13.14 | 0.68 | 5.83 | C1=CC=CC=2N(C3=C(C=CC21)C=CC=C3)C3=CC=C(C=CC2=CC=C(S2)C=C(C(=O)O)C#N)C=C3 | 10.1016/j.dyepig.2011.11.002
d678 | 0 | 0 | 0.002993 | -0.167331 | -0.037699 | -1.291691 | 0.221993 | -0.195618 | 1.008308 | 0.001787 | -0.015104 | -0.046424 | 0.004117 | 0.022173 | 0.157565 | 0.022188 | 0.414354 | 0.961546 | 0.926435 | 0.999615 | 0.831244 | 0.98215 | 0.655547 | 0.911639 | 0.653927 | 9.68547 | 0.244626 | 0 | 0 | 0 | 0 | 0 | 0 | 0 | 7.156355 | 0 | 0.63398 | 0 | 0 | 0 | 0 | 0 | 0 | 3.42247 | 0 | 0.78254 | 0.49302 | -0.04819 | 0 | 0 | 0 | 0 | 0 | 0 | 0.008622 | 0.343014 |  |  | 12 | 5 |  | 10 | 498 | 635 | -5.4 | -4.73 | -2.22 | -1.24 | 2.5 | 3.48 | 6.5 | 21805 | 459 | 0.5078 | 0.07 | 6.21 | 0.69 | -1.97 | 780 | 11.21 | 0.65 | 5.67 | COc1ccc(cc1)N(c1c2ccccc2c(c2c1cccc2)C#Cc1ccc(cc1)C(=O)O)c1ccc(cc1)OC | 10.1002/anie.201406190
d679 | 0 | 0 | -0.14591 | 0.024371 | -0.017343 | 1.212151 | 0.124928 | 0.022795 | 0.65897 | -0.074878 | -0.008 | 0.143681 | 0.148342 | 0.159365 | 0.084736 | -0.039662 | 0.800011 | 0.868044 | 0.918165 | 0.863495 | 0.935084 | 1.034919 | 0.445238 | 0.472436 | 0.535362 | 21.04754 | 0.215035 | 0 | 0 | 0 | 0.962787 | 0 | 0 | 0 | 5.75997 | 0 | 0.473022 | 0.222409 | 0.472575 | 0 | 0 | 0 | 0.490212 | 2.06724 | 9.887329 | 0.74857 | 0.4764 | -0.03499 | 0 | 2 | 0 | 0 | 2 | 2 | 0.008881 | 0.313174 | [5 empty] | 10 | 498 |  | -5.68 | -5.12 | -2.54 | -1.57 | 2.58 | 3.83 | 9.12 | 26494 | 377 | 1.0019 | 0.32 | 2.13 | 0.9 | -2.17 | 946 | 7.66 | 0.66 | 4.76 | C(#N)C(C(=O)O)=CC1=C(C2=C(C=3SC4=C(C3S2)SC(=C4CCCCCCCCCCCCCCC)C4=CC=C(C=C4)N(C4=CC=CC=C4)C4=CC=CC=C4)S1)CCCCCCCCCCCCCCC | 10.1021/ja513254z
d680 | 0 | 0 | -0.169919 | 0.015457 | -0.212868 | 0.725787 | 0.045998 | -0.091794 | 0.9715 | -0.107444 | -0.111584 | 0.109609 | 0.118462 | 0.151916 | 0.030768 | -0.089391 | 0.699325 | 0.901447 | 1.015946 | 0.891503 | 0.989124 | 1.118039 | 0.486859 | 0.508999 | 0.568324 | 12.65255 | 0.151178 | 0 | 0 | 0 | 0.971431 | 0 | 0 | 0 | 6.368184 | 0 | 0.539874 | 0.269162 | 0.476116 | 0 | 0 | 0 | 0.495315 | 1.945996 | 9.568191 | 0.75972 | 0.48389 | -0.04271 | 0 | 0 | 0 | 0 | 0 | 0 | 0.008777 | 0.039816 | [6 empty] | 498 |  | -5.89 | -5.06 | -2.67 | -1.07 | 2.38 | 3.87 | 7.11 | 26102 | 383 | 0.6701 | 0.26 | 3.28 | 0.79 | -2.18 | 630 | 13.38 | 0.7 | 5.86 | C(#N)/C(/C(=O)O)=C\C1=C(C=C(S1)C=1SC(=CC1CCCCCC)C1=CC=C(C=C1)N(C1=CC=CC=C1)C1=CC=CC=C1)CCCCCC | 10.1016/j.jpowsour.2013.01.127
d681 | 0 | 0 | -0.159318 | 0.093702 | -0.108904 | 0.51494 | -0.048051 | -0.133183 | 0.874518 | -0.168348 | -0.10385 | 0.238738 | 0.232851 | 0.192641 | -0.031683 | -0.014256 | 0.793593 | 0.776245 | 0.77655 | 0.774929 | 1.009001 | 1.149275 | 0.497009 | 0.430738 | 1.098092 | 8.45652 | 0.025518 | 0 | 0 | 0 | 1.030797 | 0 | 0 | 0 | 0 | 0 | 0 | 0.379222 | 0.495239 | 0 | 0 | 0 | 0.535558 | 2.042495 | 9.2965 | 0.73529 | 0.47412 | -0.03245 | 0 | 0 | 0 | 0 | 0 | 0 | 0.006494 | 0.088045 | [6 empty] | 498 | 630 | -6.25 | -5.14 | -2.58 | -0.93 | 2.55 | 3.86 | 10.08 | 25622 | 390 | 1.1865 | 0.34 | 1.92 | 0.93 | -2.04 | 640 | 0.82 | 0.58 | 0.3 | CC1(C)CC(\C=C\C2=CC=C(C=C2)N(C2=CC=CC=C2)C2=CC=CC=C2)=CC(C1)=C(C#N)C#N | 10.1016/j.synthmet.2016.01.024
d682 | 0 | 0 | -0.142395 | 0.001692 | -0.173292 | 0.939571 | 0.099883 | -0.000667 | 0.796298 | -0.0803 | -0.084903 | 0.165123 | 0.158785 | 0.195042 | 0.064803 | -0.010664 | 0.680702 | 0.840952 | 0.924268 | 0.831916 | 0.939892 | 1.04136 | 0.470106 | 0.498735 | 0.542556 | 17.55243 | 0.051949 | 0 | 0 | 0 | 0.929727 | 0 | 0 | 0 | 6.486089 | 0 | 0.553097 | 0.242791 | 0.461783 | 0 | 0 | 0 | 0.467944 | 1.941949 | 9.516178 | 0.7582 | 0.48867 | -0.04467 | 0 | 2 | 0 | 0 | 2 | 2 | 0.009257 | 0.044505 |  |  | 12 | 4 |  | 24 | 498 |  | -5.44 | -5.08 | -2.87 | -1.56 | 2.21 | 3.98 | 7.76 | 26264 | 381 | 0.5938 | 0.28 | 3.66 | 0.75 | -2.18 | 780 | 16.86 | 0.69 | 9.02 | C(#N)/C(/C(=O)O)=C\C=1SC(=CC1)C1=C(C2=C(C=3SC4=C(C3S2)SC(=C4CCCCCCCCC)C4=CC=C(C=C4)N(C4=CC=CC=C4)C4=CC=CC=C4)S1)CCCCCCCCC | 10.1039/C7TA01825H
d683 | 0 | 0 | -0.166647 | -0.117154 | -0.176742 | 0.906501 | 0.028168 | -0.111688 | 0.817527 | -0.062811 | -0.055159 | 0.130052 | 0.170392 | 0.127922 | 0.01872 | -0.013609 | 0.80281 | 0.875448 | 0.850169 | 0.900499 | 1.025471 | 1.058032 | 0.523408 | 0.588082 | 0.557328 | 17.13824 | 0.1269 | 0 | 0 | 0 | 0 | 0 | 0 | 0 | 6.132953 | 0 | 0.51067 | 0.275996 | 0 | 0 | 0 | 0 | 0 | 1.972031 | 9.740411 | 0.78283 | 0.50169 | -0.05975 | 0 | 1 | 0 | 0 | 1 | 1 | 0.00847 | 0.30298 | 0.16 |  | 6.6 | 7 |  | 13 | 498 |  | -5.62 | -5.05 | -2.91 | -2.49 | 2.14 | 3.98 | 10.07 | 18920 | 529 | 0.884 | 0.25 | 4.74 | 0.87 | -1.3 | 653 | 14.5 | 0.742 | 7.1 | C(CCCCC)OC1=CC=C(C=C1)N(C1=CC=C(C=2C1=NSN2)C2=CC1=C(S2)C=2SC(=CC2C1(CCCCCC)CCCCCC)/C=C(/C(=O)O)\C#N)C1=CC=C(C=C1)OCCCCCC | 10.1021/jp411504p
d684 | 0 | 0 | 0.040976 | -0.043677 | 0.001014 | -0.150678 | 0.156124 | -0.025985 | 0.715894 | 0.027994 | 0.000631 | 0.085735 | 0.091157 | 0.104264 | 0.11234 | 0.016509 | 0.578284 | 0.905999 | 0.900247 | 0.90911 | 0.892662 | 0.926871 | 0.515546 | 0.800386 | 0.706412 | 12.70447 | 0.382277 | 0 | 0 | 0 | 0 | 0 | 0 | 0 | 7.078787 | 0 | 0.62696 | 0.241605 | 0 | 0 | 0 | 0 | 0 | 3.563286 | 0 | 0.73867 | 0.46247 | -0.02162 | 0 | 0 | 0 | 0 | 0 | 0 | 0.006316 | 0.223595 | 0.16 | 1 | 18 | 6 | 196.43 | 2 | 499 | 603 | -5.44 | -4.65 | -2.21 | -1.29 | 2.44 | 3.43 | 8.63 | 21700 | 461 | 1.4662 | 0.15 | 2.17 | 0.97 | -2.04 | 730 | 10.66 | 0.76 | 5.9 | CCCCCCCCN(CCCCCCCC)C1=CC=C(C=C1)C#CC1=C2C=CC=CC2=C(C#CC2=CC=C(C=C2)C(O)=O)C2=CC=CC=C12 | 10.1021/acs.jpcc.5b08101
d685 | 0 | 0 | 0.00875 | -0.048991 | 0.018779 | -0.150678 | 0.156124 | -0.025985 | 0.715894 | 0.00646 | 0.012626 | 0.085735 | 0.091157 | 0.104264 | 0.11234 | 0.016509 | 0.55857 | 0.905999 | 0.900247 | 0.90911 | 0.892662 | 0.926871 | 0.515546 | 0.800386 | 0.706412 | 12.70447 | 0.382277 | 0 | 0 | 0 | 0 | 0 | 0 | 0 | 7.078787 | 0 | 0.62696 | 0.241605 | 0 | 0 | 0 | 0 | 0 | 3.563286 | 0 | 0.73867 | 0.46247 | -0.02162 | 0 | 0 | 0 | 0 | 0 | 0 | 0.006316 | 0.223595 | 0.16 |  | 12 | 5 |  |  | 499 | 603 | -5.66 | -5.05 | -2.41 | -1.3 | 2.64 | 3.73 | 8.11 | 22607 | 442 | 1.1769 | 0.25 | 2.49 | 0.93 | -1.75 | 672 | 9.91 | 0.7 | 4.68 | CCCCCCCCN(c1ccc(cc1)C#Cc1c2ccccc2c(c2c1cccc2)C#Cc1ccc(cc1)C(=O)O)CCCCCCCC | 10.1021/jp510057b
d686 | 0 | 0 | -0.057164 | 0.143594 | 0.096551 | -0.045134 | -0.143617 | -0.008527 | 1.337388 | -0.020058 | 0.032654 | -0.130146 | -0.021308 | 0.056532 | -0.091803 | -0.096667 | 0.735297 | 1.055989 | 0.96562 | 0.932354 | 1.038499 | 0.988413 | 0.662093 | 0.63566 | 0.598509 | 9.86947 | 0.048605 | 0 | 0 | 0 | 0 | 0 | 0 | 0 | 7.19581 | 0 | 0.637788 | 0.724808 | 0 | 0 | 0 | 0 | 0 | 1.824868 | 9.147852 | 0.83192 | 0.54753 | -0.09949 | 0 | 0 | 0 | 0 | 0 | 0 | 0.007398 | 0.353795 | 0.25 | 5 | 12 |  |  | 12 | 499 |  | -5.71 | -4.76 | -2.77 | -1.39 | 2 | 3.77 | 10.83 | 24380 | 410 | 1.3859 | 0.04 | 1.82 | 0.96 | -2.26 | 580 | 8.1 | 0.68 | 3.2 | N#C/C(=C\c1cc2c(s1)cc(s2)c1ccc(s1)c1ccc(cc1)N(c1ccc2c(c1)OCCO2)c1ccc2c(c1)OCCO2)/C(=O)O | 10.1002/chem.201402093
d687 | 0 | 0 | 0.421083 | -0.267446 | 0.286901 | -2.401161 | -0.20152 | -0.215984 | 1.172961 | 0.132153 | 0.073482 | 0.437675 | 0.457482 | 0.4699 | -0.133622 | -0.115108 | 0.852858 | 0.573606 | 0.603377 | 0.5305 | 1.175483 | 1.124644 | 0.634732 | 0.717872 | 0.666554 | 9.62235 | 0.134866 | 0 | 0 | 0 | 0 | 0 | 0 | 0 | 6.651177 | 0 | 0.55983 | 0.462516 | 0 | 0 | 0 | 0 | 0 | 1.855976 | 9.618868 | 0.81867 | 0.52749 | -0.08256 | 0 | 0 | 0 | 0 | 0 | 0 | 0.013257 | 0.200494 | 0.13 |  | 4.6 |  | 71 |  | 499 |  | -5.48 | -4.91 | -2.34 | -1.14 | 2.57 | 3.63 | 8.7 | 24391 | 410 | 1.2933 | 0.11 | 1.95 | 0.95 | -2.11 | 756 | 9.54 | 0.62 | 4.45 | N#C/C(=C\c1sc(c2c1OCC(CO2)(C)C)c1sc(c2c1OCC(CO2)(C)C)c1ccc(cc1)N(c1ccccc1)c1ccccc1)/C(=O)O | 10.1021/ol902973r
d688 | 0 | 0 | -0.174145 | -0.240328 | 0.108826 | -0.572323 | 0.091835 | 0.083913 | 0.68879 | -0.054393 | 0.029349 | 0.099139 | 0.117912 | 0.146986 | 0.064113 | 0.046805 | 0.807064 | 0.897684 | 0.919138 | 0.876614 | 0.938893 | 0.975361 | 0.643894 | 0.679809 | 0.624372 | 24.40394 | 0.088454 | 0 | 0 | 0 | 0 | 0 | 0 | 0 | 6.509014 | 0 | 0.548127 | 0.279922 | 0 | 0 | 0 | 0 | 0 | 1.881689 | 9.620952 | 0.76593 | 0.48392 | -0.04106 | 0 | 0 | 0 | 0 | 0 | 0 | 0.006093 | 0.438446 |  |  | 12 | 4 |  | 24 | 499 | [15 empty] | 722 | 12.95 | 0.69 | 6.44 | CCCCCCOC1=CC=C(C=C1)N(C1=CC=C(OCCCCCC)C=C1)C1=CC=C(C=C1)C1=CC=C(S1)C1=CC=C2C(=C1)C(C1=CC=C(OCCCCCC)C=C1)=C1C=CC(=CC1=C2C1=CC=C(OCCCCCC)C=C1)C1=CC=C(S1)\C=C(\C#N)C(O)=O | 10.1039/c5qo00377f
d689 | 0 | 0 | -0.173845 | -0.185022 | 0.07045 | -0.554068 | 0.089442 | 0.056908 | 0.68879 | -0.054251 | 0.019021 | 0.103801 | 0.121973 | 0.151033 | 0.062443 | 0.030939 | 0.848904 | 0.893075 | 0.915059 | 0.872341 | 0.936284 | 0.969418 | 0.644743 | 0.675263 | 0.566552 | 24.40394 | 0.099291 | 0 | 0 | 0 | 0 | 0 | 0 | 0 | 6.20236 | 0 | 0.509686 | 0.278077 | 0 | 0 | 0 | 0 | 0 | 1.889918 | 9.852052 | 0.76593 | 0.48392 | -0.04106 | 0 | 0 | 0 | 0 | 0 | 0 | 0.007556 | 0.437382 |  |  | 12 | 4 |  | 24 | 499 | [15 empty] | 698 | 10.68 | 0.69 | 5.15 | CCCCCCOC1=CC=C(C=C1)N(C1=CC=C(OCCCCCC)C=C1)C1=CC=C(C=C1)C1=CC=C(S1)C1=CC=C(S1)C1=CC=C2C(=C1)C(C1=CC=C(OCCCCCC)C=C1)=C1C=CC(C=C(C#N)C(O)=O)=CC1=C2C1=CC=C(OCCCCCC)C=C1 | 10.1039/c5qo00377f
d690 | 0 | 0 | -0.173635 | 0.003034 | 0.218596 | 1.062897 | 0.137164 | -0.074923 | 0.594456 | -0.077951 | 0.050317 | 0.146142 | 0.114993 | 0.148573 | 0.094812 | 0.024941 | 0.834851 | 0.820739 | 0.853511 | 0.843337 | 0.876472 | 0.873739 | 0.547277 | 0.481255 | 0.492688 | 21.97316 | 0 | 0 | 0 | 0 | 4.157073 | 0 | 0 | 0 | 5.370726 | 0 | 0.42472 | 0.298774 | 0.510062 | 0 | 0 | 0 | 0.534461 | 2.027688 | 10.247604 | 0.73197 | 0.4707 | -0.02333 | 0 | 0 | 4 | 0 | 0 | 0 | 0.008851 | 0.188275 | 0.196 |  | 12 | 6 |  |  | 499 | [15 empty] | 704 | 7.69 | 0.7 | 3.79 | C(CCCCC)C1=C(SC=C1)C=1C=C2C(C=3C=4N5C=6C(=CC(=CC6C(C4C=C(C3)C=3SC=CC3CCCCCC)(C3=CC=C(C=C3)C)C3=CC=C(C=C3)C)C3=CC=C(S3)/C=C(/C(=O)O)\C#N)C(C(=C25)C1)(C1=CC=C(C=C1)C)C1=CC=C(C=C1)C)(C1=CC=C(C=C1)C)C1=CC=C(C=C1)C | 10.1016/j.synthmet.2015.03.033
d691 | 0 | 0 | -0.214659 | -0.037748 | -0.051228 | 0.714708 | 0.057227 | -0.102971 | 0.686013 | -0.091399 | -0.015447 | 0.05974 | 0.065894 | 0.060107 | 0.038998 | 0.006722 | 0.751319 | 0.957591 | 0.9586 | 0.99793 | 0.993178 | 0.970626 | 0.470809 | 0.507459 | 0.514377 | 18.33463 | 0.127026 | 0 | 0 | 0 | 0 | 0 | 0 | 0 | 6.407777 | 0 | 0.539139 | 0.270995 | 0 | 0 | 0 | 0 | 0 | 1.906184 | 9.63335 | 0.75429 | 0.47765 | -0.0348 | 0 | 0 | 1 | 0 | 0 | 0 | 0.00929 | 0.396153 | 0.196 |  | 12 | 4 | 171 | 12 | 500 |  | -5.2 | -4.83 | -2.64 | -1.09 | 2.19 | 3.74 | 7.33 | 26314 | 380 | 0.2973 | 0.03 | 7.28 | 0.5 | -2.43 | 745 | 15.2 | 0.71 | 8.09 | C(C)N(C1=CC=C(C=C1)C1=C2C(=C(C=3N(C4=CC=CC=C4C13)CCCCCCCC)C1=CC=C(C=C1)N(CC)CC)C1=CC(=CC=C1N2CCCCCCCC)C2=CC=C(S2)/C=C(/C(=O)O)\C#N)CC | 10.1016/j.jpowsour.2016.04.043
d692 | 0 | 0 | -0.138773 | 0.014913 | 0.001026 | 0.286906 | -0.198613 | -0.021123 | 0.7131 | -0.067117 | 0.000403 | -0.143751 | -0.117487 | -0.07514 | -0.136509 | 0.061082 | 0.700591 | 1.103363 | 1.078386 | 1.067905 | 1.11347 | 1.039589 | 0.478671 | 0.528893 | 0.573938 | 19.57565 | 0.173259 | 0 | 0 | 0 | 0 | 0 | 0 | 0 | 6.735472 | 0 | 0.577525 | 0.356147 | 0 | 0 | 0 | 0 | 0 | 1.857502 | 9.451142 | 0.73947 | 0.47487 | -0.0273 | 0 | 0 | 0 | 0 | 0 | 0 | 0.006691 | 0.133891 | 0.16 |  | 14 | 5 |  | 24 | 500 | 545 | -5.68 | -4.92 | -2.64 | -1.22 | 2.27 | 3.78 | 8.26 | 27263 | 367 | 1.1845 | 0.12 | 1.7 | 0.93 | -2.46 | 536 | 6.02 | 0.53 | 1.78 | C(C)C1(C2=CC=CC=C2C=2C=CC(=CC12)C1=CC=C(C=C1)N(C1=CC=C2C=3C=CC(=CC3N(C2=C1)CCCC)C1=CC=C(S1)/C=C(/C(=O)O)\C#N)C1=CC=C(C=C1)C1=CC=2C(C3=CC=CC=C3C2C=C1)(CC)CC)CC | 10.1002/ajoc.201402235
d693 | 0 | 0 | -0.132079 | 0.054466 | 0.080232 | 0.692324 | -0.131691 | -0.186681 | 0.658414 | -0.065522 | 0.020669 | 0.097822 | 0.093776 | 0.134149 | -0.091167 | -0.012839 | 0.648909 | 0.906265 | 0.911199 | 0.886283 | 1.098573 | 1.10255 | 0.444846 | 0.449843 | 0.503778 | 19.60806 | 0.114867 | 0 | 0 | 0 | 1.072594 | 0 | 0 | 0 | 6.254047 | 0 | 0.526058 | 0.334469 | 0.505269 | 0.46017 | 0 | 0 | 0.567326 | 1.966738 | 9.645282 | 0.73822 | 0.47576 | -0.02797 | 0 | 0 | 4 | 0 | 0 | 0 | 0.009305 | 0.779315 | 0.158 |  | 12 |  | 232 | 36 | 500 |  | -5.58 | -5.09 | -2.61 | -1.1 | 2.48 | 3.85 | 9.19 | 26205 | 382 | 1.3398 | 0.29 | 1.63 | 0.95 | -2.16 | 725 | 14.8 | 0.66 | 7.08 | C(#N)/C(/C(=O)O)=C\C1=C(C2=C(S1)C=C(S2)C2=CC=1C3C(N(C1C=C2)C=2C=C1C(C=4C(=C5C(=C6C(C=7C=CC=CC7C46)(CCC)CCC)C4=CC=CC=C4C5(CCC)CCC)C1=CC2)(CCC)CCC)CCC3)CCC | 10.1021/cm400196w
d694 | 0 | 0 | -0.192288 | 0.015442 | 0.123908 | -0.044642 | 0.152665 | 0.053965 | 0.672168 | -0.057873 | 0.028857 | 0.160576 | 0.201993 | 0.187689 | 0.106874 | 0.041848 | 0.835054 | 0.845437 | 0.849149 | 0.840308 | 0.939999 | 0.97576 | 0.646891 | 0.634175 | 0.628424 | 20.79618 | 0.002404 | 0 | 0 | 0 | 0.992932 | 0 | 0 | 0 | 5.296388 | 0 | 0.415825 | 0.295429 | 0.48229 | 0 | 0 | 0 | 0.510642 | 2.034696 | 10.318687 | 0.76449 | 0.4842 | -0.04045 | 0 | 0 | 3 | 0 | 0 | 0 | 0.009976 | 0.133841 | 0.125 |  | 12 | 4 |  | 24 | 500 | 648 | [7 empty] | 21699 | 461 | 1.4161 |  | 2.25 | 0.96 |  | 690 | 13.54 | 0.71 | 6.67 | CCCCCCOC1=CC=C(C=C1)C1(C2=C(SC(\C=C(/C#N)C(O)=O)=C2)C2=CC3=C(C=C12)C1=C(C=C(S1)N(C1=CC=C(C)C=C1)C1=CC(C)=CC=C1)C3(C1=CC=C(OCCCCCC)C=C1)C1=CC=C(OCCCCCC)C=C1)C1=CC=C(OCCCCCC)C=C1 | 10.1021/jo201730a
d695 | 0 | 0 | -0.146457 | 0.150288 | -0.021053 | 2.506527 | 0.172837 | -0.088156 | 1.125396 | -0.090784 | -0.011885 | 0.091984 | 0.091114 | 0.097999 | 0.107034 | 0.042431 | 0.552934 | 0.898996 | 0.900397 | 0.910956 | 0.840251 | 0.834888 | 0.620445 | 0.603125 | 0.659927 | 12.84357 | 0.344883 | 0 | 0 | 0 | 0 | 0 | 0 | 0 | 7.2922 | 9.316121 | 0.64696 | 0.244005 | 0 | 0 | 14.39985 | 0 | 0 | 3.521165 | 0 | 0.75976 | 0.47369 | -0.033 | 0 | 0 | 0 | 0 | 0 | 0 | 0.007402 | 0.24071 | 0.16 | 1 | 18 | 6 | 214.49 | 2 | 500 | 613 | -5.6 | -4.82 | -2.34 | -1.3 | 2.48 | 3.58 | 7.48 | 21698 | 461 | 1.4161 | 0.02 | 2.25 | 0.96 | -1.87 | 720 | 10.77 | 0.75 | 5.78 | CCCCCCCCN(CCCCCCCC)C1=CC=C(C=C1)C#CC1=C2C=CC=CC2=C(C#CC2=CC(F)=C(C=C2)C(O)=O)C2=CC=CC=C12 | 10.1021/acs.jpcc.5b08101
d696 | 0 | 0 | 0.215765 | -0.493464 | -0.132295 | -0.734 | -0.426816 | 0.401193 | 2.809282 | 0.102028 | -0.064398 | -0.098522 | -0.101165 | 0.008752 | -0.263369 | -0.233968 | 0.660421 | 1.096179 | 1.04188 | 1.001684 | 1.186381 | 0.875 | 0.917115 | 0.592572 | 0.656646 | 2.96097 | 0.135539 | 0 | 0 | 0 | 1.679276 | 0 | 0 | 0 | 6.672066 | 0 | 0.583469 | 0.484399 | 0.837786 | 0 | 0 | 0 | 0.841491 | 0 | 0 | 0.88452 | 0.59226 | -0.15226 | 0 | 0 | 0 | 0 | 0 | 0 | 0.013005 | 0.214171 | 1 |  | 7 |  |  |  | 500 |  | -6.54 | -6.31 | -2.53 | -1.12 | 3.79 | 4.42 | 11.68 | 34937 | 286 | 0.3039 | 1.51 | 4.04 | 0.5 | -2.02 | 500 | 2.3 | 0.63 | 0.9 | OC(=O)CN1C(=S)S/C(=C\C=C\2/N(CC(=O)O)c3c(C2(C)C)cccc3)/C1=O | 10.1039/b001517m
d697 | 0 | 0 | 0.158493 | -0.396536 | 0.656123 | -0.701109 | -0.302334 | 0.089529 | 2.945031 | 0.065343 | 0.228736 | -0.121115 | -0.189023 | -0.103487 | -0.172068 | -0.164588 | 0.829872 | 1.122347 | 1.388329 | 1.161768 | 1.214939 | 1.041927 | 1.002103 | 0.796721 | 0.930235 | 3.24675 | 0.436063 | 0 | 0 | 0 | 2.37158 | 0 | 0 | 0 | 6.629357 | 0 | 0.571068 | 0.414178 | 0.567195 | 0 | 0 | 0 | 0.926578 | 0 | 0 | 0.89619 | 0.61616 | -0.17475 | 0 | 0 | 0 | 0 | 0 | 0 | 0.011623 | 0.071943 | 0.25 |  | 15 |  |  | 12 | 500 |  | -5.82 | -5.19 | -2.39 | -1.57 | 2.8 | 3.79 | 5.36 | 25513 | 392 | 0.2439 | 0.39 | 9.44 | 0.43 | -1.97 | 590 | 0.32 | 3.1 | 0.6 | CCN1C(Sc2ccccc12)=C\C(C)=C1/S\C(N(CC(O)=O)C1=O)=C1/SC(=S)N(CC(O)=O)C1=O | 10.1016/S0927-0248(03)00113-2
d698 | 0 | 0 | 0.085588 | -0.584644 | 0.622983 | -2.281193 | -0.22298 | -0.150087 | 3.903353 | 0.026657 | 0.186849 | -0.044569 | -0.099293 | 0.021333 | -0.125219 | -0.109913 | 0.839554 | 1.068639 | 1.194271 | 1.025196 | 1.129389 | 1.02069 | 0.999183 | 0.82918 | 0.833508 | 2.66836 | 0.35058 | 0 | 0 | 0 | 1.834549 | 0 | 0 | 0 | 5.679689 | 0 | 0.499365 | 0.591776 | 0.889833 | 0 | 0 | 0 | 0.944716 | 0 | 0 | 0.94188 | 0.65762 | -0.21708 | 0 | 0 | 0 | 0 | 0 | 0 | 0.011834 | 0.105278 | 0.25 |  | 15 |  |  | 12 | 500 |  | -5.97 | -5.34 | -2.37 | -1.6 | 2.98 | 3.86 | 9.64 | 25292 | 395 | 1.5824 | 0.54 | 1.48 | 0.97 | -1.8 | 660 | 0.42 | 3.9 | 1.1 | OC(=O)CN1C(=S)S\C(C1=O)=C1/S\C(=C/C=C2Sc3ccccc3N2CCCS(O)(=O)=O)C(=O)N1CC(O)=O | 10.1016/S0927-0248(03)00113-2
d699 | 0 | 0 | -0.104509 | -0.015943 | 0.149956 | 0.855192 | 0.018729 | 0.118229 | 0.898339 | -0.056245 | 0.080704 | 0.145023 | 0.155194 | 0.188968 | 0.012363 | 0.027708 | 0.653103 | 0.848065 | 0.83646 | 0.820546 | 0.981205 | 1.021707 | 0.425542 | 0.47448 | 0.533584 | 13.14873 | 0.606534 | 0 | 0 | 0 | 0 | 0 | 0 | 0 | 6.825934 | 0 | 0.594872 | 0.226786 | 0 | 0.634702 | 0 | 0 | 0 | 1.888801 | 9.30975 | 0.76026 | 0.49301 | -0.04653 | 0 | 0 | 1 | 0 | 0 | 0 | 0.009118 | 0.284924 | 0.25 | 5 | 12 |  |  | 12 | 500 |  | -6.08 | -5.07 | -2.4 | -1.1 | 2.67 | 3.74 | 7.09 | 29748 | 336 | 1.0065 | 0.27 | 1.68 | 0.9 | -2.62 | 670 | 14.3 | 0.65 | 6.2 | CCCCCCCCCCCCc1cc(sc1c1sc2c(c1)sc(c2)/C=C(\C(=O)O)/C#N)c1ccc(cc1)N1c2ccccc2C2C1C1CCC2C1 | 10.1002/chem.201402093
d700 | 0 | 0 | -0.08075 | 0.088941 | -0.076962 | 0.211773 | 0.108893 | -0.08311 | 1.01927 | -0.041873 | -0.029931 | 0.053318 | 0.074575 | 0.074313 | 0.071219 | 0.040388 | 0.792286 | 0.872344 | 0.884346 | 0.995186 | 0.956008 | 0.992768 | 0.572928 | 0.640917 | 0.690183 | 12.78204 | 0.041952 | 0 | 0 | 0 | 0 | 0 | 0 | 0 | 6.951581 | 0 | 0.599621 | 0 | 0 | 0 | 0 | 0 | 0 | 1.817705 | 9.389104 | 0.76182 | 0.49389 | -0.0482 | 0 | 0 | 0 | 0 | 0 | 0 | 0.007556 | 0.276133 | 0.159 | 5 | 11 | 3 |  |  | 500 |  | -5.92 | -4.93 | -2.65 | -2.24 | 2.28 | 3.79 | 8.76 | 25332 | 395 | 1.3599 | 0.13 | 1.72 | 0.96 | -2.21 | 660 | 11.4 | 0.74 | 5.56 | C1(=CC=CC=C1)N(C1=CC=C(C=CC2=C3N=C(C(=NC3=C(C=C2)C2=CC=C(S2)/C=C(/C(=O)O)\C#N)C2=CC=CC=C2)C2=CC=CC=C2)C=C1)C1=CC=CC=C1 | 10.1021/ol2012378
d701 | 0 | 0 | -0.292751 | 0.31364 | 0.165489 | 1.268364 | 0.024702 | 0.053107 | 0.902504 | -0.099828 | 0.047416 | 0.060512 | 0.083491 | 0.107218 | 0.017269 | 0.047909 | 0.870864 | 0.92107 | 0.931856 | 0.924184 | 0.991373 | 1.132615 | 0.673805 | 0.673396 | 0.758437 | 15.91645 | 0 | 0 | 0 | 0 | 0 | 0 | 0 | 0 | 6.988797 | 0 | 0.608655 | 0.322983 | 0 | 0 | 0 | 0 | 0 | 1.809819 | 9.301698 | 0.78995 | 0.4966 | -0.05582 | 0 | 0 | 0 | 0 | 0 | 0 | 0.008329 | 0 | 0.25 |  | 10 | 3 |  | 16 | 500 | 658 | -5.4 | -4.86 | -2.45 | -0.66 | 2.41 | 3.66 | 12.15 | 24782 | 404 | 0.9726 | 0.06 | 2.51 | 0.89 | -2.21 | 785 | 12.34 | 0.7 | 6.74 | CCCCOc1ccc(c(c1)OCCCC)c1ccc(cc1)N(c1ccc(cc1)c1ccc(cc1OCCCC)OCCCC)c1ccc(cc1)c1ccc(s1)/C=C(/C(=O)O)\C#N | 10.1002/adfm.201002319
d702 | 0 | 0 | 0.075089 | -0.411905 | -0.090088 | -0.215224 | 0.02585 | -0.100345 | 0.949559 | 0.036799 | -0.040272 | 0.070745 | 0.054947 | 0.061887 | 0.01713 | 0.049581 | 0.768221 | 0.914336 | 0.921782 | 0.9668 | 0.994478 | 0.954758 | 0.797181 | 0.760498 | 0.622045 | 13.02757 | 0.041072 | 0 | 0 | 0 | 1.303693 | 0 | 0 | 0 | 6.840559 | 0 | 0.602857 | 0.247137 | 0.456125 | 0 | 0 | 0 | 0.847568 | 0 | 0 | 0.78061 | 0.4958 | -0.05568 | 0 | 0 | 0 | 0 | 0 | 0 | 0.006077 | 0.193848 | 0.13 |  | 1.7 |  |  |  | 500 |  | -4.39 | -3.28 | -2.36 | -2.31 | 0.92 | 2.82 | 5.59 | 10714 | 933 | 0.0165 | 1.52 | 79.15 | 0.04 | -2.05 | 860 | 4.22 | 68 | 2.5 | C(CCCCC)C1=CC=C(C=C1)N(C1=CC=C(\C=C/2\C(N(C(S2)=S)CC(=O)O)=O)C=C1)C1=CC=C(C=C1)/C=N/N(C1=CC=CC=C1)CCCCCCCCC | 10.1016/j.dyepig.2014.11.012
d703 | 0 | 0 | -0.11995 | 0.169943 | 0.014529 | 0.248771 | 0.013481 | 0.013472 | 1.911192 | -0.072804 | 0.007575 | -0.0054 | 0.02341 | 0.063285 | 0.008551 | 0.307929 | 0.905901 | 0.975301 | 0.941711 | 0.930873 | 0.939386 | 1.089543 | 0.537647 | 0.680079 | 0.733062 | 7.18072 | 0.151966 | 0 | 0 | 0 | 0 | 0 | 0 | 0 | 7.48422 | 0 | 0.668852 | 0 | 0 | 0 | 0 | 0 | 0 | 2.077506 | 9.643795 | 0.78246 | 0.51318 | -0.07244 | 0 | 0 | 0 | 0 | 0 | 0 | 0.006095 | 0.05051 | 0.159 |  | 12 | 4 |  | 12 | 500 | 682 | -6.69 | -5.14 | -2.9 | -2.58 | 2.23 | 4.2 | 6.42 | 27122 | 369 | 0.4601 | 0.34 | 4.43 | 0.65 | -2.22 | 480 | 1.3 | 0.7 | 0.44 | N#C/C(=C\c1cc(C#N)c(cc1C#N)/C=C/c1ccc(cc1)N(c1ccccc1)c1ccccc1)/C(=O)O | 10.1021/jp800953s
d704 | 0 | 0 | 0.171365 | -0.592161 | 0.291357 | 1.500732 | -0.147838 | -0.032572 | 2.066072 | 0.029147 | 0.045993 | 0.141937 | 0.080609 | 0.117667 | -0.090313 | -0.004129 | 1.110253 | 0.871639 | 0.983175 | 0.914221 | 1.127859 | 1.037477 | 0.819618 | 0.845245 | 0.816268 | 15.08633 | 0 | 0 | 0 | 0 | 2.862387 | 0 | 0 | 0 | 5.682216 | 0 | 0.461364 | 0.274196 | 0.954129 | 0 | 0 | 0 | 0.954129 | 0 | 0 | 0.84845 | 0.56337 | -0.12228 | 0 | 0 | 0 | 0 | 0 | 0 | 0.009912 | 0 | 0.25 |  | 10 |  |  | 12 | 500 | 636 | [14 empty] | 410 | 9.37 | 0.68 | 2.61 | CCCCCCCCN1C(=S)S\C(C1=O)=C1\S\C(=C\C2=CC=C(C=C2)N(C2=CC=C(\C=C3/S\C(N(CC(O)=O)C3=O)=C3\SC(=S)N(CCCCCCCC)C3=O)C=C2)C2=CC=C(\C=C3/S\C(N(CC(O)=O)C3=O)=C3\SC(=S)N(CCCCCCCC)C3=O)C=C2)C(=O)N1CC(O)=O | 10.1021/jp4124265
d705 | 0 | 0 | -0.1725 | 0.119224 | -0.051708 | 0.419899 | -0.007417 | 0.008527 | 1.336216 | -0.097537 | -0.027447 | 0.018881 | 0.053502 | 0.046366 | -0.004469 | 0.071707 | 0.781431 | 0.922352 | 0.868847 | 0.967732 | 0.984052 | 1.015058 | 0.558065 | 0.581102 | 0.574733 | 8.03605 | 0.050865 | 0 | 0 | 0 | 0 | 0 | 0 | 0 | 7.458016 | 0 | 0.668056 | 0 | 0 | 0 | 0 | 0 | 0 | 1.706667 | 9.036158 | 0.79268 | 0.52444 | -0.07931 | 0 | 0 | 0 | 0 | 0 | 0 | 0.007778 | 0.171891 | 0.25 |  |  |  |  | 12 | 500 |  | -6.3 | -5.09 | -2.9 | -1.92 | 2.19 | 4 | 6.89 | 22000 | 455 | 0.5897 | 0.29 | 5.25 | 0.74 | -1.64 | 727 | 7.72 | 0.75 | 4.23 | C(#N)C(C(=O)O)=CC1=CC=C(C=C1)C=1C=2C(C(=NC1)C1=CC=C(C=C1)N(C1=CC=CC=C1)C1=CC=CC=C1)=NSN2 | 10.1016/j.tet.2014.04.039
d706 | 0 | 0 | 0.024193 | -0.117935 | -0.334073 | 0.027164 | 0.083256 | -0.121407 | 0.941308 | 0.008066 | -0.087212 | 0.128407 | 0.137729 | 0.148391 | 0.056194 | 0.048884 | 0.474345 | 0.908971 | 1.043405 | 0.907471 | 0.996908 | 1.061338 | 0.454507 | 0.668441 | 0.590431 | 26.16463 | 0.182411 | 0 | 0 | 0 | 2.826721 | 0 | 0 | 0 | 6.19142 | 0 | 0.518376 | 0.268683 | 0.460751 | 0 | 0 | 0 | 0.492694 | 2.247195 | 10.017032 | 0.76087 | 0.48515 | -0.04469 | 0 | 0 | 0 | 0 | 0 | 0 | 0.008527 | 0.178289 | 0.25 |  | 3 |  |  | 2 | 500 | [15 empty] | 320 | 0.78 | 0.41 | 0.102 | C(#N)C(=CC1=C(C=C(S1)C1=C(C=C(S1)C1=C(C(=C(S1)C1=CC(=C(S1)C=1SC(=C(C1)CCCCCC)C1=CC=C(C=C1)N(C1=CC=C(C(=O)O)C=C1)C1=CC=C(C(=O)O)C=C1)CCCCCC)CCCCCC)CCCCCC)CCCCCC)CCCCCC)C#N | 10.1039/c5ra26310g
d707 | 0 | 0 | -0.119061 | -0.05782 | -0.212254 | 1.024368 | 0.073733 | -0.075979 | 0.609895 | -0.056589 | -0.0857 | 0.105119 | 0.118024 | 0.117221 | 0.050697 | -0.07848 | 0.797291 | 0.92155 | 0.99487 | 0.937906 | 1.00488 | 1.059051 | 0.458957 | 0.517283 | 0.57714 | 22.79655 | 0.680864 | 0 | 0 | 0 | 1.439591 | 0 | 0 | 0 | 5.755254 | 0 | 0.472568 | 0.251595 | 0.470656 | 0 | 0 | 0 | 0.494622 | 2.034037 | 9.883397 | 0.74649 | 0.47402 | -0.03196 | 0 | 0 | 1 | 0 | 0 | 0 | 0.009498 | 0.008548 | 0.2354 |  | 14 |  |  |  | 501 |  | -5.41 | -4.95 | -2.53 | -1.24 | 2.42 | 3.74 | 4.62 | 29050 | 344 | 0.5886 | 0.15 | 3.02 | 0.74 | -2.65 | 700 | 15.5 | 0.62 | 6.7 | CCCCCCCCN1C2=CC=C(C=C2C2=CC3=C(C=C12)C1=CC=CC=C1N3CCCCCCCC)C1=CC(CCCCCC)=C(S1)C1=CC(CCCCCC)=C(S1)C1=CC(CCCCCC)=C(S1)\C=C(/C#N)C(O)=O | 10.1021/jp808536v
d708 | 0 | 0 | -0.189775 | -0.027842 | -0.281686 | 1.147286 | -0.066561 | -0.240127 | 1.009979 | -0.120486 | -0.173226 | 0.147024 | 0.179108 | 0.171941 | -0.042655 | -0.01441 | 0.797315 | 0.867817 | 0.830931 | 0.820585 | 1.043429 | 1.035465 | 0.545281 | 0.502203 | 0.521886 | 13.31896 | 0.084982 | 0 | 0 | 0 | 0 | 0 | 0 | 0 | 6.772294 | 0 | 0.587588 | 0.35525 | 0 | 0 | 0 | 0 | 0 | 1.887904 | 9.348586 | 0.76667 | 0.5 | -0.05324 | 0 | 1 | 0 | 0 | 1 | 1 | 0.011963 | 0.192039 | 0.16 | 15 | 12 |  | 9.4 |  | 501 |  | -5.54 | -5.22 | -2.69 | -1.57 | 2.53 | 3.96 | 5.69 | 23344 | 428 | 1.6989 | 0.42 | 1.62 | 0.98 | -1.67 | 620 | 9.74 | 0.71 | 4.33 | CC(C)(C)c1ccc2n(-c3ccc(s3)-c3ccc(s3)C3=CC4=C(S3)C3=C(C=C(S3)\C=C(/C#N)C(O)=O)C4(C)C)c3ccc(cc3c2c1)C(C)(C)C | 10.1016/j.dyepig.2013.08.016
d709 | 0 | 0 | -0.240599 | 0.292181 | -0.125778 | 1.78469 | 0.217418 | 0.382259 | 1.579718 | -0.104561 | -0.046747 | 0.07063 | 0.042778 | 0.025751 | 0.138618 | 0.025076 | 0.920318 | 0.936866 | 0.935188 | 0.948959 | 0.850626 | 1.143628 | 0.51552 | 0.561744 | 0.676763 | 8.39542 | 0.339889 | 0 | 0 | 0 | 0 | 0 | 0 | 0 | 7.165325 | 0 | 0.636403 | 0.389181 | 0 | 0 | 0 | 0 | 0 | 1.801642 | 9.125796 | 0.80606 | 0.52955 | -0.08289 | 0 | 0 | 1 | 0 | 0 | 0 | 0.008931 | 0.390796 | 0.25 | 40 | 15 |  |  | 12 | 501 | 577 | -5.91 | -5.13 | -2.63 | -1.86 | 2.49 | 3.88 | 13.94 | 26443 | 378 | 1.8236 | 0.33 | 1.18 | 0.98 | -2.15 | 700 | 14.3 | 0.64 | 6.4 | N#C/C(=C/c1ccc(s1)c1ccc(s1)c1ccc(s1)c1cc2cc3c4c(c2oc1=O)C(C)(C)CCN4CCC3(C)C)/C(=O)O | 10.1021/jp0518557
d710 | 0 | 0 | -0.267714 | 0.30799 | -0.113631 | 1.869394 | 0.219622 | 0.385355 | 1.710385 | -0.118101 | -0.042548 | 0.066885 | 0.03384 | 0.010411 | 0.141914 | 0.027414 | 0.921492 | 0.941572 | 0.93974 | 0.959222 | 0.846814 | 1.197431 | 0.506674 | 0.541303 | 0.663633 | 6.61852 | 0.309473 | 0 | 0 | 0 | 0 | 0 | 0 | 0 | 7.209757 | 0 | 0.642028 | 0.390223 | 0 | 0 | 0 | 0 | 0 | 1.777543 | 9.098382 | 0.81282 | 0.53256 | -0.08676 | 0 | 0 | 1 | 0 | 0 | 0 | 0.009373 | 0.402791 | 0.16 |  | 14 | 4 | 187 | 12 | 501 |  | -6.1 | -5.2 | -2.57 | -1.85 | 2.64 | 3.89 | 13.97 | 25406 | 394 | 1.5987 | 0.4 | 1.45 | 0.97 | -1.95 | 581 | 14.66 | 0.69 | 5.97 | N#C/C(=C/c1ccc(s1)c1ccc(s1)c1cc2cc3c4c(c2oc1=O)C(C)(C)CCN4CCC3(C)C)/C(=O)O | 10.1002/chem.201301658
d711 | 0 | 0 | -0.152268 | 0.131756 | -0.00046 | 0.66909 | -0.057581 | -0.147965 | 1.471927 | -0.111654 | -0.000371 | -0.085709 | -0.069171 | -0.006666 | -0.038253 | 0.015761 | 0.456405 | 1.097711 | 1.085754 | 0.983184 | 0.96469 | 0.905468 | 0.574526 | 0.516648 | 0.558199 | 4.53784 | 0.088579 | 0 | 0 | 0 | 0 | 0 | 0 | 0 | 7.549761 | 0 | 0.690907 | 0 | 0 | 0 | 0 | 0 | 0 | 1.666913 | 8.846149 | 0.79425 | 0.49907 | -0.0626 | 0 | 0 | 0 | 0 | 0 | 0 | 0.013076 | 0.204687 | 0.25 | 5 | 14 |  |  | 12 | 501 | 658 | -5.55 | -5.12 | -2.27 | -0.61 | 2.85 | 3.7 | 9.31 | 25442 | 393 | 0.9007 | 0.32 | 2.57 | 0.87 | -2.03 | 710 | 12.9 | 0.74 | 6.8 | CN(c1ccc(cc1)C(=C/C=C\C=C(/C(=O)O)\C#N)c1ccc(cc1)N(C)C)C | 10.1002/adfm.200400272
d712 | 0 | 0 | -0.145436 | -0.001574 | 0.133981 | 0.811815 | -0.004326 | 0.073283 | 0.856001 | -0.07957 | 0.069698 | 0.142243 | 0.13962 | 0.186201 | -0.002821 | 0.023238 | 0.69442 | 0.847424 | 0.833311 | 0.818847 | 0.981207 | 1.010122 | 0.435769 | 0.483347 | 0.539117 | 15.32284 | 0.533568 | 0 | 0 | 0 | 0.980981 | 0 | 0 | 0 | 6.766804 | 0 | 0.58713 | 0.228022 | 0.457785 | 0.61832 | 0 | 0 | 0.523196 | 1.898273 | 9.351027 | 0.75965 | 0.49407 | -0.04698 | 0 | 0 | 1 | 0 | 0 | 0 | 0.008278 | 0.24989 | 0.16 |  | 8 | 11 |  | 16 | 501 |  | -5.93 | -5.06 | -2.44 | -1.34 | 2.62 | 3.75 | 5.85 | 29358 | 341 | 1.3714 | 0.26 | 1.27 | 0.96 | -2.58 | 722 | 11.2 | 0.57 | 4.62 | CCCCCCCCCCCCC1=C(SC(=C1)C1=CC=C(C=C1)N1C2C3CCC(C3)C2C2=CC(=CC=C12)C1=CC=CS1)C1=CC2=C(S1)C=C(S2)\C=C(\C#N)C(O)=O | 10.1002/ejoc.201501190
d713 | 0 | 0 | -0.022534 | 0.162349 | 0.250824 | 2.005005 | 0.169029 | -0.035567 | 0.710234 | -0.009313 | 0.085897 | 0.207918 | 0.242577 | 0.215254 | 0.111043 | -0.066531 | 0.870185 | 0.819673 | 0.870202 | 0.81684 | 0.955642 | 1.061092 | 0.520114 | 0.526955 | 0.57011 | 19.93233 | 0.043079 | 0 | 0 | 0 | 1.781041 | 0 | 0 | 0 | 6.12896 | 0 | 0.50546 | 0.251405 | 0.396407 | 0.859643 | 0 | 0 | 0.509422 | 1.96662 | 9.831243 | 0.77018 | 0.49526 | -0.05187 | 0 | 0 | 1 | 0 | 0 | 0 | 0.010191 | 0.012598 | 0.16 |  | 15 |  | 4150 | 12 | 501 |  | -5.79 | -5.43 | -2.58 | -1.51 | 2.84 | 4.1 | 8.06 | 28057 | 356 | 0.8653 | 0.63 | 2.2 | 0.86 | -2.05 | 683 | 17.87 | 0.66 | 8.01 | C(C)C(CC1=CC=C(S1)C1=C2C(SC(=C2)C2=CC(=C(S2)C=2SC(=C(C2)CCCCCC)C=2SC(=C3C2OCCO3)/C=C(/C(=O)O)\C#N)CCCCCC)=C(C3=C1SC=C3)C=3SC(=CC3)CC(CCCC)CC)CCCC | 10.1039/c5ta00332f
d714 | 0 | 0 | 0.151164 | -0.47137 | -0.142107 | -0.451735 | -0.31356 | -0.138114 | 1.373285 | 0.087202 | -0.102935 | -0.030492 | -0.000813 | 0.046035 | -0.193351 | -0.024453 | 0.542889 | 1.018767 | 0.992118 | 0.931925 | 1.117481 | 0.879802 | 0.800208 | 0.737142 | 0.638011 | 8.13958 | 0.427394 | 0 | 0 | 0 | 1.736692 | 0 | 0 | 0 | 6.991419 | 0 | 0.625264 | 0.39343 | 0.455919 | 0 | 0 | 0 | 0.824853 | 0 | 0 | 0.80163 | 0.53109 | -0.08334 | 0 | 0 | 1 | 0 | 0 | 0 | 0.010802 | 0.083479 | 0.25 |  | 10 |  |  | 12 | 501 | 581 | -5.76 | -4.98 | -2.9 | -1.5 | 2.08 | 3.94 | 11.52 | 24696 | 405 | 1.1711 | 0.18 | 2.1 | 0.93 | -2.08 | 329 | 9.48 | 0.64 | 2 | OC(=O)CN1C(=S)S\C(=C/C2=CC=C(S2)C2=CC=C(S2)C2=CC=C(C=C2)C2=CC3=C4N(CCCC4=C2)CCC3)C1=O | 10.1016/j.dyepig.2013.06.023
d715 | 0 | 0 | 0.01189 | 0.081423 | 0.239244 | 0.309378 | -0.164291 | 0.140808 | 1.349588 | 0.005619 | 0.094657 | 0.027519 | 0.053045 | 0.121316 | -0.104756 | 0.036134 | 0.823288 | 0.905317 | 0.939781 | 0.880269 | 1.043785 | 1.059589 | 0.636867 | 0.587588 | 0.654609 | 9.55586 | 0.131606 | 0 | 0 | 0 | 0 | 0 | 0 | 0 | 7.182124 | 0 | 0.634681 | 0.733522 | 0 | 0 | 0 | 0 | 0 | 1.825963 | 9.174207 | 0.80853 | 0.53018 | -0.08317 | 0 | 0 | 0 | 0 | 0 | 0 | 0.010417 | 0.147525 | 0.25 | 5 | 12 |  |  | 12 | 501 |  | -5.72 | -4.99 | -2.72 | -1.31 | 2.26 | 3.86 | 10.42 | 24889 | 402 | 1.3664 | 0.19 | 1.77 | 0.96 | -2.1 | 610 | 10.5 | 0.65 | 4.2 | N#C/C(=C\c1cc2c(s1)cc(s2)c1sc(c2c1OCCO2)c1ccc(cc1)N(c1ccccc1)c1ccccc1)/C(=O)O | 10.1002/chem.201402093
d716 | 0 | 0 | -0.057684 | 0.154889 | 0.079368 | 0.608641 | -0.063856 | -0.099486 | 1.137823 | -0.018858 | 0.023297 | 0.005601 | 0.059424 | 0.102746 | -0.041559 | -0.046398 | 0.716781 | 0.9755 | 0.956585 | 0.910449 | 1.032767 | 1.007619 | 0.610998 | 0.581032 | 0.56058 | 10.78653 | 0.156732 | 0 | 0 | 0 | 0 | 0 | 0 | 0 | 6.960071 | 0 | 0.608013 | 0.278137 | 0 | 0 | 0 | 0 | 0 | 1.860827 | 9.282862 | 0.81698 | 0.53025 | -0.08405 | 0 | 0 | 0 | 0 | 0 | 0 | 0.00749 | 0.220791 | 0.25 | 5 | 12 |  |  | 12 | 501 |  | -5.83 | -4.73 | -2.79 | -1.21 | 1.94 | 3.76 | 11.37 | 25847 | 387 | 1.1004 | 0.07 | 2.04 | 0.92 | -2.48 | 590 | 6.9 | 0.68 | 2.7 | CCCCCCc1cc(sc1c1sc2c(c1)sc(c2)/C=C(/C(=O)O)\C#N)c1ccc(cc1)N(c1ccc2c(c1)OCCO2)c1ccc2c(c1)OCCO2 | 10.1002/chem.201402093
d717 | 0 | 0 | 0.30507 | -0.354884 | 0.039161 | -0.980759 | -0.281371 | 0.049501 | 1.54216 | 0.137233 | 0.014931 | 0.020409 | 0.035838 | 0.084893 | -0.175557 | -0.01683 | 0.681613 | 0.936731 | 1.010565 | 0.929375 | 1.126969 | 1.04102 | 0.966773 | 0.809477 | 0.721532 | 6.79227 | 0.096862 | 0 | 0 | 0 | 0.859583 | 0 | 0 | 0 | 7.01266 | 0 | 0.621467 | 0.747203 | 0.859583 | 0 | 0 | 0 | 0.859583 | 0 | 0 | 0.83583 | 0.54923 | -0.10377 | 0 | 0 | 0 | 0 | 0 | 0 | 0.010016 | 0.035534 | 0.25 | 1 | 12 | 4 |  |  | 501 | 625 | -5.59 | -4.88 | -2.35 | -1.06 | 2.53 | 3.62 | 5.13 | 23516 | 425 | 0.6768 | 0.08 | 4.01 | 0.79 | -2.04 | 580 | 8 | 0.69 | 3.18 | OC(=O)CN1C(=S)S/C(=C/c2sc(c3c2OCCO3)c2ccc(cc2)N(c2ccccc2)c2ccccc2)/C1=O | 10.1039/b808535h
d718 | 0 | 0 | -0.24706 | 0.160817 | -0.083714 | 2.01327 | 0.025774 | -0.063199 | 0.979039 | -0.100007 | -0.026404 | 0.18011 | 0.152673 | 0.123152 | 0.016453 | 0.013623 | 1.053717 | 0.786394 | 0.874485 | 0.900989 | 1.001907 | 1.043558 | 0.564736 | 0.642695 | 0.764153 | 15.04005 | 0.139083 | 0 | 0 | 0 | 0 | 0 | 0 | 0 | 6.73309 | 0 | 0.573874 | 0.303945 | 0 | 0 | 0 | 0 | 0 | 1.857066 | 9.504985 | 0.79266 | 0.51217 | -0.06914 | 0 | 0 | 0 | 0 | 0 | 0 | 0.007881 | 0.249351 | 0.25 |  | 18 |  | 275 | 12 | 501 | 631 | -5.59 | -4.94 | -2.84 | -2.3 | 2.1 | 3.89 | 4.05 | 22326 | 448 | 0.823 | 0.14 | 3.65 | 0.85 | -1.83 | 670 | 15.2 | 0.66 | 6.72 | CCCCCCOC1=C(C2=CC=C(S2)\C=C(/C#N)C(O)=O)C2=NSN=C2C(C2=CC=C(S2)C2=CC=C(C=C2)N(C2=CC=CC=C2)C2=CC=CC=C2)=C1OCCCCCC | 10.1039/c2jm30427a
d719 | 0 | 0 | -0.186445 | -0.160999 | 0.018089 | -0.461869 | -0.09174 | 0.054983 | 1.488924 | -0.109041 | 0.009587 | -0.117005 | -0.024428 | 0.059385 | -0.060016 | 0.057785 | 0.61022 | 1.064038 | 1.024308 | 0.963776 | 1.016525 | 1.082626 | 0.623683 | 0.630097 | 0.554512 | 7.73885 | 0.080097 | 0 | 0 | 0 | 0 | 0 | 0 | 0 | 7.368269 | 0 | 0.661026 | 0 | 0 | 0 | 0 | 0 | 0 | 1.758787 | 9.030426 | 0.8181 | 0.52387 | -0.08245 | 0 | 0 | 0 | 0 | 0 | 0 | 0.006213 | 0.228998 | 0.128 |  | 13 |  |  | 16 | 501 | 531 | -6.08 | -4.88 | -2.1 | -0.72 | 2.78 | 3.49 | 8.76 | 28369 | 352 | 0.8576 | 0.08 | 2.17 | 0.86 | -2.64 | 760 | 12.3 | 0.76 | 6.28 | COC1=CC=C(C=C1)N(C1=CC=C(OC)C=C1)C1=CC=C(C=C1)C1=CC=C(S1)\C=C(\C#N)C(O)=O | 10.1039/c6cc09178d
d720 | 0 | 0 | -0.052868 | -0.005611 | -0.4938 | 1.401884 | -0.00789 | 0.017694 | 1.321902 | -0.010618 | -0.078914 | 0.070382 | 0.087678 | 0.112995 | -0.005271 | -0.023845 | 0.907328 | 0.914073 | 0.948302 | 0.912198 | 1.012198 | 1.003829 | 0.635858 | 0.585274 | 0.652956 | 15.7597 | 0 | 0 | 0 | 0 | 3.648271 | 0 | 0 | 0 | 6.898605 | 0 | 0.588109 | 0.418834 | 0.81937 | -0.72445 | 0 | 0 | 1.004766 | 1.760931 | 9.487453 | 0.81951 | 0.5266 | -0.08274 | 0 | 0 | 0 | 0 | 0 | 0 | 0.009786 | 0 | 0.2304 |  | 12 |  |  | 24 | 501 |  | -4.92 | -4.78 | -2.35 | -1.88 | 2.44 | 3.57 | 6.28 | 31565 | 317 | 0.2002 | 0.02 | 7.52 | 0.37 | -3.13 | 755 | 14.83 | 0.72 | 8.1 | C(CCCCCCCOCC=1SC(=C2OC(COC21)C=C(C(=O)O)C#N)C2=CC=C(C=C2)N(C2=CC=CC=C2)C2=CC=CC=C2)OCC=2SC(=C1OC(COC12)C=C(C(=O)O)C#N)C1=CC=C(C=C1)N(C1=CC=CC=C1)C1=CC=CC=C1 | 10.1039/C4TA03451A
d721 | 0 | 0 | -0.022534 | 0.162349 | 0.250824 | 2.005005 | 0.169029 | -0.035567 | 0.710234 | -0.009313 | 0.085897 | 0.207918 | 0.242577 | 0.215254 | 0.111043 | -0.066531 | 0.870185 | 0.819673 | 0.870202 | 0.81684 | 0.955642 | 1.061092 | 0.520114 | 0.526955 | 0.57011 | 19.93233 | 0.043079 | 0 | 0 | 0 | 1.781041 | 0 | 0 | 0 | 6.12896 | 0 | 0.50546 | 0.251405 | 0.396407 | 0.859643 | 0 | 0 | 0.509422 | 1.96662 | 9.831243 | 0.77018 | 0.49526 | -0.05187 | 0 | 0 | 1 | 0 | 0 | 0 | 0.010191 | 0.012598 | 0.16 |  | 15 |  | 4150 | 12 | 501 |  | -5.68 | -5.26 | -2.51 | -1.87 | 2.75 | 3.89 | 8.83 | 26660 | 375 | 1.1499 | 0.46 | 1.83 | 0.93 | -2.05 | 683 | 17.87 | 0.66 | 8.01 | C(C)C(CC1=CC=C(S1)C1=C2C(SC(=C2)C2=CC(=C(S2)C=2SC(=C(C2)CCCCCC)C=2SC(=C3C2OCCO3)/C=C(/C(=O)O)\C#N)CCCCCC)=C(C3=C1SC=C3)C=3SC(=CC3)CC(CCCC)CC)CCCC | 10.1039/C5TA00332F
d722 | 0 | 0 | -0.139704 | 0.01723 | -0.165692 | 0.836165 | -0.043845 | -0.185981 | 1.051484 | -0.092177 | -0.103678 | 0.077254 | 0.099292 | 0.107929 | -0.028409 | -0.098536 | 0.740146 | 0.947484 | 1.051837 | 0.924482 | 1.056958 | 1.107024 | 0.468695 | 0.508485 | 0.578245 | 11.25015 | 0.585689 | 0 | 0 | 0 | 0.941076 | 0 | 0 | 0 | 6.384303 | 0 | 0.542963 | 0.260897 | 0.456768 | 0 | 0 | 0 | 0.484308 | 1.957503 | 9.541146 | 0.77287 | 0.49741 | -0.05526 | 0 | 0 | 1 | 0 | 0 | 0 | 0.010214 | 0.053202 | 0.2354 |  | 9 |  |  | 12 | 502 |  | -5.6 | -5.15 | -2.31 | -1.35 | 2.84 | 3.73 | 5.76 | 29929 | 334 | 0.6451 | 0.35 | 2.59 | 0.77 | -2.56 | 700 | 13.8 | 0.77 | 7.4 | C(#N)C(C(=O)O)=CC1=C(C=C(S1)C=1SC(=CC1CCCCCC)C1=CC=2N(C=3C=CC=CC3C2S1)CC)CCCCCC | 10.1021/jp105548u
d723 | 0 | 0 | ? | ? | ? | 1.644598 | 0.189124 | 0.052412 | 1.605624 | 0 | 0 | 0.077372 | 0.035375 | -0.090101 | 0.091753 | -0.024656 | 0 | 0.929653 | 1.059719 | 1.248195 | 1.14911 | 0.953721 | 0.702355 | 0.843286 | 1.303302 | 13.01326 | 0.307845 | 0 | 0 | 0 | 2.366865 | 0 | 0 | 0 | 6.484585 | 0 | 0.543887 | 0.287842 | 0.579372 | 0 | 16.337954 | 0 | 0.60406 | 1.883549 | 9.656473 | 0.81229 | 0.52211 | -0.07793 | 0 | 1 | 1 | 0 | 1 | 1 | 0.010364 | 0.066972 | 0.19 |  | 9 | 4 | 97 | 24 | 502 | 536 | [14 empty] | 540 | 8.3 | 0.71 | 3.18 | CCCCCCOC1=CC=C(N2C3=C(SC(\C=C(/C#N)C(O)=O)=C3)C3=C2C=C(S3)C2=CC=C(C=C2)C2=C3C(C)=CC(C)=[N+]3[B-](F)(F)N3C(C)=CC(C)=C23)C(OCCCCCC)=C1 | 10.1021/acs.jpcc.6b07356
d724 | 0 | 1 | -0.217413 | -0.007263 | -0.05362 | 0.243525 | -0.045401 | -0.019475 | 0.993083 | -0.127102 | -0.023922 | -0.118823 | -0.089497 | -0.015961 | -0.03045 | 0.071341 | 0.588945 | 1.08417 | 1.030768 | 1.005324 | 0.982843 | 0.931897 | 0.524908 | 0.546482 | 0.521039 | 10.92175 | 0.322555 | 0 | 0 | 1 | 0 | 0 | 0 | 0 | 7.033108 | 0 | 0.617029 | 0.372529 | 0 | 0 | 0 | 0 | 0 | 1.813588 | 9.236897 | 0.76259 | 0.48733 | -0.04632 | 0 | 0 | 0 | 0 | 0 | 0 | 0.01236 | 0.377483 | 0.16 |  | 16 |  | 451 | 16 | 502 |  | -0.51 | -4.67 | -2.19 | -1.05 | 2.48 | 3.43 | 5.89 | 28070 | 356 | 0.3696 | 0.03 | 5.15 | 0.57 | -2.81 | 651 | 10.95 | 0.64 | 4.56 | CCN(CC)C1=CC=C(C=C1)C(=C(C1=CC=C(Br)C=C1)C1=CC=C(C=C1)C1=CC=C(S1)\C=C(\C#N)C(O)=O)C1=CC=C(C=C1)N(CC)CC | 10.1021/acs.joc.5b01140
d725 | 0 | 0 | -0.114272 | -0.061798 | -0.082663 | -0.416766 | -0.054909 | -0.174538 | 1.508689 | -0.041637 | -0.028469 | -0.146127 | -0.061486 | 0.03187 | -0.037359 | -0.014605 | 0.641801 | 1.083804 | 1.026739 | 0.993785 | 1.017929 | 1.040726 | 0.709834 | 0.650573 | 0.455193 | 6.79555 | 0.291101 | 0 | 0 | 0 | 0 | 0 | 0 | 0 | 7.641306 | 0 | 0.685998 | 0.733184 | 0 | 0 | 0 | 0 | 0 | 1.650498 | 9.007931 | 0.85812 | 0.55608 | -0.11028 | 0 | 0 | 0 | 0 | 0 | 0 | 0.006068 | 0.341183 | 0.284 | 10 |  |  | 235 | 40 | 502 | 601 | -5.77 | -4.76 | -2.18 | -0.67 | 2.58 | 3.47 | 9.75 | 24561 | 407 | 0.9166 | 0.04 | 2.71 | 0.88 | -2.29 | 688 | 12.29 | 0.71 | 6.01 | O1C2=C(OCC1)C=C(C=C2)N(C2=CC=C(C=C2)C2=CC=C(O2)C=C(C(=O)O)C#N)C2=CC1=C(OCCO1)C=C2 | 10.1016/j.dyepig.2014.09.014
d726 | 0 | 0 | 0.160403 | -0.005159 | 0.203087 | -0.190015 | -0.100307 | -0.080144 | ? | 0.080825 | 0.082002 | -0.02094 | -0.076538 | 0.041522 | -0.136842 | 0 | 1.226112 | 1.155528 | 1.466811 | 0.966538 | 1.039263 | 0.900912 | 0 | 0 | 0 | 9.37913 | 0.038092 | 0 | 0 | 0 | 0 | 0 | 0 | 0 | 0 | 0 | 0 | 0 | 0 | 0 | 0 | 0 | 0 | 0 | 0 | 0.78476 | 0.64626 | -0.20484 | 0 | 0 | 0 | 0 | 0 | 0 | 0.010055 | 0.080287 | 0.13 |  | 4.6 |  | 62 |  | 502 |  | -5.48 | -4.86 | -2.37 | -1.13 | 2.49 | 3.62 | 8.31 | 24006 | 417 | 1.1432 | 0.06 | 2.28 | 0.93 | -2.12 | 793 | 9.45 | 0.67 | 5.04 | CCCCCCC1(CCCCCC)COc2c(OC1)c(sc2c1sc(c2c1OCC(CO2)(CCCCCC)CCCCCC)/C=C(/C(=O)O)\C#N)c1ccc(cc1)N(c1ccccc1)c1ccccc1 | 10.1021/ol902973r
d727 | 0 | 0 | -0.05816 | -0.051739 | -0.081168 | 0.680602 | 0.121929 | -0.050522 | 0.850155 | -0.019753 | -0.025277 | 0.183734 | 0.201567 | 0.179779 | 0.083457 | 0.137245 | 1.104559 | 0.819303 | 0.870728 | 0.85834 | 0.977058 | 1.044428 | 0.624416 | 0.707279 | 0.716227 | 17.94583 | 0.203163 | 0 | 0 | 0 | 0 | 0 | 0 | 0 | 6.36439 | 0 | 0.53171 | 0.274558 | 0 | 0 | 0 | 0 | 0 | 1.920967 | 9.700656 | 0.79539 | 0.50252 | -0.06198 | 0 | 0 | 1 | 0 | 0 | 0 | 0.008193 | 0.323156 |  |  | 12 | 3 |  | 8 | 502 |  | -5.45 | -4.87 | -2.72 | -1.26 | 2.15 | 3.8 | 6.94 | 23478 | 426 | 0.2323 | 0.07 | 11.71 | 0.41 | -2.04 | 603 | 11.8 | 0.75 | 5.4 | C(CCCCC)OC1=CC=C(C=C1)N(C1=CC=C(S1)C1=CC2=C(S1)C(=C(C=1SC(=CC12)/C=C(/C(=O)O)\C#N)OCCCCCC)OCCCCCC)C1=CC=C(C=C1)OCCCCCC | 10.1021/ol301730c
d728 | 0 | 0 | -0.220625 | -0.075927 | -0.101781 | -0.233004 | -0.134905 | 0.26236 | 0.817683 | -0.110105 | -0.03991 | -0.012678 | 0.025326 | 0.112521 | -0.090546 | 0.123637 | 0.662286 | 0.952665 | 0.93331 | 0.908689 | 1.020195 | 1.103535 | 0.572293 | 0.573187 | 0.605234 | 18.54864 | 0 | 0 | 0 | 0 | 0 | 0 | 0 | 0 | 6.974918 | 0 | 0.605664 | 0 | 0 | 0 | 0 | 0 | 0 | 1.816716 | 9.329394 | 0.74928 | 0.47919 | -0.03316 | 0 | 0 | 0 | 0 | 0 | 0 | 0.00638 | 0 | 0.16 |  | 16 |  | 151 | 16 | 502 |  | -0.5 | -4.85 | -2.6 | -0.94 | 2.25 | 3.73 | 8.87 | 25376 | 394 | 0.97 | 0.05 | 2.4 | 0.89 | -2.3 | 822 | 10.74 | 0.63 | 5.56 | C1(=CC=CC=C1)N(C1=CC=C(C=C1)C1=CC=C(C=C1)N(C1=CC=C(C=C1)C1=CC=C(S1)/C=C(/C(=O)O)\C#N)C1=CC=C(C=C1)C1=CC=C(C=C1)N(C1=CC=CC=C1)C1=CC=CC=C1)C1=CC=CC=C1 | 10.1016/j.dyepig.2013.04.023
d729 | 0 | 0 | -0.067323 | -0.195632 | 0.014016 | -0.97057 | 0.012876 | 0.008019 | 1.56351 | -0.035328 | 0.007221 | -0.027377 | 0.119172 | 0.130951 | 0.00785 | -0.036364 | 0.593218 | 0.966438 | 0.889266 | 0.924267 | 1.002343 | 0.994005 | 0.670746 | 0.706434 | 0.510166 | 5.89084 | 0.065007 | 0 | 0 | 0 | 0 | 0 | 0 | 0 | 7.647952 | 0 | 0.691573 | 0 | 0 | 0 | 0 | 0 | 0 | 1.658983 | 8.946565 | 0.84095 | 0.55244 | -0.11103 | 0 | 0 | 0 | 0 | 0 | 0 | 0.006219 | 0.260539 | 0.125 | 0.5 | 12 | 4 | 190 | 24 | 502 | 590 | -6.21 | -5.06 | -2.43 | -1.19 | 2.63 | 3.75 | 13.47 | 24023 | 416 | 1.3684 | 0.26 | 1.9 | 0.96 | -1.92 | 710 | 14.01 | 0.71 | 7.05 | C(#N)C(C(=O)O)=CC=1C=NC(=NC1)C=1SC(=CC1)N(C1=CC=C(C=C1)OC)C1=CC=C(C=C1)OC | 10.1039/c1jm10201j
d730 | 0 | 0 | -0.082887 | -0.18458 | 0.014674 | -0.376593 | 0.076981 | 0.040804 | 1.149968 | -0.035351 | 0.006591 | 0.140027 | 0.203613 | 0.166733 | 0.050884 | 0.002126 | 0.758483 | 0.843691 | 0.814512 | 0.86413 | 0.988193 | 1.005632 | 0.598697 | 0.672353 | 0.550044 | 10.42985 | 0.086546 | 0 | 0 | 0 | 0 | 0 | 0 | 0 | 7.479062 | 0 | 0.668585 | 0.273224 | 0 | 0 | 0 | 0 | 0 | 1.685758 | 9.051208 | 0.80963 | 0.51841 | -0.07888 | 0 | 0 | 0 | 0 | 0 | 0 | 0.005679 | 0.016354 | 0.16 |  | 10 |  | 86 | 18 | 502 | 590 | -6.09 | -4.9 | -2.37 | -1.01 | 2.52 | 3.64 | 9.08 | 23502 | 425 | 1.2994 | 0.1 | 2.09 | 0.95 | -2.01 | 671 | 10.48 | 0.67 | 4.71 | CCCCCCOC1=CC=C(C=C1)N(C1=CC=C(S1)C1=NC=C(\C=C(/C#N)C(O)=O)C=N1)C1=CC=C(OCCCCCC)C=C1 | 10.1016/j.orgel.2013.02.002
d731 | 0 | 0 | -0.180671 | -0.041773 | -0.242121 | 0.532489 | -0.07416 | -0.221289 | 1.762018 | -0.101855 | -0.134414 | 0.020607 | 0.040426 | 0.040674 | -0.047395 | 0.085619 | 0.779115 | 0.967742 | 0.949492 | 0.967994 | 1.033891 | 1.021331 | 0.512947 | 0.628404 | 0.655859 | 5.73592 | 0.199398 | 0 | 0 | 0 | 0 | 0 | 0 | 0 | 7.364863 | 0 | 0.661481 | 0.274845 | 0 | 0 | 0 | 0 | 0 | 2.335776 | 9.888867 | 0.81414 | 0.52928 | -0.09033 | 0 | 0 | 0 | 0 | 0 | 0 | 0.010027 | 0.097957 | 0.18 |  | 8 |  |  | 20 | 503 | 633 | -5.72 | -5.47 | -2.73 | -1.51 | 2.75 | 4.1 | 6.41 | 29188 | 343 | 0.0819 | 0.67 | 21.48 | 0.17 | -2.15 | 520 | 4.5 | 0.63 | 1.48 | C(#N)C(C(=O)O)=CC=1SC(=CC1)\C(=C/C1=CN(C2=CC=C(C=C12)OC)CCCCCC)\C#N | 10.1016/j.electacta.2015.07.079
d732 | 0 | 0 | -0.077319 | -0.098741 | -0.031729 | 0.997249 | 0.16178 | -0.056182 | 1.274751 | -0.048649 | -0.018335 | 0.095645 | 0.078401 | 0.087574 | 0.114466 | 0.033001 | 0.635253 | 0.89976 | 0.917597 | 0.928213 | 0.883295 | 0.912546 | 0.453746 | 0.746139 | 0.616153 | 12.47167 | 0.275754 | 1 | 0 | 0 | 0 | 0 | 0 | 0 | 7.146892 | 0 | 0.620849 | 0.246104 | 0 | 0 | 0 | 0 | 0 | 3.508252 | 0 | 0.77296 | 0.48297 | -0.04257 | 0 | 0 | 0 | 0 | 0 | 0 | 0.007641 | 0.261413 | 0.16 | 1 | 18 | 6 | 243.1 | 2 | 503 | 613 | -5.29 | -5.11 | -2.55 | -2.27 | 2.56 | 3.83 | 9.56 | 23130 | 432 | 1.0476 | 0.31 | 2.67 | 0.91 | -1.76 | 560 | 1.8 | 0.73 | 0.74 | CCCCCCCCN(CCCCCCCC)C1=CC=C(C=C1)C#CC1=C2C=CC=CC2=C(C#CC2=CC(=C(C=C2)C(O)=O)[N+]([O-])=O)C2=CC=CC=C12 | 10.1021/acs.jpcc.5b08101
d733 | 0 | 0 | ? | ? | ? | -0.392747 | 0.263706 | 0.239238 | 2.912886 | 0 | 0 | -0.104405 | -0.215063 | -0.298913 | 0.093917 | 0.069309 | 0 | 1.111746 | 1.384515 | 1.510744 | 1.257416 | 0.925816 | 0.794234 | 0.979887 | 1.518739 | 4.35032 | 0.126851 | 0 | 0 | 0 | 2.286411 | 0 | 0 | 0 | 7.17334 | 0 | 0.641989 | 0 | 0.558512 | 0 | 15.49464 | 0 | 0.584694 | 0 | 0 | 0.85168 | 0.54825 | -0.10425 | 0 | 0 | 1 | 0 | 0 | 0 | 0.022265 | 0.401937 | 0.19 |  | 9 | 4 | 58 | 24 | 503 | 519 | [14 empty] | 390 | 1.1 | 0.67 | 0.29 | CC1=CC(C)=C2N1[B-](F)(F)[N+]1=C(C)C=C(C)C1=C2C1=CC=C(C=C1)C(O)=O | 10.1021/acs.jpcc.6b07356
d734 | 0 | 0 | -0.121608 | -0.049436 | -0.159512 | 0.175922 | -0.049172 | 0.098364 | 1.363982 | -0.091208 | -0.110967 | 0.006514 | 0.04471 | 0.143923 | -0.031382 | -0.011355 | 0.592497 | 0.936698 | 0.919772 | 0.863557 | 0.946348 | 1.101454 | 0.555431 | 0.588337 | 0.621301 | 10.32707 | 0.057048 | 0 | 0 | 0 | 0 | 0 | 0 | 0 | 7.246725 | 0 | 0.647174 | 0 | 0 | 0 | 0 | 0 | 0 | 1.811855 | 9.079692 | 0.78034 | 0.51049 | -0.06469 | 0 | 0 | 0 | 0 | 0 | 0 | 0.007114 | 0.184283 | 0.25 | 5 | 12 |  |  | 12 | 503 |  | -5.81 | -5.13 | -2.8 | -1.37 | 2.32 | 3.97 | 9.1 | 25096 | 398 | 1.38 | 0.33 | 1.72 | 0.96 | -1.98 | 650 | 11.2 | 0.64 | 4.6 | N#C/C(=C\c1ccc(s1)c1cc2c(s1)cc(s2)c1ccc(cc1)N(c1ccccc1)c1ccccc1)/C(=O)O | 10.1002/chem.201402093
d735 | 0 | 0 | -0.051942 | 0.126058 | -0.226869 | -0.055266 | -0.19096 | -0.119648 | 1.376931 | -0.018636 | -0.076873 | -0.130956 | -0.02737 | 0.057436 | -0.123815 | -0.101913 | 0.678537 | 1.067891 | 1.043225 | 0.956054 | 1.080812 | 1.025348 | 0.666126 | 0.634396 | 0.590901 | 8.65477 | 0.1606 | 0 | 0 | 0 | 0 | 0 | 0 | 0 | 7.253553 | 0 | 0.644599 | 0.725624 | 0 | 0 | 0 | 0 | 0 | 1.794334 | 9.119502 | 0.83485 | 0.54514 | -0.09847 | 0 | 0 | 0 | 0 | 0 | 0 | 0.006307 | 0.352756 | 0.25 | 5 | 12 |  |  | 12 | 503 |  | -5.86 | -4.76 | -2.7 | -1.1 | 2.06 | 3.73 | 10.62 | 25820 | 387 | 0.8915 | 0.04 | 2.52 | 0.87 | -2.44 | 570 | 7.6 | 0.63 | 2.7 | N#C/C(=C\c1ccc(s1)c1ccc(s1)c1ccc(cc1)N(c1ccc2c(c1)OCCO2)c1ccc2c(c1)OCCO2)/C(=O)O | 10.1002/chem.201402093
d736 | 0 | 0 | 0.383036 | -0.09957 | 0.381913 | -1.060885 | -0.07803 | -0.099761 | 0.974418 | 0.111773 | 0.092064 | 0.183628 | 0.21025 | 0.206011 | -0.053216 | -0.094918 | 1.139664 | 0.796322 | 0.823764 | 0.799886 | 1.073431 | 0.839731 | 0.579192 | 0.679632 | 0.691697 | 14.22093 | 0.024163 | 0 | 0 | 0 | 0 | 0 | 0 | 0 | 6.20423 | 0 | 0.510319 | 0.346221 | 0 | 0 | 0 | 0 | 0 | 1.920467 | 9.846194 | 0.8023 | 0.51111 | -0.0679 | 0 | 0 | 0 | 0 | 0 | 0 | 0.011047 | 0.230358 | 0.13 |  | 4.6 |  | 78 |  | 503 |  | -5.51 | -4.89 | -2.14 | -1.05 | 2.75 | 3.52 | 9.95 | 25938 | 386 | 1.3552 | 0.09 | 1.64 | 0.96 | -2.33 | 797 | 10.33 | 0.64 | 5.3 | CCCC1(CCC)COc2c(OC1)c(sc2c1ccc(cc1)N(c1ccccc1)c1ccccc1)c1sc(c2c1OCC(CO2)(CCC)CCC)/C=C(/C(=O)O)\C#N | 10.1021/ol902973r
d737 | 0 | 0 | -0.17531 | -0.001546 | -0.121274 | 0.108779 | -0.128014 | -0.150188 | 1.332965 | -0.104866 | -0.058913 | 0.042043 | 0.081396 | 0.122202 | -0.080082 | 0.041757 | 0.934146 | 0.923696 | 0.939134 | 0.917556 | 1.05938 | 1.007434 | 0.62367 | 0.597859 | 0.631315 | 7.32418 | 0.044281 | 0 | 0 | 0 | 0.892995 | 0 | 0 | 0 | 7.288281 | 0 | 0.648363 | 0 | 0.446497 | 0 | 0 | 0 | 0.446497 | 1.778592 | 9.107613 | 0.80083 | 0.52015 | -0.07729 | 0 | 0 | 0 | 0 | 0 | 0 | 0.009362 | 0.177472 |  |  | 11 |  |  | 24 | 503 | 611 | -5.74 | -4.91 | -2.79 | -1.51 | 2.12 | 3.85 | 10.41 | 22633 | 442 | 1.1927 | 0.11 | 2.45 | 0.94 | -1.9 | 519 | 1.81 | 0.46 | 0.44 | C(#N)C(C(=O)O)=CC=1SC(=CC1)C=1SC(=C(N1)OC)C1=CC=C(C=C1)N(C1=CC=C(C=C1)C)C1=CC=C(C=C1)C | 10.1016/j.dyepig.2012.02.014
d738 | 0 | 0 | -0.155199 | 0.01447 | -0.151595 | 0.118393 | -0.164394 | 0.037117 | 1.297068 | -0.113505 | -0.100522 | -0.00423 | 0.021021 | 0.129375 | -0.105561 | -0.004083 | 0.640952 | 0.94778 | 1.026488 | 0.889689 | 1.0221 | 1.024261 | 0.560315 | 0.593587 | 0.615389 | 9.59304 | 0.057979 | 0 | 0 | 0 | 0 | 0 | 0 | 0 | 7.231606 | 0 | 0.645025 | 0 | 0 | 0 | 0 | 0 | 0 | 1.809335 | 9.090124 | 0.77642 | 0.50561 | -0.06048 | 0 | 0 | 0 | 0 | 0 | 0 | 0.007591 | 0.173421 | 0.196 |  | 10 |  |  | 12 | 503 | 709 | -5.84 | -5.07 | -2.66 | -1.54 | 2.41 | 3.87 | 10.21 | 27722 | 361 | 1.5123 | 0.27 | 1.29 | 0.97 | -2.37 | 600 | 7.68 | 0.7 | 3.21 | C(#N)C(C(=O)O)=CC1=CC=C(S1)C=1SC(=CC1)C=1SC(=CC1)C1=CC=C(C=C1)N(C1=CC=CC=C1)C1=CC=CC=C1 | 10.1016/j.dyepig.2009.04.005
d739 | 0 | 0 | -0.082946 | 0.070842 | -0.105346 | -0.055266 | -0.19096 | -0.119648 | 1.376931 | -0.032486 | -0.038968 | -0.130956 | -0.02737 | 0.057436 | -0.123815 | -0.101913 | 0.649548 | 1.067891 | 1.043225 | 0.956054 | 1.080812 | 1.025348 | 0.666126 | 0.634396 | 0.590901 | 8.99255 | 0.1606 | 0 | 0 | 0 | 0 | 0 | 0 | 0 | 7.253553 | 0 | 0.644599 | 0.725624 | 0 | 0 | 0 | 0 | 0 | 1.794334 | 9.119502 | 0.83485 | 0.54514 | -0.09847 | 0 | 0 | 0 | 0 | 0 | 0 | 0.006307 | 0.352756 | 0.25 | 5 | 12 |  |  | 12 | 503 |  | -5.71 | -4.77 | -2.63 | -1.21 | 2.14 | 3.7 | 8.26 | 24654 | 406 | 1.3626 | 0.03 | 1.81 | 0.96 | -2.29 | 570 | 4.4 | 0.67 | 1.7 | OC(=O)C(=C\C1=CC=C(S1)C1=CC=C(S1)C1=CC=C(C=C1)N(C1=CC2=C(OCCO2)C=C1)C1=CC=C2OCCOC2=C1)\C#N | 10.1002/chem.201500979
d740 | 0 | 0 | -0.404935 | -0.262175 | 0.108559 | -0.198896 | 0.060156 | 0.124674 | 1.036351 | -0.094845 | 0.020962 | 0.120111 | 0.157254 | 0.17149 | 0.040288 | -0.034705 | 0.768068 | 0.869981 | 0.869979 | 0.857072 | 0.963402 | 0.99684 | 0.576963 | 0.614288 | 0.580033 | 26.21631 | 0 | 0 | 0 | 0 | 0 | 0 | 0 | 0 | 6.34971 | 0 | 0.529178 | 0.297068 | 0 | 0 | 0 | 0 | 0 | 1.894549 | 9.719773 | 0.788 | 0.50165 | -0.05981 | 0 | 0 | 0 | 0 | 0 | 0 | 0.006724 | 0 | 0.125 |  | 12 | 4 |  | 24 | 503 | [15 empty] | 740 | 14.42 | 0.62 | 6.61 | CCCCCCOC1=CC=C(C=C1)N(C1=CC=C(OCCCCCC)C=C1)C1=CC=C(C2=CC=C(S2)C2=CC=C(S2)\C=C(\C#N)C(O)=O)C(=C1)C1=CC(=CC=C1C1=CC=C(S1)C1=CC=C(S1)\C=C(\C#N)C(O)=O)N(C1=CC=C(OCCCCCC)C=C1)C1=CC=C(OCCCCCC)C=C1 | 10.1021/acsami.6b10162
d741 | 0 | 0 | -0.066563 | 0.057091 | 0.178995 | 0.877084 | -0.010589 | -0.2892 | 1.200189 | -0.040419 | 0.097047 | 0.143471 | 0.18703 | 0.115923 | -0.006748 | -0.037755 | 0.956091 | 0.847064 | 0.833743 | 0.916716 | 1.084427 | 1.088782 | 0.452592 | 0.486231 | 0.532605 | 9.26284 | 0.100403 | 0 | 0 | 0 | 0 | 0 | 0 | 0 | 6.849563 | 0 | 0.595718 | 0.266328 | 0 | 0 | 0 | 0 | 0 | 1.886698 | 9.32651 | 0.78829 | 0.51008 | -0.06639 | 0 | 2 | 1 | 0 | 2 | 2 | 0.010943 | 0.102491 | 0.2 |  | 9 | 5 | 252 | 12 | 503 |  | -5.55 | -5.13 | -2.43 | -0.87 | 2.7 | 3.78 | 5.82 | 23642 | 423 | 1.1203 | 0.33 | 2.39 | 0.92 | -1.8 | 640 | 13 | 0.72 | 5.99 | CCCCCCN1C2=C(SC(C=C(C#N)C(O)=O)=C2)C2=C1C1=C(S2)C2=C(C=CC=C2)N1CCCCCC | 10.1016/j.dyepig.2017.09.053
d742 | 0 | 0 | -0.43018 | 0.17491 | 0.049706 | 2.076382 | -0.19105 | 0.111835 | 1.643107 | -0.292999 | 0.030657 | 0.022078 | 0.003252 | 0.06237 | -0.117829 | 0.061028 | 0.601645 | 0.916404 | 0.963185 | 0.929337 | 1.01759 | 1.000496 | 0.773135 | 0.792214 | 0.469629 | 8.10848 | 0.038942 | 0 | 0 | 0 | 0 | 0 | 0 | 0 | 0.647075 | -1.045025 | 0.62855 | 0 | 0 | 0 | 0 | 0 | 0 | 0 | 0 | 0.81143 | 0.53247 | -0.08814 | 0 | 0 | 0 | 0 | 0 | 0 | 0.009269 | 0.133476 | [6 empty] | 503 |  | -6.23 | -5.21 | -2.86 | -1.74 | 2.35 | 4.4 | 9.89 | 26563 | 376 | 0.7461 | 0.41 | 2.85 | 0.82 | -2.08 | 632 | 6.65 | 0.74 | 3.1 | OC(=O)N1C(=S)S\C(=C/C2=CC=C(S2)C2=CC=C(C=C2)N(C2=CC=CC=C2)C2=CC=CC=C2)C1=O | 10.1021/acsami.7b04233
d743 | 0 | 0 | 0.095819 | -0.404217 | -0.258485 | -0.242314 | -0.141577 | -0.183556 | 1.655192 | 0.052621 | -0.145638 | 0.051871 | 0.052504 | 0.060408 | -0.086524 | 0.027039 | 0.708786 | 0.931874 | 0.924708 | 0.931007 | 1.050317 | 0.959883 | 0.763008 | 0.781053 | 0.719338 | 7.71715 | 0.317688 | 0 | 0 | 0 | 0.839228 | 0 | 0 | 0 | 7.038794 | 0 | 0.630165 | 0.269991 | 0.839228 | 0 | 0 | 0 | 0.839228 | 2.444079 | 10.07252 | 0.8075 | 0.53333 | -0.09048 | 0 | 0 | 0 | 0 | 0 | 0 | 0.011115 | 0.091808 |  | 10 |  |  |  |  | 504 | 640 | -6.2 | -5.76 | -3.11 | -1.94 | 2.65 | 4.44 | 6.21 | 24913 | 401 | 0.2993 | 0.96 | 8.07 | 0.5 | -1.33 | 432 | 1 | 0.62 | 0.24 | C(#N)/C(=C/C=1C=CC=2N(C3=CC=CC=C3C2C1)CCCCCC)/C1=CC=C(S1)\C=C\1/C(N(C(S1)=S)CC(=O)O)=O | 10.1016/j.solener.2017.05.088
d744 | 0 | 0 | -0.088561 | -0.037894 | -0.439009 | 0.517493 | 0.035121 | -0.106508 | 0.870959 | -0.037855 | -0.165291 | 0.090972 | 0.10495 | 0.117611 | 0.023432 | 0.100025 | 0.612211 | 0.933691 | 1.048811 | 0.929543 | 1.016107 | 1.068556 | 0.551476 | 0.733453 | 0.820097 | 20.74364 | 0.469366 | 0 | 0 | 0 | 1.914497 | 0 | 0 | 0 | 5.27005 | 0 | 0.589566 | 0.267663 | 0.463666 | 0 | 0 | 0 | 0.510403 | 2.271258 | 10.464384 | 0.76089 | 0.48584 | -0.04366 | 0 | 0 | 0 | 0 | 0 | 0 | 0.009614 | 0.129859 | 0.102 | 0.1 | 11 |  |  | 24 | 504 |  | -5.74 | -5.36 | -2.55 | -1.3 | 2.81 | 3.96 | 7.86 | 27538 | 363 | 1.1235 | 0.56 | 1.76 | 0.92 | -2.05 | 821 | 15.1 | 0.75 | 9.32 | CCCCCCC1=C(SC(=C1)C1=C(CCCCCC)C=C(S1)C1=C(CCCCCC)C=C(S1)C1=C(CCCCCC)C=C(S1)C1=CC=C2N(CC)C3=C(C=CC=C3)C2=C1)\C=C(/C#N)C(=O)NC1=CC=C(C=C1)C(O)=O | 10.1039/C4CC02192D
d745 | 0 | 0 | -0.219562 | 0.404928 | -0.441573 | 1.342101 | 0.238792 | 0.306582 | 1.945329 | -0.098546 | -0.166437 | 0.023843 | -0.008864 | -0.030816 | 0.165157 | 0.374119 | 0.845683 | 0.987857 | 1.00837 | 1.000321 | 0.831757 | 1.275037 | 0.486159 | 0.489523 | 0.593703 | 3.92082 | 0.232522 | 0 | 0 | 0 | 0 | 0 | 0 | 0 | 7.544006 | 0 | 0.68791 | 0.393763 | 0 | 0 | 0 | 0 | 0 | 1.613934 | 8.867626 | 0.82473 | 0.53238 | -0.08985 | 0 | 0 | 1 | 0 | 0 | 0 | 0.010666 | 0.4674 | 0.25 |  | 13 |  |  |  | 504 | 560 | -6.51 | -5.38 | -2.71 | -1.39 | 2.68 | 4.5 | 11.95 | 23072 | 433 | 1.2819 | 0.58 | 2.2 | 0.95 | -1.48 | 550 | 15.2 | 0.62 | 5.2 | N#C/C(=C/C=C/c1cc2cc3c4c(c2oc1=O)C(C)(C)CCN4CCC3(C)C)/C(=O)O | 10.1021/jp026963x
d746 | 0 | 0 | -0.192999 | -0.027025 | -0.017008 | 0.433829 | -0.151525 | -0.037937 | 1.407531 | -0.131632 | -0.012023 | 0.028261 | 0.066834 | 0.138192 | -0.099232 | 0.035841 | 0.721026 | 0.951831 | 0.872674 | 0.861964 | 1.043527 | 1.038491 | 0.480965 | 0.514235 | 0.5695 | 6.23626 | 0.234954 | 0 | 0 | 0 | 0.944257 | 0 | 0 | 0 | 7.344334 | 0 | 0.662723 | 0.362597 | 0.415964 | 0.553653 | 0 | 0 | 0.528293 | 1.770901 | 8.982769 | 0.77879 | 0.50519 | -0.06014 | 0 | 0 | 1 | 0 | 0 | 0 | 0.008298 | 0.258103 | 0.158 |  | 10 | 4 | 387 | 12 | 504 | 629 | -6.1 | -5.09 | -2.48 | -1.17 | 2.61 | 3.79 | 12.71 | 25146 | 398 | 1.4941 | 0.29 | 1.59 | 0.97 | -2.03 | 651 | 10.63 | 0.64 | 4.46 | C(#N)C(C(=O)O)=CC=1SC(=CC1)\C=C\C1=CC=2[C@H]3[C@H](N(C2C=C1)C1=CC=C(C=C1)C)CCC3 | 10.1039/c1cp20484j
d747 | 0 | 0 | -0.187928 | 0.042685 | 0.040711 | 0.776205 | -0.099946 | -0.019631 | 0.890366 | -0.104441 | 0.018259 | 0.028232 | 0.042025 | 0.058955 | -0.068981 | 0.004469 | 0.643272 | 0.966835 | 0.921333 | 0.947249 | 1.059744 | 1.029351 | 0.432224 | 0.462647 | 0.508199 | 12.72525 | 0.053115 | 0 | 0 | 0 | 0.538096 | 0 | 0 | 0 | 7.047657 | 0 | 0.622044 | 0.257281 | 0.538096 | 0.497945 | 0 | 0 | 0.538096 | 1.814865 | 9.184281 | 0.75098 | 0.4811 | -0.03642 | 0 | 0 | 1 | 0 | 0 | 0 | 0.010253 | 0.375627 | 0.142 |  | 12 | 4 |  | 5 | 504 |  | -5.82 | -5.19 | -2.6 | -1.17 | 2.59 | 3.9 | 6.31 | 26447 | 378 | 0.9554 | 0.39 | 2.24 | 0.89 | -2.09 | 614 | 12.28 | 0.68 | 5.09 | CCCCCCC1(CCCCCC)C2=CC=CC=C2C2=CC(=CC=C12)N1C2CCCC2C2=CC=C(\C=C\C3=CC=C(S3)\C=C(/C#N)C(O)=O)C=C12 | 10.1039/c2jm31704d
d748 | 0 | 0 | -0.054167 | -0.030311 | -0.060702 | 0.415622 | 0.040196 | -0.172673 | 0.954662 | -0.028641 | -0.029362 | 0.133744 | 0.06666 | 0.06582 | 0.025191 | -0.012989 | 0.655416 | 0.882758 | 0.952596 | 0.959349 | 0.993244 | 1.036852 | 0.732139 | 0.638022 | 0.527276 | 13.23429 | 0.013744 | 0 | 0 | 0 | 1.32247 | 0 | 0 | 0 | 3.675773 | 0 | 0.366595 | 0.241966 | 0.37367 | 0 | 0 | 0 | 0.485226 | 0 | 0 | 0.78301 | 0.50528 | -0.06262 | 0 | 0 | 0 | 0 | 0 | 0 | 0.009755 | 0.162585 |  | 20 | 10 | 5 |  | 24 | 504 |  | -5.85 | -5.33 | -2.64 | -1.53 | 2.69 | 3.99 | 6.26 | 23773 | 421 | 0.5918 | 0.53 | 4.48 | 0.74 | -1.62 | 13 | 700 | 0.68 | 6.4 | CCCCCCC1=CC=C(S1)C1=CC(CCCCCC)=C(S1)C1=CC=C(C2=C(CCCCCC)C=C(S2)C2=CC=C(S2)P(O)(O)=O)C2=NSN=C12 | 10.1021/am501515s
d749 | 0 | 0 | 0.018182 | -0.058348 | 0.012694 | 0.13583 | 0.136378 | 0.0189 | 0.464422 | 0.010268 | 0.006494 | 0.08899 | 0.089823 | 0.094238 | 0.100808 | 0.003044 | 0.65345 | 0.917685 | 0.916604 | 0.921878 | 0.915662 | 0.952236 | 0.513343 | 0.787176 | 0.736549 | 22.58357 | 0.25589 | 0 | 0 | 0 | 0 | 0 | 0 | 0 | 6.483639 | 0 | 0.555487 | 0.238178 | 0 | 0 | 0 | 0 | 0 | 3.842383 | 0 | 0.72358 | 0.45167 | -0.01269 | 0 | 0 | 0 | 0 | 0 | 0 | 0.006633 | 0.28174 | 0.16 | 0.75 |  |  |  | 2 | 504 | 597 | -5.53 | -4.72 | -2.17 | -1.82 | 2.55 | 3.45 | 7.97 | 21882 | 457 | 1.227 | 0.08 | 2.55 | 0.94 | -1.99 | 692 | 8.85 | 0.73 | 4.44 | CCCCCCCCCCCCc1cc(C#Cc2ccc(cc2)C(=O)O)c(cc1C#Cc1c2ccccc2c(c2c1cccc2)C#Cc1ccc(cc1)N(CCCCCCCC)CCCCCCCC)CCCCCCCCCCCC | 10.1039/c3ee44168g
d750 | 0 | 0 | -0.354286 | 0.149794 | -0.019393 | 1.007292 | -0.089903 | 0.083276 | 1.620396 | -0.115513 | -0.005454 | 0.024408 | 0.065787 | 0.119263 | -0.059163 | 0.077863 | 0.703356 | 0.943405 | 0.953356 | 0.895896 | 1.032226 | 1.110083 | 0.572311 | 0.582578 | 0.625743 | 13.42902 | 0.065196 | 0 | 0 | 0 | 0 | 0 | 0 | 0 | 7.07484 | 0 | 0.619632 | 0.324804 | 0 | 0 | 0 | 0 | 0 | 1.783585 | 9.246129 | 0.80735 | 0.5201 | -0.07878 | 0 | 0 | 0 | 0 | 0 | 0 | 0.007582 | 0.042629 | 0.25 |  | 10 | 3 |  | 16 | 504 | 646 | -5.78 | -5.26 | -2.77 | -2.72 | 2.49 | 4.2 | 9.9 | 26159 | 382 | 1.38 | 0.46 | 1.59 | 0.96 | -1.98 | 663 | 12.25 | 0.68 | 5.51 | CCCCOc1cc(OCCCC)ccc1c1ccc(cc1)N(c1ccc(cc1)c1ccc(s1)/C=C(/C(=O)O)\C#N)c1ccc(cc1)c1ccc(s1)/C=C(/C(=O)O)\C#N | 10.1002/adfm.201002319
d751 | 0 | 0 | -0.202052 | -0.300181 | -0.011385 | -0.798258 | 0.048201 | -0.078819 | 1.511713 | -0.105642 | -0.005395 | -0.126783 | -0.058527 | 0.031249 | 0.032674 | 0.070549 | 0.611217 | 1.067758 | 1.021272 | 0.993528 | 0.93005 | 1.060883 | 0.674641 | 0.653325 | 0.416386 | 7.27035 | 0.080097 | 0 | 0 | 0 | 0 | 0 | 0 | 0 | 7.668879 | 0 | 0.692919 | 0 | 0 | 0 | 0 | 0 | 0 | 1.644712 | 8.951208 | 0.83238 | 0.53004 | -0.08863 | 0 | 0 | 0 | 0 | 0 | 0 | 0.006213 | 0.228998 | 0.275 | 10 |  |  | 216 | 40 | 504 | 626 | -5.89 | -4.87 | -2.36 | -0.71 | 2.51 | 3.62 | 9.61 | 23502 | 426 | 0.8393 | 0.07 | 3.23 | 0.86 | -2.04 | 692 | 11.96 | 0.67 | 5.57 | COC1=CC=C(C=C1)N(C1=CC=C(C=C1)C1=CC=C(O1)/C=C(/C(=O)O)\C#N)C1=CC=C(C=C1)OC | 10.1016/j.dyepig.2014.09.014
d752 | 0 | 0 | -0.152217 | -0.094164 | -0.342626 | 0.407099 | 0.098065 | 0.022997 | 1.455187 | -0.064874 | -0.098921 | -0.143485 | -0.099471 | -0.038774 | 0.067568 | 0.116339 | 0.932046 | 1.07292 | 1.079095 | 1.100535 | 0.945285 | 1.038339 | 0.719436 | 0.645278 | 0.432549 | 7.28755 | 0.128085 | 0 | 0 | 0 | 0 | 0 | 0 | 0 | 7.632821 | 0 | 0.685106 | 0 | 0 | 0 | 0 | 0 | 0 | 1.642898 | 9.008082 | 0.85812 | 0.54457 | -0.10403 | 0 | 0 | 0 | 0 | 0 | 0 | 0.009318 | 0.376842 | 0.274 | 10 |  |  | 143 | 40 | 504 | 612 | -5.73 | -5.21 | -2.25 | -0.93 | 2.96 | 3.73 | 11.92 | 27885 | 359 | 0.5222 | 0.41 | 3.69 | 0.7 | -2.25 | 579 | 9.89 | 0.67 | 3.85 | COC1=C(C=CC(=C1)OC)N(C1=CC=C(C=C1)C1=CC=C(O1)C=C(C(=O)O)C#N)C1=C(C=C(C=C1)OC)OC | 10.1016/j.dyepig.2014.09.014
d753 | 0 | 0 | 0.030647 | -0.112211 | -0.035114 | -0.509778 | 0.036373 | -0.247557 | 1.455187 | 0.01299 | -0.010903 | -0.16008 | -0.110014 | -0.027446 | 0.025061 | -0.028166 | 0.613471 | 1.098023 | 1.096267 | 1.076464 | 0.964515 | 1.081868 | 0.67558 | 0.658145 | 0.566018 | 7.28755 | 0.160082 | 0 | 0 | 0 | 0 | 0 | 0 | 0 | 7.636815 | 0 | 0.685998 | 0 | 0 | 0 | 0 | 0 | 0 | 1.643131 | 9.001384 | 0.85812 | 0.54457 | -0.10403 | 0 | 0 | 0 | 0 | 0 | 0 | 0.008285 | 0.337321 | 0.275 | 10 |  |  | 231 | 40 | 504 | 602 | -5.71 | -4.75 | -2.34 | -1.19 | 2.41 | 3.55 | 7.11 | 27213 | 367 | 0.3154 | 0.05 | 6.42 | 0.52 | -2.62 | 676 | 11.39 | 0.69 | 5.29 | COC=1C=C(C=CC1OC)N(C1=CC=C(C=C1)C1=CC=C(O1)C=C(C(=O)O)C#N)C1=CC(=C(C=C1)OC)OC | 10.1016/j.dyepig.2014.09.014
d754 | 0 | 0 | -0.147961 | 0.188958 | 0.034544 | 2.79441 | 0.090793 | 0.022002 | 0.699778 | -0.050699 | 0.008749 | 0.166418 | 0.128819 | 0.094104 | 0.061666 | -0.068025 | 1.278409 | 0.82478 | 0.963511 | 0.965173 | 1.001335 | 1.065198 | 0.551911 | 0.624529 | 0.767295 | 22.65011 | 0.150898 | 0 | 0 | 0 | 0 | 0 | 0 | 0 | 5.437432 | 0 | 0.431444 | 0.307966 | 0 | 0 | 0 | 0 | 0 | 2.026362 | 10.212131 | 0.76191 | 0.48302 | -0.03943 | 0 | 0 | 0 | 0 | 0 | 0 | 0.00909 | 0.405166 | 0.16 |  | 12 | 4 |  | 24 | 504 |  | -5.57 | -5.03 | -2.59 | -2.26 | 2.44 | 3.81 | 5.91 | 26901 | 372 | 0.4988 | 0.23 | 4.15 | 0.68 | -2.31 | 680 | 11.79 | 0.65 | 5.3 | CCCCCCOc1c(OCCCCCC)c(c2sc(c(c2)CCCCCC)/C=C(/C(=O)O)\C#N)c2c(c1c1sc(c(c1)CCCCCC)c1ccc(cc1)N(c1ccccc1)c1ccccc1)nc1c(n2)c2ccccc2c2c1cccc2 | 10.1039/c2jm33833e
d755 | 0 | 0 | -0.552488 | -0.35481 | -0.310246 | 0.474315 | 0.073136 | -0.083973 | 1.300945 | -0.123303 | -0.051521 | -0.010846 | 0.011552 | 0.043724 | 0.049585 | -0.09025 | 0.873304 | 0.991975 | 0.974415 | 0.981402 | 0.947675 | 1.062137 | 0.573406 | 0.701408 | 0.46645 | 18.53448 | 0 | 0 | 0 | 0 | 0 | 0 | 0 | 0 | 6.596051 | 0 | 0.555784 | 0.50795 | 0 | 0 | 0 | 0 | 0 | 1.806014 | 9.601303 | 0.79482 | 0.50428 | -0.06255 | 0 | 0 | 0 | 0 | 0 | 0 | 0.005714 | 0 |  |  | 13 |  | 161 |  | 504 | [15 empty] | 720 | 13.85 | 0.64 | 6 | COC(=O)C1=CC(OCCCCCCN2C(\C=C\C3=CC=C(C=C3)N(C3=CC=CC=C3)C3=CC=CC=C3)=CC=C2\C=C(/C#N)C(O)=O)=CC(OCCCCCCN2C(\C=C\C3=CC=C(C=C3)N(C3=CC=CC=C3)C3=CC=CC=C3)=CC=C2\C=C(/C#N)C(O)=O)=C1 | 10.1021/am403668d
d756 | 0 | 0 | -0.249842 | 0.039659 | -0.085013 | 0.933218 | 0.042477 | 0.000532 | 0.953864 | -0.109371 | -0.035857 | 0.127977 | 0.118856 | 0.113359 | 0.030712 | -0.021067 | 0.938879 | 0.868052 | 0.873482 | 0.8814 | 1.000016 | 1.102316 | 0.584801 | 0.514377 | 1.207757 | 12.59024 | 0.133893 | 0 | 0 | 0 | 1.678573 | 0 | 0 | 0 | 6.377599 | 0 | 0.545836 | 0.268724 | 0.534343 | 0.164242 | 0 | 0 | 0.588099 | 1.921375 | 9.472917 | 0.77891 | 0.48773 | -0.04873 | 0 | 0 | 0 | 0 | 0 | 0 | 0.006098 | 0.049734 | 0.25 |  | 10 | 5 | 1180 | 12 | 504 |  | -5.81 | -4.51 | -1.85 | -0.5 | 2.66 | 3.18 | 3.38 | 33958 | 294 | 0.4505 | 0.29 | 2.89 | 0.65 | -3.7 | 660 | 13.44 | 0.6 | 5.37 | CCCCCCOC1=CC=C(C=C1)N(C1=CC=C(OCCCCCC)C=C1)C1=CC=C(\C=C\C2C\C(CC(C)(C)C2)=C(/C#N)C(O)=O)C=C1 | 10.1039/c5ra17898c
d757 | 0 | 0 | -0.313162 | 0.074619 | 0.019494 | 1.981694 | 0.060519 | -0.08644 | 0.813045 | -0.11394 | 0.006098 | 0.072842 | 0.113272 | 0.112915 | 0.042177 | 0.005602 | 0.709592 | 0.937031 | 0.95145 | 0.92628 | 0.991016 | 1.03747 | 0.656843 | 0.65654 | 0.644516 | 19.37156 | 0.305002 | 0 | 0 | 0 | 0 | 0 | 0 | 0 | 5.141266 | 1.626259 | 0.561966 | 0.272044 | 0 | 0 | 0 | 0 | 0 | 0 | 0 | 0.77381 | 0.48845 | -0.04559 | 0 | 1 | 0 | 0 | 1 | 1 | 0.007885 | 0.291645 | 0.16 |  | 8 | 5 |  | 12 | 504 | 587 | -5.21 | -4.72 | -2.11 | -1.2 | 2.62 | 3.42 | 9.3 | 26274 | 381 | 1.4737 | 0.08 | 1.47 | 0.97 | -2.54 | 600 | 7.61 | 0.662 | 3.08 | CCCCCCOC1=CC=C(C=C1)N(C1=CC=C(OCCCCCC)C=C1)C1=CC=C(C=C1)C1=CC2=C(S1)C1=C(C=C(S1)C1=CC=C3C=C(C(O)=O)C(=O)NC3=C1)C2(CCCCCC)CCCCCC | 10.1021/jp5004352
d758 | 0 | 0 | 0.040169 | -0.217979 | 0.178518 | -0.588056 | 0.064809 | -0.050563 | 1.101869 | 0.021604 | 0.089885 | -0.096681 | -0.074988 | -0.026883 | 0.044478 | -0.00283 | 0.650058 | 1.092031 | 1.072746 | 1.042935 | 0.922335 | 1.027203 | 0.952758 | 0.552501 | 0.757742 | 7.65266 | 0.192202 | 0 | 0 | 0 | 0.788348 | 0 | 0 | 0 | 7.409986 | 0 | 0.684268 | 0 | 0.788348 | 0 | 0 | 0 | 0.788348 | 0 | 0 | 0.81048 | 0.50775 | -0.06634 | 0 | 0 | 0 | 0 | 0 | 0 | 0.005745 | 0.340124 | 0.159 | 2 | 12 | 4 |  | 16 | 504 |  | -4.42 | -4.18 | -0.44 | -0.23 | 3.74 | 2.31 | 1.04 | 24145 | 414 | 0.7032 | 0.06 | 3.66 | 0.8 | -3.81 | 672 | 11.9 | 0.73 | 5.9 | COC1=CC=C(C=C1)N(C1=CC=C(OC)C=C1)C1=CC=C(\C=C\C2=CC=[N+](CC(O)=O)C=C2)C=C1 | 10.1021/jp311378b
d759 | 0 | 0 | -0.199615 | -0.008185 | -0.296624 | 0.274513 | -0.075016 | -0.180904 | 1.526052 | -0.064029 | -0.066914 | -0.010179 | -0.000458 | 0.039807 | -0.05053 | 0.090209 | 0.495284 | 1.000454 | 1.041142 | 0.998878 | 1.06166 | 0.970969 | 0.575746 | 0.91042 | 0.756252 | 12.97918 | 0.253616 | 0 | 0 | 0 | 0 | 0 | 0 | 0 | 6.337587 | 0 | 0.53416 | 0.295512 | 0 | 0 | 0 | 0 | 0 | 0 | 0 | 0.80053 | 0.51306 | -0.07069 | 0 | 0 | 0 | 0 | 0 | 0 | 0.008791 | 0.259985 | 0.25 |  |  |  | 119 | 16 | 504 |  | -6.12 | -5.75 | -2.95 | -1.66 | 2.8 | 4.35 | 7.33 | 26475 | 378 | 0.2963 | 0.95 | 7.22 | 0.49 | -1.53 | 122 | 2.18 | 0.35 | 0.092 | C(C)N1C(N(C(C(C1=O)=CC1=CC=C(S1)C1=CC=C2C=3C=CC(=CC3C(C2=C1)(CCCCCC)CCCCCC)N(C1=CC=C(C(=O)O)C=C1)C1=CC=C(C(=O)O)C=C1)=O)CC)=S | 10.1021/ol202014x
d760 | 0 | 0 | -0.184415 | -0.037781 | -0.062818 | 0.502005 | 0.076527 | -0.099555 | 0.796216 | -0.072685 | -0.016506 | 0.113852 | 0.121076 | 0.103532 | 0.052823 | 0.020093 | 0.719934 | 0.88497 | 0.888733 | 0.953377 | 1.00517 | 1.019228 | 0.550572 | 0.51564 | 0.482799 | 17.41333 | 0.027896 | 0 | 0 | 0 | 0 | 0 | 0 | 0 | 6.541071 | 0 | 0.553539 | 0.274678 | 0 | 0 | 0 | 0 | 0 | 1.88566 | 9.576096 | 0.76869 | 0.48747 | -0.044 | 0 | 0 | 1 | 0 | 0 | 0 | 0.009222 | 0.40716 | 0.196 |  | 12 | 4 | 188 | 12 | 505 |  | -5.44 | -4.98 | -2.5 | -1.2 | 2.48 | 3.74 | 9.44 | 25470 | 393 | 0.6073 | 0.18 | 3.8 | 0.75 | -2.18 | 738 | 13.9 | 0.68 | 6.98 | C(C)OC1=CC=C(C=C1)C1=C2C(=C(C=3N(C4=CC=CC=C4C13)CCCCCCCC)C1=CC=C(C=C1)OCC)C1=CC(=CC=C1N2CCCCCCCC)C2=CC=C(S2)/C=C(/C(=O)O)\C#N | 10.1016/j.jpowsour.2016.04.043
d761 | 0 | 0 | 0.130377 | -0.437403 | -0.240964 | -0.262382 | -0.099576 | -0.067318 | 1.18774 | 0.079348 | -0.127728 | 0.097735 | 0.087853 | 0.128664 | -0.062865 | -0.016142 | 0.497419 | 0.893935 | 0.97796 | 0.890101 | 1.032009 | 1.038504 | 0.844787 | 0.761953 | 0.642497 | 11.40847 | 0.095517 | 0 | 0 | 0 | 0.829451 | 0 | 0 | 0 | 6.813155 | 0 | 0.601649 | 0.267965 | 0.829451 | 0 | 0 | 0 | 0.829451 | 0 | 0 | 0.78865 | 0.5107 | -0.06719 | 0 | 0 | 0 | 0 | 0 | 0 | 0.008118 | 0.088319 | 0.25 | 5 | 12 |  |  | 12 | 505 |  | -6.18 | -5.1 | -2.91 | -1.52 | 2.19 | 4.1 | 10.47 | 27809 | 360 | 1.0722 | 0.3 | 1.81 | 0.92 | -2.35 | 630 | 4.1 | 0.75 | 1.9 | CCCCCCc1cc(sc1c1ccc(s1)/C=C/1\SC(=S)N(C1=O)CC(=O)O)c1ccc(cc1)N(c1ccccc1)c1ccccc1 | 10.1002/chem.201402093
d762 | 0 | 0 | -0.103993 | -0.027281 | 0.170582 | 0.379976 | -0.107686 | 0.344708 | 1.289476 | -0.062678 | 0.114988 | 0.120783 | 0.131119 | 0.219042 | -0.068353 | 0.022497 | 0.631875 | 0.871217 | 0.817283 | 0.798432 | 1.003077 | 1.048027 | 0.442467 | 0.498274 | 0.568363 | 9.89107 | 0.40911 | 0 | 0 | 0 | 0 | 0 | 0 | 0 | 7.177794 | 0 | 0.639227 | 0.32567 | 0 | 0.641498 | 0 | 0 | 0 | 1.835771 | 9.108343 | 0.77833 | 0.51742 | -0.06648 | 0 | 0 | 1 | 0 | 0 | 0 | 0.011288 | 0.250877 | 0.25 | 5 | 12 |  |  | 12 | 505 |  | -5.84 | -5.19 | -2.66 | -1.33 | 2.54 | 3.93 | 11.48 | 26847 | 372 | 1.5027 | 0.39 | 1.38 | 0.97 | -2.14 | 570 | 7.8 | 0.65 | 2.9 | N#C/C(=C/c1cc2c(s1)cc(s2)c1ccc(s1)c1ccc(cc1)N1c2ccccc2C2C1C1CCC2C1)/C(=O)O | 10.1002/chem.201402093
d763 | 0 | 0 | -0.14873 | -0.162531 | -0.04607 | -0.954423 | -0.113577 | 0.03946 | 1.381532 | -0.070953 | -0.017798 | -0.071206 | 0.025063 | 0.083605 | -0.071237 | 0.045179 | 0.737864 | 1.004169 | 0.991917 | 0.96783 | 1.051078 | 1.05594 | 0.666966 | 0.667368 | 0.604253 | 9.27614 | 0.097171 | 0 | 0 | 0 | 0 | 0 | 0 | 0 | 7.303353 | 0 | 0.648828 | 0 | 0 | 0 | 0 | 0 | 0 | 1.772782 | 9.118253 | 0.83254 | 0.5405 | -0.09813 | 0 | 0 | 0 | 0 | 0 | 0 | 0.008113 | 0.17808 |  |  | 11 |  |  | 24 | 505 | 640 | -5.52 | -4.71 | -2.6 | -1.36 | 2.11 | 3.66 | 10.09 | 22901 | 437 | 0.9971 | 0.09 | 2.87 | 0.9 | -2.13 | 558 | 1.42 | 0.51 | 0.41 | COC1=CC=C(C=C1)N(C1=CC=C(C=C1)C1=C(N=C(S1)C1=CC=C(S1)C=C(C(=O)O)C#N)OC)C1=CC=C(C=C1)OC | 10.1016/j.dyepig.2012.02.014
d764 | 0 | 0 | -0.112392 | -0.002592 | -0.175496 | 0.374517 | -0.191066 | -0.141324 | 1.199339 | -0.078088 | -0.10967 | 0.00059 | 0.068553 | 0.101342 | -0.123369 | 0.000722 | 0.601923 | 0.978364 | 0.979187 | 0.906876 | 1.106322 | 1.015725 | 0.537184 | 0.551577 | 0.551298 | 11.29587 | 0.147107 | 0 | 0 | 0 | 0 | 0 | 0 | 0 | 6.915191 | 0 | 0.604708 | 0.436473 | 0 | 0 | 0 | 0 | 0 | 1.864938 | 9.274026 | 0.77121 | 0.50327 | -0.0566 | 0 | 1 | 0 | 0 | 1 | 1 | 0.009424 | 0.003953 | 0.16 | 15 | 12 |  | 8.8 |  | 505 |  | -5.52 | -5.08 | -2.72 | -1.36 | 2.35 | 3.9 | 10.68 | 23184 | 431 | 1.5233 | 0.28 | 1.83 | 0.97 | -1.79 | 660 | 11.91 | 0.69 | 5.39 | N#C/C(=C\c1cc2c(s1)c1c(C2(C)C)cc(s1)c1ccc(s1)c1ccc(cc1)N(c1ccccc1)c1ccccc1)/C(=O)O | 10.1016/j.dyepig.2013.08.016
d765 | 0 | 0 | -0.084703 | -0.395995 | 0.37269 | -0.869603 | 0.052623 | 0.065333 | 1.899125 | -0.026568 | 0.117935 | 0.069767 | 0.057445 | 0.06414 | 0.038002 | -0.037856 | 0.986938 | 0.910248 | 0.934852 | 0.957483 | 0.964952 | 1.034127 | 0.664583 | 0.917032 | 0.761642 | 10.77877 | 0.277615 | 0 | 0 | 0 | 0 | 0 | 0 | 0 | 6.953953 | 0 | 0.595971 | 0.28039 | 0 | 0 | 0 | 0 | 0 | 0 | 0 | 0.82811 | 0.52444 | -0.08376 | 0 | 0 | 0 | 0 | 0 | 0 | 0.008016 | 0.156951 | 0.25 |  | 16 |  | 264 | 12 | 505 | 645 | -5.99 | -5.35 | -2.4 | -2.25 | 2.95 | 3.88 | 7.63 | 25479 | 392 | 0.5113 | 0.55 | 4.52 | 0.69 | -1.81 | 490 | 3.56 | 0.63 | 1.1 | CCCCCCOC1=CC=C(C=C1)N(C1=CC=C(OCCCCCC)C=C1)C1=CC=C(C=C2C(=O)C3=CC(C(O)=O)=C(C=C3C2=O)C(O)=O)C=C1 | 10.1002/jccs.201500141
d766 | 0 | 0 | -0.415279 | 0.682256 | -0.566307 | 3.707809 | 0.237221 | 0.265816 | 2.339147 | -0.149495 | -0.171907 | 0.012191 | -0.011415 | -0.039455 | 0.171296 | 0.389414 | 0.751664 | 1.001362 | 1.012935 | 1.029699 | 0.844972 | 1.303072 | 0.532472 | 0.45638 | 0.646518 | 3.41563 | 0.282936 | 0 | 0 | 0 | 0 | 0 | 0 | 0 | 7.517854 | 6.116582 | 0.682285 | 0.399423 | 0 | 0 | 0 | 0 | 0 | 0 | 0 | 0.85625 | 0.54722 | -0.105 | 0 | 0 | 1 | 0 | 0 | 0 | 0.010819 | 0.429943 | 0.25 |  | 13 |  |  |  | 506 | 610 | -6.42 | -5.29 | -2.52 | -1.26 | 2.77 | 3.91 | 13.64 | 23676 | 422 | 1.2035 | 0.49 | 2.22 | 0.94 | -1.65 | 480 | 12.8 | 0.6 | 3.7 | OC(=O)C(=C/C=C/c1cc2cc3c4c(c2oc1=O)C(C)(C)CCN4CCC3(C)C)C(=O)O | 10.1021/jp026963x
d767 | 0 | 0 | -0.221777 | 0.367999 | 0.078443 | 1.342976 | 0.231155 | 0.265889 | 1.838988 | -0.099366 | 0.029753 | 0.022731 | -0.008216 | -0.02913 | 0.160236 | 0.015591 | 0.795319 | 0.985884 | 1.005991 | 1.000985 | 0.838619 | 1.284915 | 0.495816 | 0.503925 | 0.60667 | 4.40321 | 0.247416 | 0 | 0 | 0 | 0 | 0 | 0 | 0 | 7.626657 | 0 | 0.702545 | 0.39081 | 0 | 0 | 0 | 0 | 0 | 1.613805 | 8.781375 | 0.81717 | 0.52456 | -0.08263 | 0 | 0 | 1 | 0 | 0 | 0 | 0.012033 | 0.545728 | 0.25 |  | 13 |  |  |  | 506 |  | -6.3 | -5.26 | -2.73 | -1.62 | 2.53 | 4 | 12.55 | 22559 | 443 | 1.6635 | 0.46 | 1.77 | 0.98 | -1.54 | 470 | 15.1 | 0.5 | 3.5 | N#C/C(=C/C=C/C=C/c1cc2cc3c4c(c2oc1=O)C(C)(C)CCN4CCC3(C)C)/C(=O)O | 10.1016/S0927-0248(02)00460-9
d768 | 0 | 0 | -0.099561 | -0.033204 | -0.173204 | 0.617421 | -0.073527 | -0.000153 | 1.087584 | -0.058868 | -0.100995 | 0.138897 | 0.152006 | 0.203041 | -0.048405 | -0.012232 | 0.552731 | 0.858757 | 0.903965 | 0.826373 | 1.042629 | 1.111835 | 0.432351 | 0.479834 | 0.539613 | 10.67825 | 0.653046 | 0 | 0 | 0 | 0 | 0 | 0 | 0 | 6.91053 | 0 | 0.605433 | 0.263596 | 0 | 0.620734 | 0 | 0 | 0 | 1.859406 | 9.257203 | 0.76667 | 0.49868 | -0.05167 | 0 | 0 | 1 | 0 | 0 | 0 | 0.00969 | 0.131723 | 0.25 | 5 | 12 |  |  | 12 | 506 |  | -6.17 | -5.15 | -2.77 | -1 | 2.38 | 3.96 | 7.67 | 29086 | 344 | 0.4384 | 0.35 | 4.04 | 0.64 | -2.46 | 590 | 10.5 | 0.67 | 4.2 | CCCCCCc1cc(sc1c1ccc(s1)/C=C(/C(=O)O)\C#N)c1ccc(cc1)N1c2ccccc2C2C1C1CCC2C1 | 10.1002/chem.201402093
d769 | 0 | 0 | -0.099556 | -0.03316 | -0.176466 | 0.83338 | -0.015875 | 0.063022 | 0.918301 | -0.055453 | -0.097203 | 0.139966 | 0.153968 | 0.183837 | -0.0107 | 0.004835 | 0.566829 | 0.861855 | 0.895816 | 0.840624 | 1.01809 | 1.07658 | 0.421915 | 0.468808 | 0.524461 | 13.01885 | 0.670898 | 0 | 0 | 0 | 0 | 0 | 0 | 0 | 6.763948 | 0 | 0.587442 | 0.227602 | 0 | 0.618824 | 0 | 0 | 0 | 1.880874 | 9.339249 | 0.7585 | 0.4888 | -0.04361 | 0 | 0 | 1 | 0 | 0 | 0 | 0.00863 | 0.350076 | 0.25 | 5 | 12 |  |  | 12 | 506 |  | -6.02 | -5.14 | -2.75 | -1.1 | 2.39 | 3.95 | 8.19 | 27167 | 368 | 0.7355 | 0.34 | 2.76 | 0.82 | -2.23 | 710 | 11.3 | 0.66 | 5.2 | CCCCCCCCCCCCc1cc(sc1c1ccc(s1)/C=C(/C(=O)O)\C#N)c1ccc(cc1)N1c2ccccc2C2C1C1CCC2C1 | 10.1002/chem.201402093
d770 | 0 | 0 | -0.233888 | 0.022772 | -0.262789 | 0.391693 | -0.014006 | 0.009463 | 0.70933 | -0.093257 | -0.088681 | 0.081731 | 0.087787 | 0.148012 | -0.00895 | -0.036285 | 0.910611 | 0.91423 | 0.966385 | 0.921004 | 1.0662 | 1.09741 | 0.469413 | 0.523455 | 0.56933 | 18.67443 | 0.164215 | 0 | 0 | 0 | 0 | 0 | 0 | 0 | 6.84516 | 0 | 0.594212 | 0.270703 | 0 | 0 | 0 | 0 | 0 | 1.859243 | 9.34022 | 0.77353 | 0.49634 | -0.05467 | 0 | 0 | 0 | 0 | 0 | 0 | 0.007694 | 0.473022 | 0.16 | [5 empty] | 506 |  | -5.56 | -5.1 | -2.84 | -1.54 | 2.27 | 3.97 | 8.18 | 27620 | 362 | 1.1741 | 0.3 | 1.67 | 0.93 | -2.32 | 694 | 15.47 | 0.67 | 7.26 | CCCCCCN1C(=S)N(CCCCCC)c2cc(ccc12)N(C1=CC=C(C=C1)c1ccc(s1)C1=CC=C(S1)\C=C(/C#N)C(O)=O)c1ccc2N(CCCCCC)C(=S)N(CCCCCC)c2c1 | 10.1016/j.molstruc.2015.04.012
d771 | 0 | 0 | -0.217616 | -0.28914 | -0.010593 | -0.306986 | 0.094558 | -0.009551 | 1.121776 | -0.094177 | -0.004584 | 0.069619 | 0.086373 | 0.111566 | 0.067027 | 0.084666 | 0.78697 | 0.915087 | 0.906872 | 0.910833 | 0.936805 | 1.053299 | 0.611705 | 0.636834 | 0.472431 | 10.59665 | 0.085344 | 0 | 0 | 0 | 0 | 0 | 0 | 0 | 7.499961 | 0 | 0.66993 | 0.273937 | 0 | 0 | 0 | 0 | 0 | 1.671487 | 9.055852 | 0.80296 | 0.5039 | -0.06437 | 0 | 0 | 0 | 0 | 0 | 0 | 0.005675 | 0.029044 | 0.158 | 2 | 7 | 5 |  | 5 | 506 |  | -5.96 | -5.18 | -2.28 | -0.74 | 2.89 | 3.73 | 10.18 | 25632 | 390 | 1.3014 | 0.38 | 1.75 | 0.95 | -2 | 794 | 12.08 | 0.75 | 7.17 | C(#N)C(C(=O)O)=CC=1OC(=CC1)C1=CC=C(C=C1)N(C1=CC=C(C=C1)OCCCCCC)C1=CC=C(C=C1)OCCCCCC | 10.1021/jp900972v
d772 | 0 | 0 | -0.082887 | -0.18458 | 0.014674 | -0.376593 | 0.076981 | 0.040804 | 1.149968 | -0.035351 | 0.006591 | 0.140027 | 0.203613 | 0.166733 | 0.050884 | 0.002126 | 0.758483 | 0.843691 | 0.814512 | 0.86413 | 0.988193 | 1.005632 | 0.598697 | 0.672353 | 0.550044 | 9.79184 | 0.086546 | 0 | 0 | 0 | 0 | 0 | 0 | 0 | 7.479062 | 0 | 0.668585 | 0.273224 | 0 | 0 | 0 | 0 | 0 | 1.685758 | 9.051208 | 0.80963 | 0.51841 | -0.07888 | 0 | 0 | 0 | 0 | 0 | 0 | 0.005679 | 0.016354 | 0.125 | 0.5 | 12 | 4 | 600 | 24 | 506 | 594 | -6.21 | -4.99 | -2.33 | -1.17 | 2.66 | 3.66 | 9.57 | 24728 | 404 | 1.2381 | 0.19 | 1.98 | 0.94 | -2.08 | 770 | 13.79 | 0.72 | 7.64 | C(#N)C(C(=O)O)=CC=1C=NC(=NC1)C=1SC(=CC1)N(C1=CC=C(C=C1)OCCCCCC)C1=CC=C(C=C1)OCCCCCC | 10.1039/c1jm10201j
d773 | 0 | 0 | -0.162033 | 0.049337 | 0.11848 | 0.833499 | -0.039932 | 0.098674 | 0.867967 | -0.067342 | 0.043614 | 0.097228 | 0.109571 | 0.137132 | -0.025857 | -0.059416 | 1.083184 | 0.866402 | 0.865466 | 0.869259 | 1.002681 | 1.018764 | 0.600495 | 0.620778 | 0.651053 | 18.61902 | 0.133484 | 0 | 0 | 0 | 0 | 0 | 0 | 0 | 6.397244 | 0 | 0.533357 | 0.286039 | 0 | 0 | 0 | 0 | 0 | 1.925206 | 9.720567 | 0.7796 | 0.50083 | -0.05597 | 0 | 1 | 0 | 0 | 1 | 1 | 0.007425 | 0.092114 | 0.2 |  | 3 |  | 44.6 | 12 | 506 |  | -5.37 | -5.16 | -2.24 | -1.04 | 2.92 | 3.7 | 13.75 | 25566 | 391 | 1.5312 | 0.36 | 1.5 | 0.97 | -2.01 | 839 | 13.5 | 0.66 | 7.47 | CCCCCCOC1=CC(OCCCCCC)=C(C=C1)N1C2=C(SC(\C=C(/C#N)C(O)=O)=C2)C2=C1C=C(S2)C1=CC=C(C=C1)N(C1=CC=C(C=C1)C1=CC=CS1)C1=CC=C(C=C1)C1=CC=CS1 | 10.1039/C6CP07335B
d774 | 0 | 0 | -0.351588 | -0.017906 | -0.103684 | 0.159392 | -0.126039 | 0.152495 | 1.955458 | -0.137568 | -0.037262 | 0.006903 | 0.064772 | 0.1425 | -0.080596 | 0.084765 | 0.632811 | 0.961175 | 0.963665 | 0.873906 | 1.039619 | 1.115906 | 0.566704 | 0.587549 | 0.600418 | 10.43792 | 0 | 0 | 0 | 0 | 0 | 0 | 0 | 0 | 7.207362 | 0 | 0.63828 | 0.320488 | 0 | 0 | 0 | 0 | 0 | 1.766905 | 9.144821 | 0.81597 | 0.53146 | -0.09029 | 0 | 0 | 0 | 0 | 0 | 0 | 0.006427 | 0 | 0.2 | 1 | 8 | 4 |  |  | 506 |  | -6.37 | -5.28 | -2.52 | -2.36 | 2.76 | 3.9 | 11 | 27671 | 361 | 1.23 | 0.48 | 1.59 | 0.94 | -2.15 | 635 | 16.95 | 0.66 | 7.1 | C(CCC)OC1=CC=C(C=C1)N(C1=CC=C(C=C1)C1=CC=C(S1)C=C(C(=O)O)C#N)C1=CC=C(C=C1)C1=CC=C(S1)C=C(C(=O)O)C#N | 10.1016/j.dyepig.2010.03.034
d775 | 0 | 0 | -0.767528 | 0.309488 | -0.469742 | 3.622371 | -0.110344 | 0.259146 | 1.828054 | -0.315953 | -0.185008 | 0.048193 | 0.016907 | 0.062603 | -0.067539 | 0.095481 | 0.774365 | 0.933551 | 0.880094 | 0.889724 | 0.967527 | 0.968906 | 0.802011 | 0.801386 | 0.584657 | 4.40936 | 0 | 0 | 0 | 0 | 0 | 0 | 0 | 0 | 1.340115 | 6.087453 | 0 | 0.263579 | 0 | 0 | 0 | 0 | 0 | 0 | 0 | 0.83659 | 0.55 | -0.10983 | 0 | 0 | 0 | 0 | 0 | 0 | 0.008566 | 0 | [6 empty] | 506 |  | -6.12 | -5.68 | -3.04 | -2.72 | 2.64 | 4.36 | 6.94 | 23890 | 419 | 0.9386 | 0.88 | 2.8 | 0.88 | -1.28 | 510 | 1.09 | 0.72 | 0.4 | O=C1NC(NC(C1=CC1=CC=C(N(C2=CC=C(C=C2)C=C2C(NC(NC2=O)=S)=O)CCCCCCCC)C=C1)=O)=S | 10.1016/j.synthmet.2015.06.018
d776 | 0 | 0 | 0.233746 | -0.651333 | 0.128096 | -0.955345 | -0.020026 | -0.010215 | 2.05386 | 0.075208 | 0.036945 | -0.017526 | -0.057082 | -0.034317 | -0.0114 | -0.157483 | 0.668345 | 1.000984 | 1.09569 | 1.028255 | 1.012011 | 1.041296 | 0.951877 | 0.719175 | 0.85062 | 7.68527 | 0.705588 | 0 | 0 | 0 | 3.397043 | 0 | 0 | 0 | 6.445538 | 0 | 0.551723 | 0.31995 | 0.822507 | -0.358074 | 0 | 0 | 0.876014 | 0 | 0 | 0.84909 | 0.58491 | -0.13921 | 0 | 0 | 0 | 0 | 0 | 0 | 0.010667 | 0.155252 | 0.16 |  | 8 |  |  | 24 | 507 | 596 | -6 | -5 | -3 | -2 | 3 | 4 | 8 | 24990 | 400 | 1 | 1 | 5 | 1 | -2 | 710 | 4.12 | 0.71 | 1.65 | CCCCN1C2=CC=C(C=C2C2=C1C=CC=C2)C1=CC=C(C2=CC=C(S2)C=C(C2SC(=S)N(CC(O)=O)C2=O)C2SC(=S)N(CC(O)=O)C2=O)C2=NSN=C12 | 10.1016/j.orgel.2014.04.016
d777 | 0 | 0 | -0.293355 | 0.321181 | -0.174774 | 1.961533 | 0.215716 | 0.32701 | 1.86936 | -0.13104 | -0.065678 | 0.058527 | 0.01287 | -0.012952 | 0.142726 | 0.111201 | 0.831651 | 0.951919 | 0.963623 | 0.979064 | 0.848675 | 1.261421 | 0.496658 | 0.518671 | 0.64751 | 4.84162 | 0.264792 | 0 | 0 | 0 | 0 | 0 | 0 | 0 | 7.270774 | 0 | 0.649106 | 0.392751 | 0 | 0 | 0 | 0 | 0 | 1.73199 | 9.068281 | 0.82157 | 0.53644 | -0.09176 | 0 | 0 | 1 | 0 | 0 | 0 | 0.011055 | 0.393513 | 0.25 | 40 | 15 |  |  | 12 | 507 | 556 | -6.4 | -5.35 | -2.66 | -1.75 | 2.69 | 4.1 | 12.79 | 24315 | 411 | 1.2375 | 0.55 | 2.05 | 0.94 | -1.67 | 660 | 12.1 | 0.73 | 5.8 | N#C/C(=C\c1ccc(s1)c1cc2cc3c4c(c2oc1=O)C(C)(C)CCN4CCC3(C)C)/C(=O)O | 10.1021/jp0518557
d778 | 0 | 0 | -0.233951 | 0.174408 | -0.164214 | 1.578106 | 0.20339 | 0.238336 | 1.658847 | -0.098333 | -0.059391 | 0.086396 | 0.074425 | -0.009561 | 0.125393 | 0.074797 | 0.883825 | 0.926207 | 0.867914 | 0.959917 | 0.873399 | 1.190785 | 0.505613 | 0.530875 | 0.685874 | 6.56172 | 0.289071 | 0 | 0 | 0 | 0 | 0 | 0 | 0 | 7.199354 | 0 | 0.635712 | 0.406988 | 0 | 0 | 0 | 0 | 0 | 1.772164 | 9.171607 | 0.82093 | 0.5383 | -0.09129 | 0 | 0 | 1 | 0 | 0 | 0 | 0.01172 | 0.344889 |  |  | 5 | 4 | 230 |  | 507 | 720 | -6.15 | -5.25 | -2.95 | -2.42 | 2.29 | 4.1 | 12.97 | 21830 | 458 | 0.9001 | 0.45 | 3.49 | 0.87 | -1.46 | 580 | 12.2 | 0.68 | 4.82 | N#C/C(=C\c1ccc(s1)c1ccc(c2c1nsn2)c1cc2cc3c4c(c2oc1=O)C(C)(C)CCN4CCC3(C)C)/C(=O)O | 10.1016/j.dyepig.2012.02.015
d779 | 0 | 0 | -0.219562 | 0.404928 | -0.441573 | 1.342101 | 0.238792 | 0.306582 | 1.945329 | -0.098546 | -0.166437 | 0.023843 | -0.008864 | -0.030816 | 0.165157 | 0.374119 | 0.845683 | 0.987857 | 1.00837 | 1.000321 | 0.831757 | 1.275037 | 0.486159 | 0.489523 | 0.593703 | 3.92082 | 0.232522 | 0 | 0 | 0 | 0 | 0 | 0 | 0 | 7.544006 | 0 | 0.68791 | 0.393763 | 0 | 0 | 0 | 0 | 0 | 1.613934 | 8.867626 | 0.82473 | 0.53238 | -0.08985 | 0 | 0 | 1 | 0 | 0 | 0 | 0.010666 | 0.4674 | 0.25 |  | 13 |  |  |  | 507 |  | -6.51 | -5.38 | -2.71 | -1.39 | 2.68 | 4.5 | 11.95 | 23072 | 433 | 1.282 | 0.58 | 2.2 | 0.95 | -1.48 | 550 | 15.2 | 0.62 | 5.2 | N#C/C(=C/C=C/c1cc2cc3c4c(c2oc1=O)C(C)(C)CCN4CCC3(C)C)/C(=O)O | 10.1016/S0927-0248(02)00460-9
d780 | 0 | 0 | -0.219562 | 0.404928 | -0.441573 | 1.342101 | 0.238792 | 0.306582 | 1.945329 | -0.098546 | -0.166437 | 0.023843 | -0.008864 | -0.030816 | 0.165157 | 0.374119 | 0.845683 | 0.987857 | 1.00837 | 1.000321 | 0.831757 | 1.275037 | 0.486159 | 0.489523 | 0.593703 | 3.92082 | 0.232522 | 0 | 0 | 0 | 0 | 0 | 0 | 0 | 7.544006 | 0 | 0.68791 | 0.393763 | 0 | 0 | 0 | 0 | 0 | 1.613934 | 8.867626 | 0.82473 | 0.53238 | -0.08985 | 0 | 0 | 1 | 0 | 0 | 0 | 0.010666 | 0.4674 | 0.25 |  | 13 |  |  |  | 507 |  | -6.51 | -5.38 | -2.71 | -1.39 | 2.68 | 4.5 | 11.95 | 23072 | 433 | 1.282 | 0.58 | 2.2 | 0.95 | -1.48 | 600 | 14 | 0.71 | 6 | N#C/C(=C/C=C/c1cc2cc3c4c(c2oc1=O)C(C)(C)CCN4CCC3(C)C)/C(=O)O | 10.1016/S0927-0248(02)00460-9
d781 | 0 | 0 | -0.186119 | 0.225687 | -0.012318 | 1.312243 | 0.223984 | 0.319136 | 1.772051 | -0.082687 | -0.004616 | 0.04271 | 0.032224 | 0.000536 | 0.149035 | 0.034697 | 0.876428 | 0.960831 | 0.904281 | 0.958275 | 0.846434 | 1.30018 | 0.497842 | 0.525047 | 0.631969 | 5.37872 | 0.277712 | 0 | 0 | 0 | 0 | 0 | 0 | 0 | 7.339557 | 0 | 0.660072 | 0.390355 | 0 | 0 | 0 | 0 | 0 | 1.731687 | 9.004518 | 0.81482 | 0.52881 | -0.08481 | 0 | 0 | 1 | 0 | 0 | 0 | 0.009322 | 0.43781 | 0.25 | 40 | 14 |  |  | 12 | 507 |  | -6.17 | -5.21 | -2.75 | -1.91 | 2.47 | 3.98 | 14.37 | 22101 | 452 | 1.7239 | 0.41 | 1.78 | 0.98 | -1.53 | 670 | 14.7 | 0.73 | 7.2 | N#C/C(=C\c1ccc(s1)/C=C/c1cc2cc3c4c(c2oc1=O)C(C)(C)CCN4CCC3(C)C)/C(=O)O | 10.1039/b300694h
d782 | 0 | 0 | -0.23284 | 0.37253 | -0.532724 | 1.580442 | 0.195542 | 0.280813 | 1.306969 | -0.091059 | -0.164124 | 0.051432 | 0.016673 | 0.033109 | 0.130791 | 0.321324 | 0.903265 | 0.950775 | 1.030714 | 0.973847 | 0.874796 | 1.170437 | 0.506213 | 0.552971 | 0.6082 | 9.804 | 0.165074 | 0 | 0 | 0 | 0 | 0 | 0 | 0 | 6.328694 | 0 | 0.524744 | 0.322674 | 0 | 0 | 0 | 0 | 0 | 1.853689 | 9.759024 | 0.78889 | 0.50952 | -0.06276 | 0 | 0 | 1 | 0 | 0 | 0 | 0.01105 | 0.191942 | 0.142 |  | 12 | 4 | 143 | 6 | 507 | 714 | -5.5 | -5.18 | -2.1 | -1.41 | 3.08 | 3.64 | 14.44 | 26905 | 372 | 0.9766 | 0.38 | 2.12 | 0.89 | -2.16 | 610 | 13.47 | 0.68 | 5.53 | CCCCn1c2ccc(cc2c2c1cccc2)c1cc(c(s1)c1cc2cc3c4c(c2oc1=O)C(C)(C)CCN4CCC3(C)C)/C=C(\C(=O)O)/C#N | 10.1039/c2jm32333h
d783 | 0 | 0 | -0.15031 | 0.068195 | -0.099149 | 0.450341 | -0.077465 | 0.022929 | 1.133755 | -0.090613 | -0.044415 | 0.04666 | 0.071189 | 0.129593 | -0.05346 | -0.053785 | 0.783432 | 0.916804 | 0.891021 | 0.879404 | 1.004276 | 1.091423 | 0.475589 | 0.497581 | 0.464315 | 9.26085 | 0.274804 | 0 | 0 | 0 | 0.61166 | 0 | 0 | 0 | 6.758127 | 0 | 0.578764 | 0.415765 | 0.61166 | 0.345497 | 0 | 0 | 0.61166 | 1.849255 | 9.459266 | 0.75426 | 0.48603 | -0.03902 | 0 | 0 | 1 | 0 | 0 | 0 | 0.010849 | 0.173046 | 0.25 |  |  |  |  | 1 | 507 | 606 | -5.74 | -5.07 | -2.12 | -1.11 | 2.95 | 3.6 | 5.91 | 25718 | 389 | 0.3048 | 0.27 | 7.44 | 0.5 | -2.12 | 580 | 6.5 | 0.57 | 2.15 | OC(=O)C(=C\C1=C2C=CC=CC2=C2N(C3CCCC3C2=C1)C1=CC=C(C=C(C2=CC=CC=C2)C2=CC=CC=C2)C=C1)\C#N | 10.1016/j.dyepig.2011.02.009
d784 | 0 | 0 | -0.182366 | 0.273757 | 0.091181 | 0.262575 | -0.33926 | -0.004865 | 1.818382 | -0.084908 | 0.036172 | -0.000621 | 0.047144 | 0.112228 | -0.206887 | -0.121257 | 0.941642 | 0.956795 | 0.96837 | 0.912152 | 1.206562 | 1.000875 | 0.627522 | 0.891986 | 1.173996 | 7.06457 | 0.264377 | 0 | 0 | 0 | 0.593371 | 0 | 0 | 0 | 6.09282 | 1.141542 | 0.505843 | 0.409231 | 0.593371 | 0.262246 | 0 | 0 | 0.593371 | 0 | 0 | 0.82992 | 0.55203 | -0.10624 | 0 | 0 | 1 | 0 | 0 | 0 | 0.010479 | 0.011632 |  | 1 | 3 |  |  |  | 507 | 612 | -5.93 | -5.33 | -2.37 | -1.43 | 2.97 | 3.85 | 4.83 | 24236 | 413 | 0.1718 | 0.53 | 14.86 | 0.33 | -1.68 | 620 | 5.12 | 0.61 | 1.92 | CCN1C(=S)S\C(C1=O)=C1/N(CC)C(=O)SC1=CC1=CC2=C(C=C1)N(C1CCCC21)C1=C(C=CC=C1)C(O)=O | 10.1016/j.dyepig.2008.07.010
d785 | 0 | 0 | 0.04889 | -0.256268 | -0.216684 | -0.154874 | -0.320375 | -0.241778 | 1.152129 | 0.024602 | -0.070323 | -0.068092 | -0.048811 | 0.009326 | -0.197445 | 0.009403 | 0.712182 | 0.961446 | 0.95365 | 0.98602 | 1.161561 | 1.037931 | 0.814857 | 0.703906 | 0.553493 | 11.11716 | 0.361269 | 0 | 0 | 0 | 0.843313 | 0 | 0 | 0 | 6.803665 | 0 | 0.597473 | 0.453868 | 0.843313 | 0 | 0 | 0 | 0.843313 | 0 | 0 | 0.794 | 0.52054 | -0.07128 | 0 | 0 | 3 | 0 | 0 | 0 | 0.009771 | 0.606055 | 0.16 | 10 | 10 | 4 |  | 12 | 507 |  | -5.06 | -4.98 | -2.44 | -1.1 | 2.53 | 3.71 | 3.54 | 29101 | 344 | 0.9202 | 0.18 | 1.92 | 0.88 | -2.63 | 582 | 5.89 | 0.72 | 2.47 | CCN1C2=CC=CC=C2C2=C3N(CC)C4=C(C=C(C=C4)C4=CC=C(S4)C=C4SC(=S)N(CC(O)=O)C4=O)C3=C3N(CC)C4=CC=CC=C4C3=C12 | 10.1016/j.dyepig.2014.10.007
d786 | 0 | 0 | 0.04889 | -0.256268 | -0.216684 | -0.154874 | -0.320375 | -0.241778 | 1.152129 | 0.024602 | -0.070323 | -0.068092 | -0.048811 | 0.009326 | -0.197445 | 0.009403 | 0.712182 | 0.961446 | 0.95365 | 0.98602 | 1.161561 | 1.037931 | 0.814857 | 0.703906 | 0.553493 | 11.11716 | 0.361269 | 0 | 0 | 0 | 0.843313 | 0 | 0 | 0 | 6.803665 | 0 | 0.597473 | 0.453868 | 0.843313 | 0 | 0 | 0 | 0.843313 | 0 | 0 | 0.794 | 0.52054 | -0.07128 | 0 | 0 | 3 | 0 | 0 | 0 | 0.009771 | 0.606055 | 0.16 | 10 | 10 | 4 |  | 24 | 507 |  | -5.04 | -5.02 | -2.4 | -1.12 | 2.61 | 3.71 | 4.22 | 27967 | 358 | 0.8005 | 0.22 | 2.39 | 0.84 | -2.45 | 582 | 5.89 | 0.72 | 2.47 | CCN1C2=CC=CC=C2C2=C3N(CC)C4=CC=C(C=C4C3=C3N(CC)C4=CC=CC=C4C3=C12)C1=CC=C(S1)\C=C1/SC(=S)N(CC(O)=O)C1=O | 10.1016/j.dyepig.2014.10.007
d787 | 0 | 0 | 0.105902 | -0.253592 | -0.065669 | 0.030803 | 0.09466 | -0.082697 | ? | 0.097189 | -0.067684 | -0.019097 | 0.031628 | -0.025702 | 0.127153 | 0 | 0.847654 | 0.707768 | 0.727859 | 0.697815 | 0.673996 | 1.338086 | 0 | 0 | 0 | 11.41666 | 0 | 0 | 0 | 0 | 0 | 0 | 0 | 0 | 0 | 0 | 0 | 0 | 0 | 0 | 0 | 0 | 0 | 0 | 0 | 0.76026 | 0.58492 | -0.13913 | 0 | 0 | 0 | 0 | 0 | 0 | 0.013662 | 0 |  |  | 17 |  |  | 2 | 507 |  | -5.3 | -5.01 | -2.85 | -1.55 | 2.16 | 3.93 | 9.04 | 26917 | 372 | 0.8196 | 0.21 | 2.52 | 0.85 | -2.33 | 698 | 12.79 | 0.66 | 5.9 | C(C)(C)(C)C=1C=CC=2N(C3=CC=C(C=C3C2C1)C(C)(C)C)C1=CC=C(C=C1)N(C1=CC=C(C=C1)C1=CC=C(S1)\C=C/1\C(N(C(S1)=S)CC(=O)O)=O)C1=CC=C(C=C1)N1C2=CC=C(C=C2C=2C=C(C=CC12)C(C)(C)C)C(C)(C)C | 10.1016/j.mencom.2016.07.006
d788 | 0 | 0 | -0.014034 | 0.151175 | 0.55262 | -0.135686 | -0.204051 | 0.054853 | 1.769044 | -0.003528 | 0.116999 | 0.048907 | 0.103325 | 0.134696 | -0.133648 | -0.057481 | 0.816419 | 0.941031 | 1.007436 | 0.908944 | 1.147794 | 1.084752 | 0.621152 | 0.572393 | 0.615762 | 11.7621 | 0 | 0 | 0 | 0 | 0 | 0 | 0 | 0 | 7.012339 | 0 | 0.601585 | 0.288923 | 0 | 0 | 0 | 0 | 0 | 1.783492 | 9.431409 | 0.84885 | 0.55467 | -0.11146 | 0 | 0 | 0 | 0 | 0 | 0 | 0.008683 | 0 |  |  | 2.8 | 3 |  | 5 | 507 |  | -5.86 | -5.15 | -2.25 | -2.13 | 2.9 | 3.7 | 6.69 | 26630 | 376 | 1.7899 | 0.35 | 1.18 | 0.98 | -2.15 | 790 | 10.68 | 0.75 | 6.3 | CCCCCCOC1=CC=C(C=C1)N(C1=CC=C(C=C1)C1=C2OCCOC2=C(S1)\C=C(\C#N)C(O)=O)C1=CC=C(C=C1)C1=C2OCCOC2=C(S1)\C=C(\C#N)C(O)=O | 10.1039/C1EE01633D
d789 | 0 | 0 | -0.155574 | 0.021474 | -0.089189 | 0.469817 | -0.303822 | 0.10872 | 1.08179 | -0.092785 | -0.044121 | 0.000849 | 0.026191 | 0.073514 | -0.205065 | 0.107685 | 0.594384 | 0.978518 | 0.95056 | 0.929193 | 1.17 | 1.089384 | 0.436638 | 0.45468 | 0.497225 | 10.17286 | 0.12283 | 0 | 0 | 0 | 0.55545 | 0 | 0 | 0 | 7.035022 | 0 | 0.619898 | 0.309276 | 0.55545 | 0.488605 | 0 | 0 | 0.55545 | 1.826568 | 9.200467 | 0.76047 | 0.49223 | -0.04522 | 0 | 0 | 1 | 0 | 0 | 0 | 0.009164 | 0.306742 | 0.156 |  | 3 |  |  | 12 | 508 | 580 | -5.92 | -5.12 | -2.19 | -0.96 | 2.94 | 3.66 | 7.19 | 29414 | 340 | 0.8779 | 0.32 | 1.97 | 0.87 | -2.53 | 676 | 13.5 | 0.68 | 6.2 | CCCC1(CCC)C2=CC=CC=C2C2=CC(=CC=C12)N1C2CCCC2C2=CC(=CC=C12)C1=CC=C(S1)\C=C(\C#N)C(O)=O | 10.1016/j.dyepig.2013.10.016
d790 | 0 | 0 | 0.042462 | -0.071206 | 0.078655 | -0.694836 | -0.045822 | -0.007215 | 1.035735 | 0.028329 | 0.053135 | 0.029047 | 0.077426 | 0.069944 | -0.029458 | 0.007751 | 0.615733 | 0.942256 | 0.860913 | 0.925018 | 0.987692 | 1.032841 | 0.538394 | 0.837153 | 0.747737 | 7.8788 | 0.1574 | 0 | 0 | 0 | 0.988904 | 0 | 0 | 0 | 7.299279 | 0 | 0.656301 | 0.383373 | 0.425872 | 0.529566 | 0 | 0 | 0.563032 | 3.264719 | 0 | 0.77692 | 0.50667 | -0.0581 | 0 | 0 | 1 | 0 | 0 | 0 | 0.010124 | 0.265399 |  |  | 6 | 8 | 233 | 12 | 508 |  | -5.82 | -4.95 | -2.61 | -1.57 | 2.34 | 3.78 | 5.21 | 22339 | 448 | 0.717 | 0.15 | 4.19 | 0.81 | -1.82 | 786 | 13.44 | 0.68 | 7.13 | CC1=CC=C(C=C1)N1C2CCCC2C2=C1C=CC(=C2)C1=CC=C(C#CC2=CC=C(C=C2)C(O)=O)C2=NSN=C12 | 10.1039/C6TC03418G
d791 | 0 | 0 | -0.1509 | 0.076522 | 0.127626 | 1.057439 | 0.112492 | -0.03972 | 0.679604 | -0.065588 | 0.043145 | 0.134394 | 0.134479 | 0.116974 | 0.082056 | 0.037625 | 1.006058 | 0.878512 | 0.881002 | 0.912918 | 0.954657 | 1.0161 | 0.4452 | 0.486592 | 0.450993 | 18.87395 | 0.101968 | 0 | 0 | 0 | 0 | 0 | 0 | 0 | 5.856106 | 0 | 0.475718 | 0.238243 | 0 | 0.517183 | 0 | 0 | 0 | 1.969851 | 9.974682 | 0.74627 | 0.47086 | -0.02906 | 0 | 2 | 2 | 0 | 2 | 2 | 0.009613 | 0.6708 | 0.16 |  | 4.2 | 5 |  |  | 508 |  | -5.88 | -5.11 | -2.1 | -1.61 | 3.01 | 3.61 | 5.67 | 25240 | 396 | 0.6073 | 0.31 | 3.87 | 0.75 | -2.02 | 844 | 10.18 | 0.78 | 6.7 | C(#N)C(C(=O)O)=CC1=CC=2N(C3=CC(=C4C5=C3C2C2=C1C=CC=C2C5=CC=C4)C4=CC=C(C=C4)OCC(CCCCCCCC)CCCCCC)CC(CCCCCCCC)CCCCCC | 10.1039/c4ee03934c
d792 | 0 | 0 | -0.276235 | 0.174961 | -0.124463 | 1.106033 | -0.011348 | 0.100579 | 1.019969 | -0.17007 | -0.059344 | 0.193028 | 0.184279 | 0.194188 | -0.007691 | 0.01488 | 0.698739 | 0.80668 | 0.804931 | 0.814333 | 0.982698 | 1.159719 | 0.57255 | 0.416514 | 1.0888 | 12.08064 | 0.077775 | 0 | 0 | 0 | 1.108211 | 0 | 0 | 0 | 6.595127 | 0 | 0.56614 | 0.408577 | 0.527488 | 0 | 0 | 0 | 0.580723 | 1.874821 | 9.4389 | 0.75694 | 0.48127 | -0.03798 | 0 | 0 | 0 | 0 | 0 | 0 | 0.00969 | 0.173022 | 0.15 |  | 6 |  |  | 12 | 508 |  | -5.36 | -4.75 | -2.34 | -0.87 | 2.41 | 3.55 | 7.57 | 25432 | 393 | 1.1862 | 0.05 | 1.95 | 0.93 | -2.4 | 543 | 8.02 | 0.64 | 2.79 | N#C/C(=C\1/C=C(/C=C/c2ccc(cc2)N(c2ccc(cc2)N(c2ccccc2)c2ccccc2)c2ccccc2)CC(C1)(C)C)/C(=O)O | 10.1021/jo800159t
d793 | 0 | 0 | -0.229388 | 0.022114 | -0.194954 | 0.912842 | -0.070859 | -0.161052 | 1.146112 | -0.096989 | -0.057487 | 0.006599 | 0.009076 | 0.050666 | -0.047596 | 0.077657 | 0.610584 | 0.982181 | 1.029755 | 0.986963 | 1.058344 | 0.983201 | 0.611483 | 0.975847 | 0.831797 | 13.28098 | 0.191846 | 0 | 0 | 0 | 0 | 0 | 0 | 0 | 6.357245 | 0 | 0.537889 | 0.28675 | 0 | 0 | 0 | 0 | 0 | 0 | 0 | 0.78 | 0.49862 | -0.05576 | 0 | 0 | 0 | 0 | 0 | 0 | 0.008843 | 0.268321 | 0.25 |  |  |  | 154 | 16 | 508 |  | -5.96 | -5.28 | -2.8 | -1.45 | 2.48 | 4.4 | 7.19 | 26757 | 374 | 0.6097 | 0.48 | 3.43 | 0.75 | -2.04 | 113 | 1.38 | 0.34 | 0.053 | C(C)N1C(N(C(C(C1=O)=CC1=CC=C(S1)C1=CC=C2C=3C=CC(=CC3C(C2=C1)(CCCCCC)CCCCCC)N(C1=CC=C(C(=O)O)C=C1)C1=CC=CC=C1)=O)CC)=S | 10.1021/ol202014x
d794 | 0 | 0 | -0.176453 | -0.260426 | -0.075476 | -0.166496 | 0.132109 | 0.039679 | 0.765218 | -0.062212 | -0.02474 | 0.140948 | 0.175744 | 0.172255 | 0.089284 | -0.046209 | 0.939206 | 0.865681 | 0.90546 | 0.868874 | 0.947508 | 1.050505 | 0.605292 | 0.652293 | 0.62993 | 20.50024 | 0.292858 | 0 | 0 | 0 | 0.544241 | 0 | 0 | 0 | 5.970241 | 0 | 0.490024 | 0.275797 | 0.544241 | 0 | 0 | 0 | 0.544241 | 2.012469 | 9.882123 | 0.77991 | 0.49463 | -0.05219 | 0 | 2 | 0 | 0 | 2 | 2 | 0.007896 | 0.309644 | 0.156 |  | 3 | 4 |  |  | 508 |  | -5.03 | -4.9 | -2.31 | -0.96 | 2.29 | 3.61 | 8.73 | 22961 | 436 | 0.7825 | 0.1 | 3.63 | 0.83 | -2.26 | 821 | 14.3 | 0.7 | 8.22 | CCCCCCOC1=CC=C(C=C1)N(C1=CC=C(OCCCCCC)C=C1)C1=CC=C(C=C1)C1=CC2=C(S1)C1=C(N2C2=CC=C(OCCCCCC)C=C2)C2=C(S1)C(CCCCCC)=C(S2)\C=C(/C#N)C(O)=O | 10.1021/acs.orglett.7b01465
d795 | 0 | 0 | -0.121853 | 0.47583 | -0.213129 | 2.15782 | 0.144128 | 0.357939 | 1.497637 | -0.038563 | -0.05535 | 0.058814 | 0.014917 | -0.003692 | 0.095205 | 0.1105 | 0.969238 | 0.960541 | 1.033059 | 0.997536 | 0.916202 | 1.167585 | 0.570666 | 0.561688 | 0.637633 | 7.56271 | 0.29391 | 0 | 0 | 0 | 0 | 0 | 0 | 0 | 7.254362 | 0 | 0.641776 | 0.401705 | 0 | 0 | 0 | 0 | 0 | 1.735966 | 9.150326 | 0.82109 | 0.53642 | -0.08905 | 0 | 0 | 1 | 0 | 0 | 0 | 0.009878 | 0.282167 |  | 10 | 8 |  |  |  | 509 |  | -5.49 | -4.87 | -2.5 | -1.7 | 2.37 | 3.69 | 9.05 | 25003 | 400 | 1.5116 | 0.07 | 1.59 | 0.97 | -2.23 | 620 | 10.5 | 0.57 | 3.73 | N#C/C(=C\c1ccc(cc1)c1sc(c2c1OCCO2)c1ccc(s1)c1cc2cc3c4c(c2oc1=O)C(C)(C)CCN4CCC3(C)C)/C(=O)O | 10.1016/j.dyepig.2011.01.009
d796 | 0 | 0 | -0.143796 | -0.114381 | -0.199728 | 0.421276 | 0.002637 | -0.122872 | 0.959937 | -0.073133 | -0.091021 | 0.077244 | 0.101543 | 0.143411 | 0.001782 | -0.082021 | 0.638146 | 0.942462 | 1.017949 | 0.905537 | 1.025626 | 1.120451 | 0.466793 | 0.518139 | 0.539624 | 11.97915 | 0.533924 | 0 | 0 | 0 | 1.504302 | 0 | 0 | 0 | 6.282676 | 0 | 0.53063 | 0.266366 | 0.469635 | 0.52596 | 0 | 0 | 0.543121 | 1.962052 | 9.605733 | 0.77415 | 0.49524 | -0.05217 | 0 | 0 | 1 | 0 | 0 | 0 | 0.009523 | 0.018811 | 0.2399 |  | 6 |  |  |  | 509 |  | -5.96 | -4.91 | -2.37 | -0.8 | 2.54 | 3.64 | 7.98 | 31113 | 321 | 0.5029 | 0.11 | 3.08 | 0.69 | -2.95 | 690 | 6.22 | 0.7 | 3 | C(#N)C(C(=O)O)=CC1=C(C=C(S1)C=1SC(=CC1CCCCCC)C1=CC=2C3C(N(C2C=C1)C1=CC=C(C=C1)OC)CCC3)CCCCCC | 10.1016/j.dyepig.2011.08.016
d797 | 0 | 0 | -0.143796 | -0.114381 | -0.199728 | 0.421276 | 0.002637 | -0.122872 | 0.959937 | -0.073133 | -0.091021 | 0.077244 | 0.101543 | 0.143411 | 0.001782 | -0.082021 | 0.638146 | 0.942462 | 1.017949 | 0.905537 | 1.025626 | 1.120451 | 0.466793 | 0.518139 | 0.539624 | 11.97915 | 0.533924 | 0 | 0 | 0 | 1.504302 | 0 | 0 | 0 | 6.282676 | 0 | 0.53063 | 0.266366 | 0.469635 | 0.52596 | 0 | 0 | 0.543121 | 1.962052 | 9.605733 | 0.77415 | 0.49524 | -0.05217 | 0 | 0 | 1 | 0 | 0 | 0 | 0.009523 | 0.018811 | 0.2399 |  | 6 |  |  |  | 509 |  | -5.96 | -4.91 | -2.37 | -0.8 | 2.54 | 3.64 | 7.98 | 31113 | 321 | 0.5029 | 0.11 | 3.08 | 0.69 | -2.95 | 826 | 6.22 | 0.7 | 3 | C(#N)C(C(=O)O)=CC1=C(C=C(S1)C=1SC(=CC1CCCCCC)C1=CC=2C3C(N(C2C=C1)C1=CC=C(C=C1)OC)CCC3)CCCCCC | 10.1016/j.dyepig.2011.08.016
d798 | 0 | 0 | -0.16417 | 0.05504 | -0.192915 | 0.89385 | 0.113534 | -0.015451 | 0.884886 | -0.093961 | -0.099522 | 0.096778 | 0.103265 | 0.125447 | 0.080049 | 0.077174 | 0.781795 | 0.898407 | 0.8903 | 0.882714 | 0.917679 | 0.936664 | 0.47077 | 0.52684 | 0.494594 | 12.81514 | 0.256195 | 0 | 0 | 0 | 0 | 0 | 0 | 0 | 7.303161 | 0 | 0.649703 | 0.243683 | 0 | 0 | 0 | 0 | 0 | 3.56638 | 9.09923 | 0.74321 | 0.46854 | -0.02828 | 0 | 0 | 0 | 0 | 0 | 0 | 0.006308 | 0.110329 | 0.16 | 1 | 18 | 6 | 193.99 | 2 | 509 | 615 | -5.6 | -4.87 | -2.39 | -1.89 | 2.49 | 3.63 | 8 | 21859 | 457 | 1.4113 | 0.07 | 2.22 | 0.96 | -1.84 | 610 | 13.04 | 0.71 | 5.59 | CCCCCCCCN(CCCCCCCC)C1=CC=C(C=C1)C#CC1=C2C=CC=CC2=C(C#CC2=CC=C(\C=C(\C#N)C(O)=O)C=C2)C2=CC=CC=C12 | 10.1021/acs.jpcc.5b08101
d799 | 0 | 0 | 0.013632 | 0.059968 | -0.106147 | 0.308259 | -0.204584 | 0.030931 | 1.393975 | 0.006639 | -0.042155 | 0.032789 | 0.058155 | 0.124822 | -0.131963 | 0.008661 | 0.744018 | 0.909954 | 1.014384 | 0.899635 | 1.086636 | 1.097595 | 0.641048 | 0.586153 | 0.643434 | 8.34116 | 0.094592 | 0 | 0 | 0 | 0 | 0 | 0 | 0 | 7.229183 | 0 | 0.638925 | 0.741191 | 0 | 0 | 0 | 0 | 0 | 1.796385 | 9.167889 | 0.81 | 0.52667 | -0.08121 | 0 | 0 | 0 | 0 | 0 | 0 | 0.009611 | 0.092453 | 0.25 | 5 | 12 |  |  | 12 | 509 |  | -5.65 | -4.99 | -2.6 | -1.17 | 2.39 | 3.8 | 10.88 | 23612 | 424 | 1.1472 | 0.19 | 2.34 | 0.93 | -1.94 | 600 | 7.9 | 0.69 | 3.3 | N#C/C(=C\c1ccc(s1)c1sc(c2c1OCCO2)c1ccc(cc1)N(c1ccccc1)c1ccccc1)/C(=O)O | 10.1002/chem.201402093
d800 | 0 | 0 | -0.186119 | 0.225687 | -0.012318 | 1.312243 | 0.223984 | 0.319136 | 1.772051 | -0.082687 | -0.004616 | 0.04271 | 0.032224 | 0.000536 | 0.149035 | 0.034697 | 0.876428 | 0.960831 | 0.904281 | 0.958275 | 0.846434 | 1.30018 | 0.497842 | 0.525047 | 0.631969 | 5.37872 | 0.277712 | 0 | 0 | 0 | 0 | 0 | 0 | 0 | 7.339557 | 0 | 0.660072 | 0.390355 | 0 | 0 | 0 | 0 | 0 | 1.731687 | 9.004518 | 0.81482 | 0.52881 | -0.08481 | 0 | 0 | 1 | 0 | 0 | 0 | 0.009322 | 0.43781 | 0.25 |  | 7 | 5 |  |  | 510 |  | -6.17 | -5.21 | -2.75 | -1.91 | 2.46 | 3.98 | 14.4 | 22080 | 453 | 1.7254 | 0.41 | 1.78 | 0.98 | -1.53 | 520 | 16.71 | 0.67 | 5.8 | N#C/C(=C\c1ccc(s1)/C=C/c1cc2cc3c4c(c2oc1=O)C(C)(C)CCN4CCC3(C)C)/C(=O)O | 10.1021/jp806927b
d801 | 0 | 0 | -0.186119 | 0.225687 | -0.012318 | 1.312243 | 0.223984 | 0.319136 | 1.772051 | -0.082687 | -0.004616 | 0.04271 | 0.032224 | 0.000536 | 0.149035 | 0.034697 | 0.876428 | 0.960831 | 0.904281 | 0.958275 | 0.846434 | 1.30018 | 0.497842 | 0.525047 | 0.631969 | 5.37872 | 0.277712 | 0 | 0 | 0 | 0 | 0 | 0 | 0 | 7.339557 | 0 | 0.660072 | 0.390355 | 0 | 0 | 0 | 0 | 0 | 1.731687 | 9.004518 | 0.81482 | 0.52881 | -0.08481 | 0 | 0 | 1 | 0 | 0 | 0 | 0.009322 | 0.43781 | 0.25 |  | 7 | 5 |  |  | 510 |  | -6.17 | -5.21 | -2.75 | -1.91 | 2.46 | 3.98 | 14.4 | 22080 | 453 | 1.7254 | 0.41 | 1.78 | 0.98 | -1.53 | 580 | 14.89 | 0.73 | 6.3 | N#C/C(=C\c1ccc(s1)/C=C/c1cc2cc3c4c(c2oc1=O)C(C)(C)CCN4CCC3(C)C)/C(=O)O | 10.1021/jp806927b
d802 | 0 | 0 | -0.186119 | 0.225687 | -0.012318 | 1.312243 | 0.223984 | 0.319136 | 1.772051 | -0.082687 | -0.004616 | 0.04271 | 0.032224 | 0.000536 | 0.149035 | 0.034697 | 0.876428 | 0.960831 | 0.904281 | 0.958275 | 0.846434 | 1.30018 | 0.497842 | 0.525047 | 0.631969 | 5.37872 | 0.277712 | 0 | 0 | 0 | 0 | 0 | 0 | 0 | 7.339557 | 0 | 0.660072 | 0.390355 | 0 | 0 | 0 | 0 | 0 | 1.731687 | 9.004518 | 0.81482 | 0.52881 | -0.08481 | 0 | 0 | 1 | 0 | 0 | 0 | 0.009322 | 0.43781 | 0.25 |  | 7 | 5 |  |  | 510 |  | -6.17 | -5.21 | -2.75 | -1.91 | 2.46 | 3.98 | 14.4 | 22080 | 453 | 1.7254 | 0.41 | 1.78 | 0.98 | -1.53 | 630 | 13.37 | 0.77 | 6.5 | N#C/C(=C\c1ccc(s1)/C=C/c1cc2cc3c4c(c2oc1=O)C(C)(C)CCN4CCC3(C)C)/C(=O)O | 10.1021/jp806927b
d803 | 0 | 0 | -0.267714 | 0.30799 | -0.113631 | 1.869394 | 0.219622 | 0.385355 | 1.710385 | -0.118101 | -0.042548 | 0.066885 | 0.03384 | 0.010411 | 0.141914 | 0.027414 | 0.921492 | 0.941572 | 0.93974 | 0.959222 | 0.846814 | 1.197431 | 0.506674 | 0.541303 | 0.663633 | 6.61852 | 0.309473 | 0 | 0 | 0 | 0 | 0 | 0 | 0 | 7.209757 | 0 | 0.642028 | 0.390223 | 0 | 0 | 0 | 0 | 0 | 1.777543 | 9.098382 | 0.81282 | 0.53256 | -0.08676 | 0 | 0 | 1 | 0 | 0 | 0 | 0.009373 | 0.402791 | 0.25 | 40 | 14 |  |  | 12 | 510 |  | -6.1 | -5.22 | -2.57 | -1.83 | 2.64 | 3.9 | 14.26 | 25252 | 396 | 1.6075 | 0.42 | 1.46 | 0.98 | -1.91 | 730 | 14.3 | 0.74 | 7.7 | N#C/C(=C/c1ccc(s1)c1ccc(s1)c1cc2cc3c4c(c2oc1=O)C(C)(C)CCN4CCC3(C)C)/C(=O)O | 10.1039/b300694h
d804 | 0 | 0 | -0.059441 | 0.126861 | 0.107743 | -0.034036 | -0.057908 | -0.037944 | 1.300359 | -0.020412 | 0.036347 | -0.128772 | -0.015146 | 0.056605 | -0.036685 | -0.101139 | 0.773555 | 1.048382 | 0.910555 | 0.91464 | 0.97743 | 1.01916 | 0.658057 | 0.63909 | 0.603022 | 11.08417 | 0.00287 | 0 | 0 | 0 | 0 | 0 | 0 | 0 | 7.159602 | 0 | 0.633559 | 0.723983 | 0 | 0 | 0 | 0 | 0 | 1.839273 | 9.164734 | 0.82933 | 0.54969 | -0.10043 | 0 | 0 | 0 | 0 | 0 | 0 | 0.007465 | 0.350796 | 0.25 | 5 | 12 |  |  | 12 | 510 |  | -5.82 | -4.85 | -2.93 | -1.52 | 1.92 | 3.89 | 12.22 | 25040 | 399 | 1.6998 | 0.05 | 1.41 | 0.98 | -2.25 | 560 | 7 | 0.62 | 2.4 | N#C/C(=C\c1cc2c(s1)cc(s2)c1cc2c(s1)cc(s2)c1ccc(cc1)N(c1ccc2c(c1)OCCO2)c1ccc2c(c1)OCCO2)/C(=O)O | 10.1002/chem.201402093
d805 | 0 | 0 | 0.143831 | 0.008589 | 0.045642 | 0.790561 | 0.06073 | 0.176709 | 0.802356 | 0.038174 | 0.009186 | 0.200397 | 0.210245 | 0.188509 | 0.039386 | -0.02686 | 1.120627 | 0.779068 | 0.766939 | 0.794651 | 0.95613 | 0.984525 | 0.576052 | 0.686937 | 0.692262 | 18.48301 | 0.047399 | 0 | 0 | 0 | 0 | 0 | 0 | 0 | 6.478581 | 0 | 0.545623 | 0.294765 | 0 | 0 | 0 | 0 | 0 | 1.906501 | 9.624307 | 0.79536 | 0.51384 | -0.06955 | 0 | 0 | 0 | 0 | 0 | 0 | 0.009849 | 0.034986 | 0.25 |  | 5.5 |  | 99 |  | 510 | 587 | -5.17 | -4.83 | -2.54 | -1.83 | 2.29 | 3.69 | 9.52 | 21975 | 455 | 2.1412 | 0.03 | 1.45 | 0.99 | -1.89 | 687 | 12.79 | 0.61 | 5.41 | C(#N)C(C(=O)O)=CC=1SC(=CC1)C=1SC(=C2OCC(COC21)(CCCCC)CCCCC)C=2SC=1N=C(SC1N2)C=2SC(=C1OCC(COC12)(CCCCC)CCCCC)C1=CC=C(C=C1)N(C1=CC=CC=C1)C1=CC=CC=C1 | 10.1039/c5ra03530a
d806 | 0 | 0 | 0.140301 | -0.080738 | 0.107721 | 1.186958 | 0.028064 | 0.162951 | 0.675172 | 0.035622 | 0.022265 | 0.162093 | 0.154706 | 0.152222 | 0.018356 | -0.038626 | 1.177138 | 0.822411 | 0.83411 | 0.841104 | 0.980471 | 0.981072 | 0.571949 | 0.705503 | 0.716253 | 22.85571 | 0.254872 | 0 | 0 | 0 | 0 | 0 | 0 | 0 | 6.343151 | 0 | 0.530493 | 0.252852 | 0 | 0 | 0 | 0 | 0 | 1.924671 | 9.692915 | 0.78674 | 0.50483 | -0.0623 | 0 | 0 | 0 | 0 | 0 | 0 | 0.0089 | 0.1463 | 0.25 |  | 5.5 |  | 119 |  | 510 | 573 | [14 empty] | 716 | 16.2 | 0.63 | 7.39 | C(CCCCC)SC1=CC=C(C=C1)N(C1=CC=C(C=C1)C=1SC(=C2C1OCC(CO2)(CCCCC)CCCCC)C=2SC1=C(N2)SC(=N1)C=1SC(=C2C1OCC(CO2)(CCCCC)CCCCC)C2=CC=C(S2)C=C(C(=O)O)C#N)C2=CC=C(C=C2)SCCCCCC | 10.1039/c5ra03530a
d807 | 0 | 0 | -0.151036 | 0.022927 | 0.208425 | 1.230331 | 0.049851 | -0.171549 | 0.486702 | -0.056557 | 0.044436 | 0.133379 | 0.144342 | 0.151939 | 0.034098 | -0.034039 | 0.732933 | 0.875444 | 0.817402 | 0.859665 | 0.975591 | 1.024954 | 0.46698 | 0.496957 | 0.517274 | 32.38243 | 0.220335 | 0 | 0 | 0 | 0 | 0 | 0 | 0 | 5.929567 | 0 | 0.486586 | 0.281615 | 0 | 0 | 0 | 0 | 0 | 1.993861 | 9.883871 | 0.73784 | 0.47173 | -0.02616 | 0 | 2 | 3 | 0 | 2 | 2 | 0.008641 | 0.831109 | 0.19 |  | 3 | 4 | 39 | 24 | 510 | [15 empty] | 760 | 7.97 | 0.71 | 4.3 | CCCCCCN1C2=C(SC(\C=C(/C#N)C(O)=O)=C2)C2=C1C=C(S2)C1=CC=C(C=C1)N(C1=CC=C(C=C1)N1C2=C(SC=C2)C2=C1C=CS2)C1=CC2=C(C=C1)C1=C3C(C4=CC=CC=C4C3(CCCCCC)CCCCCC)=C3C(C4=CC=CC=C4C3(CCCCCC)CCCCCC)=C1C2(CCCCCC)CCCCCC | 10.1021/acsami.5b06481
d808 | 0 | 0 | -0.069493 | 0.115732 | -0.160522 | 0.246525 | -0.21338 | 0.052005 | 1.289702 | -0.034621 | -0.066063 | 0.018732 | 0.035746 | 0.112864 | -0.136934 | 0.016984 | 0.832737 | 0.918372 | 1.039054 | 0.903883 | 1.077581 | 1.057655 | 0.640376 | 0.595077 | 0.643027 | 9.36424 | 0.0692 | 0 | 0 | 0 | 0 | 0 | 0 | 0 | 7.185176 | 0 | 0.635478 | 0.734824 | 0 | 0 | 0 | 0 | 0 | 1.812562 | 9.164918 | 0.8037 | 0.52442 | -0.07808 | 0 | 0 | 0 | 0 | 0 | 0 | 0.008337 | 0.169959 | 0.283 | 30 | 11 | 4 | 16.5 | 3 | 510 | 617 | -5.59 | -4.89 | -2.47 | -1.36 | 2.42 | 3.68 | 8.96 | 27609 | 362 | 1.3306 | 0.09 | 1.48 | 0.95 | -2.53 | 610 | 12.66 | 0.56 | 4.4 | C(#N)C(C(=O)O)=CC1=CC=C(S1)C=1SC(=CC1)C=1SC(=C2OCCOC21)C2=CC=C(C=C2)N(C2=CC=CC=C2)C2=CC=CC=C2 | 10.1002/cplu.201200127
d809 | 0 | 0 | -0.19995 | -0.128243 | 0.042123 | -0.468343 | 0.04493 | 0.147971 | 1.223085 | -0.102664 | 0.020202 | 0.059193 | 0.10848 | 0.150416 | 0.030331 | 0.069718 | 0.65844 | 0.915004 | 0.910648 | 0.881619 | 0.965148 | 1.142279 | 0.617965 | 0.656219 | 0.639869 | 10.07945 | 0.126338 | 0 | 0 | 0 | 0 | 0 | 0 | 0 | 7.254316 | 0 | 0.64595 | 0.310985 | 0 | 0 | 0 | 0 | 0 | 1.77646 | 9.099084 | 0.80081 | 0.50741 | -0.06724 | 0 | 0 | 0 | 0 | 0 | 0 | 0.006051 | 0.115165 | 0.2 | 1 | 8 | 4 |  |  | 510 |  | -6.1 | -4.99 | -2.35 | -6.1 | 2.64 | 3.67 | 13.61 | 27172 | 368 | 1.0033 | 0.19 | 2.02 | 0.9 | -2.38 | 685 | 16.59 | 0.65 | 7.38 | C(CCC)OC1=CC=C(C=C1)N(C1=CC=C(C=C1)C1=CC=C(S1)C=C(C(=O)O)C#N)C1=CC=C(C=C1)OCCCC | 10.1016/j.dyepig.2010.03.034
d810 | 0 | 0 | 0.152976 | -0.850302 | -0.26591 | -1.005219 | -0.184126 | -0.179446 | 1.968032 | 0.056938 | -0.091623 | -0.01108 | 0.008317 | 0.048946 | -0.111384 | -0.010313 | 0.616101 | 1.001434 | 0.971412 | 0.936456 | 1.039882 | 0.983776 | 0.954125 | 0.838181 | 0.707156 | 9.77025 | 0 | 0 | 0 | 0 | 1.676675 | 0 | 0 | 0 | 6.981017 | 0 | 0.621703 | 0 | 0.838338 | 0 | 0 | 0 | 0.838338 | 0 | 0 | 0.82983 | 0.55167 | -0.10827 | 0 | 0 | 0 | 0 | 0 | 0 | 0.006574 | 0 |  |  | 7.3 | 4 |  |  | 510 |  | -5.78 | -5.06 | -2.59 | -2.57 | 2.47 | 3.83 | 3.36 | 24882 | 402 | 1.4857 | 0.26 | 1.63 | 0.97 | -2.03 | 503 | 3.65 | 0.69 | 1.3 | OC(=O)CN1C(=S)S\C(=C\C2=CC=C(S2)\C=C\C2=CC=C(C=C2)N(C2=CC=CC=C2)C2=CC=C(\C=C\C3=CC=C(S3)\C=C3/SC(=S)N(CC(O)=O)C3=O)C=C2)C1=O | 10.1039/b910654e
d811 | 0 | 0 | -0.162017 | -0.269133 | -0.059568 | 0.051007 | 0.127237 | 0.017339 | 0.678457 | -0.054598 | -0.018144 | 0.149316 | 0.178878 | 0.175963 | 0.086052 | -0.027665 | 0.922947 | 0.865604 | 0.926303 | 0.870238 | 0.960255 | 1.054403 | 0.603123 | 0.651213 | 0.63711 | 24.35154 | 0.373264 | 0 | 0 | 0 | 1.047726 | 0 | 0 | 0 | 5.740261 | 0 | 0.466145 | 0.274709 | 0.507284 | 0 | 0 | 0 | 0.540442 | 2.046324 | 9.990454 | 0.77262 | 0.48995 | -0.04758 | 0 | 2 | 0 | 0 | 2 | 2 | 0.008789 | 0.343079 | 0.156 |  | 3 | 4 |  |  | 510 | [15 empty] | 818 | 14.5 | 0.69 | 8.18 | CCCCCCOC1=CC=C(C=C1)N(C1=CC=C(OCCCCCC)C=C1)C1=CC=C(C=C1)C1=CC(CCCCCC)=C(S1)C1=CC2=C(S1)C1=C(N2C2=CC=C(OCCCCCC)C=C2)C2=C(S1)C(CCCCCC)=C(S2)\C=C(/C#N)C(O)=O | 10.1021/acs.orglett.7b01465
d812 | 0 | 0 | -0.19978 | -0.192885 | 0.19961 | -0.547108 | 0.101318 | 0.015412 | 0.808645 | -0.076216 | 0.06847 | 0.100607 | 0.131079 | 0.169412 | 0.06618 | -0.03737 | 0.87269 | 0.870942 | 0.867087 | 0.851627 | 0.907668 | 1.071401 | 0.61282 | 0.630478 | 0.622216 | 19.31001 | 0.690457 | 0 | 0 | 0 | 0 | 0 | 0 | 0 | 6.485375 | 0 | 0.542941 | 0.277706 | 0 | 0 | 0 | 0 | 0 | 1.917404 | 9.68073 | 0.77489 | 0.49586 | -0.05058 | 0 | 1 | 0 | 0 | 1 | 1 | 0.0079 | 0.29515 | 0.156 |  |  |  | 4600 | 12 | 510 |  | -5.2 | -4.66 | -2.29 | -1.16 | 2.37 | 3.48 | 11.07 | 22980 | 435 | 1.7863 | 0.01 | 1.59 | 0.98 | -2.19 | 788 | 15.79 | 0.57 | 7.09 | CCCCCCOC1=CC=C(C=C1)N(C1=CC=C(OCCCCCC)C=C1)C1=CC=C(\C=C\C2=CC3=C(S2)C2=C(C=C(S2)C=C(C#N)C(O)=O)N3C2=CC=C(C=C2)N2C3=CC=CC=C3SC3=C2C=CC=C3)C=C1 | 10.1039/C7RA08965A
d813 | 0 | 0 | -0.267714 | 0.30799 | -0.113631 | 1.869394 | 0.219622 | 0.385355 | 1.710385 | -0.118101 | -0.042548 | 0.066885 | 0.03384 | 0.010411 | 0.141914 | 0.027414 | 0.921492 | 0.941572 | 0.93974 | 0.959222 | 0.846814 | 1.197431 | 0.506674 | 0.541303 | 0.663633 | 6.61852 | 0.309473 | 0 | 0 | 0 | 0 | 0 | 0 | 0 | 7.209757 | 0 | 0.642028 | 0.390223 | 0 | 0 | 0 | 0 | 0 | 1.777543 | 9.098382 | 0.81282 | 0.53256 | -0.08676 | 0 | 0 | 1 | 0 | 0 | 0 | 0.009373 | 0.402791 | 0.25 | 40 | 15 |  |  | 12 | 511 | 572 | -6.1 | -5.22 | -2.57 | -1.83 | 2.64 | 3.9 | 14.27 | 25256 | 396 | 1.6069 | 0.42 | 1.46 | 0.98 | -1.91 | 710 | 13.5 | 0.77 | 7.4 | N#C/C(=C/c1ccc(s1)c1ccc(s1)c1cc2cc3c4c(c2oc1=O)C(C)(C)CCN4CCC3(C)C)/C(=O)O | 10.1021/jp0518557
d814 | 0 | 0 | -0.267714 | 0.30799 | -0.113631 | 1.869394 | 0.219622 | 0.385355 | 1.710385 | -0.118101 | -0.042548 | 0.066885 | 0.03384 | 0.010411 | 0.141914 | 0.027414 | 0.921492 | 0.941572 | 0.93974 | 0.959222 | 0.846814 | 1.197431 | 0.506674 | 0.541303 | 0.663633 | 6.61852 | 0.309473 | 0 | 0 | 0 | 0 | 0 | 0 | 0 | 7.209757 | 0 | 0.642028 | 0.390223 | 0 | 0 | 0 | 0 | 0 | 1.777543 | 9.098382 | 0.81282 | 0.53256 | -0.08676 | 0 | 0 | 1 | 0 | 0 | 0 | 0.009373 | 0.402791 | 0.25 |  | 15 |  |  | 12 | 511 | 572 | -6.1 | -5.22 | -2.57 | -1.83 | 2.64 | 3.9 | 14.27 | 25256 | 396 | 1.6069 | 0.42 | 1.46 | 0.98 | -1.91 | 470 | 17.1 | 0.45 | 3.6 | N#C/C(=C/c1ccc(s1)c1ccc(s1)c1cc2cc3c4c(c2oc1=O)C(C)(C)CCN4CCC3(C)C)/C(=O)O | 10.1021/jp0518557
d815 | 0 | 0 | 0.117353 | -0.411505 | -0.127468 | -0.169297 | -0.136796 | -0.283611 | 1.798153 | 0.066718 | -0.077409 | 0.072358 | 0.06586 | 0.05416 | -0.08228 | -0.046977 | 0.684626 | 0.921681 | 0.929665 | 0.938794 | 1.062673 | 0.939757 | 0.775507 | 0.805505 | 0.756352 | 6.56395 | 0.216591 | 0 | 0 | 0 | 0.836036 | 0 | 0 | 0 | 7.073319 | 0 | 0.635566 | 0.267425 | 0.836036 | 0 | 0 | 0 | 0.836036 | 2.44361 | 10.019229 | 0.81944 | 0.54286 | -0.10168 | 0 | 0 | 0 | 0 | 0 | 0 | 0.01079 | 0.034296 | [5 empty] | 24 | 511 | 549 | -6.3 | -5.78 | -3.13 | -1.92 | 2.65 | 4.46 | 2.65 | 27242 | 367 | 0.3965 | 0.98 | 5.09 | 0.6 | -1.6 | 510 | 1.24 | 0.48 | 0.35 | C(#N)/C(=C/C1=CN(C2=CC=CC=C12)CCCCCC)/C1=CC=C(S1)\C=C/1\C(N(C(S1)=S)CC(=O)O)=O | 10.1016/j.dyepig.2014.07.006
d816 | 0 | 0 | 0.04504 | 0.117105 | 0.040867 | 0.588742 | -0.125266 | 0.042744 | 1.27161 | 0.018197 | 0.015076 | 0.105485 | 0.094097 | 0.142202 | -0.083611 | 0.050404 | 0.80129 | 0.897601 | 0.991791 | 0.892175 | 1.075278 | 1.056492 | 0.525937 | 0.472638 | 0.499435 | 7.84366 | 0.261351 | 0 | 0 | 0 | 0 | 0 | 0 | 0 | 7.273816 | 0 | 0.645211 | 0.355578 | 0 | 0.551072 | 0 | 0 | 0 | 1.749134 | 9.129503 | 0.79841 | 0.5227 | -0.0727 | 0 | 0 | 1 | 0 | 0 | 0 | 0.009168 | 0.331427 | 0.25 | 5 | 12 |  |  | 12 | 511 |  | -5.55 | -5.05 | -2.48 | -1.05 | 2.57 | 3.77 | 8.33 | 28201 | 355 | 0.9434 | 0.25 | 2 | 0.89 | -2.45 | 590 | 5.2 | 0.54 | 1.6 | N#C/C(=C\c1ccc(cc1)c1sc(c2c1OCCO2)c1ccc2c(c1)N(c1ccccc1)C1C2C2CCC1C2)/C(=O)O | 10.1002/chem.201402093
d817 | 0 | 0 | -0.106604 | -0.070174 | -0.157312 | 0.339359 | -0.073338 | 0.226657 | 1.289476 | -0.064527 | -0.106496 | 0.121603 | 0.111008 | 0.215451 | -0.04655 | 0.01477 | 0.582798 | 0.880094 | 0.877642 | 0.812028 | 0.980619 | 1.115193 | 0.45411 | 0.493433 | 0.569118 | 9.34866 | 0.439067 | 0 | 0 | 0 | 0 | 0 | 0 | 0 | 7.18926 | 0 | 0.640701 | 0.325303 | 0 | 0.645137 | 0 | 0 | 0 | 1.825404 | 9.100638 | 0.77833 | 0.51742 | -0.06648 | 0 | 0 | 1 | 0 | 0 | 0 | 0.009142 | 0.25037 | 0.25 | 5 | 12 |  |  | 12 | 511 |  | -5.95 | -5.21 | -2.8 | -1.1 | 2.41 | 4.1 | 8.89 | 27425 | 365 | 1.1836 | 0.41 | 1.68 | 0.93 | -2.19 | 600 | 7.2 | 0.63 | 2.7 | N#C/C(=C\c1ccc(s1)c1cc2c(s1)sc(c2)c1ccc(cc1)N1c2ccccc2C2C1C1CCC2C1)/C(=O)O | 10.1002/chem.201402093
d818 | 0 | 0 | -0.288574 | -0.224391 | -0.143058 | 0.226695 | -0.02063 | -0.036328 | 1.344735 | -0.09441 | -0.037776 | -0.012472 | 0.012358 | 0.067821 | -0.014041 | -0.005387 | 0.955505 | 0.970021 | 0.960006 | 0.978423 | 1.022275 | 1.080826 | 0.658704 | 0.8771 | 0.803439 | 11.88514 | 0.056021 | 0 | 0 | 0 | 0 | 0 | 0 | 0 | 7.202275 | 0 | 0.635481 | 0.380087 | 0 | 0 | 0 | 0 | 0 | 1.71018 | 9.169088 | 0.79394 | 0.50633 | -0.06285 | 0 | 0 | 0 | 0 | 0 | 0 | 0.008866 | 0.001562 | 0.159 |  | 16 |  | 141 | 12 | 511 |  | -5.17 | -4.71 | -2.44 | -2.05 | 2.27 | 3.58 | 6.15 | 25578 | 391 | 0.7649 | 0.09 | 3 | 0.83 | -2.46 | 625 | 14.53 | 0.66 | 6.03 | CCCCN1C(=O)C2=C(N(CCCC)C(=O)C2=C1C1=CC=C(C=C1)C1=CC=C(\C=C(/C#N)C(O)=O)C=C1)C1=CC=C(C=C1)C1=CC=C(C=C1)N(C1=CC=C(OC)C=C1)C1=CC=C(OC)C=C1 | 10.1016/j.dyepig.2011.09.009
d819 | 0 | 0 | -0.192614 | -0.105882 | -0.001411 | -0.185187 | -0.020958 | 0.009141 | 1.087439 | -0.095227 | -0.000541 | -0.049367 | 0.003752 | 0.073671 | -0.014614 | 0.02758 | 0.647931 | 0.98577 | 0.93977 | 0.908196 | 0.953274 | 1.064155 | 0.598706 | 0.605946 | 0.483293 | 11.46314 | 0.241817 | 0 | 0 | 0 | 0 | 0 | 0 | 0 | 7.211824 | 0 | 0.634473 | 0 | 0 | 0 | 0 | 0 | 0 | 3.525373 | 9.200373 | 0.77436 | 0.49271 | -0.04826 | 0 | 0 | 0 | 0 | 0 | 0 | 0.006312 | 0.018444 | 0.159 |  | 12 | 4 |  | 8 | 511 | 632 | -5.22 | -4.6 | -2.3 | -1.84 | 2.29 | 3.45 | 8.96 | 24173 | 414 | 1.1555 | 0.02 | 2.22 | 0.93 | -2.4 | 599 | 13.07 | 0.72 | 5.66 | COC1=CC=C(C=C1)N(C1=CC=C(OC)C=C1)C1=CC=C(C=C1)C#CC1=C2C=CC=CC2=C(C2=CC=C(\C=C(/C#N)C(O)=O)C=C2)C2=CC=CC=C12 | 10.1021/jp101238k
d820 | 0 | 0 | -0.200039 | 0.131206 | 0.073579 | 0.986198 | -0.046276 | 0.004479 | 0.8802 | -0.083231 | 0.026752 | 0.083181 | 0.072442 | 0.093694 | -0.029143 | -0.050901 | 1.065774 | 0.868036 | 0.853852 | 0.894556 | 0.993164 | 0.958182 | 0.596895 | 0.614967 | 0.65531 | 18.936 | 0.260356 | 0 | 0 | 0 | 0 | 0 | 0 | 0 | 6.335909 | 0 | 0.526345 | 0.285639 | 0 | 0 | 0 | 0 | 0 | 1.941293 | 9.757413 | 0.78502 | 0.51181 | -0.06422 | 0 | 1 | 2 | 0 | 1 | 1 | 0.007681 | 0.026445 | 0.2 |  | 3 |  | 45.1 | 12 | 511 |  | -5.33 | -4.98 | -2.28 | -1.33 | 2.69 | 3.63 | 11.14 | 24867 | 402 | 1.4979 | 0.18 | 1.62 | 0.97 | -2.1 | 870 | 14.3 | 0.67 | 8.33 | CCCCCCOC1=CC(OCCCCCC)=C(C=C1)N1C2=C(SC(\C=C(/C#N)C(O)=O)=C2)C2=C1C=C(S2)C1=CC=C(C=C1)N(C1=CC=C2C(SC3=C2SC=C3)=C1)C1=CC=C2C(SC3=C2SC=C3)=C1 | 10.1039/C6CP07335B
d821 | 0 | 0 | -0.042197 | 0.107819 | 0.030671 | 0.357247 | 0.155135 | 0.02646 | 0.748957 | -0.020571 | 0.011281 | 0.158576 | 0.119069 | 0.029677 | 0.098795 | 0.124216 | 1.16139 | 0.774992 | 0.819731 | 1.051402 | 1.000097 | 1.045192 | 0.693257 | 0.728144 | 0.682695 | 14.96997 | 0.054928 | 0 | 0 | 0 | 0 | 0 | 0 | 0 | 5.857813 | 0 | 0.474445 | 0.281385 | 0 | 0 | 0 | 0 | 0 | 0 | 0 | 0.77 | 0.49859 | -0.05225 | 0 | 0 | 0 | 0 | 0 | 0 | 0.008229 | 0.250528 | 0.16 |  | 8 | 11 |  | 16 | 511 |  | -5.48 | -4.84 | -2.72 | -1.24 | 2.12 | 3.78 | 4.64 | 20375 | 491 | 0.5541 | 0.04 | 6.52 | 0.72 | -1.69 | 640 | 7.6 | 0.68 | 3.3 | CCCCCCCCN1N=C2C(=N1)C(C1=CC=C(C=C1)N(C1=CC=CC=C1)C1=CC=CC=C1)=C1N=C(C3=CC=CC=C3)C(=NC1=C2C1=CC=C(S1)C(O)=O)C1=CC=CC=C1 | 10.1002/chem.201504277
d822 | 0 | 0 | -0.303181 | 0.236484 | -0.043184 | 1.635544 | 0.049228 | -0.058664 | 0.591792 | -0.076498 | -0.009147 | 0.136169 | 0.160406 | 0.166257 | 0.032146 | -0.041731 | 1.145423 | 0.841931 | 0.825786 | 0.848732 | 0.969878 | 0.99683 | 0.662931 | 0.676931 | 0.715068 | 33.79981 | 0.082551 | 0 | 0 | 0 | 0 | 0 | 0 | 0 | 5.922616 | 0 | 0.479841 | 0.285781 | 0 | 0 | 0 | 0 | 0 | 1.984445 | 10.003865 | 0.77288 | 0.49511 | -0.04852 | 0 | 3 | 0 | 0 | 3 | 3 | 0.007637 | 0.101861 | 0.158 |  | 3 | 4 |  | 12 | 511 | [15 empty] | 830 | 12 | 0.68 | 6.77 | CCCCCCOC1=CC=CC(=C1)N1C2=C(SC=C2)C2=C1C=C(S2)C1=CC=C(C=C1)N(C1=CC=C(C=C1)C1=CC2=C(S1)C1=C(C=CS1)N2C1=CC(OCCCCCC)=CC=C1)C1=CC2=C(C=C1OCCCCCC)N(CCCCCC)C1=C2C=C(C=C1)C1=CC2=C(S1)C1=C(C=C(S1)C=C(C#N)C(O)=O)N2C1=CC(OCCCCCC)=CC=C1 | 10.1016/j.electacta.2017.09.133
d823 | 0 | 0 | -0.171799 | -0.274542 | -0.032268 | 0.074723 | 0.116733 | 0.023819 | 0.678457 | -0.057891 | -0.009828 | 0.158731 | 0.186443 | 0.184542 | 0.078948 | -0.088911 | 0.867583 | 0.856245 | 0.918783 | 0.861711 | 0.969281 | 1.058714 | 0.60524 | 0.643637 | 0.63183 | 24.35154 | 0.150378 | 0 | 0 | 0 | 1.042602 | 0 | 0 | 0 | 6.05272 | 0 | 0.500551 | 0.2754 | 0.514967 | 0 | 0 | 0 | 0.527634 | 1.9859 | 9.808073 | 0.77262 | 0.48995 | -0.04758 | 0 | 2 | 0 | 0 | 2 | 2 | 0.00792 | 0.294625 | 0.156 |  | 3 | 4 |  |  | 511 |  | -4.96 | -4.69 | -2.41 | -1.08 | 2.28 | 3.55 | 14.23 | 22705 | 440 | 1.4421 | 0.11 | 2.02 | 0.96 | -2.13 | 852 | 14.8 | 0.66 | 8.37 | CCCCCCOC1=CC=C(C=C1)N(C1=CC=C(OCCCCCC)C=C1)C1=CC=C(C=C1)C1=C(CCCCCC)C2=C(S1)C1=C(S2)C2=C(C=C(S2)C2=C(CCCCCC)C=C(S2)C=C(C#N)C(O)=O)N1C1=CC=C(OCCCCCC)C=C1 | 10.1021/acs.orglett.7b01465
d824 | 0 | 0 | 0.017727 | 0.033378 | -0.117802 | 0.75349 | 0.095776 | 0.014288 | 0.412513 | 0.007472 | -0.034231 | 0.124405 | 0.123606 | 0.091574 | 0.068628 | 0.063877 | 0.760556 | 0.890543 | 0.874681 | 0.930189 | 0.956936 | 0.97154 | 0.469129 | 0.653837 | 0.599453 | 29.68677 | 0.474083 | 0 | 0 | 0 | 0 | 0 | 0 | 0 | 6.408238 | 0 | 0.54193 | 0.240968 | 0 | 0.553991 | 0 | 0 | 0 | 3.869871 | 0 | 0.72941 | 0.46283 | -0.01916 | 0 | 2 | 2 | 0 | 2 | 2 | 0.008077 | 0.119446 |  |  | 4.5 | 5 |  |  | 512 | [15 empty] | 887 | 14.78 | 0.75 | 9.8 | C(CCCCC)C(CC1(C2=CC=CC=C2C=2C=C(C=CC12)C1=C2C3=C4C=5C6=C(C(=CC5N(C4=C1)CC(CCCCCCCC)CCCCCC)C#CC1=CC=C(C=4C1=NSN4)C4=CC=C(C(=O)O)C=C4)C=CC=C6C3=CC=C2)CC(CCCCCCCC)CCCCCC)CCCCCCCC | 10.1039/c5ta09136e
d825 | 0 | 0 | -0.286439 | 0.333519 | -0.011372 | 1.894843 | 0.228445 | 0.405489 | 1.517308 | -0.117448 | -0.004023 | 0.096727 | 0.069317 | 0.011081 | 0.140189 | 0.088441 | 0.870607 | 0.92186 | 0.881546 | 0.944941 | 0.852179 | 1.153016 | 0.531247 | 0.591476 | 0.712429 | 8.0479 | 0.300161 | 0 | 0 | 0 | 0 | 0 | 0 | 0 | 7.222823 | 0 | 0.638235 | 0.399896 | 0 | 0 | 0 | 0 | 0 | 3.443739 | 9.166874 | 0.80933 | 0.52943 | -0.08237 | 0 | 0 | 1 | 0 | 0 | 0 | 0.009792 | 0.280119 | 0.25 |  | 6 | 4 |  |  | 512 | 619 | -5.81 | -5.14 | -3.02 | -2.43 | 2.12 | 4.8 | 15.16 | 21295 | 470 | 1.5703 | 0.34 | 2.11 | 0.97 | -1.5 | 537 | 3.83 | 0.66 | 1.35 | N#C/C(=C/c1ccc(s1)c1ccc(c2c1nsn2)C#Cc1ccc(s1)c1cc2cc3c4c(c2oc1=O)C(C)(C)CCN4CCC3(C)C)/C(=O)O | 10.1016/j.jpowsour.2017.01.115
d826 | 0 | 0 | 0.037406 | -0.036655 | -0.170433 | 0.120311 | 0.129089 | 0.029402 | 0.536588 | 0.015726 | -0.058154 | 0.133362 | 0.13747 | 0.092637 | 0.09069 | 0.073991 | 0.850758 | 0.864013 | 0.842627 | 0.919179 | 0.924504 | 0.96017 | 0.505101 | 0.741049 | 0.647575 | 21.91437 | 0.239829 | 0 | 0 | 0 | 0 | 0 | 0 | 0 | 6.64958 | 0 | 0.569989 | 0.240876 | 0 | 0.568143 | 0 | 0 | 0 | 3.784656 | 0 | 0.74708 | 0.47447 | -0.03033 | 0 | 2 | 2 | 0 | 2 | 2 | 0.008372 | 0.354778 | 0.16 |  | 4.2 | 5 |  |  | 512 |  | -5.83 | -4.89 | -2.77 | -1.9 | 2.11 | 3.83 | 8.6 | 20786 | 481 | 1.1582 | 0.09 | 3 | 0.93 | -1.69 | 908 | 15.42 | 0.74 | 10.4 | C(CCCCC)C(CN1C2=CC(=C3C4=C2C=2C5=C(C(=CC12)C#CC1=CC=C(C=2C1=NSN2)C2=CC=C(C(=O)O)C=C2)C=CC=C5C4=CC=C3)C3=CC=C(C=C3)OCC(CCCCCCCC)CCCCCC)CCCCCCCC | 10.1039/c4ee03934c
d827 | 0 | 0 | 0.037406 | -0.036655 | -0.170433 | 0.120311 | 0.129089 | 0.029402 | 0.536588 | 0.015726 | -0.058154 | 0.133362 | 0.13747 | 0.092637 | 0.09069 | 0.073991 | 0.850758 | 0.864013 | 0.842627 | 0.919179 | 0.924504 | 0.96017 | 0.505101 | 0.741049 | 0.647575 | 22.55046 | 0.239829 | 0 | 0 | 0 | 0 | 0 | 0 | 0 | 6.64958 | 0 | 0.569989 | 0.240876 | 0 | 0.568143 | 0 | 0 | 0 | 3.784656 | 0 | 0.74708 | 0.47447 | -0.03033 | 0 | 2 | 2 | 0 | 2 | 2 | 0.008372 | 0.354778 | 0.16 |  | 5.2 | 5 | 36 | 18 | 512 |  | -5.83 | -4.89 | -2.77 | -1.9 | 2.11 | 3.83 | 8.6 | 20786 | 481 | 1.1582 | 0.09 | 3 | 0.93 | -1.69 | 897 | 15.81 | 0.74 | 10.6 | CCCCCCCCC(CCCCCC)COC1=CC=C(C=C1)C1=CC2=C3C4=C(C=C(C#CC5=CC=C(C6=NSN=C56)C5=CC=C(C=C5)C(O)=O)C5=C4C(=CC=C5)C4=C3C1=CC=C4)N2CC(CCCCCC)CCCCCCCC | 10.1021/jacs.5b01537
d828 | 0 | 0 | -0.089774 | 0.175443 | -0.164988 | 0.028677 | -0.09958 | -0.089358 | 1.337388 | -0.031492 | -0.054473 | -0.111649 | 0.057945 | 0.078515 | -0.063653 | -0.048232 | 0.682134 | 1.040948 | 0.925735 | 0.917507 | 1.016937 | 1.038408 | 0.666814 | 0.626774 | 0.593612 | 8.78465 | 0.03686 | 0 | 0 | 0 | 0 | 0 | 0 | 0 | 7.146951 | 0 | 0.630183 | 0.725711 | 0 | 0 | 0 | 0 | 0 | 1.823358 | 9.193497 | 0.83192 | 0.54753 | -0.09949 | 0 | 0 | 0 | 0 | 0 | 0 | 0.006444 | 0.289621 | 0.25 | 5 | 12 |  |  | 12 | 512 |  | -5.86 | -4.71 | -2.71 | -1.19 | 2 | 3.71 | 8.62 | 29156 | 343 | 0.6896 | 0.09 | 2.56 | 0.8 | -2.91 | 640 | 9.7 | 0.66 | 4.1 | N#C/C(=C\c1ccc(s1)c1csc2c1sc(c2)c1ccc(cc1)N(c1ccc2c(c1)OCCO2)c1ccc2c(c1)OCCO2)/C(=O)O | 10.1002/chem.201402093
d829 | 0 | 0 | -0.02257 | 0.103339 | -0.248652 | -0.068484 | -0.110413 | -0.189171 | 1.300359 | -0.007733 | -0.082245 | -0.10431 | 0.010981 | 0.081356 | -0.069946 | -0.097916 | 0.706886 | 1.022836 | 0.919035 | 0.896897 | 1.00841 | 0.986442 | 0.657494 | 0.642404 | 0.599674 | 11.08417 | 0.02221 | 0 | 0 | 0 | 0 | 0 | 0 | 0 | 7.124716 | 0 | 0.628283 | 0.724704 | 0 | 0 | 0 | 0 | 0 | 1.837148 | 9.195312 | 0.82933 | 0.54969 | -0.10043 | 0 | 1 | 0 | 0 | 1 | 1 | 0.0067 | 0.305292 | 0.25 | 5 | 12 |  |  | 12 | 512 |  | -5.56 | -4.75 | -2.81 | -1.56 | 1.94 | 3.78 | 10.27 | 24561 | 407 | 1.4229 | 0.05 | 1.75 | 0.96 | -2.3 | 580 | 8.9 | 0.65 | 3.3 | N#C/C(=C\c1ccc(s1)c1cc2c(s1)c1c(s2)cc(s1)c1ccc(cc1)N(c1ccc2c(c1)OCCO2)c1ccc2c(c1)OCCO2)/C(=O)O | 10.1002/chem.201402093
d830 | 0 | 0 | -0.156016 | -0.131483 | 0.113032 | -0.458304 | -0.054014 | 0.068384 | 1.437603 | -0.084491 | 0.057039 | -0.112603 | -0.010446 | 0.062613 | -0.034549 | -0.055993 | 0.62297 | 1.044497 | 0.921242 | 0.930487 | 0.97736 | 1.052146 | 0.616805 | 0.633935 | 0.564933 | 8.56737 | 0.184263 | 0 | 0 | 0 | 0 | 0 | 0 | 0 | 7.286365 | 0 | 0.650865 | 0 | 0 | 0 | 0 | 0 | 0 | 1.79982 | 9.074948 | 0.81579 | 0.52791 | -0.08451 | 0 | 0 | 0 | 0 | 0 | 0 | 0.006835 | 0.235244 | 0.158 | 2 | 7 | 5 |  | 5 | 512 |  | -6 | -4.97 | -2.66 | -0.89 | 2.3 | 3.82 | 9.77 | 25428 | 393 | 1.1123 | 0.17 | 2.08 | 0.92 | -2.18 | 664 | 13.38 | 0.74 | 6.54 | N#C/C(=C\c1cc2c(s1)cc(s2)c1ccc(cc1)N(c1ccc(cc1)OC)c1ccc(cc1)OC)/C(=O)O | 10.1021/jp808275z
d831 | 0 | 0 | -0.239699 | -0.119854 | -0.060122 | 0.11708 | 0.048007 | -0.002357 | 1.165752 | -0.0643 | -0.01352 | 0.083234 | 0.109707 | 0.115194 | 0.031557 | 0.048154 | 0.770621 | 0.894441 | 0.911138 | 0.935894 | 0.995343 | 1.039559 | 0.54227 | 0.588597 | 0.587317 | 21.4939 | 0.05911 | 0 | 0 | 0 | 0 | 0 | 0 | 0 | 6.774107 | 0 | 0.581142 | 0.281666 | 0 | 0 | 0 | 0 | 0 | 1.830396 | 9.44116 | 0.78706 | 0.50495 | -0.06269 | 0 | 0 | 0 | 0 | 0 | 0 | 0.008515 | 0.271269 |  | 0.2 | 9 | 2 |  | 17 | 512 | 660 | -5.41 | -4.75 | -2.44 | -2.42 | 2.31 | 3.6 | 13.67 | 28893 | 346 | 1.2154 | 0.05 | 1.48 | 0.94 | -2.83 | 480 | 14.9 | 0.48 | 3.4 | CCCCCCOC1=CC=C(C=C1)N(C1=CC=C(OCCCCCC)C=C1)C1=CC=C(C=C1)C1=CC=C(S1)C1=NC(=C(N1CCCCCC)C1=CC=C(C=C1)C1=CC=C(S1)\C=C(\C#N)C(O)=O)C1=CC=C(C=C1)C1=CC=C(S1)\C=C(\C#N)C(O)=O | 10.1039/C4CC06432A
d832 | 0 | 0 | -0.142362 | -0.017406 | -0.169416 | 0.694145 | -0.054308 | -0.194725 | 0.982924 | -0.086067 | -0.100709 | 0.061124 | 0.085838 | 0.119215 | -0.036673 | -0.091864 | 0.637189 | 0.968438 | 1.047598 | 0.92713 | 1.065013 | 1.068736 | 0.435948 | 0.484476 | 0.542644 | 10.65875 | 0.578763 | 0 | 0 | 0 | 1.406686 | 0 | 0 | 0 | 6.353347 | 0 | 0.540358 | 0.25803 | 0.452949 | 0.703372 | 0 | 0 | 0.480857 | 1.956328 | 9.540528 | 0.76667 | 0.49111 | -0.04896 | 0 | 0 | 1 | 0 | 0 | 0 | 0.010362 | 0.05108 | 0.2399 |  | 6 |  |  |  | 513 |  | -5.93 | -5.14 | -2.16 | -0.85 | 2.98 | 3.65 | 8.4 | 30670 | 326 | 0.6247 | 0.34 | 2.55 | 0.76 | -2.66 | 570 | 8.74 | 0.74 | 3.7 | C(#N)C(C(=O)O)=CC1=C(C=C(S1)C=1SC(=CC1CCCCCC)C1=CC=2C3C(N(C2C=C1)CC)CCC3)CCCCCC | 10.1016/j.dyepig.2011.08.016
d833 | 0 | 0 | -0.142362 | -0.017406 | -0.169416 | 0.694145 | -0.054308 | -0.194725 | 0.982924 | -0.086067 | -0.100709 | 0.061124 | 0.085838 | 0.119215 | -0.036673 | -0.091864 | 0.637189 | 0.968438 | 1.047598 | 0.92713 | 1.065013 | 1.068736 | 0.435948 | 0.484476 | 0.542644 | 10.65875 | 0.578763 | 0 | 0 | 0 | 1.406686 | 0 | 0 | 0 | 6.353347 | 0 | 0.540358 | 0.25803 | 0.452949 | 0.703372 | 0 | 0 | 0.480857 | 1.956328 | 9.540528 | 0.76667 | 0.49111 | -0.04896 | 0 | 0 | 1 | 0 | 0 | 0 | 0.010362 | 0.05108 | 0.2399 |  | 6 |  |  |  | 513 |  | -5.93 | -5.14 | -2.16 | -0.85 | 2.98 | 3.65 | 8.4 | 30670 | 326 | 0.6247 | 0.34 | 2.55 | 0.76 | -2.66 | 791 | 8.74 | 0.74 | 3.7 | C(#N)C(C(=O)O)=CC1=C(C=C(S1)C=1SC(=CC1CCCCCC)C1=CC=2C3C(N(C2C=C1)CC)CCC3)CCCCCC | 10.1016/j.dyepig.2011.08.016
d834 | 0 | 0 | 0.20436 | -0.115798 | 0.026686 | 0.271395 | 0.08938 | 0.159321 | 0.814791 | 0.050316 | 0.00507 | 0.18893 | 0.195102 | 0.18502 | 0.057292 | -0.018302 | 1.076675 | 0.794517 | 0.791192 | 0.802424 | 0.935043 | 0.978224 | 0.584287 | 0.693841 | 0.670994 | 18.3893 | 0.369481 | 0 | 0 | 0 | 0 | 0 | 0 | 0 | 6.44523 | 0 | 0.541481 | 0.295942 | 0 | 0 | 0 | 0 | 0 | 1.91242 | 9.648255 | 0.80447 | 0.5224 | -0.07727 | 0 | 0 | 0 | 0 | 0 | 0 | 0.009732 | 0.102038 | 0.25 |  | 5.5 |  | 175 |  | 513 | 596 | -5.14 | -4.72 | -2.64 | -1.94 | 2.08 | 3.68 | 14.57 | 21866 | 457 | 2.3063 | 0.08 | 1.36 | 1 | -1.99 | 686 | 14.99 | 0.62 | 6.35 | C(#N)C(C(=O)O)=CC=1SC(=CC1)C=1SC(=C2OCC(COC21)(CCCCC)CCCCC)C=2SC=1N=C(SC1N2)C=2SC(=C1OCC(COC12)(CCCCC)CCCCC)C=1C=CC=2N(C3=CC=CC=C3SC2C1)C1=CC=C(C=C1)OC | 10.1039/c5ra03530a
d835 | 0 | 0 | -0.162724 | 0.168934 | 0.058818 | 2.883239 | 0.083787 | -0.020945 | 0.681066 | -0.055859 | 0.015036 | 0.151265 | 0.116847 | 0.081103 | 0.05714 | -0.076446 | 1.385517 | 0.843839 | 0.97195 | 0.97531 | 1.004988 | 1.046066 | 0.567598 | 0.632786 | 0.75876 | 22.70615 | 0.202534 | 0 | 0 | 0 | 0 | 0 | 0 | 0 | 5.401641 | 0 | 0.427971 | 0.307966 | 0 | 0 | 0 | 0 | 0 | 2.02963 | 10.22728 | 0.76047 | 0.48165 | -0.03832 | 0 | 0 | 0 | 0 | 0 | 0 | 0.009096 | 0.441696 | 0.16 |  | 12 | 4 |  | 24 | 513 |  | -5.53 | -4.87 | -2.61 | -2.1 | 2.26 | 3.74 | 9.05 | 24171 | 414 | 0.7376 | 0.07 | 3.48 | 0.82 | -2.13 | 725 | 13.56 | 0.66 | 6.51 | CCCCCCOc1c(OCCCCCC)c(c2sc(c(c2)CCCCCC)/C=C(/C(=O)O)\C#N)c2c(c1c1sc(c(c1)CCCCCC)c1ccc(cc1)N(c1ccc(cc1)C)c1ccc(cc1)C)nc1c(n2)c2ccccc2c2c1cccc2 | 10.1039/c2jm33833e
d836 | 0 | 0 | -0.31197 | -0.21114 | -0.1616 | 0.873328 | 0.001575 | -0.021782 | 1.118277 | -0.093157 | -0.042451 | 0.097323 | 0.101511 | 0.118358 | 0.001111 | -0.029179 | 1.117605 | 0.892286 | 0.896315 | 0.92949 | 1.038409 | 1.063032 | 0.627713 | 0.85854 | 0.827637 | 16.18033 | 0.040849 | 0 | 0 | 0 | 0 | 0 | 0 | 0 | 6.870945 | 0 | 0.59238 | 0.279213 | 0 | 0 | 0 | 0 | 0 | 1.735115 | 9.380415 | 0.78378 | 0.49457 | -0.05361 | 0 | 0 | 0 | 0 | 0 | 0 | 0.00771 | 0.304656 | 0.16 |  | 15 | 4 |  | 24 | 513 |  | -5.34 | -4.73 | -2.75 | -2.08 | 1.98 | 3.74 | 8.39 | 23859 | 419 | 0.726 | 0.07 | 3.63 | 0.81 | -2.23 | 645 | 7.51 | 0.85 | 4.12 | C(CCCCC)OC1=CC=C(C=C1)N(C1=CC=C(C=C1)C1=CC=C(C=C1)C1=C2C(C(N1CCCCCC)=O)=C(N(C2=O)CCCCCC)C2=CC=C(C=C2)/C=C(/C(=O)O)\C#N)C2=CC=C(C=C2)OCCCCCC | 10.1016/j.jpowsour.2014.08.030
d837 | 0 | 0 | -0.127642 | -0.01041 | -0.17061 | 1.299558 | 0.135447 | 0.063839 | 0.623604 | -0.062938 | -0.076825 | 0.163693 | 0.170644 | 0.182281 | 0.089668 | 0.007216 | 0.699167 | 0.846622 | 0.897164 | 0.840142 | 0.925664 | 0.990382 | 0.458044 | 0.495238 | 0.531534 | 23.41972 | 0.078864 | 0 | 0 | 0 | 0.913249 | 0 | 0 | 0 | 6.243383 | 0 | 0.525416 | 0.222515 | 0.453627 | 0 | 0 | 0 | 0.459622 | 1.976882 | 9.644478 | 0.74917 | 0.47967 | -0.03681 | 0 | 2 | 0 | 0 | 2 | 2 | 0.007677 | 0.132611 | [5 empty] | 10 | 513 |  | -5.43 | -5.03 | -2.68 | -1.76 | 2.34 | 3.86 | 7.44 | 25877 | 386 | 1.7297 | 0.23 | 1.29 | 0.98 | -2.18 | 832 | 11.8 | 0.7 | 6.91 | C(#N)C(C(=O)O)=CC=1SC(=CC1)C1=C(C2=C(C=3SC4=C(C3S2)SC(=C4CCCCCCCCCCCCCCC)C=4SC(=CC4)C4=CC=C(C=C4)N(C4=CC=CC=C4)C4=CC=CC=C4)S1)CCCCCCCCCCCCCCC | 10.1021/ja513254z
d838 | 0 | 0 | -0.23603 | -0.346107 | 0.08132 | -1.140328 | -0.023528 | -0.04282 | 0.98163 | -0.088578 | 0.022492 | -0.098015 | -0.009258 | 0.034518 | -0.015603 | -0.045603 | 0.58519 | 1.030052 | 0.950884 | 0.968909 | 0.976513 | 0.997673 | 0.633531 | 0.639909 | 0.53076 | 14.54972 | 0.327957 | 0 | 0 | 0 | 0 | 0 | 0 | 0 | 6.945854 | 0 | 0.601843 | 0 | 0 | 0 | 0 | 0 | 0 | 1.834005 | 9.351452 | 0.79744 | 0.50996 | -0.06471 | 0 | 0 | 0 | 0 | 0 | 0 | 0.007282 | 0.456861 |  |  | 15 | 5 | 190 |  | 513 |  | -4.76 | -4.54 | -2.62 | -1.42 | 1.91 | 3.58 | 7 | 24223 | 413 | 0.044 | 0.26 | 58.06 | 0.1 | -2.46 | 653 | 17.85 | 0.64 | 7.5 | COC1=CC=C(C=C1)N(C=1C=CC=2C(C3=CC=C(C=C3C2C1)N(C1=CC=C(C=C1)OC)C1=CC=C(C=C1)OC)=CC1=CC=C(S1)C=1SC(=CC1)C=C(C(=O)O)C#N)C1=CC=C(C=C1)OC | 10.1016/j.dyepig.2016.02.030
d839 | 0 | 0 | -0.100633 | -0.028702 | -0.081762 | 0.206669 | -0.2953 | -0.060689 | 0.766578 | -0.05434 | -0.034002 | -0.183753 | -0.149784 | -0.14653 | -0.202119 | 0.007154 | 0.759501 | 1.139237 | 1.095985 | 1.119056 | 1.176855 | 0.965819 | 0.459547 | 0.502085 | 0.54009 | 16.96835 | 0.040042 | 0 | 0 | 0 | 0 | 0 | 0 | 0 | 6.803526 | 0 | 0.589073 | 0.385376 | 0 | 0 | 0 | 0 | 0 | 1.860595 | 9.36349 | 0.74155 | 0.47817 | -0.03057 | 0 | 0 | 0 | 0 | 0 | 0 | 0.00769 | 0.620734 |  |  | 14 |  |  | 15 | 513 |  | -5.88 | -4.85 | -2.8 | -1.43 | 2.05 | 3.83 | 8.19 | 26708 | 374 | 1.5717 | 0.05 | 1.34 | 0.97 | -2.46 | 709 | 11.71 | 0.71 | 5.8 | C(C)C1(C2=CC=CC=C2C=2C=CC(=CC12)N(C1=CC=C2C=3C=CC(=CC3C(C2=C1)(CC)CC)C1=CC=C(S1)C=1SC(=CC1)/C=C(/C(=O)O)\C#N)C1=CC=2C(C3=CC=CC=C3C2C=C1)(CC)CC)CC | 10.1016/j.dyepig.2014.07.036
d840 | 0 | 0 | -0.267714 | 0.30799 | -0.113631 | 1.869394 | 0.219622 | 0.385355 | 1.710385 | -0.118101 | -0.042548 | 0.066885 | 0.03384 | 0.010411 | 0.141914 | 0.027414 | 0.921492 | 0.941572 | 0.93974 | 0.959222 | 0.846814 | 1.197431 | 0.506674 | 0.541303 | 0.663633 | 6.61852 | 0.309473 | 0 | 0 | 0 | 0 | 0 | 0 | 0 | 7.209757 | 0 | 0.642028 | 0.390223 | 0 | 0 | 0 | 0 | 0 | 1.777543 | 9.098382 | 0.81282 | 0.53256 | -0.08676 | 0 | 0 | 1 | 0 | 0 | 0 | 0.009373 | 0.402791 |  | 10 | 8 |  |  |  | 514 |  | -6.05 | -5.22 | -2.6 | -1.86 | 2.62 | 3.91 | 14.9 | 24672 | 405 | 1.6083 | 0.42 | 1.53 | 0.98 | -1.84 | 640 | 16.1 | 0.7 | 7.19 | N#C/C(=C/c1ccc(s1)c1ccc(s1)c1cc2cc3c4c(c2oc1=O)C(C)(C)CCN4CCC3(C)C)/C(=O)O | 10.1016/j.dyepig.2011.01.009
d841 | 0 | 0 | 0.088331 | -0.429219 | -0.171173 | -0.374309 | -0.205367 | 0.021218 | 1.254516 | 0.048477 | -0.082528 | 0.037607 | 0.024732 | 0.100536 | -0.134542 | 0.07676 | 0.66827 | 0.943118 | 0.936961 | 0.891762 | 1.066002 | 1.031695 | 0.803007 | 0.736092 | 0.581855 | 8.40187 | 0.139186 | 0 | 0 | 0 | 1.409524 | 0 | 0 | 0 | 6.89504 | 0 | 0.610972 | 0.394006 | 0.570548 | 0.444645 | 0 | 0 | 0.838976 | 0 | 0 | 0.78258 | 0.50817 | -0.0615 | 0 | 0 | 1 | 0 | 0 | 0 | 0.00935 | 0.032492 | 0.25 |  |  |  |  | 1 | 514 | 621 | -5.87 | -5.08 | -2.17 | -0.97 | 2.91 | 3.63 | 4.15 | 27817 | 359 | 0.6307 | 0.28 | 3.07 | 0.77 | -2.37 | 630 | 9.65 | 0.59 | 3.55 | OC(=O)CN1C(=S)S\C(=C/C2=CC=C3N(C4CCCC4C3=C2)C2=CC=C(C=C(C3=CC=CC=C3)C3=CC=CC=C3)C=C2)C1=O | 10.1016/j.dyepig.2011.02.009
d842 | 0 | 0 | 0.088331 | -0.429219 | -0.171173 | -0.374309 | -0.205367 | 0.021218 | 1.254516 | 0.048477 | -0.082528 | 0.037607 | 0.024732 | 0.100536 | -0.134542 | 0.07676 | 0.66827 | 0.943118 | 0.936961 | 0.891762 | 1.066002 | 1.031695 | 0.803007 | 0.736092 | 0.581855 | 8.40187 | 0.139186 | 0 | 0 | 0 | 1.409524 | 0 | 0 | 0 | 6.89504 | 0 | 0.610972 | 0.394006 | 0.570548 | 0.444645 | 0 | 0 | 0.838976 | 0 | 0 | 0.78258 | 0.50817 | -0.0615 | 0 | 0 | 1 | 0 | 0 | 0 | 0.00935 | 0.032492 | 0.2 | 2 |  |  |  | 1 | 514 | 621 | -5.87 | -5.08 | -2.17 | -0.97 | 2.91 | 3.63 | 4.15 | 27817 | 359 | 0.6307 | 0.28 | 3.07 | 0.77 | -2.37 | 650 | 9 | 0.66 | 3.88 | OC(=O)CN1C(=S)S\C(=C/C2=CC=C3N(C4CCCC4C3=C2)C2=CC=C(C=C(C3=CC=CC=C3)C3=CC=CC=C3)C=C2)C1=O | 10.1039/B808959K
d843 | 0 | 0 | -0.335229 | -0.030867 | 0.205345 | 1.084788 | 0.0342 | -0.196787 | 1.309929 | -0.09646 | 0.044559 | 0.042909 | 0.09627 | 0.096769 | 0.022053 | -0.023522 | 0.636381 | 0.946062 | 0.901458 | 0.884298 | 0.951695 | 0.966744 | 0.493179 | 0.495363 | 0.481911 | 17.88072 | 0 | 0 | 0 | 0 | 0 | 0 | 0 | 0 | 6.389668 | 0 | 0.533595 | 0.29857 | 0 | 0 | 0 | 0 | 0 | 1.917022 | 9.703727 | 0.79437 | 0.51752 | -0.07155 | 0 | 2 | 0 | 0 | 2 | 2 | 0.010634 | 0 | 0.16 |  | 16 |  | 145 | 16 | 514 |  | -5.48 | -5.33 | -2.41 | -2.26 | 2.91 | 3.87 | 8.82 | 25334 | 395 | 2.4531 | 0.53 | 0.95 | 1 | -1.81 | 669 | 13.76 | 0.69 | 6.36 | CCCCCCC1(CCCCCC)C2=CC(=CC=C2C2=CC=C(C=C12)C1=CC2=C(S1)C1=C(C=C(S1)\C=C(/C#N)C(O)=O)N2C1=CC=C(OC)C=C1)C1=CC2=C(S1)C1=C(C=C(S1)\C=C(\C#N)C(O)=O)N2C1=CC=C(OC)C=C1 | 10.1016/j.orgel.2013.04.046
d844 | 0 | 0 | -0.202009 | -0.149957 | 0.018877 | -0.12856 | 0.012491 | 0.079154 | 1.09148 | -0.097361 | 0.009098 | 0.079308 | 0.113895 | 0.139919 | 0.008585 | 0.065291 | 0.805593 | 0.910528 | 0.905603 | 0.886325 | 0.992455 | 1.061886 | 0.581319 | 0.62609 | 0.606654 | 10.59665 | 0.085344 | 0 | 0 | 0 | 0 | 0 | 0 | 0 | 7.193459 | 0 | 0.638037 | 0.270394 | 0 | 0 | 0 | 0 | 0 | 1.785561 | 9.13507 | 0.79185 | 0.4994 | -0.05986 | 0 | 0 | 0 | 0 | 0 | 0 | 0.005675 | 0.029044 | 0.158 | 2 | 7 | 5 |  | 5 | 514 |  | -6.02 | -4.93 | -2.25 | -0.68 | 2.69 | 3.59 | 8.55 | 26884 | 372 | 0.9141 | 0.13 | 2.27 | 0.88 | -2.4 | 775 | 11.88 | 0.75 | 6.88 | C(#N)C(C(=O)O)=CC=1SC(=CC1)C1=CC=C(C=C1)N(C1=CC=C(C=C1)OCCCCCC)C1=CC=C(C=C1)OCCCCCC | 10.1021/jp900972v
d845 | 0 | 0 | -0.200421 | 0.008593 | 0.257537 | 0.520613 | -0.307167 | -0.180005 | 1.012421 | -0.125204 | 0.1503 | -0.115622 | -0.072784 | -0.066075 | -0.206331 | -0.075294 | 0.876424 | 1.078276 | 0.9732 | 1.027419 | 1.17734 | 0.927004 | 0.514917 | 0.493015 | 0.560405 | 12.58276 | 0.281788 | 0 | 0 | 0 | 0 | 0 | 0 | 0 | 7.021249 | 0 | 0.615999 | 0.460093 | 0 | 0 | 0 | 0 | 0 | 1.841479 | 9.241343 | 0.75513 | 0.49086 | -0.04229 | 0 | 0 | 0 | 0 | 0 | 0 | 0.007989 | 0.526815 | 0.158 |  | 7 | 5 |  | 5 | 514 |  | -5.99 | -4.91 | -2.59 | -1.14 | 2.32 | 3.75 | 6.58 | 26046 | 384 | 1.2989 | 0.11 | 1.7 | 0.95 | -2.32 | 777 | 13.35 | 0.75 | 7.8 | CC1(C)C2=CC=CC=C2C2=CC=C(C=C12)N(C1=CC=C(C=C1)C1=CC2=C(S1)C=C(S2)\C=C(/C#N)C(O)=O)C1=CC=C2C3=CC=CC=C3C(C)(C)C2=C1 | 10.1002/adma.200801178
d846 | 0 | 0 | -0.017854 | 0.103634 | 0.198772 | 0.144711 | -0.221001 | 0.046029 | 1.393975 | -0.009085 | 0.085536 | 0.0131 | 0.055008 | 0.125036 | -0.142553 | -0.13867 | 0.733842 | 0.929325 | 1.01748 | 0.899425 | 1.09793 | 1.079108 | 0.635037 | 0.60036 | 0.656678 | 8.72056 | 0.178197 | 0 | 0 | 0 | 0 | 0 | 0 | 0 | 7.173074 | 0 | 0.626164 | 0.746211 | 0 | 0 | 0 | 0 | 0 | 1.801582 | 9.278352 | 0.81 | 0.52667 | -0.08121 | 0 | 0 | 0 | 0 | 0 | 0 | 0.007359 | 0.008614 | 0.25 | 5 | 12 |  |  | 12 | 514 |  | -5.69 | -5.06 | -2.5 | -1.11 | 2.55 | 3.78 | 8.96 | 25572 | 391 | 1.2534 | 0.26 | 1.83 | 0.94 | -2.11 | 720 | 12.9 | 0.53 | 4.9 | OC(=O)C(=C\C1=C2OCCOC2=C(S1)C1=CC=C(S1)C1=CC=C(C=C1)N(C1=CC=CC=C1)C1=CC=CC=C1)\C#N | 10.1002/chem.201500979
d847 | 0 | 0 | -0.204544 | -0.122166 | 0.089798 | -0.112944 | 0.011177 | 0.021334 | 1.028839 | -0.086441 | 0.037949 | 0.102417 | 0.143357 | 0.109512 | 0.007236 | 0.050791 | 0.831696 | 0.876103 | 0.842761 | 0.906619 | 1.000015 | 1.028333 | 0.577009 | 0.641579 | 0.637328 | 12.76914 | 0.346401 | 0 | 0 | 0 | 0 | 0 | 0 | 0 | 7.132982 | 0 | 0.62617 | 0.275069 | 0 | 0 | 0 | 0 | 0 | 1.800699 | 9.228997 | 0.7963 | 0.5127 | -0.07059 | 0 | 0 | 0 | 0 | 0 | 0 | 0.007052 | 0.002622 | 0.14 | 20 | 12 | 4 |  | 12 | 514 | 729 | -5.89 | -4.73 | -2.8 | -2.28 | 1.93 | 3.77 | 5.26 | 21411 | 467 | 0.6197 | 0.07 | 5.28 | 0.76 | -1.92 | 653 | 14.7 | 0.74 | 7.12 | CCCCCCOC1=CC=C(C=C1)N(C1=CC=C(OCCCCCC)C=C1)C1=CC=C(C=C1)C1=CC=C(C2=CC=C(S2)\C=C(/C#N)C(O)=O)C2=NSN=C12 | 10.1016/j.dyepig.2016.09.007
d848 | 0 | 0 | -0.026367 | -0.089687 | -0.334261 | -0.505025 | -0.034873 | -0.266126 | 1.617945 | -0.010105 | -0.099551 | 0.057445 | 0.113091 | 0.109747 | -0.022924 | 0.072282 | 0.373338 | 0.942895 | 0.923365 | 0.891361 | 1.01114 | 0.992522 | 0.44859 | 0.660607 | 0.537909 | 12.54993 | 0.093012 | 0 | 0 | 0 | 0 | 0 | 0 | 0 | 6.706672 | 0 | 0.578208 | 0.275452 | 0 | 0 | 0 | 0 | 0 | 2.098728 | 9.570433 | 0.78889 | 0.5112 | -0.06909 | 0 | 1 | 0 | 0 | 1 | 1 | 0.008958 | 0.146568 | 0.25 |  |  |  | 108 | 16 | 514 |  | -5.9 | -5.67 | -2.9 | -1.74 | 2.77 | 4.29 | 5.36 | [7 empty] | 131 | 2.05 | 0.32 | 0.087 | CCCCCCC1(CCCCCC)C2=C(SC(C=C(C#N)C#N)=C2)C2=C1C=C(S2)C1=CC=C(C=C1)N(C1=CC=C(C=C1)C(O)=O)C1=CC=C(C=C1)C(O)=O | 10.1021/ol202014x
d849 | 0 | 0 | -0.278477 | 0.145435 | -0.142166 | 0.995225 | -0.100775 | -0.01371 | 1.475014 | -0.132943 | -0.064021 | -0.093016 | -0.084158 | -0.046299 | -0.069073 | 0.078701 | 0.698309 | 1.062185 | 1.064487 | 1.03638 | 1.066167 | 1.001635 | 0.563161 | 0.674691 | 0.763281 | 9.63014 | 0.309263 | 0 | 0 | 0 | 1.313313 | 0 | 0 | 0 | 7.237769 | 0 | 0.63826 | 0 | 0.656656 | 0 | 0 | 0 | 0.656656 | 1.736571 | 9.177399 | 0.78267 | 0.5117 | -0.06244 | 0 | 0 | 0 | 0 | 0 | 0 | 0.008516 | 0.365073 |  |  | 18 |  |  | 24 | 515 | 605 | -6.07 | -5.21 | -2.49 | -1.8 | 2.72 | 3.85 | 11.94 | 25403 | 394 | 1.6725 | 0.41 | 1.39 | 0.98 | -1.94 | 620 | 10.94 | 0.7 | 4.7 | C(#N)C(C(=O)O)=CC=1SC(=CC1)C=1C(OC2=CC(=CC=C2C1)N(C1=CC=2CC3=CC=CC=C3C2C=C1)C1=CC=2CC3=CC=CC=C3C2C=C1)=O | 10.1007/s11164-017-2962-z
d850 | 0 | 0 | -0.063713 | 0.047905 | -0.078488 | -0.797416 | -0.382006 | -0.161743 | 1.818382 | -0.029888 | -0.034351 | -0.023068 | 0.039235 | 0.085207 | -0.232955 | -0.032747 | 0.65101 | 0.989201 | 0.983189 | 0.927945 | 1.229478 | 0.960176 | 0.619954 | 0.927717 | 1.058498 | 7.06457 | 0.219489 | 0 | 0 | 0 | 0.572193 | 0 | 0 | 0 | 6.887308 | 0 | 0.605864 | 0.394559 | 0.572193 | 0.382781 | 0 | 0 | 0.572193 | 0 | 0 | 0.82992 | 0.55203 | -0.10624 | 0 | 0 | 1 | 0 | 0 | 0 | 0.011059 | 0.110583 |  | 1 | 3 |  |  |  | 515 | 618 | [14 empty] | 630 | 5 | 0.67 | 2.1 | CCN1C(=S)S\C(C1=O)=C1/N(CC)C(=O)SC1=CC1=CC2=C(C=C1)N(C1CCCC21)C1=CC=C(C=C1)C(O)=O | 10.1016/j.dyepig.2008.07.010
d851 | 0 | 0 | -0.145889 | -0.081748 | -0.04786 | -0.176387 | 0.009852 | 0.086474 | 0.912047 | -0.06071 | -0.01999 | 0.073758 | 0.100594 | 0.093808 | 0.006354 | 0.007337 | 0.797813 | 0.906459 | 0.924312 | 0.923197 | 0.984838 | 0.98217 | 0.591669 | 0.653921 | 0.5751 | 16.90065 | 0.409939 | 0 | 0 | 0 | 0 | 0 | 0 | 0 | 7.231053 | 0 | 0.638441 | 0.273856 | 0 | 0 | 0 | 0 | 0 | 1.750648 | 9.171109 | 0.7841 | 0.50042 | -0.05678 | 0 | 0 | 0 | 0 | 0 | 0 | 0.006746 | 0.098579 | 0.159 | 2 | 5 |  |  | 5 | 515 | 665 | -5.5 | -4.69 | -2.79 | -2.45 | 1.9 | 3.74 | 10.05 | 24102 | 415 | 0.8072 | 0.11 | 3.2 | 0.84 | -2.3 | 593 | 16.26 | 0.57 | 5.59 | CCCCCCOc1ccc(cc1)N(c1ccc(cc1)OCCCCCC)c1ccc(cc1)c1ccc(s1)c1ccc(s1)c1ccc(c2c1nsn2)c1ccc(cc1)/C=C(/C(=O)O)\C#N | 10.1002/adfm.201102519
d852 | 0 | 0 | -0.160636 | -0.02966 | -0.007048 | 0.249267 | -0.103747 | 0.016431 | 1.244298 | -0.109817 | -0.004402 | 0.030738 | 0.072309 | 0.091331 | -0.063627 | 0.094966 | 0.598426 | 0.897036 | 0.900984 | 0.920305 | 1.032272 | 1.031769 | 0.58495 | 0.657704 | 0.688604 | 10.59646 | 0.112221 | 0 | 0 | 0 | 0 | 0 | 0 | 0 | 7.243408 | 0 | 0.640955 | 0 | 0 | 0 | 0 | 0 | 0 | 3.488316 | 9.156902 | 0.78369 | 0.50856 | -0.06283 | 0 | 0 | 0 | 0 | 0 | 0 | 0.008278 | 0.007223 | 0.16 | 80 | 8 | 8 |  | 24 | 515 | 666 | -5.8 | -4.97 | -3.11 | -2.54 | 1.86 | 4.4 | 8.64 | 21288 | 470 | 1.0529 | 0.17 | 3.14 | 0.91 | -1.67 | 560 | 13 | 0.63 | 4.55 | N#C/C(=C\c1ccc(s1)c1ccc(c2c1nsn2)c1ccc(s1)C#Cc1ccc(cc1)N(c1ccccc1)c1ccccc1)/C(=O)O | 10.1016/j.dyepig.2011.03.015
d853 | 0 | 0 | -0.023255 | 0.40136 | 0.133142 | 1.648161 | 0.13687 | 0.085386 | 0.638594 | -0.005081 | 0.022097 | 0.085799 | 0.085976 | 0.056727 | 0.096262 | 0.006152 | 1.126055 | 0.90326 | 0.947225 | 0.983509 | 0.936429 | 1.030763 | 0.658825 | 0.710967 | 0.737563 | 29.22562 | 0.57252 | 0 | 0 | 0 | 0 | 0 | 0 | 0 | 6.663796 | 0 | 0.561329 | 0.290751 | 0 | 0.454929 | 0 | 0 | 0 | 1.805574 | 9.606245 | 0.77207 | 0.48781 | -0.04505 | 0 | 0 | 0 | 0 | 0 | 0 | 0.008178 | 0.120287 | 0.12 | 5 | 8 | 4 |  | 3 | 515 | [15 empty] | 830 | 14.61 | 0.69 | 8.37 | CCCCC(CC)COC1=CC(OCC(CC)CCCC)=C(C=C1)C1=CC=C(C=C1)N(C1=CC=C(C=C1)C1=C2OCCOC2=C(S1)C1=C2N=C(C3=CC=CC=C3)C(=NC2=C(C=C1)C1=CC=C(C=C(C#N)C(O)=O)C=C1)C1=CC=CC=C1)C1=CC=C(C=C1)C1=CC=C(OCC(CC)CCCC)C=C1OCC(CC)CCCC | 10.1039/c5ta07254a
d854 | 0 | 0 | -0.348161 | 0.365841 | 0.073177 | 2.017468 | 0.013321 | 0.028641 | 0.73939 | -0.102797 | 0.020212 | 0.089354 | 0.099825 | 0.074587 | 0.008949 | -0.014898 | 1.110712 | 0.894029 | 0.886404 | 0.93662 | 0.997708 | 0.988569 | 0.633084 | 0.662573 | 0.690711 | 22.34762 | 0.59724 | 0 | 0 | 0 | 0 | 0 | 0 | 0 | 7.057971 | 0 | 0.614612 | 0.282637 | 0 | 0 | 0 | 0 | 0 | 1.774159 | 9.298413 | 0.78046 | 0.4981 | -0.05489 | 0 | 0 | 1 | 0 | 0 | 0 | 0.008027 | 0.264337 | 0.141 | 20 | 4 | 4 | 26.2 |  | 515 | 730 | -5.6 | -4.85 | -2.77 | -2.31 | 2.08 | 3.81 | 4.25 | 22777 | 439 | 0.8053 | 0.05 | 3.59 | 0.84 | -1.97 | 807 | 16.07 | 0.74 | 9.63 | CCCCCCOC1=CC(OCCCCCC)=C(C=C1)C1=CC=C(C=C1)N(C1=CC=C(C=C1)C1=C(OCCCCCC)C=C(OCCCCCC)C=C1)C1=CC=C2C(SC3=C2SC(=C3)C2=CC=C(C3=NSN=C23)C2=CC=C(C=C(C#N)C(O)=O)C=C2)=C1 | 10.1039/C6TA09836C
d855 | 0 | 0 | -0.069036 | 0.103384 | -0.047835 | 0.157293 | 0.001843 | -0.04613 | 0.950013 | -0.034759 | -0.018657 | 0.03329 | 0.030786 | 0.056884 | 0.001192 | 0.040845 | 0.816393 | 0.881376 | 0.986168 | 1.011099 | 1.013625 | 0.957446 | 0.576784 | 0.653815 | 0.694517 | 14.94243 | 0.098906 | 0 | 0 | 0 | 0 | 0 | 0 | 0 | 6.820037 | 0 | 0.583267 | 0 | 0 | 0 | 0 | 0 | 0 | 1.847961 | 9.472377 | 0.76243 | 0.49819 | -0.05082 | 0 | 0 | 0 | 0 | 0 | 0 | 0.007478 | 0.374515 | 0.16 |  | 8 |  | 470 |  | 515 | 690 | -5.31 | -4.96 | -2.84 | -2.14 | 2.12 | 3.9 | 7.57 | 21629 | 462 | 1.1165 | 0.16 | 2.87 | 0.92 | -1.72 | 674 | 13.6 | 0.62 | 5.66 | C(#N)/C(/C(=O)O)=C\C=1SC(=CC1)C1=C2N=C(C(=NC2=C(C=C1)C1=CC=C(S1)C=1SC(=CC1)C1=CC=C(C=C1)N(C1=CC=CC=C1)C1=CC=CC=C1)C1=CC=CC=C1)C1=CC=CC=C1 | 10.1002/chem.201402342
d856 | 0 | 0 | -0.262981 | -0.138098 | 0.120242 | -0.357835 | -0.075467 | 0.016143 | 1.190511 | -0.130361 | 0.055856 | -0.069704 | 0.014451 | -0.008359 | -0.045152 | 0.004223 | 0.647245 | 1.014563 | 0.949789 | 0.99639 | 1.019224 | 1.031057 | 0.92727 | 0.638567 | 0.550434 | 8.59927 | 0.309668 | 0 | 0 | 0 | 0 | 0 | 0 | 0 | 1.227725 | -0.895899 | 0 | 0 | 0 | 0 | 0 | 0 | 0 | 0 | 0 | 0.82444 | 0.54082 | -0.09448 | 0 | 0 | 0 | 0 | 0 | 0 | 0.007387 | 0.147429 | 0.25 |  | 11 | 6 |  | 16 | 515 |  | -5.48 | -4.68 | -2.48 | -1.82 | 2.2 | 3.58 | 4.98 | 22760 | 439 | 0.6631 | 0.12 | 4.36 | 0.78 | -2.14 | 644 | 16.23 | 0.73 | 7.58 | COC1=CC=C(C=C1)N(C1=CC=C(C=C1)C1=CC=C(C=2C1=NSN2)C2=CC=C(S2)C=C2C(NC(N2)=O)=O)C2=CC=C(C=C2)OC | 10.1002/adfm.201601305
d857 | 0 | 0 | -0.219359 | -0.057608 | 0.191924 | 0.402978 | -0.01429 | -0.125766 | 0.592638 | -0.07475 | 0.037258 | 0.118869 | 0.140073 | 0.146157 | -0.009939 | -0.006653 | 0.703018 | 0.886103 | 0.849414 | 0.875015 | 1.028219 | 1.061732 | 0.553698 | 0.544849 | 0.552788 | 26.31743 | 0.665689 | 0 | 0 | 0 | 0 | 0 | 0 | 0 | 5.580408 | 0 | 0.446946 | 0.278826 | 0 | 0 | 0 | 0 | 0 | 2.024369 | 10.121971 | 0.74898 | 0.47671 | -0.03152 | 0 | 1 | 3 | 0 | 1 | 1 | 0.009022 | 0.891429 | 0.156 |  |  |  | 1600 | 12 | 515 | [15 empty] | 784 | 16.45 | 0.61 | 7.87 | CCCCCCOC1=CC=C(C=C1)N(C1=CC=C(OCCCCCC)C=C1)C1=CC=C(\C=C\C2=CC3=C(S2)C2=C(C=C(S2)C=C(C#N)C(O)=O)N3C2=CC=C3C(=C2)C(CCC)(CCC)C2=C3C3=C(C4=CC=CC=C4C3(CCC)CCC)C3=C2C2=CC=CC=C2C3(CCC)CCC)C=C1 | 10.1039/C7RA08965A
d858 | 0 | 0 | 0.097341 | -0.203015 | -0.209106 | -0.754862 | -0.091012 | 0.00178 | 0.732707 | 0.058 | -0.10573 | -0.00445 | 0.013985 | 0.064194 | -0.065249 | -0.035448 | 0.803891 | 1.000565 | 0.982143 | 0.991184 | 1.082066 | 1.011215 | 0.505888 | 0.762667 | 0.639989 | 11.16647 | 0.277141 | 0 | 0 | 0 | 0 | 0 | 0 | 0 | 6.148605 | 0 | 0.519479 | 0.249236 | 0 | 0 | 0 | 0 | 0 | 0 | 0 | 0.75426 | 0.4744 | -0.03226 | 0 | 0 | 0 | 0 | 0 | 0 | 0.010417 | 0.074759 | [6 empty] | 516 |  | -5.43 | -4.88 | -0.89 | -0.77 | 2.99 | 2.89 | 7.61 | 23093 | 433 | 0.0361 | 0.09 | 77.86 | 0.08 | -2.98 | 110 | 1.16 | 0.31 | 0.0387 | C(=O)(O)C=1C=C2C(C(=[N+](C2=CC1)CCCCCCCC)\C=C\C=1C=CC=2N(C3=CC=CC=C3C2C1)CCCCCC)(C)C | 10.1039/C4RA08271K
d859 | 0 | 0 | 0.195256 | -0.404168 | -0.365944 | -1.736502 | -0.111108 | -0.00998 | 0.799707 | 0.058526 | -0.085748 | -0.023869 | -0.001107 | 0.058121 | -0.078518 | -0.03278 | 0.761537 | 1.018208 | 0.995744 | 0.998609 | 1.090245 | 1.013089 | 0.502324 | 0.743829 | 0.612311 | 19.74634 | 0 | 0 | 0 | 0 | 0 | 0 | 0 | 0 | 5.829944 | 0 | 0.482471 | 0.258852 | 0 | 0 | 0 | 0 | 0 | 0 | 0 | 0.75833 | 0.47974 | -0.03559 | 0 | 0 | 0 | 0 | 0 | 0 | 0.009353 | 0 | [6 empty] | 516 |  | -4.98 | -5.23 | -2.3 | -0.95 | 2.93 | 3.77 | 6.89 | 19047 | 525 | 0.2724 | 0.43 | 15.17 | 0.47 | -1.13 | 130 | 1.35 | 0.31 | 0.0538 | CCCCCCCC[N+]1=C(\C=C\C2=CC3=C(C=C2)N(CCCCCCN2C4=CC=CC=C4C4=CC(\C=C\C5=[N+](CCCCCCCC)C6=CC=C(C=C6C5(C)C)C(O)=O)=CC=C24)C2=CC=CC=C32)C(C)(C)C2=CC(=CC=C12)C(O)=O | 10.1039/C4RA08271K
d860 | 0 | 0 | 0.204075 | -0.47871 | -0.139862 | -0.81549 | -0.30287 | -0.083507 | 1.575137 | 0.09206 | -0.058609 | -0.00752 | 0.027094 | 0.071723 | -0.182791 | -0.020649 | 0.632947 | 0.986913 | 0.983081 | 0.924001 | 1.15378 | 0.969731 | 0.684422 | 0.720828 | 0.715025 | 8.33225 | 0.368112 | 0 | 0 | 0 | 1.477338 | 0 | 0 | 0 | 6.605186 | 0 | 0.565859 | 0.392037 | 0.568381 | 0.448156 | 0 | 0 | 0.908956 | 2.226468 | 9.25569 | 0.82148 | 0.54702 | -0.10068 | 0 | 0 | 1 | 0 | 0 | 0 | 0.009756 | 0.059075 | 0.2 | 1 |  |  |  |  | 516 | 578 | -5.83 | -5.44 | -1.8 | -1.59 | 3.64 | 3.62 | 8.77 | 31935 | 313 | 0.7533 | 0.64 | 1.95 | 0.82 | -2.52 | 610 | 8.31 | 0.66 | 3.34 | CCN1O\C(SC1=S)=C1\N(CC(O)=O)C(=O)SC1=CC1=CC=C(C=C1)C1=CC2=C(C=C1)N(C1CCCC21)C1=CC=C(C=C1)C#N | 10.1016/j.dyepig.2009.12.009
d861 | 0 | 0 | -0.1674 | 0.000914 | 0.086595 | 0.866906 | 0.045707 | 0.011152 | 0.76598 | -0.085745 | 0.038265 | 0.131545 | 0.141396 | 0.17359 | 0.03073 | 0.024203 | 0.750043 | 0.86089 | 0.851042 | 0.835235 | 0.956552 | 1.027244 | 0.458108 | 0.499854 | 0.536325 | 16.89163 | 0.199002 | 0 | 0 | 0 | 1.020571 | 0 | 0 | 0 | 6.661806 | 0 | 0.573543 | 0.231261 | 0.466376 | 0.5479 | 0 | 0 | 0.554195 | 1.910297 | 9.423352 | 0.74748 | 0.4823 | -0.03564 | 0 | 0 | 1 | 0 | 0 | 0 | 0.008222 | 0.092317 | 0.16 |  | 8 | 11 |  | 16 | 516 |  | -5.73 | -5.03 | -2.32 | -1.17 | 2.71 | 3.68 | 8.32 | 29230 | 342 | 1.4709 | 0.23 | 1.19 | 0.97 | -2.59 | 751 | 10 | 0.59 | 4.38 | CCCCCCCCCCCCC1=C(SC(=C1)C1=CC2=C(C=C1)N(C1C3CCC(C3)C21)C1=CC=C(C=C(C2=CC=CC=C2)C2=CC=CC=C2)C=C1)C1=CC2=C(S1)C=C(S2)\C=C(\C#N)C(O)=O | 10.1002/ejoc.201501190
d862 | 0 | 0 | -0.071189 | 0.277189 | -0.265708 | 0.775134 | 0.161846 | -0.056279 | 0.718474 | -0.026372 | -0.071873 | 0.117436 | 0.123023 | 0.079306 | 0.104821 | 0.008674 | 0.845694 | 0.837615 | 0.849124 | 0.936218 | 0.909357 | 0.938424 | 0.603939 | 0.646656 | 0.690361 | 21.83601 | 0.357954 | 0 | 0 | 0 | 0 | 0 | 0 | 0 | -0.922112 | 0 | 0 | 0.279574 | 0 | 0.543677 | 0 | 0 | 0 | 1.992241 | 9.587755 | 0.75379 | 0.49199 | -0.04409 | 0 | 2 | 2 | 0 | 2 | 2 | 0.0084 | 0.032573 |  | 3 |  |  |  |  | 516 | 670 | -5.42 | -4.69 | -2.99 | -2.51 | 1.69 | 3.84 | 11.02 | 18838 | 531 | 0.3567 | 0.01 | 11.84 | 0.56 | -1.65 | 670 | 10.34 | 0.64 | 4.43 | C(C)C(CN1C2=CC(=C3C4=C2C=2C5=C(C(=CC12)C1=CC=C(S1)C=1C=CC(=C2N=C(C(=NC12)C1=CC=CC=C1)C1=CC=CC=C1)C1=CC=C(S1)\C=C\1/C(NC(S1)=C(C#N)C#N)=O)C=CC=C5C4=CC=C3)C3=CC=C(C=C3)OCC(CCCC)CC)CCCC | 10.1016/j.dyepig.2016.12.013
d863 | 0 | 0 | -0.450034 | 0.059682 | -0.488659 | 1.289907 | 0.084588 | -0.112475 | 1.303099 | -0.129346 | -0.116805 | 0.130362 | 0.113014 | 0.104123 | 0.059331 | 0.003536 | 0.895555 | 0.859898 | 0.881323 | 0.90773 | 0.961097 | 0.974969 | 0.485027 | 0.54936 | 0.510375 | 14.1619 | 0.231155 | 0 | 0 | 0 | 0 | 0 | 0 | 0 | 7.016904 | 0 | 0.609398 | 0.299952 | 0 | 0 | 0 | 0 | 0 | 3.495226 | 9.315137 | 0.79118 | 0.49881 | -0.06003 | 0 | 0 | 1 | 0 | 0 | 0 | 0.009457 | 0 |  | 0.3 | 4 | 5 |  | 12 | 516 |  | -5.8 | -5.04 | -2.22 | -1.98 | 2.82 | 3.63 | 5.43 | 27099 | 369 | 0.8601 | 0.24 | 2.37 | 0.86 | -2.32 | 750 | 6.1 | 0.81 | 3.8 | CCCCCCN(CCCCCC)C1=CC2=C(O1)C(C#CC1=CC=C(\C=C(\C#N)C(O)=O)C=C1)=C1C=C(OC1=C2C#CC1=CC=C(\C=C(\C#N)C(O)=O)C=C1)N(CCCCCC)CCCCCC | 10.1039/C3RA43669A
d864 | 0 | 0 | -0.152616 | 0.03897 | 0.025623 | 2.134978 | 0.084662 | 0.02775 | 0.719799 | -0.04214 | 0.005262 | 0.129344 | 0.104183 | 0.071123 | 0.057869 | -0.063866 | 1.122907 | 0.869462 | 0.993488 | 0.994934 | 1.006896 | 1.066774 | 0.573804 | 0.653163 | 0.725957 | 22.65422 | 0.248735 | 0 | 0 | 0 | 0 | 0 | 0 | 0 | 5.409699 | 0 | 0.428244 | 0.314139 | 0 | 0 | 0 | 0 | 0 | 2.025695 | 10.234872 | 0.77652 | 0.49061 | -0.04752 | 0 | 0 | 0 | 0 | 0 | 0 | 0.008804 | 0.482132 | 0.16 |  | 12 | 4 |  | 24 | 516 | [15 empty] | 741 | 14.34 | 0.68 | 7.2 | CCCCCCc1cc(sc1c1ccc(cc1)N(c1ccc(cc1)OC)c1ccc(cc1)OC)c1c(OCCCCCC)c(OCCCCCC)c(c2c1nc1c3ccccc3c3c(c1n2)cccc3)c1sc(c(c1)CCCCCC)/C=C(/C(=O)O)\C#N | 10.1039/c2jm33833e
d865 | 0 | 0 | -0.174925 | -0.129961 | 0.119974 | -0.133058 | 0.044663 | 0.084163 | 1.065103 | -0.078927 | 0.054906 | 0.084989 | 0.12088 | 0.147369 | 0.029869 | -0.035816 | 0.816876 | 0.891714 | 0.831062 | 0.858009 | 0.955527 | 1.030368 | 0.581906 | 0.632187 | 0.616381 | 11.81813 | 0.245483 | 0 | 0 | 0 | 0 | 0 | 0 | 0 | 7.139319 | 0 | 0.631745 | 0.269821 | 0 | 0 | 0 | 0 | 0 | 1.821774 | 9.16189 | 0.79167 | 0.50345 | -0.06227 | 0 | 0 | 0 | 0 | 0 | 0 | 0.006139 | 0.05922 | 0.158 | 2 | 7 | 5 |  | 5 | 516 |  | -5.95 | -4.97 | -2.63 | -0.84 | 2.34 | 3.8 | 12.85 | 25489 | 392 | 1.2125 | 0.17 | 1.9 | 0.94 | -2.19 | 693 | 14.49 | 0.7 | 7.05 | CCCCCCOc1ccc(cc1)N(c1ccc(cc1)OCCCCCC)c1ccc(cc1)c1sc2c(c1)sc(c2)/C=C(/C(=O)O)\C#N | 10.1021/jp808275z
d866 | 0 | 0 | -0.266689 | -0.322393 | 0.153891 | -0.235337 | 0.085096 | 0.116437 | 0.643853 | -0.078337 | 0.040397 | 0.107134 | 0.134552 | 0.133289 | 0.059621 | -0.008339 | 0.8577 | 0.891173 | 0.862148 | 0.891779 | 0.957647 | 0.994609 | 0.61825 | 0.66141 | 0.625602 | 25.47252 | 0 | 0 | 0 | 0 | 0 | 0 | 0 | 0 | 6.616919 | 0 | 0.562792 | 0.263449 | 0 | 0 | 0 | 0 | 0 | 1.877927 | 9.528741 | 0.7681 | 0.48291 | -0.04147 | 0 | 0 | 0 | 0 | 0 | 0 | 0.006381 | 0 |  |  | 15 | 5 | 160 |  | 516 | [15 empty] | 663 | 17.19 | 0.69 | 7.8 | C(CCCCCCC)OC1=CC=C(C=C1)N(C=1C=CC=2C(C3=CC=C(C=C3C2C1)N(C1=CC=C(C=C1)OCCCCCCCC)C1=CC=C(C=C1)OCCCCCCCC)=CC1=CC=C(S1)C=1SC(=CC1)C=C(C(=O)O)C#N)C1=CC=C(C=C1)OCCCCCCCC | 10.1016/j.dyepig.2016.02.030
d867 | 0 | 0 | -0.111972 | 0.059067 | -0.057968 | 0.709174 | 0.055824 | 0.007879 | 0.847587 | -0.05409 | -0.02339 | 0.120796 | 0.123779 | 0.124239 | 0.036722 | 0.049598 | 0.852485 | 0.858492 | 0.907361 | 0.935625 | 1.001993 | 1.004366 | 0.521376 | 0.604805 | 0.644977 | 15.70102 | 0.13813 | 0 | 0 | 0 | 1.127779 | 0 | 0 | 0 | 6.689256 | 0 | 0.572262 | 0.26095 | 0.563354 | 0 | 0 | 0 | 0.564425 | 1.866269 | 9.473065 | 0.76011 | 0.48837 | -0.04568 | 0 | 0 | 0 | 0 | 0 | 0 | 0.007823 | 0.19103 | 0.16 |  | 12 | 4 | 669 | 16 | 516 |  | -5.7 | -5 | -2.83 | -1.97 | 2.17 | 3.92 | 8.03 | 23820 | 420 | 1.0346 | 0.2 | 2.55 | 0.91 | -1.95 |  | 17.09 | 0.66 | 7.78 | C(#N)/C(/C(=O)O)=C\C=1SC(=CC1)C1=C2N=C(C(=NC2=C(C=C1)C=1SC(=CC1)C1=CC=C(C=C1)N(C1=CC=CC=C1)C1=CC=CC=C1)CCCCCCCC)CCCCCCC | 10.1016/j.dyepig.2017.05.054
d868 | 0 | 0 | -0.445974 | -0.003066 | 0.428675 | 1.210589 | 0.031959 | -0.173533 | 0.983786 | -0.131017 | 0.090599 | 0.074496 | 0.110666 | 0.125376 | 0.020828 | -0.024449 | 0.823056 | 0.908094 | 0.876828 | 0.87056 | 0.94432 | 0.99258 | 0.513937 | 0.494973 | 0.507894 | 25.96938 | 0 | 0 | 0 | 0 | 1.87527 | 0 | 0 | 0 | 5.906799 | 0 | 0.479103 | 0.308857 | 0.468818 | 0 | 0 | 0 | 0.468818 | 1.975919 | 9.990711 | 0.76343 | 0.49325 | -0.04663 | 0 | 2 | 0 | 0 | 2 | 2 | 0.010018 | 0 | 0.16 |  | 16 |  | 124 | 16 | 516 |  | -5.2 | -5.19 | -2.52 | -2.41 | 2.67 | 3.86 | 10.9 | 23466 | 426 | 2.759 | 0.39 | 0.99 | 1 | -1.72 | 664 | 10.79 | 0.69 | 4.95 | CCCCCCC1(CCCCCC)C2=CC(=CC=C2C2=CC=C(C=C12)C1=CC2=C(S1)C1=C(C=C(S1)\C=C(/C#N)C(O)=O)N2C1=CC=C(C=C1)N(C1=CC=C(C)C=C1)C1=CC=C(C)C=C1)C1=CC2=C(S1)C1=C(C=C(S1)\C=C(\C#N)C(O)=O)N2C1=CC=C(C=C1)N(C1=CC=C(C)C=C1)C1=CC=C(C)C=C1 | 10.1016/j.orgel.2013.04.046
d869 | 0 | 0 | 0.004683 | 0.194425 | 0.482587 | -0.037034 | -0.306644 | 0.104721 | 1.684684 | 0.001187 | 0.103602 | -0.089369 | -0.012684 | 0.047863 | -0.197422 | -0.053778 | 0.792527 | 1.046259 | 1.072667 | 0.961519 | 1.168686 | 1.078598 | 0.619296 | 0.556054 | 0.6181 | 10.4406 | 0 | 0 | 0 | 0 | 0 | 0 | 0 | 0 | 6.948773 | 0 | 0.592325 | 0.790552 | 0 | 0 | 0 | 0 | 0 | 1.79392 | 9.491748 | 0.82917 | 0.54541 | -0.09828 | 0 | 0 | 0 | 0 | 0 | 0 | 0.008011 | 0 | 0.25 |  | 7 |  |  |  | 516 |  | -5.67 | -5.09 | -2.37 | -2.15 | 2.71 | 3.73 | 12.27 | 25428 | 393 | 1.2928 | 0.29 | 1.79 | 0.95 | -2.06 | 580 | 12.08 | 0.74 | 5.2 | C1=C(C=CC=2C3=CC=CC=C3NC12)C1=CC=C(C=C1)N(C1=CC=C(C=C1)C=1SC(=C2C1OCCO2)\C=C(/C(=O)O)\C#N)C2=CC=C(C=C2)C=2SC(=C1C2OCCO1)\C=C(/C(=O)O)\C#N | 10.1016/j.electacta.2012.02.100
d870 | 0 | 0 | -0.186288 | -0.156475 | -0.027352 | -0.182692 | 0.011125 | 0.044207 | 1.030724 | -0.088283 | -0.012904 | 0.084705 | 0.119296 | 0.149512 | 0.007466 | -0.032124 | 0.803296 | 0.903397 | 0.915049 | 0.87664 | 0.978073 | 1.024445 | 0.587118 | 0.638382 | 0.613932 | 13.36835 | 0.237158 | 0 | 0 | 0 | 0 | 0 | 0 | 0 | 7.141515 | 0 | 0.632055 | 0.270312 | 0 | 0 | 0 | 0 | 0 | 1.81018 | 9.158562 | 0.788 | 0.5 | -0.05916 | 0 | 0 | 0 | 0 | 0 | 0 | 0.005948 | 0.08958 | 0.125 |  | 12 | 4 |  | 24 | 516 |  | -5.89 | -5.23 | -2.34 | -1.01 | 2.9 | 3.79 | 9.85 | 28505 | 351 | 1.2211 | 0.43 | 1.51 | 0.94 | -2.3 | 710 | 12.11 | 0.62 | 5.33 | CCCCCCOC1=CC=C(C=C1)N(C1=CC=C(OCCCCCC)C=C1)C1=CC=C(C=C1)C1=CC=C(S1)C1=CC=C(S1)\C=C(\C#N)C(O)=O | 10.1021/acsami.6b10162
d871 | 0 | 0 | -0.244711 | -0.19661 | 0.193737 | -0.297711 | 0.121748 | -0.015971 | 0.844109 | -0.089949 | 0.069625 | 0.114795 | 0.163126 | 0.156857 | 0.082556 | -0.063589 | 0.921501 | 0.874293 | 0.831712 | 0.859317 | 0.927732 | 1.040411 | 0.624166 | 0.665274 | 0.641318 | 17.37453 | 0.325586 | 0 | 0 | 0 | 0 | 0 | 0 | 0 | 6.659484 | 0 | 0.565511 | 0.275098 | 0 | 0 | 0 | 0 | 0 | 1.886868 | 9.543552 | 0.78434 | 0.49611 | -0.05418 | 0 | 1 | 0 | 0 | 1 | 1 | 0.008123 | 0.103225 | 0.156 |  |  |  | 3100 | 12 | 516 |  | -5.23 | -4.65 | -2.32 | -1.08 | 2.33 | 3.49 | 9.09 | 23643 | 423 | 1.628 | 0.15 | 1.65 | 0.98 | -2.28 | 773 | 15.57 | 0.54 | 6.5 | CCCCCCOC1=CC=C(C=C1)N(C1=CC=C(OCCCCCC)C=C1)C1=CC=C(\C=C\C2=CC3=C(S2)C2=C(C=C(S2)C=C(C#N)C(O)=O)N3C2=CC=C(OCCCCCC)C=C2)C=C1 | 10.1039/C7RA08965A
d872 | 0 | 0 | 0.054958 | -0.031132 | -0.132727 | 0.239829 | 0.122782 | 0.033395 | 0.495822 | 0.024161 | -0.04482 | 0.127707 | 0.131111 | 0.10013 | 0.085136 | 0.068919 | 0.799163 | 0.866203 | 0.843889 | 0.921113 | 0.930953 | 0.961505 | 0.469359 | 0.685087 | 0.618799 | 24.04866 | 0.025398 | 0 | 0 | 0 | 0 | 0 | 0 | 0 | 6.582316 | 0 | 0.56159 | 0.2451 | 0 | 0.559853 | 0 | 0 | 0 | 3.817287 | 0 | 0.73954 | 0.47182 | -0.02606 | 0 | 2 | 2 | 0 | 2 | 2 | 0.008325 | 0.103526 |  |  | 4.5 | 5 |  |  | 517 |  | -5.48 | -4.8 | -2.75 | -1.83 | 2.05 | 3.78 | 9.46 | 20377 | 491 | 1.1957 | 0 | 3.02 | 0.94 | -1.73 | 883 | 16.71 | 0.72 | 10.7 | C(CCCCC)C(CN1C2=CC(=C3C4=C2C=2C5=C(C(=CC12)C#CC1=CC=C(C=2C1=NSN2)C2=CC=C(C(=O)O)C=C2)C=CC=C5C4=CC=C3)C=3C=CC=4N(C5=CC=CC=C5C4C3)CC(CCCCCCCC)CCCCCC)CCCCCCCC | 10.1039/c5ta09136e
d873 | 0 | 0 | -0.154428 | -0.027623 | -0.170406 | 0.322576 | -0.14952 | -0.062448 | 1.060837 | -0.092957 | -0.088487 | 0.020114 | 0.048846 | 0.124355 | -0.099749 | 0.016991 | 0.663748 | 0.950595 | 0.948144 | 0.879074 | 1.028526 | 1.063247 | 0.499139 | 0.544151 | 0.561032 | 11.56465 | 0.081501 | 0 | 0 | 0 | 0.557656 | 0 | 0 | 0 | 7.099314 | 0 | 0.627204 | 0.38746 | 0.557656 | 0.504961 | 0 | 0 | 0.557656 | 1.825616 | 9.177117 | 0.7585 | 0.49202 | -0.04465 | 0 | 0 | 1 | 0 | 0 | 0 | 0.007803 | 0.141262 | 0.2 | 2 |  |  |  | 1 | 517 | 712 | -5.91 | -5.11 | -2.68 | -1.3 | 2.43 | 3.9 | 10.91 | 27020 | 370 | 1.3391 | 0.31 | 1.53 | 0.95 | -2.24 | 630 | 8.15 | 0.62 | 3.19 | OC(=O)C(=C/C1=CC=C(S1)C1=CC=C(S1)C1=CC=C2N(C3CCCC3C2=C1)C1=CC=C(C=C(C2=CC=CC=C2)C2=CC=CC=C2)C=C1)\C#N | 10.1039/B808959K
d874 | 0 | 0 | 0.088655 | -0.483948 | -0.307729 | -0.333781 | -0.112217 | -0.235514 | 1.752115 | 0.044525 | -0.155617 | 0.032206 | 0.037601 | 0.022788 | -0.068329 | -0.008306 | 0.743712 | 0.959732 | 0.953727 | 0.974768 | 1.046975 | 0.963487 | 0.802561 | 0.811446 | 0.716077 | 6.57255 | 0.139127 | 0 | 0 | 0 | 0.84048 | 0 | 0 | 0 | 7.057214 | 0 | 0.632479 | 0.274369 | 0.84048 | 0 | 0 | 0 | 0.84048 | 2.44096 | 10.095301 | 0.83333 | 0.55021 | -0.10947 | 0 | 0 | 0 | 0 | 0 | 0 | 0.010636 | 0.100267 | 0.18 |  | 8 |  |  | 20 | 517 | 656 | -5.82 | -5.44 | -3.1 | -1.8 | 2.34 | 4.27 | 2.77 | 23690 | 422 | 0.1033 | 0.64 | 25.86 | 0.21 | -1.5 | 300 | 0.28 | 0.53 | 0.046 | C(#N)/C(=C/C1=CN(C2=CC=C(C=C12)OC)CCCCCC)/C1=CC=C(S1)\C=C/1\C(N(C(S1)=S)CC(=O)O)=O | 10.1016/j.electacta.2015.07.079
d875 | 0 | 0 | ? | ? | ? | 3.880683 | 0.211339 | 0.100789 | 1.219531 | 0 | 0 | 0.14982 | 0.124764 | -0.007434 | 0.111916 | -0.016177 | 0 | 0.862191 | 0.959487 | 1.14296 | 1.096497 | 0.96259 | 0.72217 | 0.847207 | 1.308076 | 20.55675 | 0.023271 | 0 | 0 | 0 | 2.442366 | 0 | 0 | 0 | 6.004914 | 0 | 0.488978 | 0.294502 | 0.599379 | 0 | 17.108658 | 0 | 0.621804 | 1.956698 | 9.949143 | 0.80837 | 0.51787 | -0.07348 | 0 | 2 | 1 | 0 | 2 | 2 | 0.010191 | 0.26297 | 0.19 |  | 9 | 4 | 91 | 24 | 517 | 533 | [14 empty] | 553 | 8.9 | 0.7 | 3.45 | CCCCCCOC1=CC=C(N2C3=C(SC(\C=C(/C#N)C(O)=O)=C3)C3=C2C=C(S3)C2=CC3=C(S2)C2=C(C=C(S2)C2=C4C(C)=CC(C)=[N+]4[B-](F)(F)N4C(C)=CC(C)=C24)N3C2=CC(OCCCCCC)=CC(OCCCCCC)=C2)C(OCCCCCC)=C1 | 10.1021/acs.jpcc.6b07356
d876 | 0 | 0 | -0.203424 | 0.013896 | 0.073711 | 0.293715 | -0.054871 | 0.082504 | 1.413001 | -0.157351 | 0.048525 | -0.029892 | -0.028125 | 0.078498 | -0.035968 | -0.175859 | 0.697408 | 1.00329 | 1.070078 | 0.947034 | 0.97798 | 1.00943 | 0.573622 | 0.55573 | 0.632384 | 7.51538 | 0.044868 | 0 | 0 | 0 | 0.48567 | 0 | 0 | 0 | 7.321071 | 0 | 0.65818 | 0 | 0.48567 | 0 | 0 | 0 | 0.48567 | 1.768119 | 9.013802 | 0.77647 | 0.49756 | -0.05589 | 0 | 0 | 0 | 0 | 0 | 0 | 0.00614 | 0.187949 | 0.196 | 1 | 10 | 4 |  | 24 | 517 | 684 | -6.13 | -5.06 | -2.39 | -1.23 | 2.67 | 3.73 | 9.33 | 27695 | 361 | 1.1573 | 0.26 | 1.69 | 0.93 | -2.37 | 660 | 16.29 | 0.71 | 7.62 | C1(=CC=CC=C1)N(C1=CC=C(C=CC2=C(C=C(S2)C=C(C(=O)O)C#N)C)C=C1)C1=CC=CC=C1 | 10.1016/j.dyepig.2010.03.029
d877 | 0 | 0 | -0.120499 | -0.105975 | -0.216209 | -0.363108 | -0.020966 | -0.162695 | 1.391637 | -0.050184 | -0.063365 | -0.120123 | -0.037011 | 0.008233 | -0.013556 | -0.022887 | 0.884114 | 1.031187 | 0.945804 | 1.001474 | 0.994026 | 1.077321 | 0.659321 | 0.677135 | 0.566782 | 9.08536 | 0.236678 | 0 | 0 | 0 | 0 | 0 | 0 | 0 | 7.230306 | 0 | 0.639846 | 0 | 0 | 0 | 0 | 0 | 0 | 1.79713 | 9.156249 | 0.84127 | 0.54184 | -0.09947 | 0 | 0 | 0 | 0 | 0 | 0 | 0.009745 | 0.297228 | 0.158 | 2 | 7 | 5 |  | 5 | 517 |  | -5.65 | -4.75 | -2.52 | -0.87 | 2.23 | 3.64 | 12.91 | 23457 | 426 | 1.1955 | 0.05 | 2.28 | 0.94 | -2.16 | 673 | 13.56 | 0.75 | 6.8 | N#C/C(=C\c1cc2c(s1)cc(s2)c1cc(OC)c(cc1OC)N(c1ccc(cc1)OC)c1ccc(cc1)OC)/C(=O)O | 10.1021/jp808275z
d878 | 0 | 0 | -0.228228 | -0.054395 | -0.045371 | 0.778878 | 0.096414 | -0.028828 | 0.695317 | -0.066518 | -0.011319 | 0.131393 | 0.158841 | 0.14653 | 0.066583 | -0.010651 | 1.129368 | 0.868168 | 0.861406 | 0.893672 | 0.975582 | 1.017765 | 0.627251 | 0.664942 | 0.66693 | 23.21523 | 0.384104 | 0 | 0 | 0 | 0 | 0 | 0 | 0 | 6.22146 | 0 | 0.513749 | 0.284686 | 0 | 0 | 0 | 0 | 0 | 1.943502 | 9.814253 | 0.78016 | 0.49206 | -0.04969 | 0 | 1 | 0 | 0 | 1 | 1 | 0.008327 | 0.079242 | 0.158 |  | 3 | 4 |  | 12 | 517 | [15 empty] | 845 | 12.3 | 0.68 | 7.06 | CCCCCCOC1=CC=C(C=C1)N(C1=CC=C(OCCCCCC)C=C1)C1=CC2=C(C=C1OCCCCCC)N(CCCCCC)C1=C2C=C(C=C1)C1=CC2=C(S1)C1=C(C=C(S1)C=C(C#N)C(O)=O)N2C1=CC(OCCCCCC)=CC=C1 | 10.1016/j.electacta.2017.09.133
d879 | 0 | 0 | -0.180121 | -0.045083 | -0.001746 | 0.32206 | -0.116163 | -0.023047 | 1.287593 | -0.120759 | -0.001193 | 0.012118 | 0.035454 | 0.124342 | -0.074948 | 0.032506 | 0.705437 | 0.966547 | 0.931541 | 0.881012 | 1.014383 | 1.030409 | 0.491797 | 0.528154 | 0.572725 | 7.42235 | 0.260728 | 0 | 0 | 0 | 0.940606 | 0 | 0 | 0 | 7.301572 | 0 | 0.656495 | 0.360901 | 0.415506 | 0.583395 | 0 | 0 | 0.5251 | 1.784208 | 9.016478 | 0.77544 | 0.5053 | -0.05915 | 0 | 0 | 1 | 0 | 0 | 0 | 0.007675 | 0.28502 | 0.158 |  | 10 | 4 | 243 | 12 | 518 | 644 | [14 empty] | 632 | 6.43 | 0.65 | 2.53 | C(#N)C(C(=O)O)=CC=1SC(=CC1)\C=C\C=1SC(=CC1)C1=CC=2[C@H]3[C@H](N(C2C=C1)C1=CC=C(C=C1)C)CCC3 | 10.1039/c1cp20484j
d880 | 0 | 0 | -0.156877 | -0.025691 | -0.124627 | 0.302552 | -0.182925 | -0.152457 | 1.354925 | -0.105979 | -0.086515 | 0.038972 | 0.071284 | 0.158507 | -0.117127 | 0.010636 | 0.677741 | 0.942319 | 0.936954 | 0.855269 | 1.049223 | 1.017996 | 0.481585 | 0.521116 | 0.560468 | 8.29538 | 0.260956 | 0 | 0 | 0 | 0.94353 | 0 | 0 | 0 | 7.217804 | 0 | 0.644658 | 0.362329 | 0.416034 | 0.576365 | 0 | 0 | 0.527496 | 1.810104 | 9.078561 | 0.77963 | 0.51057 | -0.06363 | 0 | 0 | 1 | 0 | 0 | 0 | 0.00826 | 0.225133 |  | 15 | 12 |  |  | 12 | 518 |  | -5.93 | -5.06 | -2.54 | -0.99 | 2.51 | 3.8 | 7.68 | 6600 | 376 | 1.265 | 0.26 | 27.2 | 0.95 | -2.24 | 615 | 13.77 | 0.71 | 5.97 | CC1=CC=C(C=C1)N1C2CCCC2C2=CC(=CC=C12)C1=CC=C(S1)C1=CC=C(S1)C=C(C#N)C(O)=O | 10.1021/sc500035j
d881 | 0 | 0 | -0.070907 | 0.07317 | -0.112404 | 0.568355 | -0.221187 | -0.146287 | 1.343957 | -0.032456 | -0.047426 | 0.063124 | 0.084201 | 0.144627 | -0.142738 | -0.019476 | 0.828028 | 0.92287 | 0.966533 | 0.878096 | 1.109193 | 1.061526 | 0.55879 | 0.527217 | 0.59453 | 8.56737 | 0.211528 | 0 | 0 | 0 | 0.990582 | 0 | 0 | 0 | 7.145099 | 0 | 0.629449 | 0.384675 | 0.427054 | 0.524048 | 0 | 0 | 0.563529 | 1.815347 | 9.200111 | 0.81 | 0.53182 | -0.08367 | 0 | 0 | 1 | 0 | 0 | 0 | 0.009982 | 0.136303 | 0.142 |  | 8 | 4 |  | 12 | 518 |  | -5.65 | -4.91 | -2.41 | -1.03 | 2.5 | 3.66 | 9.91 | 24923 | 401 | 1.3163 | 0.11 | 1.83 | 0.95 | -2.18 | 632 | 10.04 | 0.7 | 4.45 | CC1=CC=C(C=C1)N1C2CCCC2C2=C1C=CC(=C2)C1=C2OCCOC2=C(S1)C1=CC=C(S1)\C=C(/C#N)C(O)=O | 10.1016/j.dyepig.2013.04.031
d882 | 0 | 0 | -0.034348 | 0.062751 | 0.119946 | 0.109078 | -0.011433 | -0.062244 | ? | -0.013993 | 0.042861 | 0.028653 | -0.0423 | 0.084515 | -0.012766 | 0 | 1.118602 | 1.053012 | 1.257731 | 0.938376 | 1.041893 | 1.210506 | 0 | 0 | 0 | 10.75981 | 0.254872 | 0 | 0 | 0 | 0 | 0 | 0 | 0 | 0 | 0 | 0 | 0 | 0 | 0 | 0 | 0 | 0 | 0 | 0 | 0.79749 | 0.6643 | -0.22178 | 0 | 0 | 0 | 0 | 0 | 0 | 0.0089 | 0.1463 | 0.25 |  | 5.5 |  | 108 |  | 518 | 601 | [14 empty] | 669 | 12.18 | 0.6 | 4.85 | C(CCCCC)OC1=CC=C(C=C1)N(C1=CC=C(C=C1)C=1SC(=C2C1OCC(CO2)(CCCCC)CCCCC)C=2SC1=C(N2)SC(=N1)C=1SC(=C2C1OCC(CO2)(CCCCC)CCCCC)C2=CC=C(S2)C=C(C(=O)O)C#N)C2=CC=C(C=C2)OCCCCCC | 10.1039/c5ra03530a
d883 | 0 | 0 | 0.104476 | -0.395865 | 0.183398 | 0.974736 | -0.12823 | -0.033698 | 1.903664 | 0.026087 | 0.042366 | 0.138247 | 0.082995 | 0.122179 | -0.079044 | -0.000506 | 1.101375 | 0.86876 | 0.979565 | 0.910608 | 1.110985 | 1.041027 | 0.825478 | 0.854933 | 0.825195 | 11.95205 | 0 | 0 | 0 | 0 | 1.868766 | 0 | 0 | 0 | 6.006188 | 0 | 0.497494 | 0.265661 | 0.934383 | 0 | 0 | 0 | 0.934383 | 0 | 0 | 0.83709 | 0.55088 | -0.10958 | 0 | 0 | 0 | 0 | 0 | 0 | 0.010043 | 0 | 0.25 |  | 10 |  |  | 12 | 518 | 641 | -5.79 | -5.29 | -2.46 | -2.34 | 2.83 | 3.88 | 5.06 | 26152 | 382 | 0.1533 | 0.49 | 14.3 | 0.3 | -1.95 | 550 | 15.03 | 0.63 | 5.3 | CCCCCCCCN1C(=S)S\C(C1=O)=C1\S\C(=C/C2=CC=C(C=C2)N(C2=CC=CC=C2)C2=CC=C(\C=C3/S\C(N(CC(O)=O)C3=O)=C3\SC(=S)N(CCCCCCCC)C3=O)C=C2)C(=O)N1CC(O)=O | 10.1021/jp4124265
d884 | 0 | 0 | -0.136723 | -0.163309 | 0.073077 | 0.593306 | 0.051911 | -0.091934 | 0.674656 | -0.060671 | 0.027927 | 0.076049 | 0.11736 | 0.116875 | 0.036122 | 0.000909 | 0.774699 | 0.931927 | 0.944802 | 0.919788 | 0.993552 | 1.034081 | 0.649093 | 0.758796 | 0.612319 | 19.48586 | 0.310421 | 0 | 0 | 0 | 0 | 0 | 0 | 0 | 4.862685 | 4.426762 | 0 | 0.270933 | 0 | 0 | 0 | 0 | 0 | 0 | 0 | 0.76377 | 0.48286 | -0.03985 | 0 | 1 | 0 | 0 | 1 | 1 | 0.007563 | 0.307922 | 0.16 |  | 8 | 5 |  | 12 | 518 | 597 | -5.21 | -4.68 | -2.37 | -1.36 | 2.31 | 3.53 | 8.88 | 25423 | 393 | 1.4584 | 0 | 1.59 | 0.97 | -2.47 | 584 | 0.98 | 0.771 | 0.45 | CCCCCCOC1=CC=C(C=C1)N(C1=CC=C(OCCCCCC)C=C1)C1=CC=C(C=C1)C1=CC2=C(S1)C1=C(C=C(S1)C1=CC=C3C=C(C=O)C(=O)NC3=C1)C2(CCCCCC)CCCCCC | 10.1021/jp5004352
d885 | 0 | 0 | 0.11389 | -0.124351 | -0.026758 | 0.261688 | 0.055578 | -0.061594 | 0.666586 | 0.033995 | -0.006355 | 0.136097 | 0.157738 | 0.151353 | 0.03658 | -0.020989 | 1.13363 | 0.836543 | 0.831903 | 0.874499 | 0.980349 | 1.006307 | 0.595338 | 0.674357 | 0.684098 | 26.04763 | 0.151393 | 0 | 0 | 0 | 0 | 0 | 0 | 0 | 6.169944 | 0 | 0.507134 | 0.28673 | 0 | 0 | 0 | 0 | 0 | 1.952397 | 9.860033 | 0.7734 | 0.49432 | -0.04859 | 0 | 2 | 0 | 0 | 2 | 2 | 0.007142 | 0.029667 | 0.158 |  | 3 | 4 |  | 12 | 518 | [15 empty] | 763 | 8.8 | 0.69 | 4.65 | C(#N)/C(/C(=O)O)=C\C1=CC2=C(C3=C(N2C2=C(C=CC=C2)OCCCCCC)C=C(S3)C3=CC=C(C=C3)N(C3=CC=C(C=C3)C3=CC2=C(C4=C(N2C2=C(C=CC=C2)OCCCCCC)C=CS4)S3)C=3C(=CC=4N(C2=CC=CC=C2C4C3)CCCCCC)OCCCCCC)S1 | 10.1016/j.electacta.2017.09.133
d886 | 0 | 0 | -0.151219 | 0.349804 | 0.394609 | 1.736024 | -0.039114 | 0.022783 | 0.807202 | -0.040741 | 0.094616 | 0.090195 | 0.104567 | 0.105302 | -0.027935 | -0.028279 | 1.098332 | 0.918651 | 0.951942 | 0.937698 | 1.061453 | 1.053702 | 0.676108 | 0.640552 | 0.733943 | 18.12084 | 0 | 0 | 0 | 0 | 0 | 0 | 0 | 0 | 6.732745 | 0 | 0.56831 | 0.283185 | 0 | 0 | 0 | 0 | 0 | 1.834257 | 9.589914 | 0.796 | 0.49893 | -0.05809 | 0 | 0 | 0 | 0 | 0 | 0 | 0.00828 | 0 | 0.16 |  | 7 | 4 |  |  | 518 |  | -5.53 | -5.08 | -2.19 | -0.77 | 2.89 | 3.64 | 12.69 | 26269 | 381 | 1.3098 | 0.28 | 1.66 | 0.95 | -2.18 | 878 | 12.02 | 0.73 | 7.68 | C(CCCCC)OC1=C(C=CC(=C1)OCCCCCC)C1=CC=C(C=C1)N(C1=CC=C(C=C1)C=1SC(=C2C1OCCO2)/C=C(/C(=O)O)\C#N)C2=CC=C(C=C2)C2=C(C=C(C=C2)OCCCCCC)OCCCCCC | 10.1002/aenm.201301485
d887 | 0 | 0 | -0.092653 | -0.030001 | 0.086206 | -0.704708 | -0.326527 | -0.19592 | 1.818382 | -0.043422 | 0.03608 | -0.00699 | 0.046222 | 0.077627 | -0.199123 | -0.087137 | 0.879341 | 0.973367 | 0.976308 | 0.93541 | 1.206737 | 0.965305 | 0.622116 | 0.932846 | 1.018547 | 7.06457 | 0.241308 | 0 | 0 | 0 | 0.580767 | 0 | 0 | 0 | 6.576587 | 0 | 0.564801 | 0.400657 | 0.580767 | 0.334973 | 0 | 0 | 0.580767 | 0 | 0 | 0.82992 | 0.55203 | -0.10624 | 0 | 0 | 1 | 0 | 0 | 0 | 0.010554 | 0.04696 |  | 1 | 3 |  |  |  | 519 | 620 | -5.95 | -5.29 | -2.44 | -1.36 | 2.84 | 3.87 | 4.4 | 24197 | 413 | 0.1505 | 0.49 | 17.01 | 0.29 | -1.71 | 590 | 4.78 | 0.57 | 1.6 | CCN1C(=S)S\C(C1=O)=C1/N(CC)C(=O)SC1=CC1=CC2=C(C=C1)N(C1CCCC21)C1=CC(=CC=C1)C(O)=O | 10.1016/j.dyepig.2008.07.010
d888 | 0 | 0 | -0.170158 | -0.021183 | -0.113368 | 0.372006 | -0.142567 | -0.081471 | 1.132637 | -0.104435 | -0.059639 | 0.02125 | 0.052568 | 0.127203 | -0.096097 | 0.109522 | 0.659651 | 0.952001 | 0.93332 | 0.876703 | 1.034122 | 1.090132 | 0.490782 | 0.52811 | 0.550696 | 9.83615 | 0.137934 | 0 | 0 | 0 | 0.564023 | 0 | 0 | 0 | 7.111265 | 0 | 0.628431 | 0.390868 | 0.564023 | 0.46995 | 0 | 0 | 0.564023 | 1.812994 | 9.17234 | 0.75909 | 0.49057 | -0.0439 | 0 | 0 | 1 | 0 | 0 | 0 | 0.007564 | 0.078997 | 0.2 | 2 |  |  |  | 1 | 519 | 659 | -5.95 | -5.18 | -2.44 | -1.03 | 2.75 | 3.81 | 10.58 | 27826 | 359 | 1.1435 | 0.38 | 1.69 | 0.93 | -2.27 | 690 | 8.09 | 0.68 | 3.78 | OC(=O)C(=C/C1=CC=C(S1)C1=CC=C2N(C3CCCC3C2=C1)C1=CC=C(C=C(C2=CC=CC=C2)C2=CC=CC=C2)C=C1)\C#N | 10.1039/B808959K
d889 | 0 | 0 | -0.13807 | -0.035275 | -0.172847 | 0.271916 | -0.155509 | -0.055506 | 0.999791 | -0.081437 | -0.088438 | 0.017249 | 0.041606 | 0.119366 | -0.103093 | 0.013057 | 0.666429 | 0.950951 | 0.964584 | 0.883333 | 1.026331 | 1.03533 | 0.506838 | 0.559225 | 0.56888 | 13.29315 | 0.038758 | 0 | 0 | 0 | 0.555128 | 0 | 0 | 0 | 7.082165 | 0 | 0.625044 | 0.386057 | 0.555128 | 0.522824 | 0 | 0 | 0.555128 | 1.833856 | 9.187848 | 0.75803 | 0.49323 | -0.04528 | 0 | 0 | 1 | 0 | 0 | 0 | 0.007969 | 0.182384 | 0.2 | 2 |  |  |  | 1 | 519 | 701 | -5.72 | -5 | -2.5 | -1.41 | 2.49 | 3.75 | 9.85 | 28635 | 349 | 1.586 | 0.2 | 1.15 | 0.97 | -2.55 | 590 | 6.69 | 0.53 | 2.08 | OC(=O)C(=CC1=CC=C(S1)C1=CC=C(S1)C1=CC=C(S1)C1=CC=C2N(C3CCCC3C2=C1)C1=CC=C(C=C(C2=CC=CC=C2)C2=CC=CC=C2)C=C1)C#N | 10.1039/B808959K
d890 | 0 | 0 | ? | ? | ? | 1.786827 | 0.248438 | 0.167343 | 1.739818 | 0 | 0 | 0.112589 | 0.066598 | -0.091747 | 0.117295 | -0.001506 | 0 | 0.900858 | 1.041766 | 1.265913 | 1.156477 | 0.976197 | 0.702316 | 0.846692 | 1.326702 | 11.34626 | 0.300014 | 0 | 0 | 0 | 2.401615 | 0 | 0 | 0 | 6.497304 | 0 | 0.545367 | 0.288329 | 0.588894 | 0 | 16.556143 | 0 | 0.611913 | 1.866164 | 9.645986 | 0.82432 | 0.5312 | -0.08761 | 0 | 1 | 1 | 0 | 1 | 1 | 0.011972 | 0.435534 | 0.19 |  | 9 | 4 | 104 | 24 | 519 | 538 | [14 empty] | 455 | 2.3 | 0.69 | 0.72 | CCCCCCOC1=CC=C(N2C3=C(SC(\C=C(/C#N)C(O)=O)=C3)C3=C2C=C(S3)C2=C3C(C)=CC(C)=[N+]3[B-](F)(F)N3C(C)=CC(C)=C23)C(OCCCCCC)=C1 | 10.1021/acs.jpcc.6b07356
d891 | 0 | 0 | -0.082139 | -0.062839 | -0.163477 | 0.401004 | -0.105646 | -0.120767 | 1.229494 | -0.050037 | -0.099587 | 0.12209 | 0.11834 | 0.198649 | -0.067524 | 0.003129 | 0.59519 | 0.868654 | 0.899932 | 0.83081 | 1.013095 | 0.99948 | 0.453672 | 0.504093 | 0.564969 | 10.45327 | 0.302745 | 0 | 0 | 0 | 0 | 0 | 0 | 0 | 7.151197 | 0 | 0.635261 | 0.33408 | 0 | 0.629824 | 0 | 0 | 0 | 1.826664 | 9.12912 | 0.7746 | 0.51206 | -0.06206 | 0 | 0 | 1 | 0 | 0 | 0 | 0.007146 | 0.32906 | 0.25 | 5 | 12 |  |  | 12 | 519 |  | -5.81 | -5.19 | -2.84 | -1.51 | 2.36 | 4.2 | 8.67 | 27100 | 369 | 1.1131 | 0.39 | 1.83 | 0.92 | -2.17 | 580 | 8 | 0.6 | 2.8 | N#C/C(=C\c1ccc(s1)c1ccc(s1)c1ccc(s1)c1ccc2c(c1)N(c1ccccc1)C1C2C2CCC1C2)/C(=O)O | 10.1002/chem.201402093
d892 | 0 | 0 | 0.035108 | 0.06462 | -0.097762 | 0.499588 | -0.196679 | -0.135684 | 1.137278 | 0.01514 | -0.036539 | -0.045199 | 0.028346 | 0.03972 | -0.127598 | -0.031611 | 0.798127 | 0.998176 | 1.019008 | 0.960196 | 1.119174 | 1.083442 | 0.578074 | 0.532743 | 0.571385 | 11.30486 | 0.070093 | 0 | 0 | 0 | 0 | 0 | 0 | 0 | 6.696774 | 0 | 0.575162 | 0.388155 | 0 | 0 | 0 | 0 | 0 | 1.896136 | 9.441166 | 0.79333 | 0.51637 | -0.06932 | 0 | 1 | 0 | 0 | 1 | 1 | 0.011783 | 0.072739 | 0.16 |  | 12 |  |  |  | 519 |  | -5.33 | -4.92 | -2.62 | -1.35 | 2.31 | 3.77 | 11.19 | 22125 | 452 | 1.5937 | 0.12 | 1.92 | 0.97 | -1.82 | 595 | 13.4 | 0.68 | 5.4 | N#C/C(=C\c1cc2c(s1)c1c(C2(CC)CC)cc(s1)c1sc(c2c1OCCO2)c1ccc(cc1)N(c1ccccc1)c1ccccc1)/C(=O)O | 10.1016/j.dyepig.2011.09.019
d893 | 0 | 0 | -0.142395 | 0.001693 | -0.173043 | 1.269995 | 0.131562 | 0.052945 | 0.64049 | -0.071621 | -0.078351 | 0.159443 | 0.16481 | 0.176414 | 0.088043 | 0.001283 | 0.699297 | 0.851541 | 0.902078 | 0.846164 | 0.929917 | 1.012116 | 0.452761 | 0.481011 | 0.52637 | 21.69122 | 0.2156 | 0 | 0 | 0 | 0.929727 | 0 | 0 | 0 | 6.29396 | 0 | 0.531215 | 0.222478 | 0.461783 | 0 | 0 | 0 | 0.467944 | 1.967063 | 9.615672 | 0.74889 | 0.47813 | -0.03595 | 0 | 2 | 0 | 0 | 2 | 2 | 0.008315 | 0.182862 |  |  | 12 | 4 |  | 24 | 519 |  | -4.11 | -3.87 | -2.97 | -2.63 | 0.89 | 3.42 | 7.26 | [7 empty] | 780 | 15.54 | 0.62 | 7.6 | CCCCCCCCCCCCCCCC1=C(SC2=C1SC1=C2SC2=C1SC(=C2CCCCCCCCCCCCCCC)C1=CC=C(C=C1)N(C1=CC=CC=C1)C1=CC=CC=C1)C1=CC=C(S1)\C=C(/C#N)C(O)=O | 10.1039/C7TA01825H
d894 | 0 | 0 | -0.114648 | -0.1426 | 0.252494 | 0.259268 | 0.040984 | -0.081342 | 0.75119 | -0.042063 | 0.080573 | 0.112361 | 0.152863 | 0.111797 | 0.02778 | -0.025955 | 0.978636 | 0.885058 | 0.862809 | 0.928794 | 1.028625 | 1.06269 | 0.559086 | 0.601612 | 0.587967 | 19.88813 | 0.436811 | 0 | 0 | 0 | 0 | 0 | 0 | 0 | 6.428178 | 0 | 0.541995 | 0.27394 | 0 | 0 | 0 | 0 | 0 | 1.935628 | 9.618056 | 0.77429 | 0.4908 | -0.04795 | 0 | 2 | 1 | 0 | 2 | 2 | 0.008381 | 0.288092 | 0.2 |  | 9 | 5 | 62.1 | 12 | 519 |  | -5.18 | -5.02 | -2.45 | -1.06 | 2.57 | 3.74 | 9.36 | 23721 | 422 | 1.6244 | 0.22 | 1.64 | 0.98 | -1.92 | 650 | 10.5 | 0.65 | 4.43 | CCCCCCOC1=CC=C(C=C1)N(C1=CC=C(OCCCCCC)C=C1)C1=CC=C(C=C1)C1=CC2=C(C=C1)C1=C(N2CCCCCC)C2=C(S1)C1=C(C=C(S1)C=C(C#N)C(O)=O)N2CCCCCC | 10.1016/j.dyepig.2017.09.053
d895 | 0 | 0 | -0.002027 | 0.218753 | 0.202623 | 1.495458 | 0.130469 | 0.191288 | 1.623656 | -0.000619 | 0.050149 | 0.088908 | 0.079388 | -0.006958 | 0.081545 | -0.016548 | 0.896721 | 0.93073 | 0.9014 | 0.976183 | 0.935621 | 1.195885 | 0.554978 | 0.540244 | 0.695457 | 5.79051 | 0.211147 | 0 | 0 | 0 | 0 | 0 | 0 | 0 | 7.062491 | 0 | 0.607741 | 0.416534 | 0 | 0 | 0 | 0 | 0 | 1.782603 | 9.40362 | 0.84326 | 0.55533 | -0.1073 | 0 | 0 | 1 | 0 | 0 | 0 | 0.012024 | 0.159636 |  |  | 5 | 4 | 220 |  | 520 | 720 | -5.8 | -5.15 | -2.89 | -2.09 | 2.26 | 4.2 | 13 | 20617 | 485 | 1.0741 | 0.35 | 3.28 | 0.92 | -1.41 | 550 | 10.8 | 0.66 | 3.93 | N#C/C(=C\c1sc(c2c1OCCO2)c1ccc(c2c1nsn2)c1cc2cc3c4c(c2oc1=O)C(C)(C)CCN4CCC3(C)C)/C(=O)O | 10.1016/j.dyepig.2012.02.015
d896 | 0 | 0 | -0.145353 | -0.001127 | 0.141221 | 0.811815 | -0.004326 | 0.108754 | 0.856001 | -0.079525 | 0.073464 | 0.142243 | 0.13962 | 0.186201 | -0.002821 | 0.021802 | 0.695857 | 0.847424 | 0.833311 | 0.818847 | 0.981207 | 1.010122 | 0.435769 | 0.483347 | 0.538251 | 15.32284 | 0.377682 | 0 | 0 | 0 | 0.991984 | 0 | 0 | 0 | 6.730275 | 0 | 0.582668 | 0.228022 | 0.457785 | 0.609935 | 0 | 0 | 0.534199 | 1.904778 | 9.372127 | 0.75965 | 0.49407 | -0.04698 | 0 | 0 | 1 | 0 | 0 | 0 | 0.008742 | 0.256034 | 0.16 |  | 8 | 11 |  | 16 | 520 |  | -5.77 | -5.26 | -2.31 | -1.22 | 2.95 | 3.79 | 8.14 | 29431 | 340 | 1.2605 | 0.46 | 1.37 | 0.95 | -2.39 | 703 | 10.5 | 0.58 | 4.23 | CCCCCCCCCCCCC1=C(SC(=C1)C1=CC2=C(C=C1)N(C1C3CCC(C3)C21)C1=CC=C(C=C1)C1=CC=CS1)C1=CC2=C(S1)C=C(S2)\C=C(\C#N)C(O)=O | 10.1002/ejoc.201501190
d897 | 0 | 0 | -0.140035 | -0.067179 | 0.116158 | 0.625899 | 0.015677 | 0.059575 | 0.846252 | -0.064797 | 0.051551 | 0.103476 | 0.122824 | 0.152873 | 0.010471 | 0.01353 | 0.63301 | 0.892143 | 0.869296 | 0.857285 | 0.981482 | 1.012842 | 0.453464 | 0.508444 | 0.530529 | 15.26994 | 0.335096 | 0 | 0 | 0 | 1.011631 | 0 | 0 | 0 | 6.719726 | 0 | 0.580849 | 0.230119 | 0.463506 | 0.562943 | 0 | 0 | 0.548125 | 1.902571 | 9.38569 | 0.765 | 0.49375 | -0.04741 | 0 | 0 | 1 | 0 | 0 | 0 | 0.009082 | 0.119999 | 0.16 |  | 8 | 11 |  | 16 | 520 |  | -5.65 | -4.99 | -2.37 | -1.19 | 2.62 | 3.68 | 8.21 | 28257 | 354 | 0.898 | 0.19 | 2.09 | 0.87 | -2.51 | 695 | 6.5 | 0.66 | 2.96 | CCCCCCCCCCCCC1=C(SC(=C1)C1=CC2=C(C=C1)N(C1C3CCC(C3)C21)C1=CC=C(C=C1)C1=CC=C(OC)C=C1)C1=CC2=C(S1)C=C(S2)\C=C(\C#N)C(O)=O | 10.1002/ejoc.201501190
d898 | 0 | 0 | 0.008182 | 0.071711 | 0.148064 | 1.154039 | -0.05283 | 0.024441 | 0.943424 | 0.003207 | 0.054576 | 0.151942 | 0.164558 | 0.179127 | -0.035844 | -0.058149 | 0.771866 | 0.863444 | 0.923019 | 0.859075 | 1.069537 | 1.088666 | 0.482654 | 0.485792 | 0.557711 | 12.15084 | 0.482367 | 0 | 0 | 0 | 1.025672 | 0 | 0 | 0 | 6.6075 | 0 | 0.559472 | 0.234149 | 0.512719 | 0.59419 | 0 | 0 | 0.512954 | 1.891314 | 9.571262 | 0.78302 | 0.5048 | -0.05859 | 0 | 0 | 1 | 0 | 0 | 0 | 0.008499 | 0.205195 | 0.25 | 5 | 12 |  |  | 12 | 520 |  | -5.63 | -5.04 | -2.36 | -0.87 | 2.68 | 3.7 | 8.57 | 26864 | 372 | 0.6066 | 0.24 | 3.42 | 0.75 | -2.29 | 700 | 10.7 | 0.69 | 5.2 | CCCCCCCCCCCCC1=C(SC(=C1)C1=CC=C(C=C1)N1C2C3CCC(C3)C2C2=C1C=CC=C2)C1=C2OCCOC2=C(S1)\C=C(/C#N)C(O)=O | 10.1002/chem.201500979
d899 | 0 | 0 | -0.208654 | -0.002454 | 0.173215 | -0.164508 | 0.132278 | 0.061888 | 0.708425 | -0.053434 | 0.034174 | 0.1389 | 0.189916 | 0.183553 | 0.092752 | 0.026945 | 0.768783 | 0.870922 | 0.869749 | 0.853227 | 0.9544 | 0.992123 | 0.650103 | 0.648041 | 0.608684 | 20.75734 | 0.003816 | 0 | 0 | 0 | 0 | 0 | 0 | 0 | 5.309422 | 0 | 0.416328 | 0.299606 | 0 | 0 | 0 | 0 | 0 | 2.028546 | 10.329852 | 0.77943 | 0.49259 | -0.04908 | 0 | 0 | 3 | 0 | 0 | 0 | 0.009841 | 0.136192 | 0.125 |  | 12 | 4 |  | 24 | 520 | 660 | [14 empty] | 680 | 13.12 | 0.71 | 6.33 | CCCCCCOC1=CC=C(C=C1)C1(C2=C(SC(\C=C(/C#N)C(O)=O)=C2)C2=CC3=C(C=C12)C1=C(C=C(S1)N(C1=CC=C(OC)C=C1)C1=CC(OC)=CC=C1)C3(C1=CC=C(OCCCCCC)C=C1)C1=CC=C(OCCCCCC)C=C1)C1=CC=C(OCCCCCC)C=C1 | 10.1021/jo201730a
d900 | 0 | 0 | -0.30453 | 0.178211 | 0.32399 | 1.934897 | -0.00555 | -0.224777 | 1.206639 | -0.098909 | 0.082047 | 0.085998 | 0.122962 | 0.106633 | -0.003618 | -0.021453 | 0.752918 | 0.923344 | 0.88874 | 0.893336 | 1.016847 | 0.990253 | 0.436532 | 0.45593 | 0.474402 | 18.50331 | 0 | 0 | 0 | 0 | 0 | 0 | 0 | 0 | 6.320989 | 0 | 0.531405 | 0.281898 | 0 | 0 | 0 | 0 | 0 | 1.93876 | 9.645728 | 0.77854 | 0.50429 | -0.06045 | 0 | 2 | 0 | 0 | 2 | 2 | 0.010743 | 0 | 0.16 |  | 16 |  | 148 | 16 | 520 |  | -5.49 | -5.25 | -2.43 | -2.28 | 2.83 | 3.84 | 13.68 | 25131 | 398 | 2.7504 | 0.45 | 0.86 | 1 | -1.87 | 629 | 13.05 | 0.69 | 5.66 | CCCCCCN1C2=C(SC(\C=C(\C#N)C(O)=O)=C2)C2=C1C=C(S2)C1=CC=C2C3=CC=C(C=C3C(CCCCCC)(CCCCCC)C2=C1)C1=CC2=C(S1)C1=C(C=C(S1)\C=C(/C#N)C(O)=O)N2CCCCCC | 10.1016/j.orgel.2013.04.046
d901 | 0 | 0 | -0.250538 | 0.495027 | -0.047144 | 0.115238 | 0.015817 | -0.08892 | 1.2001 | -0.091052 | -0.012441 | -0.011698 | -0.020241 | -0.062146 | 0.01021 | 0.197574 | 0.689441 | 0.964795 | 0.986873 | 1.079215 | 1.052478 | 0.914432 | 0.633372 | 0.757341 | 0.712762 | 10.82516 | 0 | 0 | 0 | 0 | 0 | 0 | 0 | 0 | 6.503552 | 0 | 0.54705 | 0 | 0 | 0 | 0 | 0 | 0 | 0 | 0 | 0.79111 | 0.50751 | -0.06117 | 0 | 0 | 0 | 0 | 0 | 0 | 0.006394 | 0 |  |  | 15 |  |  | 12 | 520 | 680 | -5.31 | -5.11 | -2.27 | -2.22 | 2.84 | 3.69 | 0.76 | 27779 | 360 | 1.3714 | 0.31 | 1.42 | 0.96 | -2.33 | 620 | 9.9 | 0.62 | 3.8 | CN(c1ccc(cc1)/C/1=C/2\C=CC(=N2)/C(=c\2/cc/c(=C(/C3=N/C(=C(\c4[nH]c1cc4)/c1ccc(cc1)C(=O)O)/C=C3)\c1ccc(cc1)N(C)C)/[nH]2)/c1ccc(cc1)C(=O)O)C | 10.1039/c2jm15420j
d902 | 0 | 0 | 0.116113 | -0.371287 | -0.03408 | -1.022802 | -0.501067 | 0.029597 | 2.216638 | 0.088046 | -0.032303 | -0.236571 | -0.253517 | -0.124952 | -0.284478 | -0.0287 | 0.510629 | 1.212544 | 1.365796 | 1.13696 | 1.235367 | 0.947472 | 0.961084 | 0.862971 | 0.776108 | 2.65256 | 0.298159 | 0 | 0 | 0 | 0.818081 | 0 | 0 | 0 | 7.256656 | 0 | 0.663665 | 0.385521 | 0.818081 | 0 | 0 | 0 | 0.818081 | 0 | 0 | 0.8625 | 0.58125 | -0.14007 | 0 | 0 | 0 | 0 | 0 | 0 | 0.014308 | 0.072723 | 1 |  | 7 |  |  |  | 520 |  | -6.43 | -5.32 | -2.28 | -1.06 | 3.05 | 3.8 | 7.36 | 25700 | 389 | 1.0924 | 0.52 | 2.08 | 0.92 | -1.87 | 620 | 3.92 | 0.6 | 1.8 | CCn1/c(=C\C=C\2/SC(=S)N(C2=O)CC(=O)O)/sc2c1cccc2 | 10.1039/b001517m
d903 | 0 | 0 | 0.129121 | -0.379964 | -0.034872 | -0.643959 | -0.172654 | -0.131417 | 1.869428 | 0.088683 | -0.02642 | -0.025993 | -0.092444 | -0.003363 | -0.102603 | -0.010509 | 0.578713 | 1.029389 | 1.181997 | 1.033803 | 1.091344 | 0.941798 | 0.866426 | 0.782879 | 0.714842 | 3.82286 | 0.21213 | 0 | 0 | 0 | 0.818081 | 0 | 0 | 0 | 7.143513 | 0 | 0.648201 | 0.273543 | 0.818081 | 0 | 0 | 0 | 0.818081 | 0 | 0 | 0.84445 | 0.5579 | -0.11764 | 0 | 0 | 0 | 0 | 0 | 0 | 0.012884 | 0.066389 | 1 |  | 7 |  |  |  | 520 |  | -6.33 | -5.46 | -2.5 | -1.13 | 2.97 | 3.98 | 10.32 | 24606 | 406 | 0.9667 | 0.66 | 2.56 | 0.89 | -1.59 | 680 | 4.68 | 0.6 | 2.4 | CCCCCn1/c(=C\C=C\2/SC(=S)N(C2=O)CC(=O)O)/sc2c1cccc2 | 10.1039/b001517m
d904 | 0 | 0 | 0.129339 | -0.38059 | -0.044216 | -0.159649 | -0.084607 | 0.057457 | 1.482172 | 0.079842 | -0.029217 | 0.029382 | -0.027506 | 0.016514 | -0.053223 | 0.011999 | 0.540866 | 0.980054 | 1.087775 | 0.997661 | 1.034238 | 0.957165 | 0.78424 | 0.711519 | 0.637662 | 5.77336 | 0.12337 | 0 | 0 | 0 | 0.818081 | 0 | 0 | 0 | 7.025547 | 0 | 0.632478 | 0.230736 | 0.818081 | 0 | 0 | 0 | 0.818081 | 0 | 0 | 0.82188 | 0.53194 | -0.09281 | 0 | 0 | 0 | 0 | 0 | 0 | 0.010712 | 0.301826 | 1 |  | 7 |  |  |  | 520 |  | -6.61 | -5.49 | -2.59 | -1.3 | 2.91 | 4.4 | 10.25 | 24140 | 414 | 0.699 | 0.69 | 3.68 | 0.8 | -1.5 | 680 | 5.35 | 0.6 | 2.7 | CCCCCCCCCCn1/c(=C\C=C\2/SC(=S)N(C2=O)CC(=O)O)/sc2c1cccc2 | 10.1039/b001517m
d905 | 0 | 0 | 0.129339 | -0.38059 | -0.044151 | 0.212275 | -0.038389 | 0.055381 | 1.116564 | 0.071479 | -0.02554 | 0.045735 | 0.005492 | 0.022894 | -0.025631 | 0.033154 | 0.536407 | 0.959479 | 1.029217 | 0.979864 | 1.002832 | 0.947922 | 0.725452 | 0.660934 | 0.58451 | 8.89416 | 0.049477 | 0 | 0 | 0 | 0.818081 | 0 | 0 | 0 | 6.920475 | 0 | 0.618791 | 0.213029 | 0.818081 | 0 | 0 | 0 | 0.818081 | 0 | 0 | 0.7975 | 0.50729 | -0.06936 | 0 | 0 | 0 | 0 | 0 | 0 | 0.008889 | 0.562789 | 1 |  | 7 |  |  |  | 520 |  | -6.31 | -5.41 | -2.37 | -1.15 | 3.04 | 3.89 | 13.45 | 25607 | 391 | 1.2998 | 0.61 | 1.76 | 0.95 | -1.77 | 620 | 5.5 | 0.54 | 2.3 | CCCCCCCCCCCCCCCCCCn1/c(=C\C=C\2/SC(=S)N(C2=O)CC(=O)O)/sc2c1cccc2 | 10.1039/b001517m
d906 | 0 | 0 | 0.094301 | -0.149986 | -0.086832 | -1.022802 | -0.479011 | 0.096746 | 2.216638 | 0.071865 | -0.081443 | -0.236571 | -0.253517 | -0.124952 | -0.271955 | -0.144236 | 0.850468 | 1.212544 | 1.365796 | 1.13696 | 1.234161 | 0.961867 | 0.961084 | 0.855205 | 1.145196 | 2.65256 | 0.146147 | 0 | 0 | 0 | 0.807432 | 0 | 0 | 0 | 6.934308 | 0 | 0.616954 | 0.38999 | 0.807432 | 0 | 0 | 0 | 0.807432 | 0 | 0 | 0.8625 | 0.58125 | -0.14007 | 0 | 0 | 0 | 0 | 0 | 0 | 0.014151 | 0.115391 | 1 |  | 7 |  |  |  | 520 |  | -6.36 | -5.71 | -2.37 | -0.88 | 3.34 | 4.4 | 4.9 | 34656 | 289 | 0.3432 | 0.91 | 3.64 | 0.55 | -2.59 | 520 | 4.28 | 0.58 | 1.6 | CCN1C(=S)S/C(=C\C=c/2\sc3c(n2CC(=O)O)cccc3)/C1=O | 10.1039/b001517m
d907 | 0 | 0 | 0.129339 | -0.38059 | -0.044151 | 0.212275 | -0.038389 | 0.055381 | 1.116564 | 0.071479 | -0.02554 | 0.045735 | 0.005492 | 0.022894 | -0.025631 | 0.033154 | 0.536407 | 0.959479 | 1.029217 | 0.979864 | 1.002832 | 0.947922 | 0.725452 | 0.660934 | 0.58451 | 8.89416 | 0.049477 | 0 | 0 | 0 | 0.818081 | 0 | 0 | 0 | 6.920475 | 0 | 0.618791 | 0.213029 | 0.818081 | 0 | 0 | 0 | 0.818081 | 0 | 0 | 0.7975 | 0.50729 | -0.06936 | 0 | 0 | 0 | 0 | 0 | 0 | 0.008889 | 0.562789 | 0.25 |  | 13 |  |  |  | 520 |  | -6.51 | -5.49 | -2.54 | -1.21 | 2.95 | 4.2 | 8.52 | 24348 | 411 | 0.3852 | 0.69 | 6.56 | 0.59 | -1.53 | 620 | 9.7 | 0.69 | 4.2 | CCCCCCCCCCCCCCCCCCn1/c(=C\C=C\2/SC(=S)N(C2=O)CC(=O)O)/sc2c1cccc2 | 10.1039/b001517m
d908 | 0 | 0 | -0.20053 | 0.028201 | -0.265389 | 1.614115 | -0.054885 | -0.007848 | 1.097492 | -0.058126 | -0.063046 | 0.078025 | 0.069754 | 0.09121 | -0.037565 | -0.037364 | 1.205707 | 0.912815 | 0.975876 | 0.953733 | 1.059717 | 1.010521 | 0.645529 | 0.80112 | 0.80678 | 17.04527 | 0.330275 | 0 | 0 | 0 | 0.921011 | 0 | 0 | 0 | 7.010936 | 0 | 0.610758 | 0.288019 | 0.460505 | 0 | 0 | 0 | 0.460505 | 1.740029 | 9.288299 | 0.77984 | 0.49729 | -0.05329 | 0 | 0 | 0 | 0 | 0 | 0 | 0.009157 | 0.08306 | 0.16 | 20 | 11 | 4 | 38.8 |  | 520 | 569 | -5.11 | -4.73 | -2.29 | -1.96 | 2.44 | 3.51 | 10.18 | 23947 | 418 | 1.2022 | 0.07 | 2.17 | 0.94 | -2.24 | 762 | 12.7 | 0.74 | 7.2 | CCCCCCCCN1C(=O)C2=C(N(CCCCCCCC)C(=O)C2=C1C1=CC=C(C=C1)C1=C2OCCOC2=C(S1)C1=CC=C(C=C1)N(C1=CC=C(C)C=C1)C1=CC=C(C)C=C1)C1=CC=C(C=C1)C1=CC=C(\C=C(\C#N)C(O)=O)C=C1 | 10.1016/j.dyepig.2015.09.033
d909 | 0 | 0 | -0.186288 | -0.156475 | -0.027352 | -0.182692 | 0.011125 | 0.044207 | 1.030724 | -0.088283 | -0.012904 | 0.084705 | 0.119296 | 0.149512 | 0.007466 | -0.032124 | 0.803296 | 0.903397 | 0.915049 | 0.87664 | 0.978073 | 1.024445 | 0.587118 | 0.638382 | 0.613932 | 13.36835 | 0.237158 | 0 | 0 | 0 | 0 | 0 | 0 | 0 | 7.141515 | 0 | 0.632055 | 0.270312 | 0 | 0 | 0 | 0 | 0 | 1.81018 | 9.158562 | 0.788 | 0.5 | -0.05916 | 0 | 0 | 0 | 0 | 0 | 0 | 0.005948 | 0.08958 | 0.25 | 5 | 12 |  |  | 12 | 520 |  | -5.63 | -4.8 | -2.55 | -1.09 | 2.25 | 3.68 | 10.08 | 23606 | 424 | 1.355 | 0 | 1.99 | 0.96 | -2.13 | 700 | 11.7 | 0.68 | 5.6 | CCCCCCOC1=CC=C(C=C1)N(C1=CC=C(OCCCCCC)C=C1)C1=CC=C(C=C1)C1=CC=C(S1)C1=CC=C(S1)\C=C(/C#N)C(O)=O | 10.1002/chem.201500979
d910 | 0 | 0 | -0.026061 | -0.026614 | 0.01771 | -0.347736 | 0.046982 | -0.163786 | 0.718292 | -0.015706 | 0.007846 | 0.03991 | 0.060193 | 0.042176 | 0.030953 | 0.012748 | 0.756396 | 0.913468 | 0.917163 | 0.937874 | 0.946455 | 0.975374 | 0.6335 | 0.795441 | 0.690203 | 13.74506 | 0.410639 | 0 | 0 | 0 | 1.862361 | 0 | 0 | 0 | 6.802814 | 0 | 0.588994 | 0 | 0.460622 | 0 | 0 | 0 | 0.470558 | 0 | 0 | 0.75521 | 0.49041 | -0.04158 | 0 | 0 | 1 | 0 | 0 | 0 | 0.008723 | 0.480788 | 0.196 |  |  |  | 43.3 |  | 520 | 702 | -5.46 | -4.64 | -2.72 | -1.46 | 1.91 | 3.68 | 8.31 | 22627 | 442 | 0.8943 | 0.16 | 3.27 | 0.87 | -2.17 | 660 | 8.98 | 0.68 | 4.01 | C1(=CC=C(C=C1)N(C=1C=C2C(C3=C(SC(=C3)C3=CC=C(S3)C3=CC=C(C=4C3=NSN4)C4=CC=C(C(=O)O)C=C4)C2=CC1)(C1=CC=C(C=C1)C)C1=CC=C(C=C1)C)C1=CC=C(C=C1)C)C | 10.1016/j.dyepig.2017.01.026
d911 | 0 | 0 | -0.192411 | -0.137155 | -0.024753 | 0.368526 | 0.032532 | -0.130968 | 0.790253 | -0.079918 | -0.008701 | 0.09784 | 0.147502 | 0.138559 | 0.022654 | -0.022038 | 0.749818 | 0.917096 | 0.903039 | 0.896369 | 1.018853 | 1.05618 | 0.535045 | 0.576939 | 0.545759 | 16.63275 | 0.140162 | 0 | 0 | 0 | 0 | 0 | 0 | 0 | 6.194445 | 0 | 0.519283 | 0.270312 | 0 | 0 | 0 | 0 | 0 | 1.962434 | 9.675761 | 0.76984 | 0.48616 | -0.04538 | 0 | 1 | 0 | 0 | 1 | 1 | 0.007684 | 0.324445 |  |  | 2.8 | 3 |  | 5 | 520 |  | -5.4 | -4.79 | -2.37 | -0.97 | 2.42 | 3.58 | 11.08 | 23965 | 417 | 1.2761 | 0.01 | 2.05 | 0.95 | -2.18 | 860 | 13.26 | 0.75 | 8.6 | C(#N)C(C(=O)O)=CC1=CC2=C(S1)C=1SC(=CC1C2(CCCCCC)CCCCCC)C2=CC=C(C=C2)N(C2=CC=C(C=C2)OCCCCCC)C2=CC=C(C=C2)OCCCCCC | 10.1039/C1EE01633D
d912 | 0 | 0 | -0.268357 | 0.168643 | -0.045919 | 1.138186 | 0.122317 | -0.047729 | 0.902141 | -0.116634 | -0.015156 | 0.166859 | 0.157446 | 0.066298 | 0.076962 | 0.014844 | 1.008978 | 0.770746 | 0.802744 | 1.010682 | 1.019287 | 1.044204 | 0.563266 | 0.605145 | 0.686095 | 15.08064 | 0.03155 | 0 | 0 | 0 | 0 | 0 | 0 | 0 | 6.599772 | 0 | 0.553452 | 0.285783 | 0 | 0 | 0 | 0 | 0 | 1.864015 | 9.655663 | 0.77188 | 0.50268 | -0.05723 | 0 | 0 | 0 | 0 | 0 | 0 | 0.007915 | 0.175343 | 0.16 |  | 8 | 11 |  | 16 | 520 |  | -5.5 | -4.9 | -2.89 | -1.97 | 2.01 | 3.9 | 7.43 | 19627 | 510 | 0.8546 | 0.1 | 4.55 | 0.86 | -1.53 | 640 | 6.5 | 0.52 | 2.2 | CCCCCCCCN1N=C2C(=N1)C(C1=CC=C(C=C1)N(C1=CC=CC=C1)C1=CC=CC=C1)=C1N=C(C3=CC=CC=C3)C(=NC1=C2C1=CC=C(S1)\C=C(/C#N)C(O)=O)C1=CC=CC=C1 | 10.1002/chem.201504277
d913 | 0 | 0 | 0.069896 | -0.214111 | 0.041504 | -0.829303 | 0.141969 | 0.024715 | 0.600603 | 0.030784 | 0.014584 | 0.112191 | 0.126798 | 0.128046 | 0.103131 | 0.042193 | 0.822384 | 0.879064 | 0.869835 | 0.89237 | 0.909292 | 1.017004 | 0.580143 | 0.844155 | 0.698653 | 19.72367 | 0.821878 | 0 | 0 | 0 | 0 | 0 | 0 | 0 | 6.919921 | 0 | 0.604882 | 0.256232 | 0 | 0.578524 | 0 | 0 | 0 | 3.416935 | 0 | 0.74952 | 0.47009 | -0.02723 | 0 | 0 | 2 | 0 | 0 | 0 | 0.007992 | 0.077905 | 0.16 | 0.3 | 13 | 3 | 103.6 | 8 | 520 |  | -5.23 | -4.71 | -2.28 | -1.46 | 2.43 | 3.5 | 8.48 | 22081 | 453 | 1.1912 | 0.09 | 2.58 | 0.94 | -2.03 | 681 | 10.554 | 0.724 | 5.194 | C(CCC)C(COC1=CC=C(C=C1)N(C1=C2C=CC=C3C4=CC=CC5=C(C=CC(C(C=C1)=C32)=C54)C#CC5=CC=C(C(=O)O)C=C5)C5=CC=C(C=C5)OCC(CCCCCC)CCCC)CCCCCC | 10.1021/acsami.7b11784
d914 | 0 | 0 | -0.094434 | -0.226936 | 0.05072 | 0.974373 | -0.109731 | -0.000148 | 1.509917 | -0.034158 | 0.015892 | 0.105428 | 0.137885 | 0.150002 | -0.072785 | 0.108828 | 1.080553 | 0.890505 | 0.898349 | 0.875134 | 1.089803 | 1.046952 | 0.697549 | 0.723097 | 0.867464 | 11.90406 | 0.131655 | 0 | 0 | 0 | 1.544456 | 0 | 0 | 0 | 6.121854 | 0 | 0.510745 | 0.271131 | 0.6024 | 0.355199 | 0 | 0 | 0.942055 | 0 | 0 | 0.79598 | 0.51309 | -0.06809 | 0 | 0 | 1 | 0 | 0 | 0 | 0.009065 | 0.050358 |  | 1 | 12 |  |  |  | 521 | 608 | -5.68 | -4.99 | -2.2 | -1.12 | 2.79 | 3.6 | 3.33 | 32752 | 305 | 0.4151 | 0.19 | 3.37 | 0.62 | -3.07 | 660 | 7.95 | 0.64 | 3.38 | CCCCCCCCN1C(=O)S\C(C1=O)=C1/N(CC(O)=O)C(=O)SC1=CC1=CC2=C(C=C1)N(C1CCCC21)C1=CC=C(C=C(C2=CC=CC=C2)C2=CC=CC=C2)C=C1 | 10.1016/j.tet.2011.06.016
d915 | 0 | 0 | 0.242536 | -0.447546 | -0.169003 | -2.180253 | -0.158438 | -0.348035 | 2.825668 | 0.092463 | -0.059942 | -0.003921 | 0.041138 | 0.054038 | -0.062828 | -0.038771 | 0.592275 | 0.99417 | 0.963996 | 0.867769 | 0.91988 | 0.655233 | 0.541789 | 0.753478 | 0.687251 | 9.13827 | 0.28972 | 0 | 0 | 0 | 1.5201 | 0 | 0 | 0 | 6.625044 | 0 | 0.567824 | 0.420865 | 0.603779 | 0.234083 | 13.219047 | 0 | 0.916321 | 0 | 0 | 0.87893 | 0.58051 | -0.13477 | 0 | 0 | 1 | 0 | 0 | 0 | 0.012239 | 0.052728 | 0.2 | 1 |  |  |  |  | 521 | 584 | -5.64 | -5.25 | -1.66 | -1.59 | 3.58 | 3.46 | 2.27 | 30789 | 325 | 0.3652 | 0.45 | 4.33 | 0.57 | -2.57 | 630 | 8.36 | 0.69 | 3.58 | CCN1O\C(SC1=S)=C1\N(CC(O)=O)C(=O)SC1=CC1=CC=C(C=C1)C1=CC2=C(C=C1)N(C1CCCC21)C1=CC=C(C=C1)C(F)(F)F | 10.1016/j.dyepig.2009.12.009
d916 | 0 | 0 | -0.138351 | -0.104023 | -0.266095 | 0.257524 | -0.102394 | -0.192128 | 1.037942 | -0.074573 | -0.1427 | -0.056867 | 0.026395 | 0.047564 | -0.064954 | -0.053562 | 0.62406 | 1.049636 | 1.002347 | 0.952254 | 1.033525 | 1.062438 | 0.521365 | 0.527342 | 0.533268 | 10.43117 | 0.252874 | 0 | 0 | 0 | 0 | 0 | 0 | 0 | 6.735636 | 0 | 0.582248 | 0.374015 | 0 | 0 | 0 | 0 | 0 | 1.884543 | 9.380715 | 0.77801 | 0.49882 | -0.05531 | 0 | 1 | 0 | 0 | 1 | 1 | 0.010428 | 0.000793 | 0.16 |  | 12 |  |  |  | 521 |  | -5.38 | -4.65 | -2.52 | -1.01 | 2.13 | 3.59 | 14.21 | 22704 | 440 | 1.4051 | 0.15 | 2.07 | 0.96 | -2.17 | 584 | 12.5 | 0.68 | 4.9 | N#CC(=Cc6cc5c(c4c(cc(c1ccc(cc1)N(c2ccc(cc2)N(C)C)c3ccc(cc3)N(C)C)s4)C5(CC)CC)s6)C(=O)O | 10.1016/j.dyepig.2011.09.019
d917 | 0 | 0 | -0.13979 | 0.054238 | 0.081382 | 1.347859 | 0.03952 | -0.169358 | 0.458981 | -0.050478 | 0.017276 | 0.125795 | 0.136991 | 0.137328 | 0.02726 | -0.03881 | 0.753964 | 0.893856 | 0.859663 | 0.886878 | 1.001493 | 1.01738 | 0.477781 | 0.514825 | 0.527416 | 35.18294 | 0.275051 | 0 | 0 | 0 | 0 | 0 | 0 | 0 | 5.852457 | 0 | 0.478624 | 0.272856 | 0 | 0 | 0 | 0 | 0 | 2.002794 | 9.918078 | 0.7359 | 0.46944 | -0.02454 | 0 | 2 | 3 | 0 | 2 | 2 | 0.008279 | 0.861965 | 0.19 |  | 3 | 4 | 37 | 24 | 521 | [15 empty] | 867 | 15.3 | 0.68 | 9.02 | CCCCCCN1C2=C(SC=C2)C2=C1C=C(S2)C1=CC=C(C=C1)N(C1=CC=C(C=C1)C1=CC2=C(S1)C1=C(C=C(S1)\C=C(/C#N)C(O)=O)N2CCCCCC)C1=CC2=C(C=C1)C1=C3C(C4=CC=CC=C4C3(CCCCCC)CCCCCC)=C3C(C4=CC=CC=C4C3(CCCCCC)CCCCCC)=C1C2(CCCCCC)CCCCCC | 10.1021/acsami.5b06481
d918 | 0 | 0 | -0.14005 | -0.138118 | -0.146634 | 0.082724 | 0.097689 | -0.010871 | 0.824434 | -0.052329 | -0.048484 | 0.150986 | 0.182773 | 0.156713 | 0.065685 | 0.048616 | 0.895342 | 0.837542 | 0.856886 | 0.907841 | 0.981549 | 1.024135 | 0.592065 | 0.693984 | 0.669213 | 18.22673 | 0.380021 | 0 | 0 | 0 | 1.135058 | 0 | 0 | 0 | 6.393611 | 0 | 0.534806 | 0.275743 | 0.567169 | 0 | 0 | 0 | 0.567889 | 1.921439 | 9.689135 | 0.77879 | 0.4975 | -0.05556 | 0 | 0 | 1 | 0 | 0 | 0 | 0.008297 | 0.340717 | 0.16 |  | 12 | 4 | 413 | 16 | 521 |  | -5.87 | -4.87 | -2.75 | -1.79 | 2.12 | 3.81 | 9.95 | 24194 | 413 | 0.9696 | 0.07 | 2.64 | 0.89 | -2.13 | 662 | 9.31 | 0.65 | 4.03 | C(CCCCC)OC1=CC=C(C=C1)N(C1=CC=C(C=C1)C1=CC=2C(=C3C(=C4N=C(C(=NC24)CCCCC)CCCCC)C=C(S3)/C=C(/C(=O)O)\C#N)S1)C1=CC=C(C=C1)OCCCCCC | 10.1021/acsami.5b06404
d919 | 0 | 0 | -0.127715 | 0.201328 | 0.067164 | 1.084438 | 0.027652 | -0.024408 | 0.810759 | -0.043923 | 0.019657 | 0.100448 | 0.110659 | 0.089221 | 0.018687 | 0.000354 | 1.001101 | 0.86509 | 0.870503 | 0.955596 | 1.015755 | 0.988741 | 0.564202 | 0.635713 | 0.714877 | 17.97424 | 0.089848 | 0 | 0 | 0 | 0.630846 | 0 | 0 | 0 | 6.682359 | 0 | 0.566802 | 0.277282 | 0.630846 | 0.369656 | 0 | 0 | 0.630846 | 1.857518 | 9.549622 | 0.76852 | 0.49387 | -0.04842 | 0 | 0 | 1 | 0 | 0 | 0 | 0.007336 | 0.446206 | 0.159 | 10 | 8 |  |  |  | 522 |  | -5.58 | -4.96 | -2.68 | -1.75 | 2.27 | 3.82 | 9.04 | 21893 | 457 | 0.4081 | 0.16 | 7.66 | 0.61 | -1.75 | 741 | 15.41 | 0.71 | 8.12 | C(CCCCC)OC1=C(C=CC(=C1)OCCCCCC)C1=CC=C(C=C1)N1C2C(C=3C=C(C=CC13)C=1C=CC(=C3N=C(C(=NC13)C1=CC=CC=C1)C1=CC=CC=C1)C1=CC=C(S1)/C=C(/C(=O)O)\C#N)CCC2 | 10.1021/ja500280r
d920 | 0 | 0 | -0.228066 | -0.101518 | -0.265435 | 1.663285 | 0.088102 | -0.07331 | 1.050324 | -0.078311 | -0.065898 | 0.109246 | 0.107055 | 0.118606 | 0.060324 | -0.016806 | 1.15667 | 0.868802 | 0.872973 | 0.927109 | 0.969353 | 1.035032 | 0.54505 | 0.737595 | 0.725197 | 17.63983 | 0.918224 | 0 | 0 | 0 | 0 | 0 | 0 | 0 | 6.729136 | 0 | 0.578026 | 0.295545 | 0 | 0.26442 | 0 | 0 | 0 | 1.819581 | 9.427698 | 0.76245 | 0.48929 | -0.04367 | 0 | 2 | 2 | 0 | 2 | 2 | 0.009355 | 0.206219 | 0.12 |  | 15 |  |  | 18 | 522 |  | -5.36 | -4.87 | -2.5 | -2.25 | 2.37 | 3.69 | 6.43 | 24636 | 406 | 0.944 | 0.07 | 2.62 | 0.89 | -2.18 | 675 | 15.29 | 0.72 | 7.46 | CCCCC(CC)CN1C(=O)C2=C(N(CC(CC)CCCC)C(=O)C2=C1C1=CC=C(C=C1)C1=CC=C(S1)\C=C(\C#N)C(O)=O)C1=CC=C(C=C1)C1=C2C=CC=C3C4=C5C6=C(C=CC5=CC=C4)N(CC(CC)CCCC)C(=C1)C6=C23 | 10.1039/C4CC08539F
d921 | 0 | 0 | 0.150639 | -0.451063 | -0.239 | -0.132879 | -0.11533 | 0.004541 | 1.123295 | 0.078539 | -0.124608 | 0.137464 | 0.124696 | 0.170941 | -0.073234 | -0.009531 | 0.498171 | 0.860873 | 0.900853 | 0.845755 | 1.050705 | 1.062843 | 0.730529 | 0.688792 | 0.612462 | 10.97247 | 0.547012 | 0 | 0 | 0 | 0.825032 | 0 | 0 | 0 | 6.759446 | 0 | 0.595789 | 0.262399 | 0.825032 | 0.631415 | 0 | 0 | 0.825032 | 0 | 0 | 0.78681 | 0.51636 | -0.06867 | 0 | 0 | 1 | 0 | 0 | 0 | 0.009459 | 0.138881 | 0.25 | 5 | 12 |  |  | 12 | 522 |  | -5.85 | -5.07 | -2.56 | -1.3 | 2.51 | 3.82 | 5.56 | 28534 | 350 | 0.8835 | 0.27 | 2.08 | 0.87 | -2.47 | 610 | 7.3 | 0.72 | 3.1 | CCCCCCc1cc(sc1c1ccc(s1)/C=C/1\SC(=S)N(C1=O)CC(=O)O)c1ccc(cc1)N1c2ccccc2C2C1C1CCC2C1 | 10.1002/chem.201402093
d922 | 0 | 0 | -0.242457 | 0.093221 | -0.055313 | 0.427105 | -0.084345 | 0.061685 | 1.265843 | -0.146957 | -0.027297 | 0.077965 | 0.125839 | 0.091354 | -0.05205 | 0.077915 | 0.736799 | 0.832369 | 0.801163 | 0.892223 | 1.025945 | 1.103859 | 0.544794 | 0.551955 | 0.616841 | 10.04576 | 0.104411 | 0 | 0 | 0 | 0 | 0 | 0 | 0 | 7.107346 | 0 | 0.621352 | 0 | 0 | 0 | 0 | 0 | 0 | 1.812881 | 9.267413 | 0.78333 | 0.51701 | -0.07034 | 0 | 0 | 0 | 0 | 0 | 0 | 0.010172 | 0.028059 | 0.25 |  | 12 | 6 |  | 12 | 522 |  | -5.73 | -5.06 | -3.13 | -2.48 | 1.92 | 4.1 | 7.11 | 19707 | 507 | 0.3977 | 0.26 | 9.7 | 0.6 | -1.38 | 546 | 2.84 | 0.76 | 1.17 | OC(=O)C(=C\C1=CC=C(S1)C1=C2C=CC=CC2=C(C2=NSN=C12)C1=CC=C(C=C1)N(C1=CC=CC=C1)C1=CC=CC=C1)\C#N | 10.1021/acsami.6b00806
d923 | 0 | 0 | -0.298799 | 0.117007 | -0.074481 | 0.823683 | -0.000818 | 0.175953 | 0.857138 | -0.160177 | -0.029325 | 0.173357 | 0.175592 | 0.200062 | -0.000552 | 0.025829 | 0.686742 | 0.815496 | 0.807147 | 0.819623 | 0.965839 | 1.161586 | 0.590279 | 0.439532 | 1.0501 | 16.07753 | 0.183537 | 0 | 0 | 0 | 1.132684 | 0 | 0 | 0 | 6.414078 | 0 | 0.54304 | 0.419367 | 0.541171 | 0 | 0 | 0 | 0.591513 | 1.895805 | 9.569216 | 0.75137 | 0.47763 | -0.03326 | 0 | 0 | 0 | 0 | 0 | 0 | 0.010093 | 0.294197 | 0.15 |  | 6 |  |  | 12 | 522 |  | -5.09 | -4.64 | -2.38 | -0.85 | 2.26 | 3.51 | 8.42 | 25086 | 399 | 1.257 | 0.16 | 1.9 | 0.94 | -2.47 | 567 | 9.05 | 0.56 | 2.87 | N#C/C(=C\1/C=C(/C=C/c2ccc(cc2)N(c2ccc(cc2)N(c2ccccc2)c2ccccc2)c2ccc(cc2)N(c2ccccc2)c2ccccc2)CC(C1)(C)C)/C(=O)O | 10.1021/jo800159t
d924 | 0 | 0 | -0.099208 | -0.353965 | -0.194638 | -0.585065 | 0.093184 | 0.058759 | 1.086644 | -0.038221 | -0.074648 | 0.069236 | 0.078853 | 0.10193 | 0.065917 | 0.164701 | 0.785736 | 0.90944 | 0.910899 | 0.917787 | 0.933388 | 1.046114 | 0.628269 | 0.668559 | 0.498447 | 11.85665 | 0.237158 | 0 | 0 | 0 | 0 | 0 | 0 | 0 | 7.584433 | 0 | 0.678123 | 0.276459 | 0 | 0 | 0 | 0 | 0 | 1.651546 | 9.044136 | 0.808 | 0.5082 | -0.06735 | 0 | 0 | 0 | 0 | 0 | 0 | 0.005948 | 0.08958 | 0.158 | 2 | 7 | 5 |  | 5 | 522 |  | -5.49 | -4.74 | -2.18 | -0.95 | 2.57 | 3.46 | 10.57 | 24216 | 413 | 1.3546 | 0.06 | 1.89 | 0.96 | -2.26 | 769 | 13.84 | 0.68 | 7.27 | C(#N)C(C(=O)O)=CC1=CC=C(O1)C=1OC(=CC1)C1=CC=C(C=C1)N(C1=CC=C(C=C1)OCCCCCC)C1=CC=C(C=C1)OCCCCCC | 10.1021/jp900972v
d925 | 0 | 0 | -0.263814 | 0.05154 | 0.000107 | 0.357146 | -0.104389 | 0.063865 | 1.208911 | -0.168479 | 6.4e-05 | 0.040588 | 0.077229 | 0.04334 | -0.061228 | 0.053688 | 0.68656 | 0.911234 | 0.893195 | 0.934734 | 1.027443 | 1.035205 | 0.888545 | 0.581876 | 0.597411 | 8.08128 | 0.176831 | 0 | 0 | 0 | 0 | 0 | 0 | 0 | 1.227634 | -0.879973 | 0 | 0 | 0 | 0 | 0 | 0 | 0 | 0 | 0 | 0.79919 | 0.52741 | -0.07966 | 0 | 0 | 0 | 0 | 0 | 0 | 0.008269 | 0.126321 | 0.25 |  | 11 | 6 |  | 16 | 522 |  | -5.73 | -4.89 | -2.48 | -1.83 | 2.41 | 3.69 | 0.9 | 24136 | 414 | 0.4864 | 0.09 | 5.29 | 0.67 | -2.1 | 612 | 10.77 | 0.74 | 4.9 | C1(=CC=CC=C1)N(C1=CC=C(C=C1)C1=CC=C(C=2C1=NSN2)C2=CC=C(S2)C=C2C(NC(N2)=O)=O)C2=CC=CC=C2 | 10.1002/adfm.201601305
d926 | 0 | 0 | -0.184848 | -0.026126 | 0.041059 | 0.310386 | -0.072602 | -0.009778 | 1.080272 | -0.103731 | 0.021575 | 0.019687 | 0.048911 | 0.094833 | -0.047778 | -0.006878 | 0.701903 | 0.949595 | 0.889753 | 0.920823 | 1.026595 | 1.019626 | 0.456246 | 0.501895 | 0.559018 | 10.45394 | 0.230902 | 0 | 0 | 0 | 0.545909 | 0 | 0 | 0 | 7.181172 | 0 | 0.638554 | 0.28309 | 0.545909 | 0.495919 | 0 | 0 | 0.545909 | 1.796656 | 9.115409 | 0.76818 | 0.49619 | -0.04952 | 0 | 0 | 1 | 0 | 0 | 0 | 0.010005 | 0.322115 | 0.142 |  | 12 | 4 |  | 5 | 523 |  | -5.63 | -4.85 | -2.55 | -1.19 | 2.3 | 3.7 | 10.01 | 26428 | 378 | 0.6624 | 0.05 | 3.24 | 0.78 | -2.43 | 628 | 14.16 | 0.66 | 5.87 | CCCCCN1C2=CC=CC=C2C2=CC(=CC=C12)N1C2CCCC2C2=CC=C(\C=C\C3=CC=C(S3)\C=C(/C#N)C(O)=O)C=C12 | 10.1039/c2jm31704d
d927 | 0 | 0 | -0.169167 | -0.004784 | -0.003724 | 0.548953 | -0.093933 | -0.127845 | 0.961258 | -0.098253 | -0.001792 | 0.068824 | 0.080026 | 0.137973 | -0.064079 | 0.000735 | 0.706822 | 0.924873 | 0.972524 | 0.881731 | 1.044061 | 1.06857 | 0.477712 | 0.504424 | 0.545909 | 11.36183 | 0.062521 | 0 | 0 | 0 | 1.061746 | 0 | 0 | 0 | 6.629772 | 0 | 0.569334 | 0.274399 | 0.497723 | 0.463945 | 0 | 0 | 0.564023 | 1.892369 | 9.442119 | 0.752 | 0.48226 | -0.03733 | 0 | 0 | 1 | 0 | 0 | 0 | 0.008678 | 0.062926 | 0.2 | 2 |  |  |  | 1 | 523 | 653 | -5.9 | -5.13 | -2.05 | -0.96 | 3.08 | 3.59 | 7.73 | 30994 | 323 | 0.7636 | 0.33 | 2.04 | 0.83 | -2.71 | 660 | 7.42 | 0.68 | 3.36 | CCCCCCC1=C(SC(\C=C(\C#N)C(O)=O)=C1)C1=CC=C2N(C3CCCC3C2=C1)C1=CC=C(C=C(C2=CC=CC=C2)C2=CC=CC=C2)C=C1 | 10.1039/B808959K
d928 | 0 | 0 | -0.099208 | -0.353965 | -0.194638 | -0.585065 | 0.093184 | 0.058759 | 1.086644 | -0.038221 | -0.074648 | 0.069236 | 0.078853 | 0.10193 | 0.065917 | 0.164701 | 0.785736 | 0.90944 | 0.910899 | 0.917787 | 0.933388 | 1.046114 | 0.628269 | 0.668559 | 0.498447 | 11.85665 | 0.237158 | 0 | 0 | 0 | 0 | 0 | 0 | 0 | 7.584433 | 0 | 0.678123 | 0.276459 | 0 | 0 | 0 | 0 | 0 | 1.651546 | 9.044136 | 0.808 | 0.5082 | -0.06735 | 0 | 0 | 0 | 0 | 0 | 0 | 0.005948 | 0.08958 | 0.158 | 2 | 7 | 5 |  | 5 | 523 |  | -5.52 | -4.72 | -2.25 | -0.87 | 2.48 | 3.49 | 8.21 | 22960 | 436 | 0.6227 | 0.08 | 4.57 | 0.76 | -2.13 | 744 | 14.32 | 0.72 | 7.67 | C(#N)C(C(=O)O)=CC1=CC=C(O1)C=1OC(=CC1)C1=CC=C(C=C1)N(C1=CC=C(C=C1)OCCCCCC)C1=CC=C(C=C1)OCCCCCC | 10.1021/jp900972v
d929 | 0 | 0 | -0.222935 | 0.090144 | 0.125803 | 1.163914 | 0.031757 | -0.136961 | 0.912573 | -0.094276 | 0.045874 | 0.08265 | 0.092995 | 0.086585 | 0.020393 | -0.061177 | 1.119813 | 0.878246 | 0.852779 | 0.911898 | 0.965003 | 0.905501 | 0.589406 | 0.623075 | 0.641292 | 16.5066 | 0.115922 | 0 | 0 | 0 | 0 | 0 | 0 | 0 | 6.436229 | 0 | 0.538053 | 0.284652 | 0 | 0 | 0 | 0 | 0 | 1.923573 | 9.695138 | 0.78466 | 0.50631 | -0.06064 | 0 | 1 | 0 | 0 | 1 | 1 | 0.007775 | 0.018438 | 0.2 |  | 3 |  | 74.3 | 12 | 523 |  | -5.52 | -5.02 | -2.39 | -1.16 | 2.63 | 3.71 | 9.7 | 24787 | 403 | 1.7197 | 0.22 | 1.42 | 0.98 | -2.05 | 780 | 12.5 | 0.67 | 6.52 | CCCCCCOC1=CC(OCCCCCC)=C(C=C1)N1C2=C(SC(\C=C(/C#N)C(O)=O)=C2)C2=C1C=C(S2)C1=CC=C(C=C1)N(C1=CC=C2C=CSC2=C1)C1=CC=C2C=CSC2=C1 | 10.1039/C6CP07335B
d930 | 0 | 0 | -0.613226 | 0.210208 | -0.139228 | 3.032286 | -0.130144 | -0.186559 | 1.86524 | -0.321814 | -0.075014 | 0.045171 | 0.074136 | 0.093168 | -0.081381 | 0.08832 | 0.739648 | 0.936552 | 0.910749 | 0.895297 | 1.049499 | 1.021399 | 0.771248 | 0.574677 | 0.645884 | 5.63834 | 0.22251 | 0 | 0 | 0 | 0 | 0 | 0 | 0 | 1.332428 | 7.676079 | 0 | 0.273308 | 0 | 0 | 0 | 0 | 0 | 2.353923 | 9.965241 | 0.80965 | 0.53056 | -0.08716 | 0 | 0 | 0 | 0 | 0 | 0 | 0.010103 | 0.0746 |  | 10 |  |  |  |  | 524 | 624 | -6.19 | -5.76 | -2.64 | -1.8 | 3.11 | 4.2 | 5.52 | 32984 | 303 | 0.1723 | 0.96 | 8 | 0.33 | -2.33 | 461 | 0.69 | 0.59 | 0.19 | C(CCCCC)N1C2=CC=CC=C2C=2C=C(C=CC12)\C=C(\C#N)/C=1SC(=CC1)C=C1C(NC(NC1=O)=O)=O | 10.1016/j.solener.2017.05.088
d931 | 0 | 0 | -0.120254 | -0.071693 | -0.071597 | 0.107712 | 0.051316 | 0.171966 | 0.68199 | -0.041884 | -0.022276 | 0.058455 | 0.073238 | 0.064482 | 0.034533 | -0.012058 | 0.786415 | 0.93952 | 0.984668 | 0.954324 | 0.966557 | 1.011071 | 0.562322 | 0.667675 | 0.608569 | 22.57593 | 0.345751 | 0 | 0 | 0 | 0.519641 | 0 | 0 | 0 | 6.859267 | 0 | 0.592841 | 0.261515 | 0.519641 | 0.591075 | 0 | 0 | 0.519641 | 1.809776 | 9.372163 | 0.76142 | 0.48582 | -0.04285 | 0 | 0 | 0 | 0 | 0 | 0 | 0.007989 | 0.019304 | 0.16 |  | 5 |  | 300 | 4 | 524 |  | -5.43 | -4.75 | -2.62 | -2.62 | 2.13 | 3.69 | 5.85 | 23060 | 434 | 0.7764 | 0.05 | 3.63 | 0.83 | -2.11 | 714 | 11.54 | 0.67 | 5.49 | CCCCCCC1=C(SC(=C1)C1=CC=C(C2=CC=C(S2)C2=CC=C(C=C2)N(C2=CC=C(C=C2)C2=CC=C(OCC(CC)CCCCC)C=C2)C2=CC=C(C=C2)C2=CC=C(OCC(CC)CCCCC)C=C2)C2=NSN=C12)C1=CC=C(\C=C(/C#N)C(O)=O)C=C1 | 10.1016/j.dyepig.2016.04.020
d932 | 0 | 0 | -0.1294 | -0.12824 | -0.119144 | -0.079789 | 0.013819 | -0.047064 | 0.895343 | -0.054078 | -0.046574 | 0.113723 | 0.150657 | 0.162636 | 0.00931 | -0.091932 | 0.81383 | 0.881952 | 0.873601 | 0.87025 | 1.016438 | 1.045384 | 0.570292 | 0.605041 | 0.534122 | 15.79474 | 0.341292 | 0 | 0 | 0 | 0 | 0 | 0 | 0 | 6.600428 | 0 | 0.56147 | 0.271562 | 0 | 0 | 0 | 0 | 0 | 1.901829 | 9.530176 | 0.78421 | 0.49714 | -0.05553 | 0 | 1 | 0 | 0 | 1 | 1 | 0.006598 | 0.163491 | 0.158 |  | 4.2 | 5 | 67 |  | 524 |  | -5.32 | -4.72 | -2.38 | -0.87 | 2.34 | 3.55 | 11.93 | 31986 | 313 | 1.0361 | 0.08 | 1.41 | 0.91 | -3.25 | 804 | 12.24 | 0.74 | 7.3 | CCCCCCOC1=CC=C(C=C1)N(C1=CC=C(OCCCCCC)C=C1)C1=CC=C(C=C1)C1=CC2=C(S1)C1=C(N2CCCCCC)C(C=C(C#N)C(O)=O)=CS1 | 10.1002/cssc.201301155
d933 | 0 | 0 | -0.278392 | -0.252764 | -0.09308 | 0.060302 | -0.035471 | -0.059285 | 1.380015 | -0.092663 | -0.024523 | 0.002016 | 0.034104 | 0.088321 | -0.023645 | 0.013442 | 0.935036 | 0.949605 | 0.944709 | 0.96014 | 1.030227 | 1.078884 | 0.662946 | 0.889904 | 0.848934 | 11.94664 | 0.065181 | 0 | 0 | 0 | 0 | 0 | 0 | 0 | 7.041878 | 0 | 0.615915 | 0.377895 | 0 | 0 | 0 | 0 | 0 | 1.773943 | 9.256464 | 0.79949 | 0.5122 | -0.06855 | 0 | 0 | 0 | 0 | 0 | 0 | 0.008304 | 0.056958 | 0.159 |  | 16 |  | 112 | 12 | 524 |  | -5.19 | -4.71 | -2.63 | -2.15 | 2.08 | 3.67 | 7.07 | 24253 | 412 | 0.7977 | 0.09 | 3.19 | 0.84 | -2.3 | 567 | 10.32 | 0.66 | 3.89 | CCCCN1C(=O)C2=C(N(CCCC)C(=O)C2=C1C1=CC=C(C=C1)C1=CC=C(S1)\C=C(/C#N)C(O)=O)C1=CC=C(C=C1)C1=CC=C(C=C1)N(C1=CC=C(OC)C=C1)C1=CC=C(OC)C=C1 | 10.1016/j.dyepig.2011.09.009
d934 | 0 | 0 | -0.278392 | -0.252764 | -0.09308 | 0.060302 | -0.035471 | -0.059285 | 1.380015 | -0.092663 | -0.024523 | 0.002016 | 0.034104 | 0.088321 | -0.023645 | 0.013442 | 0.935036 | 0.949605 | 0.944709 | 0.96014 | 1.030227 | 1.078884 | 0.662946 | 0.889904 | 0.848934 | 11.94664 | 0.065181 | 0 | 0 | 0 | 0 | 0 | 0 | 0 | 7.041878 | 0 | 0.615915 | 0.377895 | 0 | 0 | 0 | 0 | 0 | 1.773943 | 9.256464 | 0.79949 | 0.5122 | -0.06855 | 0 | 0 | 0 | 0 | 0 | 0 | 0.008304 | 0.056958 | 0.158 |  | 12 |  |  | 12 | 524 |  | -5.3 | -4.74 | -2.67 | -2.22 | 2.06 | 3.71 | 7.92 | 24640 | 406 | 0.9018 | 0.06 | 2.74 | 0.87 | -2.32 | 483 | 10.81 | 0.52 | 2.7 | CCCCN1C(=O)C2=C(N(CCCC)C(=O)C2=C1C1=CC=C(C=C1)C1=CC=C(S1)\C=C(/C#N)C(O)=O)C1=CC=C(C=C1)C1=CC=C(C=C1)N(C1=CC=C(OC)C=C1)C1=CC=C(OC)C=C1 | 10.1021/jp909786k
d935 | 0 | 0 | -0.208751 | -0.166754 | 0.265633 | -0.192579 | 0.120059 | 0.119464 | 0.986402 | -0.09738 | 0.126609 | 0.092019 | 0.125571 | 0.15888 | 0.077648 | -0.031215 | 0.904641 | 0.877454 | 0.809783 | 0.836382 | 0.889147 | 1.001701 | 0.587715 | 0.647857 | 0.62691 | 15.25534 | 0.389725 | 0 | 0 | 0 | 0 | 0 | 0 | 0 | 7.075982 | 0 | 0.624178 | 0.269605 | 0 | 0 | 0 | 0 | 0 | 1.850755 | 9.195009 | 0.7881 | 0.50707 | -0.06348 | 0 | 0 | 0 | 0 | 0 | 0 | 0.007079 | 0.173026 | 0.158 | 2 | 7 | 5 |  | 5 | 524 | 730 | -5.58 | -4.83 | -2.52 | -1.43 | 2.31 | 3.68 | 13.3 | 26895 | 372 | 1.7142 | 0.03 | 1.21 | 0.98 | -2.5 | 720 | 15.2 | 0.73 | 8.02 | C(CCCCC)OC1=CC=C(C=C1)N(C1=CC=C(C=C1)OCCCCCC)C1=CC=C(C=C1)C1=CC=2SC(=CC2S1)C1=CC2=C(S1)C=C(S2)C=C(C(=O)O)C#N | 10.1039/b817990e
d936 | 0 | 0 | 0.070757 | 0.152355 | 0.242504 | -0.204833 | -0.238485 | -0.098061 | 1.362528 | 0.021942 | 0.06689 | -0.11156 | -0.002835 | 0.057999 | -0.155619 | -0.194456 | 0.702317 | 1.050085 | 1.067511 | 0.970988 | 1.143663 | 1.048621 | 0.720621 | 0.645239 | 0.628042 | 8.76375 | 0.055243 | 0 | 0 | 0 | 0 | 0 | 0 | 0 | 7.121336 | 0 | 0.616628 | 0.732171 | 0 | 0 | 0 | 0 | 0 | 1.804774 | 9.351515 | 0.85556 | 0.56144 | -0.11375 | 0 | 0 | 0 | 0 | 0 | 0 | 0.006496 | 0.155145 | 0.25 | 5 | 12 |  |  | 12 | 524 |  | -5.45 | -4.67 | -2.3 | -0.98 | 2.37 | 3.49 | 8.13 | 25828 | 387 | 1.1395 | 0.13 | 1.97 | 0.93 | -2.53 | 630 | 11.9 | 0.57 | 4.3 | OC(=O)C(=C\C1=C2OCCOC2=C(S1)C1=CC=C(S1)C1=CC=C(C=C1)N(C1=CC2=C(OCCO2)C=C1)C1=CC=C2OCCOC2=C1)\C#N | 10.1002/chem.201500979
d937 | 0 | 0 | -0.29103 | 0.283484 | -0.020406 | 1.889287 | 0.254059 | 0.455668 | 1.630761 | -0.127798 | -0.007621 | 0.04374 | 0.00498 | -0.011628 | 0.165253 | 0.035541 | 0.919597 | 0.95899 | 0.938689 | 0.976245 | 0.827298 | 1.202472 | 0.515542 | 0.551827 | 0.679331 | 6.78191 | 0.313244 | 0 | 0 | 0 | 0 | 0 | 0 | 0 | 7.291982 | 0 | 0.654043 | 0.389111 | 0 | 0 | 0 | 0 | 0 | 1.760785 | 9.033017 | 0.80732 | 0.52609 | -0.08095 | 0 | 0 | 1 | 0 | 0 | 0 | 0.00952 | 0.45915 | 0.2354 |  | 18 | 7 |  |  | 525 |  | -5.8 | -5.12 | -2.65 | -1.87 | 2.47 | 3.89 | 15.26 | 23294 | 429 | 2.119 | 0.32 | 1.3 | 0.99 | -1.77 | 610 | 13.3 | 0.68 | 5.5 | N#C/C(=C/c1ccc(s1)/C=C/c1ccc(s1)c1cc2cc3c4c(c2oc1=O)C(C)(C)CCN4CCC3(C)C)/C(=O)O | 10.1021/jp067872t
d938 | 0 | 0 | -0.29103 | 0.283484 | -0.020406 | 1.889287 | 0.254059 | 0.455668 | 1.630761 | -0.127798 | -0.007621 | 0.04374 | 0.00498 | -0.011628 | 0.165253 | 0.035541 | 0.919597 | 0.95899 | 0.938689 | 0.976245 | 0.827298 | 1.202472 | 0.515542 | 0.551827 | 0.679331 | 6.78191 | 0.313244 | 0 | 0 | 0 | 0 | 0 | 0 | 0 | 7.291982 | 0 | 0.654043 | 0.389111 | 0 | 0 | 0 | 0 | 0 | 1.760785 | 9.033017 | 0.80732 | 0.52609 | -0.08095 | 0 | 0 | 1 | 0 | 0 | 0 | 0.00952 | 0.45915 | 0.2354 | 10 | 18 | 7 |  |  | 525 |  | -5.8 | -5.12 | -2.65 | -1.87 | 2.47 | 3.89 | 15.26 | 23294 | 429 | 2.119 | 0.32 | 1.3 | 0.99 | -1.77 | 620 | 15 | 0.69 | 6.4 | N#C/C(=C/c1ccc(s1)/C=C/c1ccc(s1)c1cc2cc3c4c(c2oc1=O)C(C)(C)CCN4CCC3(C)C)/C(=O)O | 10.1021/jp067872t
d939 | 0 | 0 | -0.29103 | 0.283484 | -0.020406 | 1.889287 | 0.254059 | 0.455668 | 1.630761 | -0.127798 | -0.007621 | 0.04374 | 0.00498 | -0.011628 | 0.165253 | 0.035541 | 0.919597 | 0.95899 | 0.938689 | 0.976245 | 0.827298 | 1.202472 | 0.515542 | 0.551827 | 0.679331 | 6.78191 | 0.313244 | 0 | 0 | 0 | 0 | 0 | 0 | 0 | 7.291982 | 0 | 0.654043 | 0.389111 | 0 | 0 | 0 | 0 | 0 | 1.760785 | 9.033017 | 0.80732 | 0.52609 | -0.08095 | 0 | 0 | 1 | 0 | 0 | 0 | 0.00952 | 0.45915 | 0.2354 | 60 | 18 | 7 |  |  | 525 |  | -5.8 | -5.12 | -2.65 | -1.87 | 2.47 | 3.89 | 15.26 | 23294 | 429 | 2.119 | 0.32 | 1.3 | 0.99 | -1.77 | 630 | 16.8 | 0.7 | 7.4 | N#C/C(=C/c1ccc(s1)/C=C/c1ccc(s1)c1cc2cc3c4c(c2oc1=O)C(C)(C)CCN4CCC3(C)C)/C(=O)O | 10.1021/jp067872t
d940 | 0 | 0 | -0.29103 | 0.283484 | -0.020406 | 1.889287 | 0.254059 | 0.455668 | 1.630761 | -0.127798 | -0.007621 | 0.04374 | 0.00498 | -0.011628 | 0.165253 | 0.035541 | 0.919597 | 0.95899 | 0.938689 | 0.976245 | 0.827298 | 1.202472 | 0.515542 | 0.551827 | 0.679331 | 6.78191 | 0.313244 | 0 | 0 | 0 | 0 | 0 | 0 | 0 | 7.291982 | 0 | 0.654043 | 0.389111 | 0 | 0 | 0 | 0 | 0 | 1.760785 | 9.033017 | 0.80732 | 0.52609 | -0.08095 | 0 | 0 | 1 | 0 | 0 | 0 | 0.00952 | 0.45915 | 0.2354 | 120 | 18 | 7 |  |  | 525 |  | -5.8 | -5.12 | -2.65 | -1.87 | 2.47 | 3.89 | 15.26 | 23294 | 429 | 2.119 | 0.32 | 1.3 | 0.99 | -1.77 | 640 | 16.9 | 0.72 | 7.8 | N#C/C(=C/c1ccc(s1)/C=C/c1ccc(s1)c1cc2cc3c4c(c2oc1=O)C(C)(C)CCN4CCC3(C)C)/C(=O)O | 10.1021/jp067872t
d941 | 0 | 0 | -0.29103 | 0.283484 | -0.020406 | 1.889287 | 0.254059 | 0.455668 | 1.630761 | -0.127798 | -0.007621 | 0.04374 | 0.00498 | -0.011628 | 0.165253 | 0.035541 | 0.919597 | 0.95899 | 0.938689 | 0.976245 | 0.827298 | 1.202472 | 0.515542 | 0.551827 | 0.679331 | 6.78191 | 0.313244 | 0 | 0 | 0 | 0 | 0 | 0 | 0 | 7.291982 | 0 | 0.654043 | 0.389111 | 0 | 0 | 0 | 0 | 0 | 1.760785 | 9.033017 | 0.80732 | 0.52609 | -0.08095 | 0 | 0 | 1 | 0 | 0 | 0 | 0.00952 | 0.45915 | 0.2354 | 160 | 18 | 7 |  |  | 525 |  | -5.8 | -5.12 | -2.65 | -1.87 | 2.47 | 3.89 | 15.26 | 23294 | 429 | 2.119 | 0.32 | 1.3 | 0.99 | -1.77 | 660 | 16 | 0.72 | 7.6 | N#C/C(=C/c1ccc(s1)/C=C/c1ccc(s1)c1cc2cc3c4c(c2oc1=O)C(C)(C)CCN4CCC3(C)C)/C(=O)O | 10.1021/jp067872t
d942 | 0 | 0 | 0.029972 | -0.206117 | 0.23137 | -0.154367 | -0.397597 | -0.048143 | 1.888474 | 0.013903 | 0.099835 | 0.055828 | 0.077164 | 0.133657 | -0.2404 | -0.00894 | 0.922285 | 0.92427 | 0.951684 | 0.882823 | 1.231176 | 0.980061 | 0.752387 | 0.767009 | 0.910688 | 6.43107 | 0.419325 | 0 | 0 | 0 | 1.466469 | 0 | 0 | 0 | 6.494423 | 0 | 0.555901 | 0.384023 | 0.561604 | 0.472779 | 0 | 0 | 0.904865 | 0 | 0 | 0.83333 | 0.55654 | -0.11039 | 0 | 0 | 1 | 0 | 0 | 0 | 0.009619 | 0.089521 |  | 1 | 3 |  |  |  | 525 | 630 | -5.99 | -5.21 | -2.52 | -1.17 | 2.69 | 3.87 | 4.98 | 23251 | 430 | 0.1473 | 0.41 | 18.82 | 0.29 | -1.67 | 630 | 10.63 | 0.64 | 4.31 | CCN1C(=S)S\C(C1=O)=C1/N(CC(O)=O)C(=O)SC1=CC1=CC2=C(C=C1)N(C1CCCC21)C1=CC=CC=C1 | 10.1016/j.dyepig.2008.07.010
d943 | 0 | 0 | -0.05493 | 0.079362 | -0.213714 | 0.614191 | 0.166194 | -0.039743 | 0.725068 | -0.02047 | -0.057698 | 0.115112 | 0.117945 | 0.076272 | 0.111539 | 0.036003 | 0.877882 | 0.843487 | 0.871754 | 0.957922 | 0.927149 | 0.968167 | 0.51823 | 0.609356 | 0.615126 | 20.35392 | 0.313787 | 0 | 0 | 0 | 0 | 0 | 0 | 0 | 6.513625 | 0 | 0.546151 | 0.278742 | 0 | 0.542184 | 0 | 0 | 0 | 1.885021 | 9.661534 | 0.75341 | 0.48723 | -0.03968 | 0 | 2 | 2 | 0 | 2 | 2 | 0.008561 | 0.138386 |  | 3 |  |  |  |  | 525 | 715 | -5.64 | -4.84 | -2.74 | -2.07 | 2.09 | 3.79 | 8.93 | 24281 | 412 | 1.1438 | 0.04 | 2.22 | 0.93 | -2.17 | 728 | 14.89 | 0.7 | 7.58 | C(#N)/C(/C(=O)O)=C\C=1SC(=CC1)C1=C2N=C(C(=NC2=C(C=C1)C=1SC(=CC1)C1=CC=2N(C3=CC(=C4C5=C3C2C2=C1C=CC=C2C5=CC=C4)C4=CC=C(C=C4)OCC(CCCC)CC)CC(CCCC)CC)C4=CC=CC=C4)C4=CC=CC=C4 | 10.1016/j.dyepig.2016.12.013
d944 | 0 | 0 | -0.294925 | -0.386623 | -0.024409 | -0.224089 | 0.026285 | -0.101833 | 1.397643 | -0.091158 | -0.005972 | -0.00148 | 0.020784 | 0.07424 | 0.017874 | 0.012711 | 0.91985 | 0.952787 | 0.950621 | 0.977114 | 0.99505 | 1.09497 | 0.683746 | 0.894566 | 0.774811 | 11.47814 | 0.065181 | 0 | 0 | 0 | 0 | 0 | 0 | 0 | 7.355199 | 0 | 0.647808 | 0.38468 | 0 | 0 | 0 | 0 | 0 | 1.659869 | 9.177246 | 0.80718 | 0.51547 | -0.07182 | 0 | 0 | 0 | 0 | 0 | 0 | 0.008304 | 0.056958 | 0.159 |  | 16 |  | 976 | 12 | 525 |  | -5.27 | -4.72 | -2.72 | -2.12 | 2 | 3.72 | 8.76 | 24741 | 404 | 1.1564 | 0.08 | 2.12 | 0.93 | -2.35 | 597 | 12.43 | 0.6 | 4.43 | CCCCN1C(=O)C2=C(N(CCCC)C(=O)C2=C1C1=CC=C(C=C1)C1=CC=C(O1)\C=C(/C#N)C(O)=O)C1=CC=C(C=C1)C1=CC=C(C=C1)N(C1=CC=C(OC)C=C1)C1=CC=C(OC)C=C1 | 10.1016/j.dyepig.2011.09.009
d945 | 0 | 0 | -0.200805 | -0.105155 | 0.202745 | 0.064609 | 0.023255 | -0.039952 | 0.895343 | -0.08406 | 0.081608 | 0.1058 | 0.153533 | 0.144321 | 0.015667 | -0.044794 | 0.921273 | 0.892651 | 0.874771 | 0.882439 | 1.011514 | 1.061216 | 0.570542 | 0.613677 | 0.59263 | 15.79474 | 0.323517 | 0 | 0 | 0 | 0 | 0 | 0 | 0 | 6.707997 | 0 | 0.575669 | 0.271562 | 0 | 0 | 0 | 0 | 0 | 1.89099 | 9.448011 | 0.78421 | 0.49714 | -0.05553 | 0 | 1 | 0 | 0 | 1 | 1 | 0.007145 | 0.14516 | 0.2 |  | 3 |  | 66 | 12 | 525 |  | -5.24 | -4.74 | -2.16 | -0.78 | 2.57 | 3.45 | 10.86 | 24862 | 402 | 1.1264 | 0.06 | 2.15 | 0.93 | -2.34 | 823 | 12.1 | 0.72 | 7.2 | CCCCCCOC1=CC=C(C=C1)N(C1=CC=C(OCCCCCC)C=C1)C1=CC=C(C=C1)C1=CC2=C(S1)C1=C(C=C(S1)\C=C(\C#N)C(O)=O)N2CCCCCC | 10.1039/c4ta06705c
d946 | 0 | 0 | -0.374417 | 0.124245 | -0.047514 | 3.40953 | 0.109257 | -0.069619 | 0.993563 | -0.135848 | -0.013813 | 0.214757 | 0.197234 | 0.13676 | 0.07195 | 0.013637 | 1.123486 | 0.76637 | 0.828566 | 0.886289 | 0.977498 | 1.041672 | 0.569977 | 0.589086 | 0.598102 | 14.46495 | 0.067181 | 0 | 0 | 0 | 0 | 0 | 0 | 0 | 7.001177 | 0 | 0.599157 | 0.278617 | 0 | 0 | 0 | 0 | 0 | 1.752338 | 9.452101 | 0.80468 | 0.51629 | -0.07468 | 0 | 0 | 0 | 0 | 0 | 0 | 0.008586 | 0.100505 | 0.25 |  | 8.3 |  |  | 14 | 525 |  | -5.89 | -5.03 | -2.64 | -2.18 | 2.39 | 3.84 | 9.18 | 21696 | 461 | 0.5518 | 0.23 | 5.77 | 0.72 | -1.66 | 662 | 16.88 | 64.03 | 7.16 | CCCCCCCCOC1=C(C2=CC=C(O2)\C=C(\C#N)C(O)=O)C2=NSN=C2C(C2=CC=C(S2)N(C2=CC=CC=C2)C2=CC=CC=C2)=C1OCCCCCCCC | 10.1039/c4tc00169a
d947 | 0 | 0 | -0.173358 | 0.036294 | -0.268396 | 1.370852 | 0.004855 | -0.24303 | 1.554428 | -0.089681 | -0.100038 | 0.070563 | 0.064789 | 0.007028 | 0.002426 | 0.147414 | 0.786337 | 0.885114 | 0.912342 | 0.954726 | 1.046162 | 0.993607 | 0.63086 | 0.779455 | 0.961104 | 12.29476 | 0.306319 | 0 | 0 | 0 | 1.935034 | 0 | 0 | 0 | 6.876003 | 0 | 0.593582 | 0 | 0.473354 | 0 | 16.655444 | 0 | 0.494163 | 0 | 0 | 0.79009 | 0.51053 | -0.06265 | 0 | 0 | 1 | 0 | 0 | 0 | 0.009876 | 0.255314 | 0.196 | [5 empty] | 525 | 689 | -5.69 | -4.72 | -2.71 | -1.35 | 2 | 3.72 | 7.83 | 21563 | 464 | 0.614 | 0.08 | 5.25 | 0.76 | -1.95 | 710 | 14.86 | 0.75 | 7.91 | C1(=CC=C(C=C1)N(C=1C=C2C(C3=C(SC(=C3)C3=C(C(=C(C=4C3=NSN4)C4=CC=C(C(=O)O)C=C4)F)F)C2=CC1)(C1=CC=C(C=C1)C)C1=CC=C(C=C1)C)C1=CC=C(C=C1)C)C | 10.1016/j.jpowsour.2016.06.099
d948 | 0 | 0 | -0.305171 | 0.304611 | 0.137617 | 1.409137 | -0.271271 | -0.273441 | 0.999959 | -0.184737 | 0.079357 | -0.098459 | -0.07921 | -0.091298 | -0.179837 | -0.013144 | 0.726491 | 1.057179 | 0.969999 | 1.046774 | 1.14935 | 0.929612 | 0.718149 | 0.495723 | 0.677379 | 13.13796 | 0.073488 | 0 | 0 | 0 | 0.915178 | 0 | 0 | 0 | 6.305932 | -0.893265 | 0.53597 | 0.459546 | 0.915178 | -0.928074 | 0 | 0 | 0.915178 | 2.072256 | 9.556298 | 0.75803 | 0.4963 | -0.0463 | 0 | 1 | 0 | 0 | 1 | 1 | 0.0083 | 0.42367 | 0.159 | 0.3 | 7 | 4 |  | 5 | 525 | 718 | -5.66 | -4.82 | -1.5 | -1.08 | 3.32 | 3.16 | 5.86 | 30185 | 331 | 1.556 | 0.02 | 1.06 | 0.97 | -2.92 | 734 | 14.33 | 0.76 | 8 | CC1(C)C2=CC=CC=C2C2=CC=C(C=C12)N(C1=CC=C(C=C1)C1=CC2=C(S1)C1=C(S2)C=C(S1)C(C#N)C(O)=O)C1=CC=C2C3=CC=CC=C3C(C)(C)C2=C1 | 10.1021/ja8024438
d949 | 0 | 0 | -0.333421 | -0.00316 | -0.202572 | 1.613302 | -0.010168 | -0.194768 | 1.043034 | -0.098284 | -0.046179 | 0.096876 | 0.147309 | 0.137452 | -0.006869 | -0.022155 | 0.635227 | 0.918815 | 0.89989 | 0.886071 | 1.039531 | 1.047733 | 0.453353 | 0.48166 | 0.474262 | 23.29032 | 0 | 0 | 0 | 0 | 0 | 0 | 0 | 0 | 5.946034 | 0 | 0.491302 | 0.278219 | 0 | 0 | 0 | 0 | 0 | 1.983545 | 9.815177 | 0.77093 | 0.49378 | -0.05163 | 0 | 2 | 0 | 0 | 2 | 2 | 0.008462 | 0 |  |  | 2.8 | 3 |  | 5 | 525 |  | -5.49 | -5.09 | -2.58 | -2.56 | 2.51 | 3.84 | 5.13 | 23442 | 427 | 2.2425 | 0.29 | 1.22 | 0.99 | -1.82 | 810 | 12.24 | 0.77 | 7.7 | CCCCCCOC1=CC=C(C=C1)N(C1=CC=C(C=C1)C1=CC2=C(S1)C1=C(C=C(S1)C=C(C#N)C(O)=O)C2(CCCCCC)CCCCCC)C1=CC=C(C=C1)C1=CC2=C(S1)C1=C(C=C(S1)C=C(C#N)C(O)=O)C2(CCCCCC)CCCCCC | 10.1039/C1EE01633D
d950 | 0 | 0 | -0.098756 | -0.148058 | 0.30586 | 0.375148 | 0.041536 | -0.057839 | 0.66404 | -0.034689 | 0.090791 | 0.120803 | 0.142066 | 0.119489 | 0.028158 | -0.03888 | 0.970085 | 0.889639 | 0.933273 | 0.931676 | 1.034364 | 1.064035 | 0.568885 | 0.603676 | 0.596704 | 23.73943 | 0.528537 | 0 | 0 | 0 | 0.505859 | 0 | 0 | 0 | 6.26815 | 0 | 0.52416 | 0.273226 | 0.505859 | 0 | 0 | 0 | 0.505859 | 1.960316 | 9.699404 | 0.76749 | 0.48654 | -0.0438 | 0 | 2 | 1 | 0 | 2 | 2 | 0.009416 | 0.259566 | 0.2 |  | 9 | 5 | 216 | 12 | 525 |  | -5.01 | -4.7 | -2.36 | -0.94 | 2.34 | 3.53 | 12 | 23243 | 430 | 1.795 | 0.1 | 1.55 | 0.98 | -2.18 | 753 | 14.2 | 0.71 | 7.59 | CCCCCCOC1=CC=C(C=C1)N(C1=CC=C(OCCCCCC)C=C1)C1=CC=C(C=C1)C1=C(CCCCCC)C=C(S1)C1=CC2=C(C=C1)C1=C(N2CCCCCC)C2=C(S1)C1=C(C=C(S1)C=C(C#N)C(O)=O)N2CCCCCC | 10.1016/j.dyepig.2017.09.053
d951 | 0 | 0 | 0.097399 | -0.287381 | -0.036596 | -0.654059 | 0.136315 | 0.027135 | 0.611063 | 0.042999 | -0.012736 | 0.125056 | 0.125405 | 0.134886 | 0.09733 | 0.062437 | 0.808242 | 0.860201 | 0.820355 | 0.874474 | 0.902807 | 1.003538 | 0.639531 | 0.723396 | 0.55003 | 19.40456 | 0.839548 | 0 | 0 | 0 | 0 | 0 | 0 | 0 | 6.617619 | 0 | 0.569746 | 0.255521 | 0 | 0.581696 | 0 | 0 | 0 | 3.459487 | 0 | 0.75411 | 0.47407 | -0.03107 | 0 | 0 | 2 | 0 | 0 | 0 | 0.007794 | 0.157211 | 0.16 | 0.3 | 13 | 3 | 112.4 | 8 | 525 |  | -5.5 | -4.71 | -2.2 | -1.51 | 2.51 | 3.46 | 7.68 | 22009 | 454 | 1.5347 | 0.09 | 2.02 | 0.97 | -2.02 | 654 | 10.08 | 0.724 | 4.763 | CCCCCCC(CCCC)COC1=CC=C(C=C1)N(C1=CC=C(OCC(CCCC)CCCCCC)C=C1)C1=C2C=CC=C3C4=CC=CC5=C(C=CC(C(C=C1)=C23)=C45)C#CC1=CC=C(S1)C(O)=O | 10.1021/acsami.7b11784
d952 | 0 | 0 | -0.073504 | 0.072502 | -0.002064 | 0.323232 | 0.005545 | -0.092919 | 1.027194 | -0.035887 | -0.00082 | 0.073155 | 0.089079 | 0.082543 | 0.003605 | 0.029157 | 0.863842 | 0.87254 | 0.871645 | 0.971172 | 1.022334 | 0.96579 | 0.511692 | 0.584653 | 0.644128 | 11.72626 | 0.422821 | 0 | 0 | 0 | 1.036417 | 0 | 0 | 0 | 6.862577 | 0 | 0.589591 | 0.407201 | 0.439661 | 0.458621 | 0 | 0 | 0.596756 | 1.837636 | 9.428856 | 0.76415 | 0.5 | -0.05175 | 0 | 0 | 1 | 0 | 0 | 0 | 0.007253 | 0.071763 | 0.159 | 10 | 8 |  |  |  | 526 |  | -5.72 | -4.97 | -2.61 | -1.96 | 2.36 | 3.79 | 10.58 | 23660 | 423 | 0.8939 | 0.17 | 3 | 0.87 | -1.96 | 737 | 15.33 | 0.76 | 8.53 | CC1=CC=C(C=C1)N1C2CCCC2C2=C1C=CC(=C2)C1=C2N=C(C3=CC=CC=C3)C(=NC2=C(C=C1)C1=CC=C(S1)\C=C(/C#N)C(O)=O)C1=CC=CC=C1 | 10.1021/ja500280r
d953 | 0 | 0 | 0.044107 | -0.212329 | 0.052204 | 0.211469 | -0.273659 | -0.084749 | 1.434352 | 0.019057 | 0.019133 | 0.024581 | 0.013245 | 0.08522 | -0.173911 | 0.030686 | 0.941376 | 0.951569 | 1.006883 | 0.920775 | 1.138357 | 1.034453 | 0.822444 | 0.858163 | 0.817796 | 9.09246 | 0.081263 | 0 | 0 | 0 | 1.507171 | 0 | 0 | 0 | 6.280846 | 0 | 0.529434 | 0.408731 | 0.591382 | 0.393385 | 0 | 0 | 0.915789 | 0 | 0 | 0.79744 | 0.52108 | -0.0746 | 0 | 0 | 1 | 0 | 0 | 0 | 0.009129 | 0.104799 |  | 1 | 15.8 |  |  | 4 | 526 |  | -5.88 | -5.49 | -2.6 | -1.64 | 2.89 | 4.5 | 9.95 | 25515 | 392 | 0.6656 | 0.69 | 3.46 | 0.78 | -1.67 | 653 | 19.96 | 0.69 | 9.03 | CCN1C(=O)C(=C2N(C(=O)C(=CC3=CC4=C(C=C3)N(C5C4CCC5)C6=CC=C(C=C6)C=C(C7=CC=CC=C7)C8=CC=CC=C8)S2)CC(=O)O)SC1=S | 10.1002/adma.200502540
d954 | 0 | 0 | 0.044107 | -0.212329 | 0.052204 | 0.211469 | -0.273659 | -0.084749 | 1.434352 | 0.019057 | 0.019133 | 0.024581 | 0.013245 | 0.08522 | -0.173911 | 0.030686 | 0.941376 | 0.951569 | 1.006883 | 0.920775 | 1.138357 | 1.034453 | 0.822444 | 0.858163 | 0.817796 | 9.09246 | 0.081263 | 0 | 0 | 0 | 1.507171 | 0 | 0 | 0 | 6.280846 | 0 | 0.529434 | 0.408731 | 0.591382 | 0.393385 | 0 | 0 | 0.915789 | 0 | 0 | 0.79744 | 0.52108 | -0.0746 | 0 | 0 | 1 | 0 | 0 | 0 | 0.009129 | 0.104799 | 0.158 |  | 5 | 7 |  | 16 | 526 |  | -5.73 | -5.09 | -2.32 | -1.45 | 2.77 | 3.71 | 7.28 | 26226 | 381 | 1.1416 | 0.29 | 1.91 | 0.93 | -2.16 | 707 | 12.52 | 0.72 | 6.38 | CCN1C(=S)S\C(C1=O)=C1\S\C(=C/C2=CC=C3N(C4CCCC4C3=C2)C2=CC=C(C=C(C3=CC=CC=C3)C3=CC=CC=C3)C=C2)C(=O)N1CC(O)=O | 10.1002/anie.200705225
d955 | 0 | 0 | -0.23032 | -0.139319 | -0.331628 | 1.466765 | 0.098637 | -0.071185 | 1.000369 | -0.070494 | -0.070952 | 0.097426 | 0.098389 | 0.106445 | 0.067866 | -0.017358 | 1.076503 | 0.882544 | 0.884732 | 0.939193 | 0.964099 | 1.022124 | 0.559916 | 0.746634 | 0.710531 | 19.12542 | 0.758381 | 0 | 0 | 0 | 0 | 0 | 0 | 0 | 6.679857 | 0 | 0.57149 | 0.309762 | 0 | 0.250319 | 0 | 0 | 0 | 1.824395 | 9.465174 | 0.76552 | 0.49014 | -0.04453 | 0 | 2 | 2 | 0 | 2 | 2 | 0.009575 | 0.217048 | 0.12 |  | 15 |  |  | 18 | 526 | [15 empty] | 698 | 17.14 | 0.69 | 8.3 | CCCCC(CC)CN1C2=CC(C3=CC=C(C=C3)C3=C4C(=O)N(CC(CC)CCCC)C(=C4C(=O)N3CC(CC)CCCC)C3=CC=C(C=C3)C3=CC=C(S3)\C=C(\C#N)C(O)=O)=C3C=CC=C4C5=C6C(=C1C=C(C1=CC=C(OC)C=C1)C6=CC=C5)C2=C34 | 10.1039/C4CC08539F
d956 | 0 | 0 | 0.181447 | -0.050714 | 0.213241 | -0.664305 | 0.132338 | -0.125411 | 1.30236 | 0.080014 | 0.106383 | 0.072505 | 0.01358 | 0.021321 | 0.085178 | 0.028031 | 0.808487 | 0.951615 | 1.159466 | 1.01749 | 0.996889 | 1.182437 | 0.531035 | 0.855496 | 0.809668 | 11.78635 | 0.242599 | 0 | 0 | 0 | 1.174978 | 0 | 0 | 0 | 7.077215 | 0 | 0.623721 | 0.239518 | 0.587489 | 0 | 0 | 0 | 0.587489 | 3.180135 | 0 | 0.79136 | 0.51058 | -0.06848 | 0 | 0 | 0 | 0 | 0 | 0 | 0.010131 | 0.133802 |  |  | 8 | 4 |  |  | 526 |  | -6.07 | -5.11 | -2.46 | -2.29 | 2.65 | 3.79 | 5.88 | 29545 | 338 | 0.7984 | 0.31 | 2.15 | 0.84 | -2.55 | 580 | 12.56 | 0.7 | 5.19 | CCCCCCSC1=C(SCCCCCC)SC(S1)=C1CC2=CC3=C(C=C2C1)N=C(C#CC1=CC=C(C=C1)C(O)=O)C(=N3)C#CC1=CC=C(C=C1)C(O)=O | 10.1039/C4CC02696A
d957 | 0 | 0 | 0.198261 | -0.291758 | -0.294548 | -1.032103 | -0.237794 | -0.124377 | 1.405285 | 0.06584 | -0.094481 | -0.112987 | -0.035088 | 0.024667 | -0.148771 | -0.083919 | 0.648502 | 1.058112 | 1.045421 | 0.974664 | 1.094554 | 0.982406 | 0.959411 | 0.844732 | 0.657075 | 8.88278 | 0.080506 | 0 | 0 | 0 | 0.838986 | 0 | 0 | 0 | 6.979322 | 0 | 0.620313 | 0.725472 | 0.838986 | 0 | 0 | 0 | 0.838986 | 0 | 0 | 0.84762 | 0.56052 | -0.11315 | 0 | 0 | 0 | 0 | 0 | 0 | 0.007115 | 0.308383 | 0.25 | 5 | 12 |  |  | 12 | 526 |  | -5.63 | -4.71 | -2.57 | -1.27 | 2.15 | 3.64 | 9.46 | 25482 | 392 | 1.3864 | 0.09 | 1.67 | 0.96 | -2.45 | 510 | 3.5 | 0.64 | 1.1 | OC(=O)CN1C(=S)S/C(=C\c2ccc(s2)c2ccc(s2)c2ccc(cc2)N(c2ccc3c(c2)OCCO3)c2ccc3c(c2)OCCO3)/C1=O | 10.1002/chem.201402093
d958 | 0 | 0 | -0.024821 | 0.110317 | -0.243131 | -0.118125 | -0.190967 | -0.121368 | 1.283246 | -0.008747 | -0.080864 | -0.127236 | -0.031681 | 0.053944 | -0.122835 | -0.092868 | 0.679139 | 1.059029 | 1.058179 | 0.952028 | 1.070082 | 0.990614 | 0.665354 | 0.641354 | 0.592716 | 10.43167 | 0.075757 | 0 | 0 | 0 | 0 | 0 | 0 | 0 | 7.195238 | 0 | 0.637772 | 0.725363 | 0 | 0 | 0 | 0 | 0 | 1.811759 | 9.145434 | 0.82653 | 0.54112 | -0.09375 | 0 | 0 | 0 | 0 | 0 | 0 | 0.006617 | 0.345485 | 0.25 | 5 | 12 |  |  | 12 | 526 |  | -5.74 | -4.67 | -2.79 | -1.39 | 1.88 | 3.73 | 9.34 | 26335 | 380 | 1.2045 | 0.13 | 1.79 | 0.94 | -2.6 | 640 | 9.2 | 0.66 | 4.1 | N#C/C(=C\c1ccc(s1)c1ccc(s1)c1ccc(s1)c1ccc(cc1)N(c1ccc2c(c1)OCCO2)c1ccc2c(c1)OCCO2)/C(=O)O | 10.1002/chem.201402093
d959 | 0 | 0 | -0.111464 | -0.064219 | -0.036304 | 0.472684 | -0.004579 | 0.05189 | 1.289476 | -0.06717 | -0.022404 | 0.137221 | 0.138382 | 0.210921 | -0.002907 | 0.002095 | 0.668791 | 0.855035 | 0.810133 | 0.806426 | 0.948451 | 1.063226 | 0.444463 | 0.493754 | 0.564017 | 9.89107 | 0.275845 | 0 | 0 | 0 | 0 | 0 | 0 | 0 | 7.156267 | 0 | 0.636134 | 0.332785 | 0 | 0.635992 | 0 | 0 | 0 | 1.831479 | 9.124091 | 0.77833 | 0.51742 | -0.06648 | 0 | 0 | 1 | 0 | 0 | 0 | 0.007721 | 0.339195 | 0.25 | 5 | 12 |  |  | 12 | 526 |  | -5.81 | -5.24 | -2.83 | -1.45 | 2.41 | 4.4 | 8.8 | 26614 | 376 | 1.0844 | 0.44 | 1.95 | 0.92 | -2.06 | 590 | 8.2 | 0.55 | 2.7 | N#C/C(=C\c1ccc(s1)c1cc2c(s1)cc(s2)c1ccc2c(c1)N(c1ccccc1)C1C2C2CCC1C2)/C(=O)O | 10.1002/chem.201402093
d960 | 0 | 0 | 0.150643 | -0.451019 | -0.242261 | 0.154128 | -0.046415 | 0.068493 | 0.957582 | 0.074334 | -0.119542 | 0.1423 | 0.135828 | 0.16162 | -0.030209 | 0.005067 | 0.511172 | 0.859645 | 0.887354 | 0.852752 | 1.02283 | 1.034337 | 0.706881 | 0.670056 | 0.593954 | 13.31307 | 0.603132 | 0 | 0 | 0 | 0.825032 | 0 | 0 | 0 | 6.652127 | 0 | 0.582559 | 0.22745 | 0.825032 | 0.629505 | 0 | 0 | 0.825032 | 0 | 0 | 0.77716 | 0.5045 | -0.05855 | 0 | 0 | 1 | 0 | 0 | 0 | 0.00854 | 0.214869 | 0.25 | 5 | 12 |  |  | 12 | 526 |  | -5.88 | -5.05 | -2.56 | -1.26 | 2.49 | 3.81 | 4.8 | 29129 | 343 | 0.7894 | 0.25 | 2.24 | 0.84 | -2.56 | 620 | 5.9 | 0.72 | 2.7 | CCCCCCCCCCCCc1cc(sc1c1ccc(s1)/C=C/1\SC(=S)N(C1=O)CC(=O)O)c1ccc(cc1)N1c2ccccc2C2C1C1CCC2C1 | 10.1002/chem.201402093
d961 | 0 | 0 | 0.018328 | -0.034006 | 0.101853 | -0.663023 | 0.089373 | -0.093164 | 0.658061 | 0.005049 | 0.025496 | 0.113163 | 0.165755 | 0.134764 | 0.05958 | 0.007531 | 0.931417 | 0.882888 | 0.86409 | 0.898582 | 0.970654 | 1.036828 | 0.813008 | 1.025792 | 0.870007 | 16.48827 | 0.086294 | 0 | 0 | 0 | 0 | 6.126928 | 0 | 0 | 3.430471 | 2.04238 | 0.333345 | 0.264161 | 0 | -1.429753 | 0 | 0 | 0 | 0 | 0 | 0.79589 | 0.5 | -0.05616 | 0 | 0 | 1 | 0 | 0 | 0 | 0.008581 | 0.162337 | 0.2304 | 10 | 6 | 6 |  | 16 | 526 |  | -4.92 | -4.55 | -2.33 | -0.96 | 2.22 | 3.44 | 7.16 | 21739 | 460 | 0.8075 | 0.25 | 3.93 | 0.84 | -2.15 | 694 | 16.36 | 0.72 | 8.2 | NCC(Cc9cc8c1cc(OCCCCCCCC)c(OCCCCCCCC)cc1c7cc(c3ccc(c2nsnc23)c4ccc(cc4)N(c5ccc(OC)cc5)c6ccc(OC)cc6)sc7c8s9)C(O)O | 10.1039/c3cc44258f
d962 | 0 | 0 | -0.326189 | 0.302308 | 0.268873 | 2.257694 | 0.025283 | 0.020687 | 0.636895 | -0.094287 | 0.066422 | 0.110457 | 0.132107 | 0.122607 | 0.01789 | -0.044367 | 1.120811 | 0.897847 | 0.891616 | 0.913413 | 1.022276 | 1.056662 | 0.616587 | 0.626132 | 0.693834 | 26.44933 | 0.259252 | 0 | 0 | 0 | 0 | 0 | 0 | 0 | 6.036123 | 0 | 0.498285 | 0.279241 | 0 | 0.398067 | 0 | 0 | 0 | 1.974122 | 9.822768 | 0.77037 | 0.48326 | -0.04264 | 0 | 1 | 0 | 0 | 1 | 1 | 0.008024 | 0.138124 | 0.159 |  | 4 | 4 |  | 6 | 526 | [15 empty] | 901 | 13.4 | 0.74 | 8.86 | CCCCCCOC1=CC(OCCCCCC)=C(C=C1)C1=CC=C(C=C1)N(C1=CC=C(C=C1)C1=CC2=C(S1)C1=C(C=C(S1)\C=C(/C#N)C(O)=O)N2C(CCCCCC)CCCCCC)C1=CC=C(C=C1)C1=C(OCCCCCC)C=C(OCCCCCC)C=C1 | 10.1021/cm401144j
d963 | 0 | 0 | ? | ? | ? | -1.069422 | -0.068169 | -0.217991 | 1.799706 | 0 | 0 | -0.193716 | -0.218394 | -0.238166 | -0.028565 | -0.00993 | 0 | 1.184611 | 1.331953 | 1.447686 | 1.26575 | 1.081619 | 0.744405 | 0.985214 | 1.274663 | 14.43173 | 0 | 0 | 0 | 0 | 7.129069 | 0 | 0 | 0 | 6.660914 | 0 | 0.572957 | 0.446474 | 0.566563 | 0 | 17.137376 | 0 | 0.618907 | 0 | 0 | 0.79802 | 0.50727 | -0.06181 | 0 | 0 | 2 | 0 | 0 | 0 | 0.010618 | 0 | [5 empty] | 16 | 526 | 539 | [14 empty] | 97 | 1.6 | 0.38 | 0.06 | CCC1=C(C)N2C(=C1C)C(=C1C(C)=C(CC)C(C)=[N+]1[B-]2(F)F)C1=CC=C(C=C1)N(C1=CC=C(C=C1)C1=CC=C(C=C1)C(O)=O)C1=CC=C(C=C1)C1=C2C(C)=C(CC)C(C)=[N+]2[B-](F)(F)N2C(C)=C(CC)C(C)=C12 | 10.1039/c5cp05177k
d964 | 0 | 0 | -0.139255 | 0.39698 | -0.293314 | 2.316837 | 0.154683 | 0.307885 | 1.553194 | -0.043734 | -0.075235 | 0.088958 | 0.052027 | 0.02254 | 0.099409 | 0.063059 | 0.91249 | 0.925266 | 0.957279 | 0.962249 | 0.908754 | 1.18022 | 0.566075 | 0.57422 | 0.694376 | 7.62421 | 0.267023 | 0 | 0 | 0 | 0 | 0 | 0 | 0 | 7.090386 | 0 | 0.621194 | 0.400201 | 0 | 0 | 0 | 0 | 0 | 1.806885 | 9.247346 | 0.82917 | 0.5466 | -0.09891 | 0 | 0 | 1 | 0 | 0 | 0 | 0.009567 | 0.236003 |  | 10 | 8 |  |  |  | 527 |  | -5.61 | -5.06 | -2.74 | -1.87 | 2.32 | 3.9 | 12.19 | 22447 | 445 | 1.6702 | 0.26 | 1.78 | 0.98 | -1.72 | 570 | 13.3 | 0.56 | 4.37 | N#C/C(=C\c1ccc(s1)c1sc(c2c1OCCO2)c1ccc(s1)c1cc2cc3c4c(c2oc1=O)C(C)(C)CCN4CCC3(C)C)/C(=O)O | 10.1016/j.dyepig.2011.01.009
d965 | 0 | 0 | -0.264889 | 0.000821 | -0.24955 | 2.066161 | 0.072743 | -0.069981 | 1.051682 | -0.082402 | -0.054381 | 0.106033 | 0.100741 | 0.111371 | 0.049971 | -0.020441 | 1.156802 | 0.874363 | 0.883458 | 0.938522 | 0.98406 | 1.034811 | 0.554257 | 0.740344 | 0.723419 | 18.14922 | 0.866134 | 0 | 0 | 0 | 0 | 0 | 0 | 0 | 6.721018 | 0 | 0.57675 | 0.30381 | 0 | 0.25704 | 0 | 0 | 0 | 1.819321 | 9.436722 | 0.77037 | 0.4934 | -0.04811 | 0 | 2 | 2 | 0 | 2 | 2 | 0.009787 | 0.23079 | 0.12 |  | 15 |  |  | 18 | 527 |  | -5.28 | -4.63 | -2.51 | -2.22 | 2.12 | 3.57 | 6.74 | 23664 | 423 | 0.9643 | 0.17 | 2.78 | 0.89 | -2.3 | 639 | 14.6 | 0.72 | 6.69 | CCCCC(CC)CN1C2=CC(C3=CC=C(C=C3)C3=C4C(=O)N(CC(CC)CCCC)C(=C4C(=O)N3CC(CC)CCCC)C3=CC=C(C=C3)C3=CC=C(S3)\C=C(\C#N)C(O)=O)=C3C=CC=C4C5=C6C(=C1C=C(OC)C6=CC=C5)C2=C34 | 10.1039/C4CC08539F
d966 | 0 | 0 | -0.272809 | 0.000618 | -0.271844 | 2.17863 | 0.090413 | -0.070807 | 0.976106 | -0.082594 | -0.059426 | 0.124917 | 0.11837 | 0.123355 | 0.062739 | -0.021597 | 1.216742 | 0.861515 | 0.872474 | 0.927731 | 0.977821 | 1.037024 | 0.563094 | 0.757403 | 0.750453 | 20.28973 | 0.76552 | 0 | 0 | 0 | 0 | 0 | 0 | 0 | 6.676566 | 0 | 0.571514 | 0.289019 | 0 | 0.255813 | 0 | 0 | 0 | 1.825112 | 9.460461 | 0.76628 | 0.48915 | -0.04461 | 0 | 2 | 2 | 0 | 2 | 2 | 0.009553 | 0.152731 | 0.12 |  | 15 |  |  | 18 | 527 |  | -5.36 | -4.65 | -2.4 | -2.2 | 2.25 | 3.53 | 10.89 | 25050 | 399 | 1.1908 | 0.15 | 2.01 | 0.94 | -2.46 | 643 | 15.59 | 0.7 | 7.01 | CCCCCCOC1=CC2=C3C4=C5C(=CC=CC5=C(C=C4N2CC(CC)CCCC)C2=CC=C(C=C2)C2=C4C(=O)N(CC(CC)CCCC)C(=C4C(=O)N2CC(CC)CCCC)C2=CC=C(C=C2)C2=CC=C(S2)\C=C(\C#N)C(O)=O)C2=C3C1=CC=C2 | 10.1039/C4CC08539F
d967 | 0 | 0 | -0.15393 | -0.093665 | 0.051176 | 0.136895 | 0.103721 | 0.114622 | 0.745099 | -0.056332 | 0.016194 | 0.090824 | 0.102394 | 0.089135 | 0.069362 | -0.008034 | 0.823856 | 0.910865 | 0.966676 | 0.935251 | 0.939249 | 1.016647 | 0.554211 | 0.64944 | 0.581949 | 19.24193 | 0.306204 | 0 | 0 | 0 | 0.515018 | 0 | 0 | 0 | 6.906657 | 0 | 0.599427 | 0.262743 | 0.515018 | 0.576227 | 0 | 0 | 0.515018 | 1.803891 | 9.333551 | 0.771 | 0.49189 | -0.04995 | 0 | 0 | 0 | 0 | 0 | 0 | 0.007099 | 0.001478 | 0.16 |  | 5 |  | 310 | 4 | 527 |  | -5.46 | -4.94 | -2.51 | -2.42 | 2.43 | 3.73 | 9.64 | 23520 | 425 | 0.7372 | 0.14 | 3.68 | 0.82 | -1.98 | 693 | 11.16 | 0.66 | 5.11 | CCCCCCC1=C(SC(=C1)C1=CC=C(C2=CC=C(S2)C2=CC=C(C=C2)N(C2=CC=C(OCC(CC)CCCCC)C=C2)C2=CC=C(OCC(CC)CCCCC)C=C2)C2=NSN=C12)C1=CC=C(\C=C(/C#N)C(O)=O)C=C1 | 10.1016/j.dyepig.2016.04.020
d968 | 0 | 0 | 0.000557 | -0.181987 | 0.053892 | -0.899227 | 0.135832 | -0.054305 | 2.855379 | 0.000859 | 0.119395 | -0.209506 | -0.19755 | -0.092531 | 0.085837 | -0.180637 | 0.461363 | 1.160626 | 1.173956 | 1.139537 | 0.837456 | 0.778826 | 0.487955 | 0.969573 | 0.765058 | 4.90738 | 0.005167 | 2 | 0 | 0 | 0 | 0 | 0 | 0 | 0 | 0 | 0 | 0.37466 | 0 | 0 | 0 | 0 | 0 | 0 | 0 | 0.90267 | 0.57901 | -0.14203 | 0 | 0 | 0 | 0 | 0 | 0 | 0.014467 | 0.131988 | [6 empty] | 528 |  | -6.15 | -5.65 | -2.52 | -2.27 | 3.13 | 4.9 | 11.38 | 29578 | 338 | 0.7913 | 0.85 | 2.17 | 0.84 | -2.02 | 390 | 0.18 | 0.53 | 0.04 | CCN(CC)C1=CC=C(C=C1)N=NC1=C(C=C(C=C1)[N+]([O-])=O)[N+]([O-])=O | 10.1039/c6cp02294d
d969 | 0 | 0 | -0.10926 | -0.047097 | -0.147135 | 0.46218 | -0.097685 | -0.128732 | 1.336344 | -0.068258 | -0.092486 | 0.131682 | 0.135373 | 0.204359 | -0.062803 | 0.006996 | 0.59684 | 0.860449 | 0.8712 | 0.821788 | 1.015928 | 1.034609 | 0.441701 | 0.484812 | 0.555967 | 8.67637 | 0.289601 | 0 | 0 | 0 | 0 | 0 | 0 | 0 | 7.183011 | 0 | 0.63968 | 0.335121 | 0 | 0.611961 | 0 | 0 | 0 | 1.816964 | 9.105371 | 0.77748 | 0.51285 | -0.06336 | 0 | 0 | 1 | 0 | 0 | 0 | 0.00677 | 0.345494 | 0.25 | 5 | 12 |  |  | 12 | 528 |  | -5.96 | -5.26 | -2.77 | -1.23 | 2.49 | 4.2 | 8.73 | 27280 | 367 | 1.1003 | 0.46 | 1.83 | 0.92 | -2.12 | 610 | 10.3 | 0.58 | 3.5 | N#C/C(=C\c1ccc(s1)c1ccc(s1)c1ccc2c(c1)N(c1ccccc1)C1C2C2CCC1C2)/C(=O)O | 10.1002/chem.201402093
d970 | 0 | 0 | -0.262985 | -0.256653 | -0.28999 | -0.092272 | 0.07218 | 0.184957 | 0.994083 | -0.054461 | -0.052698 | 0.115226 | 0.13595 | 0.119249 | 0.047629 | 0.091915 | 0.782831 | 0.864123 | 0.897202 | 0.92837 | 0.974287 | 0.984452 | 0.594808 | 0.655115 | 0.626106 | 28.5221 | 0 | 0 | 0 | 0 | 0 | 0 | 0 | 0 | 6.22451 | 0 | 0.510226 | 0.289149 | 0 | 0 | 0 | 0 | 0 | 1.875589 | 9.872062 | 0.78727 | 0.5015 | -0.05865 | 0 | 0 | 0 | 0 | 0 | 0 | 0.006607 | 0 | 0.2304 |  | 6 | 6 |  | 24 | 528 | [15 empty] | 725 | 11.6 | 0.63 | 5.2 | CCCCCCOc1ccc(cc1)N(c1ccc(cc1)OCCCCCC)c1ccc(cc1)c1ccc(s1)c1ccc(c2c1nc(c1ccc(s1)/C=C(\C(=O)O)/C#N)c(n2)c1ccc(s1)/C=C(\C(=O)O)/C#N)c1ccc(s1)c1ccc(cc1)N(c1ccc(cc1)OCCCCCC)c1ccc(cc1)OCCCCCC | 10.1039/c3ta11398a
d971 | 0 | 0 | -0.032586 | -0.074963 | 0.320497 | -0.111777 | -0.033947 | 0.028698 | 1.045641 | -0.011704 | 0.109129 | 0.09821 | 0.133262 | 0.146278 | -0.022937 | -0.109349 | 0.83825 | 0.900759 | 0.944033 | 0.895795 | 1.037764 | 1.047473 | 0.643011 | 0.645212 | 0.647268 | 13.64034 | 0.449709 | 0 | 0 | 0 | 0 | 0 | 0 | 0 | 7.004297 | 0 | 0.604085 | 0.274268 | 0 | 0 | 0 | 0 | 0 | 1.82062 | 9.390575 | 0.80988 | 0.5151 | -0.073 | 0 | 0 | 0 | 0 | 0 | 0 | 0.006175 | 0.086041 | 0.25 | 5 | 12 |  |  | 12 | 528 |  | -5.56 | -4.9 | -2.26 | -0.89 | 2.63 | 3.58 | 8.55 | 27015 | 370 | 1.1681 | 0.1 | 1.76 | 0.93 | -2.45 | 680 | 12 | 0.64 | 5.2 | CCCCCCOC1=CC=C(C=C1)N(C1=CC=C(OCCCCCC)C=C1)C1=CC=C(C=C1)C1=CC=C(S1)C1=C2OCCOC2=C(S1)\C=C(/C#N)C(O)=O | 10.1002/chem.201500979
d972 | 0 | 0 | ? | ? | ? | -0.896034 | -0.085139 | -0.184572 | 2.419837 | 0 | 0 | -0.233992 | -0.256079 | -0.297853 | -0.034306 | 0.018875 | 0 | 1.244327 | 1.417333 | 1.55112 | 1.326444 | 1.123613 | 0.731915 | 0.975999 | 1.204153 | 5.07632 | 0.027828 | 0 | 0 | 0 | 3.351112 | 0 | 0 | 0 | 6.935608 | 0 | 0.611571 | 0.415736 | 0.53235 | 0 | 16.127316 | 0 | 0.584694 | 0 | 0 | 0.8321 | 0.5291 | -0.08657 | 0 | 0 | 1 | 0 | 0 | 0 | 0.017724 | 0.411878 | [5 empty] | 16 | 528 | 547 | [14 empty] | 95 | 1.48 | 0.36 | 0.05 | CCC1=C(C)N2C(=C1C)C(=C1C(C)=C(CC)C(C)=[N+]1[B-]2(F)F)C1=CC=C(C=C1)C(O)=O | 10.1039/c5cp05177k
d973 | 0 | 0 | -0.135249 | -0.115382 | -0.148032 | 0.181851 | 0.115683 | 0.03111 | 0.728354 | -0.052785 | -0.045957 | 0.117944 | 0.133568 | 0.140898 | 0.082766 | 0.082725 | 0.906864 | 0.874475 | 0.863754 | 0.874225 | 0.922839 | 1.016395 | 0.524122 | 0.602467 | 0.5207 | 19.45373 | 0.707336 | 0 | 0 | 0 | 0 | 0 | 0 | 0 | 7.166342 | 0 | 0.630082 | 0.257964 | 0 | 0.570666 | 0 | 0 | 0 | 3.443442 | 9.206687 | 0.75225 | 0.47431 | -0.032 | 0 | 0 | 2 | 0 | 0 | 0 | 0.007739 | 0.152347 | 0.16 | 0.3 | 13 | 3 | 114.4 | 8 | 528 |  | -5.18 | -4.56 | -2.56 | -2.08 | 1.99 | 3.56 | 4.1 | 21429 | 467 | 1.1492 | 0.24 | 2.84 | 0.93 | -2.1 | 633 | 9.96 | 0.711 | 4.483 | CCCCCCC(CCCC)COC1=CC=C(C=C1)N(C1=CC=C(OCC(CCCC)CCCCCC)C=C1)C1=C2C=CC=C3C4=CC=CC5=C(C=CC(C(C=C1)=C23)=C45)C#CC1=CC=C(C=C(C#N)C(O)=O)C=C1 | 10.1021/acsami.7b11784
d974 | 0 | 0 | ? | ? | ? | -0.157984 | -0.114617 | 0.127241 | 1.884444 | 0 | 0 | -0.07588 | -0.092547 | -0.12097 | -0.052748 | 0.282652 | 0 | 1.060292 | 1.183008 | 1.300466 | 1.29868 | 1.114 | 0.668297 | 0.812585 | 1.08201 | 9.30578 | 0.412992 | 0 | 0 | 0 | 3.30941 | 0 | 0 | 0 | 6.658944 | 0 | 0.566248 | 0.33855 | 0.640166 | 0 | 17.220743 | 0 | 0.689415 | 1.704993 | 9.498596 | 0.81102 | 0.52086 | -0.07618 | 0 | 0 | 1 | 0 | 0 | 0 | 0.012514 | 0.159927 | 0.2 |  | 3 |  |  |  | 529 | [15 empty] | 560 | 9.18 | 0.73 | 3.74 | CCCCCC1=C2C(C)=C(C(C)=[N+]2[B-](F)(F)N2C(C)=C(\C=C(/C#N)C(O)=O)C(C)=C12)C1=CC2=C(C=C1)N(C1=CC=CC=C21)C1=CC=C(OC)C=C1 | 10.1039/C7RA04402J
d975 | 0 | 0 | -0.010861 | 0.082116 | 0.041557 | 0.497945 | 0.10529 | 0.068232 | 0.718773 | -0.004812 | 0.015556 | 0.18193 | 0.145783 | 0.066115 | 0.067615 | 0.14513 | 1.153673 | 0.771164 | 0.79946 | 0.999697 | 1.022192 | 1.067443 | 0.618407 | 0.682572 | 0.665969 | 14.53397 | 0.554676 | 0 | 0 | 0 | 0.552329 | 0 | 0 | 0 | 5.761544 | 0 | 0.465419 | 0.277412 | 0.552329 | 0.501643 | 0 | 0 | 0.552329 | 0 | 0 | 0.76885 | 0.50284 | -0.05314 | 0 | 0 | 1 | 0 | 0 | 0 | 0.007784 | 0.198191 | 0.16 |  | 8 | 11 |  | 16 | 529 |  | -5.55 | -4.9 | -2.57 | -1.31 | 2.34 | 3.74 | 4.12 | 21963 | 455 | 0.5539 | 0.1 | 5.61 | 0.72 | -1.82 | 640 | 9.2 | 0.66 | 3.9 | CCCCCCCCN1N=C2C(=N1)C(C1=CC=C(C=C1)N1C3C4CCC(C4)C3C3=C1C=CC=C3)=C1N=C(C3=CC=CC=C3)C(=NC1=C2C1=CC=C(S1)C(O)=O)C1=CC=CC=C1 | 10.1002/chem.201504277
d976 | 0 | 0 | -0.109954 | -0.03522 | -0.133992 | 0.710129 | -0.026597 | -0.09708 | 1.087584 | -0.064983 | -0.073362 | 0.151324 | 0.1584 | 0.196464 | -0.01751 | -0.026149 | 0.623866 | 0.846487 | 0.897652 | 0.832866 | 1.021479 | 1.071724 | 0.434708 | 0.473821 | 0.538056 | 10.67825 | 0.449641 | 0 | 0 | 0 | 0 | 0 | 0 | 0 | 6.861427 | 0 | 0.599007 | 0.264754 | 0 | 0.606522 | 0 | 0 | 0 | 1.868195 | 9.29029 | 0.76667 | 0.49868 | -0.05167 | 0 | 0 | 1 | 0 | 0 | 0 | 0.008602 | 0.244636 | 0.25 | 5 | 12 |  |  | 12 | 529 |  | -6.04 | -5.21 | -2.77 | -1.04 | 2.44 | 3.99 | 7.81 | 28512 | 351 | 0.6558 | 0.41 | 2.81 | 0.78 | -2.33 | 640 | 9.7 | 0.65 | 4 | CCCCCCc1cc(sc1c1ccc(s1)/C=C(/C(=O)O)\C#N)c1ccc2c(c1)N(c1ccccc1)C1C2C2CCC1C2 | 10.1002/chem.201402093
d977 | 0 | 0 | -0.155353 | 0.08346 | -0.076695 | 1.047064 | 0.047081 | -0.096532 | 0.748182 | -0.073647 | -0.028682 | 0.104744 | 0.100042 | 0.101918 | 0.03019 | 0.004934 | 0.72434 | 0.896394 | 0.988652 | 0.91794 | 0.969137 | 1.024868 | 0.507983 | 0.546283 | 0.503289 | 20.12333 | 0.03064 | 0 | 0 | 0 | 0.985312 | 0 | 0 | 0 | 6.906035 | 0 | 0.600508 | 0.277821 | 0.491578 | 0.704234 | 0 | 0 | 0.493734 | 1.809272 | 9.317963 | 0.75801 | 0.49063 | -0.04603 | 0 | 0 | 0 | 0 | 0 | 0 | 0.00953 | 0.013183 | 0.16 | 10 | 13 | 4 | 508 | 12 | 529 |  | -5.52 | -4.94 | -2.67 | -2.48 | 2.27 | 3.81 | 5.94 | 24285 | 412 | 0.6713 | 0.14 | 3.79 | 0.79 | -2.07 | 704 | 18.08 | 0.71 | 9.05 | CCCCC(CC)CC1=C(SC(=C1)C1=CC=C(C2=CC(CC(CC)CCCC)=C(S2)C2=CC=C(S2)C2=CC=C(C=C2)N(C2=CC=CC=C2)C2=CC=CC=C2)C2=NSN=C12)C1=CC=C(S1)C1=CC=C(\C=C(/C#N)C(O)=O)C=C1 | 10.1039/c7ta00793k
d978 | 0 | 0 | -0.153968 | 0.092919 | -0.057104 | 1.293279 | 0.035125 | 0.019417 | 0.658293 | -0.068806 | -0.02179 | 0.132874 | 0.125366 | 0.121753 | 0.022944 | 0.000967 | 0.768409 | 0.881343 | 0.999001 | 0.913378 | 1.001611 | 1.01135 | 0.498591 | 0.547682 | 0.528853 | 23.31453 | 0.187399 | 0 | 0 | 0 | 1.472318 | 0 | 0 | 0 | 6.853045 | 0 | 0.593935 | 0.256048 | 0.487005 | 0 | 0 | 0 | 0.493734 | 1.818147 | 9.349451 | 0.75255 | 0.48405 | -0.04059 | 0 | 0 | 0 | 0 | 0 | 0 | 0.008732 | 0.214407 | 0.16 | 10 | 13 | 4 | 275 | 12 | 529 |  | -5.33 | -4.94 | -2.69 | -2.46 | 2.25 | 3.82 | 5.82 | 22458 | 445 | 0.9813 | 0.14 | 3.03 | 0.9 | -1.84 | 649 | 13.79 | 0.73 | 6.53 | CCCCCCCCC1=C(SC(=C1)C1=CC=C(C2=CC(CCCCCCCC)=C(S2)C2=CC(CCCCCCCC)=C(S2)C2=CC=C(C=C2)N(C2=CC=CC=C2)C2=CC=CC=C2)C2=NSN=C12)C1=CC=C(S1)C1=CC=C(\C=C(/C#N)C(O)=O)C=C1 | 10.1039/c7ta00793k
d979 | 0 | 0 | -0.106826 | 0.036195 | 0.108422 | 0.721246 | 0.002322 | -0.003474 | ? | -0.10578 | 0.072719 | 0.129406 | 0.077146 | 0.112923 | 0.006004 | 0 | 0.824656 | 0.602627 | 0.780098 | 0.642601 | 0.812207 | 1.013662 | 0 | 0 | 0 | 20.65903 | 0.507772 | 0 | 0 | 0 | 0 | 0 | 0 | 0 | 0 | 0 | 0 | 0 | 0 | 0 | 0 | 0 | 0 | 0 | 0 | 0.72638 | 0.58357 | -0.1384 | 0 | 1 | 3 | 0 | 1 | 1 | 0.00842 | 0.503858 | 0.19 |  | 3 | 4 | 27 | 24 | 529 | [15 empty] | 915 | 11.2 | 0.68 | 6.97 | CCCCCCN1C2=C(SC(\C=C(/C#N)C(O)=O)=C2)C2=C1C=C(S2)C1=CC=C(C=C1)N(C1=CC=C(C=C1)N(C1=CC=C2C(=C1)C1=CC=CC=C1C2(CCC)CCC)C1=CC=C2C(=C1)C1=CC=CC=C1C2(CCC)CCC)C1=CC2=C(C=C1)C1=C3C(C4=CC=CC=C4C3(CCCCCC)CCCCCC)=C3C(C4=CC=CC=C4C3(CCCCCC)CCCCCC)=C1C2(CCCCCC)CCCCCC | 10.1021/acsami.5b06481
d980 | 0 | 0 | -0.138139 | -0.095637 | -0.109926 | 0.105739 | 0.088001 | -0.009209 | 0.804165 | -0.046491 | -0.033022 | 0.15906 | 0.190632 | 0.13476 | 0.056857 | 0.066217 | 0.941163 | 0.819703 | 0.819406 | 0.916588 | 0.986007 | 1.007381 | 0.58659 | 0.704097 | 0.696233 | 19.89843 | 0.392278 | 0 | 0 | 0 | 1.156016 | 0 | 0 | 0 | 6.33526 | 0 | 0.526426 | 0.279025 | 0.577542 | 0 | 0 | 0 | 0.578474 | 1.931178 | 9.752868 | 0.78356 | 0.50724 | -0.0637 | 0 | 0 | 1 | 0 | 0 | 0 | 0.008738 | 0.325023 | 0.16 |  | 12 | 4 | 370 | 16 | 529 |  | -5.73 | -5.06 | -3.03 | -2.64 | 2.03 | 4.5 | 7.86 | 20997 | 476 | 1.1092 | 0.26 | 3.07 | 0.92 | -1.54 | 721 | 14.51 | 0.65 | 6.78 | C(CCCCC)OC1=CC=C(C=C1)N(C1=CC=C(C=C1)C1=CC=C(C=2C1=NSN2)C2=CC=1C(=C3C(=C4N=C(C(=NC14)CCCCC)CCCCC)C=C(S3)/C=C(/C(=O)O)\C#N)S2)C2=CC=C(C=C2)OCCCCCC | 10.1021/acsami.5b06404
d981 | 0 | 0 | ? | ? | ? | 0.891329 | -0.134976 | 0.162808 | 1.712933 | 0 | 0 | -0.013156 | -0.055501 | -0.125136 | -0.065622 | 0.292344 | 0 | 1.037887 | 1.165468 | 1.300129 | 1.325403 | 1.12323 | 0.605651 | 0.775265 | 1.089913 | 11.28508 | 0.372754 | 0 | 0 | 0 | 3.233211 | 0 | 0 | 0 | 6.593684 | 0 | 0.560372 | 0.260801 | 0.620084 | 0 | 17.22972 | 0 | 0.678595 | 1.717006 | 9.50634 | 0.79599 | 0.50734 | -0.06468 | 0 | 0 | 1 | 0 | 0 | 0 | 0.012334 | 0.290636 | 0.2 |  | 3 |  |  |  | 530 | [15 empty] | 540 | 6.84 | 0.73 | 2.68 | CCCCCCCCN1C2=CC=CC=C2C2=C1C=C(C=C2)C1=C(C)C2=C(CCCCC)C3=C(C)C(\C=C(/C#N)C(O)=O)=C(C)N3[B-](F)(F)[N+]2=C1C | 10.1039/C7RA04402J
d982 | 0 | 0 | -0.102279 | 0.07662 | 0.00328 | 0.596267 | 0.016171 | -0.138431 | 1.04501 | -0.05297 | 0.001378 | 0.067866 | 0.078789 | 0.056845 | 0.010091 | 0.045236 | 0.924162 | 0.862685 | 0.804908 | 0.969017 | 0.9856 | 0.920046 | 0.52898 | 0.597523 | 0.626982 | 11.5251 | 0.44681 | 0 | 0 | 0 | 1.904993 | 0 | 0 | 0 | 6.797753 | 0 | 0.583116 | 0.399694 | 0.435264 | 0.483468 | 0 | 0 | 0.586268 | 1.858696 | 9.446935 | 0.77421 | 0.5112 | -0.06295 | 0 | 0 | 1 | 0 | 0 | 0 | 0.009015 | 0.072647 |  |  | 12 | 5 |  | 40 | 530 |  | -5.6 | -4.93 | -2.43 | -2.03 | 2.5 | 3.68 | 6.15 | 26448 | 378 | 0.5766 | 0.13 | 3.72 | 0.73 | -2.35 | 715 | 17.97 | 0.68 | 8.76 | CC1=CC=C(S1)C1=NC2=C(C=CC(C3=CC=C4N(C5CCCC5C4=C3)C3=CC=C(C)C=C3)=C2N=C1C1=CC=C(C)S1)C1=CC=C(S1)C=C(C#N)C(O)=O | 10.1039/C5TC01195G
d983 | 0 | 0 | -0.190348 | -0.000171 | -0.215405 | 1.525774 | -0.066223 | -0.023484 | 1.118797 | -0.055867 | -0.051106 | 0.09312 | 0.085196 | 0.107706 | -0.044599 | -0.017815 | 1.187988 | 0.895896 | 0.962422 | 0.938788 | 1.066421 | 1.008352 | 0.647524 | 0.809006 | 0.849387 | 17.10677 | 0.322695 | 0 | 0 | 0 | 0.919873 | 0 | 0 | 0 | 6.82639 | 0 | 0.588866 | 0.286668 | 0.459936 | 0 | 0 | 0 | 0.459936 | 1.80681 | 9.386934 | 0.78417 | 0.50174 | -0.05759 | 0 | 0 | 0 | 0 | 0 | 0 | 0.008713 | 0.134544 | 0.16 | 20 | 11 | 4 | 29.5 |  | 530 | 587 | [14 empty] | 711 | 12.3 | 0.76 | 6.6 | CCCCCCCCN1C(=O)C2=C(N(CCCCCCCC)C(=O)C2=C1C1=CC=C(C=C1)C1=CC=C(S1)\C=C(\C#N)C(O)=O)C1=CC=C(C=C1)C1=C2OCCOC2=C(S1)C1=CC=C(C=C1)N(C1=CC=C(C)C=C1)C1=CC=C(C)C=C1 | 10.1016/j.dyepig.2015.09.033
d984 | 0 | 0 | -0.193364 | -0.083618 | 0.066082 | 0.432316 | 0.031749 | 0.040589 | 0.741583 | -0.071693 | 0.021766 | 0.110997 | 0.112167 | 0.106534 | 0.021232 | -0.023986 | 0.842704 | 0.903022 | 1.006295 | 0.936283 | 1.012233 | 1.037211 | 0.571834 | 0.623198 | 0.565479 | 20.95265 | 0.216997 | 0 | 0 | 0 | 1.034074 | 0 | 0 | 0 | 6.844558 | 0 | 0.591863 | 0.274654 | 0.515018 | 0 | 0 | 0 | 0.519056 | 1.813237 | 9.368304 | 0.771 | 0.49189 | -0.04995 | 0 | 0 | 0 | 0 | 0 | 0 | 0.008013 | 0.034299 | 0.36 |  | 8 |  |  | 16 | 530 |  | -5.4 | -4.94 | -2.58 | -2.19 | 2.35 | 3.76 | 8.1 | 22989 | 435 | 0.6993 | 0.14 | 4.06 | 0.8 | -1.91 | 600 | 8.55 | 0.62 | 3.16 | C(CCCCC)OC1=CC=C(C=C1)N(C1=CC=C(C=C1)C1=C(C=C(S1)C1=CC=C(C=2C1=NSN2)C2=CC(=C(S2)C2=CC=C(C=C2)C=C(C(=O)O)C#N)CCCCCC)CCCCCC)C2=CC=C(C=C2)OCCCCCC | 10.1016/j.electacta.2014.09.138
d985 | 0 | 0 | -0.163663 | -0.026739 | 0.189587 | 1.056577 | 0.086535 | -0.141262 | 0.478223 | -0.056082 | 0.038485 | 0.123016 | 0.13751 | 0.139515 | 0.061507 | -0.030815 | 0.711135 | 0.907878 | 0.888783 | 0.899465 | 0.981574 | 1.033885 | 0.499541 | 0.531893 | 0.534685 | 33.42644 | 0.295931 | 0 | 0 | 0 | 0 | 0 | 0 | 0 | 6.133194 | 0 | 0.508969 | 0.277417 | 0 | 0 | 0 | 0 | 0 | 1.961901 | 9.771931 | 0.73569 | 0.46633 | -0.02284 | 0 | 1 | 3 | 0 | 1 | 1 | 0.008567 | 0.833811 | 0.25 |  |  |  |  | 24 | 530 | [15 empty] | 900 | 13.5 | 0.68 | 8.26 | CCCCCCOC1=CC=C(C=C1)N(C1=CC=C(C=C1)C1=CC2=C(S1)C1=C(C=C(S1)\C=C(/C#N)C(O)=O)N2CCCCCC)C1=CC=C(C=C1)C1=CC2=C(C=C1)C1=C3C(C4=CC=CC=C4C3(CCCCCC)CCCCCC)=C3C(C4=CC=CC=C4C3(CCCCCC)CCCCCC)=C1C2(CCCCCC)CCCCCC | 10.1021/acssuschemeng.6b00706
d986 | 0 | 0 | -0.052377 | -0.424425 | -0.156983 | -1.262881 | -0.067124 | 0.005846 | 0.85617 | -0.019568 | -0.060634 | 0.032113 | 0.044552 | 0.04494 | -0.043184 | -0.011616 | 0.767292 | 0.942804 | 0.98858 | 0.968583 | 1.036567 | 0.989439 | 0.938048 | 0.945782 | 0.706821 | 20.64366 | 0.302229 | 0 | 0 | 0 | 1.465674 | 0 | 0 | 0 | 6.408881 | 0 | 0.556629 | 0.269102 | 0.728127 | -0.338879 | 0 | 0 | 0.737547 | 0 | 0 | 0.78189 | 0.50762 | -0.06233 | 0 | 0 | 0 | 0 | 0 | 0 | 0.007428 | 0.083657 | 0.25 |  | 16.79 |  |  | 3 | 530 | 715 | [14 empty] | 590 | 2.44 | 0.68 | 0.97 | C(CCCCC)OC1=CC=C(C=C1)C1=CC=C(S1)C1=CC=C(C=C1)N(C1=CC=C(C=C1)C1=CC=C(C=2C1=NSN2)C2=CC=C(S2)\C=C\2/C(C(C(S2)=S)CC(=O)O)=O)C2=CC=C(C=C2)C=2SC(=CC2)C2=CC=C(C=C2)OCCCCCC | 10.1038/srep18756
d987 | 0 | 0 | ? | ? | ? | 0.822337 | -0.130034 | 0.085509 | 1.712933 | 0 | 0 | -0.008451 | -0.048338 | -0.112435 | -0.063219 | 0.285854 | 0 | 1.03323 | 1.158377 | 1.287555 | 1.320922 | 1.119703 | 0.605395 | 0.776252 | 1.08923 | 11.28508 | 0.392972 | 0 | 0 | 0 | 3.23407 | 0 | 0 | 0 | 6.606142 | 0 | 0.561793 | 0.257495 | 0.620294 | 0 | 17.204084 | 0 | 0.678726 | 1.715251 | 9.50011 | 0.79599 | 0.50734 | -0.06468 | 0 | 0 | 1 | 0 | 0 | 0 | 0.012303 | 0.364717 | 0.2 |  | 3 |  |  |  | 531 | [15 empty] | 540 | 6.3 | 0.76 | 2.58 | CCCCCCCCN1C2=CC=CC=C2C2=C1C=CC(=C2)C1=C(C)C2=C(CCCCC)C3=C(C)C(\C=C(/C#N)C(O)=O)=C(C)N3[B-](F)(F)[N+]2=C1C | 10.1039/C7RA04402J
d988 | 0 | 0 | -0.194615 | 0.279183 | -0.217553 | 0.68218 | -0.181213 | -0.118113 | 1.373168 | -0.083244 | -0.078432 | 0.003949 | 0.020728 | 0.084157 | -0.115888 | 0.173229 | 0.814148 | 0.971734 | 0.997359 | 0.929291 | 1.107353 | 1.065011 | 0.817298 | 0.944592 | 0.851876 | 9.56304 | 0.109458 | 0 | 0 | 0 | 2.298382 | 0 | 0 | 0 | 6.400977 | 0.939082 | 0.552535 | 0.393975 | 0.461526 | 0.412195 | 0 | 0 | 0.759211 | 0 | 0 | 0.7956 | 0.51889 | -0.07268 | 0 | 0 | 1 | 0 | 0 | 0 | 0.010769 | 0.109655 | 0.16 | 1 | 12 |  |  | 15 | 531 |  | -5.39 | -5.23 | -2.42 | -1.52 | 2.81 | 3.83 | 3.03 | 28408 | 352 | 0.4398 | 0.43 | 4.22 | 0.64 | -2.29 | 628 | 17.38 | 0.51 | 5.6 | CCN1C(=S)S\C(C1=O)=C1/S\C(=C/C2=CC=C3C4CCCC4N(C3=C2)C2=CC=C(\C=C(\C3=CC=CCC3)C3=CC=CC=C3)C=C2)C(=O)N1CCC(O)=O | 10.1021/ja0488277
d989 | 0 | 0 | -0.073504 | 0.072502 | -0.002064 | 0.323232 | 0.005545 | -0.092919 | 1.027194 | -0.035887 | -0.00082 | 0.073155 | 0.089079 | 0.082543 | 0.003605 | 0.029157 | 0.863842 | 0.87254 | 0.871645 | 0.971172 | 1.022334 | 0.96579 | 0.511692 | 0.584653 | 0.644128 | 11.72626 | 0.422821 | 0 | 0 | 0 | 1.036417 | 0 | 0 | 0 | 6.862577 | 0 | 0.589591 | 0.407201 | 0.439661 | 0.458621 | 0 | 0 | 0.596756 | 1.837636 | 9.428856 | 0.76415 | 0.5 | -0.05175 | 0 | 0 | 1 | 0 | 0 | 0 | 0.007253 | 0.071763 | 0.12 |  | 12 | 5 |  | 12 | 531 |  | -5.93 | -4.91 | -2.45 | -1.99 | 2.46 | 3.68 | 7.6 | 26510 | 377 | 0.7653 | 0.11 | 2.79 | 0.83 | -2.38 | 740 | 17.6 | 0.71 | 9.2 | CC1=CC=C(C=C1)N1C2CCCC2C2=C1C=CC(=C2)C1=C2N=C(C3=CC=CC=C3)C(=NC2=C(C=C1)C1=CC=C(S1)\C=C(\C#N)C(O)=O)C1=CC=CC=C1 | 10.1021/am508623e
d990 | 0 | 0 | 0.034997 | -0.215149 | -0.087642 | -1.006039 | -0.026114 | -0.216616 | 1.409376 | 0.026401 | -0.099172 | -0.224718 | -0.198075 | -0.152965 | -0.017039 | 0.053802 | 0.516355 | 1.18467 | 1.176513 | 1.193747 | 0.943487 | 0.709693 | 0.597785 | 0.966025 | 0.645529 | 4.22468 | 0.187741 | 0 | 0 | 0 | 0 | 0 | 0 | 0 | 7.409606 | 0 | 0.671118 | 0.355073 | 0 | 0 | 0 | 0 | 0 | 0 | 0 | 0.81884 | 0.52099 | -0.07945 | 0 | 0 | 0 | 0 | 0 | 0 | 0.01292 | 0.075623 | 1 |  |  |  | 135 |  | 531 | 662 | -6.31 | -5.29 | -1.23 | -0.28 | 4.07 | 3.26 | 8.85 | 33932 | 295 | 1.1879 | 0.49 | 1.1 | 0.94 | -2.92 | 597 | 3.88 | 0.63 | 1.73 | C(C)N(C1=CC=C(C=C1)C=1NC2=C(N1)C=CC(=C2)C(=O)O)CC | 10.1016/j.dyepig.2016.05.052
d991 | 0 | 0 | -0.19871 | 0.032022 | 0.232161 | 1.180772 | 0.071827 | -0.153073 | 0.478134 | -0.072709 | 0.047775 | 0.130867 | 0.142714 | 0.146986 | 0.050279 | -0.032551 | 0.742791 | 0.888748 | 0.871555 | 0.88706 | 0.982631 | 1.039871 | 0.478255 | 0.492085 | 0.521126 | 33.29644 | 0.355833 | 0 | 0 | 0 | 0 | 0 | 0 | 0 | 5.921455 | 0 | 0.485487 | 0.283989 | 0 | 0 | 0 | 0 | 0 | 1.988654 | 9.891272 | 0.73245 | 0.46565 | -0.02124 | 0 | 1 | 3 | 0 | 1 | 1 | 0.008776 | 0.82269 | 0.158 |  | 3 | 4 |  |  | 531 | [15 empty] | 907 | 14.32 | 0.68 | 8.83 | C(#N)/C(/C(=O)O)=C\C1=CC2=C(C3=C(N2CCCCCC)C=C(S3)C3=CC=C(C=C3)N(C=3C=C2C(C=4C(=C5C(=C6C(C=7C=CC=CC7C46)(CCCCCC)CCCCCC)C4=CC=CC=C4C5(CCCCCC)CCCCCC)C2=CC3)(CCCCCC)CCCCCC)C3=CC=C(C=C3)N(C3=CC=CC=C3)C3=CC=CC=C3)S1 | 10.1016/j.orgel.2014.12.026
d992 | 0 | 0 | -0.265704 | 0.190307 | -0.072314 | 2.478921 | 0.071582 | -0.077413 | 0.966799 | -0.105974 | -0.023109 | 0.230713 | 0.214576 | 0.147697 | 0.046097 | 0.035237 | 1.065789 | 0.753372 | 0.822101 | 0.876663 | 1.006832 | 1.036505 | 0.535416 | 0.622744 | 0.746962 | 14.93345 | 0.067181 | 0 | 0 | 0 | 0 | 0 | 0 | 0 | 6.673443 | 0 | 0.567264 | 0.27276 | 0 | 0 | 0 | 0 | 0 | 1.866412 | 9.531319 | 0.79591 | 0.51253 | -0.07092 | 0 | 0 | 0 | 0 | 0 | 0 | 0.008586 | 0.100505 | 0.25 |  | 8.3 |  |  | 14 | 531 |  | -5.66 | -4.93 | -2.1 | -1.64 | 2.83 | 3.52 | 13.63 | 29694 | 337 | 0.7683 | 0.13 | 2.21 | 0.83 | -2.75 | 629 | 15.37 | 64.02 | 6.19 | CCCCCCCCOC1=C(C2=CC=C(S2)\C=C(\C#N)C(O)=O)C2=NSN=C2C(C2=CC=C(S2)N(C2=CC=CC=C2)C2=CC=CC=C2)=C1OCCCCCCCC | 10.1039/c4tc00169a
d993 | 0 | 0 | -0.162092 | -0.006097 | -0.030823 | 0.700655 | 0.032387 | -0.001412 | 0.839745 | -0.066507 | -0.011061 | 0.062821 | 0.068761 | 0.108006 | 0.020573 | -0.05435 | 1.099635 | 0.888303 | 0.841974 | 0.877231 | 0.935557 | 1.022292 | 0.598885 | 0.637413 | 0.64834 | 21.04842 | 0.060543 | 0 | 0 | 0 | 0 | 0 | 0 | 0 | 6.312937 | 0 | 0.523576 | 0.286893 | 0 | 0 | 0 | 0 | 0 | 1.939838 | 9.772568 | 0.78037 | 0.50627 | -0.05954 | 0 | 1 | 0 | 0 | 1 | 1 | 0.007306 | 0.084241 | 0.2 |  | 3 |  | 48.6 | 12 | 531 | [15 empty] | 830 | 13.9 | 0.66 | 7.61 | CCCCCCOC1=CC(OCCCCCC)=C(C=C1)N1C2=C(SC(\C=C(/C#N)C(O)=O)=C2)C2=C1C=C(S2)C1=CC=C(C=C1)N(C1=CC=C(C=C1)C1=CC2=C(S1)C=CS2)C1=CC=C(C=C1)C1=CC2=C(S1)C=CS2 | 10.1039/C6CP07335B
d994 | 0 | 0 | -0.200545 | 0.018089 | 0.131783 | 0.818459 | 0.041319 | 0.011936 | 0.835959 | -0.072769 | 0.043133 | 0.120547 | 0.130667 | 0.134792 | 0.027031 | -0.052142 | 1.081514 | 0.85357 | 0.83998 | 0.874024 | 0.967743 | 0.987218 | 0.61776 | 0.645109 | 0.66014 | 19.04973 | 0.032775 | 0 | 0 | 0 | 0 | 0 | 0 | 0 | 6.35024 | 0 | 0.52809 | 0.276729 | 0 | 0 | 0 | 0 | 0 | 1.931284 | 9.745609 | 0.78714 | 0.50419 | -0.05986 | 0 | 1 | 1 | 0 | 1 | 1 | 0.007828 | 0.144304 | 0.2 |  | 3 |  | 43.2 | 12 | 531 |  | -5.3 | -4.83 | -2.29 | -1.11 | 2.53 | 3.56 | 5.49 | 23991 | 417 | 1.4888 | 0.03 | 1.75 | 0.97 | -2.14 | 855 | 15 | 0.67 | 8.59 | CCCCCCOC1=CC=C(C=C1)N(C1=CC=C(C=C1)C1=CC2=C(S1)C1=C(C=C(S1)\C=C(/C#N)C(O)=O)N2C1=C(OCCCCCC)C=C(OCCCCCC)C=C1)C1=CC=C2C(SC3=C2SC=C3)=C1 | 10.1039/C6CP07335B
d995 | 0 | 0 | -0.3661 | 0.40102 | 0.05747 | 2.093433 | -0.0551 | 0.01543 | 0.715435 | -0.103088 | 0.014664 | 0.069471 | 0.090502 | 0.069236 | -0.037346 | -0.027913 | 1.105197 | 0.924427 | 0.92756 | 0.95561 | 1.059963 | 1.034903 | 0.634105 | 0.658004 | 0.6834 | 23.59753 | 0.582645 | 0 | 0 | 0 | 0 | 0 | 0 | 0 | 7.029685 | 0 | 0.610597 | 0.284257 | 0 | 0 | 0 | 0 | 0 | 1.773787 | 9.321049 | 0.78015 | 0.49602 | -0.05305 | 0 | 0 | 1 | 0 | 0 | 0 | 0.007888 | 0.224085 | 0.141 | 20 | 4 | 4 | 28.5 |  | 531 | 757 | [14 empty] | 795 | 18.42 | 0.75 | 10.95 | CCCCCCOC1=CC(OCCCCCC)=C(C=C1)C1=CC=C(C=C1)N(C1=CC=C(C=C1)C1=C(OCCCCCC)C=C(OCCCCCC)C=C1)C1=CC=C2C3=C(C=C(S3)C3=CC=C(C4=NSN=C34)C3=CC=C(C=C(C#N)C(O)=O)C=C3)N(CC)C2=C1 | 10.1039/C6TA09836C
d996 | 0 | 0 | -0.08138 | 0.41569 | 0.042074 | 2.037889 | 0.14147 | 0.30617 | 1.669793 | -0.025729 | 0.010847 | 0.075536 | 0.044097 | 0.010699 | 0.092357 | -0.004802 | 0.902635 | 0.943599 | 0.970909 | 0.975316 | 0.918986 | 1.208025 | 0.556026 | 0.555213 | 0.685511 | 5.84731 | 0.216629 | 0 | 0 | 0 | 0 | 0 | 0 | 0 | 7.077428 | 0 | 0.614058 | 0.401242 | 0 | 0 | 0 | 0 | 0 | 1.787983 | 9.330395 | 0.83799 | 0.55145 | -0.10444 | 0 | 0 | 1 | 0 | 0 | 0 | 0.009876 | 0.204413 |  | 10 | 8 |  |  |  | 532 |  | -5.76 | -5.09 | -2.49 | -1.72 | 2.6 | 3.79 | 10.99 | 23844 | 419 | 1.521 | 0.29 | 1.73 | 0.97 | -1.87 | 600 | 14.2 | 0.7 | 6.07 | N#C/C(=C\c1sc(c2c1OCCO2)c1ccc(s1)c1cc2cc3c4c(c2oc1=O)C(C)(C)CCN4CCC3(C)C)/C(=O)O | 10.1016/j.dyepig.2011.01.009
d997 | 0 | 0 | 0.151914 | -0.513003 | 0.563295 | 0.373849 | -0.213213 | -0.123424 | 1.919222 | 0.04877 | 0.15307 | 0.052665 | 0.024799 | 0.079893 | -0.135695 | 0.026286 | 0.824265 | 0.943276 | 0.999323 | 0.931048 | 1.109147 | 1.069112 | 0.819532 | 0.72125 | 0.668288 | 8.23764 | 0.129654 | 0 | 0 | 0 | 3.407136 | 0 | 0 | 0 | 6.298851 | 0 | 0.528903 | 0.40442 | 0.466887 | 0.358292 | 0 | 0 | 0.950168 | 0 | 0 | 0.82222 | 0.54103 | -0.09508 | 0 | 0 | 1 | 0 | 0 | 0 | 0.010506 | 0.097934 | 0.16 | 1 | 12 |  |  | 15 | 532 | [15 empty] | 584 | 17.5 | 0.54 | 5.5 | OC(=O)CN1C(=S)S\C(C1=O)=C1/S\C(=C/C2=CC=C3C4CCCC4N(C3=C2)C2=CC=C(\C=C(\C3=CC=CCC3)C3=CC=CC=C3)C=C2)C(=O)N1CC(O)=O | 10.1021/ja0488277
d998 | 0 | 0 | -0.237058 | 0.186439 | -0.061972 | 0.895377 | -0.062966 | -0.036102 | 1.324987 | -0.153004 | -0.041537 | 0.006923 | -0.000217 | 0.046918 | -0.043104 | 0.016992 | 0.817541 | 0.982631 | 0.984194 | 0.957698 | 1.021227 | 1.047548 | 0.476381 | 0.439453 | 1.075785 | 6.72746 | 0.210273 | 0 | 0 | 0 | 2.009634 | 0 | 0 | 0 | 6.989247 | 0 | 0.616935 | 0.363282 | 0.416053 | 0.53806 | 0 | 0 | 0.561576 | 1.842517 | 9.184438 | 0.77071 | 0.49662 | -0.05157 | 0 | 0 | 1 | 0 | 0 | 0 | 0.009117 | 0.171528 | 0.36 |  | 1.5 |  |  | 12 | 532 | [15 empty] | 760 | 3.4 | 0.71 | 1.92 | CC1=CC=C(C=C1)N1C2CCCC2C2=CC(\C=C\C3=C\C(\CCC3)=C(/C#N)C(O)=O)=CC=C12 | 10.1016/j.dyepig.2011.11.005
d999 | 0 | 0 | 0.055476 | -0.240191 | 0.076075 | 0.621904 | -0.125956 | -0.0476 | 1.234748 | 0.022552 | 0.02758 | 0.094993 | 0.074251 | 0.124094 | -0.081892 | 0.013209 | 1.044029 | 0.896821 | 0.94839 | 0.896155 | 1.080452 | 1.041958 | 0.777694 | 0.825325 | 0.788303 | 11.43306 | 0.166512 | 0 | 0 | 0 | 1.507171 | 0 | 0 | 0 | 5.966248 | 0 | 0.494855 | 0.258622 | 0.591382 | 0.391325 | 0 | 0 | 0.915789 | 0 | 0 | 0.78736 | 0.50938 | -0.06438 | 0 | 0 | 1 | 0 | 0 | 0 | 0.009335 | 0.020227 | 0.158 |  | 5 | 7 |  | 16 | 532 |  | -5.75 | -5.27 | -2.36 | -1.45 | 2.91 | 3.82 | 7.02 | 27267 | 367 | 0.4783 | 0.47 | 4.22 | 0.67 | -2.11 | 728 | 13.73 | 0.72 | 7.18 | CCCCCCCCN1C(=S)S\C(C1=O)=C1\S\C(=C/C2=CC=C3N(C4CCCC4C3=C2)C2=CC=C(C=C(C3=CC=CC=C3)C3=CC=CC=C3)C=C2)C(=O)N1CC(O)=O | 10.1002/anie.200705225
d1000 | 0 | 0 | ? | ? | ? | 0.709635 | -0.070752 | 0.103552 | 1.529057 | 0 | 0 | 0.012723 | -0.031103 | -0.112337 | -0.035207 | 0.25847 | 0 | 0.980951 | 1.102711 | 1.279714 | 1.283121 | 1.108317 | 0.608991 | 0.793805 | 1.103184 | 13.90547 | 0.528168 | 0 | 0 | 0 | 3.293985 | 0 | 0 | 0 | 6.522133 | 0 | 0.550592 | 0.272694 | 0.634778 | 0 | 17.357505 | 0 | 0.688297 | 1.722419 | 9.569025 | 0.78681 | 0.50479 | -0.06042 | 0 | 0 | 1 | 0 | 0 | 0 | 0.010426 | 0.081036 | 0.25 |  | 14.5 |  |  |  | 532 | [15 empty] | 510 | 1.12 | 0.57 | 0.33 | CCCCCCCCN1C(=NC2=C3C=CC=CC3=C3C=CC=CC3=C12)C1=CC=C(C=C1)C1=C(C)C2=C(CCCCC)C3=C(C)C(C=C(C#N)C(O)=O)=C(C)N3[B-](F)(F)[N+]2=C1C | 10.1016/j.dyepig.2012.01.011
d1001 | 0 | 0 | ? | ? | ? | 0.876719 | -0.068665 | 0.137864 | 1.569203 | 0 | 0 | 0.035504 | 0.011881 | -0.103028 | -0.033351 | 0.265571 | 0 | 0.957487 | 1.067011 | 1.27389 | 1.295482 | 1.12516 | 0.617318 | 0.803187 | 1.102824 | 13.96697 | 0.518869 | 0 | 0 | 0 | 3.259649 | 0 | 0 | 0 | 6.481602 | 0 | 0.546126 | 0.271454 | 0.62384 | 0 | 17.453695 | 0 | 0.684837 | 1.735151 | 9.589036 | 0.7927 | 0.51116 | -0.06658 | 0 | 0 | 1 | 0 | 0 | 0 | 0.011019 | 0.062735 | 0.25 |  | 14.5 |  |  |  | 532 | [15 empty] | 500 | 1.2 | 0.54 | 0.33 | CCCCCCCCN1C(=NC2=C3C=CC=CC3=C3C=CC=CC3=C12)C1=CC=C(S1)C1=C(C)C2=C(CCCCC)C3=C(C)C(C=C(C#N)C(O)=O)=C(C)N3[B-](F)(F)[N+]2=C1C | 10.1016/j.dyepig.2012.01.011
d1002 | 0 | 0 | ? | ? | ? | 0.290357 | -0.059778 | 0.075908 | 1.498979 | 0 | 0 | -0.010791 | -0.049053 | -0.124156 | -0.030569 | 0.229921 | 0 | 1.017432 | 1.135245 | 1.304507 | 1.270176 | 1.116213 | 0.63889 | 0.801984 | 1.063335 | 13.92267 | 0.404521 | 0 | 0 | 0 | 3.329763 | 0 | 0 | 0 | 6.498494 | 0 | 0.54712 | 0.281045 | 0.643667 | 0 | 17.428288 | 0 | 0.693837 | 1.721689 | 9.593743 | 0.80506 | 0.51457 | -0.07092 | 0 | 0 | 1 | 0 | 0 | 0 | 0.011516 | 0.015062 | 0.25 |  | 14.5 |  |  |  | 532 | [15 empty] | 540 | 2.64 | 0.64 | 0.92 | CCCCCCCCN1C(=NC2=C3C=CC(OC)=CC3=C3C=C(OC)C=CC3=C12)C1=CC=C(C=C1)C1=C(C)C2=C(CCCCC)C3=C(C)C(C=C(C#N)C(O)=O)=C(C)N3[B-](F)(F)[N+]2=C1C | 10.1016/j.dyepig.2012.01.011
d1003 | 0 | 0 | ? | ? | ? | 0.443323 | -0.056287 | 0.107052 | 1.535762 | 0 | 0 | 0.010168 | -0.006725 | -0.115238 | -0.028133 | 0.23759 | 0 | 0.995569 | 1.098662 | 1.298627 | 1.280701 | 1.132087 | 0.64778 | 0.811066 | 1.062029 | 13.98417 | 0.393753 | 0 | 0 | 0 | 3.300216 | 0 | 0 | 0 | 6.455647 | 0 | 0.542346 | 0.279804 | 0.634044 | 0 | 17.533336 | 0 | 0.69101 | 1.734349 | 9.616001 | 0.81086 | 0.52091 | -0.07709 | 0 | 0 | 1 | 0 | 0 | 0 | 0.012026 | 0.007263 | 0.25 |  | 14.5 |  |  |  | 532 | [15 empty] | 580 | 3.2 | 0.69 | 1.3 | CCCCCCCCN1C(=NC2=C3C=CC(OC)=CC3=C3C=C(OC)C=CC3=C12)C1=CC=C(S1)C1=C(C)C2=C(CCCCC)C3=C(C)C(C=C(C#N)C(O)=O)=C(C)N3[B-](F)(F)[N+]2=C1C | 10.1016/j.dyepig.2012.01.011
d1004 | 0 | 0 | -0.254036 | -0.054109 | 0.045646 | 0.051762 | 0.04254 | 0.082871 | 0.953297 | -0.102584 | 0.016869 | 0.112665 | 0.139802 | 0.099222 | 0.028294 | 0.022508 | 0.909055 | 0.864132 | 0.825295 | 0.910926 | 0.987999 | 1.078687 | 0.578257 | 0.593478 | 0.549768 | 14.40325 | 0.372371 | 0 | 0 | 0 | 0 | 0 | 0 | 0 | 7.137977 | 0 | 0.624164 | 0.278377 | 0 | 0 | 0 | 0 | 0 | 1.756899 | 9.257537 | 0.78362 | 0.50236 | -0.05933 | 0 | 0 | 0 | 0 | 0 | 0 | 0.006863 | 0.109833 | 0.25 |  | 12 | 6 |  | 12 | 532 |  | -5.5 | -4.69 | -2.78 | -2.34 | 1.91 | 3.74 | 5.75 | 20129 | 497 | 0.2906 | 0.11 | 12.73 | 0.49 | -1.81 | 677 | 12.71 | 0.74 | 6.37 | CCCCCCOC1=CC=C(C=C1)N(C1=CC=C(OCCCCCC)C=C1)C1=CC=C(C=C1)C1=C2C=CC=CC2=C(C2=NSN=C12)C1=CC=C(\C=C(/C#N)C(O)=O)C=C1 | 10.1021/acsami.6b00806
d1005 | 0 | 0 | -0.100663 | 0.052503 | -0.176427 | 0.722274 | 0.022162 | 0.00264 | ? | -0.091495 | -0.0943 | 0.136527 | 0.079274 | 0.140019 | 0.049073 | 0 | 0.511031 | 0.538509 | 0.717966 | 0.557708 | 0.664286 | 0.703026 | 0 | 0 | 0 | 15.96344 | 0.206354 | 0 | 0 | 0 | 0 | 0 | 0 | 0 | 0 | 0 | 0 | 0 | 0 | 0 | 0 | 0 | 0 | 0 | 0 | 0.73769 | 0.6061 | -0.16296 | 0 | 1 | 3 | 0 | 1 | 1 | 0.008298 | 0.864185 | 0.158 |  | 4.2 | 5 | 22.5 |  | 532 | [15 empty] | 948 | 12.18 | 0.73 | 8.5 | CCCCCCOC1=CC=C(C=C1)N(C1=CC=C(C=C1)C1=CC2=C(S1)C1=C(N2CCCCCC)C(C=C(C#N)C(O)=O)=CS1)C1=CC=C2C(=C1)C(CCCCCC)(CCCCCC)C1=C3C4=CC=CC=C4C(CCCCCC)(CCCCCC)C3=C3C4=CC=CC=C4C(CCCCCC)(CCCCCC)C3=C21 | 10.1002/cssc.201301155
d1006 | 0 | 0 | -0.041753 | -0.01307 | -0.036549 | -0.298061 | 0.055096 | -0.180692 | 0.749614 | -0.025782 | -0.01626 | 0.045136 | 0.070154 | 0.043397 | 0.036508 | 0.016827 | 0.754121 | 0.912015 | 0.907329 | 0.939216 | 0.949251 | 1.001376 | 0.629036 | 0.782434 | 0.681894 | 12.01656 | 0.373891 | 0 | 0 | 0 | 1.87435 | 0 | 0 | 0 | 6.754162 | 0 | 0.582409 | 0 | 0.462304 | 0 | 0 | 0 | 0.474871 | 0 | 0 | 0.75537 | 0.4892 | -0.04077 | 0 | 0 | 1 | 0 | 0 | 0 | 0.008473 | 0.34857 | 0.196 | [5 empty] | 532 | 692 | -5.56 | -4.68 | -2.68 | -1.28 | 1.99 | 3.68 | 8.06 | 20379 | 491 | 0.7858 | 0.11 | 4.59 | 0.84 | -1.85 | 690 | 12.48 | 0.73 | 6.29 | C1(=CC=C(C=C1)N(C=1C=C2C(C3=C(SC(=C3)C3=CC=C(C=4C3=NSN4)C4=CC=C(C(=O)O)C=C4)C2=CC1)(C1=CC=C(C=C1)C)C1=CC=C(C=C1)C)C1=CC=C(C=C1)C)C | 10.1016/j.jpowsour.2016.06.099
d1007 | 0 | 0 | ? | ? | ? | -0.088992 | -0.118376 | 0.204396 | 1.884444 | 0 | 0 | -0.081306 | -0.100572 | -0.134571 | -0.054478 | 0.288581 | 0 | 1.065658 | 1.190944 | 1.313916 | 1.303327 | 1.106746 | 0.668572 | 0.811685 | 1.083759 | 9.30578 | 0.392698 | 0 | 0 | 0 | 3.322602 | 0 | 0 | 0 | 6.651568 | 0 | 0.565224 | 0.339522 | 0.644173 | 0 | 17.252138 | 0 | 0.690858 | 1.70566 | 9.505148 | 0.81102 | 0.52086 | -0.07618 | 0 | 0 | 1 | 0 | 0 | 0 | 0.012557 | 0.092775 | 0.2 |  | 3 |  |  |  | 533 | [15 empty] | 600 | 10.2 | 0.7 | 4.28 | CCCCCC1=C2C(C)=C(C(C)=[N+]2[B-](F)(F)N2C(C)=C(\C=C(/C#N)C(O)=O)C(C)=C12)C1=CC2=C(C=C1)C1=CC=CC=C1N2C1=CC=C(OC)C=C1 | 10.1039/C7RA04402J
d1008 | 0 | 0 | -0.174374 | 0.012445 | -0.003052 | 0.391308 | -0.16293 | -0.116227 | 1.323678 | -0.099912 | -0.001771 | 0.05893 | 0.103619 | 0.10511 | -0.098808 | 0.064644 | 0.736433 | 0.914299 | 0.847394 | 0.886622 | 1.064901 | 1.020927 | 0.477996 | 0.533438 | 0.588023 | 7.69617 | 0.235529 | 0 | 0 | 0 | 0.98792 | 0 | 0 | 0 | 7.209176 | 0 | 0.638267 | 0.383024 | 0.426011 | 0.52539 | 0 | 0 | 0.56191 | 1.799606 | 9.153519 | 0.79167 | 0.52868 | -0.08053 | 0 | 0 | 1 | 0 | 0 | 0 | 0.009172 | 0.171392 | 0.2304 |  | 16 |  |  | 12 | 533 |  | -6.06 | -5.07 | -2.83 | -2.33 | 2.24 | 3.95 | 9.52 | 22822 | 438 | 0.6639 | 0.27 | 4.33 | 0.78 | -1.76 | 600 | 12.9 | 0.68 | 5.3 | CC1=CC=C(C=C1)N1C2CCCC2C2=CC(=CC=C12)C1=CC=C(C2=CC=C(S2)\C=C(/C#N)C(O)=O)C2=NSN=C12 | 10.1002/adfm.201001801
d1009 | 0 | 0 | 0.133615 | -0.217492 | -0.135582 | -0.301803 | -0.230081 | -0.185081 | 1.44433 | 0.116959 | -0.152998 | -0.228694 | -0.232307 | -0.158571 | -0.149114 | 0.006017 | 0.807804 | 1.239272 | 1.351318 | 1.18924 | 1.07713 | 0.838599 | 0.742477 | 0.500868 | 0.788533 | 2.81226 | 0.198279 | 1 | 0 | 0 | 0.828441 | 0 | 0 | 0 | 0 | 0 | 0 | 0.345788 | 0.828441 | 0 | 0 | 0 | 0.828441 | 0 | 0 | 0.8 | 0.50313 | -0.06258 | 0 | 0 | 0 | 0 | 0 | 0 | 0.007778 | 0.204619 | 0.175 |  | 9 |  |  | 8 | 533 | 596 | -5.13 | -5.06 | -1.92 | -0.86 | 3.14 | 3.49 | 7.38 | 26758 | 374 | 0.1111 | 0.26 | 18.84 | 0.23 | -2.26 | 448 | 10.5 | 0.58 | 3.5 | CCN(c1ccc(cc1)/C=C/c1sc2c([n+]1CC(=O)[O-])cccc2)CC | 10.1039/B418906J
d1010 | 0 | 0 | -0.16878 | 0.008039 | 0.001536 | 0.181855 | -0.148394 | 0.083306 | 1.266114 | -0.116794 | 0.000976 | 0.006966 | 0.035311 | 0.06977 | -0.089902 | 0.071124 | 0.550457 | 0.927811 | 0.986261 | 0.943365 | 1.057296 | 1.022751 | 0.559865 | 0.613101 | 0.643902 | 10.83247 | 0.111567 | 0 | 0 | 0 | 0 | 0 | 0 | 0 | 7.219029 | 0 | 0.638228 | 0 | 0 | 0 | 0 | 0 | 0 | 1.799012 | 9.165969 | 0.78741 | 0.51295 | -0.0666 | 0 | 0 | 0 | 0 | 0 | 0 | 0.007935 | 0.067654 | 0.16 |  | 8 | 8 |  | 24 | 533 | 745 | -5.83 | -5.08 | -3.2 | -2.45 | 1.88 | 4.14 | 9.73 | 21409 | 467 | 1.0395 | 0.28 | 3.15 | 0.91 | -1.57 | 540 | 11.9 | 0.59 | 3.81 | N#C/C(=C\c1ccc(s1)c1ccc(c2c1nsn2)c1ccc(s1)c1ccc(cc1)N(c1ccccc1)c1ccccc1)/C(=O)O | 10.1016/j.dyepig.2011.03.015
d1011 | 0 | 0 | -0.260512 | -0.345725 | 0.339213 | -0.832593 | 0.094168 | 0.088777 | 0.72091 | -0.077947 | 0.093598 | 0.121561 | 0.166929 | 0.171692 | 0.064382 | -0.022475 | 0.911953 | 0.871553 | 0.851135 | 0.862297 | 0.952335 | 1.06435 | 0.653445 | 0.691401 | 0.643209 | 22.57632 | 0.011028 | 0 | 0 | 0 | 0 | 0 | 0 | 0 | 6.246066 | 0 | 0.515064 | 0.281545 | 0 | 0 | 0 | 0 | 0 | 1.936393 | 9.82594 | 0.78016 | 0.49206 | -0.04969 | 0 | 1 | 0 | 0 | 1 | 1 | 0.006696 | 0.087734 | 0.2 |  | 10 |  |  | 36 | 533 |  | -5.27 | -5.02 | -2.31 | -0.83 | 2.71 | 3.67 | 8.53 | 25108 | 398 | 1.2216 | 0.22 | 1.95 | 0.94 | -2.09 | 900 | 9.5 | 0.7 | 5.99 | CCCCCCOC1=CC=C(C=C1)N(C1=CC=C(OCCCCCC)C=C1)C1=CC=C(C=C1)N1C2=C(SC(\C=C(/C#N)C(O)=O)=C2)C2=C1C=C(S2)C1=CC=C(C=C1)N(C1=CC=C(OCCCCCC)C=C1)C1=CC=C(OCCCCCC)C=C1 | 10.1021/am500575s
d1012 | 0 | 0 | -0.051222 | 0.343354 | 0.410727 | 2.136715 | -0.049707 | -0.00248 | 0.802625 | -0.011536 | 0.080171 | 0.110719 | 0.124531 | 0.113311 | -0.034964 | -0.108494 | 1.059241 | 0.901901 | 0.962645 | 0.937319 | 1.076815 | 1.058238 | 0.718136 | 0.658015 | 0.743451 | 19.07813 | 0.686969 | 0 | 0 | 0 | 0 | 0 | 0 | 0 | 6.658644 | 0 | 0.556609 | 0.286135 | 0 | 0 | 0 | 0 | 0 | 1.854858 | 9.683692 | 0.80714 | 0.50882 | -0.06645 | 0 | 0 | 0 | 0 | 0 | 0 | 0.008304 | 0.152205 | 0.16 |  | 7 | 4 |  |  | 533 |  | -5.25 | -4.84 | -2.38 | -0.99 | 2.46 | 3.61 | 11.1 | 23197 | 431 | 1.408 | 0.04 | 1.98 | 0.96 | -2.04 | 763 | 12.93 | 0.69 | 6.82 | C(CCCCC)OC1=C(C=CC(=C1)OCCCCCC)C1=CC=C(C=C1)N(C1=CC=C(C=C1)C=1SC(=C2C1OCCO2)C=2SC(=C1OCCOC12)/C=C(/C(=O)O)\C#N)C1=CC=C(C=C1)C1=C(C=C(C=C1)OCCCCCC)OCCCCCC | 10.1002/aenm.201301485
d1013 | 0 | 0 | -0.200811 | 0.321791 | -0.058685 | 1.973373 | 0.056666 | -0.022391 | 0.631322 | -0.051491 | -0.01254 | 0.088779 | 0.096708 | 0.080535 | 0.039474 | 0.001507 | 1.086988 | 0.891228 | 0.896042 | 0.956037 | 0.991652 | 0.982086 | 0.631742 | 0.692704 | 0.76828 | 26.85673 | 0.515725 | 0 | 0 | 0 | 0.653533 | 0 | 0 | 0 | 6.46966 | 0 | 0.540815 | 0.285493 | 0.653533 | 0.313974 | 0 | 0 | 0.653533 | 1.880113 | 9.68905 | 0.76101 | 0.48371 | -0.03949 | 0 | 0 | 1 | 0 | 0 | 0 | 0.007427 | 0.126253 | 0.159 | 10 | 8 |  |  |  | 534 | [15 empty] | 741 | 14.4 | 0.68 | 7.28 | C(CCCCC)OC1=C(C=CC(=C1)OCCCCCC)C1=CC=C(C=C1)C(=CC1=CC=C(C=C1)N1C2C(C=3C=C(C=CC13)C=1C=CC(=C3N=C(C(=NC13)C1=CC=CC=C1)C1=CC=CC=C1)C1=CC=C(S1)/C=C(/C(=O)O)\C#N)CCC2)C2=CC=C(C=C2)C2=C(C=C(C=C2)OCCCCCC)OCCCCCC | 10.1021/ja500280r
d1014 | 0 | 0 | -0.131509 | -0.124998 | -0.224774 | 0.800528 | 0.106741 | -0.156661 | 0.494447 | -0.040966 | -0.041126 | 0.142684 | 0.153645 | 0.160428 | 0.075941 | -0.002422 | 0.683633 | 0.887039 | 0.873187 | 0.882877 | 0.96985 | 1.026716 | 0.530444 | 0.547318 | 0.504794 | 33.12744 | 0.22118 | 0 | 0 | 0 | 0 | 0 | 0 | 0 | 5.73155 | 0 | 0.461118 | 0.282873 | 0 | 0 | 0 | 0 | 0 | 1.994849 | 10.073532 | 0.74211 | 0.4697 | -0.0263 | 0 | 1 | 3 | 0 | 1 | 1 | 0.008076 | 0.8877 | 0.158 |  | 4.2 | 5 | 20.9 |  | 534 | [15 empty] | 917 | 12.02 | 0.72 | 7.9 | CCCCCCOC1=CC=C(C=C1)N(C1=CC=C(C=C1)C1=CC2=C(S1)C1=C(N2C2=CC=C(OCCCCCC)C=C2)C(C=C(C#N)C(O)=O)=CS1)C1=CC=C2C(=C1)C(CCCCCC)(CCCCCC)C1=C3C4=CC=CC=C4C(CCCCCC)(CCCCCC)C3=C3C4=CC=CC=C4C(CCCCCC)(CCCCCC)C3=C21 | 10.1002/cssc.201301155
d1015 | 0 | 0 | -0.153393 | 0.087915 | -0.069463 | 1.053171 | 0.003217 | 0.004383 | 0.74434 | -0.072651 | -0.028755 | 0.117294 | 0.110837 | 0.112418 | 0.002063 | 0.005786 | 0.761008 | 0.885885 | 0.996926 | 0.915485 | 1.007309 | 1.001542 | 0.50592 | 0.561728 | 0.527779 | 20.41153 | 0.018344 | 0 | 0 | 0 | 0.985312 | 0 | 0 | 0 | 6.935515 | 0 | 0.603978 | 0.25778 | 0.491578 | 0 | 0 | 0 | 0.493734 | 1.807234 | 9.304163 | 0.75801 | 0.49063 | -0.04603 | 0 | 0 | 0 | 0 | 0 | 0 | 0.008312 | 0.031576 | 0.16 | 10 | 13 | 4 | 617 | 12 | 534 |  | -5.42 | -4.93 | -2.66 | -2.47 | 2.27 | 3.8 | 6.33 | 23504 | 425 | 0.7906 | 0.13 | 3.43 | 0.84 | -1.98 | 679 | 14.77 | 0.72 | 7.2 | CCCCCCCCC1=C(SC(=C1)C1=CC=C(C2=CC(CCCCCCCC)=C(S2)C2=CC=C(S2)C2=CC=C(C=C2)N(C2=CC=CC=C2)C2=CC=CC=C2)C2=NSN=C12)C1=CC=C(S1)C1=CC=C(\C=C(/C#N)C(O)=O)C=C1 | 10.1039/c7ta00793k
d1016 | 0 | 0 | -0.256686 | -0.190052 | -0.065989 | 0.902232 | 0.055684 | 0.007564 | 1.199561 | -0.084659 | -0.017674 | 0.074707 | 0.074678 | 0.103132 | 0.038308 | -0.038896 | 0.887474 | 0.899438 | 0.906868 | 0.930984 | 0.961542 | 1.046944 | 0.575383 | 0.788413 | 0.702296 | 17.48563 | 0.119934 | 0 | 0 | 0 | 0 | 0 | 0 | 0 | 7.119731 | 0 | 0.617158 | 0.285235 | 0 | 0 | 0 | 0 | 0 | 1.693093 | 9.32565 | 0.77653 | 0.49557 | -0.05141 | 0 | 0 | 0 | 0 | 0 | 0 | 0.008555 | 0.093431 | 0.28 |  | 14 |  |  | 12 | 534 |  | -5.33 | -4.92 | -2.57 | -2.27 | 2.34 | 3.75 | 9.68 | 25303 | 395 | 0.4579 | 0.12 | 5.11 | 0.65 | -2.22 | 776 | 12.42 | 0.71 | 6.8 | C(#N)C(C(=O)O)=CC=1OC(=CC1)C=1C=CC=2N(C=3C=C4C(=CC3C(C2C1)=O)N(C1=CC=C(C=C1C4=O)C4=CC=C(C=C4)N(C4=CC=CC=C4)C4=CC=CC=C4)CCCCCCCC)CCCCCCCC | 10.1039/c2jm31929b
d1017 | 0 | 0 | -0.176867 | -0.004039 | -0.06937 | 0.813738 | -0.16184 | -0.09954 | 1.204199 | -0.097526 | -0.042832 | 0.120651 | 0.142048 | 0.122822 | -0.100174 | 0.061166 | 0.694952 | 0.878552 | 0.813747 | 0.857326 | 1.069299 | 1.023467 | 0.483836 | 0.496646 | 0.582866 | 8.96565 | 0.11599 | 0 | 0 | 0 | 0.56191 | 0 | 0 | 0 | 7.15983 | 0 | 0.632069 | 0.340785 | 0.56191 | 0.509446 | 0 | 0 | 0.56191 | 1.804882 | 9.180013 | 0.78527 | 0.51965 | -0.07264 | 0 | 0 | 1 | 0 | 0 | 0 | 0.011681 | 0.117811 | 0.156 |  | 3 |  |  | 12 | 535 | 632 | -6.02 | -5.06 | -2.82 | -2.3 | 2.24 | 3.94 | 9.07 | 22824 | 438 | 0.6837 | 0.26 | 4.21 | 0.79 | -1.77 | 640 | 13.3 | 0.69 | 5.87 | CC(C)(C)C1=CC=C(C=C1)N1C2CCCC2C2=CC(=CC=C12)C1=CC=C(C2=CC=C(S2)\C=C(\C#N)C(O)=O)C2=NSN=C12 | 10.1016/j.dyepig.2013.10.016
d1018 | 0 | 0 | 0.118255 | -0.095655 | -0.301516 | -0.090201 | -0.208922 | -0.128839 | 1.791987 | 0.074126 | -0.226385 | -0.242733 | -0.235849 | -0.163035 | -0.136159 | -0.031468 | 0.865003 | 1.250238 | 1.355293 | 1.200703 | 1.071723 | 0.852872 | 0.773267 | 0.615622 | 0.838263 | 2.51786 | 0.239912 | 1 | 0 | 0 | 0.844066 | 0 | 0 | 0 | 0 | 0.864373 | 0.397527 | 0.366196 | 0.844066 | 0 | 0 | 0 | 0.844066 | 0 | 0 | 0.82469 | 0.51795 | -0.07769 | 0 | 0 | 0 | 0 | 0 | 0 | 0.010175 | 0.153595 | 0.175 |  | 9 |  |  | 8 | 535 | 584 | -4.98 | -4.96 | -1.23 | -0.25 | 3.73 | 3.1 | 2.27 | 21465 | 466 | 0.4335 | 0.16 | 7.51 | 0.63 | -2.97 | 520 | 13.9 | 0.57 | 5.2 | CCN(c1ccc(c(c1)O)/C=C/c1sc2c([n+]1CC(=O)[O-])cccc2)CC | 10.1039/B418906J
d1019 | 0 | 0 | 0.03389 | 0.046276 | -0.106348 | 0.653971 | -0.199776 | 0.113325 | 1.327609 | 0.013507 | -0.041687 | 0.13165 | 0.133078 | 0.191946 | -0.129268 | 0.020568 | 0.729829 | 0.862808 | 0.910842 | 0.837556 | 1.101018 | 1.12093 | 0.51487 | 0.499648 | 0.587198 | 7.90516 | 0.371991 | 0 | 0 | 0 | 0 | 0 | 0 | 0 | 7.156655 | 0 | 0.630897 | 0.339719 | 0 | 0.583483 | 0 | 0 | 0 | 1.813417 | 9.193833 | 0.80732 | 0.53371 | -0.08325 | 0 | 0 | 1 | 0 | 0 | 0 | 0.009879 | 0.15636 | 0.25 | 5 | 12 |  |  | 12 | 535 |  | -5.68 | -5.07 | -2.61 | -1.2 | 2.46 | 3.84 | 11.39 | 23936 | 418 | 1.3844 | 0.27 | 1.89 | 0.96 | -1.9 | 610 | 9.1 | 0.62 | 3.4 | N#C/C(=C\c1ccc(s1)c1sc(c2c1OCCO2)c1ccc(cc1)N1c2ccccc2C2C1C1CCC2C1)/C(=O)O | 10.1002/chem.201402093
d1020 | 0 | 0 | 0.032148 | 0.067731 | 0.239042 | 0.665651 | -0.158699 | 0.223735 | 1.285728 | 0.012537 | 0.093223 | 0.132366 | 0.129661 | 0.193295 | -0.101112 | 0.04632 | 0.805655 | 0.856457 | 0.845435 | 0.819783 | 1.058256 | 1.080336 | 0.517209 | 0.505195 | 0.599915 | 9.11986 | 0.326799 | 0 | 0 | 0 | 0 | 0 | 0 | 0 | 7.123598 | 0 | 0.628208 | 0.338532 | 0 | 0.599361 | 0 | 0 | 0 | 1.839512 | 9.195153 | 0.80606 | 0.53688 | -0.08516 | 0 | 0 | 1 | 0 | 0 | 0 | 0.010679 | 0.200698 | 0.25 | 5 | 12 |  |  | 12 | 535 |  | -5.58 | -5.02 | -2.54 | -1.36 | 2.48 | 3.78 | 12.8 | 24201 | 413 | 1.703 | 0.22 | 1.5 | 0.98 | -1.98 | 490 | 3 | 0.61 | 0.9 | N#C/C(=C/c1cc2c(s1)cc(s2)c1sc(c2c1OCCO2)c1ccc(cc1)N1c2ccccc2C2C1C1CCC2C1)/C(=O)O | 10.1002/chem.201402093
d1021 | 0 | 0 | -0.154076 | -0.102355 | 0.042023 | -0.115287 | 0.106434 | 0.183497 | 0.821397 | -0.05851 | 0.014411 | 0.076563 | 0.096575 | 0.081303 | 0.069971 | 0.008852 | 0.827413 | 0.91387 | 0.940653 | 0.93282 | 0.922248 | 0.986469 | 0.561928 | 0.662437 | 0.581361 | 18.21704 | 0.508125 | 0 | 0 | 0 | 0 | 0 | 0 | 0 | 7.183625 | 0 | 0.634006 | 0.262743 | 0 | 0.577735 | 0 | 0 | 0 | 1.761325 | 9.176566 | 0.777 | 0.49805 | -0.05534 | 0 | 0 | 0 | 0 | 0 | 0 | 0.006532 | 0.186059 | 0.16 |  | 5 |  | 320 | 4 | 535 |  | -5.55 | -4.94 | -2.58 | -2.42 | 2.37 | 3.76 | 7.84 | 23581 | 424 | 0.7631 | 0.14 | 3.53 | 0.83 | -1.98 | 666 | 9 | 0.69 | 4.14 | CCCCCC(CC)COC1=CC=C(C=C1)N(C1=CC=C(OCC(CC)CCCCC)C=C1)C1=CC=C(C=C1)C1=CC=C(S1)C1=CC=C(C2=CC=C(S2)C2=CC=C(\C=C(/C#N)C(O)=O)C=C2)C2=NSN=C12 | 10.1016/j.dyepig.2016.04.020
d1022 | 0 | 0 | -0.227896 | -0.010066 | 0.089949 | 0.663142 | 0.00287 | -0.280157 | 1.114896 | -0.159664 | 0.055494 | 0.036642 | 0.048731 | 0.085448 | 0.001937 | -0.125637 | 0.858388 | 0.958334 | 0.983135 | 0.930385 | 0.989007 | 0.97711 | 0.529387 | 0.522895 | 0.566197 | 9.61149 | 0.057852 | 0 | 0 | 0 | 1.360774 | 0 | 0 | 0 | 6.942635 | 0 | 0.609168 | 0.270643 | 0.437552 | 0 | 0 | 0 | 0.48567 | 1.833424 | 9.238497 | 0.76341 | 0.48447 | -0.0443 | 0 | 0 | 0 | 0 | 0 | 0 | 0.00701 | 0.095066 | 0.196 | 1 | 10 | 4 |  | 24 | 535 | 708 | -5.86 | -4.88 | -2.53 | -1.3 | 2.36 | 3.71 | 8.39 | 23724 | 422 | 1.1538 | 0.08 | 2.31 | 0.93 | -2.06 | 690 | 16.94 | 0.67 | 7.83 | C1(=CC=C(C=C1)N(C1=CC=C(C=CC2=C(C=C(S2)C=C(C(=O)O)C#N)CCCCCC)C=C1)C1=CC=C(C=C1)C)C | 10.1016/j.dyepig.2010.03.029
d1023 | 0 | 0 | 0.104476 | -0.395865 | 0.183398 | 0.974736 | -0.12823 | -0.033698 | 1.903664 | 0.026087 | 0.042366 | 0.138247 | 0.082995 | 0.122179 | -0.079044 | -0.000506 | 1.101375 | 0.86876 | 0.979565 | 0.910608 | 1.110985 | 1.041027 | 0.825478 | 0.854933 | 0.825195 | 11.95205 | 0 | 0 | 0 | 0 | 1.868766 | 0 | 0 | 0 | 6.006188 | 0 | 0.497494 | 0.265661 | 0.934383 | 0 | 0 | 0 | 0.934383 | 0 | 0 | 0.83709 | 0.55088 | -0.10958 | 0 | 0 | 0 | 0 | 0 | 0 | 0.010043 | 0 | 0.25 |  | 10 |  |  | 15 | 535 | 612 | -5.87 | -5.25 | -2.47 | -2.41 | 2.79 | 3.86 | 5.69 | 26504 | 377 | 0.3092 | 0.45 | 6.9 | 0.51 | -2.04 | 534 | 13.16 | 0.66 | 4.64 | CCCCCCCCN1C(=S)S\C(C1=O)=C1\S\C(=C\C2=CC=C(C=C2)N(C2=CC=CC=C2)C2=CC=C(\C=C3/S\C(N(CC(O)=O)C3=O)=C3\SC(=S)N(CCCCCCCC)C3=O)C=C2)C(=O)N1CC(O)=O | 10.1016/j.dyepig.2014.01.012
d1024 | 0 | 0 | -0.179459 | 0.095472 | -0.059494 | 0.410332 | -0.072443 | -0.161328 | 1.403434 | -0.104982 | -0.031595 | 0.045016 | 0.066581 | 0.066217 | -0.042148 | 0.105369 | 0.671346 | 0.88187 | 0.891458 | 0.963312 | 1.012768 | 1.009433 | 0.563389 | 0.619088 | 0.673892 | 7.74515 | 0.075312 | 0 | 0 | 0 | 0 | 0 | 0 | 0 | 7.331304 | 0 | 0.651457 | 0 | 0 | 0 | 0 | 0 | 0 | 1.770907 | 9.116071 | 0.80167 | 0.53608 | -0.09062 | 0 | 0 | 0 | 0 | 0 | 0 | 0.008808 | 0.126039 | 0.25 |  |  |  |  | 12 | 535 |  | -6.22 | -5.18 | -3.1 | -2.35 | 2.09 | 4.14 | 9.5 | 20876 | 479 | 0.758 | 0.38 | 4.54 | 0.83 | -1.41 | 484 | 7.58 | 0.65 | 2.4 | C(#N)C(C(=O)O)=CC=1SC(=CC1)C=1C=2C(C(=NC1)C1=CC=C(C=C1)N(C1=CC=CC=C1)C1=CC=CC=C1)=NSN2 | 10.1016/j.tet.2014.04.039
d1025 | 0 | 0 | -0.108749 | 0.026992 | 0.1126 | 0.705066 | 0.006591 | 0.000891 | ? | -0.112559 | 0.068654 | 0.143958 | 0.085789 | 0.125374 | 0.013962 | 0 | 0.70933 | 0.59774 | 0.822079 | 0.609681 | 0.68895 | 0.786151 | 0 | 0 | 0 | 16.39864 | 0.383535 | 0 | 0 | 0 | 0 | 0 | 0 | 0 | 0 | 0 | 0 | 0 | 0 | 0 | 0 | 0 | 0 | 0 | 0 | 0.73245 | 0.60734 | -0.16475 | 0 | 1 | 3 | 0 | 1 | 1 | 0.008402 | 0.850942 | 0.19 |  | 3 | 4 | 34 | 24 | 535 | [15 empty] | 765 | 5.6 | 0.69 | 2.95 | CCCCCCN(CCCCCC)C1=CC=C(C=C1)N(C1=CC=C(C=C1)C1=CC2=C(S1)C1=C(C=C(S1)\C=C(/C#N)C(O)=O)N2CCCCCC)C1=CC2=C(C=C1)C1=C3C(C4=CC=CC=C4C3(CCCCCC)CCCCCC)=C3C(C4=CC=CC=C4C3(CCCCCC)CCCCCC)=C1C2(CCCCCC)CCCCCC | 10.1021/acsami.5b06481
d1026 | 0 | 0 | -0.031845 | -0.116146 | 0.037368 | 0.406855 | 0.071827 | -0.02809 | 0.7368 | -0.010377 | 0.010006 | 0.129581 | 0.154341 | 0.139486 | 0.048821 | -0.020973 | 1.128448 | 0.858781 | 0.857683 | 0.899348 | 0.988652 | 1.021762 | 0.587056 | 0.650686 | 0.657245 | 20.75534 | 0.076804 | 0 | 0 | 0 | 0 | 0 | 0 | 0 | 6.342732 | 0 | 0.527345 | 0.284088 | 0 | 0 | 0 | 0 | 0 | 1.927776 | 9.74718 | 0.77749 | 0.4925 | -0.04924 | 0 | 1 | 0 | 0 | 1 | 1 | 0.00751 | 0.133492 | 0.158 |  | 3 | 4 |  | 12 | 535 |  | -5.61 | -4.76 | -2.19 | -0.9 | 2.57 | 3.48 | 12.37 | 23906 | 418 | 1.4572 | 0.04 | 1.8 | 0.97 | -2.2 | 880 | 14.5 | 0.68 | 8.67 | C(#N)/C(/C(=O)O)=C\C1=CC2=C(C3=C(N2C2=C(C=CC=C2)OCCCCCC)C=C(S3)C3=CC=C(C=C3)N(C3=CC=C(C=C3)OCCCCCC)C=3C(=CC=2N(C4=CC=CC=C4C2C3)CCCCCC)OCCCCCC)S1 | 10.1016/j.electacta.2017.09.133
d1027 | 0 | 0 | -0.172425 | 0.046744 | -0.101031 | 0.735419 | -0.077208 | -0.189872 | 1.031818 | -0.09177 | -0.050847 | 0.099277 | 0.121125 | 0.106869 | -0.048144 | -0.045825 | 0.773301 | 0.888337 | 0.897964 | 0.901453 | 1.051112 | 1.000501 | 0.469258 | 0.529882 | 0.581826 | 11.49276 | 0.449283 | 0 | 0 | 0 | 1.467276 | 0 | 0 | 0 | 6.836265 | 0 | 0.593008 | 0.276268 | 0.430266 | 0.536487 | 0 | 0 | 0.540868 | 1.868717 | 9.347652 | 0.77712 | 0.51159 | -0.06483 | 0 | 0 | 1 | 0 | 0 | 0 | 0.008917 | 0.105718 | 0.159 |  | 8 | 5 |  | 6 | 536 |  | -5.96 | -4.89 | -2.59 | -2.48 | 2.31 | 3.74 | 8.58 | 28789 | 347 | 0.443 | 0.09 | 4.08 | 0.64 | -2.68 | 692 | 17.26 | 0.64 | 7.63 | CCCCCCC1=C(SC(=C1)C1=CC=C(C2=NSN=C12)C1=CC=C2C3CCCC3N(C2=C1)C1=CC=C(C)C=C1)C1=CC=C(S1)\C=C(/C#N)C(O)=O | 10.1039/c2ee22108j
d1028 | 0 | 0 | -0.17308 | -0.035381 | 0.072541 | 0.54698 | -0.096485 | 0.045851 | 0.717525 | -0.077221 | 0.025877 | 0.075179 | 0.106454 | 0.12144 | -0.06467 | -0.004817 | 0.825648 | 0.922739 | 0.889286 | 0.903839 | 1.069362 | 1.049803 | 0.464246 | 0.498829 | 0.544548 | 17.68833 | 0.481507 | 0 | 0 | 0 | 0.571207 | 0 | 0 | 0 | 6.265325 | 0 | 0.522296 | 0.264344 | 0.571207 | 0.48835 | 0 | 0 | 0.571207 | 1.955067 | 9.727469 | 0.75392 | 0.48373 | -0.03749 | 0 | 1 | 1 | 0 | 1 | 1 | 0.008851 | 0.132963 | 0.2 |  | 10 |  |  | 36 | 536 |  | -5.38 | -4.91 | -2.26 | -0.9 | 2.65 | 3.59 | 9.96 | 24736 | 404 | 1.6857 | 0.11 | 1.45 | 0.98 | -2.16 | 845 | 12.7 | 0.69 | 7.4 | CCCCCCN(CCCCCC)C1=CC=C(C=C1)N1C2=C(SC(\C=C(/C#N)C(O)=O)=C2)C2=C1C=C(S2)C1=CC=C2N(C3CCCC3C2=C1)C1=CC=C2C3=CC=CC=C3C(CCC)(CCC)C2=C1 | 10.1021/am500575s
d1029 | 0 | 0 | 0.01495 | -0.009569 | -0.072332 | 0.688078 | 0.167367 | 0.004129 | 0.437947 | 0.005518 | -0.019191 | 0.16718 | 0.164026 | 0.124854 | 0.119242 | 0.034739 | 0.989636 | 0.840674 | 0.829874 | 0.901389 | 0.915654 | 0.954856 | 0.525656 | 0.724899 | 0.654307 | 28.29327 | 0.389566 | 0 | 0 | 0 | 0.981367 | 0 | 0 | 0 | 6.301066 | 0 | 0.528498 | 0.25232 | 0.490683 | 0.468756 | 0 | 0 | 0.490683 | 3.940753 | 0 | 0.73587 | 0.46703 | -0.0227 | 0 | 2 | 3 | 0 | 2 | 2 | 0.009468 | 0.171691 | 0.16 |  | 5.2 | 5 | 30 | 18 | 536 | [15 empty] | 956 | 17.03 | 0.77 | 12.5 | C(CCCCC)C(CN1C=2C=C(C3=C4C2C=2C=5C(C6=C(C12)C(C=1C=C(C=CC16)OCC(CCCCCCCC)CCCCCC)(C1=CC=C(C=C1)CCCCCC)C1=CC=C(C=C1)CCCCCC)=CC=CC5C4=CC=C3)C#CC3=CC=C(C=4C3=NSN4)C4=CC=C(C(=O)O)C=C4)CCCCCCCC | 10.1021/jacs.5b01537
d1030 | 0 | 0 | -0.115787 | 0.087475 | -0.031926 | -0.031811 | -0.195019 | -0.114028 | 1.375513 | -0.100949 | -0.032947 | -0.235658 | -0.181692 | -0.078639 | -0.12765 | -0.138722 | 0.745476 | 1.236967 | 1.29104 | 1.125931 | 1.077451 | 0.924735 | 0.76168 | 0.734982 | 0.467356 | 3.20236 | 0.173367 | 1 | 0 | 0 | 0.702812 | 0 | 0 | 0 | 0 | 0 | 0 | 0.34394 | 0.702812 | 0 | 0 | 0 | 0.702812 | 0 | 0 | 0.7963 | 0.5 | -0.05974 | 0 | 0 | 0 | 0 | 0 | 0 | 0.008788 | 0.193025 | 0.175 |  | 9 |  |  | 8 | 536 | 600 | -5.35 | -5.1 | -0.96 | -0.04 | 4.14 | 3.3 | 6.38 | 34358 | 291 | 0.6465 | 0.3 | 1.96 | 0.77 | -3.16 | 474 | 8.9 | 0.59 | 3.1 | CCN(c1ccc(cc1)/C=C/c1sc2c([n+]1CCC(=O)[O-])cccc2)CC | 10.1039/B418906J
d1031 | 0 | 0 | 0.263802 | -0.358289 | -0.192369 | -0.654322 | -0.263062 | 0.020212 | 1.422119 | 0.115994 | -0.071572 | 0.030665 | 0.024692 | 0.078907 | -0.163632 | -0.003569 | 0.705718 | 0.920642 | 1.028115 | 0.929634 | 1.103873 | 1.045615 | 0.96434 | 0.819061 | 0.711308 | 8.56917 | 0.068348 | 0 | 0 | 0 | 0.84466 | 0 | 0 | 0 | 6.968896 | 0 | 0.618019 | 0.73708 | 0.84466 | 0 | 0 | 0 | 0.84466 | 0 | 0 | 0.82667 | 0.54433 | -0.09799 | 0 | 0 | 0 | 0 | 0 | 0 | 0.009359 | 0.123297 | 0.25 | 5 | 12 |  |  | 12 | 536 |  | -5.6 | -4.89 | -2.5 | -1.38 | 2.39 | 3.7 | 7.06 | 26273 | 381 | 1.0908 | 0.09 | 1.99 | 0.92 | -2.37 | 540 | 5.2 | 0.62 | 1.7 | OC(=O)CN1C(=S)S/C(=C\c2ccc(s2)c2sc(c3c2OCCO3)c2ccc(cc2)N(c2ccccc2)c2ccccc2)/C1=O | 10.1002/chem.201402093
d1032 | 0 | 0 | -0.246227 | -0.028821 | 0.037222 | 1.257878 | 0.022844 | -0.058178 | 0.986231 | -0.083313 | 0.009898 | 0.114711 | 0.11278 | 0.08468 | 0.014756 | 0.007418 | 0.953708 | 0.858882 | 0.917184 | 0.948108 | 1.006446 | 1.045374 | 0.598261 | 0.678137 | 0.714689 | 15.05725 | 0.028308 | 0 | 0 | 0 | 0 | 0 | 0 | 0 | 6.712331 | 0 | 0.570674 | 0.308078 | 0 | 0 | 0 | 0 | 0 | 1.856399 | 9.527726 | 0.81111 | 0.52207 | -0.0797 | 0 | 0 | 0 | 0 | 0 | 0 | 0.007484 | 0.249496 | 0.25 |  | 18 |  | 416 | 12 | 536 |  | -5.44 | -4.89 | -2.73 | -2.3 | 1.87 | 3.81 | 2.42 | 23157 | 432 | 0.6508 | 0.09 | 4.3 | 0.78 | -2.27 | 670 | 11.9 | 0.68 | 5.36 | CCCCCCOC1=C(C2=CC=C(S2)\C=C(/C#N)C(O)=O)C2=NSN=C2C(C2=CC=C(S2)C2=CC=C(C=C2)N(C2=CC=C(OC)C=C2)C2=CC=C(OC)C=C2)=C1OCCCCCC | 10.1039/c2jm30427a
d1033 | 0 | 0 | -0.310248 | -0.210173 | -0.324725 | 0.873328 | 0.001575 | 0.004105 | 1.118277 | -0.092642 | -0.085302 | 0.097323 | 0.101511 | 0.118358 | 0.001111 | -0.028952 | 1.115697 | 0.892286 | 0.896315 | 0.92949 | 1.038409 | 1.046156 | 0.627713 | 0.85854 | 0.827637 | 16.18033 | 0.161937 | 0 | 0 | 0 | 0 | 0 | 0 | 0 | 7.064381 | 0 | 0.618198 | 0.281979 | 0 | 0 | 0 | 0 | 0 | 1.729842 | 9.24602 | 0.78378 | 0.49457 | -0.05361 | 0 | 0 | 0 | 0 | 0 | 0 | 0.008445 | 0.024376 | 0.16 | 20 | 15 | 4 |  | 24 | 536 |  | -5.29 | -4.81 | -2.6 | -1.93 | 2.21 | 3.71 | 8.6 | 24389 | 410 | 0.7955 | 0.01 | 3.17 | 0.84 | -2.21 | 717 | 15.4 | 0.72 | 7.96 | C(CCCCC)OC1=CC=C(C=C1)N(C1=CC=C(C=C1)C1=C2C(C(N1CCCCCC)=O)=C(N(C2=O)CCCCCC)C2=CC=C(C=C2)C2=CC=C(C=C2)/C=C(/C(=O)O)\C#N)C2=CC=C(C=C2)OCCCCCC | 10.1016/j.jpowsour.2014.08.030
d1034 | 0 | 0 | -0.147508 | 0.003609 | 0.182359 | 1.172647 | 0.067665 | -0.139616 | 0.452208 | -0.052496 | 0.038282 | 0.113925 | 0.126249 | 0.129288 | 0.047618 | -0.031413 | 0.725707 | 0.910037 | 0.891895 | 0.907704 | 0.987775 | 1.029296 | 0.471161 | 0.511648 | 0.542142 | 34.51753 | 0.275068 | 0 | 0 | 0 | 0 | 0 | 0 | 0 | 6.027205 | 0 | 0.496941 | 0.279059 | 0 | 0 | 0 | 0 | 0 | 1.977109 | 9.835951 | 0.73081 | 0.46484 | -0.02016 | 0 | 1 | 3 | 0 | 1 | 1 | 0.008499 | 0.711483 | 0.25 |  |  |  |  | 24 | 536 | [15 empty] | 920 | 15.5 | 0.68 | 9.69 | CCCCCCN1C2=C(SC(\C=C(/C#N)C(O)=O)=C2)C2=C1C=C(S2)C1=CC=C(C=C1)N(C1=CC=C(C=C1)C1=CC2=C(C=C1)C1=C3C(C4=CC=CC=C4C3(CCCCCC)CCCCCC)=C3C(C4=CC=CC=C4C3(CCCCCC)CCCCCC)=C1C2(CCCCCC)CCCCCC)C1=CC2=C(C=C1)N(CCCCCC)C1=CC=CC=C21 | 10.1021/acssuschemeng.6b00706
d1035 | 0 | 0 | -0.404528 | 0.403593 | 0.086584 | 2.945749 | 0.106545 | -0.033143 | 0.715735 | -0.119081 | 0.022071 | 0.170907 | 0.197766 | 0.18256 | 0.070687 | -0.067001 | 1.262307 | 0.817797 | 0.832049 | 0.842057 | 0.949992 | 0.983792 | 0.66913 | 0.637517 | 0.721673 | 23.87172 | 0.123368 | 0 | 0 | 0 | 0 | 0 | 0 | 0 | 6.017549 | 0 | 0.490253 | 0.291974 | 0 | 0 | 0 | 0 | 0 | 1.976922 | 9.948475 | 0.78258 | 0.49844 | -0.05418 | 0 | 2 | 0 | 0 | 2 | 2 | 0.008585 | 0.012083 | 0.19 |  | 9 | 4 | 93 | 24 | 536 | 637 | -4.99 | -4.63 | -2.27 | -1.17 | 2.36 | 3.45 | 5.7 | 22902 | 437 | 1.4817 | 0.17 | 1.93 | 0.97 | -2.21 | 582 | 10.6 | 0.68 | 4.19 | CCCCCCOC1=CC=C(N2C3=C(SC(\C=C(/C#N)C(O)=O)=C3)C3=C2C=C(S3)C2=CC3=C(S2)C2=C(C=C(S2)C2=CC=C(C=C2)N(C2=CC=CC=C2)C2=CC=CC=C2)N3C2=CC(OCCCCCC)=CC(OCCCCCC)=C2)C(OCCCCCC)=C1 | 10.1021/acs.jpcc.6b07356
d1036 | 0 | 0 | -0.748267 | 0.575937 | -0.400596 | 5.368762 | -0.085675 | -0.175237 | 2.789428 | -0.200021 | -0.097818 | 0.035722 | 0.086444 | 0.088975 | -0.055283 | 0.107029 | 0.671424 | 0.945989 | 0.893125 | 0.910926 | 1.049469 | 1.042927 | 0.585951 | 0.580076 | 0.775378 | 8.18791 | 0 | 0 | 0 | 0 | 0 | 0 | 0 | 0 | 7.163435 | 5.829569 | 0.629939 | 0.300822 | 0 | 0 | 0 | 0 | 0 | 2.28002 | 10.115786 | 0.84843 | 0.55952 | -0.11913 | 0 | 0 | 0 | 0 | 0 | 0 | 0.01084 | 0 |  |  |  |  | 40000 | 24 | 537 | 661 | -6.24 | -5.85 | -2.61 | -2.57 | 3.24 | 4.23 | 7.72 | 29328 | 341 | 1.438 | 1.05 | 1.21 | 0.96 | -1.79 | 590 | 15.3 | 0.44 | 4.7 | C(CCCCC)N1C2=CC=C(C=C2C=2C=C(C=CC12)/C=C(\C#N)/C1=CC=C(S1)C=C(C(=O)O)C(=O)O)/C=C(\C#N)/C1=CC=C(S1)C=C(C(=O)O)C(=O)O | 10.1016/j.saa.2015.03.032
d1037 | 0 | 0 | -0.23468 | -0.144333 | -0.297813 | 0.574002 | 0.053278 | 0.011126 | 1.200058 | -0.086372 | -0.090461 | 0.066066 | 0.054147 | 0.048882 | 0.03666 | -0.048182 | 1.008195 | 0.916338 | 0.933689 | 0.976185 | 0.97845 | 1.045653 | 0.585356 | 0.800418 | 0.96819 | 15.91393 | 0.019861 | 0 | 0 | 0 | 0 | 0 | 0 | 0 | 7.005643 | 0 | 0.610464 | 0.281494 | 0 | 0 | 0 | 0 | 0 | 1.738702 | 9.285383 | 0.76863 | 0.48968 | -0.04652 | 0 | 0 | 0 | 0 | 0 | 0 | 0.009581 | 0.00186 | 0.25 |  | 10 | 4 |  | 12 | 537 |  | -5.57 | -5.11 | -2.72 | -2.34 | 2.39 | 3.92 | 3.46 | 22245 | 450 | 0.7187 | 0.31 | 4.21 | 0.81 | -1.65 | 596 | 8.72 | 0.64 | 3.33 | CCCCCCCCN1C(=O)\C(C2=CC=C(C=C12)C1=CC=C(\C=C(/C#N)C(O)=O)C=C1)=C1\C(=O)N(CCCCCCCC)C2=C1C=CC(=C2)C1=CC=C(C=C1)N(C1=CC=CC=C1)C1=CC=CC=C1 | 10.1021/am300925e
d1038 | 0 | 0 | 0.287853 | -0.501126 | -0.027513 | -1.305024 | -0.143853 | 0.030934 | 0.906293 | 0.090402 | -0.008403 | 0.033343 | 0.038938 | 0.067567 | -0.094435 | -0.039556 | 0.794966 | 0.961394 | 1.048726 | 0.95735 | 1.082123 | 0.998569 | 0.912819 | 0.826469 | 0.708465 | 17.41145 | 0.238877 | 0 | 0 | 0 | 0.873349 | 0 | 0 | 0 | 6.662057 | 0 | 0.574825 | 0.269618 | 0.873349 | 0 | 0 | 0 | 0.873349 | 0 | 0 | 0.79868 | 0.51292 | -0.06816 | 0 | 0 | 0 | 0 | 0 | 0 | 0.007943 | 0.427448 | 0.25 |  | 16.63 |  |  | 3 | 537 | 677 | -5.5 | -4.97 | -1.78 | -1.41 | 3.19 | 3.38 | 4.01 | [7 empty] | 669 | 5.4 | 0.71 | 2.56 | C(CCCCC)OC1=CC=C(C=C1)C1=CC=C(S1)C1=CC=C(C=C1)N(C1=CC=C(C=C1)C=1SC(=C2C1OCCO2)\C=C\2/C(N(C(S2)=S)CC(=O)O)=O)C2=CC=C(C=C2)C=2SC(=CC2)C2=CC=C(C=C2)OCCCCCC | 10.1038/srep18756
d1039 | 0 | 0 | 0.167723 | -0.455355 | -0.124376 | -0.607315 | -0.293409 | -0.045062 | 1.338486 | 0.083095 | -0.057195 | 0.015127 | 0.041662 | 0.084391 | -0.181295 | -0.002459 | 0.687594 | 0.96152 | 0.968778 | 0.919641 | 1.164065 | 1.014239 | 0.745431 | 0.696764 | 0.724764 | 8.46057 | 0.436748 | 0 | 0 | 0 | 1.453294 | 0 | 0 | 0 | 6.610991 | 0 | 0.566992 | 0.375865 | 0.548223 | 0.535623 | 0 | 0 | 0.905071 | 0 | 0 | 0.81783 | 0.53688 | -0.08987 | 0 | 0 | 1 | 0 | 0 | 0 | 0.009817 | 0.048294 | 0.2 | 1 |  |  |  |  | 538 | 608 | [6 empty] | 0 | 32087 | 312 | 0.2976 |  |  | 0.5 |  | 610 | 9.8 | 0.68 | 4.07 | CCN1O\C(SC1=S)=C1\N(CC(O)=O)C(=O)SC1=CC1=CC=C(C=C1)C1=CC2=C(C=C1)N(C1CCCC21)C1=CC=CC=C1 | 10.1016/j.dyepig.2009.12.009
d1040 | 0 | 0 | -0.091408 | 0.109425 | -0.029373 | 1.427555 | 0.102392 | 0.106462 | 0.744253 | -0.040855 | -0.011628 | 0.138416 | 0.111974 | 0.081391 | 0.066473 | 0.040601 | 0.897965 | 0.847042 | 0.92929 | 0.965088 | 0.964663 | 0.947827 | 0.506801 | 0.584986 | 0.633102 | 18.83831 | 0.094713 | 0 | 0 | 0 | 0.891634 | 0 | 0 | 0 | 6.447719 | 0 | 0.541644 | 0.241833 | 0.445586 | 0 | 0 | 0 | 0.446048 | 1.906992 | 9.648177 | 0.75676 | 0.48778 | -0.04409 | 0 | 0 | 0 | 0 | 0 | 0 | 0.007651 | 0.082947 | 0.16 |  | 12 | 4 | 378 | 16 | 538 |  | -5.57 | -5.04 | -2.83 | -2.43 | 2.21 | 3.94 | 7.97 | 22951 | 436 | 0.6567 | 0.24 | 4.33 | 0.78 | -1.81 |  | 16.24 | 0.66 | 7.29 | C(#N)/C(/C(=O)O)=C\C=1SC(=CC1)C1=C2N=C(C(=NC2=C(C=C1)C=1SC(=CC1)C1=CC=C(C=C1)N(C1=CC=CC=C1)C1=CC=CC=C1)C=1SC(=CC1)CCCCCCCCCC)C=1SC(=CC1)CCCCCCCC | 10.1016/j.dyepig.2017.05.054
d1041 | 0 | 0 | 0.11079 | -0.219032 | -0.105854 | 0.579997 | 0.106403 | 0.349653 | 2.0218 | 0.045432 | -0.037574 | 0.06376 | 0.016275 | -0.014485 | 0.068403 | 0.022879 | 0.741915 | 0.948298 | 0.906033 | 0.962631 | 0.91572 | 1.188814 | 0.709314 | 0.624728 | 0.637392 | 3.66644 | 0.260666 | 0 | 0 | 0 | 0.858154 | 0 | 0 | 0 | 7.05592 | 0 | 0.631647 | 0.395007 | 0.858154 | 0 | 0 | 0 | 0.858154 | 0 | 0 | 0.85196 | 0.56432 | -0.11964 | 0 | 0 | 1 | 0 | 0 | 0 | 0.014333 | 0.319181 | 0.25 |  | 13 |  |  |  | 539 | 580 | -6.18 | -5.25 | -2.46 | -1.31 | 2.8 | 3.86 | 10.83 | 23343 | 428 | 0.9088 | 0.45 | 3.03 | 0.88 | -1.64 | 490 | 7.5 | 0.7 | 2.6 | OC(=O)CN1C(=S)S/C(=C/c2cc3cc4c5c(c3oc2=O)C(C)(C)CCN5CCC4(C)C)/C1=O | 10.1021/jp026963x
d1042 | 0 | 0 | -0.236744 | -0.058267 | 0.203617 | 0.668744 | 0.050561 | -0.196068 | 0.827035 | -0.093497 | 0.069606 | 0.124071 | 0.17447 | 0.118333 | 0.03406 | -0.014228 | 0.885858 | 0.88901 | 0.880051 | 0.916453 | 1.026233 | 1.044373 | 0.531855 | 0.590187 | 0.574992 | 16.04763 | 0.125422 | 0 | 0 | 0 | 0 | 0 | 0 | 0 | 6.179857 | 0 | 0.517192 | 0.270931 | 0 | 0 | 0 | 0 | 0 | 1.969712 | 9.692665 | 0.78172 | 0.49779 | -0.05688 | 0 | 1 | 0 | 0 | 1 | 1 | 0.008692 | 0.34623 |  |  | 12 | 3 |  | 8 | 539 |  | -5.62 | -4.92 | -2.59 | -1.26 | 2.33 | 3.76 | 12.68 | 21357 | 468 | 1.4891 | 0.12 | 2.21 | 0.97 | -1.73 | 671 | 10.1 | 0.7 | 4.8 | C(CCCCC)OC1=CC=C(C=C1)N(C=1SC(=CN1)C1=CC2=C(S1)C=1SC(=CC1C2(CCCCCC)CCCCCC)/C=C(/C(=O)O)\C#N)C2=CC=C(C=C2)OCCCCCC | 10.1021/ol301730c
d1043 | 0 | 0 | -0.255853 | -0.379691 | 0.053511 | 0.243923 | 0.04807 | 0.005628 | 1.192217 | -0.071775 | 0.012257 | 0.032413 | 0.042362 | 0.074584 | 0.033319 | -0.043955 | 0.819303 | 0.950049 | 0.950211 | 0.968332 | 0.971597 | 1.050052 | 0.598756 | 0.803384 | 0.674636 | 18.07753 | 0.228096 | 0 | 0 | 0 | 0 | 0 | 0 | 0 | 7.106568 | 0 | 0.614936 | 0.289015 | 0 | 0 | 0 | 0 | 0 | 1.692645 | 9.341335 | 0.79289 | 0.50424 | -0.0607 | 0 | 0 | 0 | 0 | 0 | 0 | 0.008139 | 0.133125 | 0.28 |  | 14 |  |  | 12 | 539 |  | -5.36 | -4.67 | -2.46 | -2.31 | 2.21 | 3.57 | 11.14 | 27538 | 363 | 1.5678 | 0.13 | 1.26 | 0.97 | -2.74 | 794 | 11.78 | 0.69 | 6.46 | COC1=CC=C(C=C1)N(C1=CC=C(C=C1)C=1C=C2C(C=3C(=CC=4C(C=5C=C(C=CC5N(C4C3)CCCCCCCC)C3=CC=C(O3)C=C(C(=O)O)C#N)=O)N(C2=CC1)CCCCCCCC)=O)C1=CC=C(C=C1)OC | 10.1039/c2jm31929b
d1044 | 0 | 0 | -0.310248 | -0.210173 | -0.324725 | 0.873328 | 0.001575 | 0.004105 | 1.118277 | -0.092642 | -0.085302 | 0.097323 | 0.101511 | 0.118358 | 0.001111 | -0.028952 | 1.115697 | 0.892286 | 0.896315 | 0.92949 | 1.038409 | 1.046156 | 0.627713 | 0.85854 | 0.827637 | 16.18033 | 0.161937 | 0 | 0 | 0 | 0 | 0 | 0 | 0 | 7.064381 | 0 | 0.618198 | 0.281979 | 0 | 0 | 0 | 0 | 0 | 1.729842 | 9.24602 | 0.78378 | 0.49457 | -0.05361 | 0 | 0 | 0 | 0 | 0 | 0 | 0.008445 | 0.024376 | 0.16 |  | 15 | 4 |  | 24 | 539 |  | -5.27 | -4.82 | -2.59 | -2.06 | 2.23 | 3.71 | 8.64 | 24179 | 414 | 0.8374 | 0.02 | 3.06 | 0.85 | -2.18 | 730 | 15.5 | 0.67 | 7.57 | C(CCCCC)OC1=CC=C(C=C1)N(C1=CC=C(C=C1)C1=C2C(C(N1CCCCCC)=O)=C(N(C2=O)CCCCCC)C2=CC=C(C=C2)C2=CC=C(C=C2)/C=C(/C(=O)O)\C#N)C2=CC=C(C=C2)OCCCCCC | 10.1016/j.jpowsour.2014.08.030
d1045 | 0 | 0 | 0.120141 | -0.416145 | -0.071875 | -0.317698 | -0.523276 | 0.10796 | 1.988083 | 0.073634 | -0.070483 | 0.010714 | -0.001673 | 0.070238 | -0.3189 | -0.016941 | 0.644109 | 0.990517 | 0.957771 | 0.899216 | 1.250296 | 0.797404 | 0.775378 | 0.688489 | 0.604475 | 3.01558 | 0.400218 | 0 | 0 | 0 | 1.741212 | 0 | 0 | 0 | 7.162367 | 0 | 0.650862 | 0.397178 | 0.461466 | 0 | 0 | 0 | 0.818279 | 0 | 0 | 0.84533 | 0.56732 | -0.12239 | 0 | 0 | 1 | 0 | 0 | 0 | 0.010815 | 0.124172 |  |  | 10 |  |  |  | 540 | 765 | -6.37 | -5.39 | -2.46 | -1.03 | 2.93 | 3.93 | 11.68 | 26243 | 381 | 0.3379 | 0.59 | 6.44 | 0.54 | -1.86 | 314 | 3.47 | 0.61 | 0.66 | OC(=O)CN1C(=S)S\C(=C/C2=CC3=C4N(CCCC4=C2)CCC3)C1=O | 10.1016/j.synthmet.2013.07.028
d1046 | 0 | 0 | -0.174844 | -0.036252 | -0.061553 | 0.566952 | 0.011059 | 0.010292 | 0.868135 | -0.066658 | -0.021816 | 0.103591 | 0.100418 | 0.078993 | 0.007269 | 0.005991 | 0.819592 | 0.894055 | 0.963062 | 0.957082 | 1.012388 | 1.012184 | 0.569877 | 0.633576 | 0.564422 | 16.49124 | 0.15036 | 0 | 0 | 0 | 0 | 0 | 0 | 0 | 7.043013 | 0 | 0.615514 | 0.277358 | 0 | 0 | 0 | 0 | 0 | 1.778489 | 9.266714 | 0.78485 | 0.49632 | -0.05438 | 0 | 0 | 0 | 0 | 0 | 0 | 0.007198 | 0.057097 | 0.24 |  | 12 | 6 |  | 16 | 540 |  | -5.89 | -4.86 | -2.8 | -2.53 | 2.06 | 3.83 | 10.59 | 20796 | 481 | 0.655 | 0.06 | 5.29 | 0.78 | -1.72 | 717 | 9.05 | 0.69 | 4.46 | CCCCCCc1cc(sc1c1cnc(c2c1nsn2)c1ccc(cc1)N(c1ccc(cc1)OCCCCCC)c1ccc(cc1)OCCCCCC)c1ccc(cc1)/C=C(/C(=O)O)\C#N | 10.1039/c4ta05350h
d1047 | 0 | 0 | -0.27555 | -0.190826 | -0.122561 | 0.973411 | 0.067229 | -0.048427 | 1.171901 | -0.090368 | -0.032552 | 0.073916 | 0.072495 | 0.099354 | 0.046324 | -0.012742 | 0.919808 | 0.901268 | 0.908648 | 0.932737 | 0.953551 | 1.031839 | 0.583894 | 0.796336 | 0.704131 | 17.69742 | 0.091119 | 0 | 0 | 0 | 0 | 0 | 0 | 0 | 7.118519 | 0 | 0.617063 | 0.284727 | 0 | 0 | 0 | 0 | 0 | 1.692603 | 9.32542 | 0.77443 | 0.49348 | -0.04964 | 0 | 0 | 0 | 0 | 0 | 0 | 0.009156 | 0.273009 | 0.28 |  | 14 |  |  | 12 | 540 |  | -5.25 | -4.82 | -2.43 | -2.22 | 2.39 | 3.63 | 8.04 | 25234 | 396 | 0.2598 | 0.02 | 9.06 | 0.45 | -2.31 | 773 | 12.06 | 0.69 | 6.39 | C(#N)C(C(=O)O)=CC=1OC(=CC1)C=1C=CC=2N(C=3C=C4C(=CC3C(C2C1)=O)N(C1=CC=C(C=C1C4=O)C=CC4=CC=C(C=C4)N(C4=CC=CC=C4)C4=CC=CC=C4)CCCCCCCC)CCCCCCCC | 10.1039/c2jm31929b
d1048 | 0 | 0 | ? | ? | ? | -0.791782 | -0.029174 | -0.04932 | 1.658105 | 0 | 0 | -0.190339 | -0.197007 | -0.229927 | -0.01241 | 0.00493 | 0 | 1.160279 | 1.29987 | 1.426471 | 1.250949 | 1.089656 | 0.751879 | 1.014143 | 1.316874 | 17.88873 | 0 | 0 | 0 | 0 | 6.925629 | 0 | 0 | 0 | 6.620601 | 0 | 0.567965 | 0.434347 | 0.551173 | 0 | 17.104668 | 0 | 0.603517 | 0 | 0 | 0.79257 | 0.50713 | -0.0607 | 0 | 0 | 2 | 0 | 0 | 0 | 0.011165 | 0 | [5 empty] | 16 | 540 | 560 | [14 empty] | 95 | 1.58 | 0.35 | 0.05 | CCC1=C(C)N2C(=C1C)C(C1=CC=C(S1)C1=CC=C(C=C1)N(C1=CC=C(C=C1)C1=CC=C(S1)C1=C3C(C)=C(CC)C(C)=[N+]3[B-](F)(F)N3C(C)=C(CC)C(C)=C13)C1=CC=C(C=C1)C1=CC=C(C=C1)C(O)=O)=C1C(C)=C(CC)C(C)=[N+]1[B-]2(F)F | 10.1039/c5cp05177k
d1049 | 0 | 0 | -0.145023 | -0.107057 | 0.021726 | 0.198158 | 0.001841 | 0.113446 | 0.88068 | -0.055012 | 0.007941 | 0.099013 | 0.113597 | 0.096089 | 0.001219 | 0.046403 | 0.771372 | 0.895908 | 0.940106 | 0.932083 | 1.006417 | 1.013609 | 0.576957 | 0.633849 | 0.629486 | 16.68415 | 0.452297 | 0 | 0 | 0 | 0 | 0 | 0 | 0 | 7.06038 | 0 | 0.616222 | 0.254142 | 0 | 0 | 0 | 0 | 0 | 1.807789 | 9.281933 | 0.78125 | 0.49494 | -0.05271 | 0 | 0 | 0 | 0 | 0 | 0 | 0.006325 | 0.078007 | 0.25 | 0.4 | 15 |  | 162 | 18 | 540 |  | -5.58 | -4.83 | -2.99 | -2.25 | 1.84 | 3.91 | 10.59 | 21368 | 468 | 1.3093 | 0.03 | 2.51 | 0.95 | -1.82 | 661 | 15.99 | 0.65 | 6.8 | CCCCCCCCOc1ccc(cc1)N(c1ccc(cc1)OCCCCCCCC)c1ccc(cc1)c1ccc(s1)c1ccc(c2c1nccn2)c1ccc(s1)/C=C(/C(=O)O)\C#N | 10.1039/c5cp05986k
d1050 | 0 | 0 | -0.1431 | 0.201253 | -0.268072 | -0.119458 | -0.303211 | -0.097538 | 1.990989 | -0.054051 | -0.094363 | 0.015073 | 0.081491 | 0.138654 | -0.187006 | 0.123605 | 0.691076 | 0.96715 | 0.944584 | 0.885905 | 1.200535 | 0.9712 | 0.707569 | 0.852548 | 0.900452 | 5.97397 | 0.370994 | 0 | 0 | 0 | 1.997264 | 0 | 0 | 0 | 6.595058 | 0.970295 | 0.513963 | 0.391932 | 0.570545 | 0.415398 | 0 | 0 | 0.750928 | 0 | 0 | 0.84228 | 0.55853 | -0.11339 | 0 | 0 | 1 | 0 | 0 | 0 | 0.011143 | 0.131357 |  | 1 | 3 |  |  |  | 541 | 669 | -6.07 | -5.22 | -2.52 | -1.18 | 2.7 | 3.87 | 4.8 | 23854 | 419 | 0.1476 | 0.42 | 17.85 | 0.29 | -1.74 | 560 | 9.55 | 0.64 | 3.43 | CCN1C(=S)S\C(C1=O)=C1/N(CCC(O)=O)C(=O)SC1=CC1=CC2=C(C=C1)N(C1CCCC21)C1=CC=C(CO)C=C1 | 10.1016/j.dyepig.2008.07.010
d1051 | 0 | 0 | 0.034727 | -0.168594 | 0.207423 | 0.280461 | -0.22801 | -0.161592 | 1.434352 | 0.015 | 0.076593 | 0.018453 | 0.005582 | 0.063977 | -0.144901 | 0.024212 | 0.94901 | 0.957627 | 1.014457 | 0.941774 | 1.118776 | 1.048482 | 0.823146 | 0.856491 | 0.820402 | 9.09246 | 0.080512 | 0 | 0 | 0 | 1.49279 | 0 | 0 | 0 | 6.252681 | 0 | 0.525654 | 0.398874 | 0.572669 | 0.393385 | 0 | 0 | 0.920121 | 0 | 0 | 0.79744 | 0.52108 | -0.0746 | 0 | 0 | 1 | 0 | 0 | 0 | 0.009538 | 0.1044 | 0.16 | 1 | 12 |  |  | 15 | 541 |  | -5.62 | -5.17 | -2.37 | -1.62 | 2.8 | 3.77 | 2.71 | 26850 | 372 | 0.1239 | 0.37 | 16.78 | 0.25 | -2.16 | 645 | 18.75 | 0.54 | 6.51 | CCN1C(=S)S\C(C1=O)=C1/S\C(=C/C2=CC=C3C4CCCC4N(C3=C2)C2=CC=C(C=C(C3=CC=CC=C3)C3=CC=CC=C3)C=C2)C(=O)N1CC(O)=O | 10.1021/ja0488277
d1052 | 0 | 0 | -0.410209 | 0.308242 | 0.232187 | 3.023912 | -0.047561 | -0.046614 | 0.602156 | -0.115939 | 0.051692 | 0.083978 | 0.089946 | 0.069264 | -0.033776 | -0.044428 | 1.515281 | 0.932763 | 0.931549 | 0.96906 | 1.079626 | 0.989846 | 0.628579 | 0.605189 | 0.672344 | 27.31724 | 0.025504 | 0 | 0 | 0 | 0 | 0 | 0 | 0 | 5.869552 | 0 | 0.48058 | 0.279779 | 0 | 0.390515 | 0 | 0 | 0 | 1.993335 | 9.904121 | 0.76597 | 0.48259 | -0.04036 | 0 | 1 | 0 | 0 | 1 | 1 | 0.009334 | 0.118839 | 0.159 |  | 4 | 4 |  | 6 | 541 | [15 empty] | 811 | 14.1 | 0.77 | 8.72 | CCCCCCOC1=CC(OCCCCCC)=C2C3=CC=C(C=C3C(C)(C)C2=C1)N(C1=CC=C(C=C1)C1=CC2=C(S1)C1=C(C=C(S1)\C=C(/C#N)C(O)=O)N2C(CCCCCC)CCCCCC)C1=CC2=C(C=C1)C1=C(OCCCCCC)C=C(OCCCCCC)C=C1C2(C)C | 10.1021/cm401144j
d1053 | 0 | 0 | -0.205872 | 0.07815 | -0.058976 | 0.182085 | -0.142338 | -0.16686 | 1.440546 | -0.135882 | -0.036814 | 0.07087 | 0.119076 | 0.11853 | -0.083271 | 0.077293 | 0.714087 | 0.856821 | 0.922307 | 0.902308 | 1.090382 | 1.024912 | 0.563 | 0.632989 | 0.662855 | 7.86924 | 0.049472 | 0 | 0 | 0 | 0 | 0 | 0 | 0 | 7.260466 | 0 | 0.644021 | 0 | 0 | 0 | 0 | 0 | 0 | 1.793543 | 9.135733 | 0.80086 | 0.53534 | -0.08955 | 0 | 0 | 0 | 0 | 0 | 0 | 0.007815 | 0.172616 | 0.25 |  | 14 |  |  |  | 541 |  | -6.23 | -5.14 | -2.93 | -2.43 | 2.21 | 4.4 | 11.48 | 20921 | 478 | 0.6289 | 0.34 | 5.45 | 0.76 | -1.45 | 517 | 3.21 | 0.69 | 1.15 | C(#N)C(C(=O)O)=CC=1SC(=CC1)C1=CC=C(C=2C1=NSN2)C=2SC(=CC2)N(C2=CC=CC=C2)C2=CC=CC=C2 | 10.1021/ol050417f
d1054 | 0 | 0 | -0.211251 | 0.405953 | 0.194289 | 2.703642 | 0.056772 | 0.042767 | 0.645489 | -0.053175 | 0.042252 | 0.114303 | 0.106748 | 0.066842 | 0.039511 | 0.026066 | 1.128951 | 0.871108 | 0.890912 | 0.97445 | 1.001508 | 0.990831 | 0.617943 | 0.669212 | 0.76407 | 27.16243 | 0.22137 | 0 | 0 | 0 | 0 | 0 | 0 | 0 | 6.517207 | 0 | 0.544575 | 0.265679 | 0 | 0 | 0 | 0 | 0 | 1.861982 | 9.689437 | 0.76799 | 0.48609 | -0.04433 | 0 | 0 | 0 | 0 | 0 | 0 | 0.006992 | 0.395063 | 0.25 |  |  |  |  | 6 | 541 | [15 empty] | 790 | 15.35 | 0.64 | 7.74 | C(CCCCCCC)OC1=C(C=CC(=C1)OCCCCCCCC)C1=CC=C(C=C1)N(C1=CC=C(C=C1)C1=NC=C(C=2C1=NC(=C(N2)C2=CC=CC=C2)C2=CC=CC=C2)C2=CC=C(S2)/C=C(/C(=O)O)\C#N)C2=CC=C(C=C2)C2=C(C=C(C=C2)OCCCCCCCC)OCCCCCCCC | 10.1021/am507824h
d1055 | 0 | 0 | 0.066753 | -0.200184 | 0.070002 | -0.831252 | 0.12448 | 0.044864 | 0.568742 | 0.028361 | 0.023922 | 0.113604 | 0.137267 | 0.134541 | 0.088752 | 0.059998 | 0.857754 | 0.870512 | 0.833844 | 0.876112 | 0.911604 | 0.99134 | 0.584042 | 0.852115 | 0.719927 | 22.55066 | 0.737293 | 0 | 0 | 0 | 0 | 0 | 0 | 0 | 6.736345 | 0 | 0.582518 | 0.257701 | 0 | 0.578001 | 0 | 0 | 0 | 3.649067 | 0 | 0.74726 | 0.47152 | -0.02723 | 0 | 0 | 2 | 0 | 0 | 0 | 0.007825 | 0.112889 | 0.16 | 0.3 | 13 | 3 | 155.6 | 8 | 541 |  | -5.25 | -4.66 | -2.11 | -1.72 | 2.55 | 3.39 | 4.29 | 22169 | 451 | 1.1644 | 0.14 | 2.62 | 0.93 | -2.09 | 657 | 12.46 | 0.734 | 6 | CCCCCCC(CCCC)COC1=CC=C(C=C1)N(C1=CC=C(OCC(CCCC)CCCCCC)C=C1)C1=CC=C2C3=CC=C(C#CC4=CC=C(C5=CSC=C45)C4=CC=C(C=C4)C(O)=O)C4=CC=CC(C5=C2C1=CC=C5)=C34 | 10.1021/acsami.7b11784
d1056 | 0 | 0 | 0.044107 | -0.212329 | 0.052204 | 0.211469 | -0.273659 | -0.084749 | 1.434352 | 0.019057 | 0.019133 | 0.024581 | 0.013245 | 0.08522 | -0.173911 | 0.030686 | 0.941376 | 0.951569 | 1.006883 | 0.920775 | 1.138357 | 1.034453 | 0.822444 | 0.858163 | 0.817796 | 9.09246 | 0.081263 | 0 | 0 | 0 | 1.507171 | 0 | 0 | 0 | 6.280846 | 0 | 0.529434 | 0.408731 | 0.591382 | 0.393385 | 0 | 0 | 0.915789 | 0 | 0 | 0.79744 | 0.52108 | -0.0746 | 0 | 0 | 1 | 0 | 0 | 0 | 0.009129 | 0.104799 | 0.25 |  |  |  |  | 1 | 542 | 649 | -5.7 | -5.05 | -2.28 | -1.4 | 2.77 | 3.67 | 4.61 | 26271 | 381 | 1.1064 | 0.25 | 1.96 | 0.92 | -2.21 | 620 | 10.81 | 0.61 | 4.11 | CCN1C(=S)S\C(C1=O)=C1\S\C(=C/C2=CC=C3N(C4CCCC4C3=C2)C2=CC=C(C=C(C3=CC=CC=C3)C3=CC=CC=C3)C=C2)C(=O)N1CC(O)=O | 10.1016/j.dyepig.2011.02.009
d1057 | 0 | 0 | 0.084473 | -0.247019 | 0.166903 | -0.40349 | -0.360209 | -0.13074 | 2.062304 | 0.031902 | 0.059511 | 0.034686 | 0.066659 | 0.110588 | -0.220337 | -0.014513 | 0.812801 | 0.953276 | 0.960289 | 0.90705 | 1.219242 | 0.955386 | 0.701269 | 0.765029 | 0.867765 | 5.58387 | 0.341295 | 0 | 0 | 0 | 2.159464 | 0 | 0 | 0 | 6.466936 | 0 | 0.517222 | 0.394023 | 0.573949 | 0.40572 | 0 | 0 | 0.908771 | 0 | 0 | 0.84583 | 0.56305 | -0.1176 | 0 | 0 | 1 | 0 | 0 | 0 | 0.009584 | 0.138817 |  | 1 | 3 |  |  |  | 542 | 655 | -5.94 | -5.19 | -2.51 | -1.18 | 2.68 | 3.85 | 3.68 | 22793 | 439 | 0.1014 | 0.39 | 28.46 | 0.21 | -1.64 | 620 | 12.11 | 0.61 | 4.53 | CCN1C(=S)S\C(C1=O)=C1/N(CC(O)=O)C(=O)SC1=CC1=CC2=C(C=C1)N(C1CCCC21)C1=CC=C(CO)C=C1 | 10.1016/j.dyepig.2008.07.010
d1058 | 0 | 0 | -0.087255 | -0.02636 | 0.166283 | -0.937704 | -0.239366 | -0.14849 | 1.924378 | -0.032699 | 0.058264 | 0.032385 | 0.086144 | 0.124798 | -0.148793 | -0.050326 | 0.83965 | 0.953014 | 0.939789 | 0.903652 | 1.170934 | 0.962997 | 0.698842 | 0.858717 | 0.986577 | 6.36407 | 0.395922 | 0 | 0 | 0 | 1.920042 | 0 | 0 | 0 | 6.688612 | 0 | 0.511047 | 0.390248 | 0.567904 | 0.423006 | 0 | 0 | 0.677152 | 0 | 0 | 0.83889 | 0.55431 | -0.10948 | 0 | 0 | 1 | 0 | 0 | 0 | 0.00956 | 0.108622 |  | 1 | 3 |  |  |  | 542 | 669 | -6.04 | -5.29 | -2.52 | -1.14 | 2.77 | 3.91 | 5.09 | 24161 | 414 | 0.0555 | 0.49 | 46.27 | 0.12 | -1.71 | 630 | 9.44 | 0.62 | 3.69 | CCN1C(=S)S\C(C1=O)=C1/N(CCCC(O)=O)C(=O)SC1=CC1=CC2=C(C=C1)N(C1CCCC21)C1=CC=C(CO)C=C1 | 10.1016/j.dyepig.2008.07.010
d1059 | 0 | 0 | 0.140245 | -0.453079 | -0.199804 | -0.040171 | -0.071691 | -0.089795 | 1.123295 | 0.073091 | -0.098181 | 0.148777 | 0.129729 | 0.16508 | -0.045524 | -0.022345 | 0.562516 | 0.849691 | 0.895878 | 0.851549 | 1.031527 | 1.02654 | 0.732645 | 0.683407 | 0.611045 | 10.97247 | 0.375158 | 0 | 0 | 0 | 0.825826 | 0 | 0 | 0 | 6.729661 | 0 | 0.591886 | 0.263556 | 0.825826 | 0.619455 | 0 | 0 | 0.825826 | 0 | 0 | 0.78681 | 0.51636 | -0.06867 | 0 | 0 | 1 | 0 | 0 | 0 | 0.008517 | 0.265346 | 0.25 | 5 | 12 |  |  | 12 | 542 |  | -5.92 | -5.13 | -2.6 | -1.3 | 2.53 | 3.87 | 5.46 | 27035 | 370 | 0.0001 | 0.33 | 20.5 | 0 | -2.22 | 570 | 3.4 | 0.7 | 1.4 | CCCCCCc1cc(sc1c1ccc(s1)C=C1SC(=S)N(C1=O)CC(=O)O)c1ccc2c(c1)N(c1ccccc1)C1C2C2CCC1C2 | 10.1002/chem.201402093
d1060 | 0 | 0 | 0.14025 | -0.453035 | -0.203064 | 0.246836 | -0.010374 | -0.006439 | 0.957582 | 0.069179 | -0.095472 | 0.151441 | 0.140118 | 0.156727 | -0.006752 | -0.008339 | 0.573645 | 0.850592 | 0.883106 | 0.857598 | 1.006878 | 1.004654 | 0.708897 | 0.6649 | 0.592605 | 13.31307 | 0.419195 | 0 | 0 | 0 | 0.825826 | 0 | 0 | 0 | 6.621732 | 0 | 0.578655 | 0.22787 | 0.825826 | 0.617395 | 0 | 0 | 0.825826 | 0 | 0 | 0.77716 | 0.5045 | -0.05855 | 0 | 0 | 1 | 0 | 0 | 0 | 0.007781 | 0.357729 | 0.25 | 5 | 12 |  |  | 12 | 542 |  | -5.93 | -5.12 | -2.69 | -1.41 | 2.43 | 3.91 | 4.75 | 28921 | 346 | 0.7702 | 0.32 | 2.33 | 0.83 | -2.47 | 580 | 4 | 0.69 | 1.6 | CCCCCCCCCCCCc1cc(sc1c1ccc(s1)C=C1SC(=S)N(C1=O)CC(=O)O)c1ccc2c(c1)N(c1ccccc1)C1C2C2CCC1C2 | 10.1002/chem.201402093
d1061 | 0 | 0 | -0.147912 | -0.144548 | -0.02732 | -0.236377 | 0.109815 | 0.104226 | 0.905763 | -0.059626 | -0.00974 | 0.091314 | 0.121461 | 0.096232 | 0.071241 | 0.065069 | 0.72368 | 0.892977 | 0.894035 | 0.915112 | 0.92185 | 1.031112 | 0.559453 | 0.666408 | 0.640004 | 16.45745 | 0.504617 | 0 | 0 | 0 | 0 | 0 | 0 | 0 | 7.057098 | 0 | 0.61688 | 0.273962 | 0 | 0.575468 | 0 | 0 | 0 | 1.817587 | 9.270082 | 0.78677 | 0.50044 | -0.05806 | 0 | 0 | 0 | 0 | 0 | 0 | 0.006827 | 0.103158 | 0.16 | 80 | 8 | 8 |  | 24 | 542 | 740 | -5.65 | -4.93 | -3.16 | -2.38 | 1.78 | 4.5 | 10.75 | 19987 | 500 | 1.1022 | 0.13 | 3.4 | 0.92 | -1.55 | 620 | 17.9 | 0.66 | 7.3 | CCCC[C@@H](COc1ccc(cc1)N(c1ccc(cc1)OC[C@H](CCCC)CC)c1ccc(cc1)c1ccc(s1)c1ccc(c2c1nsn2)c1ccc(s1)/C=C(/C(=O)O)\C#N)CC | 10.1016/j.dyepig.2011.03.015
d1062 | 0 | 0 | -0.102427 | -0.314438 | -0.205118 | -0.785475 | 0.074422 | 0.16424 | 0.669611 | -0.026763 | -0.048101 | 0.11174 | 0.129488 | 0.128088 | 0.049428 | 0.075808 | 0.798284 | 0.866221 | 0.895344 | 0.918468 | 0.960188 | 1.004973 | 0.673472 | 0.759876 | 0.697702 | 29.11842 | 0.08161 | 0 | 0 | 0 | 0 | 0 | 0 | 0 | 6.328746 | 0 | 0.523595 | 0.281234 | 0 | 0 | 0 | 0 | 0 | 1.908944 | 9.791276 | 0.77443 | 0.49089 | -0.04733 | 0 | 0 | 0 | 0 | 0 | 0 | 0.006035 | 0.059225 | 0.2304 |  | 6 | 6 |  | 24 | 542 | [15 empty] | 720 | 13.2 | 0.65 | 6.1 | CCCCCCOc1ccc(cc1)N(c1ccc(cc1)OCCCCCC)c1ccc(cc1)c1ccc(s1)c1scc(c1)c1nc2cccc(c2nc1c1ccc(s1)/C=C(/C(=O)O)\C#N)c1ccc(s1)c1ccc(cc1)N(c1ccc(cc1)OCCCCCC)c1ccc(cc1)OCCCCCC | 10.1039/c3ta11398a
d1063 | 0 | 0 | -0.310912 | 0.272636 | 0.017301 | 2.335224 | 0.009832 | -0.081867 | 0.641085 | -0.093541 | 0.004384 | 0.093059 | 0.124347 | 0.113903 | 0.007007 | -0.037688 | 1.036786 | 0.922895 | 0.922268 | 0.923525 | 1.035297 | 1.048485 | 0.603648 | 0.625038 | 0.67719 | 25.42894 | 0.23471 | 0 | 0 | 0 | 0 | 0 | 0 | 0 | 5.913253 | 0 | 0.487016 | 0.279658 | 0 | 0 | 0 | 0 | 0 | 1.99143 | 9.847328 | 0.76667 | 0.48137 | -0.04066 | 0 | 1 | 0 | 0 | 1 | 1 | 0.008273 | 0.185071 | 0.159 |  | 4 | 4 |  | 6 | 542 | 672 | [14 empty] | 876 | 14.1 | 0.78 | 9.8 | CCCCCCOC1=CC(OCCCCCC)=C(C=C1)C1=CC=C(C=C1)N(C1=CC=C(C=C1)C1=CC2=C(S1)C1=C(C=C(S1)C=C(C#N)C(O)=O)C2(CCCCCC)CCCCCC)C1=CC=C(C=C1)C1=C(OCCCCCC)C=C(OCCCCCC)C=C1 | 10.1021/cm401593b
d1064 | 0 | 0 | -0.173893 | 0.103158 | 0.223233 | 1.120355 | 0.005495 | 0.198545 | 1.261024 | -0.103257 | 0.167224 | 0.133205 | 0.136317 | 0.092955 | 0.003683 | -0.17751 | 0.652253 | 0.876032 | 0.822255 | 0.858056 | 0.981971 | 0.825231 | 0.602604 | 0.518619 | 0.649759 | 6.95223 | 0.049434 | 0 | 0 | 0 | 0 | 0 | 0 | 0 | 7.288234 | 0 | 0.648596 | 0.359128 | 0 | 0 | 0 | 0 | 0 | 1.751702 | 9.100231 | 0.78633 | 0.50394 | -0.0634 | 0 | 0 | 0 | 0 | 0 | 0 | 0.012652 | 0.185876 | 0.25 | 0.3 |  |  |  |  | 543 |  | -6.52 | -5.31 | -2.66 | -1.62 | 2.65 | 3.99 | 12.57 | 22530 | 444 | 1.4379 | 0.51 | 2.05 | 0.96 | -1.48 | 584 | 15.37 | 0.59 | 5.3 | C(C)(C)(C)C1=CC=C(C=C1)C=1OC(=CC(C1)=CC=1SC(=CN1)/C=C(/C(=O)O)\C#N)C1=CC=C(C=C1)C(C)(C)C | 10.1039/c5ra23339a
d1065 | 0 | 0 | -0.21344 | -0.14654 | 0.361013 | 0.776431 | 0.087956 | -0.125902 | 0.45881 | -0.061062 | 0.062284 | 0.131223 | 0.147336 | 0.149162 | 0.062555 | -0.026952 | 0.775419 | 0.90012 | 0.882386 | 0.898144 | 0.989565 | 1.047523 | 0.5414 | 0.566518 | 0.559363 | 37.17302 | 0.634468 | 0 | 0 | 0 | 0 | 0 | 0 | 0 | 5.783275 | 0 | 0.470553 | 0.284455 | 0 | 0 | 0 | 0 | 0 | 2.001384 | 9.966594 | 0.74095 | 0.46817 | -0.02507 | 0 | 1 | 3 | 0 | 1 | 1 | 0.008412 | 0.920486 | 0.158 |  | 3 | 4 |  |  | 543 | [15 empty] | 885 | 12.79 | 0.69 | 7.81 | C(CCCCC)OC1=CC=C(C=C1)N(C1=CC=C(C=C1)N(C1=CC=C(C=C1)C1=CC=2N(C3=C(C2S1)SC(=C3)/C=C(/C(=O)O)\C#N)CCCCCC)C=3C=C1C(C=2C(=C4C(=C5C(C=6C=CC=CC6C25)(CCCCCC)CCCCCC)C2=CC=CC=C2C4(CCCCCC)CCCCCC)C1=CC3)(CCCCCC)CCCCCC)C3=CC=C(C=C3)OCCCCCC | 10.1016/j.orgel.2014.12.026
d1066 | 0 | 0 | -0.161507 | 0.055882 | -0.029529 | 1.382445 | 0.023463 | -0.022019 | 0.622861 | -0.070904 | -0.011962 | 0.115421 | 0.118413 | 0.104896 | 0.015462 | -0.021952 | 0.855945 | 0.897037 | 0.973619 | 0.923745 | 1.003778 | 0.984067 | 0.49897 | 0.569953 | 0.539721 | 24.65713 | 0.147458 | 0 | 0 | 0 | 1.870711 | 0 | 0 | 0 | 6.86104 | 0 | 0.594912 | 0.25778 | 0.4427 | 0 | 0 | 0 | 0.493734 | 1.816781 | 9.344919 | 0.75019 | 0.4813 | -0.03833 | 0 | 0 | 0 | 0 | 0 | 0 | 0.007737 | 0.047688 | 0.16 | 10 | 13 | 4 | 525 | 12 | 543 | [15 empty] | 679 | 14.28 | 0.71 | 6.91 | CCCCCCCCC1=C(SC(=C1)C1=CC=C(C2=CC(CCCCCCCC)=C(S2)C2=CC=C(S2)C2=CC=C(C=C2)N(C2=CC=C(CCCCCC)C=C2)C2=CC=C(CCCCCC)C=C2)C2=NSN=C12)C1=CC=C(S1)C1=CC=C(\C=C(/C#N)C(O)=O)C=C1 | 10.1039/c7ta00793k
d1067 | 0 | 0 | -0.354515 | 0.395963 | 0.059577 | 2.292358 | -0.015524 | 0.012363 | 0.679974 | -0.097273 | 0.014661 | 0.091339 | 0.107795 | 0.085578 | -0.010614 | -0.032022 | 1.120678 | 0.905363 | 0.908924 | 0.943372 | 1.041682 | 1.031295 | 0.623372 | 0.650837 | 0.677649 | 25.15793 | 0.55611 | 0 | 0 | 0 | 0 | 0 | 0 | 0 | 6.951171 | 0 | 0.600993 | 0.284257 | 0 | 0 | 0 | 0 | 0 | 1.785008 | 9.364776 | 0.7767 | 0.49275 | -0.05023 | 0 | 0 | 1 | 0 | 0 | 0 | 0.007763 | 0.161732 | 0.141 | 20 | 4 | 4 | 29.1 |  | 543 | 762 | [14 empty] | 818 | 18.83 | 0.75 | 11.62 | CCCCCCOC1=CC(OCCCCCC)=C(C=C1)C1=CC=C(C=C1)N(C1=CC=C(C=C1)C1=C(OCCCCCC)C=C(OCCCCCC)C=C1)C1=CC=C2C3=C(C=C(S3)C3=CC=C(C4=NSN=C34)C3=CC=C(C=C(C#N)C(O)=O)C=C3)N(CCCCCC)C2=C1 | 10.1039/C6TA09836C
d1068 | 0 | 0 | -0.221849 | 0.301537 | 0.057029 | 1.456253 | -0.048388 | -0.061332 | ? | -0.141295 | 0.029127 | 0.219432 | 0.168032 | 0.219617 | -0.092428 | 0 | 0.785983 | 0.922793 | 1.152302 | 0.81532 | 0.841212 | 0.933669 | 0 | 0 | 0 | 13.81854 | 0.219706 | 0 | 0 | 0 | 0 | 0 | 0 | 0 | 0 | 0 | 0 | 0 | 0 | 0 | 0 | 0 | 0 | 0 | 0 | 0.75875 | 0.62861 | -0.18881 | 0 | 1 | 0 | 0 | 1 | 1 | 0.008942 | 0.219858 | 0.16 | 0.5 | 1.3 |  |  | 1.5 | 543 | [15 empty] | 904 | 8.45 | 0.73 | 5.77 | CCCCC(CC)COC1=CC(OCC(CC)CCCC)=C(C=C1)C1=CC=C(C=C1)N(C1=CC=C(C=C1)C1=CC2=C(S1)C1=C(C=C(S1)\C=C(/C#N)C(O)=O)C2(CC(CC)CCCC)CC(CC)CCCC)C1=CC=C(C=C1)C1=C(OCC(CC)CCCC)C=C(OCC(CC)CCCC)C=C1 | 10.1021/jacs.6b05281
d1069 | 0 | 0 | -0.207783 | -0.193459 | 0.2763 | -0.242093 | -0.084793 | 0.102411 | 0.695067 | -0.071527 | 0.078184 | 0.078864 | 0.118014 | 0.136365 | -0.05735 | -0.002897 | 0.838516 | 0.910071 | 0.878552 | 0.886787 | 1.055858 | 1.076049 | 0.560046 | 0.587868 | 0.59442 | 21.61012 | 0.692065 | 0 | 0 | 0 | 0.590012 | 0 | 0 | 0 | 6.12824 | 0 | 0.503479 | 0.280974 | 0.590012 | 0.455284 | 0 | 0 | 0.590012 | 1.962136 | 9.8659 | 0.76341 | 0.48812 | -0.04169 | 0 | 1 | 1 | 0 | 1 | 1 | 0.008188 | 0.163754 | 0.2 |  | 10 |  |  | 36 | 544 |  | -5.04 | -4.73 | -2.33 | -0.98 | 2.4 | 3.53 | 7.46 | 25215 | 397 | 1.1358 | 0.07 | 2.08 | 0.93 | -2.4 | 861 | 12.2 | 0.69 | 7.25 | CCCCCCOC1=CC=C(C=C1)N(C1=CC=C(OCCCCCC)C=C1)C1=CC=C(C=C1)N1C2=C(SC(\C=C(/C#N)C(O)=O)=C2)C2=C1C=C(S2)C1=CC=C2N(C3CCCC3C2=C1)C1=CC=C2C3=CC=CC=C3C(CCC)(CCC)C2=C1 | 10.1021/am500575s
d1070 | 0 | 0 | -0.1312 | 0.208658 | -0.181418 | 0.15284 | -0.174727 | -0.075498 | 1.709116 | -0.081552 | -0.125533 | -0.248013 | -0.18696 | -0.086301 | -0.115002 | -0.119255 | 0.820261 | 1.247102 | 1.296996 | 1.139145 | 1.072914 | 0.935718 | 0.782784 | 0.794279 | 0.587025 | 2.90796 | 0.215233 | 1 | 0 | 0 | 0.715158 | 0 | 0 | 0 | 0 | 0.844859 | 0.386073 | 0.364349 | 0.715158 | 0 | 0 | 0 | 0.715158 | 0 | 0 | 0.82024 | 0.51422 | -0.07422 | 0 | 0 | 0 | 0 | 0 | 0 | 0.009142 | 0.13957 | 0.175 |  | 9 |  |  | 8 | 544 | 586 | -5.53 | -5.02 | -2.17 | -0.44 | 2.85 | 3.6 | 6.76 | 22603 | 442 | 0.6837 | 0.22 | 4.29 | 0.79 | -1.78 | 499 | 12.7 | 0.56 | 4.4 | CCN(c1ccc(c(c1)O)/C=C/c1sc2c([n+]1CCC(=O)[O-])cccc2)CC | 10.1039/B418906J
d1071 | 0 | 0 | -0.257188 | -0.085376 | 0.065788 | 0.106445 | 0.045999 | 0.038613 | 0.979637 | -0.10571 | 0.024845 | 0.142957 | 0.181572 | 0.126354 | 0.029904 | 0.03289 | 0.852773 | 0.830906 | 0.797635 | 0.887005 | 0.993437 | 1.069454 | 0.576656 | 0.615419 | 0.628031 | 14.46475 | 0.397502 | 0 | 0 | 0 | 0 | 0 | 0 | 0 | 6.952075 | 0 | 0.601065 | 0.277578 | 0 | 0 | 0 | 0 | 0 | 1.830327 | 9.370339 | 0.78966 | 0.50882 | -0.06561 | 0 | 0 | 0 | 0 | 0 | 0 | 0.008129 | 0.180435 | 0.25 |  | 12 | 6 |  | 12 | 544 |  | -5.57 | -4.82 | -3.01 | -2.4 | 1.81 | 3.92 | 7.98 | 19021 | 526 | 0.396 | 0.02 | 10.46 | 0.6 | -1.52 | 574 | 4.35 | 0.76 | 1.94 | CCCCCCOC1=CC=C(C=C1)N(C1=CC=C(OCCCCCC)C=C1)C1=CC=C(C=C1)C1=C2C=CC=CC2=C(C2=CC=C(S2)\C=C(/C#N)C(O)=O)C2=NSN=C12 | 10.1021/acsami.6b00806
d1072 | 0 | 0 | -0.174374 | 0.012445 | -0.003052 | 0.391308 | -0.16293 | -0.116227 | 1.323678 | -0.099912 | -0.001771 | 0.05893 | 0.103619 | 0.10511 | -0.098808 | 0.064644 | 0.736433 | 0.914299 | 0.847394 | 0.886622 | 1.064901 | 1.020927 | 0.477996 | 0.533438 | 0.588023 | 7.69617 | 0.235529 | 0 | 0 | 0 | 0.98792 | 0 | 0 | 0 | 7.209176 | 0 | 0.638267 | 0.383024 | 0.426011 | 0.52539 | 0 | 0 | 0.56191 | 1.799606 | 9.153519 | 0.79167 | 0.52868 | -0.08053 | 0 | 0 | 1 | 0 | 0 | 0 | 0.009172 | 0.171392 |  | 15 | 12 |  |  | 12 | 545 |  | -6.09 | -5.05 | -2.78 | -2.4 | 2.28 | 3.92 | 8.61 | 23076 | 433 | 0.5695 | 0.25 | 4.94 | 0.73 | -1.81 | 672 | 16.91 | 0.72 | 8.15 | CC1=CC=C(C=C1)N1C2CCCC2C2=CC(=CC=C12)C1=CC=C(C2=CC=C(S2)C=C(C#N)C(O)=O)C2=NSN=C12 | 10.1021/sc500035j
d1073 | 0 | 0 | -0.185228 | -0.111932 | 0.034099 | 0.46812 | 0.034442 | 0.013718 | 0.754672 | -0.069594 | 0.01143 | 0.133615 | 0.14571 | 0.130753 | 0.022655 | -0.053118 | 0.816876 | 0.876681 | 0.954047 | 0.909072 | 1.013066 | 1.043327 | 0.564735 | 0.632216 | 0.630435 | 20.47174 | 0.231765 | 0 | 0 | 0 | 1.020548 | 0 | 0 | 0 | 6.613696 | 0 | 0.565168 | 0.274119 | 0.503405 | 0 | 0 | 0 | 0.517144 | 1.895839 | 9.488564 | 0.77544 | 0.49638 | -0.05432 | 0 | 0 | 0 | 0 | 0 | 0 | 0.008174 | 0.070457 | 0.36 |  | 8 |  |  | 16 | 545 |  | -5.52 | -4.74 | -2.73 | -2.54 | 2.02 | 3.74 | 7.02 | 23185 | 431 | 0.8483 | 0.06 | 3.29 | 0.86 | -2.13 | 580 | 11.15 | 0.59 | 3.81 | CCCCCCOC1=CC=C(C=C1)N(C1=CC=C(OCCCCCC)C=C1)C1=CC=C(C=C1)C1=C(CCCCCC)C=C(S1)C1=CC=C(C2=CC(CCCCCC)=C(S2)C2=CC=C(S2)\C=C(/C#N)C(O)=O)C2=NSN=C12 | 10.1016/j.electacta.2014.09.138
d1074 | 0 | 0 | -0.131664 | 0.364938 | 0.199812 | 2.247996 | 0.152187 | 0.006799 | 0.52512 | -0.031224 | 0.033682 | 0.078838 | 0.095236 | 0.064488 | 0.107574 | 0.002143 | 1.030525 | 0.921048 | 0.933693 | 0.971441 | 0.926759 | 1.019412 | 0.595041 | 0.703432 | 0.692356 | 36.07192 | 0.388191 | 0 | 0 | 0 | 0 | 0 | 0 | 0 | 6.314803 | 0 | 0.524607 | 0.285992 | 0 | 0.46955 | 0 | 0 | 0 | 1.857565 | 9.745496 | 0.7522 | 0.47518 | -0.03303 | 0 | 1 | 0 | 0 | 1 | 1 | 0.008461 | 0.261173 | 0.12 | 5 | 8 | 4 |  | 3 | 545 | [15 empty] | 797 | 14.39 | 0.7 | 8.06 | CCCCC(CC)COC1=CC(OCC(CC)CCCC)=C(C=C1)C1=CC=C(C=C1)N(C1=CC=C(C=C1)C1=CC2=C(S1)C1=C(C=C(S1)C1=C3N=C(C4=CC=CC=C4)C(=NC3=C(C=C1)C1=CC=C(C=C(C#N)C(O)=O)C=C1)C1=CC=CC=C1)C2(CCC(CC)CCC)CC(CC)CCCC)C1=CC=C(C=C1)C1=CC=C(OCC(CC)CCCC)C=C1OCC(CC)CCCC | 10.1039/c5ta07254a
d1075 | 0 | 0 | -0.192411 | -0.137155 | -0.024753 | 0.368526 | 0.032532 | -0.130968 | 0.790253 | -0.079918 | -0.008701 | 0.09784 | 0.147502 | 0.138559 | 0.022654 | -0.022038 | 0.749818 | 0.917096 | 0.903039 | 0.896369 | 1.018853 | 1.05618 | 0.535045 | 0.576939 | 0.545759 | 17.67595 | 0.140162 | 0 | 0 | 0 | 0 | 0 | 0 | 0 | 6.194445 | 0 | 0.519283 | 0.270312 | 0 | 0 | 0 | 0 | 0 | 1.962434 | 9.675761 | 0.76984 | 0.48616 | -0.04538 | 0 | 1 | 0 | 0 | 1 | 1 | 0.007684 | 0.324445 | 0.158 |  | 3 | 4 |  |  | 545 |  | -5.43 | -4.83 | -2.44 | -0.9 | 2.39 | 3.64 | 8.72 | 23392 | 427 | 1.2518 | 0.03 | 2.19 | 0.94 | -2.07 | 817 | 14.02 | 0.7 | 8.01 | CCCCCCOC1=CC=C(C=C1)N(C1=CC=C(OCCCCCC)C=C1)C1=CC=C(C=C1)C1=CC2=C(S1)C1=C(C=C(S1)\C=C(/C#N)C(O)=O)C2(CCCCCC)CCCCCC | 10.1016/j.jpowsour.2015.02.121
d1076 | 0 | 0 | -0.127191 | -0.137078 | 0.003877 | 0.19142 | 0.115734 | 0.037919 | 0.74159 | -0.050221 | 0.001214 | 0.133456 | 0.152889 | 0.157723 | 0.081436 | 0.076278 | 0.890245 | 0.852717 | 0.807516 | 0.849446 | 0.919253 | 1.007089 | 0.521089 | 0.599813 | 0.583667 | 19.51523 | 0.735613 | 0 | 0 | 0 | 0 | 0 | 0 | 0 | 7.017496 | 0 | 0.611863 | 0.257358 | 0 | 0.573307 | 0 | 0 | 0 | 3.501546 | 9.29101 | 0.75662 | 0.47825 | -0.03581 | 0 | 0 | 2 | 0 | 0 | 0 | 0.007409 | 0.06811 | 0.16 | 0.3 | 13 | 3 | 113.4 | 8 | 545 |  | -5.34 | -4.43 | -2.55 | -1.94 | 1.88 | 3.49 | 9.54 | 18757 | 533 | 1.5791 | 0.37 | 2.7 | 0.97 | -1.9 | 637 | 11.199 | 0.73 | 5.209 | CCCCCCC(CCCC)COC1=CC=C(C=C1)N(C1=CC=C(OCC(CCCC)CCCCCC)C=C1)C1=C2C=CC=C3C4=CC=CC5=C(C=CC(C(C=C1)=C23)=C45)C#CC1=CC=C(S1)C=C(C#N)C(O)=O | 10.1021/acsami.7b11784
d1077 | 0 | 0 | -0.18534 | 0.038854 | -0.030268 | 0.4603 | -0.145172 | -0.23984 | 1.323678 | -0.106144 | -0.01801 | 0.050542 | 0.092892 | 0.078277 | -0.088038 | 0.056549 | 0.745359 | 0.922556 | 0.857954 | 0.913035 | 1.066026 | 0.968587 | 0.479029 | 0.532005 | 0.589439 | 7.69617 | 0.218113 | 0 | 0 | 0 | 0.972927 | 0 | 0 | 0 | 7.205564 | 0 | 0.637551 | 0.373088 | 0.430656 | 0.52539 | 0 | 0 | 0.542271 | 1.79985 | 9.159025 | 0.79167 | 0.52868 | -0.08053 | 0 | 0 | 1 | 0 | 0 | 0 | 0.008771 | 0.226377 | 0.159 |  | 8 | 5 |  | 6 | 546 |  | -6 | -5.04 | -2.82 | -2.42 | 2.22 | 3.93 | 6.6 | 24028 | 416 | 0.1566 | 0.24 | 16.58 | 0.3 | -1.94 | 601 | 8.46 | 0.76 | 3.86 | CC1=CC=C(C=C1)N1C2CCCC2C2=CC=C(C=C12)C1=CC=C(C2=CC=C(S2)\C=C(/C#N)C(O)=O)C2=NSN=C12 | 10.1039/c2ee22108j
d1078 | 0 | 0 | -0.174374 | 0.012445 | -0.003052 | 0.391308 | -0.16293 | -0.116227 | 1.323678 | -0.099912 | -0.001771 | 0.05893 | 0.103619 | 0.10511 | -0.098808 | 0.064644 | 0.736433 | 0.914299 | 0.847394 | 0.886622 | 1.064901 | 1.020927 | 0.477996 | 0.533438 | 0.588023 | 7.69617 | 0.235529 | 0 | 0 | 0 | 0.98792 | 0 | 0 | 0 | 7.209176 | 0 | 0.638267 | 0.383024 | 0.426011 | 0.52539 | 0 | 0 | 0.56191 | 1.799606 | 9.153519 | 0.79167 | 0.52868 | -0.08053 | 0 | 0 | 1 | 0 | 0 | 0 | 0.009172 | 0.171392 | 0.2304 |  | 8 | 5 |  | 12 | 546 |  | -5.87 | -5.06 | -2.87 | -2.02 | 2.19 | 3.97 | 8.88 | 21643 | 462 | 0.7061 | 0.26 | 4.53 | 0.8 | -1.62 | 589 | 11.8 | 0.73 | 5.07 | CC1=CC=C(C=C1)N1C2CCCC2C2=CC(=CC=C12)C1=CC=C(C2=CC=C(S2)\C=C(\C#N)C(O)=O)C2=NSN=C12 | 10.1002/aenm.201100341
d1079 | 0 | 0 | 0.166126 | -0.551644 | -0.131622 | -0.95638 | -0.267014 | -0.06591 | 1.324051 | 0.07318 | -0.053922 | -0.024927 | 0.020712 | 0.060702 | -0.1664 | -0.017978 | 0.665391 | 1.003054 | 0.990474 | 0.949288 | 1.154685 | 1.014919 | 0.76412 | 0.713521 | 0.69613 | 8.46917 | 0.368112 | 0 | 0 | 0 | 1.471689 | 0 | 0 | 0 | 6.597691 | 0 | 0.564926 | 0.38821 | 0.563848 | 0.490248 | 0 | 0 | 0.907841 | 0 | 0 | 0.82963 | 0.5432 | -0.09686 | 0 | 0 | 1 | 0 | 0 | 0 | 0.009756 | 0.059075 | 0.2 | 1 |  |  |  |  | 546 | 633 | -5.56 | -4.88 | -1.68 | -1.37 | 3.2 | 3.28 | 6.76 | 31718 | 315 | 0.5228 | 0.08 | 2.85 | 0.7 | -3.05 | 610 | 10.29 | 0.65 | 4.08 | CCN1O\C(SC1=S)=C1\N(CC(O)=O)C(=O)SC1=CC1=CC=C(C=C1)C1=CC2=C(C=C1)N(C1CCCC21)C1=CC=C(OC)C=C1 | 10.1016/j.dyepig.2009.12.009
d1080 | 0 | 0 | -0.23702 | 0.14294 | -0.035032 | 1.294655 | 0.078316 | -0.004667 | 0.871694 | -0.093814 | -0.011742 | 0.189962 | 0.179696 | 0.096682 | 0.049685 | 0.023701 | 1.000892 | 0.767505 | 0.785596 | 0.965289 | 1.037936 | 1.065041 | 0.501775 | 0.565818 | 0.662852 | 14.64464 | 0.606275 | 0 | 0 | 0 | 0.557143 | 0 | 0 | 0 | 6.528264 | 0 | 0.546264 | 0.281809 | 0.557143 | 0.486624 | 0 | 0 | 0.557143 | 1.879157 | 9.678907 | 0.77077 | 0.50676 | -0.05819 | 0 | 0 | 1 | 0 | 0 | 0 | 0.007497 | 0.13901 | 0.16 |  | 8 | 11 |  | 16 | 546 |  | -5.61 | -5 | -2.74 | -2.14 | 2.26 | 3.87 | 9.27 | 21313 | 469 | 0.8431 | 0.2 | 3.91 | 0.86 | -1.64 | 630 | 4.4 | 0.71 | 2 | CCCCCCCCN1N=C2C(=N1)C(C1=CC=C(C=C1)N1C3C4CCC(C4)C3C3=C1C=CC=C3)=C1N=C(C3=CC=CC=C3)C(=NC1=C2C1=CC=C(S1)\C=C(/C#N)C(O)=O)C1=CC=CC=C1 | 10.1002/chem.201504277
d1081 | 0 | 0 | -0.174345 | -0.016254 | -0.012187 | 0.316439 | -0.069426 | -0.02429 | 1.212824 | -0.11803 | -0.007478 | 0.01495 | 0.048131 | 0.06423 | -0.042429 | 0.083656 | 0.61214 | 0.930517 | 0.942868 | 0.945492 | 1.014989 | 1.021061 | 0.56429 | 0.621269 | 0.654432 | 10.99586 | 0.112221 | 0 | 0 | 0 | 0 | 0 | 0 | 0 | 7.222482 | 0 | 0.638867 | 0 | 0 | 0 | 0 | 0 | 0 | 1.797327 | 9.161077 | 0.78369 | 0.50856 | -0.06283 | 0 | 0 | 0 | 0 | 0 | 0 | 0.008278 | 0.007223 | 0.16 | 80 | 8 | 8 |  | 24 | 546 | 760 | -5.76 | -4.94 | -3.09 | -2.54 | 1.85 | 4.2 | 7.99 | 22237 | 450 | 0.8626 | 0.14 | 3.51 | 0.86 | -1.82 | 540 | 10.6 | 0.59 | 3.37 | N#C/C(=C\c1ccc(s1)c1ccc(c2c1nsn2)c1ccc(s1)/C=C/c1ccc(cc1)N(c1ccccc1)c1ccccc1)/C(=O)O | 10.1016/j.dyepig.2011.03.015
d1082 | 0 | 0 | -0.165324 | 0.092354 | -0.136796 | 0.434625 | -0.06886 | 0.084759 | 1.403434 | -0.096491 | -0.073523 | 0.046277 | 0.094229 | 0.066049 | -0.040064 | 0.192413 | 0.761185 | 0.878551 | 0.836382 | 0.950015 | 1.015665 | 1.031751 | 0.570787 | 0.608373 | 0.665308 | 7.74515 | 0.075312 | 0 | 0 | 0 | 0 | 0 | 0 | 0 | 7.342972 | 0 | 0.65263 | 0 | 0 | 0 | 0 | 0 | 0 | 1.767627 | 9.113726 | 0.80167 | 0.53608 | -0.09062 | 0 | 0 | 0 | 0 | 0 | 0 | 0.008808 | 0.126039 | 0.25 |  | 12 | 4 |  | 24 | 546 |  | -6.26 | -5.15 | -3.41 | -2.57 | 1.75 | 4.28 | 8.51 | 19800 | 505 | 0.6348 | 0.35 | 6.02 | 0.77 | -1.31 | 367 | 11.23 | 0.64 | 2.63 | C(#N)/C(/C(=O)O)=C\C=1SC(=CC1)C1=NC=C(C=2C1=NSN2)C2=CC=C(C=C2)N(C2=CC=CC=C2)C2=CC=CC=C2 | 10.1016/j.dyepig.2013.11.001
d1083 | 0 | 0 | -0.117561 | 0.028495 | -0.110218 | 0.716042 | -0.023299 | -0.031835 | ? | -0.13392 | -0.077616 | 0.150883 | 0.063556 | 0.157241 | -0.065835 | 0 | 0.520946 | 0.620716 | 0.925762 | 0.570405 | 0.691123 | 0.704318 | 0 | 0 | 0 | 18.73494 | 0.347477 | 0 | 0 | 0 | 0 | 0 | 0 | 0 | 0 | 0 | 0 | 0 | 0 | 0 | 0 | 0 | 0 | 0 | 0 | 0.72804 | 0.59312 | -0.14912 | 0 | 1 | 3 | 0 | 1 | 1 | 0.00833 | 0.752471 | 0.158 |  | 3 | 4 |  |  | 546 | [15 empty] | 825 | 11.03 | 0.68 | 6.19 | CCCCCCN1C2=C(SC3=C1C=CC(=C3)C1=CC=C(C=C1)N(C1=CC=C(C=C1)C1=CC3=C(S1)C1=C(C=C(S1)\C=C(/C#N)C(O)=O)C3(CCCCCC)CCCCCC)C1=CC=C3C(=C1)C(CCCCCC)(CCCCCC)C1=C4C5=C(C=CC=C5)C(CCCCCC)(CCCCCC)C4=C4C5=CC=CC=C5C(CCCCCC)(CCCCCC)C4=C31)C=CC=C2 | 10.1016/j.jpowsour.2015.02.121
d1084 | 0 | 0 | -0.167592 | -0.00192 | -0.032666 | 0.663537 | -0.058037 | -0.113197 | 1.096396 | -0.090686 | -0.01643 | 0.084973 | 0.106247 | 0.101909 | -0.036602 | -0.043295 | 0.788291 | 0.906061 | 0.910997 | 0.907583 | 1.03504 | 1.079777 | 0.458319 | 0.518768 | 0.585608 | 9.81897 | 0.436109 | 0 | 0 | 0 | 1.511065 | 0 | 0 | 0 | 6.60982 | 0 | 0.564679 | 0.280331 | 0.426011 | 0.521842 | 0 | 0 | 0.56191 | 1.903228 | 9.490451 | 0.77971 | 0.51218 | -0.06615 | 0 | 0 | 1 | 0 | 0 | 0 | 0.009772 | 0.056033 | 0.2304 |  | 8 | 5 |  | 12 | 547 |  | -5.86 | -5.02 | -2.74 | -2.16 | 2.28 | 3.88 | 7.41 | 22516 | 444 | 0.6586 | 0.22 | 4.49 | 0.78 | -1.77 | 639 | 14.3 | 0.75 | 6.85 | CCCCCCC1=C(SC(=C1)C1=CC=C(C2=NSN=C12)C1=CC=C2N(C3CCCC3C2=C1)C1=CC=C(C)C=C1)\C=C(\C#N)C(O)=O | 10.1002/aenm.201100341
d1085 | 0 | 0 | -0.06012 | -0.039731 | -0.180869 | -0.967872 | -0.03862 | -0.121333 | 2.139001 | -0.037628 | -0.119646 | -0.214154 | -0.174355 | -0.105565 | -0.02484 | -0.015234 | 0.879385 | 1.211031 | 1.196557 | 1.144469 | 0.980888 | 0.928906 | 0.753595 | 0.779547 | 0.714734 | 5.05346 | 0.146539 | 1 | 0 | 0 | 0 | 0 | 0 | 0 | 0 | 0.814613 | 0.373324 | 0.364964 | 0 | 0 | 0 | 0 | 0 | 0 | 0 | 0.84667 | 0.52778 | -0.08824 | 0 | 0 | 0 | 0 | 0 | 0 | 0.008739 | 0.107641 | 0.175 |  | 9 |  |  | 8 | 547 | 588 | -5.28 | -4.95 | -1.95 | -0.5 | 2.99 | 3.45 | 5.42 | 24273 | 412 | 0.7615 | 0.15 | 3.34 | 0.83 | -2.06 | 465 | 6.1 | 0.55 | 2 | CCN(c1ccc(c(c1)O)/C=C/c1sc2c([n+]1CCCS(=O)(=O)[O-])cccc2)CC | 10.1039/B418906J
d1086 | 0 | 0 | -0.036583 | -0.120053 | -0.03903 | -0.687668 | 0.053422 | -0.131731 | 1.912103 | -0.034157 | -0.042049 | -0.11574 | -0.09562 | -0.054402 | 0.035161 | -0.036871 | 0.656863 | 1.106696 | 1.012144 | 1.033719 | 0.902134 | 0.930593 | 0.749246 | 0.714756 | 0.680207 | 5.04857 | 0.000366 | 1 | 0 | 0 | 0 | 0 | 0 | 0 | 0 | 0 | 0 | 0.561885 | 0 | 0 | 0 | 0 | 0 | 0 | 0 | 0.82024 | 0.5081 | -0.0681 | 0 | 0 | 0 | 0 | 0 | 0 | 0.013118 | 0.079971 | 0.14 |  | 5 |  |  | 6 | 547 |  | -5.44 | -5.14 | -0.9 | -0.43 | 4.24 | 3.2 | 4.77 | 37786 | 265 | 0.7152 | 0.34 | 1.47 | 0.81 | -3.55 | 401 | 8.52 | 0.53 | 1.93 | CN(c1ccc(cc1)/C=C/c1cc[n+](c2c1cccc2)CCCS(=O)(=O)[O-])C | 10.1021/jp001580p
d1087 | 0 | 0 | -0.036583 | -0.120053 | -0.03903 | -0.687668 | 0.053422 | -0.131731 | 1.912103 | -0.034157 | -0.042049 | -0.11574 | -0.09562 | -0.054402 | 0.035161 | -0.036871 | 0.656863 | 1.106696 | 1.012144 | 1.033719 | 0.902134 | 0.930593 | 0.749246 | 0.714756 | 0.680207 | 5.04857 | 0.000366 | 1 | 0 | 0 | 0 | 0 | 0 | 0 | 0 | 0 | 0 | 0.561885 | 0 | 0 | 0 | 0 | 0 | 0 | 0 | 0.82024 | 0.5081 | -0.0681 | 0 | 0 | 0 | 0 | 0 | 0 | 0.013118 | 0.079971 | 0.14 |  | 2.1 |  |  | 6 | 547 |  | -5.44 | -5.14 | -0.9 | -0.43 | 4.24 | 3.2 | 4.77 | 37786 | 265 | 0.7152 | 0.34 | 1.47 | 0.81 | -3.55 | 412 | 7.86 | 0.4 | 1.36 | CN(c1ccc(cc1)/C=C/c1cc[n+](c2c1cccc2)CCCS(=O)(=O)[O-])C | 10.1021/jp001580p
d1088 | 0 | 0 | -0.036583 | -0.120053 | -0.03903 | -0.687668 | 0.053422 | -0.131731 | 1.912103 | -0.034157 | -0.042049 | -0.11574 | -0.09562 | -0.054402 | 0.035161 | -0.036871 | 0.656863 | 1.106696 | 1.012144 | 1.033719 | 0.902134 | 0.930593 | 0.749246 | 0.714756 | 0.680207 | 5.04857 | 0.000366 | 1 | 0 | 0 | 0 | 0 | 0 | 0 | 0 | 0 | 0 | 0.561885 | 0 | 0 | 0 | 0 | 0 | 0 | 0 | 0.82024 | 0.5081 | -0.0681 | 0 | 0 | 0 | 0 | 0 | 0 | 0.013118 | 0.079971 | 0.14 |  | 3.2 |  |  | 6 | 547 |  | -5.44 | -5.14 | -0.9 | -0.43 | 4.24 | 3.2 | 4.77 | 37786 | 265 | 0.7152 | 0.34 | 1.47 | 0.81 | -3.55 | 454 | 8.46 | 0.37 | 1.49 | CN(c1ccc(cc1)/C=C/c1cc[n+](c2c1cccc2)CCCS(=O)(=O)[O-])C | 10.1021/jp001580p
d1089 | 0 | 0 | -0.036583 | -0.120053 | -0.03903 | -0.687668 | 0.053422 | -0.131731 | 1.912103 | -0.034157 | -0.042049 | -0.11574 | -0.09562 | -0.054402 | 0.035161 | -0.036871 | 0.656863 | 1.106696 | 1.012144 | 1.033719 | 0.902134 | 0.930593 | 0.749246 | 0.714756 | 0.680207 | 5.04857 | 0.000366 | 1 | 0 | 0 | 0 | 0 | 0 | 0 | 0 | 0 | 0 | 0.561885 | 0 | 0 | 0 | 0 | 0 | 0 | 0 | 0.82024 | 0.5081 | -0.0681 | 0 | 0 | 0 | 0 | 0 | 0 | 0.013118 | 0.079971 | 0.14 |  | 4.1 |  |  | 6 | 547 |  | -5.44 | -5.14 | -0.9 | -0.43 | 4.24 | 3.2 | 4.77 | 37786 | 265 | 0.7152 | 0.34 | 1.47 | 0.81 | -3.55 | 532 | 11.01 | 0.37 | 1.87 | CN(c1ccc(cc1)/C=C/c1cc[n+](c2c1cccc2)CCCS(=O)(=O)[O-])C | 10.1021/jp001580p
d1090 | 0 | 0 | -0.036583 | -0.120053 | -0.03903 | -0.687668 | 0.053422 | -0.131731 | 1.912103 | -0.034157 | -0.042049 | -0.11574 | -0.09562 | -0.054402 | 0.035161 | -0.036871 | 0.656863 | 1.106696 | 1.012144 | 1.033719 | 0.902134 | 0.930593 | 0.749246 | 0.714756 | 0.680207 | 5.04857 | 0.000366 | 1 | 0 | 0 | 0 | 0 | 0 | 0 | 0 | 0 | 0 | 0.561885 | 0 | 0 | 0 | 0 | 0 | 0 | 0 | 0.82024 | 0.5081 | -0.0681 | 0 | 0 | 0 | 0 | 0 | 0 | 0.013118 | 0.079971 | 0.14 |  | 5 |  |  | 6 | 547 |  | -5.44 | -5.14 | -0.9 | -0.43 | 4.24 | 3.2 | 4.77 | 37786 | 265 | 0.7152 | 0.34 | 1.47 | 0.81 | -3.55 | 401 | 8.52 | 0.53 | 1.93 | CN(c1ccc(cc1)/C=C/c1cc[n+](c2c1cccc2)CCCS(=O)(=O)[O-])C | 10.1021/jp001580p
d1091 | 0 | 0 | -0.036583 | -0.120053 | -0.03903 | -0.687668 | 0.053422 | -0.131731 | 1.912103 | -0.034157 | -0.042049 | -0.11574 | -0.09562 | -0.054402 | 0.035161 | -0.036871 | 0.656863 | 1.106696 | 1.012144 | 1.033719 | 0.902134 | 0.930593 | 0.749246 | 0.714756 | 0.680207 | 5.04857 | 0.000366 | 1 | 0 | 0 | 0 | 0 | 0 | 0 | 0 | 0 | 0 | 0.561885 | 0 | 0 | 0 | 0 | 0 | 0 | 0 | 0.82024 | 0.5081 | -0.0681 | 0 | 0 | 0 | 0 | 0 | 0 | 0.013118 | 0.079971 | 0.14 |  | 5.9 |  |  | 6 | 547 |  | -5.44 | -5.14 | -0.9 | -0.43 | 4.24 | 3.2 | 4.77 | 37786 | 265 | 0.7152 | 0.34 | 1.47 | 0.81 | -3.55 | 406 | 8.09 | 0.48 | 1.65 | CN(c1ccc(cc1)/C=C/c1cc[n+](c2c1cccc2)CCCS(=O)(=O)[O-])C | 10.1021/jp001580p
d1092 | 0 | 0 | -0.036583 | -0.120053 | -0.03903 | -0.687668 | 0.053422 | -0.131731 | 1.912103 | -0.034157 | -0.042049 | -0.11574 | -0.09562 | -0.054402 | 0.035161 | -0.036871 | 0.656863 | 1.106696 | 1.012144 | 1.033719 | 0.902134 | 0.930593 | 0.749246 | 0.714756 | 0.680207 | 5.04857 | 0.000366 | 1 | 0 | 0 | 0 | 0 | 0 | 0 | 0 | 0 | 0 | 0.561885 | 0 | 0 | 0 | 0 | 0 | 0 | 0 | 0.82024 | 0.5081 | -0.0681 | 0 | 0 | 0 | 0 | 0 | 0 | 0.013118 | 0.079971 | 0.14 |  | 7.9 |  |  | 6 | 547 |  | -5.44 | -5.14 | -0.9 | -0.43 | 4.24 | 3.2 | 4.77 | 37786 | 265 | 0.7152 | 0.34 | 1.47 | 0.81 | -3.55 | 406 | 7.02 | 0.46 | 1.39 | CN(c1ccc(cc1)/C=C/c1cc[n+](c2c1cccc2)CCCS(=O)(=O)[O-])C | 10.1021/jp001580p
d1093 | 0 | 0 | -0.036583 | -0.120053 | -0.03903 | -0.687668 | 0.053422 | -0.131731 | 1.912103 | -0.034157 | -0.042049 | -0.11574 | -0.09562 | -0.054402 | 0.035161 | -0.036871 | 0.656863 | 1.106696 | 1.012144 | 1.033719 | 0.902134 | 0.930593 | 0.749246 | 0.714756 | 0.680207 | 5.04857 | 0.000366 | 1 | 0 | 0 | 0 | 0 | 0 | 0 | 0 | 0 | 0 | 0.561885 | 0 | 0 | 0 | 0 | 0 | 0 | 0 | 0.82024 | 0.5081 | -0.0681 | 0 | 0 | 0 | 0 | 0 | 0 | 0.013118 | 0.079971 | 0.14 |  | 10.1 |  |  | 6 | 547 |  | -5.44 | -5.14 | -0.9 | -0.43 | 4.24 | 3.2 | 4.77 | 37786 | 265 | 0.7152 | 0.34 | 1.47 | 0.81 | -3.55 | 394 | 6.66 | 0.48 | 1.34 | CN(c1ccc(cc1)/C=C/c1cc[n+](c2c1cccc2)CCCS(=O)(=O)[O-])C | 10.1021/jp001580p
d1094 | 0 | 0 | -0.036583 | -0.120053 | -0.03903 | -0.687668 | 0.053422 | -0.131731 | 1.912103 | -0.034157 | -0.042049 | -0.11574 | -0.09562 | -0.054402 | 0.035161 | -0.036871 | 0.656863 | 1.106696 | 1.012144 | 1.033719 | 0.902134 | 0.930593 | 0.749246 | 0.714756 | 0.680207 | 5.04857 | 0.000366 | 1 | 0 | 0 | 0 | 0 | 0 | 0 | 0 | 0 | 0 | 0.561885 | 0 | 0 | 0 | 0 | 0 | 0 | 0 | 0.82024 | 0.5081 | -0.0681 | 0 | 0 | 0 | 0 | 0 | 0 | 0.013118 | 0.079971 | 0.14 |  | 5 |  |  | 6 | 547 |  | -5.44 | -5.14 | -0.9 | -0.43 | 4.24 | 3.2 | 4.77 | 37786 | 265 | 0.7152 | 0.34 | 1.47 | 0.81 | -3.55 | 401 | 12.42 | 0.49 | 2.1 | CN(c1ccc(cc1)/C=C/c1cc[n+](c2c1cccc2)CCCS(=O)(=O)[O-])C | 10.1021/jp001580p
d1095 | 0 | 0 | -0.036583 | -0.120053 | -0.03903 | -0.687668 | 0.053422 | -0.131731 | 1.912103 | -0.034157 | -0.042049 | -0.11574 | -0.09562 | -0.054402 | 0.035161 | -0.036871 | 0.656863 | 1.106696 | 1.012144 | 1.033719 | 0.902134 | 0.930593 | 0.749246 | 0.714756 | 0.680207 | 5.04857 | 0.000366 | 1 | 0 | 0 | 0 | 0 | 0 | 0 | 0 | 0 | 0 | 0.561885 | 0 | 0 | 0 | 0 | 0 | 0 | 0 | 0.82024 | 0.5081 | -0.0681 | 0 | 0 | 0 | 0 | 0 | 0 | 0.013118 | 0.079971 | 0.14 |  | 5 |  |  | 6 | 547 |  | -5.44 | -5.14 | -0.9 | -0.43 | 4.24 | 3.2 | 4.77 | 37786 | 265 | 0.7152 | 0.34 | 1.47 | 0.81 | -3.55 | 397 | 9.82 | 0.53 | 1.93 | CN(c1ccc(cc1)/C=C/c1cc[n+](c2c1cccc2)CCCS(=O)(=O)[O-])C | 10.1021/jp001580p
d1096 | 0 | 0 | -0.036583 | -0.120053 | -0.03903 | -0.687668 | 0.053422 | -0.131731 | 1.912103 | -0.034157 | -0.042049 | -0.11574 | -0.09562 | -0.054402 | 0.035161 | -0.036871 | 0.656863 | 1.106696 | 1.012144 | 1.033719 | 0.902134 | 0.930593 | 0.749246 | 0.714756 | 0.680207 | 5.04857 | 0.000366 | 1 | 0 | 0 | 0 | 0 | 0 | 0 | 0 | 0 | 0 | 0.561885 | 0 | 0 | 0 | 0 | 0 | 0 | 0 | 0.82024 | 0.5081 | -0.0681 | 0 | 0 | 0 | 0 | 0 | 0 | 0.013118 | 0.079971 | 0.14 |  | 5 |  |  | 6 | 547 |  | -5.44 | -5.14 | -0.9 | -0.43 | 4.24 | 3.2 | 4.77 | 37786 | 265 | 0.7152 | 0.34 | 1.47 | 0.81 | -3.55 | 397 | 7.8 | 0.58 | 2.27 | CN(c1ccc(cc1)/C=C/c1cc[n+](c2c1cccc2)CCCS(=O)(=O)[O-])C | 10.1021/jp001580p
d1097 | 0 | 0 | -0.036583 | -0.120053 | -0.03903 | -0.687668 | 0.053422 | -0.131731 | 1.912103 | -0.034157 | -0.042049 | -0.11574 | -0.09562 | -0.054402 | 0.035161 | -0.036871 | 0.656863 | 1.106696 | 1.012144 | 1.033719 | 0.902134 | 0.930593 | 0.749246 | 0.714756 | 0.680207 | 5.04857 | 0.000366 | 1 | 0 | 0 | 0 | 0 | 0 | 0 | 0 | 0 | 0 | 0.561885 | 0 | 0 | 0 | 0 | 0 | 0 | 0 | 0.82024 | 0.5081 | -0.0681 | 0 | 0 | 0 | 0 | 0 | 0 | 0.013118 | 0.079971 | 0.14 |  | 5 |  |  | 6 | 547 |  | -5.44 | -5.14 | -0.9 | -0.43 | 4.24 | 3.2 | 4.77 | 37786 | 265 | 0.7152 | 0.34 | 1.47 | 0.81 | -3.55 | 383 | 4.48 | 0.52 | 2.6 | CN(c1ccc(cc1)/C=C/c1cc[n+](c2c1cccc2)CCCS(=O)(=O)[O-])C | 10.1021/jp001580p
d1098 | 0 | 0 | -0.036583 | -0.120053 | -0.03903 | -0.687668 | 0.053422 | -0.131731 | 1.912103 | -0.034157 | -0.042049 | -0.11574 | -0.09562 | -0.054402 | 0.035161 | -0.036871 | 0.656863 | 1.106696 | 1.012144 | 1.033719 | 0.902134 | 0.930593 | 0.749246 | 0.714756 | 0.680207 | 5.04857 | 0.000366 | 1 | 0 | 0 | 0 | 0 | 0 | 0 | 0 | 0 | 0 | 0.561885 | 0 | 0 | 0 | 0 | 0 | 0 | 0 | 0.82024 | 0.5081 | -0.0681 | 0 | 0 | 0 | 0 | 0 | 0 | 0.013118 | 0.079971 | 0.14 |  | 5 |  |  | 6 | 547 |  | -5.44 | -5.14 | -0.9 | -0.43 | 4.24 | 3.2 | 4.77 | 37786 | 265 | 0.7152 | 0.34 | 1.47 | 0.81 | -3.55 | 370 | 2.02 | 0.7 | 2.19 | CN(c1ccc(cc1)/C=C/c1cc[n+](c2c1cccc2)CCCS(=O)(=O)[O-])C | 10.1021/jp001580p
d1099 | 0 | 0 | -0.107969 | 0.038974 | -0.2027 | 0.552951 | 0.01165 | -0.090114 | 0.921432 | -0.046391 | -0.076105 | 0.148434 | 0.175064 | 0.139283 | 0.007193 | 0.060467 | 0.908028 | 0.817159 | 0.809734 | 0.90119 | 1.015949 | 0.990967 | 0.502626 | 0.621671 | 0.658409 | 14.28305 | 0.271461 | 0 | 0 | 0 | 2.145207 | 0 | 0 | 0 | 6.418299 | 0 | 0.53691 | 0.305013 | 0.432358 | 0.514332 | 0 | 0 | 0.573893 | 1.928558 | 9.689758 | 0.7776 | 0.5158 | -0.06792 | 0 | 0 | 2 | 0 | 0 | 0 | 0.010032 | 0.200544 | 0.16 |  | 12 | 4 | 466 | 16 | 547 |  | -5.74 | -4.97 | -2.72 | -2.58 | 2.25 | 3.85 | 5.72 | 23306 | 429 | 0.6469 | 0.17 | 4.27 | 0.77 | -1.92 | 685 | 17.61 | 0.59 | 7.12 | C(#N)/C(/C(=O)O)=C\C1=CC2=C3N=C(C(=NC3=C3C(=C2S1)SC(=C3)C3=CC=C(C1=NSN=C13)C1=CC=3C2C(N(C3C=C1)C1=CC=C(C=C1)C)CCC2)CCCCC)CCCCC | 10.1021/acsami.5b06404
d1100 | 0 | 0 | 0.09931 | -0.461896 | -0.174455 | -0.415004 | -0.187929 | -0.093638 | 1.171829 | 0.053755 | -0.082984 | 0.025913 | 0.038695 | 0.094707 | -0.122045 | 0.047068 | 0.612791 | 0.950718 | 0.936688 | 0.898007 | 1.04764 | 1.043229 | 0.808293 | 0.74617 | 0.622499 | 10.13037 | 0.080311 | 0 | 0 | 0 | 1.393202 | 0 | 0 | 0 | 6.883073 | 0 | 0.609745 | 0.388682 | 0.559912 | 0.494732 | 0 | 0 | 0.833289 | 0 | 0 | 0.77959 | 0.50796 | -0.0606 | 0 | 0 | 1 | 0 | 0 | 0 | 0.008406 | 0.103092 | 0.2 | 2 |  |  |  | 1 | 548 | 702 | -5.75 | -5.01 | -2.49 | -1.11 | 2.52 | 3.75 | 7.25 | 25255 | 396 | 0.8102 | 0.21 | 2.9 | 0.85 | -2.12 | 620 | 7.33 | 0.63 | 2.83 | OC(=O)CN1C(=S)S\C(=C\C2=CC=C(S2)C2=CC=C3N(C4CCCC4C3=C2)C2=CC=C(C=C(C3=CC=CC=C3)C3=CC=CC=C3)C=C2)C1=O | 10.1039/B808959K
d1101 | 0 | 0 | -0.136872 | 0.04793 | -0.259976 | 0.557839 | 0.190506 | -0.366229 | 1.399188 | -0.085342 | -0.122186 | 0.132493 | 0.13519 | 0.140005 | 0.134442 | -0.008164 | 0.822273 | 0.867642 | 0.857008 | 0.828468 | 0.836398 | 1.069567 | 0.531419 | 0.49666 | 0.47224 | 6.24324 | 0.19801 | 0 | 0 | 0 | 1.202623 | 0 | 0 | 0 | 6.746773 | 0 | 0.579782 | 0.362736 | 0.587501 | 0.268727 | 0 | 0 | 0.615123 | 1.824855 | 9.422974 | 0.78182 | 0.49875 | -0.05681 | 0 | 0 | 0 | 0 | 0 | 0 | 0.011011 | 0.003353 | 0.25 |  | 12 | 4 |  |  | 548 |  | -6.62 | -5.02 | -2 | -1.15 | 3.03 | 3.51 | 6.35 | 22988 | 435 | 0.2494 | 0.22 | 11.37 | 0.44 | -1.83 | 598 | 4.53 | 0.75 | 2.03 | CC(C)(C)C1CC(\C=C(/C#N)C(O)=O)=C2OC(=CC(C3=CC=CC=C3)=C2C1)C1=CC=CC=C1 | 10.1016/j.tetlet.2017.01.094
d1102 | 0 | 0 | 0.313917 | 0.007289 | 0.474813 | 0.809671 | 0.034156 | 0.152827 | 0.822835 | 0.069882 | 0.078979 | 0.205484 | 0.213147 | 0.18475 | 0.022275 | -0.078596 | 1.073976 | 0.782232 | 0.785251 | 0.807348 | 0.988708 | 0.998589 | 0.616602 | 0.688177 | 0.699157 | 18.25421 | 0.158948 | 0 | 0 | 0 | 0 | 0 | 0 | 0 | 6.299699 | 0 | 0.517653 | 0.299098 | 0 | 0 | 0 | 0 | 0 | 1.91694 | 9.85632 | 0.80924 | 0.52363 | -0.07866 | 0 | 0 | 0 | 0 | 0 | 0 | 0.010126 | 0.088791 | 0.25 |  | 5.5 |  | 125 |  | 548 | 636 | -5.15 | -4.79 | -2.4 | -1.81 | 2.39 | 3.6 | 9.55 | 22410 | 446 | 2.497 | 0.01 | 1.2 | 1 | -1.99 | 646 | 12.29 | 0.63 | 5.01 | C(#N)C(C(=O)O)=CC=1SC(=C2OCCOC21)C=2SC(=C1OCC(COC12)(CCCCC)CCCCC)C=1SC=2N=C(SC2N1)C=1SC(=C2OCC(COC21)(CCCCC)CCCCC)C2=CC=C(C=C2)N(C2=CC=CC=C2)C2=CC=CC=C2 | 10.1039/c5ra03530a
d1103 | 0 | 0 | -0.151237 | -0.148275 | -0.08943 | 0.794425 | 0.056509 | -0.07506 | 0.797682 | -0.054521 | -0.02904 | 0.126319 | 0.125703 | 0.099934 | 0.037227 | -0.074117 | 0.875563 | 0.881227 | 0.954221 | 0.942861 | 0.995434 | 1.061403 | 0.552306 | 0.627027 | 0.642368 | 17.74103 | 0.016396 | 0 | 0 | 0 | 0 | 0 | 0 | 0 | 6.208391 | 0 | 0.518467 | 0.276712 | 0 | 0 | 0 | 0 | 0 | 1.959163 | 9.710295 | 0.78263 | 0.4947 | -0.0534 | 0 | 0 | 0 | 0 | 0 | 0 | 0.007867 | 0.173149 | 0.24 |  | 12 | 6 |  | 16 | 548 |  | -5.83 | -4.96 | -2.82 | -2.35 | 2.13 | 3.89 | 11 | 21650 | 462 | 0.7032 | 0.16 | 4.55 | 0.8 | -1.72 | 657 | 8.42 | 0.69 | 3.84 | CCCCCCOc1ccc(cc1)N(c1ccc(cc1)OCCCCCC)c1ccc(cc1)c1ncc(c2c1nsn2)c1sc(cc1CCCCCC)c1sc(c(c1)CCCCCC)/C=C(/C(=O)O)\C#N | 10.1039/c4ta05350h
d1104 | 0 | 0 | -0.251404 | -0.34286 | 0.212387 | -1.072291 | -0.011858 | -0.027892 | 1.027511 | -0.095991 | 0.058876 | -0.100026 | -0.009644 | 0.034381 | -0.00795 | -0.047109 | 0.564894 | 1.037516 | 0.940209 | 0.976416 | 0.98096 | 1.0007 | 0.634217 | 0.629943 | 0.523842 | 13.36363 | 0.257019 | 0 | 0 | 0 | 0 | 0 | 0 | 0 | 6.897177 | 0 | 0.593107 | 0 | 0 | 0 | 0 | 0 | 0 | 1.824302 | 9.418067 | 0.80111 | 0.51026 | -0.06568 | 0 | 0 | 0 | 0 | 0 | 0 | 0.006946 | 0 |  |  | 15 | 5 | 200 |  | 548 |  | -4.82 | -4.69 | -2.29 | -1.35 | 2.4 | 3.49 | 6.77 | 30819 | 324 | 0.337 | 0.11 | 4.68 | 0.54 | -3.13 | 667 | 13.29 | 0.67 | 5.9 | COC1=CC=C(C=C1)N(C=1C=CC=2C(C3=CC=C(C=C3C2C1)N(C1=CC=C(C=C1)OC)C1=CC=C(C=C1)OC)=CC1=CC=C(S1)C=C(C(=O)O)C#N)C1=CC=C(C=C1)OC | 10.1016/j.dyepig.2016.02.030
d1105 | 0 | 0 | 0.137392 | -0.507317 | -0.07397 | -0.854778 | -0.204948 | 0.064492 | 1.078364 | 0.060489 | -0.027043 | 0.028347 | 0.053996 | 0.112497 | -0.128742 | 0.006558 | 0.699181 | 0.936009 | 0.940915 | 0.901945 | 1.096197 | 1.05229 | 0.758145 | 0.697908 | 0.709112 | 12.45746 | 0.101066 | 0 | 0 | 0 | 1.49693 | 0 | 0 | 0 | 6.474244 | 0 | 0.54948 | 0.405205 | 0.583945 | 0.450252 | 0 | 0 | 0.912985 | 0 | 0 | 0.79762 | 0.51771 | -0.07034 | 0 | 0 | 1 | 0 | 0 | 0 | 0.009827 | 0.029505 | 0.2 | 1 |  |  |  |  | 549 | 700 | -5.29 | -4.62 | -1.78 | -1.41 | 2.83 | 3.2 | 3.76 | 31735 | 315 | 0.358 | 0.18 | 4.16 | 0.56 | -3.32 | 560 | 5.83 | 0.65 | 2.12 | CCN1O\C(SC1=S)=C1\N(CC(O)=O)C(=O)SC1=CC1=CC=C(C=C1)C1=CC2=C(C=C1)N(C1CCCC21)C1=CC=C(C=C1)N(C1=CC=CC=C1)C1=CC=CC=C1 | 10.1016/j.dyepig.2009.12.009
d1106 | 0 | 0 | -0.226936 | 0.133434 | 0.398031 | 1.713264 | 0.252645 | -0.356012 | 1.743636 | -0.082733 | 0.111317 | 0.195714 | 0.24866 | 0.196665 | 0.155183 | 0.002579 | 0.758963 | 0.802964 | 0.738369 | 0.813834 | 0.894509 | 1.102393 | 0.444041 | 0.448553 | 0.45969 | 11.62011 | 0 | 0 | 0 | 0 | 0 | 0 | 0 | 0 | 6.514843 | 0 | 0.554514 | 0.282947 | 0 | 0.604394 | 0 | 0 | 0 | 1.912841 | 9.526154 | 0.81467 | 0.53827 | -0.09541 | 0 | 4 | 0 | 0 | 4 | 4 | 0.013042 | 0 | 0.125 |  | 12 | 4 |  | 24 | 549 |  | -5.93 | -5.2 | -2.73 | -2.27 | 2.47 | 3.97 | 5.25 | 21900 | 457 | 1.7218 | 0.4 | 1.82 | 0.98 | -1.52 | 580 | 12.9 | 0.67 | 5.01 | CCCCC(CC)CN1C2=C(SC(\C=C(\C#N)C(O)=O)=C2)C2=C1C1=C(S2)C2=C(S1)C1=C(C=C(S1)\C=C(/C#N)C(O)=O)N2CC(CC)CCCC | 10.1016/j.orgel.2015.01.005
d1107 | 0 | 0 | -0.10147 | 0.057808 | -0.185709 | -0.205465 | -0.055207 | -0.123164 | 1.640516 | -0.068188 | -0.104609 | 0.000178 | 0.045482 | 0.084137 | -0.038535 | -0.039051 | 0.740375 | 0.947114 | 0.923054 | 0.886945 | 0.992717 | 0.976842 | 0.532146 | 0.637747 | 0.594984 | 4.97104 | 0.234332 | 0 | 0 | 0 | 1.202623 | 0 | 0 | 0 | 7.183496 | 0 | 0.632444 | 0.516121 | 0.587501 | 0 | 0 | 0 | 0.615123 | 1.771278 | 9.197206 | 0.7931 | 0.51029 | -0.06708 | 0 | 0 | 0 | 0 | 0 | 0 | 0.010799 | 0.107776 | 0.25 |  | 12 | 4 |  |  | 549 |  | -6.86 | -5.23 | -2.22 | -1.32 | 3.01 | 3.73 | 7.82 | 22718 | 440 | 0.2433 | 0.43 | 11.94 | 0.43 | -1.59 | 565 | 4.62 | 0.75 | 1.95 | OC(=O)C(=C\C1=C2OC(=CC(C3=CC=CC=C3)=C2CCC1)C1=CC=CC=C1)\C#N | 10.1016/j.tetlet.2017.01.094
d1108 | 0 | 0 | -0.192411 | -0.137155 | -0.024753 | 0.368526 | 0.032532 | -0.130968 | 0.790253 | -0.079918 | -0.008701 | 0.09784 | 0.147502 | 0.138559 | 0.022654 | -0.022038 | 0.749818 | 0.917096 | 0.903039 | 0.896369 | 1.018853 | 1.05618 | 0.535045 | 0.576939 | 0.545759 | 17.67595 | 0.140162 | 0 | 0 | 0 | 0 | 0 | 0 | 0 | 6.194445 | 0 | 0.519283 | 0.270312 | 0 | 0 | 0 | 0 | 0 | 1.962434 | 9.675761 | 0.76984 | 0.48616 | -0.04538 | 0 | 1 | 0 | 0 | 1 | 1 | 0.007684 | 0.324445 | 0.159 |  | 4 | 4 |  | 6 | 549 | 673 | -5.53 | -5.1 | -2.5 | -1.06 | 2.6 | 3.8 | 6.62 | 23688 | 422 | 1.3296 | 0.3 | 2.01 | 0.95 | -1.84 | 755 | 14.8 | 0.77 | 8.6 | CCCCCCOC1=CC=C(C=C1)N(C1=CC=C(OCCCCCC)C=C1)C1=CC=C(C=C1)C1=CC2=C(S1)C1=C(C=C(S1)C=C(C#N)C(O)=O)C2(CCCCCC)CCCCCC | 10.1021/cm401593b
d1109 | 0 | 0 | 0.056195 | -0.194794 | -0.201673 | -1.104697 | -0.158752 | 0.066578 | 0.967456 | 0.038336 | -0.117599 | -0.094024 | -0.053483 | 0.043086 | -0.108723 | -0.098215 | 0.665493 | 1.052044 | 1.013695 | 0.995264 | 1.067822 | 0.932922 | 0.59234 | 0.810524 | 0.670043 | 8.33927 | 0.150002 | 0 | 0 | 0 | 0 | 0 | 0 | 0 | 6.683477 | 0 | 0.580956 | 0.47608 | 0 | 0 | 0 | 0 | 0 | 0 | 0 | 0.76481 | 0.48388 | -0.03988 | 0 | 0 | 0 | 0 | 0 | 0 | 0.006689 | 0.007034 | 0.18 |  | 6 |  | 389 | 2.5 | 549 | 576 | -5.03 | -4.81 | -0.85 | -0.57 | 3.96 | 2.83 | 5.67 | 24049 | 416 | 0.2632 | 0.01 | 9.85 | 0.45 | -3.17 | 347 | 6.46 | 0.61 | 1.37 | C(=O)(O)C=1C=C2C(C(=[N+](C2=CC1)C)\C=C\C1=CC=C(C=C1)N(C1=CC=CC=C1)C1=CC=CC=C1)(C)C | 10.1021/acs.jpcc.7b04623
d1110 | 0 | 0 | -0.038694 | -0.110506 | -0.089432 | -0.198114 | 0.119352 | 0.042742 | 0.564641 | -0.013919 | -0.025422 | 0.139679 | 0.149385 | 0.113832 | 0.082556 | 0.055697 | 0.825849 | 0.850223 | 0.82661 | 0.91442 | 0.944602 | 0.99615 | 0.575303 | 0.77611 | 0.659399 | 23.13726 | 0.421976 | 0 | 0 | 0 | 0 | 0 | 0 | 0 | 6.614576 | 0 | 0.564515 | 0.264695 | 0 | 0.514602 | 0 | 0 | 0 | 3.798838 | 0 | 0.75873 | 0.48176 | -0.03693 | 0 | 2 | 2 | 0 | 2 | 2 | 0.008671 | 0.147937 | 0.16 |  | 4.2 | 5 |  | 12 | 550 | 691 | -5.48 | -4.91 | -2.6 | -1.64 | 1.82 | 3.76 | 13.88 | 18969 | 527 | 1.1683 | 0.39 | 3.57 | 0.93 | -1.94 | 743 | 12.81 | 0.74 | 7 | C(CCCCC)OC1=CC=C(C=C1)N(C1=C2C3=C4C=5C6=C(C(=CC5N(C4=C1)CC(CCCCCCCC)CCCCCC)C#CC1=CC=C(C=4C1=NSN4)C4=CC=C(C(=O)O)C=C4)C=CC=C6C3=CC=C2)C2=CC=C(C=C2)OCCCCCC | 10.1021/acsami.6b02075
d1111 | 0 | 0 | 0.044107 | -0.212329 | 0.052204 | 0.211469 | -0.273659 | -0.084749 | 1.434352 | 0.019057 | 0.019133 | 0.024581 | 0.013245 | 0.08522 | -0.173911 | 0.030686 | 0.941376 | 0.951569 | 1.006883 | 0.920775 | 1.138357 | 1.034453 | 0.822444 | 0.858163 | 0.817796 | 9.09246 | 0.081263 | 0 | 0 | 0 | 1.507171 | 0 | 0 | 0 | 6.280846 | 0 | 0.529434 | 0.408731 | 0.591382 | 0.393385 | 0 | 0 | 0.915789 | 0 | 0 | 0.79744 | 0.52108 | -0.0746 | 0 | 0 | 1 | 0 | 0 | 0 | 0.009129 | 0.104799 | 0.2 | 1 |  |  |  |  | 550 | 635 | -5.69 | -5.04 | -2.27 | -1.4 | 2.77 | 3.66 | 4.87 | 26136 | 383 | 1.0951 | 0.24 | 2 | 0.92 | -2.2 | 660 | 11.04 | 0.61 | 4.48 | CCN1C(=S)S\C(C1=O)=C1\S\C(=C/C2=CC=C3N(C4CCCC4C3=C2)C2=CC=C(C=C(C3=CC=CC=C3)C3=CC=CC=C3)C=C2)C(=O)N1CC(O)=O | 10.1016/j.tet.2010.07.017
d1112 | 0 | 0 | -0.157341 | 0.053168 | -0.024778 | 0.585343 | -0.279746 | 0.110802 | 1.015419 | -0.079492 | -0.010468 | 0.013845 | 0.048673 | 0.047964 | -0.178333 | 0.075208 | 0.645554 | 0.949691 | 0.885107 | 0.933964 | 1.14182 | 1.049863 | 0.443515 | 0.48763 | 0.539657 | 11.30215 | 0.179661 | 0 | 0 | 0 | 0.583497 | 0 | 0 | 0 | 7.050426 | 0 | 0.617088 | 0.31553 | 0.583497 | 0.472642 | 0 | 0 | 0.583497 | 1.82201 | 9.259461 | 0.77051 | 0.50734 | -0.05877 | 0 | 0 | 1 | 0 | 0 | 0 | 0.009595 | 0.260378 | 0.156 |  | 3 |  |  | 12 | 550 | 636 | -5.92 | -4.99 | -2.67 | -2.37 | 2.31 | 3.83 | 8.63 | 22585 | 443 | 0.6311 | 0.19 | 4.66 | 0.77 | -1.81 | 686 | 14.8 | 0.68 | 6.9 | CCCC1(CCC)C2=CC=CC=C2C2=CC(=CC=C12)N1C2CCCC2C2=CC(=CC=C12)C1=CC=C(C2=CC=C(S2)\C=C(\C#N)C(O)=O)C2=NSN=C12 | 10.1016/j.dyepig.2013.10.016
d1113 | 0 | 0 | 0.044107 | -0.212329 | 0.052204 | 0.211469 | -0.273659 | -0.084749 | 1.434352 | 0.019057 | 0.019133 | 0.024581 | 0.013245 | 0.08522 | -0.173911 | 0.030686 | 0.941376 | 0.951569 | 1.006883 | 0.920775 | 1.138357 | 1.034453 | 0.822444 | 0.858163 | 0.817796 | 9.09246 | 0.081263 | 0 | 0 | 0 | 1.507171 | 0 | 0 | 0 | 6.280846 | 0 | 0.529434 | 0.408731 | 0.591382 | 0.393385 | 0 | 0 | 0.915789 | 0 | 0 | 0.79744 | 0.52108 | -0.0746 | 0 | 0 | 1 | 0 | 0 | 0 | 0.009129 | 0.104799 | 0.2 | 2 |  |  |  | 1 | 550 | 636 | -5.73 | -5.09 | -2.32 | -1.45 | 2.78 | 3.71 | 7.28 | 26218 | 381 | 1.1477 | 0.29 | 1.9 | 0.93 | -2.16 | 680 | 11.08 | 0.57 | 4.23 | CCN1C(=S)S\C(C1=O)=C1\S\C(=C/C2=CC=C3N(C4CCCC4C3=C2)C2=CC=C(C=C(C3=CC=CC=C3)C3=CC=CC=C3)C=C2)C(=O)N1CC(O)=O | 10.1039/B808959K
d1114 | 0 | 0 | 0.065015 | -0.365103 | -0.104903 | 1.055718 | -0.084702 | 0.195357 | 0.999798 | 0.025119 | -0.030573 | 0.136396 | 0.116048 | 0.148652 | -0.054502 | 0.040659 | 1.011952 | 0.868094 | 0.893282 | 0.860455 | 1.015961 | 1.149884 | 0.844387 | 0.788681 | 0.721608 | 17.71376 | 0.345538 | 0 | 0 | 0 | 2.222388 | 0 | 0 | 0 | 5.61618 | 0 | 0.456497 | 0.366855 | 0.563288 | 0.504559 | 0 | 0 | 0.924184 | 0 | 0 | 0.77333 | 0.5025 | -0.05571 | 0 | 0 | 1 | 0 | 0 | 0 | 0.009254 | 0.118332 | 0.2 | 2 |  |  |  | 1 | 550 | 727 | -5.39 | -4.93 | -2.57 | -1.67 | 2.35 | 3.75 | 6.46 | 24348 | 411 | 1.7108 | 0.13 | 1.48 | 0.98 | -2.09 | 560 | 3.67 | 0.67 | 1.36 | CC(C)(C)C1=CC(=CC(CN2C(=S)S\C(C2=O)=C2\S\C(=C\C3=CC=C(S3)C3=CC=C(S3)C3=CC=C(S3)C3=CC=C4N(C5CCCC5C4=C3)C3=CC=C(C=C(C4=CC=CC=C4)C4=CC=CC=C4)C=C3)C(=O)N2CC(O)=O)=C1)C(C)(C)C | 10.1039/B808959K
d1115 | 0 | 0 | -0.174374 | 0.012445 | -0.003052 | 0.391308 | -0.16293 | -0.116227 | 1.323678 | -0.099912 | -0.001771 | 0.05893 | 0.103619 | 0.10511 | -0.098808 | 0.064644 | 0.736433 | 0.914299 | 0.847394 | 0.886622 | 1.064901 | 1.020927 | 0.477996 | 0.533438 | 0.588023 | 7.69617 | 0.235529 | 0 | 0 | 0 | 0.98792 | 0 | 0 | 0 | 7.209176 | 0 | 0.638267 | 0.383024 | 0.426011 | 0.52539 | 0 | 0 | 0.56191 | 1.799606 | 9.153519 | 0.79167 | 0.52868 | -0.08053 | 0 | 0 | 1 | 0 | 0 | 0 | 0.009172 | 0.171392 |  | 2 | 12 | 4 |  | 12 | 550 |  | -5.88 | -5.05 | -2.88 | -2.03 | 2.18 | 3.97 | 8.93 | 21572 | 464 | 0.724 | 0.25 | 4.45 | 0.81 | -1.62 | 653 | 18.19 | 0.72 | 8.55 | CC1=CC=C(C=C1)N1C2CCCC2C2=CC(=CC=C12)C1=CC=C(C2=CC=C(S2)\C=C(\C#N)C(O)=O)C2=NSN=C12 | 10.1021/acsami.5b08888
d1116 | 0 | 0 | 0.085093 | -0.117524 | 0.332912 | -1.829867 | -0.01414 | 0.154843 | 1.390591 | 0.038423 | 0.122439 | -0.118788 | -0.081032 | 0.007133 | -0.009839 | 0.028902 | 0.384392 | 1.086095 | 1.043048 | 1.051988 | 0.998128 | 0.911136 | 0.548831 | 0.720215 | 0.60847 | 8.21886 | 0 | 0 | 0 | 0 | 0 | 0 | 0 | 0 | 6.827964 | 0 | 0.598305 | 0.477791 | 0 | 0 | 0 | 0 | 0 | 0 | 0 | 0.78593 | 0.49879 | -0.05479 | 0 | 0 | 0 | 0 | 0 | 0 | 0.014741 | 0 | 0.27 |  | 6.5 |  |  | 6 | 550 | 571 | -5 | -4.85 | -1.47 | -1.19 | 2.28 | 3.16 | 2.94 | 25841 | 387 | 0.0016 | 0.05 | 14.03 | 0.9 | -3.45 | 410 | 1.97 | 0.53 | 1.01 | OC(=O)c1ccc(cc1)CN1c2ccccc2C(/C/1=C\C=C\C1=[N+](Cc2ccc(cc2)C(=O)O)c2c(C1(C)C)cccc2)(C)C | 10.1016/j.jphotochem.2004.10.016
d1117 | 0 | 0 | 0.120301 | -0.404909 | -0.125571 | -0.380954 | -0.132229 | 0.024815 | 1.174103 | 0.06403 | -0.051124 | 0.046876 | 0.029565 | 0.094514 | -0.087539 | 0.03649 | 0.665504 | 0.918792 | 0.917912 | 0.900621 | 1.024219 | 1.044185 | 0.790396 | 0.720015 | 0.572408 | 9.55507 | 0.163824 | 0 | 0 | 0 | 1.451094 | 0 | 0 | 0 | 6.714139 | 0 | 0.585867 | 0.410007 | 0.599539 | 0.401503 | 0 | 0 | 0.851555 | 0 | 0 | 0.77569 | 0.50387 | -0.05618 | 0 | 0 | 1 | 0 | 0 | 0 | 0.009509 | 0.106517 | 0.25 |  |  |  |  | 1 | 551 | 648 | -6.04 | -5.1 | -2.34 | -1.28 | 2.76 | 3.72 | 6.42 | 25435 | 393 | 0.3878 | 0.3 | 5.97 | 0.59 | -2.05 | 480 | 8.34 | 0.41 | 1.66 | OC(=O)CN1C(=S)S\C(=C/C2=C3C=CC=CC3=C3N(C4CCCC4C3=C2)C2=CC=C(C=C(C3=CC=CC=C3)C3=CC=CC=C3)C=C2)C1=O | 10.1016/j.dyepig.2011.02.009
d1118 | 0 | 0 | -0.245474 | -0.124227 | 0.01392 | 0.546561 | -0.057426 | -0.100566 | 1.3801 | -0.12988 | 0.007459 | 0.018249 | 0.007295 | 0.04337 | -0.036871 | 0.028912 | 0.73128 | 0.96204 | 0.969857 | 0.958626 | 1.006689 | 1.048 | 0.521079 | 0.530138 | 0.449469 | 7.22767 | 0.235529 | 0 | 0 | 0 | 1.027685 | 0 | 0 | 0 | 7.606722 | 0 | 0.679649 | 0.402479 | 0.436353 | 0.466613 | 0 | 0 | 0.591331 | 1.657013 | 9.050732 | 0.81667 | 0.54031 | -0.09216 | 0 | 0 | 1 | 0 | 0 | 0 | 0.009172 | 0.171392 |  |  | 12 | 4 |  | 12 | 551 |  | -5.93 | -5.05 | -2.88 | -2.15 | 2.18 | 3.97 | 2.81 | 21867 | 457 | 0.8915 | 0.25 | 3.52 | 0.87 | -1.66 | 671 | 13.35 | 0.69 | 6.21 | CC1=CC=C(C=C1)N1C2CCCC2C2=CC(=CC=C12)C1=CC=C(C2=CC=C(O2)\C=C(/C#N)C(O)=O)C2=NON=C12 | 10.1039/c5ta01371b
d1119 | 0 | 0 | -0.128964 | -0.022454 | -0.083715 | 1.283953 | 0.053994 | -0.173041 | 0.42775 | -0.046975 | -0.017882 | 0.113089 | 0.129118 | 0.129737 | 0.038504 | -0.033622 | 0.688238 | 0.919229 | 0.906278 | 0.914536 | 1.008406 | 1.034513 | 0.46259 | 0.515719 | 0.543161 | 36.94115 | 0.363706 | 0 | 0 | 0 | 0 | 0 | 0 | 0 | 5.27981 | 0 | 0.422006 | 0.279895 | 0 | 0 | 0 | 0 | 0 | 2.069323 | 10.150445 | 0.72613 | 0.46141 | -0.01732 | 0 | 1 | 3 | 0 | 1 | 1 | 0.00832 | 0.744575 | 0.158 |  | 3 | 4 |  |  | 551 | [15 empty] | 925 | 15.01 | 0.69 | 9.58 | CCCCCCN1C2=C(C=CC=C2)C2=C1C=CC(=C2)C1=CC=C(C=C1)N(C1=CC=C(C=C1)C1=CC2=C(S1)C1=C(C=C(S1)\C=C(/C#N)C(O)=O)C2(CCCCCC)CCCCCC)C1=CC=C2C(=C1)C(CCCCCC)(CCCCCC)C1=C3C4=C(C=CC=C4)C(CCCCCC)(CCCCCC)C3=C3C4=CC=CC=C4C(CCCCCC)(CCCCCC)C3=C21 | 10.1016/j.jpowsour.2015.02.121
d1120 | 0 | 0 | 0.048441 | -0.190563 | -0.236091 | -0.923251 | -0.068576 | -0.041674 | 0.829834 | 0.030524 | -0.113293 | -0.00133 | 0.026627 | 0.095874 | -0.047888 | -0.039413 | 0.755642 | 0.973704 | 0.945984 | 0.955545 | 1.045955 | 1.021379 | 0.557227 | 0.788388 | 0.643536 | 10.28977 | 0.074782 | 0 | 0 | 0 | 0 | 0 | 0 | 0 | 6.314485 | 0 | 0.537484 | 0.273771 | 0 | 0 | 0 | 0 | 0 | 0 | 0 | 0.75691 | 0.47673 | -0.03412 | 0 | 0 | 0 | 0 | 0 | 0 | 0.007806 | 0.086717 | 0.18 |  | 6 |  | 459 | 2.5 | 551 | 574 | -4.99 | -4.84 | -2.83 | -0.48 | 2.01 | 3.84 | 6.03 | 23852 | 419 | 0.2975 | 0.04 | 8.86 | 0.5 | -3.22 | 343 | 4.19 | 0.59 | 0.85 | C(=O)(O)C=1C=C2C(C(=[N+](C2=CC1)CCCCCC)\C=C\C1=CC=C(C=C1)N(C1=CC=CC=C1)C1=CC=CC=C1)(C)C | 10.1021/acs.jpcc.7b04623
d1121 | 0 | 0 | ? | ? | ? | 0.333177 | -0.128984 | 0.245243 | 1.893907 | 0 | 0 | -0.040568 | -0.075106 | -0.11941 | -0.058894 | 0.290032 | 0 | 1.028195 | 1.170428 | 1.307258 | 1.32014 | 1.113611 | 0.66614 | 0.820112 | 1.11386 | 9.79178 | 0.051788 | 0 | 0 | 0 | 3.261676 | 0 | 0 | 0 | 6.69778 | 0 | 0.571757 | 0.334117 | 0.626616 | 0 | 17.065327 | 0 | 0.683412 | 1.698837 | 9.462136 | 0.7999 | 0.51117 | -0.0681 | 0 | 0 | 1 | 0 | 0 | 0 | 0.01295 | 0.210479 | 0.25 |  | 10.5 |  | 900 |  | 552 | [15 empty] | 487 | 9.15 | 0.68 | 3.02 | CCCCCC1=C2C(C)=C(C(C)=[N+]2[B-](F)(F)N2C(C)=C(\C=C(\C#N)C(O)=O)C(C)=C12)C1=CC=C(C=C1)N(C1=CC=CC=C1)C1=CC=CC=C1 | 10.1016/j.dyepig.2017.02.017
d1122 | 0 | 0 | -0.129564 | 0.173338 | -0.168473 | 1.283465 | 0.164604 | 0.321082 | 1.858394 | -0.052068 | -0.057145 | 0.0806 | 0.067827 | 0.026821 | 0.104333 | -0.006647 | 0.853739 | 0.935556 | 0.900759 | 0.932915 | 0.88223 | 1.189679 | 0.496759 | 0.576692 | 0.645981 | 7.0494 | 0.386119 | 0 | 0 | 0 | 0 | 0 | 0 | 0 | 7.229549 | 0 | 0.643593 | 0.402217 | 0 | 0 | 0 | 0 | 0 | 2.347037 | 10.146172 | 0.81163 | 0.53656 | -0.09202 | 0 | 0 | 1 | 0 | 0 | 0 | 0.012021 | 0.379266 | 0.2354 |  | 6 |  |  | 12 | 552 |  | -6.05 | -5.33 | -2.63 | -2.25 | 2.71 | 3.98 | 13.54 | 23866 | 419 | 1.7173 | 0.53 | 1.53 | 0.98 | -1.63 | 530 | 18.8 | 0.65 | 6.5 | N#C/C(=C/c1ccc(s1)c1ccc(s1)/C(=C/c1cc2cc3c4c(c2oc1=O)C(C)(C)CCN4CCC3(C)C)/C#N)/C(=O)O | 10.1002/adma.200601020
d1123 | 0 | 0 | -0.129564 | 0.173338 | -0.168473 | 1.283465 | 0.164604 | 0.321082 | 1.858394 | -0.052068 | -0.057145 | 0.0806 | 0.067827 | 0.026821 | 0.104333 | -0.006647 | 0.853739 | 0.935556 | 0.900759 | 0.932915 | 0.88223 | 1.189679 | 0.496759 | 0.576692 | 0.645981 | 7.0494 | 0.386119 | 0 | 0 | 0 | 0 | 0 | 0 | 0 | 7.229549 | 0 | 0.643593 | 0.402217 | 0 | 0 | 0 | 0 | 0 | 2.347037 | 10.146172 | 0.81163 | 0.53656 | -0.09202 | 0 | 0 | 1 | 0 | 0 | 0 | 0.012021 | 0.379266 | 0.2354 |  | 6 |  |  | 12 | 552 |  | -6.05 | -5.33 | -2.63 | -2.25 | 2.71 | 3.98 | 13.54 | 23866 | 419 | 1.7173 | 0.53 | 1.53 | 0.98 | -1.63 | 610 | 16.5 | 0.76 | 7.6 | N#C/C(=C/c1ccc(s1)c1ccc(s1)/C(=C/c1cc2cc3c4c(c2oc1=O)C(C)(C)CCN4CCC3(C)C)/C#N)/C(=O)O | 10.1002/adma.200601020
d1124 | 0 | 0 | -0.129564 | 0.173338 | -0.168473 | 1.283465 | 0.164604 | 0.321082 | 1.858394 | -0.052068 | -0.057145 | 0.0806 | 0.067827 | 0.026821 | 0.104333 | -0.006647 | 0.853739 | 0.935556 | 0.900759 | 0.932915 | 0.88223 | 1.189679 | 0.496759 | 0.576692 | 0.645981 | 7.0494 | 0.386119 | 0 | 0 | 0 | 0 | 0 | 0 | 0 | 7.229549 | 0 | 0.643593 | 0.402217 | 0 | 0 | 0 | 0 | 0 | 2.347037 | 10.146172 | 0.81163 | 0.53656 | -0.09202 | 0 | 0 | 1 | 0 | 0 | 0 | 0.012021 | 0.379266 | 0.25 |  | 7 | 5 |  |  | 552 |  | -6.05 | -5.33 | -2.63 | -2.25 | 2.71 | 3.98 | 13.54 | 23866 | 419 | 1.7173 | 0.53 | 1.53 | 0.98 | -1.63 | 520 | 17.46 | 0.69 | 6.3 | N#C/C(=C/c1ccc(s1)c1ccc(s1)/C(=C/c1cc2cc3c4c(c2oc1=O)C(C)(C)CCN4CCC3(C)C)/C#N)/C(=O)O | 10.1021/jp806927b
d1125 | 0 | 0 | -0.129564 | 0.173338 | -0.168473 | 1.283465 | 0.164604 | 0.321082 | 1.858394 | -0.052068 | -0.057145 | 0.0806 | 0.067827 | 0.026821 | 0.104333 | -0.006647 | 0.853739 | 0.935556 | 0.900759 | 0.932915 | 0.88223 | 1.189679 | 0.496759 | 0.576692 | 0.645981 | 7.0494 | 0.386119 | 0 | 0 | 0 | 0 | 0 | 0 | 0 | 7.229549 | 0 | 0.643593 | 0.402217 | 0 | 0 | 0 | 0 | 0 | 2.347037 | 10.146172 | 0.81163 | 0.53656 | -0.09202 | 0 | 0 | 1 | 0 | 0 | 0 | 0.012021 | 0.379266 | 0.25 |  | 7 | 5 |  |  | 552 |  | -6.05 | -5.33 | -2.63 | -2.25 | 2.71 | 3.98 | 13.54 | 23866 | 419 | 1.7173 | 0.53 | 1.53 | 0.98 | -1.63 | 580 | 16.9 | 0.74 | 7.3 | N#C/C(=C/c1ccc(s1)c1ccc(s1)/C(=C/c1cc2cc3c4c(c2oc1=O)C(C)(C)CCN4CCC3(C)C)/C#N)/C(=O)O | 10.1021/jp806927b
d1126 | 0 | 0 | -0.129564 | 0.173338 | -0.168473 | 1.283465 | 0.164604 | 0.321082 | 1.858394 | -0.052068 | -0.057145 | 0.0806 | 0.067827 | 0.026821 | 0.104333 | -0.006647 | 0.853739 | 0.935556 | 0.900759 | 0.932915 | 0.88223 | 1.189679 | 0.496759 | 0.576692 | 0.645981 | 7.0494 | 0.386119 | 0 | 0 | 0 | 0 | 0 | 0 | 0 | 7.229549 | 0 | 0.643593 | 0.402217 | 0 | 0 | 0 | 0 | 0 | 2.347037 | 10.146172 | 0.81163 | 0.53656 | -0.09202 | 0 | 0 | 1 | 0 | 0 | 0 | 0.012021 | 0.379266 | 0.25 | 30 | 7 | 5 |  |  | 552 |  | -6.05 | -5.33 | -2.63 | -2.25 | 2.71 | 3.98 | 13.54 | 23866 | 419 | 1.7173 | 0.53 | 1.53 | 0.98 | -1.63 | 610 | 16.5 | 0.76 | 7.6 | N#C/C(=C/c1ccc(s1)c1ccc(s1)/C(=C/c1cc2cc3c4c(c2oc1=O)C(C)(C)CCN4CCC3(C)C)/C#N)/C(=O)O | 10.1021/jp806927b
d1127 | 0 | 0 | -0.24231 | 0.152284 | 0.016872 | 1.379743 | 0.095417 | -0.035262 | 0.871694 | -0.095806 | 0.004946 | 0.216679 | 0.201961 | 0.110582 | 0.060534 | -0.020672 | 0.983666 | 0.737942 | 0.761611 | 0.95317 | 1.033168 | 1.094728 | 0.500736 | 0.559339 | 0.649837 | 14.64464 | 0.537249 | 0 | 0 | 0 | 0.68167 | 0 | 0 | 0 | 6.435929 | 0 | 0.535696 | 0.282477 | 0.68167 | 0.365048 | 0 | 0 | 0.68167 | 1.893959 | 9.730942 | 0.77077 | 0.50676 | -0.05819 | 0 | 0 | 1 | 0 | 0 | 0 | 0.008135 | 0.227602 | 0.16 |  | 8 | 11 |  | 16 | 552 |  | -5.59 | -4.96 | -2.91 | -2.14 | 2.05 | 3.94 | 4.63 | 22147 | 452 | 0.6915 | 0.16 | 4.42 | 0.8 | -1.79 | 630 | 9.7 | 0.67 | 4.1 | CCCCCCCCN1N=C2C(=N1)C(C1=C3C4C5CCC(C5)C4N(C3=CC=C1)C1=CC=CC=C1)=C1N=C(C3=CC=CC=C3)C(=NC1=C2C1=CC=C(S1)\C=C(/C#N)C(O)=O)C1=CC=CC=C1 | 10.1002/chem.201504277
d1128 | 0 | 0 | -0.184293 | 0.001416 | -0.029873 | 0.720233 | -0.097746 | -0.090069 | 1.128505 | -0.106162 | -0.015996 | 0.066809 | 0.062718 | 0.062867 | -0.063272 | -0.073402 | 0.77837 | 0.933561 | 0.99979 | 0.958277 | 1.067772 | 1.091082 | 0.454918 | 0.514597 | 0.610329 | 9.35047 | 0.436109 | 0 | 0 | 0 | 1.552803 | 0 | 0 | 0 | 6.707358 | 0 | 0.574168 | 0.287125 | 0.431869 | 0.486634 | 0 | 0 | 0.57985 | 1.874709 | 9.466882 | 0.79058 | 0.51699 | -0.07096 | 0 | 0 | 1 | 0 | 0 | 0 | 0.009772 | 0.056033 |  |  | 12 | 4 |  | 12 | 552 |  | -6.01 | -5.09 | -2.79 | -2.17 | 2.3 | 3.94 | 5.03 | 23181 | 431 | 0.9679 | 0.29 | 2.88 | 0.89 | -1.78 | 709 | 17.84 | 0.68 | 8.61 | CCCCCCC1=C(SC(=C1)C1=CC=C(C2=NON=C12)C1=CC=C2N(C3CCCC3C2=C1)C1=CC=C(C)C=C1)\C=C(/C#N)C(O)=O | 10.1039/c5ta01371b
d1129 | 0 | 0 | -0.155461 | -0.150188 | -0.167675 | 0.722191 | 0.049357 | -0.033355 | 0.647285 | -0.056145 | -0.053242 | 0.098458 | 0.137839 | 0.123169 | 0.035309 | 0.007477 | 0.749055 | 0.921744 | 0.908248 | 0.908713 | 1.007837 | 1.039252 | 0.515902 | 0.56055 | 0.53937 | 22.01937 | 0.067013 | 0 | 0 | 0 | 0 | 0 | 0 | 0 | 5.820794 | 0 | 0.478948 | 0.233601 | 0 | 0 | 0 | 0 | 0 | 2.01112 | 9.859869 | 0.75867 | 0.47641 | -0.03688 | 0 | 1 | 0 | 0 | 1 | 1 | 0.006774 | 0.14368 |  |  | 12 | 3 |  | 8 | 552 |  | -5.42 | -4.94 | -2.48 | -0.97 | 2.46 | 3.71 | 10.37 | 24120 | 415 | 1.238 | 0.14 | 2.08 | 0.94 | -2.05 | 756 | 15.4 | 0.76 | 8.8 | N#CC(=Cc6cc5c(c4c(cc(c1ccc(cc1)N(c2ccc(OCCCCCC)cc2)c3ccc(OCCCCCC)cc3)s4)C5(CCCCCCCCCCCC)CCCCCCCCCCCC)s6)C(=O)O | 10.1021/ol301730c
d1130 | 0 | 0 | -0.105457 | -0.043335 | 0.286105 | 0.047619 | 0.012279 | 0.0841 | 1.024025 | -0.037641 | 0.095837 | 0.10929 | 0.132883 | 0.148049 | 0.008125 | -0.00967 | 0.942569 | 0.876548 | 0.880348 | 0.87283 | 0.992062 | 1.023043 | 0.647602 | 0.637063 | 0.64637 | 13.81184 | 0.444046 | 0 | 0 | 0 | 0 | 0 | 0 | 0 | 7.042872 | 0 | 0.615975 | 0.275238 | 0 | 0 | 0 | 0 | 0 | 1.84201 | 9.268951 | 0.80877 | 0.51805 | -0.07465 | 0 | 0 | 0 | 0 | 0 | 0 | 0.008054 | 0.010121 | 0.158 | 1 | 7 | 5 |  | 72 | 552 |  | -5.58 | -4.79 | -2.55 | -1.31 | 2.24 | 3.67 | 11.6 | 25235 | 396 | 1.4487 | 0.01 | 1.62 | 0.96 | -2.34 | 803 | 16.1 | 0.76 | 9.8 | C(CCCCC)OC1=CC=C(C=C1)N(C1=CC=C(C=C1)OCCCCCC)C1=CC=C(C=C1)C=1SC(=C2C1OCCO2)C2=CC1=C(S2)C=C(S1)C=C(C(=O)O)C#N | 10.1039/b822325d
d1131 | 0 | 0 | -0.239322 | 0.320278 | 0.183817 | 2.243086 | 0.126401 | 0.017057 | 0.555144 | -0.06108 | 0.033399 | 0.083143 | 0.10822 | 0.08144 | 0.088668 | 0.019255 | 0.984046 | 0.924752 | 0.915444 | 0.941573 | 0.933313 | 1.053682 | 0.577746 | 0.677149 | 0.653084 | 32.04183 | 0.415885 | 0 | 0 | 0 | 0 | 0 | 0 | 0 | 6.399865 | 0 | 0.539628 | 0.283727 | 0 | 0.477752 | 0 | 0 | 0 | 1.869178 | 9.609149 | 0.76035 | 0.48041 | -0.03894 | 0 | 1 | 0 | 0 | 1 | 1 | 0.009167 | 0.027048 | 0.16 | 5 | 1.3 |  |  | 1.5 | 552 | [15 empty] | 942 | 10.02 | 0.67 | 6.69 | CCCCC(CC)COC1=CC(OCC(CC)CCCC)=C(C=C1)C1=CC=C(C=C1)N(C1=CC=C(C=C1)C1=CC=C(C2=CC3=C(S2)C2=C(C=C(S2)C2=CC=C(\C=C(/C#N)C(O)=O)C=C2)C3(CC(CC)CCCC)CC(CC)CCCC)C2=NSN=C12)C1=CC=C(C=C1)C1=C(OCC(CC)CCCC)C=C(OCC(CC)CCCC)C=C1 | 10.1021/jacs.6b05281
d1132 | 0 | 0 | -0.200998 | -0.148474 | 0.225626 | 0.077839 | -0.035715 | -0.133142 | 0.552254 | -0.062057 | 0.040981 | 0.121092 | 0.144701 | 0.164458 | -0.024721 | 0.001689 | 0.716089 | 0.882443 | 0.857234 | 0.865341 | 1.040286 | 1.074657 | 0.550255 | 0.555801 | 0.565059 | 28.87812 | 0.683818 | 0 | 0 | 0 | 0.612158 | 0 | 0 | 0 | 5.752883 | 0 | 0.46341 | 0.283614 | 0.612158 | 0.390777 | 0 | 0 | 0.612158 | 2.003706 | 10.062947 | 0.74815 | 0.47794 | -0.031 | 0 | 1 | 4 | 0 | 1 | 1 | 0.008702 | 0.567681 | 0.2 |  | 10 |  |  | 36 | 553 | [15 empty] | 943 | 13.3 | 0.7 | 8.78 | CCCCCCOC1=CC=C(C=C1)N(C1=CC=C(OCCCCCC)C=C1)C1=CC=C(C=C1)N1C2=C(SC(\C=C(/C#N)C(O)=O)=C2)C2=C1C=C(S2)C1=CC=C2N(C3CCCC3C2=C1)C1=CC2=C(C=C1)C1=C3C(C4=CC=CC=C4C3(CCC)CCC)=C3C(C4=CC=CC=C4C3(CCC)CCC)=C1C2(CCC)CCC | 10.1021/am500575s
d1133 | 0 | 0 | -0.030987 | -0.033917 | -0.164943 | 0.269839 | 0.072962 | 0.011125 | 0.81781 | -0.009095 | -0.041498 | 0.164786 | 0.186488 | 0.160432 | 0.048563 | 0.073525 | 0.978432 | 0.829247 | 0.884883 | 0.911438 | 1.003332 | 1.022946 | 0.64753 | 0.692161 | 0.694679 | 19.18402 | 0.382467 | 0 | 0 | 0 | 1.159779 | 0 | 0 | 0 | 6.288323 | 0 | 0.520925 | 0.279829 | 0.579299 | 0 | 0 | 0 | 0.58048 | 1.938631 | 9.782997 | 0.79333 | 0.50904 | -0.0655 | 0 | 0 | 1 | 0 | 0 | 0 | 0.009133 | 0.350473 | 0.16 |  | 12 | 4 | 344 | 16 | 553 |  | -5.43 | -4.68 | -2.72 | -2.72 | 1.96 | 3.7 | 11.39 | 23786 | 420 | 1.3126 | 0.12 | 2.02 | 0.95 | -2.27 | 655 | 9.01 | 0.68 | 4.01 | C(CCCCC)OC1=CC=C(C=C1)N(C1=CC=C(C=C1)C=1SC(=C2C1OCCO2)C2=CC=1C(=C3C(=C4N=C(C(=NC14)CCCCC)CCCCC)C=C(S3)/C=C(/C(=O)O)\C#N)S2)C2=CC=C(C=C2)OCCCCCC | 10.1021/acsami.5b06404
d1134 | 0 | 0 | 0.055476 | -0.240191 | 0.076075 | 0.621904 | -0.125956 | -0.0476 | 1.234748 | 0.022552 | 0.02758 | 0.094993 | 0.074251 | 0.124094 | -0.081892 | 0.013209 | 1.044029 | 0.896821 | 0.94839 | 0.896155 | 1.080452 | 1.041958 | 0.777694 | 0.825325 | 0.788303 | 11.43306 | 0.166512 | 0 | 0 | 0 | 1.507171 | 0 | 0 | 0 | 5.966248 | 0 | 0.494855 | 0.258622 | 0.591382 | 0.391325 | 0 | 0 | 0.915789 | 0 | 0 | 0.78736 | 0.50938 | -0.06438 | 0 | 0 | 1 | 0 | 0 | 0 | 0.009335 | 0.020227 |  | 1 | 12 |  |  |  | 554 | 641 | -5.77 | -5.42 | -2.34 | -1.44 | 3.07 | 3.88 | 2.59 | 29410 | 340 | 0.4358 | 0.62 | 3.98 | 0.63 | -2.23 | 660 | 11.03 | 0.63 | 4.59 | CCCCCCCCN1C(=S)S\C(C1=O)=C1\S\C(=C/C2=CC=C3N(C4CCCC4C3=C2)C2=CC=C(C=C(C3=CC=CC=C3)C3=CC=CC=C3)C=C2)C(=O)N1CC(O)=O | 10.1016/j.tet.2011.06.016
d1135 | 0 | 0 | 0.055476 | -0.240191 | 0.076075 | 0.621904 | -0.125956 | -0.0476 | 1.234748 | 0.022552 | 0.02758 | 0.094993 | 0.074251 | 0.124094 | -0.081892 | 0.013209 | 1.044029 | 0.896821 | 0.94839 | 0.896155 | 1.080452 | 1.041958 | 0.777694 | 0.825325 | 0.788303 | 11.43306 | 0.166512 | 0 | 0 | 0 | 1.507171 | 0 | 0 | 0 | 5.966248 | 0 | 0.494855 | 0.258622 | 0.591382 | 0.391325 | 0 | 0 | 0.915789 | 0 | 0 | 0.78736 | 0.50938 | -0.06438 | 0 | 0 | 1 | 0 | 0 | 0 | 0.009335 | 0.020227 | 0.2 | 1 | 12 |  | 61 |  | 554 | 641 | -5.77 | -5.42 | -2.34 | -1.44 | 3.07 | 3.88 | 2.59 | 29410 | 340 | 0.4358 | 0.62 | 3.98 | 0.63 | -2.23 | 660 | 11.02 | 0.68 | 4.92 | CCCCCCCCN1C(=S)S\C(C1=O)=C1\S\C(=C/C2=CC=C3N(C4CCCC4C3=C2)C2=CC=C(C=C(C3=CC=CC=C3)C3=CC=CC=C3)C=C2)C(=O)N1CC(O)=O | 10.1039/C2RA01358D
d1136 | 0 | 0 | -0.154709 | -0.030598 | -0.007279 | 0.306056 | -0.117138 | -0.079799 | 1.021454 | -0.074156 | -0.003226 | 0.058323 | 0.095601 | 0.09955 | -0.072984 | 0.034113 | 0.706849 | 0.907282 | 0.851488 | 0.907448 | 1.053166 | 1.029273 | 0.44912 | 0.520851 | 0.579035 | 11.76154 | 0.227351 | 0 | 0 | 0 | 0.59131 | 0 | 0 | 0 | 7.072932 | 0 | 0.619464 | 0.27132 | 0.59131 | 0.467184 | 0 | 0 | 0.59131 | 1.819877 | 9.253223 | 0.77821 | 0.51254 | -0.06396 | 0 | 0 | 1 | 0 | 0 | 0 | 0.008913 | 0.132852 |  |  | 12 | 4 | 119 | 12 | 554 |  | -5.59 | -4.79 | -2.6 | -2.21 | 2.19 | 3.7 | 9.45 | 22985 | 435 | 0.4889 | 0.01 | 5.8 | 0.68 | -2.06 | 628 | 12.06 | 0.65 | 5 | CCCCCCN1C2=CC=CC=C2C2=CC(=CC=C12)N1C2CCCC2C2=CC(=CC=C12)C1=CC=C(C2=CC=C(S2)\C=C(\C#N)C(O)=O)C2=NSN=C12 | 10.1021/acsami.5b08888
d1137 | 0 | 0 | -0.182092 | 0.110806 | -0.11737 | 1.055559 | 0.25132 | -0.383922 | 1.362293 | -0.134488 | -0.065341 | 0.110811 | 0.070979 | 0.113891 | 0.171209 | 0.002562 | 0.801976 | 0.922621 | 1.066272 | 0.887757 | 0.81286 | 1.12063 | 0.506674 | 0.409665 | 0.436959 | 6.95984 | 0.19801 | 0 | 0 | 0 | 1.059105 | 0 | 0 | 0 | 6.506485 | 0 | 0.55635 | 0.339305 | 0.515741 | 0.382801 | 0 | 0 | 0.543363 | 1.904073 | 9.481175 | 0.76667 | 0.4925 | -0.05056 | 0 | 0 | 0 | 0 | 0 | 0 | 0.011011 | 0.003353 | 0.25 |  | 12 | 4 |  |  | 554 |  | -6.85 | -5.21 | -2.08 | -1.31 | 3.13 | 3.65 | 5.01 | 24435 | 409 | 0.2973 | 0.41 | 8.44 | 0.5 | -1.82 | 495 | 0.64 | 0.73 | 0.23 | CC(C)(C)C1CC(\C=C(/C#N)C(O)=O)=C2SC(=CC(C3=CC=CC=C3)=C2C1)C1=CC=CC=C1 | 10.1016/j.tetlet.2017.01.094
d1138 | 0 | 0 | -0.065318 | -0.032515 | -0.187968 | -0.862386 | -0.053823 | -0.084709 | 1.951719 | -0.039773 | -0.118486 | -0.187298 | -0.142833 | -0.102097 | -0.034742 | -0.038308 | 0.94799 | 1.18373 | 1.199341 | 1.137687 | 1.016347 | 0.945303 | 0.741439 | 0.763524 | 0.698431 | 6.20666 | 0.186102 | 1 | 0 | 0 | 0 | 0 | 0 | 0 | 0 | 0.761598 | 0.348219 | 0.369439 | 0 | 0 | 0 | 0 | 0 | 0 | 0 | 0.82941 | 0.51951 | -0.07785 | 0 | 0 | 0 | 0 | 0 | 0 | 0.010273 | 0.227863 | 0.175 |  | 9 |  |  | 8 | 554 | 602 | -5.64 | -4.9 | -2.62 | -1.52 | 2.28 | 3.76 | 21.06 | 26170 | 382 | 1.1139 | 0.1 | 1.96 | 0.92 | -2.35 | 452 | 7.6 | 0.59 | 2.6 | CCN(c1ccc(c(c1)O)/C=C/c1sc2c([n+]1CCCS(=O)(=O)[O-])ccc1c2cccc1)CC | 10.1039/B418906J
d1139 | 0 | 0 | 0.085093 | -0.117524 | 0.332912 | -1.829867 | -0.01414 | 0.154843 | 1.390591 | 0.038423 | 0.122439 | -0.118788 | -0.081032 | 0.007133 | -0.009839 | 0.028902 | 0.384392 | 1.086095 | 1.043048 | 1.051988 | 0.998128 | 0.911136 | 0.548831 | 0.720215 | 0.60847 | 8.21886 | 0 | 0 | 0 | 0 | 0 | 0 | 0 | 0 | 6.827964 | 0 | 0.598305 | 0.477791 | 0 | 0 | 0 | 0 | 0 | 0 | 0 | 0.78593 | 0.49879 | -0.05479 | 0 | 0 | 0 | 0 | 0 | 0 | 0.014741 | 0 | 0.27 |  | 6.5 |  |  | 4 | 554 | 573 | -5.09 | -4.96 | -1.41 | -1.13 | 3.55 | 3.19 | 4.91 | 24928 | 401 | 0.0246 | 0.16 | 98.06 | 0.06 | -3.53 | 410 | 1.97 | 0.53 | 1.01 | OC(=O)c1ccc(cc1)CN1c2ccccc2C(/C/1=C\C=C\C1=[N+](Cc2ccc(cc2)C(=O)O)c2c(C1(C)C)cccc2)(C)C | 10.1016/j.jphotochem.2004.10.016
d1140 | 0 | 0 | -0.163055 | -0.131403 | -0.077425 | 0.535781 | 0.016373 | -0.065186 | 0.887919 | -0.06151 | -0.027088 | 0.128556 | 0.132226 | 0.104378 | 0.010544 | -0.02561 | 0.823681 | 0.864184 | 0.911881 | 0.92932 | 1.00418 | 1.015753 | 0.564551 | 0.639869 | 0.637547 | 16.55274 | 0.170502 | 0 | 0 | 0 | 0 | 0 | 0 | 0 | 6.846518 | 0 | 0.592055 | 0.276712 | 0 | 0 | 0 | 0 | 0 | 1.85554 | 9.373363 | 0.79026 | 0.50169 | -0.05961 | 0 | 0 | 0 | 0 | 0 | 0 | 0.007262 | 0.10048 | 0.24 |  | 12 | 6 |  | 16 | 554 |  | -5.87 | -5.35 | -2.88 | -2.71 | 2.47 | 4.12 | 11.3 | 22251 | 449 | 0.9086 | 0.55 | 3.33 | 0.88 | -1.41 | 665 | 6.47 | 0.67 | 2.86 | CCCCCCc1cc(sc1c1cnc(c2c1nsn2)c1ccc(cc1)N(c1ccc(cc1)OCCCCCC)c1ccc(cc1)OCCCCCC)c1ccc(s1)/C=C(/C(=O)O)\C#N | 10.1039/c4ta05350h
d1141 | 0 | 0 | ? | ? | ? | 0.504863 | -0.141643 | 0.010106 | 1.822263 | 0 | 0 | -0.066858 | -0.105622 | -0.141766 | -0.067239 | -0.003928 | 0 | 1.064799 | 1.211593 | 1.335124 | 1.322794 | 1.133327 | 0.684622 | 0.806345 | 1.079085 | 9.98658 | 0.413009 | 0 | 0 | 0 | 3.325887 | 0 | 0 | 0 | 7.192939 | 0 | 0.628175 | 0.33966 | 0.636156 | 0 | 17.44944 | 0 | 0.700536 | 1.65241 | 9.250686 | 0.82129 | 0.52646 | -0.08225 | 0 | 0 | 1 | 0 | 0 | 0 | 0.013442 | 0.066485 | 0.25 |  | 10.5 |  | 271 |  | 554 | [15 empty] | 557 | 13.95 | 0.61 | 4.76 | CCCCCC1=C2C(C)=C(C(C)=[N+]2[B-](F)(F)N2C(C)=C(C(C)=C12)C1=CC=C(O1)\C=C(/C#N)C(O)=O)C1=CC2=C(C=C1)C1=CC(OC)=CC=C1N2CCC | 10.1016/j.dyepig.2017.02.017
d1142 | 0 | 0 | -0.39816 | 0.286734 | -0.260379 | 3.091693 | -0.058348 | -0.095019 | 0.605684 | -0.117174 | -0.060489 | 0.069498 | 0.083775 | 0.061198 | -0.041713 | -0.017085 | 1.386223 | 0.953191 | 0.95683 | 0.978103 | 1.088234 | 0.98886 | 0.616705 | 0.602955 | 0.667188 | 26.29685 | 0.040041 | 0 | 0 | 0 | 0 | 0 | 0 | 0 | 5.740176 | 0 | 0.468727 | 0.283152 | 0 | 0 | 0 | 0 | 0 | 2.011192 | 9.932534 | 0.76246 | 0.4808 | -0.03847 | 0 | 1 | 0 | 0 | 1 | 1 | 0.009391 | 0.092031 | 0.159 |  | 4 | 4 |  | 6 | 554 | 708 | [14 empty] | 840 | 16.2 | 0.76 | 10.3 | CCCCCCOC1=CC(OCCCCCC)=C2C3=CC=C(C=C3C(C)(C)C2=C1)N(C1=CC=C(C=C1)C1=CC2=C(S1)C1=C(C=C(S1)C=C(C#N)C(O)=O)C2(CCCCCC)CCCCCC)C1=CC=C2C(=C1)C1=C(OCCCCCC)C=C(OCCCCCC)C=C1C2(C)C | 10.1021/cm401593b
d1143 | 0 | 0 | 0.160922 | -0.528975 | -0.159904 | -0.541571 | -0.233907 | -0.081496 | 1.233474 | 0.074232 | -0.070884 | 0.006315 | 0.037374 | 0.073347 | -0.14383 | -0.005111 | 0.688506 | 0.984294 | 0.97189 | 0.926129 | 1.12172 | 1.008203 | 0.759369 | 0.68907 | 0.707791 | 8.52657 | 0.330907 | 0 | 0 | 0 | 1.462492 | 0 | 0 | 0 | 6.568033 | 0 | 0.561726 | 0.382037 | 0.556036 | 0.510443 | 0 | 0 | 0.906456 | 0 | 0 | 0.81884 | 0.53399 | -0.08796 | 0 | 0 | 1 | 0 | 0 | 0 | 0.010972 | 0.059984 | 0.2 | 1 |  |  |  |  | 555 | 712 | -5.46 | -4.72 | -1.58 | -1.5 | 3.15 | 3.15 | 8.15 | 30542 | 327 | 0.4564 | 0.08 | 3.52 | 0.65 | -3.07 | 420 | 0.96 | 0.55 | 0.22 | CCN1O\C(SC1=S)=C1\N(CC(O)=O)C(=O)SC1=CC1=CC=C(C=C1)C1=CC2=C(C=C1)N(C1CCCC21)C1=CC=C(C=C1)N(C)C | 10.1016/j.dyepig.2009.12.009
d1144 | 0 | 0 | -0.063797 | 0.07075 | -0.097865 | 0.22689 | -0.005386 | -0.116345 | 1.19748 | -0.048079 | -0.071192 | -0.007179 | 0.010316 | 0.066274 | -0.003485 | -0.00115 | 0.709063 | 1.006975 | 1.088118 | 0.979358 | 1.00705 | 1.013318 | 0.426284 | 0.841502 | 0.639782 | 4.83306 | 0.152185 | 1 | 0 | 0 | 0 | 0 | 0 | 0 | 0 | 0 | 0 | 0.263412 | 0 | 0 | 0 | 0 | 0 | 0 | 0 | 0.79247 | 0.50356 | -0.06423 | 0 | 0 | 0 | 0 | 0 | 0 | 0.009722 | 0.05621 | 0.25 |  | 8 |  |  | 2 | 555 |  | -4.83 | -4.76 | -2.41 | -1.71 | 2.35 | 3.59 | 21.53 | 24302 | 411 | 1.0997 | 0.04 | 2.31 | 0.92 | -2.25 | 471 | 2.8 | 0.61 | 0.8 | C(CCC)N(C1=CC=C(S1)C=1SC(=CC1)/C=C/C1=CC=C(C=[N+]1C)C(=O)[O-])CCCC | 10.1016/j.tet.2015.03.100
d1145 | 0 | 0 | -0.215961 | 0.12207 | 0.431065 | 1.578379 | 0.179927 | -0.205738 | 1.79172 | -0.07954 | 0.115999 | 0.161689 | 0.211115 | 0.147707 | 0.112997 | -0.016536 | 0.773539 | 0.840277 | 0.814218 | 0.885219 | 0.945477 | 1.101283 | 0.439683 | 0.436189 | 0.465187 | 10.94782 | 0 | 0 | 0 | 0 | 0 | 0 | 0 | 0 | 6.568357 | 0 | 0.560846 | 0.284168 | 0 | 0.562063 | 0 | 0 | 0 | 1.889034 | 9.492626 | 0.81631 | 0.5356 | -0.09425 | 0 | 3 | 0 | 0 | 3 | 3 | 0.012052 | 0 | 0.125 |  | 12 | 4 |  | 24 | 555 |  | -5.88 | -5.31 | -2.61 | -2.23 | 2.7 | 3.96 | 5.51 | 23272 | 430 | 1.3957 | 0.51 | 1.98 | 0.96 | -1.58 | 580 | 13.75 | 0.69 | 5.52 | CCCCC(CC)CN1C2=C(C=C(S2)\C=C(\C#N)C(O)=O)C2=C1C1=C(S2)C2=C(C=C(S2)\C=C(/C#N)C(O)=O)N1CC(CC)CCCC | 10.1016/j.orgel.2015.01.005
d1146 | 0 | 0 | -0.012777 | -0.04537 | 0.350386 | -0.810536 | -0.331945 | 0.458167 | 1.012812 | -0.009103 | 0.265579 | -0.177141 | -0.1543 | -0.041839 | -0.231477 | -0.17096 | 0.583442 | 1.170438 | 1.14757 | 1.100655 | 1.193203 | 0.821797 | 0.846399 | 0.425914 | 0.760308 | 5.98776 | 0.178963 | 0 | 0 | 0 | 0.720348 | 0 | 0 | 0 | 6.793037 | 0 | 0.609257 | 0.418748 | 0.720348 | 0 | 0 | 0 | 0.720348 | 0 | 0 | 0.77527 | 0.48889 | -0.04636 | 0 | 0 | 0 | 0 | 0 | 0 | 0.012821 | 0.026581 | 0.25 |  | 15 |  |  | 12 | 555 | 560 |  |  |  |  | 3.16 |  | 2.64 | 26782 | 373 | 0.167 |  | 12.51 | 0.32 |  | 480 | 5.1 | 0.61 | 1.5 | CN1\C(=C/C=C/C2=[N+](C)c3ccccc3C2(C)C)C(C)(C)c2cc(CC(O)=O)ccc12 | 10.1016/S0927-0248(03)00113-2
d1147 | 0 | 0 | -0.012777 | -0.04537 | 0.350386 | -0.810536 | -0.331945 | 0.458167 | 1.012812 | -0.009103 | 0.265579 | -0.177141 | -0.1543 | -0.041839 | -0.231477 | -0.17096 | 0.583442 | 1.170438 | 1.14757 | 1.100655 | 1.193203 | 0.821797 | 0.846399 | 0.425914 | 0.760308 | 5.98776 | 0.178963 | 0 | 0 | 0 | 0.720348 | 0 | 0 | 0 | 6.793037 | 0 | 0.609257 | 0.418748 | 0.720348 | 0 | 0 | 0 | 0.720348 | 0 | 0 | 0.77527 | 0.48889 | -0.04636 | 0 | 0 | 0 | 0 | 0 | 0 | 0.012821 | 0.026581 | 0.25 | 1 | 15 |  |  | 12 | 555 | 560 |  |  |  |  | 3.16 |  | 2.64 | 26782 | 373 | 0.167 |  | 12.51 | 0.32 |  | 560 | 6.9 | 0.64 | 2.5 | CN1\C(=C/C=C/C2=[N+](C)c3ccccc3C2(C)C)C(C)(C)c2cc(CC(O)=O)ccc12 | 10.1016/S0927-0248(03)00113-2
d1148 | 0 | 0 | -0.012777 | -0.04537 | 0.350386 | -0.810536 | -0.331945 | 0.458167 | 1.012812 | -0.009103 | 0.265579 | -0.177141 | -0.1543 | -0.041839 | -0.231477 | -0.17096 | 0.583442 | 1.170438 | 1.14757 | 1.100655 | 1.193203 | 0.821797 | 0.846399 | 0.425914 | 0.760308 | 5.98776 | 0.178963 | 0 | 0 | 0 | 0.720348 | 0 | 0 | 0 | 6.793037 | 0 | 0.609257 | 0.418748 | 0.720348 | 0 | 0 | 0 | 0.720348 | 0 | 0 | 0.77527 | 0.48889 | -0.04636 | 0 | 0 | 0 | 0 | 0 | 0 | 0.012821 | 0.026581 | 0.25 | 5 | 15 |  |  | 12 | 555 | 560 |  |  |  |  | 3.16 |  | 2.64 | 26782 | 373 | 0.167 |  | 12.51 | 0.32 |  | 570 | 6.7 | 0.65 | 2.5 | CN1\C(=C/C=C/C2=[N+](C)c3ccccc3C2(C)C)C(C)(C)c2cc(CC(O)=O)ccc12 | 10.1016/S0927-0248(03)00113-2
d1149 | 0 | 0 | -0.012777 | -0.04537 | 0.350386 | -0.810536 | -0.331945 | 0.458167 | 1.012812 | -0.009103 | 0.265579 | -0.177141 | -0.1543 | -0.041839 | -0.231477 | -0.17096 | 0.583442 | 1.170438 | 1.14757 | 1.100655 | 1.193203 | 0.821797 | 0.846399 | 0.425914 | 0.760308 | 5.98776 | 0.178963 | 0 | 0 | 0 | 0.720348 | 0 | 0 | 0 | 6.793037 | 0 | 0.609257 | 0.418748 | 0.720348 | 0 | 0 | 0 | 0.720348 | 0 | 0 | 0.77527 | 0.48889 | -0.04636 | 0 | 0 | 0 | 0 | 0 | 0 | 0.012821 | 0.026581 | 0.25 | 20 | 15 |  |  | 12 | 555 | 560 |  |  |  |  | 3.16 |  | 2.64 | 26782 | 373 | 0.167 |  | 12.51 | 0.32 |  | 590 | 6.2 | 0.61 | 2.2 | CN1\C(=C/C=C/C2=[N+](C)c3ccccc3C2(C)C)C(C)(C)c2cc(CC(O)=O)ccc12 | 10.1016/S0927-0248(03)00113-2
d1150 | 0 | 0 | -0.012777 | -0.04537 | 0.350386 | -0.810536 | -0.331945 | 0.458167 | 1.012812 | -0.009103 | 0.265579 | -0.177141 | -0.1543 | -0.041839 | -0.231477 | -0.17096 | 0.583442 | 1.170438 | 1.14757 | 1.100655 | 1.193203 | 0.821797 | 0.846399 | 0.425914 | 0.760308 | 5.98776 | 0.178963 | 0 | 0 | 0 | 0.720348 | 0 | 0 | 0 | 6.793037 | 0 | 0.609257 | 0.418748 | 0.720348 | 0 | 0 | 0 | 0.720348 | 0 | 0 | 0.77527 | 0.48889 | -0.04636 | 0 | 0 | 0 | 0 | 0 | 0 | 0.012821 | 0.026581 | 0.25 | 20 | 15 |  |  | 12 | 555 | 560 |  |  |  |  | 3.16 |  | 2.64 | 26782 | 373 | 0.167 |  | 12.51 | 0.32 |  | 570 | 4.7 | 0.62 | 1.7 | CN1\C(=C/C=C/C2=[N+](C)c3ccccc3C2(C)C)C(C)(C)c2cc(CC(O)=O)ccc12 | 10.1016/S0927-0248(03)00113-2
d1151 | 0 | 0 | -0.012777 | -0.04537 | 0.350386 | -0.810536 | -0.331945 | 0.458167 | 1.012812 | -0.009103 | 0.265579 | -0.177141 | -0.1543 | -0.041839 | -0.231477 | -0.17096 | 0.583442 | 1.170438 | 1.14757 | 1.100655 | 1.193203 | 0.821797 | 0.846399 | 0.425914 | 0.760308 | 5.98776 | 0.178963 | 0 | 0 | 0 | 0.720348 | 0 | 0 | 0 | 6.793037 | 0 | 0.609257 | 0.418748 | 0.720348 | 0 | 0 | 0 | 0.720348 | 0 | 0 | 0.77527 | 0.48889 | -0.04636 | 0 | 0 | 0 | 0 | 0 | 0 | 0.012821 | 0.026581 | 0.25 | 1 | 15 |  |  | 12 | 555 | 560 |  |  |  |  | 3.16 |  | 2.64 | 26782 | 373 | 0.167 |  | 12.51 | 0.32 |  | 510 | 6.8 | 0.63 | 2.2 | CN1\C(=C/C=C/C2=[N+](C)c3ccccc3C2(C)C)C(C)(C)c2cc(CC(O)=O)ccc12 | 10.1016/S0927-0248(03)00113-2
d1152 | 0 | 0 | -0.012777 | -0.04537 | 0.350386 | -0.810536 | -0.331945 | 0.458167 | 1.012812 | -0.009103 | 0.265579 | -0.177141 | -0.1543 | -0.041839 | -0.231477 | -0.17096 | 0.583442 | 1.170438 | 1.14757 | 1.100655 | 1.193203 | 0.821797 | 0.846399 | 0.425914 | 0.760308 | 5.98776 | 0.178963 | 0 | 0 | 0 | 0.720348 | 0 | 0 | 0 | 6.793037 | 0 | 0.609257 | 0.418748 | 0.720348 | 0 | 0 | 0 | 0.720348 | 0 | 0 | 0.77527 | 0.48889 | -0.04636 | 0 | 0 | 0 | 0 | 0 | 0 | 0.012821 | 0.026581 | 0.25 |  | 15 |  |  | 12 | 555 | 560 |  |  |  |  | 3.16 |  | 2.64 | 26782 | 373 | 0.167 |  | 12.51 | 0.32 |  | 460 | 8.8 | 0.56 | 2.3 | CN1\C(=C/C=C/C2=[N+](C)c3ccccc3C2(C)C)C(C)(C)c2cc(CC(O)=O)ccc12 | 10.1016/S0927-0248(03)00113-2
d1153 | 0 | 0 | 0.026708 | 0.038101 | -0.053809 | 0.746679 | -0.144493 | -0.073966 | 1.327609 | 0.010641 | -0.019579 | 0.147782 | 0.14084 | 0.184038 | -0.093496 | -0.01311 | 0.735594 | 0.846917 | 0.903196 | 0.845346 | 1.07613 | 1.073229 | 0.517172 | 0.493174 | 0.59048 | 7.90516 | 0.232649 | 0 | 0 | 0 | 0 | 0 | 0 | 0 | 7.109037 | 0 | 0.624471 | 0.353386 | 0 | 0.559644 | 0 | 0 | 0 | 1.822207 | 9.22692 | 0.80732 | 0.53371 | -0.08325 | 0 | 0 | 1 | 0 | 0 | 0 | 0.009153 | 0.270782 | 0.25 | 5 | 12 |  |  | 12 | 555 |  | -5.56 | -5.15 | -2.65 | -1.25 | 2.5 | 3.9 | 10.91 | 24476 | 409 | 1.15 | 0.35 | 2.18 | 0.93 | -1.89 | 520 | 2.2 | 0.53 | 0.6 | N#C/C(=C\c1ccc(s1)c1sc(c2c1OCCO2)c1ccc2c(c1)N(c1ccccc1)C1C2C2CCC1C2)/C(=O)O | 10.1002/chem.201402093
d1154 | 0 | 0 | -0.151738 | 0.054037 | -0.221281 | 0.264266 | -0.114765 | 0.138724 | 1.704784 | -0.125261 | -0.151956 | -0.010083 | 0.101845 | 0.127237 | -0.073221 | 0.090694 | 0.669748 | 0.932159 | 0.87949 | 0.885474 | 1.051461 | 1.126865 | 0.543934 | 0.55332 | 0.597439 | 5.57688 | 0.252463 | 0 | 0 | 0 | 0.526501 | 0 | 0 | 0 | 7.319738 | 0 | 0.655209 | 0 | 0.526501 | 0 | 0 | 0 | 0.526501 | 1.780422 | 9.05337 | 0.79286 | 0.51563 | -0.07204 | 0 | 0 | 0 | 0 | 0 | 0 | 0.012104 | 0.293734 | 0.16 |  | 9.5 | 5 |  | 2 | 556 |  | -6.07 | -5.06 | -2.45 | -0.94 | 2.61 | 3.76 | 6.06 | 23220 | 431 | 0.4087 | 0.26 | 6.8 | 0.61 | -1.82 | 680 | 10 | 0.74 | 5.1 | CC1=C2C=CC=CN2C(C2=CC=C(S2)\C=C(/C#N)C(O)=O)=C1C1=CC=CC=C1 | 10.1002/chem.201603165
d1155 | 0 | 0 | -0.270527 | 0.124084 | 0.41996 | 2.488277 | 0.160342 | 0.007029 | 1.169007 | -0.085968 | 0.106433 | 0.19671 | 0.236973 | 0.184211 | 0.107214 | -0.012562 | 0.791218 | 0.812965 | 0.760585 | 0.833536 | 0.95469 | 1.110404 | 0.410418 | 0.422988 | 0.455871 | 19.27191 | 0 | 0 | 0 | 0 | 0 | 0 | 0 | 0 | 5.86812 | 0 | 0.483149 | 0.251688 | 0 | 0.440518 | 0 | 0 | 0 | 2.000305 | 9.851615 | 0.78431 | 0.50329 | -0.06309 | 0 | 4 | 0 | 0 | 4 | 4 | 0.010695 | 0 | 0.125 |  | 12 | 4 |  | 24 | 556 |  | -5.89 | -5.17 | -2.67 | -2.29 | 2.5 | 3.92 | 6.31 | 22074 | 453 | 1.7191 | 0.37 | 1.79 | 0.98 | -1.57 | 560 | 11.71 | 0.63 | 4.13 | CCCCCCCCC(CCCCCCCC)N1C2=C(SC(\C=C(\C#N)C(O)=O)=C2)C2=C1C1=C(S2)C2=C(S1)C1=C(C=C(S1)\C=C(/C#N)C(O)=O)N2C(CCCCCCCC)CCCCCCCC | 10.1016/j.orgel.2015.01.005
d1156 | 0 | 0 | -0.063692 | -0.191269 | -0.314049 | -1.215628 | -0.101545 | 0.094161 | 2.645365 | -0.032398 | -0.141776 | -0.034516 | 0.010039 | 0.0468 | -0.067175 | 0.115552 | 0.75728 | 1.042486 | 0.977148 | 0.950713 | 1.024009 | 1.065858 | 0.608399 | 0.718229 | 0.618521 | 7.11965 | 0.160418 | 1 | 0 | 0 | 0 | 0 | 0 | 0 | 7.476774 | 0 | 0.686846 | 0 | 0 | 0 | 0 | 0 | 0 | 2.185664 | 9.804656 | 0.8381 | 0.53789 | -0.09789 | 0 | 0 | 0 | 0 | 0 | 0 | 0.007631 | 0.143585 | 0.4 |  | 12 |  | 289 | 24 | 556 |  | -7.04 | -5.63 | -2.75 | -1.88 | 2.88 | 4.19 | 5.3 | 30394 | 329 | 0.7656 | 0.83 | 2.12 | 0.83 | -2.14 | 610 | 6.9 | 0.56 | 2.36 | N#C/C(=C\c1ccc(cc1)[N+](=O)[O-])/c1ccc(cc1)N(c1ccc(cc1)/C=C\C(=O)O)c1ccc(cc1)/C=C\C(=O)O | 10.1021/jp210971u
d1157 | 0 | 0 | -0.161884 | -0.00366 | -0.018352 | 0.89676 | -0.028833 | -0.101275 | 0.891918 | -0.082349 | -0.008209 | 0.107025 | 0.105558 | 0.110952 | -0.018487 | -0.029021 | 0.756811 | 0.899694 | 0.983912 | 0.918221 | 1.035777 | 1.056637 | 0.468222 | 0.532504 | 0.591302 | 13.12786 | 0.399848 | 0 | 0 | 0 | 1.98014 | 0 | 0 | 0 | 6.387733 | 0 | 0.538903 | 0.273275 | 0.422289 | 0.55928 | 0 | 0 | 0.541733 | 1.937082 | 9.612064 | 0.76901 | 0.501 | -0.05578 | 0 | 0 | 1 | 0 | 0 | 0 | 0.009892 | 0.106926 | 0.2304 |  | 8 | 5 |  | 12 | 557 |  | -5.65 | -5.06 | -2.82 | -2.12 | 2.24 | 3.94 | 8.91 | 22627 | 442 | 0.8061 | 0.26 | 3.63 | 0.84 | -1.75 | 629 | 10.4 | 0.71 | 4.64 | CCCCCCC1=C(SC(=C1)C1=CC=C(C2=CC(CCCCCC)=C(S2)C2=CC3=C(C=C2)N(C2CCCC32)C2=CC=C(C)C=C2)C2=NSN=C12)\C=C(\C#N)C(O)=O | 10.1002/aenm.201100341
d1158 | 0 | 0 | -0.197135 | 0.302242 | 0.198364 | 1.642032 | -0.128653 | -0.061121 | 0.888676 | -0.082134 | 0.065065 | 0.102324 | 0.132382 | 0.129945 | -0.084912 | -0.033308 | 1.086926 | 0.904266 | 0.911368 | 0.900993 | 1.106343 | 1.040324 | 0.527133 | 0.725591 | 0.942474 | 18.09032 | 0.606958 | 0 | 0 | 0 | 0.562526 | 0 | 0 | 0 | 0 | 0 | 0 | 0.26784 | 0.562526 | 0.480542 | 0 | 0 | 0.562526 | 2.17107 | 10.130485 | 0.76019 | 0.49152 | -0.04752 | 0 | 0 | 1 | 0 | 0 | 0 | 0.009591 | 0.033436 | 0.2 |  | 8 | 5 | 0.714 | 8 | 557 | 641 | -5.77 | -4.86 | -2.87 | -1.74 | 2 | 3.87 | 3.82 | 29668 | 337 | 0.22 | 0.06 | 7.74 | 0.4 | -2.82 | 584 | 12.7 | 0.61 | 4.49 | CCCCCCCCN1C(=O)\C(SC1=C(C#N)C#N)=C1\N(CCCCCCCC)C(=O)S\C\1=C\C1=CC=C(S1)C1=CC=C2N(C3CCCC3C2=C1)C1=CC=C2C3=CC=CC=C3C(CCCC)(CCCC)C2=C1 | 10.1039/c5ra23623a
d1159 | 0 | 0 | -0.061917 | 0.090411 | -0.032767 | 1.085937 | 0.043044 | -0.086743 | 0.712525 | -0.025711 | -0.010556 | 0.111473 | 0.138298 | 0.099456 | 0.028872 | -0.026487 | 0.867646 | 0.874227 | 0.869049 | 0.936358 | 1.014568 | 0.984429 | 0.467629 | 0.544558 | 0.579395 | 18.78035 | 0.417701 | 0 | 0 | 0 | 1.034273 | 0 | 0 | 0 | 5.781441 | 0 | 0.471858 | 0.26547 | 0.4394 | 0.466328 | 0 | 0 | 0.594873 | 2.01529 | 9.937715 | 0.74889 | 0.48397 | -0.03763 | 0 | 1 | 1 | 0 | 1 | 1 | 0.008055 | 0.03467 | 0.12 |  | 12 | 5 |  | 12 | 557 |  | -5.26 | -4.9 | -2.24 | -1.99 | 2.66 | 3.57 | 9.11 | 24892 | 402 | 1.0519 | 0.1 | 2.3 | 0.91 | -2.19 | 711 | 18.3 | 0.69 | 9 | CCCCCCCCC1(CCCCCCCC)C2=C(SC(\C=C(\C#N)C(O)=O)=C2)C2=C1C=C(S2)C1=C2N=C(C3=CC=CC=C3)C(=NC2=C(C=C1)C1=CC2=C(C=C1)N(C1CCCC21)C1=CC=C(C)C=C1)C1=CC=CC=C1 | 10.1021/am508623e
d1160 | 0 | 0 | -0.190115 | 0.370532 | 0.025466 | 2.713528 | 0.046914 | 0.045464 | 0.592375 | -0.044837 | 0.00514 | 0.10114 | 0.098272 | 0.074387 | 0.032749 | 0.009223 | 1.111219 | 0.886251 | 0.898265 | 0.962507 | 1.001686 | 0.987271 | 0.611434 | 0.677557 | 0.759212 | 29.77772 | 0.579137 | 0 | 0 | 0 | 0.667422 | 0 | 0 | 0 | 6.472867 | 0 | 0.540111 | 0.263351 | 0.667422 | 0.291802 | 0 | 0 | 0.667422 | 1.873962 | 9.704877 | 0.76023 | 0.48281 | -0.03941 | 0 | 0 | 1 | 0 | 0 | 0 | 0.007164 | 0.15698 | 0.25 |  |  |  |  | 6 | 557 | [15 empty] | 802 | 16.08 | 0.66 | 8.57 | C(CCCCCCC)OC1=C(C=CC(=C1)OCCCCCCCC)C1=CC=C(C=C1)C(=CC1=CC=C(C=C1)N1C2C(C=3C=C(C=CC13)C1=NC=C(C=3C1=NC(=C(N3)C3=CC=CC=C3)C3=CC=CC=C3)C3=CC=C(S3)/C=C(/C(=O)O)\C#N)CCC2)C2=CC=C(C=C2)C2=C(C=C(C=C2)OCCCCCCCC)OCCCCCCCC | 10.1021/am507824h
d1161 | 0 | 0 | -0.149065 | 0.107776 | -0.099881 | 0.550079 | -0.066009 | -0.133282 | 1.607142 | -0.119171 | -0.066933 | -0.050796 | -0.086479 | 0.012976 | -0.04448 | -0.035043 | 0.773053 | 1.051664 | 1.303857 | 0.996289 | 1.008826 | 1.09357 | 0.499731 | 0.51651 | 0.541635 | 5.68764 | 0.234332 | 0 | 0 | 0 | 1.059105 | 0 | 0 | 0 | 6.952798 | 0 | 0.609012 | 0.470196 | 0.515741 | 0 | 0 | 0 | 0.543363 | 1.850496 | 9.255407 | 0.77586 | 0.50294 | -0.05973 | 0 | 0 | 0 | 0 | 0 | 0 | 0.010799 | 0.107776 | 0.25 |  | 12 | 4 |  |  | 557 |  | -6.77 | -5.12 | -2.19 | -1.16 | 2.92 | 3.66 | 3.23 | 21965 | 455 | 0.1855 | 0.32 | 16.75 | 0.35 | -1.6 | 469 | 0.58 | 0.69 | 0.19 | OC(=O)C(=C\C1=C2SC(=CC(C3=CC=CC=C3)=C2CCC1)C1=CC=CC=C1)\C#N | 10.1016/j.tetlet.2017.01.094
d1162 | 0 | 0 | -0.32221 | 0.075469 | -0.184853 | 1.881519 | 0.006118 | -0.113694 | 1.640628 | -0.12234 | -0.060627 | 0.164982 | 0.18958 | 0.181551 | 0.003878 | 0.025019 | 0.653558 | 0.843742 | 0.824309 | 0.821336 | 0.998413 | 0.980502 | 0.43643 | 0.461584 | 0.492999 | 12.89732 | 0.162639 | 0 | 0 | 0 | 0 | 0 | 0 | 0 | 6.778028 | 0 | 0.587753 | 0.248323 | 0 | 0.498206 | 0 | 0 | 0 | 1.860333 | 9.348984 | 0.80256 | 0.52336 | -0.08282 | 0 | 1 | 0 | 0 | 1 | 1 | 0.008329 | 0 | 0.36 |  | 18 |  |  |  | 557 | 637 | -6.2 | -5.61 | -3.02 | -2.86 | 2.59 | 4.32 | 3.59 | 23858 | 419 | 1.8225 | 0.81 | 1.44 | 0.98 | -1.35 | 580 | 9.8 | 0.65 | 3.7 | CCCCCCCCC(CCCCCCCC)N1C2=C(C3=C1C=C(S3)C3=CC=C(S3)/C=C(/C(=O)O)\C#N)SC(=C2)C2=CC=C(S2)/C=C(/C(=O)O)\C#N | 10.1016/j.tet.2010.11.044
d1163 | 0 | 0 | 0.014875 | -0.24893 | -0.099311 | -1.089511 | -0.125876 | -0.152344 | 1.782669 | 0.012015 | -0.074213 | -0.122154 | -0.086592 | -0.001149 | -0.084667 | 0.089443 | 0.64757 | 1.106313 | 0.991446 | 1.018526 | 1.036193 | 0.876407 | 0.725093 | 0.644499 | 0.61108 | 4.85657 | 0.037171 | 1 | 0 | 0 | 0 | 0 | 0 | 0 | 0 | 0 | 0 | 0.444182 | 0 | 0 | 0 | 0 | 0 | 0 | 0 | 0.81609 | 0.5108 | -0.07104 | 0 | 0 | 0 | 0 | 0 | 0 | 0.008169 | 0.219749 | 0.212 |  | 5 |  |  | 2 | 557 |  | -5.23 | -5.16 | -0.62 | -0.01 | 4.55 | 2.89 | 5.99 | 37857 | 264 | 0.6856 | 0.36 | 1.53 | 0.79 | -3.53 | 483 | 3.5 | 0.73 | 1.34 | CN(c1ccc(cc1)/C=C/C1=[N+](CCCS(=O)(=O)[O-])c2c(C1(C)C)cccc2)C | 10.1021/jp010667n
d1164 | 0 | 0 | 0.014875 | -0.24893 | -0.099311 | -1.089511 | -0.125876 | -0.152344 | 1.782669 | 0.012015 | -0.074213 | -0.122154 | -0.086592 | -0.001149 | -0.084667 | 0.089443 | 0.64757 | 1.106313 | 0.991446 | 1.018526 | 1.036193 | 0.876407 | 0.725093 | 0.644499 | 0.61108 | 4.85657 | 0.037171 | 1 | 0 | 0 | 0 | 0 | 0 | 0 | 0 | 0 | 0 | 0.444182 | 0 | 0 | 0 | 0 | 0 | 0 | 0 | 0.81609 | 0.5108 | -0.07104 | 0 | 0 | 0 | 0 | 0 | 0 | 0.008169 | 0.219749 | 0.212 |  | 5 |  |  | 2 | 557 |  | -5.23 | -5.16 | -0.62 | -0.01 | 4.55 | 2.89 | 5.99 | 37857 | 264 | 0.6856 | 0.36 | 1.53 | 0.79 | -3.53 | 489 | 9.68 | 0.68 | 2.57 | CN(c1ccc(cc1)/C=C/C1=[N+](CCCS(=O)(=O)[O-])c2c(C1(C)C)cccc2)C | 10.1021/jp010667n
d1165 | 0 | 0 | 0.014875 | -0.24893 | -0.099311 | -1.089511 | -0.125876 | -0.152344 | 1.782669 | 0.012015 | -0.074213 | -0.122154 | -0.086592 | -0.001149 | -0.084667 | 0.089443 | 0.64757 | 1.106313 | 0.991446 | 1.018526 | 1.036193 | 0.876407 | 0.725093 | 0.644499 | 0.61108 | 4.85657 | 0.037171 | 1 | 0 | 0 | 0 | 0 | 0 | 0 | 0 | 0 | 0 | 0.444182 | 0 | 0 | 0 | 0 | 0 | 0 | 0 | 0.81609 | 0.5108 | -0.07104 | 0 | 0 | 0 | 0 | 0 | 0 | 0.008169 | 0.219749 | 0.212 |  | 5 |  |  | 2 | 557 |  | -5.23 | -5.16 | -0.62 | -0.01 | 4.55 | 2.89 | 5.99 | 37857 | 264 | 0.6856 | 0.36 | 1.53 | 0.79 | -3.53 | 481 | 10.31 | 0.7 | 3.75 | CN(c1ccc(cc1)/C=C/C1=[N+](CCCS(=O)(=O)[O-])c2c(C1(C)C)cccc2)C | 10.1021/jp010667n
d1166 | 0 | 0 | 0.014875 | -0.24893 | -0.099311 | -1.089511 | -0.125876 | -0.152344 | 1.782669 | 0.012015 | -0.074213 | -0.122154 | -0.086592 | -0.001149 | -0.084667 | 0.089443 | 0.64757 | 1.106313 | 0.991446 | 1.018526 | 1.036193 | 0.876407 | 0.725093 | 0.644499 | 0.61108 | 4.85657 | 0.037171 | 1 | 0 | 0 | 0 | 0 | 0 | 0 | 0 | 0 | 0 | 0.444182 | 0 | 0 | 0 | 0 | 0 | 0 | 0 | 0.81609 | 0.5108 | -0.07104 | 0 | 0 | 0 | 0 | 0 | 0 | 0.008169 | 0.219749 | 0.212 |  | 5 |  |  | 2 | 557 |  | -5.23 | -5.16 | -0.62 | -0.01 | 4.55 | 2.89 | 5.99 | 37857 | 264 | 0.6856 | 0.36 | 1.53 | 0.79 | -3.53 | 442 | 14.95 | 0.67 | 4.8 | CN(c1ccc(cc1)/C=C/C1=[N+](CCCS(=O)(=O)[O-])c2c(C1(C)C)cccc2)C | 10.1021/jp010667n
d1167 | 0 | 0 | 0.014875 | -0.24893 | -0.099311 | -1.089511 | -0.125876 | -0.152344 | 1.782669 | 0.012015 | -0.074213 | -0.122154 | -0.086592 | -0.001149 | -0.084667 | 0.089443 | 0.64757 | 1.106313 | 0.991446 | 1.018526 | 1.036193 | 0.876407 | 0.725093 | 0.644499 | 0.61108 | 4.85657 | 0.037171 | 1 | 0 | 0 | 0 | 0 | 0 | 0 | 0 | 0 | 0 | 0.444182 | 0 | 0 | 0 | 0 | 0 | 0 | 0 | 0.81609 | 0.5108 | -0.07104 | 0 | 0 | 0 | 0 | 0 | 0 | 0.008169 | 0.219749 | 0.212 |  | 5 |  |  | 2 | 557 |  | -5.23 | -5.16 | -0.62 | -0.01 | 4.55 | 2.89 | 5.99 | 37857 | 264 | 0.6856 | 0.36 | 1.53 | 0.79 | -3.53 | 420 | 16.49 | 0.63 | 4.71 | CN(c1ccc(cc1)/C=C/C1=[N+](CCCS(=O)(=O)[O-])c2c(C1(C)C)cccc2)C | 10.1021/jp010667n
d1168 | 0 | 0 | 0.014875 | -0.24893 | -0.099311 | -1.089511 | -0.125876 | -0.152344 | 1.782669 | 0.012015 | -0.074213 | -0.122154 | -0.086592 | -0.001149 | -0.084667 | 0.089443 | 0.64757 | 1.106313 | 0.991446 | 1.018526 | 1.036193 | 0.876407 | 0.725093 | 0.644499 | 0.61108 | 4.85657 | 0.037171 | 1 | 0 | 0 | 0 | 0 | 0 | 0 | 0 | 0 | 0 | 0.444182 | 0 | 0 | 0 | 0 | 0 | 0 | 0 | 0.81609 | 0.5108 | -0.07104 | 0 | 0 | 0 | 0 | 0 | 0 | 0.008169 | 0.219749 | 0.212 |  | 5 |  |  | 2 | 557 |  | -5.23 | -5.16 | -0.62 | -0.01 | 4.55 | 2.89 | 5.99 | 37857 | 264 | 0.6856 | 0.36 | 1.53 | 0.79 | -3.53 | 435 | 17.31 | 0.58 | 4.74 | CN(c1ccc(cc1)/C=C/C1=[N+](CCCS(=O)(=O)[O-])c2c(C1(C)C)cccc2)C | 10.1021/jp010667n
d1169 | 0 | 0 | 0.014875 | -0.24893 | -0.099311 | -1.089511 | -0.125876 | -0.152344 | 1.782669 | 0.012015 | -0.074213 | -0.122154 | -0.086592 | -0.001149 | -0.084667 | 0.089443 | 0.64757 | 1.106313 | 0.991446 | 1.018526 | 1.036193 | 0.876407 | 0.725093 | 0.644499 | 0.61108 | 4.85657 | 0.037171 | 1 | 0 | 0 | 0 | 0 | 0 | 0 | 0 | 0 | 0 | 0.444182 | 0 | 0 | 0 | 0 | 0 | 0 | 0 | 0.81609 | 0.5108 | -0.07104 | 0 | 0 | 0 | 0 | 0 | 0 | 0.008169 | 0.219749 | 0.212 |  | 5 |  |  | 2 | 557 |  | -5.23 | -5.16 | -0.62 | -0.01 | 4.55 | 2.89 | 5.99 | 37857 | 264 | 0.6856 | 0.36 | 1.53 | 0.79 | -3.53 | 423 | 17.75 | 0.57 | 4.66 | CN(c1ccc(cc1)/C=C/C1=[N+](CCCS(=O)(=O)[O-])c2c(C1(C)C)cccc2)C | 10.1021/jp010667n
d1170 | 0 | 0 | 0.014875 | -0.24893 | -0.099311 | -1.089511 | -0.125876 | -0.152344 | 1.782669 | 0.012015 | -0.074213 | -0.122154 | -0.086592 | -0.001149 | -0.084667 | 0.089443 | 0.64757 | 1.106313 | 0.991446 | 1.018526 | 1.036193 | 0.876407 | 0.725093 | 0.644499 | 0.61108 | 4.85657 | 0.037171 | 1 | 0 | 0 | 0 | 0 | 0 | 0 | 0 | 0 | 0 | 0.444182 | 0 | 0 | 0 | 0 | 0 | 0 | 0 | 0.81609 | 0.5108 | -0.07104 | 0 | 0 | 0 | 0 | 0 | 0 | 0.008169 | 0.219749 | 0.212 |  | 5 |  |  | 2 | 557 |  | -5.23 | -5.16 | -0.62 | -0.01 | 4.55 | 2.89 | 5.99 | 37857 | 264 | 0.6856 | 0.36 | 1.53 | 0.79 | -3.53 | 418 | 17.59 | 0.58 | 4.59 | CN(c1ccc(cc1)/C=C/C1=[N+](CCCS(=O)(=O)[O-])c2c(C1(C)C)cccc2)C | 10.1021/jp010667n
d1171 | 0 | 0 | 0.014875 | -0.24893 | -0.099311 | -1.089511 | -0.125876 | -0.152344 | 1.782669 | 0.012015 | -0.074213 | -0.122154 | -0.086592 | -0.001149 | -0.084667 | 0.089443 | 0.64757 | 1.106313 | 0.991446 | 1.018526 | 1.036193 | 0.876407 | 0.725093 | 0.644499 | 0.61108 | 4.85657 | 0.037171 | 1 | 0 | 0 | 0 | 0 | 0 | 0 | 0 | 0 | 0 | 0.444182 | 0 | 0 | 0 | 0 | 0 | 0 | 0 | 0.81609 | 0.5108 | -0.07104 | 0 | 0 | 0 | 0 | 0 | 0 | 0.008169 | 0.219749 | 0.212 |  | 5 |  |  | 2 | 557 |  | -5.23 | -5.16 | -0.62 | -0.01 | 4.55 | 2.89 | 5.99 | 37857 | 264 | 0.6856 | 0.36 | 1.53 | 0.79 | -3.53 | 378 | 17.67 | 0.58 | 4.21 | CN(c1ccc(cc1)/C=C/C1=[N+](CCCS(=O)(=O)[O-])c2c(C1(C)C)cccc2)C | 10.1021/jp010667n
d1172 | 0 | 0 | -0.086663 | 0.039357 | 0.460214 | 1.463016 | -0.193427 | -0.08588 | 1.37549 | -0.027837 | 0.11277 | 0.091465 | 0.119406 | 0.124805 | -0.124966 | -0.024597 | 0.911969 | 0.912938 | 0.924393 | 0.89799 | 1.126976 | 1.042665 | 0.59494 | 0.614942 | 0.733043 | 14.81442 | 0.505867 | 0 | 0 | 0 | 1.527947 | 0 | 0 | 0 | 5.818778 | 0 | 0.476657 | 0.279289 | 0.575485 | 0.438377 | 0 | 0 | 0.952462 | 2.050562 | 9.966903 | 0.78627 | 0.51333 | -0.06865 | 0 | 0 | 1 | 0 | 0 | 0 | 0.010155 | 0.074131 | 0.2 |  | 8 | 5 |  | 8 | 558 | 645 | -5.77 | -4.95 | -2.96 | -1.72 | 1.98 | 3.96 | 4.8 | 30101 | 332 | 0.572 | 0.15 | 2.89 | 0.73 | -2.78 | 465 | 12.3 | 0.59 | 3.39 | CCCCCCCCN1C(=O)\C(SC1=C(C#N)C#N)=C1\N(CC(O)=O)C(=O)S\C\1=C\C1=CC=C(S1)C1=CC=C2N(C3CCCC3C2=C1)C1=CC=C2C3=CC=CC=C3C(CCCC)(CCCC)C2=C1 | 10.1039/c5ra23623a
d1173 | 0 | 0 | -0.157315 | 0.068851 | -0.226936 | 0.743888 | 0.050656 | -0.056349 | 1.372545 | -0.11346 | -0.122976 | 0.12554 | 0.177737 | 0.151469 | 0.033322 | 0.061371 | 0.682389 | 0.84986 | 0.827406 | 0.869012 | 0.993168 | 1.095651 | 0.476113 | 0.50357 | 0.544174 | 7.67166 | 0.152206 | 0 | 0 | 0 | 0.526501 | 0 | 0 | 0 | 7.118155 | 0 | 0.628895 | 0.271879 | 0.526501 | 0 | 0 | 0 | 0.526501 | 1.813872 | 9.173964 | 0.77879 | 0.5 | -0.05806 | 0 | 0 | 0 | 0 | 0 | 0 | 0.010061 | 0.177616 | 0.16 |  | 9.5 | 5 |  | 2 | 558 |  | -6.05 | -5.05 | -2.45 | -0.9 | 2.59 | 3.75 | 6.15 | 23210 | 431 | 0.4246 | 0.25 | 6.55 | 0.62 | -1.83 | 560 | 8.1 | 0.69 | 3.1 | CCCCCCC1=C2C=CC=CN2C(C2=CC=C(S2)\C=C(/C#N)C(O)=O)=C1C1=CC=CC=C1 | 10.1002/chem.201603165
d1174 | 0 | 0 | -0.258234 | 0.20724 | -0.075603 | 1.006883 | 0.145162 | -0.043765 | 0.878747 | -0.110349 | -0.024684 | 0.138761 | 0.122753 | 0.047406 | 0.09332 | 0.004639 | 1.09026 | 0.80342 | 0.822117 | 1.022117 | 0.998529 | 1.045996 | 0.565812 | 0.578363 | 0.595706 | 15.01914 | 0.023703 | 0 | 0 | 0 | 0 | 0 | 0 | 0 | 6.847987 | 0 | 0.583154 | 0.287471 | 0 | 0 | 0 | 0 | 0 | 1.78619 | 9.501966 | 0.76667 | 0.49697 | -0.05172 | 0 | 0 | 0 | 0 | 0 | 0 | 0.00706 | 0.084229 | 0.16 |  | 8 | 11 |  | 16 | 558 |  | -5.69 | -4.87 | -2.56 | -2.13 | 2.31 | 3.72 | 3.74 | 22993 | 435 | 0.5516 | 0.07 | 5.14 | 0.72 | -1.98 | 600 | 7.9 | 0.72 | 3.4 | CCCCCCCCN1N=C2C(=N1)C(C1=CC=C(C=C1)N(C1=CC=CC=C1)C1=CC=CC=C1)=C1N=C(C3=CC=CC=C3)C(=NC1=C2C1=CC=C(C=C(C#N)C(O)=O)C=C1)C1=CC=CC=C1 | 10.1002/chem.201504277
d1175 | 0 | 0 | 0.044394 | -0.138404 | -0.14257 | -0.334621 | 0.026322 | -0.035808 | 0.57336 | 0.023386 | -0.051995 | 0.057593 | 0.064223 | 0.079442 | 0.019231 | -0.066495 | 0.909574 | 0.953542 | 0.946852 | 0.975419 | 1.027792 | 1.043034 | 0.502122 | 0.730862 | 0.604688 | 16.53137 | 0.248129 | 0 | 0 | 0 | 0 | 0 | 0 | 0 | 5.015708 | 0 | 0.400736 | 0.239186 | 0 | 0 | 0 | 0 | 0 | 0 | 0 | 0.74094 | 0.4632 | -0.02333 | 0 | 0 | 0 | 0 | 0 | 0 | 0.006333 | 0.172054 | 0.18 |  | 6 |  | 162 | 2.5 | 559 | 583 | -5 | -4.82 | -1.02 | -0.41 | 2.75 | 2.92 | 3.54 | 23018 | 434 | 0.2618 | 0.04 | 10.81 | 0.45 | -3.09 | 329 | 4.99 | 0.59 | 0.98 | C(=O)(O)C=1C=C2C(C(=[N+](C2=CC1)CCCCCC)\C=C\C1=CC=C(C=C1)N(C1=CC=CC=C1)C1=CC=CC=C1)(CCCCCCCC)CCCCCCCCCC | 10.1021/acs.jpcc.7b04623
d1176 | 0 | 0 | 0.085093 | -0.117524 | 0.332912 | -1.829867 | -0.01414 | 0.154843 | 1.390591 | 0.038423 | 0.122439 | -0.118788 | -0.081032 | 0.007133 | -0.009839 | 0.028902 | 0.384392 | 1.086095 | 1.043048 | 1.051988 | 0.998128 | 0.911136 | 0.548831 | 0.720215 | 0.60847 | 8.21886 | 0 | 0 | 0 | 0 | 0 | 0 | 0 | 0 | 6.827964 | 0 | 0.598305 | 0.477791 | 0 | 0 | 0 | 0 | 0 | 0 | 0 | 0.78593 | 0.49879 | -0.05479 | 0 | 0 | 0 | 0 | 0 | 0 | 0.014741 | 0 | 0.27 |  | 6.5 |  |  | 6 | 560 | 577 | -5.21 | -4.82 | -1.28 | -1.27 | 2.34 | 3.5 | 2.8 | 24769 | 404 | 0.0389 | 0.18 | 62.81 | 0.09 | -3.45 | 410 | 1.97 | 0.53 | 1.01 | OC(=O)c1ccc(cc1)CN1c2ccccc2C(/C/1=C\C=C\C1=[N+](Cc2ccc(cc2)C(=O)O)c2c(C1(C)C)cccc2)(C)C | 10.1016/j.jphotochem.2004.10.016
d1177 | 0 | 0 | -0.038638 | -0.126325 | -0.033037 | -0.350147 | 0.053029 | -0.041175 | 1.130808 | -0.027965 | -0.024887 | -0.019733 | -0.022038 | -0.009648 | 0.0381 | 0.046644 | 0.722704 | 1.022031 | 0.975886 | 1.013634 | 0.9344 | 0.956672 | 0.627931 | 0.642919 | 0.605271 | 10.90007 | 0.074103 | 1 | 0 | 0 | 0 | 0 | 0 | 0 | 0 | 0 | 0 | 0.214004 | 0 | 0 | 0 | 0 | 0 | 0 | 0 | 0.77829 | 0.47884 | -0.04124 | 0 | 0 | 0 | 0 | 0 | 0 | 0.009396 | 0.444247 | 0.14 |  | 5 |  |  | 6 | 560 |  | -6.2 | -5.49 | -2.46 | -1.16 | 3.04 | 3.98 | 14.24 | 27759 | 360 | 0.1618 | 0.69 | 12.02 | 0.31 | -1.95 | 393 | 3.32 | 0.58 | 0.8 | CCCCCCCCCCCCCCCCN(c1ccc(cc1)/C=C/c1cc[n+](c2c1cccc2)CCCS(=O)(=O)[O-])C | 10.1021/jp001580p
d1178 | 0 | 0 | -0.26431 | 0.22374 | -0.420457 | 0.299497 | -0.234168 | -0.013929 | 1.817151 | -0.125334 | -0.208109 | -0.180909 | -0.095889 | 0.028052 | -0.16488 | 0.315613 | 0.720527 | 1.184328 | 1.104392 | 1.032147 | 1.13654 | 0.833195 | 0.880115 | 0.631506 | 0.4143 | 4.92707 | 0.426402 | 0 | 0 | 0 | 1.396282 | 0 | 0 | 0 | 7.028764 | 1.156761 | 0.642438 | 0.42959 | 0.698141 | 0 | 0 | 0 | 0.698141 | 0 | 0 | 0.82473 | 0.51982 | -0.08049 | 0 | 0 | 0 | 0 | 0 | 0 | 0.010817 | 0.121877 | 0.188 |  | 5 |  | 210 | 12 | 560 |  | -5.29 | -4.87 | -0.18 | -0.09 | 3.39 | 2.53 | 4.52 | 25267 | 396 | 0.0215 | 0.23 | 10.92 | 0.05 | -3.56 | 446 | 15.9 | 0.58 | 4.6 | OC(=O)CCN(c1ccc(cc1)/C=C/C1=[N+](C)c2c(C1(C)C)cccc2)CCC(=O)O | 10.1039/b300083b
d1179 | 0 | 0 | 0.178552 | -0.478375 | -0.23796 | -0.522158 | -0.208457 | 0.11992 | 1.261052 | 0.09584 | -0.139926 | 0.102921 | 0.08215 | 0.163709 | -0.129143 | 0.00819 | 0.473299 | 0.89201 | 0.921888 | 0.852756 | 1.05643 | 1.005588 | 0.76269 | 0.728877 | 0.641171 | 10.68128 | 0.421173 | 0 | 0 | 0 | 0.825409 | 0 | 0 | 0 | 6.924991 | 0 | 0.616258 | 0.326215 | 0.825409 | 0.646635 | 0 | 0 | 0.825409 | 0 | 0 | 0.79433 | 0.53003 | -0.07963 | 0 | 0 | 1 | 0 | 0 | 0 | 0.010107 | 0.174369 | 0.25 | 5 | 12 |  |  | 12 | 560 |  | -5.58 | -5.1 | -2.66 | -1.48 | 2.44 | 3.88 | 7.25 | 25386 | 394 | 1.2995 | 0.3 | 1.79 | 0.95 | -2.05 | 540 | 6.3 | 0.69 | 2.4 | OC(=O)CN1C(=S)S/C(=C\c2ccc(s2)c2ccc(s2)c2ccc(s2)c2ccc(cc2)N2c3ccccc3C3C2C2CCC3C2)/C1=O | 10.1002/chem.201402093
d1180 | 0 | 0 | -0.17018 | -0.378306 | 0.030975 | -0.54328 | 0.114559 | 0.036335 | 0.735986 | -0.051033 | 0.008608 | 0.161606 | 0.208352 | 0.175315 | 0.076887 | -0.05093 | 0.962677 | 0.828495 | 0.815318 | 0.858226 | 0.952998 | 1.009951 | 0.649774 | 0.693053 | 0.639556 | 22.68563 | 0.303545 | 0 | 0 | 0 | 0 | 0 | 0 | 0 | 6.199858 | 0 | 0.509922 | 0.280747 | 0 | 0 | 0 | 0 | 0 | 1.956782 | 9.854245 | 0.78434 | 0.49803 | -0.05431 | 0 | 3 | 0 | 0 | 3 | 3 | 0.007611 | 0.367519 | 0.2 |  | 3 |  | 51 | 12 | 560 |  | -4.93 | -4.62 | -2.23 | -0.83 | 2.39 | 3.43 | 8.4 | 22062 | 453 | 1.745 | 0.18 | 1.76 | 0.98 | -2.12 | 800 | 11.6 | 0.71 | 6.6 | CCCCCCOC1=CC=C(C=C1)N(C1=CC=C(OCCCCCC)C=C1)C1=CC=C(C=C1)C1=CC2=C(S1)C1=C(N2C2=CC=C(OCCCCCC)C=C2)C2=C(S1)C1=C(C=C(S1)\C=C(/C#N)C(O)=O)N2C1=CC=C(OCCCCCC)C=C1 | 10.1039/c4ta06705c
d1181 | 0 | 0 | -0.252137 | -0.305019 | -0.147516 | 0.95639 | 0.071122 | 0.011663 | 1.019893 | -0.072626 | -0.034847 | 0.099236 | 0.114992 | 0.121693 | 0.049664 | -0.021796 | 1.141832 | 0.893101 | 0.907231 | 0.931693 | 0.992719 | 1.053251 | 0.622218 | 0.832304 | 0.799387 | 19.18103 | 0.011705 | 0 | 0 | 0 | 0 | 0 | 0 | 0 | 6.944415 | 0 | 0.603486 | 0.279349 | 0 | 0.269275 | 0 | 0 | 0 | 1.748002 | 9.311719 | 0.77791 | 0.49163 | -0.05035 | 0 | 0 | 0 | 0 | 0 | 0 | 0.008916 | 0.250299 | 0.2 |  | 7.5 | 5 |  |  | 560 |  | -5.34 | -5.09 | -2.4 | -2.18 | 2.7 | 3.75 | 10.57 | 24343 | 411 | 0.696 | 0.29 | 3.63 | 0.8 | -1.93 | 680 | 15.6 | 0.73 | 7.67 | CCCCCCOC1=CC=C(C=C1)N(C1=CC=C(OCCCCCC)C=C1)C1=CC=C(C=C1)C1=CC=C(S1)C1=C2C(=O)N(CC(CC)CCCC)C(=C2C(=O)N1CC(CC)CCCC)C1=CC=C(C=C1)C1=CC=C(C=C(C#N)C(O)=O)C=C1 | 10.1039/c2cc35597c
d1182 | 0 | 0 | 0.085093 | -0.117524 | 0.332912 | -1.829867 | -0.01414 | 0.154843 | 1.390591 | 0.038423 | 0.122439 | -0.118788 | -0.081032 | 0.007133 | -0.009839 | 0.028902 | 0.384392 | 1.086095 | 1.043048 | 1.051988 | 0.998128 | 0.911136 | 0.548831 | 0.720215 | 0.60847 | 8.21886 | 0 | 0 | 0 | 0 | 0 | 0 | 0 | 0 | 6.827964 | 0 | 0.598305 | 0.477791 | 0 | 0 | 0 | 0 | 0 | 0 | 0 | 0.78593 | 0.49879 | -0.05479 | 0 | 0 | 0 | 0 | 0 | 0 | 0.014741 | 0 | 0.27 |  | 6.5 |  |  | 6 | 561 | 581 | -5.14 | -4.81 | -1.53 | -1.11 | 3.28 | 3.17 | 5.48 | 21754 | 460 | 0.0158 | 0.01 | 20.45 | 0.04 | -3.19 | 410 | 1.97 | 0.53 | 1.01 | OC(=O)c1ccc(cc1)CN1c2ccccc2C(/C/1=C\C=C\C1=[N+](Cc2ccc(cc2)C(=O)O)c2c(C1(C)C)cccc2)(C)C | 10.1016/j.jphotochem.2004.10.016
d1183 | 0 | 0 | -0.117772 | 0.051846 | -0.105975 | -0.142677 | -0.264863 | -0.065847 | 1.081794 | -0.084638 | -0.087132 | -0.206305 | -0.147929 | -0.03401 | -0.185445 | -0.085449 | 0.680532 | 1.208356 | 1.15772 | 1.090439 | 1.139515 | 0.785787 | 0.863558 | 0.666492 | 0.479011 | 5.47227 | 0.311008 | 0 | 0 | 0 | 0.645278 | 0 | 0 | 0 | 7.054271 | 1.356955 | 0.651071 | 0.385641 | 0.645278 | 0 | 0 | 0 | 0.645278 | 0 | 0 | 0.78333 | 0.49061 | -0.05061 | 0 | 0 | 0 | 0 | 0 | 0 | 0.011281 | 0.209511 | 0.188 |  | 5 |  | 53 | 12 | 561 |  | -5.32 | -4.65 | -0.25 | -0.11 | 4.4 | 2.45 | 4.91 | 25399 | 394 | 0.0468 | 0.15 | 49.65 | 0.1 | -3.5 | 480 | 12.3 | 0.61 | 4 | CCN(c1ccc(cc1)/C=C/C1=[N+](C)c2c(C1(C)C)cccc2)CCC(=O)O | 10.1039/b300083b
d1184 | 0 | 0 | ? | ? | ? | 1.800262 | 0.01737 | 0.152914 | 1.443959 | 0 | 0 | 0.082234 | 0.014915 | -0.115269 | 0.007998 | -0.115247 | 0 | 0.917504 | 1.017483 | 1.16981 | 1.135523 | 1.204475 | 0.740612 | 0.88366 | 1.166972 | 21.48233 | 0 | 0 | 0 | 0 | 0 | 0 | 0 | 0 | 6.472074 | 0 | 0.54779 | 0.404636 | 0 | 0 | 18.175459 | 0 | 0 | 0 | 0 | 0.77351 | 0.4918 | -0.04524 | 0 | 0 | 2 | 0 | 0 | 0 | 0.011333 | 0 | [5 empty] | 16 | 561 | 600 | [14 empty] | 109 | 3.7 | 0.35 | 0.14 | CC(C)(C)C1=CC=C(C=C1)C1=CC=C2N1[B-](F)(F)[N+]1=C(C=CC1=C2C1=CC=C(C=C1)N(C1=CC=C(C=C1)C1=CC=C(C=C1)C(O)=O)C1=CC=C(C=C1)C1=C2C=CC(C3=CC=C(C=C3)C(C)(C)C)=[N+]2[B-](F)(F)N2C(=CC=C12)C1=CC=C(C=C1)C(C)(C)C)C1=CC=C(C=C1)C(C)(C)C | 10.1039/c5cp05177k
d1185 | 0 | 0 | -0.108306 | -0.153712 | 0.225804 | 0.310014 | 0.040979 | -0.073978 | 0.765393 | -0.040145 | 0.074591 | 0.137127 | 0.182193 | 0.137504 | 0.027268 | -0.026239 | 0.978674 | 0.86124 | 0.843459 | 0.89934 | 1.029975 | 1.056723 | 0.564855 | 0.607714 | 0.588788 | 19.94963 | 0.41423 | 0 | 0 | 0 | 0 | 0 | 0 | 0 | 6.386044 | 0 | 0.537428 | 0.272576 | 0 | 0 | 0 | 0 | 0 | 1.949451 | 9.63804 | 0.77923 | 0.49566 | -0.05266 | 0 | 3 | 0 | 0 | 3 | 3 | 0.008555 | 0.297127 | 0.2 |  | 3 |  | 56 | 12 | 562 |  | -4.99 | -4.72 | -2.34 | -0.89 | 2.38 | 3.53 | 8.86 | 22088 | 453 | 1.6122 | 0.08 | 1.91 | 0.98 | -2.02 | 710 | 8.6 | 0.67 | 4.1 | CCCCCCOC1=CC=C(C=C1)N(C1=CC=C(OCCCCCC)C=C1)C1=CC=C(C=C1)C1=CC2=C(S1)C1=C(N2CCCCCC)C2=C(S1)C1=C(C=C(S1)\C=C(/C#N)C(O)=O)N2CCCCCC | 10.1039/c4ta06705c
d1186 | 0 | 0 | 0.026105 | -0.037172 | 0.166744 | -0.767426 | -0.041725 | 0.070462 | 1.031333 | 0.008185 | 0.04819 | 0.080707 | 0.131429 | 0.100462 | -0.027395 | 0.011541 | 0.871751 | 0.904389 | 0.889218 | 0.930476 | 1.047934 | 1.01311 | 0.653796 | 0.660275 | 0.579659 | 11.24915 | 0.468373 | 0 | 0 | 0 | 0 | 0 | 0 | 0 | 7.037917 | 0 | 0.606422 | 0.278208 | 0 | 0 | 0 | 0 | 0 | 1.7863 | 9.394072 | 0.81609 | 0.52677 | -0.08356 | 0 | 0 | 0 | 0 | 0 | 0 | 0.00734 | 0.158096 | 0.16 | 2 | 6 | 5 |  | 6 | 563 |  | -5.17 | -4.76 | -3.17 | -1.83 | 1.6 | 3.97 | 11.99 | 29985 | 334 | 0.1931 | 0.04 | 8.63 | 0.36 | -2.96 | 572 | 2.32 | 0.71 | 0.9 | C(#N)C(C(=O)O)=CC1=CC=C(C=2C1=NSN2)C=2SCC1(C2OCCO1)C1=CC=C(C=C1)N(C1=CC=C(C=C1)OCCCCCC)C1=CC=C(C=C1)OCCCCCC | 10.1039/c5ra05287d
d1187 | 0 | 0 | -0.160376 | -0.043151 | -0.07328 | 1.002977 | 0.019709 | 0.0653 | 0.75819 | -0.057333 | -0.023244 | 0.112518 | 0.101073 | 0.073876 | 0.013024 | -0.032526 | 0.865853 | 0.898425 | 1.007526 | 0.969217 | 1.021608 | 1.042864 | 0.575822 | 0.635501 | 0.56786 | 19.44334 | 0.252341 | 0 | 0 | 0 | 0 | 0 | 0 | 0 | 6.89941 | 0 | 0.597868 | 0.275788 | 0 | 0 | 0 | 0 | 0 | 1.802344 | 9.347351 | 0.77619 | 0.49097 | -0.04904 | 0 | 0 | 0 | 0 | 0 | 0 | 0.00696 | 0.096526 | 0.24 |  | 12 | 6 |  | 16 | 563 |  | -5.67 | -5.04 | -2.95 | -2.58 | 2.09 | 4 | 8.51 | 21743 | 460 | 0.6424 | 0.24 | 4.94 | 0.77 | -1.66 | 749 | 12.54 | 0.67 | 6.3 | CCCCCCc1cc(sc1c1ncc(c2c1nsn2)c1sc(cc1CCCCCC)c1ccc(cc1)/C=C(/C(=O)O)\C#N)c1ccc(cc1)N(c1ccc(cc1)OCCCCCC)c1ccc(cc1)OCCCCCC | 10.1039/c4ta05350h
d1188 | 0 | 0 | -0.223213 | -0.18308 | -0.214834 | 0.505013 | 0.043057 | -0.004929 | 1.227884 | -0.083369 | -0.065519 | 0.084101 | 0.07625 | 0.068035 | 0.02906 | -0.024234 | 0.981109 | 0.896141 | 0.91672 | 0.958578 | 0.986198 | 1.043683 | 0.58704 | 0.808592 | 1.020121 | 15.97543 | 0.036922 | 0 | 0 | 0 | 0 | 0 | 0 | 0 | 6.809396 | 0 | 0.587058 | 0.280382 | 0 | 0 | 0 | 0 | 0 | 1.806673 | 9.391901 | 0.77363 | 0.49468 | -0.05137 | 0 | 0 | 0 | 0 | 0 | 0 | 0.009414 | 0.066063 | 0.25 |  | 10 | 4 |  | 12 | 563 |  | -5.73 | -5.06 | -2.77 | -2.14 | 2.29 | 3.92 | 8.71 | 23256 | 430 | 0.4825 | 0.26 | 5.74 | 0.67 | -1.82 | 559 | 9.89 | 0.64 | 3.52 | CCCCCCCCN1C(=O)\C(C2=CC=C(C=C12)C1=CC=C(S1)\C=C(\C#N)C(O)=O)=C1\C(=O)N(CCCCCCCC)C2=C1C=CC(=C2)C1=CC=C(C=C1)N(C1=CC=CC=C1)C1=CC=CC=C1 | 10.1021/am300925e
d1189 | 0 | 0 | -0.223213 | -0.18308 | -0.214834 | 0.505013 | 0.043057 | -0.004929 | 1.227884 | -0.083369 | -0.065519 | 0.084101 | 0.07625 | 0.068035 | 0.02906 | -0.024234 | 0.981109 | 0.896141 | 0.91672 | 0.958578 | 0.986198 | 1.043683 | 0.58704 | 0.808592 | 1.020121 | 15.97543 | 0.036922 | 0 | 0 | 0 | 0 | 0 | 0 | 0 | 6.809396 | 0 | 0.587058 | 0.280382 | 0 | 0 | 0 | 0 | 0 | 1.806673 | 9.391901 | 0.77363 | 0.49468 | -0.05137 | 0 | 0 | 0 | 0 | 0 | 0 | 0.009414 | 0.066063 | [6 empty] | 563 |  | -5.73 | -5.06 | -2.77 | -2.14 | 2.29 | 3.92 | 8.71 | 23256 | 430 | 0.4825 | 0.26 | 5.74 | 0.67 | -1.82 | 559 | 9.89 | 0.64 | 3.52 | CCCCCCCCN1C(=O)\C(C2=CC=C(C=C12)C1=CC=C(S1)\C=C(\C#N)C(O)=O)=C1\C(=O)N(CCCCCCCC)C2=C1C=CC(=C2)C1=CC=C(C=C1)N(C1=CC=CC=C1)C1=CC=CC=C1 | 10.1016/j.dyepig.2014.07.017
d1190 | 0 | 0 | 0.048657 | -0.357451 | -0.101675 | 1.105092 | -0.080186 | 0.194105 | 1.038572 | 0.019049 | -0.029764 | 0.137471 | 0.119179 | 0.146899 | -0.05187 | 0.04199 | 1.012761 | 0.866894 | 0.88646 | 0.860065 | 1.019815 | 1.174125 | 0.840768 | 0.776773 | 0.716069 | 15.98526 | 0.331541 | 0 | 0 | 0 | 2.228503 | 0 | 0 | 0 | 5.638719 | 0 | 0.458849 | 0.366881 | 0.568113 | 0.483605 | 0 | 0 | 0.925096 | 0 | 0 | 0.77467 | 0.50227 | -0.05593 | 0 | 0 | 1 | 0 | 0 | 0 | 0.009253 | 0.125264 | 0.2 | 2 |  |  |  | 1 | 564 | 743 | -5.51 | -4.95 | -2.52 | -1.58 | 2.43 | 3.74 | 6.64 | 24975 | 400 | 1.3959 | 0.15 | 1.72 | 0.96 | -2.15 | 590 | 4.4 | 0.66 | 1.71 | CC(C)(C)C1=CC(=CC(CN2C(=S)S\C(C2=O)=C2\S\C(=C\C3=CC=C(S3)C3=CC=C(S3)C3=CC=C4N(C5CCCC5C4=C3)C3=CC=C(C=C(C4=CC=CC=C4)C4=CC=CC=C4)C=C3)C(=O)N2CC(O)=O)=C1)C(C)(C)C | 10.1039/B808959K
d1191 | 0 | 0 | -0.24231 | 0.152284 | 0.016872 | 1.379743 | 0.095417 | -0.035262 | 0.871694 | -0.095806 | 0.004946 | 0.216679 | 0.201961 | 0.110582 | 0.060534 | -0.020672 | 0.983666 | 0.737942 | 0.761611 | 0.95317 | 1.033168 | 1.094728 | 0.500736 | 0.559339 | 0.649837 | 14.64464 | 0.537249 | 0 | 0 | 0 | 0.68167 | 0 | 0 | 0 | 6.435929 | 0 | 0.535696 | 0.282477 | 0.68167 | 0.365048 | 0 | 0 | 0.68167 | 1.893959 | 9.730942 | 0.77077 | 0.50676 | -0.05819 | 0 | 0 | 1 | 0 | 0 | 0 | 0.008135 | 0.227602 | 0.16 |  | 8 | 11 |  | 16 | 564 |  | -5.47 | -4.97 | -2.91 | -2.04 | 2.05 | 3.94 | 4.16 | 21016 | 476 | 0.5617 | 0.17 | 6.04 | 0.73 | -1.64 | 610 | 11.5 | 0.67 | 4.8 | CCCCCCCCN1N=C2C(=N1)C(C1=C3C4C5CCC(C5)C4N(C3=CC=C1)C1=CC=CC=C1)=C1N=C(C3=CC=CC=C3)C(=NC1=C2C1=CC=C(S1)\C=C(/C#N)C(O)=O)C1=CC=CC=C1 | 10.1002/chem.201504277
d1192 | 0 | 0 | -0.118603 | -0.400005 | -0.120043 | 1.382323 | 0.152028 | -0.038467 | 1.2415 | -0.03933 | -0.02995 | 0.085517 | 0.069038 | 0.044602 | 0.099932 | -0.045963 | 1.129467 | 0.88154 | 0.908289 | 1.004919 | 0.938128 | 1.089314 | 0.60168 | 0.818435 | 0.785304 | 13.41482 | 0.137009 | 0 | 0 | 0 | 0 | 0 | 0 | 0 | 6.929409 | 0 | 0.60102 | 0.322138 | 0 | 0.228825 | 0 | 0 | 0 | 1.78356 | 9.33343 | 0.78309 | 0.5045 | -0.06149 | 0 | 0 | 0 | 0 | 0 | 0 | 0.009354 | 0.155137 | 0.25 |  | 12 |  |  | 12 | 564 |  | -5.41 | -5.09 | -2.75 | -2.36 | 2.33 | 3.92 | 9.74 | 25086 | 399 | 0.7204 | 0.29 | 3.31 | 0.81 | -2.02 | 523 | 14.72 | 68 | 5.26 | C(#N)C(C(=O)O)=CC=1SC(=CC1)C=1C=NC(=CC1)C=1N(C(C=2C1C(N(C2C2=NC=C(C=C2)C2=CC=C(C=C2)N(C2=CC=CC=C2)C2=CC=CC=C2)CC(CCCC)CC)=O)=O)CC(CCCC)CC | 10.1039/c5ra27288b
d1193 | 0 | 0 | -0.008718 | -0.15912 | -0.04075 | -0.970833 | 0.011265 | -0.099902 | 2.028344 | -0.008089 | -0.042878 | -0.123727 | -0.112674 | -0.04283 | 0.007046 | -0.003299 | 0.939775 | 1.122836 | 1.128958 | 1.048389 | 0.946658 | 0.955126 | 0.770288 | 0.732172 | 0.721269 | 4.56766 | 0.015541 | 1 | 0 | 0 | 0 | 0 | 0 | 0 | 0 | 0 | 0 | 0.555757 | 0 | 0 | 0 | 0 | 0 | 0 | 0 | 0.83457 | 0.52205 | -0.08179 | 0 | 0 | 0 | 0 | 0 | 0 | 0.008164 | 0.157878 | 0.212 |  | 5 |  |  | 2 | 565 |  | -5.82 | -5.1 | -2.76 | -1.48 | 2.34 | 3.93 | 18.85 | 27073 | 369 | 0.425 | 0.3 | 4.81 | 0.62 | -2.26 | 425 | 8.3 |  | 3.07 | CN(c1ccc(cc1)/C=C/c1sc2c([n+]1CCCS(=O)(=O)[O-])cccc2)C | 10.1021/jp010667n
d1194 | 0 | 0 | -0.008718 | -0.15912 | -0.04075 | -0.970833 | 0.011265 | -0.099902 | 2.028344 | -0.008089 | -0.042878 | -0.123727 | -0.112674 | -0.04283 | 0.007046 | -0.003299 | 0.939775 | 1.122836 | 1.128958 | 1.048389 | 0.946658 | 0.955126 | 0.770288 | 0.732172 | 0.721269 | 4.56766 | 0.015541 | 1 | 0 | 0 | 0 | 0 | 0 | 0 | 0 | 0 | 0 | 0.555757 | 0 | 0 | 0 | 0 | 0 | 0 | 0 | 0.83457 | 0.52205 | -0.08179 | 0 | 0 | 0 | 0 | 0 | 0 | 0.008164 | 0.157878 | 0.212 |  | 5 |  |  | 2 | 565 |  | -5.82 | -5.1 | -2.76 | -1.48 | 2.34 | 3.93 | 18.85 | 27073 | 369 | 0.425 | 0.3 | 4.81 | 0.62 | -2.26 | 435 | 16.5 |  | 5.09 | CN(c1ccc(cc1)/C=C/c1sc2c([n+]1CCCS(=O)(=O)[O-])cccc2)C | 10.1021/jp010667n
d1195 | 0 | 0 | -0.198991 | -0.123297 | 0.033473 | 0.478026 | 0.04451 | -0.179091 | 0.806134 | -0.083775 | 0.012089 | 0.127175 | 0.188405 | 0.165659 | 0.030388 | -0.015641 | 0.793811 | 0.887931 | 0.866458 | 0.867273 | 1.020001 | 1.035352 | 0.532505 | 0.586898 | 0.551643 | 17.19504 | 0.125422 | 0 | 0 | 0 | 0 | 0 | 0 | 0 | 6.147548 | 0 | 0.514233 | 0.26838 | 0 | 0 | 0 | 0 | 0 | 1.976657 | 9.698582 | 0.77527 | 0.49134 | -0.05043 | 0 | 1 | 0 | 0 | 1 | 1 | 0.008692 | 0.34623 |  |  | 12 | 3 |  | 8 | 565 |  | -5.54 | -4.72 | -2.5 | -1.15 | 2.22 | 3.61 | 15.02 | 21146 | 473 | 1.4828 | 0.08 | 2.26 | 0.97 | -1.9 | 622 | 14.9 | 0.71 | 6.6 | C(CCCCC)OC1=CC=C(C=C1)N(C1=CC=C(S1)C1=CC2=C(S1)C=1SC(=CC1C2(CCCCCC)CCCCCC)/C=C(/C(=O)O)\C#N)C2=CC=C(C=C2)OCCCCCC | 10.1021/ol301730c
d1196 | 0 | 0 | ? | ? | ? | -0.298566 | 0.056717 | 0.262643 | 1.700054 | 0 | 0 | -0.064068 | -0.113194 | -0.19953 | 0.023451 | -0.088183 | 0 | 0.991067 | 1.185606 | 1.36964 | 1.189852 | 1.252012 | 0.761906 | 1.095868 | 1.280983 | 19.59263 | 0 | 0 | 0 | 0 | 0 | 0 | 0 | 0 | 6.646947 | 0 | 0.568171 | 0 | 0 | 0 | 17.505617 | 0 | 0 | 0 | 0 | 0.78434 | 0.50659 | -0.05659 | 0 | 0 | 2 | 0 | 0 | 0 | 0.006615 | 0 | [5 empty] | 16 | 565 | 608 | [14 empty] | 106 | 5.87 | 0.31 | 0.2 | OC(=O)C1=CC=C(C=C1)C1=CC=C(C=C1)N(C1=CC=C(C=C1)C1=CC=C(S1)C1=C2C=CC(C3=CC=CC=C3)=[N+]2[B-](F)(F)N2C(=CC=C12)C1=CC=CC=C1)C1=CC=C(C=C1)C1=CC=C(S1)C1=C2C=CC(C3=CC=CC=C3)=[N+]2[B-](F)(F)N2C(=CC=C12)C1=CC=CC=C1 | 10.1039/c5cp05177k
d1197 | 0 | 0 | -0.040972 | -0.443288 | -0.222801 | -0.24684 | 0.005875 | 0.033057 | 0.603929 | -0.014136 | -0.070441 | 0.07781 | 0.096303 | 0.093268 | 0.004022 | -0.001218 | 0.692024 | 0.930488 | 0.95202 | 0.930283 | 1.009419 | 0.986862 | 0.847426 | 0.844057 | 0.618616 | 29.14685 | 0.017961 | 0 | 0 | 0 | 1.436817 | 0 | 0 | 0 | 5.550287 | 0 | 0.462394 | 0.236523 | 0.71508 | -0.319724 | 0 | 0 | 0.721737 | 0 | 0 | 0.75719 | 0.48145 | -0.0388 | 0 | 1 | 0 | 0 | 1 | 1 | 0.007337 | 0.381675 | 0.25 |  | 17.17 |  |  | 2 | 565 | 694 | [14 empty] | 657 | 3.87 | 0.71 | 1.82 | C(CCCCC)OC1=CC=C(C=C1)C1=CC=C(S1)C1=CC=C(C=C1)N(C1=CC=C(C=C1)C1=CC2=C(S1)C=1SC(=CC1C2(CCCCCCCCCCCC)CCCCCCCCCCCC)\C=C\2/C(C(C(S2)=S)CC(=O)O)=O)C2=CC=C(C=C2)C=2SC(=CC2)C2=CC=C(C=C2)OCCCCCC | 10.1038/srep18756
d1198 | 0 | 0 | -0.156628 | 0.201091 | -0.137882 | 1.380819 | 0.159658 | 0.25646 | 2.016205 | -0.063703 | -0.046917 | 0.074953 | 0.054573 | 0.006402 | 0.103094 | 0.09604 | 0.822141 | 0.94282 | 0.911871 | 0.947059 | 0.886027 | 1.245248 | 0.489232 | 0.556967 | 0.632854 | 5.2725 | 0.383479 | 0 | 0 | 0 | 0 | 0 | 0 | 0 | 7.317192 | 0 | 0.653899 | 0.40362 | 0 | 0 | 0 | 0 | 0 | 2.215468 | 9.920489 | 0.8193 | 0.54065 | -0.09725 | 0 | 0 | 1 | 0 | 0 | 0 | 0.013084 | 0.373745 | 0.25 |  | 7 | 5 |  |  | 566 |  | -6.44 | -5.48 | -2.91 | -2.25 | 2.57 | 4.2 | 13.97 | 22856 | 438 | 1.5411 | 0.68 | 1.86 | 0.97 | -1.35 | 510 | 14.32 | 0.73 | 5.3 | N#C/C(=C\c1ccc(s1)/C(=C/c1cc2cc3c4c(c2oc1=O)C(C)(C)CCN4CCC3(C)C)/C#N)/C(=O)O | 10.1021/jp806927b
d1199 | 0 | 0 | -0.156628 | 0.201091 | -0.137882 | 1.380819 | 0.159658 | 0.25646 | 2.016205 | -0.063703 | -0.046917 | 0.074953 | 0.054573 | 0.006402 | 0.103094 | 0.09604 | 0.822141 | 0.94282 | 0.911871 | 0.947059 | 0.886027 | 1.245248 | 0.489232 | 0.556967 | 0.632854 | 5.2725 | 0.383479 | 0 | 0 | 0 | 0 | 0 | 0 | 0 | 7.317192 | 0 | 0.653899 | 0.40362 | 0 | 0 | 0 | 0 | 0 | 2.215468 | 9.920489 | 0.8193 | 0.54065 | -0.09725 | 0 | 0 | 1 | 0 | 0 | 0 | 0.013084 | 0.373745 | 0.25 |  | 7 | 5 |  |  | 566 |  | -6.44 | -5.48 | -2.91 | -2.25 | 2.57 | 4.2 | 13.97 | 22856 | 438 | 1.5411 | 0.68 | 1.86 | 0.97 | -1.35 | 530 | 10.93 | 0.75 | 4.3 | N#C/C(=C\c1ccc(s1)/C(=C/c1cc2cc3c4c(c2oc1=O)C(C)(C)CCN4CCC3(C)C)/C#N)/C(=O)O | 10.1021/jp806927b
d1200 | 0 | 0 | -0.116065 | 0.037069 | 0.431191 | 1.217219 | -0.17667 | -0.090522 | 1.550889 | -0.038932 | 0.119816 | 0.12016 | 0.138283 | 0.162466 | -0.113329 | -0.036063 | 0.98504 | 0.879789 | 0.927763 | 0.858345 | 1.110102 | 1.018999 | 0.63976 | 0.670224 | 0.815208 | 11.96901 | 0.278871 | 0 | 0 | 0 | 1.574878 | 0 | 0 | 0 | 5.938202 | 0 | 0.488399 | 0.281646 | 0.612915 | 0.33081 | 0 | 0 | 0.961963 | 2.029453 | 9.926581 | 0.79032 | 0.5156 | -0.07142 | 0 | 0 | 1 | 0 | 0 | 0 | 0.010191 | 0.176409 |  | 1 | 12 |  |  |  | 566 | 662 | -5.88 | -5.17 | -2.81 | -1.54 | 2.36 | 3.99 | 4.91 | 20323 | 492 | 0.1644 | 0.37 | 22.08 | 0.32 | -1.35 | 660 | 11.82 | 0.65 | 5.01 | CCCCCCCCN1C(=O)\C(SC1=C(C#N)C#N)=C1\N(CC(O)=O)C(=O)SC1=CC1=CC2=C(C=C1)N(C1CCCC21)C1=CC=C(C=C(C2=CC=CC=C2)C2=CC=CC=C2)C=C1 | 10.1016/j.tet.2011.06.016
d1201 | 0 | 0 | -0.101567 | 0.038694 | 0.466081 | 1.156805 | -0.203829 | -0.106123 | 1.628025 | -0.034497 | 0.146337 | 0.092876 | 0.125299 | 0.13374 | -0.127301 | -0.06156 | 0.975221 | 0.906408 | 0.934158 | 0.881794 | 1.120822 | 1.002409 | 0.625746 | 0.653749 | 0.825938 | 11.78382 | 0.772787 | 0 | 0 | 0 | 2.134116 | 0 | 0 | 0 | 5.98495 | 0 | 0.494105 | 0.279289 | 0.575485 | 0.460892 | 0 | 0 | 0.952462 | 2.035753 | 9.902302 | 0.79778 | 0.52799 | -0.08165 | 0 | 0 | 1 | 0 | 0 | 0 | 0.010473 | 0.094182 | 0.2 | 1 | 12 |  | 55.3 |  | 566 | 651 | -5.77 | -4.93 | -2.85 | -1.62 | 2.08 | 3.89 | 3.64 | 20332 | 492 | 0.1938 | 0.13 | 18.71 | 0.36 | -1.59 | 650 | 11.48 | 0.7 | 5.15 | CCCCCCCCN1C(=O)\C(SC1=C(C#N)C#N)=C1\N(CC(O)=O)C(=O)S\C\1=C\C1=CC=C(S1)C1=CC=C2N(C3CCCC3C2=C1)C1=CC=C2C(CC3=CC=CC=C23)=C1 | 10.1039/C2RA01358D
d1202 | 0 | 0 | -0.116065 | 0.037069 | 0.431191 | 1.217219 | -0.17667 | -0.090522 | 1.550889 | -0.038932 | 0.119816 | 0.12016 | 0.138283 | 0.162466 | -0.113329 | -0.036063 | 0.98504 | 0.879789 | 0.927763 | 0.858345 | 1.110102 | 1.018999 | 0.63976 | 0.670224 | 0.815208 | 11.96901 | 0.278871 | 0 | 0 | 0 | 1.574878 | 0 | 0 | 0 | 5.938202 | 0 | 0.488399 | 0.281646 | 0.612915 | 0.33081 | 0 | 0 | 0.961963 | 2.029453 | 9.926581 | 0.79032 | 0.5156 | -0.07142 | 0 | 0 | 1 | 0 | 0 | 0 | 0.010191 | 0.176409 | 0.2 | 1 | 12 |  | 62.5 |  | 566 | 662 | -5.84 | -5.18 | -2.82 | -1.49 | 2.36 | 4 | 2.52 | 27051 | 370 | 0.2231 | 0.38 | 9.18 | 0.4 | -2.17 | 660 | 11.69 | 0.67 | 5.15 | CCCCCCCCN1C(=O)\C(SC1=C(C#N)C#N)=C1\N(CC(O)=O)C(=O)SC1=CC1=CC2=C(C=C1)N(C1CCCC21)C1=CC=C(C=C(C2=CC=CC=C2)C2=CC=CC=C2)C=C1 | 10.1039/C2RA01358D
d1203 | 0 | 0 | -0.155346 | 0.045367 | 0.467482 | 0.95052 | -0.193217 | -0.085764 | 1.744699 | -0.040061 | 0.091698 | 0.080718 | 0.117851 | 0.124873 | -0.124776 | -0.035762 | 0.813734 | 0.927745 | 0.928364 | 0.897762 | 1.126638 | 1.042351 | 0.643245 | 0.614903 | 0.69803 | 13.11212 | 0.524687 | 0 | 0 | 0 | 2.150132 | 0 | 0 | 0 | 5.843538 | 0 | 0.478499 | 0.301947 | 0.580701 | 0.419532 | 0 | 0 | 0.963738 | 2.00554 | 9.963773 | 0.80571 | 0.52839 | -0.08406 | 0 | 0 | 1 | 0 | 0 | 0 | 0.010007 | 0.120156 | 0.2 |  | 8 | 5 | 0.625 | 8 | 566 | 656 | -5.62 | -4.71 | -2.79 | -1.53 | 1.92 | 3.75 | 3.68 | 27889 | 359 | 1.0584 | 0.09 | 1.82 | 0.91 | -2.75 | 619 | 14.3 | 0.59 | 5.19 | CCCCC1(CCCC)C2=CC=CC=C2C2=CC=C(C=C12)N1C2CCCC2C2=CC(=CC=C12)C1=CC=C(S1)\C=C1\SC(=O)N(CC(O)=O)\C\1=C1/SC(N(CCCCCCCC(O)=O)C1=O)=C(C#N)C#N | 10.1039/c5ra23623a
d1204 | 0 | 0 | -0.086663 | 0.039357 | 0.460214 | 1.463016 | -0.193427 | -0.08588 | 1.37549 | -0.027837 | 0.11277 | 0.091465 | 0.119406 | 0.124805 | -0.124966 | -0.024597 | 0.911969 | 0.912938 | 0.924393 | 0.89799 | 1.126976 | 1.042665 | 0.59494 | 0.614942 | 0.733043 | 14.81442 | 0.505867 | 0 | 0 | 0 | 1.527947 | 0 | 0 | 0 | 5.818778 | 0 | 0.476657 | 0.279289 | 0.575485 | 0.438377 | 0 | 0 | 0.952462 | 2.050562 | 9.966903 | 0.78627 | 0.51333 | -0.06865 | 0 | 0 | 1 | 0 | 0 | 0 | 0.010155 | 0.074131 | 0.2 |  | 8 | 5 | 1.04 | 8 | 566 | 654 | -5.79 | -5.05 | -2.92 | -1.66 | 2.13 | 3.99 | 3.04 | 27539 | 363 | 0.1952 | 0.25 | 10.13 | 0.36 | -2.36 | 642 | 14.5 | 0.59 | 5.46 | CCCCCCCCN1C(=O)\C(SC1=C(C#N)C#N)=C1\N(CC(O)=O)C(=O)S\C\1=C\C1=CC=C(S1)C1=CC=C2N(C3CCCC3C2=C1)C1=CC=C2C3=CC=CC=C3C(CCCC)(CCCC)C2=C1 | 10.1039/c5ra23623a
d1205 | 0 | 0 | -0.097895 | 0.028182 | 0.50155 | 1.239394 | -0.272915 | -0.166256 | 1.558424 | -0.032817 | 0.153188 | 0.062096 | 0.098308 | 0.105152 | -0.172015 | -0.057754 | 1.001112 | 0.937234 | 0.944996 | 0.905297 | 1.161758 | 0.96957 | 0.620455 | 0.627616 | 0.787867 | 12.47382 | 0.705142 | 0 | 0 | 0 | 1.527947 | 0 | 0 | 0 | 5.936953 | 0 | 0.489105 | 0.279289 | 0.575485 | 0.440626 | 0 | 0 | 0.952462 | 2.038645 | 9.919398 | 0.79462 | 0.52384 | -0.07796 | 0 | 0 | 1 | 0 | 0 | 0 | 0.010576 | 0.03284 | 0.2 | 1 | 12 |  | 54.1 |  | 567 | 649 | -5.69 | -4.85 | -2.96 | -1.76 | 1.89 | 3.91 | 5.32 | 28420 | 352 | 0.5801 | 0.05 | 3.2 | 0.74 | -2.67 | 660 | 13.07 | 0.65 | 5.55 | CCCCCCCCN1C(=O)\C(SC1=C(C#N)C#N)=C1\N(CC(O)=O)C(=O)S\C\1=C\C1=CC=C(S1)C1=CC=C2N(C3CCCC3C2=C1)C1=CC=C2C3=CC=CC=C3C(C)(C)C2=C1 | 10.1039/C2RA01358D
d1206 | 0 | 0 | 0.033015 | -0.350222 | -0.072991 | 1.153604 | -0.075345 | 0.18066 | 1.081564 | 0.013093 | -0.021439 | 0.137664 | 0.121122 | 0.143763 | -0.049092 | 0.062585 | 1.011164 | 0.866488 | 0.881233 | 0.860913 | 1.025515 | 1.197503 | 0.836649 | 0.764039 | 0.708927 | 14.25676 | 0.305372 | 0 | 0 | 0 | 2.240944 | 0 | 0 | 0 | 5.659879 | 0 | 0.461009 | 0.36707 | 0.57749 | 0.446764 | 0 | 0 | 0.927248 | 0 | 0 | 0.77619 | 0.50202 | -0.05619 | 0 | 0 | 1 | 0 | 0 | 0 | 0.009257 | 0.132763 | 0.2 | 2 |  |  |  | 1 | 568 | 713 | -5.62 | -4.98 | -2.5 | -1.56 | 2.49 | 3.74 | 5.93 | 25183 | 397 | 1.2515 | 0.18 | 1.89 | 0.94 | -2.14 | 620 | 5.85 | 0.68 | 2.45 | CC(C)(C)C1=CC(=CC(CN2C(=S)S\C(C2=O)=C2\S\C(=C\C3=CC=C(S3)C3=CC=C4N(C5CCCC5C4=C3)C3=CC=C(C=C(C4=CC=CC=C4)C4=CC=CC=C4)C=C3)C(=O)N2CC(O)=O)=C1)C(C)(C)C | 10.1039/B808959K
d1207 | 0 | 0 | -0.086663 | 0.039357 | 0.460214 | 1.463016 | -0.193427 | -0.08588 | 1.37549 | -0.027837 | 0.11277 | 0.091465 | 0.119406 | 0.124805 | -0.124966 | -0.024597 | 0.911969 | 0.912938 | 0.924393 | 0.89799 | 1.126976 | 1.042665 | 0.59494 | 0.614942 | 0.733043 | 14.81442 | 0.505867 | 0 | 0 | 0 | 1.527947 | 0 | 0 | 0 | 5.818778 | 0 | 0.476657 | 0.279289 | 0.575485 | 0.438377 | 0 | 0 | 0.952462 | 2.050562 | 9.966903 | 0.78627 | 0.51333 | -0.06865 | 0 | 0 | 1 | 0 | 0 | 0 | 0.010155 | 0.074131 | 0.2 | 1 | 12 |  | 52.4 |  | 568 | 654 | -5.77 | -4.89 | -2.81 | -1.63 | 2.08 | 3.85 | 2.84 | 28151 | 355 | 1.0263 | 0.09 | 1.84 | 0.91 | -2.6 | 660 | 11.9 | 0.68 | 5.34 | CCCCCCCCN1C(=O)\C(SC1=C(C#N)C#N)=C1\N(CC(O)=O)C(=O)S\C\1=C\C1=CC=C(S1)C1=CC=C2N(C3CCCC3C2=C1)C1=CC=C2C3=CC=CC=C3C(CCCC)(CCCC)C2=C1 | 10.1039/C2RA01358D
d1208 | 0 | 0 | -0.086073 | 0.038777 | 0.474866 | 1.860952 | -0.137415 | -0.055116 | 1.190042 | -0.02637 | 0.115768 | 0.106758 | 0.129724 | 0.123222 | -0.091232 | -0.014214 | 0.924726 | 0.908811 | 0.919265 | 0.904113 | 1.10538 | 1.006601 | 0.576571 | 0.603555 | 0.729815 | 17.93522 | 0.27853 | 0 | 0 | 0 | 1.527947 | 0 | 0 | 0 | 5.699558 | 0 | 0.464283 | 0.250332 | 0.575485 | 0.434532 | 0 | 0 | 0.952462 | 2.062476 | 10.015154 | 0.77719 | 0.50261 | -0.05921 | 0 | 0 | 1 | 0 | 0 | 0 | 0.009249 | 0.081869 | 0.2 | 1 | 12 |  | 55 |  | 568 | 654 | -5.7 | -4.81 | -2.89 | -1.61 | 1.92 | 3.85 | 4.17 | 30215 | 331 | 0.9193 | 0.01 | 1.79 | 0.88 | -2.94 | 650 | 10.99 | 0.69 | 4.92 | CCCCCCCCN1C(=O)\C(SC1=C(C#N)C#N)=C1\N(CC(O)=O)C(=O)S\C\1=C\C1=CC=C(S1)C1=CC=C2N(C3CCCC3C2=C1)C1=CC=C2C3=CC=CC=C3C(CCCCCCCC)(CCCCCCCC)C2=C1 | 10.1039/C2RA01358D
d1209 | 0 | 0 | -0.233847 | -0.333972 | -0.1783 | -0.027135 | 0.042309 | 0.009174 | 1.192809 | -0.071917 | -0.045492 | 0.023178 | 0.021625 | 0.022136 | 0.029349 | -0.051316 | 0.914076 | 0.967974 | 0.977608 | 1.013095 | 0.988093 | 1.049069 | 0.609078 | 0.815075 | 0.920313 | 15.93113 | 0.109892 | 0 | 0 | 0 | 0 | 0 | 0 | 0 | 6.991568 | 0 | 0.608086 | 0.285065 | 0 | 0 | 0 | 0 | 0 | 1.738221 | 9.302187 | 0.78611 | 0.49886 | -0.05629 | 0 | 0 | 0 | 0 | 0 | 0 | 0.00899 | 0.04484 | 0.25 |  | 10 | 4 |  | 12 | 568 |  | -5.53 | -4.7 | -2.74 | -2.32 | 1.96 | 3.72 | 6.2 | 21165 | 472 | 0.5254 | 0.1 | 6.37 | 0.7 | -1.92 | 574 | 15.5 | 0.6 | 5.35 | CCCCCCCCN1C(=O)\C(C2=CC=C(C=C12)C1=CC=C(\C=C(/C#N)C(O)=O)C=C1)=C1\C(=O)N(CCCCCCCC)C2=C1C=CC(=C2)C1=CC=C(C=C1)N(C1=CC=C(OC)C=C1)C1=CC=C(OC)C=C1 | 10.1021/am300925e
d1210 | 0 | 0 | -0.018782 | -0.131766 | 0.012486 | -0.252915 | 0.132531 | 0.040507 | 0.57796 | -0.006804 | 0.003509 | 0.143888 | 0.15515 | 0.123039 | 0.091361 | 0.006602 | 0.791211 | 0.842048 | 0.817977 | 0.900394 | 0.924375 | 0.984894 | 0.582972 | 0.795357 | 0.646842 | 22.55955 | 0.414767 | 0 | 0 | 0 | 0 | 0 | 0 | 0 | 6.907967 | 0 | 0.600946 | 0.265877 | 0 | 0.512034 | 0 | 0 | 0 | 3.790015 | 0 | 0.75804 | 0.48109 | -0.0364 | 0 | 2 | 2 | 0 | 2 | 2 | 0.008724 | 0.417018 | 0.16 |  | 4.2 | 5 |  | 12 | 569 | 704 | -5.48 | -4.68 | -2.69 | -2.31 | 1.99 | 3.69 | 4.53 | 21644 | 462 | 0.6291 | 0.1 | 5.09 | 0.77 | -2 | 742 | 14.65 | 0.74 | 8 | C(CCCCC)OC1=CC=C(C=C1)N(C1=C2C3=C4C=5C6=C(C(=CC5N(C4=C1)CC(CCCCCCCC)CCCCCC)C#CC1=CC=C(C=4C1=NSN4)C#CC4=CC=C(C(=O)O)C=C4)C=CC=C6C3=CC=C2)C2=CC=C(C=C2)OCCCCC | 10.1021/acsami.6b02075
d1211 | 0 | 0 | -0.168067 | 0.008983 | 0.171768 | 0.455901 | -0.320483 | -0.138976 | 0.979306 | -0.102282 | 0.090353 | -0.110024 | -0.087833 | -0.062839 | -0.219819 | -0.044799 | 0.867409 | 1.084513 | 1.116882 | 1.048913 | 1.198647 | 0.976842 | 0.521176 | 0.488946 | 0.56366 | 11.97885 | 0.149318 | 0 | 0 | 0 | 0 | 0 | 0 | 0 | 6.684593 | 0 | 0.569592 | 0.467007 | 0 | 0 | 0 | 0 | 0 | 1.87628 | 9.509628 | 0.74906 | 0.4845 | -0.03624 | 0 | 0 | 0 | 0 | 0 | 0 | 0.008665 | 0.292452 | 0.25 |  | 10 |  |  |  | 569 |  | -5.48 | -4.68 | -2.69 | -2.31 | 1.99 | 3.69 | 4.53 | 21644 | 462 | 0.6291 | 0.12 | 5.09 | 0.77 | -2 | 405 | 11.86 | 0.65 | 3.13 | CC1(C)C2=CC=CC=C2C2=CC=C(C=C12)N(C1=CC=C(C=C1)C1=C2C=CC=CC2=C(S1)C=C(C#N)C(O)=O)C1=CC2=C(C=C1)C1=CC=CC=C1C2(C)C | 10.1016/j.tetlet.2012.04.052
d1212 | 0 | 0 | -0.054259 | -0.105606 | 0.327293 | 1.435574 | -0.114611 | -0.096019 | 1.331469 | -0.018116 | 0.091161 | 0.131671 | 0.13267 | 0.156928 | -0.07325 | -0.02432 | 1.058331 | 0.85607 | 0.908683 | 0.87368 | 1.085151 | 1.051065 | 0.755515 | 0.787084 | 0.996169 | 14.47134 | 0.343272 | 0 | 0 | 0 | 1.585408 | 0 | 0 | 0 | 5.524744 | 0 | 0.443381 | 0.267814 | 0.616261 | 0.342706 | 0 | 0 | 0.969147 | 0 | 0 | 0.79286 | 0.51563 | -0.06979 | 0 | 0 | 1 | 0 | 0 | 0 | 0.010271 | 0.231792 | 0.2 | 5 |  |  |  |  | 570 | 659 | -5.71 | -5.11 | -2.55 | -1.75 | 2.56 | 3.83 | 4.48 | 27884 | 359 | 0.5173 | 0.31 | 3.73 | 0.7 | -2.35 | 650 | 10.36 | 0.65 | 4.35 | CCCCCCCCN1C(=S)S\C(C1=O)=C1\S\C(C(=O)N1C1=CC=CC=C1)=C1/N(CC(O)=O)C(=O)SC1=CC1=CC2=C(C=C1)N(C1CCCC21)C1=CC=C(C=C(C2=CC=CC=C2)C2=CC=CC=C2)C=C1 | 10.1016/j.tet.2010.07.017
d1213 | 0 | 0 | -0.064481 | -0.086049 | 0.313517 | 1.499124 | -0.144176 | -0.086443 | 1.331469 | -0.021521 | 0.08729 | 0.136729 | 0.150718 | 0.163077 | -0.092146 | -0.024111 | 1.079224 | 0.849204 | 0.878698 | 0.86476 | 1.108444 | 1.036508 | 0.755662 | 0.788429 | 0.991504 | 14.47134 | 0.367538 | 0 | 0 | 0 | 1.571948 | 0 | 0 | 0 | 5.4699 | 0 | 0.438881 | 0.281536 | 0.612805 | 0.347108 | 0 | 0 | 0.959143 | 0 | 0 | 0.79286 | 0.51563 | -0.06979 | 0 | 0 | 1 | 0 | 0 | 0 | 0.010051 | 0.30938 | 0.2 | 5 |  |  |  |  | 570 | 662 | [14 empty] | 640 | 9.83 | 0.66 | 4.15 | CCCCCCCCN1C(=O)\C(S\C1=C1\SC(=S)N(C1=O)C1=CC=CC=C1)=C1\N(CC(O)=O)C(=O)SC1=CC1=CC2=C(C=C1)N(C1CCCC21)C1=CC=C(C=C(C2=CC=CC=C2)C2=CC=CC=C2)C=C1 | 10.1016/j.tet.2010.07.017
d1214 | 0 | 0 | -0.193614 | -0.232282 | -0.369134 | 0.39346 | 0.088602 | -0.07634 | 1.171449 | -0.068729 | -0.101502 | 0.055669 | 0.049256 | 0.058635 | 0.061416 | -0.019453 | 1.069832 | 0.930775 | 0.940205 | 0.97779 | 0.960756 | 1.064859 | 0.557472 | 0.751331 | 0.869256 | 14.97175 | 0.403864 | 0 | 0 | 0 | 1.010547 | 0 | 0 | 0 | 6.931446 | 0 | 0.602095 | 0.308501 | 0.434795 | 0.291384 | 0 | 0 | 0.575752 | 1.748978 | 9.315611 | 0.76863 | 0.49197 | -0.04729 | 0 | 0 | 1 | 0 | 0 | 0 | 0.011292 | 0.051939 | [6 empty] | 570 |  | -5.62 | -4.95 | -2.74 | -2.49 | 2.22 | 3.85 | 8.49 | 22094 | 453 | 0.6026 | 0.15 | 5.1 | 0.75 | -1.79 | 582 | 13.16 | 0.73 | 5.56 | C(C)C(CN1C(/C(/C2=CC=C(C=C12)C1=CC=C(C=C1)/C=C(/C(=O)O)\C#N)=C\1/C(N(C2=CC(=CC=C12)C1=CC=2C3C(N(C2C=C1)C1=CC=C(C=C1)C)CCC3)CC(CCCC)CC)=O)=O)CCCC | 10.1016/j.dyepig.2014.07.017
d1215 | 0 | 0 | -0.136717 | 0.134745 | 0.063198 | 0.440638 | -0.188268 | -0.102478 | 2.364583 | -0.134054 | 0.099473 | 0.010577 | 0.002674 | 0.0375 | -0.103219 | -0.255311 | 1.298075 | 1.028401 | 1.029213 | 0.858764 | 0.965648 | 1.239393 | 0.486929 | 0.532903 | 0.710436 | 2.79749 | 0.317373 | 0 | 0 | 0 | 0 | 0 | 0 | 0 | 0 | 0 | 0 | 0 | 0 | 0 | 0 | 0 | 0 | 1.785928 | 9.025204 | 0.79524 | 0.54762 | -0.11429 | 0 | 0 | 0 | 0 | 0 | 0 | 0.019862 | 0.098095 | 0.25 | 20 | 15 | 10 |  |  | 570 |  | -7.65 | -6.09 | -3.44 | -2.33 | 2.66 | 4.77 | 9.14 | 23835 | 420 | 0.1867 | 1.29 | 14.13 | 0.35 | -0.87 | 120 | 0.12 | 0.42 | 0.0058 | CN(C)C1=CC=C(C=C1)C(C=C(C#N)C#N)=C(C#N)C#N | 10.1039/C3TC32165G
d1216 | 0 | 0 | 0.123672 | -0.347272 | -0.096002 | 0.217321 | -0.03529 | 0.074118 | 1.078131 | 0.067564 | -0.055059 | 0.044476 | 0.005425 | 0.023037 | -0.023624 | 0.028585 | 0.620193 | 0.960444 | 1.031179 | 0.980301 | 1.002091 | 0.969855 | 0.734132 | 0.670573 | 0.584885 | 9.82535 | 0.062496 | 0 | 0 | 0 | 0.818352 | 0 | 0 | 0 | 7.016332 | 0 | 0.631531 | 0.212973 | 0.818352 | 0 | 0 | 0 | 0.818352 | 0 | 0 | 0.79286 | 0.50294 | -0.06524 | 0 | 0 | 0 | 0 | 0 | 0 | 0.007089 | 0.468142 | 0.25 |  | 15 |  |  | 12 | 570 |  | -6.21 | -5.09 | -2.32 | -1.08 | 2.77 | 3.71 | 4.08 | 23588 | 424 | 0.8669 | 0.29 | 3.11 | 0.86 | -1.83 | 310 | 2.62 | 0.5 | 0.4 | CCCCCCCCCCCCCCCCCCN1\C(SC2=CC=CC=C12)=C/C=C/C=C1\SC(=S)N(CC(O)=O)C1=O | 10.1016/S0927-0248(03)00113-2
d1217 | 0 | 0 | -0.10657 | -0.047454 | -0.011917 | -0.303495 | 0.002765 | 0.096742 | 0.979039 | -0.044833 | -0.004953 | 0.094266 | 0.122165 | 0.123706 | 0.001765 | 0.00293 | 0.80164 | 0.887538 | 0.911081 | 0.899338 | 0.987532 | 0.968603 | 0.585985 | 0.658529 | 0.576477 | 15.13054 | 0.447034 | 0 | 0 | 0 | 0 | 0 | 0 | 0 | 7.117737 | 0 | 0.61942 | 0.273163 | 0 | 0 | 0 | 0 | 0 | 1.788098 | 9.305306 | 0.79266 | 0.50615 | -0.06312 | 0 | 0 | 0 | 0 | 0 | 0 | 0.006923 | 0.04295 | 0.159 | 2 | 5 |  |  | 5 | 570 | 681 | -5.57 | -4.8 | -3 | -2.23 | 1.8 | 3.9 | 8.75 | 23197 | 431 | 0.6514 | 0 | 4.28 | 0.78 | -2.08 | 423 | 6.04 | 0.7 | 1.78 | CCCCCCOc1ccc(cc1)N(c1ccc(cc1)OCCCCCC)c1ccc(cc1)c1ccc(s1)c1ccc(s1)c1ccc(c2c1nsn2)/C=C(/C(=O)O)\C#N | 10.1002/adfm.201102519
d1218 | 0 | 0 | -0.11112 | -0.079913 | 0.255583 | 1.294122 | -0.183209 | -0.083757 | 1.456744 | -0.038474 | 0.071435 | 0.124274 | 0.148508 | 0.170088 | -0.116024 | 0.00516 | 0.999015 | 0.841575 | 0.862777 | 0.851646 | 1.100489 | 1.069418 | 0.800435 | 0.76778 | 1.046148 | 13.84253 | 0.301061 | 0 | 0 | 0 | 1.603308 | 0 | 0 | 0 | 5.644925 | 0 | 0.453941 | 0.432288 | 0.622577 | 0.334461 | 0 | 0 | 0.980731 | 0 | 0 | 0.79559 | 0.52171 | -0.07388 | 0 | 0 | 1 | 0 | 0 | 0 | 0.010071 | 0.365365 | 0.2 | 5 |  |  |  |  | 571 | 656 | -5.64 | -5.15 | -2.64 | -1.76 | 2.51 | 3.9 | 3.66 | 26159 | 382 | 0.4547 | 0.35 | 4.82 | 0.65 | -2.09 | 590 | 10.28 | 0.67 | 4.09 | OC(=O)CN1C(=O)SC(=CC2=CC3=C(C=C2)N(C2CCCC32)C2=CC=C(C=C(C3=CC=CC=C3)C3=CC=CC=C3)C=C2)\C1=C1\S\C(N(C1=O)C1=CC=CC=C1)=C1\SC(=S)N(C1=O)C1=CC=CC=C1 | 10.1016/j.tet.2010.07.017
d1219 | 0 | 0 | 0.054708 | -0.245006 | 0.026349 | 0.166866 | -0.255305 | -0.159392 | 1.350368 | 0.023391 | 0.00958 | 0.013096 | 0.022289 | 0.080105 | -0.161202 | -0.011415 | 0.897725 | 0.957507 | 0.999873 | 0.923264 | 1.116233 | 1.044886 | 0.826548 | 0.866231 | 0.845275 | 10.82096 | 0.124558 | 0 | 0 | 0 | 1.482651 | 0 | 0 | 0 | 6.267917 | 0 | 0.528207 | 0.398283 | 0.572548 | 0.461893 | 0 | 0 | 0.910103 | 0 | 0 | 0.79357 | 0.51979 | -0.0727 | 0 | 0 | 1 | 0 | 0 | 0 | 0.008816 | 0.042696 | 0.2 | 2 |  |  |  | 1 | 571 | 717 | -5.56 | -5.04 | -2.42 | -1.49 | 2.62 | 3.73 | 7.98 | 24614 | 406 | 1.5001 | 0.24 | 1.65 | 0.97 | -2.01 | 540 | 6.85 | 0.64 | 2.35 | CCN1C(=S)S\C(C1=O)=C1\S\C(=C\C2=CC=C(S2)C2=CC=C3N(C4CCCC4C3=C2)C2=CC=C(C=C(C3=CC=CC=C3)C3=CC=CC=C3)C=C2)C(=O)N1CC(O)=O | 10.1039/B808959K
d1220 | 0 | 0 | 0.034712 | -0.216523 | -0.280025 | -1.819762 | -0.315132 | 0.002298 | 1.56243 | 0.015857 | -0.101172 | -0.160388 | -0.110456 | -0.002707 | -0.22216 | -0.071268 | 0.514912 | 1.154679 | 1.117489 | 1.078476 | 1.215979 | 1.076739 | 0.536478 | 0.7439 | 0.57081 | 7.01965 | 0 | 0 | 0 | 0 | 0 | 0 | 0 | 0 | 6.590959 | 0 | 0.571732 | 0.412034 | 0 | 0 | 0 | 0 | 0 | 0 | 0 | 0.8045 | 0.50741 | -0.06646 | 0 | 0 | 0 | 0 | 0 | 0 | 0.00876 | 0 |  |  | 4 |  |  | 6 | 571 |  | -5.16 | -3.84 | -1.05 | -0.76 | 2.8 | 2.45 | 2.46 | 24076 | 415 | 1.0152 | 0.96 | 2.55 | 0.9 | -3.15 | 390 | 3.85 | 0.45 | 1.3 | CCN1c2ccc(cc2C(/C/1=C\C=C\C=C\C1=[N+](CC)c2c(C1(C)C)cc(cc2)C(=O)O)(C)C)C(=O)O | 10.1016/j.solmat.2004.10.003
d1221 | 0 | 0 | -0.241025 | -0.346755 | -0.140403 | 0.348874 | 0.103312 | -0.015311 | 1.248576 | -0.082275 | -0.039134 | 0.079912 | 0.061895 | 0.052319 | 0.071083 | -0.031774 | 1.010569 | 0.899753 | 0.925322 | 0.975202 | 0.947729 | 1.067373 | 0.604399 | 0.812853 | 0.931789 | 15.50693 | 0.036922 | 0 | 0 | 0 | 0 | 0 | 0 | 0 | 7.130297 | 0 | 0.618951 | 0.283926 | 0 | 0 | 0 | 0 | 0 | 1.692599 | 9.312683 | 0.78109 | 0.49775 | -0.05444 | 0 | 0 | 0 | 0 | 0 | 0 | 0.009414 | 0.066063 | 0.25 |  | 10 | 4 |  | 12 | 571 |  | -5.54 | -4.95 | -2.89 | -2.18 | 2.07 | 3.92 | 7.23 | 21088 | 474 | 0.7677 | 0.15 | 4.39 | 0.83 | -1.66 | 513 | 12.24 | 0.62 | 3.92 | CCCCCCCCN1C(=O)\C(C2=CC=C(C=C12)C1=CC=C(O1)\C=C(\C#N)C(O)=O)=C1\C(=O)N(CCCCCCCC)C2=C1C=CC(=C2)C1=CC=C(C=C1)N(C1=CC=CC=C1)C1=CC=CC=C1 | 10.1021/am300925e
d1222 | 0 | 0 | 0.019722 | -0.163177 | 0.386302 | 1.309353 | 0.001771 | -0.048643 | 1.223586 | 0.006393 | 0.098621 | 0.118629 | 0.119867 | 0.143648 | 0.001152 | -0.04033 | 1.182276 | 0.875327 | 0.91611 | 0.899318 | 1.036407 | 1.074098 | 0.725332 | 0.791353 | 0.882135 | 14.81195 | 0.479582 | 0 | 0 | 0 | 1.554048 | 0 | 0 | 0 | 5.239888 | 0 | 0.417772 | 0.284687 | 0.606489 | 0.311392 | 0 | 0 | 0.94756 | 0 | 0 | 0.79028 | 0.51012 | -0.06612 | 0 | 0 | 1 | 0 | 0 | 0 | 0.010461 | 0.334439 | 0.2 | 5 |  |  |  |  | 572 | 652 | -5.51 | -4.96 | -2.58 | -1.62 | 2.38 | 3.77 | 3.42 | 26231 | 381 | 0.4618 | 0.16 | 4.72 | 0.65 | -2.29 | 620 | 11.16 | 0.6 | 4.12 | CCCCC(CC)CN1C(=S)S\C(C1=O)=C1\S\C(C(=O)N1CC(CC)CCCC)=C1/N(CC(O)=O)C(=O)SC1=CC1=CC2=C(C=C1)N(C1CCCC21)C1=CC=C(C=C(C2=CC=CC=C2)C2=CC=CC=C2)C=C1 | 10.1016/j.tet.2010.07.017
d1223 | 0 | 0 | -0.227021 | 0.002454 | 0.223889 | 0.81808 | 0.108783 | -0.016877 | 0.710342 | -0.083969 | 0.062543 | 0.147904 | 0.154606 | 0.144325 | 0.077781 | 0.022483 | 0.946861 | 0.859272 | 0.856939 | 0.903911 | 0.974448 | 1.051833 | 0.510926 | 0.524578 | 0.468387 | 19.59605 | 0.254355 | 0 | 0 | 0 | 0 | 0 | 0 | 0 | 5.73374 | 0 | 0.460867 | 0.260525 | 0 | 0.463642 | 0 | 0 | 0 | 1.979175 | 10.078409 | 0.76009 | 0.47949 | -0.03677 | 0 | 2 | 2 | 0 | 2 | 2 | 0.009723 | 0.406992 | 0.16 |  | 4.2 | 5 |  | 12 | 573 | 666 | -5.5 | -4.89 | -2.32 | -1.56 | 2.56 | 3.61 | 5.03 | 22626 | 442 | 0.6665 | 0.09 | 4.39 | 0.78 | -1.92 | 713 | 11.98 | 0.74 | 6.3 | CCCCCCCCC(CCCCCC)CN1C2=CC(N(C3=CC=C(OCCCCCC)C=C3)C3=CC=C(OCCCCCC)C=C3)=C3C=CC=C4C5=CC=CC6=C5C(=C1C=C6C=C(C#N)C(O)=O)C2=C34 | 10.1021/acsami.6b02075
d1224 | 0 | 0 | -0.030409 | -0.058479 | 0.317235 | 0.610259 | -0.329696 | -0.199618 | 1.566991 | -0.01088 | 0.089646 | 0.020711 | 0.03952 | 0.088864 | -0.205067 | -0.012379 | 0.970792 | 0.951645 | 1.016398 | 0.927647 | 1.196797 | 1.038254 | 0.7909 | 0.863734 | 1.004887 | 10.41895 | 0.197422 | 0 | 0 | 0 | 1.554048 | 0 | 0 | 0 | 5.909803 | 0 | 0.485669 | 0.420116 | 0.606489 | 0.359345 | 0 | 0 | 0.94756 | 0 | 0 | 0.80833 | 0.53106 | -0.08472 | 0 | 0 | 1 | 0 | 0 | 0 | 0.010343 | 0.254473 | 0.2 | 5 |  |  |  |  | 573 | 649 | -5.55 | -5.15 | -2.57 | -1.61 | 2.58 | 3.86 | 3.24 | 21717 | 460 | 0.1745 | 0.35 | 18.21 | 0.33 | -1.54 | 560 | 11.19 | 0.62 | 3.92 | CCN1C(=S)S\C(C1=O)=C1\S\C(C(=O)N1CC)=C1/N(CC(O)=O)C(=O)SC1=CC1=CC2=C(C=C1)N(C1CCCC21)C1=CC=C(C=C(C2=CC=CC=C2)C2=CC=CC=C2)C=C1 | 10.1016/j.tet.2010.07.017
d1225 | 0 | 0 | -0.124205 | 0.003199 | 0.025223 | 0.0389 | -0.197415 | -0.173337 | 1.832746 | -0.074718 | 0.013806 | -0.114184 | -0.043116 | 0.016231 | -0.127972 | 0.033484 | 0.598123 | 1.064028 | 0.969971 | 0.974607 | 1.096729 | 0.963021 | 0.520202 | 0.620226 | 0.633955 | 4.94147 | 0.166348 | 0 | 0 | 0 | 1.215213 | 0 | 0 | 0 | 7.369523 | 0 | 0.541973 | 0 | 0.533278 | 0 | 0 | 0 | 0.681936 | 1.752368 | 8.999037 | 0.80521 | 0.51847 | -0.07625 | 0 | 0 | 0 | 0 | 0 | 0 | 0.00916 | 0.267643 | 0.16 |  | 9.5 | 5 |  | 2 | 573 |  | -6.06 | -4.97 | -2.47 | -1.19 | 2.49 | 3.72 | 7.82 | 22868 | 437 | 1.0832 | 0.17 | 2.65 | 0.92 | -1.87 | 498 | 7.4 | 0.73 | 2.8 | CC1=C2C=CC=CN2C(\C=C\C2=CC=C(S2)\C=C(/C#N)C(O)=O)=C1C1=CC=C(CO)C=C1 | 10.1002/chem.201603165
d1226 | 0 | 0 | -0.205905 | 0.05189 | 0.168563 | 1.100456 | 0.0365 | 0.165908 | 1.22674 | -0.13282 | 0.134316 | 0.129798 | 0.138227 | 0.119989 | 0.025163 | -0.170055 | 0.700689 | 0.87297 | 0.817313 | 0.844292 | 0.957726 | 0.87048 | 0.595011 | 0.516095 | 0.635717 | 8.09964 | 0.049434 | 0 | 0 | 0 | 0 | 0 | 0 | 0 | 7.1866 | 0 | 0.638391 | 0.355656 | 0 | 0 | 0 | 0 | 0 | 1.779479 | 9.12064 | 0.77607 | 0.4934 | -0.05286 | 0 | 0 | 0 | 0 | 0 | 0 | 0.012652 | 0.185876 | 0.25 | 0.3 |  |  |  |  | 573 |  | -6.36 | -5.4 | -2.55 | -1.24 | 2.85 | 3.98 | 9.18 | 30614 | 327 | 1.1276 | 0.6 | 1.42 | 0.93 | -2.4 | 579 | 18.79 | 0.53 | 5.8 | C(C)(C)(C)C1=CC=C(C=C1)C=1OC(=CC(C1)=CC1=CC=C(S1)/C=C(/C(=O)O)\C#N)C1=CC=C(C=C1)C(C)(C)C | 10.1039/c5ra23339a
d1227 | 0 | 0 | -0.007285 | -0.110478 | 0.380322 | 1.520416 | -0.106937 | -0.074011 | 1.220023 | -0.002361 | 0.105469 | 0.126471 | 0.125132 | 0.143327 | -0.069594 | -0.042662 | 1.143348 | 0.873915 | 0.929473 | 0.892699 | 1.105756 | 1.033952 | 0.725736 | 0.816116 | 0.954484 | 15.10015 | 0.408359 | 0 | 0 | 0 | 1.554048 | 0 | 0 | 0 | 5.349046 | 0 | 0.42832 | 0.261498 | 0.606489 | 0.355352 | 0 | 0 | 0.94756 | 0 | 0 | 0.79028 | 0.51012 | -0.06612 | 0 | 0 | 1 | 0 | 0 | 0 | 0.010359 | 0.199634 | 0.2 | 5 |  |  |  |  | 574 | 650 | -5.76 | -5.1 | -2.57 | -1.84 | 2.53 | 3.84 | 7.27 | 28163 | 355 | 0.5497 | 0.3 | 3.44 | 0.72 | -2.39 | 620 | 10.61 | 0.66 | 4.36 | CCCCCCCCN1C(=S)S\C(C1=O)=C1\S\C(C(=O)N1CCCCCCCC)=C1/N(CC(O)=O)C(=O)SC1=CC1=CC2=C(C=C1)N(C1CCCC21)C1=CC=C(C=C(C2=CC=CC=C2)C2=CC=CC=C2)C=C1 | 10.1016/j.tet.2010.07.017
d1228 | 0 | 0 | -0.143012 | -0.011881 | -0.068852 | 1.008826 | -0.026534 | -0.083546 | 0.688776 | -0.058916 | -0.023715 | 0.100307 | 0.137799 | 0.11158 | -0.017477 | -0.025283 | 0.749441 | 0.898692 | 0.857385 | 0.905648 | 1.037523 | 1.025281 | 0.429569 | 0.5092 | 0.549143 | 19.74814 | 0.597799 | 0 | 0 | 0 | 0.589427 | 0 | 0 | 0 | 5.904584 | 0 | 0.486535 | 0.250366 | 0.589427 | 0.474648 | 0 | 0 | 0.589427 | 2.009886 | 9.846159 | 0.75778 | 0.49074 | -0.0444 | 0 | 1 | 1 | 0 | 1 | 1 | 0.008932 | 0.183543 |  |  | 12 | 4 |  | 12 | 574 |  | -5.33 | -4.85 | -2.73 | -2.32 | 2.11 | 3.79 | 13.31 | 21409 | 467 | 1.253 | 0.05 | 2.61 | 0.94 | -1.8 | 686 | 16.63 | 0.64 | 7.53 | CCCCCCCCCC1(CCCCCCCC)C2=C(SC(\C=C(\C#N)C(O)=O)=C2)C2=C1C=C(S2)C1=CC=C(C2=NSN=C12)C1=CC=C2N(C3CCCC3C2=C1)C1=CC=C2N(CCCCCC)C3=CC=CC=C3C2=C1 | 10.1021/acsami.5b08888
d1229 | 0 | 0 | 0.072651 | -0.172478 | -0.046577 | -0.638527 | -0.162002 | 0.122789 | 0.903947 | 0.057 | -0.03167 | -0.1232 | -0.108878 | -0.064858 | -0.109041 | -0.144811 | 0.922859 | 1.088591 | 1.164357 | 1.072482 | 1.071612 | 1.145876 | 0.630274 | 0.663554 | 0.558777 | 9.87284 | 0.356854 | 0 | 0 | 0 | 0.911214 | 0 | 0 | 0 | 5.603563 | 0 | 0.46442 | 0.391276 | 0.453589 | 0 | 0 | 0 | 0.457625 | 0 | 0 | 0.76016 | 0.48867 | -0.04092 | 0 | 0 | 3 | 0 | 0 | 0 | 0.00788 | 0.179575 | [6 empty] | 574 |  | -5.01 | -4.71 | -2.1 | 1.04 | 2.6 | 3.41 | 5.64 | 21388 | 468 | 0.41 | 0.09 | 7.99 | 0.61 | -1.94 | 500 | 0.91 | 0.65 | 0.3 | OC(=O)C1=CC2=C3CCCC3=C3[C@@]([C@@]2(S1)C)(C)SC(=C3)/C=C/c1ccc(cc1)N(c1ccccc1)c1ccccc1 | 10.1038/srep08592
d1230 | 0 | 0 | -0.226898 | 0.181537 | -0.064634 | 1.136679 | 0.099294 | -0.002593 | 0.850541 | -0.088639 | -0.021428 | 0.163083 | 0.148559 | 0.078625 | 0.064337 | 0.011995 | 1.083315 | 0.797031 | 0.809719 | 0.97882 | 1.020208 | 1.067332 | 0.505754 | 0.543632 | 0.57874 | 14.58314 | 0.618901 | 0 | 0 | 0 | 0.559055 | 0 | 0 | 0 | 6.785489 | 0 | 0.576681 | 0.283497 | 0.559055 | 0.480457 | 0 | 0 | 0.559055 | 1.799739 | 9.522912 | 0.76566 | 0.50087 | -0.05256 | 0 | 0 | 1 | 0 | 0 | 0 | 0.006634 | 0.061004 | 0.16 |  | 8 | 11 |  | 16 | 575 |  | -5.55 | -4.85 | -2.42 | -2.07 | 2.44 | 3.64 | 5.45 | 22988 | 435 | 0.5535 | 0.05 | 5.12 | 0.72 | -2 | 610 | 10.2 | 0.66 | 4.1 | CCCCCCCCN1N=C2C(=N1)C(C1=CC=C(C=C1)N1C3C4CCC(C4)C3C3=C1C=CC=C3)=C1N=C(C3=CC=CC=C3)C(=NC1=C2C1=CC=C(\C=C(/C#N)C(O)=O)C=C1)C1=CC=CC=C1 | 10.1002/chem.201504277
d1231 | 0 | 0 | -0.184423 | 0.109835 | -0.024142 | 0.532068 | 0.044598 | -0.002924 | 1.403434 | -0.107522 | -0.013753 | 0.067445 | 0.122767 | 0.06933 | 0.025948 | 0.045502 | 0.846576 | 0.873211 | 0.87063 | 0.951582 | 0.988838 | 1.04917 | 0.575719 | 0.616625 | 0.580998 | 7.55514 | 0.024456 | 0 | 0 | 0 | 0 | 0 | 0 | 0 | 7.440969 | 0 | 0.666062 | 0 | 0 | 0 | 0 | 0 | 0 | 1.715326 | 9.043875 | 0.80167 | 0.53608 | -0.09062 | 0 | 0 | 0 | 0 | 0 | 0 | 0.006846 | 0.221812 | 0.25 |  |  |  |  | 12 | 575 |  | -6.25 | -5.07 | -2.81 | -1.86 | 2.26 | 3.94 | 9.12 | 20032 | 499 | 0.7648 | 0.27 | 4.88 | 0.83 | -1.41 | 385 | 5.76 | 0.55 | 1.23 | C(#N)C(C(=O)O)=CC1=CC=C(C=C1)C=1C=2C(C(=NC1)C=1SC(=CC1)N(C1=CC=CC=C1)C1=CC=CC=C1)=NSN2 | 10.1016/j.tet.2014.04.039
d1232 | 0 | 0 | -0.167815 | 0.053998 | 0.020756 | 1.015965 | -0.282553 | -0.161263 | 0.99975 | -0.081695 | 0.009403 | -0.093767 | -0.05115 | -0.083101 | -0.177883 | 0.059404 | 0.856042 | 1.056184 | 0.969021 | 1.047202 | 1.155572 | 0.914352 | 0.524456 | 0.520646 | 0.597653 | 12.24475 | 0.13587 | 0 | 0 | 0 | 0 | 0 | 0 | 0 | 7.101726 | 0 | 0.619887 | 0.473758 | 0 | 0 | 0 | 0 | 0 | 1.800458 | 9.279878 | 0.77012 | 0.50814 | -0.05942 | 0 | 0 | 0 | 0 | 0 | 0 | 0.008358 | 0.445062 | 0.25 |  | 12 | 4 |  | 24 | 575 |  | -6 | -4.9 | -3.42 | -2.51 | 1.48 | 4.16 | 8.27 | 18457 | 542 | 0.5129 | 0.1 | 8.58 | 0.69 | -1.39 | 432 | 12 | 0.69 | 3.58 | CC1(C2=CC=CC=C2C=2C=CC(=CC12)N(C1=CC=C(C=C1)C=1C=2C(C(=NC1)C1=CC=C(S1)/C=C(/C(=O)O)\C#N)=NSN2)C2=CC=1C(C3=CC=CC=C3C1C=C2)(C)C)C | 10.1016/j.dyepig.2013.11.001
d1233 | 0 | 0 | -0.164183 | 0.042341 | -0.01391 | 0.693991 | -0.183807 | -0.12152 | 1.360866 | -0.085898 | -0.007469 | 0.075801 | 0.090206 | 0.081883 | -0.107883 | 0.048736 | 0.756206 | 0.898105 | 0.864105 | 0.922496 | 1.071849 | 1.006472 | 0.483688 | 0.553938 | 0.612138 | 7.09117 | 0.235529 | 0 | 0 | 0 | 1.005282 | 0 | 0 | 0 | 7.259218 | 0 | 0.643267 | 0.390837 | 0.429483 | 0.504982 | 0 | 0 | 0.575799 | 1.78726 | 9.143519 | 0.80167 | 0.54177 | -0.09362 | 0 | 0 | 1 | 0 | 0 | 0 | 0.009172 | 0.171392 | 0.159 |  | 8 | 5 |  | 4 | 576 | 752 | -6.1 | -5.24 | -3.25 | -2.33 | 1.99 | 4.25 | 13.32 | 19303 | 518 | 0.9404 | 0.44 | 4.28 | 0.89 | -1.15 | 552 | 5.3 | 0.72 | 2.1 | C(#N)C(C(=O)O)=CC=1SC(=CC1)C=1C=2C(C(=NC1)C1=CC=3C4C(N(C3C=C1)C1=CC=C(C=C1)C)CCC4)=NSN2 | 10.1021/jp501173b
d1234 | 0 | 0 | 0.009562 | -0.124888 | -0.347312 | -1.807483 | -0.055397 | 0.126304 | 2.652573 | 0.005761 | -0.185883 | -0.042462 | 0.002914 | 0.033111 | -0.035187 | 0.232009 | 0.914481 | 1.053999 | 0.990651 | 0.945486 | 0.981292 | 1.067379 | 0.525776 | 0.826369 | 0.770665 | 8.74433 | 0 | 2 | 0 | 0 | 0 | 0 | 0 | 0 | 7.391334 | 0 | 0.672284 | 0 | 0 | 0 | 0 | 0 | 0 | 2.154097 | 9.794745 | 0.832 | 0.53964 | -0.09879 | 0 | 0 | 0 | 0 | 0 | 0 | 0.009349 | 0 | 0.4 |  | 12 |  | 250 | 24 | 576 |  | -7.02 | -5.65 | -2.81 | -2.76 | 2.84 | 4.23 | 6 | 28448 | 352 | 1.1546 | 0.85 | 1.6 | 0.93 | -1.88 | 530 | 5.1 | 0.52 | 1.41 | N#C/C(=C\c1ccc(cc1)N(c1ccc(cc1)/C=C(/c1ccc(cc1)[N+](=O)[O-])\C#N)c1ccc(cc1)/C=C/C(=O)O)/c1ccc(cc1)[N+](=O)[O-] | 10.1021/jp210971u
d1235 | 0 | 0 | -0.136498 | 0.042237 | -0.131625 | -0.073798 | -0.236063 | 0.012569 | 0.975444 | -0.087331 | -0.084726 | -0.15368 | -0.107005 | -0.02098 | -0.165563 | -0.058337 | 0.746589 | 1.15765 | 1.117267 | 1.072308 | 1.142576 | 0.876958 | 0.82237 | 0.632709 | 0.458088 | 5.21434 | 0.375853 | 0 | 0 | 0 | 1.755099 | 0 | 0 | 0 | 6.966567 | 1.33733 | 0.638548 | 0.387361 | 0.539925 | 0.424502 | 0 | 0 | 0.646998 | 0 | 0 | 0.77292 | 0.48683 | -0.04461 | 0 | 0 | 0 | 0 | 0 | 0 | 0.012234 | 0.301469 | 0.188 |  | 5 |  | 52 | 12 | 577 |  | -4.81 | -4.23 | -0.87 | -0.54 | 2.37 | 2.55 | 3.81 | 21571 | 464 | 0.0033 | 0.57 | 976.18 | 0.01 | -3.44 | 492 | 14.5 | 0.56 | 4.4 | CCN(c1ccc(cc1)/C=C/C1=[N+](C)C2=C(C1(C)C)C1C=CC=CC1C=C2)CCC(=O)O | 10.1039/b300083b
d1236 | 0 | 0 | 0.089697 | -0.023598 | -0.179789 | 0.428804 | 0.121011 | 0.248154 | 1.409326 | 0.040174 | -0.067538 | 0.013488 | -0.031453 | -0.036173 | 0.081305 | 0.030403 | 0.886445 | 0.996375 | 1.051165 | 1.028924 | 0.915128 | 1.243305 | 0.689703 | 0.528969 | 0.769806 | 5.68682 | 0.066447 | 0 | 0 | 0 | 0.840538 | 0 | 0 | 0 | 6.590511 | 0 | 0.569512 | 0.392106 | 0.840538 | 0 | 0 | 0 | 0.840538 | 0 | 0 | 0.81171 | 0.51762 | -0.07109 | 0 | 0 | 1 | 0 | 0 | 0 | 0.009574 | 0.24112 | 0.25 |  | 13 |  |  |  | 578 | 673 | -5.14 | -4.64 | -1.33 | -0.22 | 2.3 | 2.99 | 6.8 | 15093 | 663 | 0.1904 | 0.16 | 34.56 | 0.35 | -2.23 | 380 | 4.5 | 0.63 | 1.1 | OC(=O)C[n+]1c(/C=C/c2cc3cc4c5c(c3oc2=O)C(C)(C)CCN5CCC4(C)C)sc2c1cccc2 | 10.1021/jp026963x
d1237 | 0 | 0 | 0.075987 | -0.188447 | 0.096833 | 0.213822 | -0.202934 | -0.044937 | 1.353831 | 0.032004 | 0.030817 | 0.032687 | 0.016695 | 0.081064 | -0.130264 | 0.002536 | 0.908802 | 0.929762 | 0.986068 | 0.925142 | 1.095107 | 1.042013 | 0.811005 | 0.841023 | 0.796357 | 10.24566 | 0.08205 | 0 | 0 | 0 | 1.548741 | 0 | 0 | 0 | 6.071181 | 0 | 0.504329 | 0.424732 | 0.620373 | 0.350242 | 0 | 0 | 0.928368 | 0 | 0 | 0.79048 | 0.51627 | -0.0689 | 0 | 0 | 1 | 0 | 0 | 0 | 0.009082 | 0.161727 | 0.25 |  |  |  |  | 1 | 578 | 670 | -5.71 | -4.97 | -2.24 | -1.42 | 2.73 | 3.61 | 5.04 | 24869 | 402 | 0.6201 | 0.17 | 3.91 | 0.76 | -2.11 | 570 | 8.92 | 0.52 | 2.65 | CCN1C(=S)S\C(C1=O)=C1\S\C(=C/C2=C3C=CC=CC3=C3N(C4CCCC4C3=C2)C2=CC=C(C=C(C3=CC=CC=C3)C3=CC=CC=C3)C=C2)C(=O)N1CC(O)=O | 10.1016/j.dyepig.2011.02.009
d1238 | 0 | 0 | -0.283036 | 0.21413 | -0.446091 | 0.407003 | -0.212002 | 0.047419 | 1.63947 | -0.121846 | -0.181547 | -0.134779 | -0.064953 | 0.031619 | -0.149371 | 0.304963 | 0.740036 | 1.141038 | 1.075495 | 1.024498 | 1.140061 | 0.91056 | 0.828994 | 0.595584 | 0.391694 | 4.66914 | 0.497633 | 0 | 0 | 0 | 2.528998 | 0 | 0 | 0 | 6.939085 | 1.1406 | 0.629916 | 0.432956 | 0.549825 | 0.379834 | 0 | 0 | 0.699861 | 0 | 0 | 0.81048 | 0.5127 | -0.07128 | 0 | 0 | 0 | 0 | 0 | 0 | 0.011642 | 0.217379 | 0.188 |  | 5 |  | 150 | 12 | 578 |  | -5.3 | 4.51 | -0.88 | -0.58 | 2.43 | -1.82 | 2.95 | 14794 | 676 | 0.001 | 0.49 | 6849.12 | 0 | -2.52 | 424 | 21.4 | 0.49 | 4.9 | OC(=O)CCN(c1ccc(cc1)/C=C/C1=[N+](C)C2=C(C1(C)C)C1C=CC=CC1C=C2)CCC(=O)O | 10.1039/b300083b
d1239 | 0 | 0 | -0.048417 | 0.088501 | 0.054508 | 0.497303 | 0.11841 | 0.033078 | 0.719233 | -0.023182 | 0.020139 | 0.150814 | 0.108421 | 0.034076 | 0.074676 | 0.122697 | 1.116915 | 0.786425 | 0.881192 | 1.05266 | 1.016335 | 1.029087 | 0.701778 | 0.764479 | 0.707845 | 16.69847 | 0.032149 | 0 | 0 | 0 | 0 | 0 | 0 | 0 | 5.758767 | 0 | 0.46428 | 0.280851 | 0 | 0 | 0 | 0 | 0 | 0 | 0 | 0.76872 | 0.49913 | -0.05224 | 0 | 0 | 0 | 0 | 0 | 0 | 0.008094 | 0.441167 | 0.16 |  | 8 | 11 |  | 16 | 578 |  | -5.21 | -4.78 | -2.7 | -1.31 | 2.08 | 3.74 | 3.77 | 19521 | 512 | 0.6551 | 0.02 | 6 | 0.78 | -1.64 | 610 | 10.5 | 0.68 | 4.4 | CCCCCCCCN1N=C2C(=N1)C(C1=CC=C(S1)C1=CC=C(C=C1)N(C1=CC=CC=C1)C1=CC=CC=C1)=C1N=C(C3=CC=CC=C3)C(=NC1=C2C1=CC=C(S1)C(O)=O)C1=CC=CC=C1 | 10.1002/chem.201504277
d1240 | 0 | 0 | -0.239322 | 0.320278 | 0.183817 | 2.243086 | 0.126401 | 0.017057 | 0.555144 | -0.06108 | 0.033399 | 0.083143 | 0.10822 | 0.08144 | 0.088668 | 0.019255 | 0.984046 | 0.924752 | 0.915444 | 0.941573 | 0.933313 | 1.053682 | 0.577746 | 0.677149 | 0.653084 | 31.54104 | 0.415885 | 0 | 0 | 0 | 0 | 0 | 0 | 0 | 6.399865 | 0 | 0.539628 | 0.283727 | 0 | 0.477752 | 0 | 0 | 0 | 1.869178 | 9.609149 | 0.76035 | 0.48041 | -0.03894 | 0 | 1 | 0 | 0 | 1 | 1 | 0.009167 | 0.027048 | 0.16 | 5 | 1.3 |  |  | 1.5 | 578 | [15 empty] | 929 | 10.14 | 0.7 | 6.89 | C(C)C(COC1=C(C=CC(=C1)OCC(CCCC)CC)C1=CC=C(C=C1)N(C1=CC=C(C=C1)C1=CC=C(C=2C1=NSN2)C2=CC1=C(S2)C=2SC(=CC2C1(CC(CCCC)CC)CC(CCCC)CC)C1=CC=C(C=C1)/C=C(/C(=O)O)\C#N)C1=CC=C(C=C1)C1=C(C=C(C=C1)OCC(CCCC)CC)OCC(CCCC)CC)CCCC | 10.1021/jacs.6b05281
d1241 | 0 | 0 | -0.182143 | -0.270994 | -0.289325 | 0.33545 | 0.082137 | -0.08817 | 1.197409 | -0.065507 | -0.079721 | 0.071591 | 0.069505 | 0.075996 | 0.055846 | 0.000819 | 1.043765 | 0.912076 | 0.915907 | 0.959838 | 0.964875 | 1.060934 | 0.558273 | 0.756255 | 0.912705 | 15.03325 | 0.391746 | 0 | 0 | 0 | 1.008396 | 0 | 0 | 0 | 6.722302 | 0 | 0.577447 | 0.30715 | 0.433996 | 0.304591 | 0 | 0 | 0.574401 | 1.818456 | 9.427028 | 0.77363 | 0.4971 | -0.05224 | 0 | 0 | 1 | 0 | 0 | 0 | 0.010909 | 0.027605 | [6 empty] | 579 |  | -5.69 | -5 | -2.87 | -2.47 | 2.12 | 3.94 | 10.57 | 22003 | 454 | 0.5691 | 0.2 | 5.44 | 0.73 | -1.73 | 579 | 13.39 | 0.71 | 5.5 | C(C)C(CN1C(/C(/C2=CC=C(C=C12)C1=CC=C(S1)/C=C(/C(=O)O)\C#N)=C\1/C(N(C2=CC(=CC=C12)C1=CC=2C3C(N(C2C=C1)C1=CC=C(C=C1)C)CCC3)CC(CCCC)CC)=O)=O)CCCC | 10.1016/j.dyepig.2014.07.017
d1242 | 0 | 0 | -0.199945 | -0.434591 | -0.222426 | 0.19755 | 0.132698 | -0.111567 | 1.219168 | -0.065632 | -0.055937 | 0.067345 | 0.055445 | 0.061285 | 0.092042 | -0.002401 | 1.058675 | 0.917769 | 0.934039 | 0.977415 | 0.933602 | 1.085355 | 0.573799 | 0.7585 | 0.832575 | 14.56475 | 0.391746 | 0 | 0 | 0 | 1.015254 | 0 | 0 | 0 | 7.045311 | 0 | 0.60934 | 0.311635 | 0.436368 | 0.260031 | 0 | 0 | 0.578886 | 1.704382 | 9.34781 | 0.78109 | 0.50021 | -0.05534 | 0 | 0 | 1 | 0 | 0 | 0 | 0.010909 | 0.027605 | [6 empty] | 579 |  | -5.57 | -4.98 | -2.96 | -2.4 | 2.02 | 3.97 | 7.69 | 20683 | 483 | 0.7125 | 0.18 | 4.92 | 0.81 | -1.58 | 548 | 8.13 | 0.69 | 3.09 | C(C)C(CN1C(/C(/C2=CC=C(C=C12)C1=CC=C(O1)/C=C(/C(=O)O)\C#N)=C\1/C(N(C2=CC(=CC=C12)C1=CC=2C3C(N(C2C=C1)C1=CC=C(C=C1)C)CCC3)CC(CCCC)CC)=O)=O)CCCC | 10.1016/j.dyepig.2014.07.017
d1243 | 0 | 0 | -0.14656 | -0.356048 | -0.132984 | 1.594368 | 0.067152 | 0.002994 | 1.23853 | -0.048587 | -0.037449 | 0.092692 | 0.071971 | 0.039215 | 0.044141 | -0.026551 | 1.108179 | 0.878273 | 0.91443 | 1.002694 | 0.99248 | 1.062735 | 0.601221 | 0.846313 | 0.854527 | 13.70302 | 0.106883 | 0 | 0 | 0 | 0 | 0 | 0 | 0 | 6.967651 | 0 | 0.605519 | 0.287417 | 0 | 0 | 0 | 0 | 0 | 1.780772 | 9.315422 | 0.78309 | 0.5045 | -0.06149 | 0 | 0 | 0 | 0 | 0 | 0 | 0.008805 | 0.110529 | 0.25 |  | 12 |  |  | 12 | 579 |  | -5.28 | -5.03 | -2.7 | -2.22 | 2.34 | 3.87 | 9.72 | 25056 | 399 | 0.7139 | 0.23 | 3.34 | 0.81 | -2.08 | 494 | 14.31 | 68 | 4.8 | C(#N)C(C(=O)O)=CC=1SC(=CC1)C=1C=NC(=CC1)C=1N(C(C=2C1C(N(C2C2=NC=C(C=C2)C2=CC=C(C=C2)N(C2=CC=CC=C2)C2=CC=CC=C2)CCCCCCCC)=O)=O)CCCCCCCC | 10.1039/c5ra27288b
d1244 | 0 | 0 | -0.029923 | -0.297441 | -0.262557 | 0.078286 | 0.156251 | -0.123674 | 1.088949 | -0.010596 | -0.07052 | 0.112328 | 0.060432 | 0.065056 | 0.104756 | -0.038879 | 1.004023 | 0.884925 | 0.906514 | 0.981545 | 0.927936 | 1.04188 | 0.714244 | 0.832596 | 0.902083 | 17.92148 | 0.119796 | 0 | 0 | 0 | 0.911846 | 0 | 0 | 0 | 3.225658 | 0 | 0.313691 | 0.250073 | 0.386467 | 0.331216 | 0 | 0 | 0.525379 | 0 | 0 | 0.77639 | 0.49379 | -0.05121 | 0 | 0 | 0 | 0 | 0 | 0 | 0.011285 | 0.429422 |  | 20 | 10 | 5 |  | 24 | 580 |  | -5.76 | -5.56 | -2.71 | -1.62 | 2.85 | 4.14 | 3.56 | 23072 | 433 | 0.3001 | 0.76 | 9.38 | 0.5 | -1.3 | 142 | 640 | 0.76 | 0.69 | CCCCCCC1=CC=C(S1)C1=CC=C(S1)C1=CC2=C(C=C1)\C(C(=O)N2CC(CC)CCCC)=C1/C(=O)N(CC(CC)CCCC)C2=C(C=CC=C12)C1=C(CCCCCC)C=C(S1)C1=CC=C(S1)P(O)(O)=O | 10.1021/am501515s
d1245 | 0 | 0 | 0.169249 | -0.462128 | 0.598081 | -0.192 | -0.384979 | -0.093696 | 2.825431 | 0.067965 | 0.197225 | -0.047685 | -0.117261 | -0.065708 | -0.221897 | -0.042936 | 1.034203 | 1.072322 | 1.291996 | 1.110344 | 1.275092 | 0.961623 | 0.972624 | 0.766024 | 0.857704 | 2.96566 | 0.418057 | 0 | 0 | 0 | 2.37158 | 0 | 0 | 0 | 6.475915 | 0 | 0.553321 | 0.44301 | 0.567195 | 0.086237 | 0 | 0 | 0.926578 | 0 | 0 | 0.89074 | 0.60821 | -0.16704 | 0 | 0 | 0 | 0 | 0 | 0 | 0.012312 | 0.049144 | 0.25 |  | 15 |  |  | 12 | 580 |  | -5.72 | -5.18 | -2.24 | -1.44 | 2.94 | 3.71 | 3.88 | 25167 | 397 | 0.227 | 0.38 | 10.43 | 0.41 | -1.94 | 650 | 0.41 | 5.6 | 1.5 | CC(C)C(\C=C1Sc2ccccc2N1C)=C1\S\C(N(CC(O)=O)C1=O)=C1/SC(=S)N(CC(O)=O)C1=O | 10.1016/S0927-0248(03)00113-2
d1246 | 0 | 0 | -0.117771 | -0.589644 | -0.000133 | 0.687884 | 0.131655 | -0.038548 | 1.231312 | -0.033375 | -2.9e-05 | 0.041068 | 0.037127 | 0.018051 | 0.087507 | -0.051297 | 1.024446 | 0.934351 | 0.949584 | 1.039822 | 0.949922 | 1.092724 | 0.625692 | 0.832229 | 0.752566 | 14.07003 | 0.073606 | 0 | 0 | 0 | 0 | 0 | 0 | 0 | 6.915934 | 0 | 0.598798 | 0.325616 | 0 | 0.216815 | 0 | 0 | 0 | 1.783113 | 9.349114 | 0.79954 | 0.51326 | -0.07082 | 0 | 0 | 0 | 0 | 0 | 0 | 0.008857 | 0.196456 | 0.25 |  | 12 |  |  | 12 | 580 |  | -5.29 | -4.82 | -2.63 | -2.3 | 2.19 | 3.73 | 7.44 | 23860 | 419 | 0.6736 | 0.02 | 3.91 | 0.79 | -2.14 | 464 | 16.15 | 68 | 5.1 | COC1=CC=C(C=C1)N(C1=CC=C(C=C1)C=1C=CC(=NC1)C1=C2C(C(N1CC(CCCC)CC)=O)=C(N(C2=O)CC(CCCC)CC)C2=CC=C(C=N2)C2=CC=C(S2)C=C(C(=O)O)C#N)C2=CC=C(C=C2)OC | 10.1039/c5ra27288b
d1247 | 0 | 0 | -0.159703 | -0.169238 | -0.012688 | 0.30429 | 0.047761 | -0.085111 | 0.738149 | -0.064482 | -0.004371 | 0.10232 | 0.142644 | 0.144782 | 0.032168 | 0.002983 | 0.73067 | 0.90267 | 0.901853 | 0.88013 | 0.979126 | 0.993811 | 0.54754 | 0.600365 | 0.560875 | 20.59054 | 0.146059 | 0 | 0 | 0 | 0 | 0 | 0 | 0 | 6.519129 | 0 | 0.55644 | 0.269047 | 0 | 0 | 0 | 0 | 0 | 1.918038 | 9.503339 | 0.76758 | 0.48858 | -0.04614 | 0 | 1 | 0 | 0 | 1 | 1 | 0.00808 | 0.269968 | 0.158 | 0.3 | 2.7 | 4 |  | 4 | 580 |  | -5.31 | -4.99 | -2.32 | -1.54 | 2.67 | 3.66 | 12.55 | 24595 | 407 | 1.6808 | 0.19 | 1.47 | 0.98 | -2.06 | 770 | 1.92 | 0.79 | 9.3 | C(CCCCC)OC1=CC=C(C=C1)N(C1=CC=C(C=C1)C1=CC=C(S1)C1=CC2=C(S1)C=1SC(=CC1C2(CCCCCC)CCCCCC)C2=CC=C(S2)C=C(C(=O)O)C#N)C2=CC=C(C=C2)OCCCCCC | 10.1021/ja203708k
d1248 | 0 | 0 | -0.206588 | 0.366466 | 0.021556 | 3.17697 | 0.019049 | 0.000321 | 0.570373 | -0.047894 | 0.004261 | 0.110789 | 0.132971 | 0.113333 | 0.013636 | -0.008996 | 1.061112 | 0.913669 | 0.929789 | 0.927279 | 1.032428 | 1.030426 | 0.628447 | 0.609098 | 0.682579 | 30.02423 | 0.348324 | 0 | 0 | 0 | 0 | 0 | 0 | 0 | 5.465064 | 0 | 0.439351 | 0.243038 | 0 | 0 | 0 | 0 | 0 | 2.051102 | 10.090047 | 0.7703 | 0.48345 | -0.04243 | 0 | 1 | 0 | 0 | 1 | 1 | 0.008553 | 0.024826 | 0.16 |  | 7 | 4 |  |  | 581 | [15 empty] | 827 | 16.27 | 0.69 | 9.24 | C(CCCCC)OC1=C(C=CC(=C1)OCCCCCC)C1=CC=C(C=C1)N(C1=CC=C(C=C1)C=1SC(=C2C1OCCO2)C2=CC1=C(S2)C=2SC(=CC2C1(CCCCCCCCCCCC)CCCCCCCCCCCC)/C=C(/C(=O)O)\C#N)C1=CC=C(C=C1)C1=C(C=C(C=C1)OCCCCCC)OCCCCCC | 10.1002/aenm.201301485
d1249 | 0 | 0 | -0.22238 | -0.372718 | -0.095321 | -0.118829 | 0.033533 | -0.006897 | 1.218879 | -0.069341 | -0.024407 | 0.038824 | 0.043811 | 0.039602 | 0.022831 | -0.028443 | 0.891833 | 0.949709 | 0.95848 | 0.996419 | 0.994517 | 1.046818 | 0.611259 | 0.823014 | 0.967526 | 15.99263 | 0.127089 | 0 | 0 | 0 | 0 | 0 | 0 | 0 | 6.79345 | 0 | 0.584507 | 0.283377 | 0 | 0 | 0 | 0 | 0 | 1.806153 | 9.40995 | 0.79108 | 0.5039 | -0.06119 | 0 | 0 | 0 | 0 | 0 | 0 | 0.008847 | 0.100461 | 0.25 |  | 10 | 4 |  | 12 | 584 |  | -5.5 | -4.77 | -2.74 | -2.19 | 2.03 | 3.76 | 8.53 | 20967 | 477 | 0.6565 | 0.03 | 5.19 | 0.78 | -1.83 | 540 | 13.66 | 0.59 | 4.36 | CCCCCCCCN1C(=O)\C(C2=CC=C(C=C12)C1=CC=C(S1)\C=C(\C#N)C(O)=O)=C1\C(=O)N(CCCCCCCC)C2=C1C=CC(=C2)C1=CC=C(C=C1)N(C1=CC=C(OC)C=C1)C1=CC=C(OC)C=C1 | 10.1021/am300925e
d1250 | 0 | 0 | -0.180055 | -0.086243 | -0.015447 | 0.213743 | 0.027167 | 0.05746 | 1.053565 | -0.07125 | -0.00614 | 0.113538 | 0.145596 | 0.086197 | 0.017266 | 0.12191 | 0.867702 | 0.859567 | 0.820949 | 0.930995 | 0.990472 | 1.022367 | 0.585041 | 0.648588 | 0.648263 | 12.51654 | 0.346401 | 0 | 0 | 0 | 0 | 0 | 0 | 0 | 7.195493 | 0 | 0.632342 | 0.276454 | 0 | 0 | 0 | 0 | 0 | 1.785074 | 9.216651 | 0.8037 | 0.52114 | -0.07903 | 0 | 0 | 0 | 0 | 0 | 0 | 0.007052 | 0.002622 | 0.25 |  | 12 | 4 |  | 24 | 585 |  | -6.03 | -4.94 | -3.28 | -2.42 | 1.65 | 4.11 | 12.8 | 18928 | 528 | 0.7297 | 0.14 | 5.73 | 0.81 | -1.41 | 462 | 14.19 | 0.64 | 4.2 | C(CCCCC)OC1=CC=C(C=C1)N(C1=CC=C(C=C1)C=1C=2C(C(=NC1)C1=CC=C(S1)/C=C(/C(=O)O)\C#N)=NSN2)C2=CC=C(C=C2)OCCCCCC | 10.1016/j.dyepig.2013.11.001
d1251 | 0 | 0 | -0.115395 | 0.12825 | -0.028338 | 1.453802 | 0.058836 | 0.097752 | 0.774655 | -0.052322 | -0.011282 | 0.150533 | 0.122565 | 0.086584 | 0.037931 | 0.037014 | 0.886468 | 0.834169 | 0.935547 | 0.956106 | 0.987289 | 0.953448 | 0.512326 | 0.573581 | 0.616024 | 18.18371 | 0.050328 | 0 | 0 | 0 | 0.917836 | 0 | 0 | 0 | 6.479355 | 0 | 0.54498 | 0.25474 | 0.458687 | 0 | 0 | 0 | 0.459149 | 1.907487 | 9.636693 | 0.75833 | 0.49186 | -0.04641 | 0 | 0 | 1 | 0 | 0 | 0 | 0.00858 | 0.21841 | 0.16 |  | 12 | 4 | 403 | 16 | 586 |  | -5.65 | -4.94 | -2.76 | -2.43 | 2.18 | 3.85 | 10.76 | 24040 | 416 | 0.4431 | 0.14 | 5.85 | 0.64 | -2.04 |  | 8.16 | 0.81 | 4.03 | C(#N)/C(/C(=O)O)=C\C=1SC(=CC1)C1=C2N=C3C4=C(C5=C(C3=NC2=C(C=C1)C=1SC(=CC1)C1=CC=C(C=C1)N(C1=CC=CC=C1)C1=CC=CC=C1)SC(=C5)CCCCCCCC)C=C(S4)CCCCCCCC | 10.1016/j.dyepig.2017.05.054
d1252 | 0 | 0 | -0.258488 | -0.467249 | -0.028215 | 0.722872 | 0.103556 | -0.030345 | 1.055675 | -0.070172 | -0.006205 | 0.110796 | 0.121863 | 0.125326 | 0.072388 | -0.001509 | 1.094255 | 0.879881 | 0.901672 | 0.930233 | 0.973995 | 1.063534 | 0.637373 | 0.838776 | 0.767157 | 18.77403 | 0.010191 | 0 | 0 | 0 | 0 | 0 | 0 | 0 | 7.072391 | 0 | 0.612586 | 0.280209 | 0 | 0.249329 | 0 | 0 | 0 | 1.701847 | 9.334329 | 0.78821 | 0.49818 | -0.05681 | 0 | 0 | 0 | 0 | 0 | 0 | 0.008525 | 0.310602 | 0.2 | 1.25 | 3.5 | 4 |  | 15 | 587 |  | -5.31 | -5 | -2.74 | -2.24 | 2.26 | 3.87 | 7.29 | 23101 | 433 | 0.9815 | 0.2 | 2.86 | 0.9 | -1.86 | 705 | 16.2 | 0.67 | 7.6 | CCCCCCOC1=CC=C(C=C1)N(C1=CC=C(OCCCCCC)C=C1)C1=CC=C(C=C1)C1=CC=C(S1)C1=C2C(=O)N(CC(CC)CCCC)C(=C2C(=O)N1CC(CC)CCCC)C1=CC=C(C=C1)C1=CC=C(O1)C=C(C#N)C(O)=O | 10.1038/srep02446
d1253 | 0 | 0 | 0.081945 | -0.212421 | -0.065938 | -1.350573 | -0.082001 | 0.123713 | 0.644998 | 0.04271 | -0.02409 | -0.005434 | 0.025598 | 0.103004 | -0.056924 | -0.021007 | 0.635154 | 0.973023 | 0.943709 | 0.957132 | 1.061258 | 1.067417 | 0.594644 | 0.799065 | 0.679012 | 15.02894 | 0.143319 | 0 | 0 | 0 | 0 | 0 | 0 | 0 | 6.026629 | 0 | 0.504285 | 0.320715 | 0 | 0 | 0 | 0 | 0 | 3.461729 | 0 | 0.74481 | 0.47065 | -0.02627 | 0 | 0 | 0 | 0 | 0 | 0 | 0.010979 | 0.270267 | 0.15 |  |  |  | 39.6 | 12 | 588 |  | -4.69 | -3.45 | -1.3 | -0.8 | 2.16 | 2.38 | 3.37 | 20738 | 482 | 0.0162 | -1.35 | 215.15 | 0.04 | -3.12 | 570 | 15.79 | 0.55 | 6.58 | CCCCN1C2=C(C3=CC=C(C=C3C=C2)C#CC2=CC=C(C=C2)N(C2=CC=CC=C2)C2=CC=CC=C2)C(C)(C)\C1=C/C=C/C1=[N+](CCCC)C2=CC=C(C=C2C1(C)C)C(O)=O | 10.1016/j.tet.2007.10.094
d1254 | 0 | 0 | 0.106815 | -0.126821 | -0.283936 | -1.649417 | -0.08413 | 0.034814 | 1.017796 | 0.032953 | -0.068332 | 0.001667 | 0.013797 | 0.016123 | -0.054975 | 0.098566 | 0.84425 | 0.979455 | 0.9794 | 1.038184 | 1.10561 | 1.095747 | 0.622144 | 0.957421 | 0.925102 | 12.73945 | 0.227792 | 0 | 0 | 0 | 0 | 0 | 0 | 0 | 5.96965 | 0 | 0.497165 | 0.327381 | 0 | 0 | 0 | 0 | 0 | 0 | 0 | 0.79422 | 0.51061 | -0.06426 | 0 | 0 | 1 | 0 | 0 | 0 | 0.012013 | 0.186569 | 0.15 |  |  |  | 233 | 12 | 588 |  | -5.27 | -2.95 | -2.74 | -1.44 | 0.21 | 2.85 | 5.25 | 14289 | 700 | 0.0106 | -1.85 | 692.61 | 0.02 | -2.82 | 500 | 14.5 | 0.49 | 4.8 | CCCCN1C2=CC=C(C=C2C(C)(C)\C1=C\C=C/C1=[N+](CCCC)C2=CC=C3C=C(C=CC3=C2C1(C)C)C1=CN(CCCCN2C(=O)C3=CC=CC4=C(C=CC(C2=O)=C34)C2=C(N=NN2)N2CCCCC2)N=N1)C(O)=O | 10.1016/j.tetlet.2007.02.034
d1255 | 0 | 0 | -0.157291 | 0.121028 | -0.263182 | 0.54811 | 0.249518 | -0.116027 | 1.329941 | -0.097074 | -0.123976 | 0.104635 | 0.108316 | 0.115318 | 0.176457 | 0.019285 | 0.70817 | 0.893399 | 0.883234 | 0.855289 | 0.79519 | 1.071763 | 0.53863 | 0.491917 | 0.499787 | 6.72563 | 0.139597 | 0 | 0 | 0 | 1.150058 | 0 | 0 | 0 | 7.188439 | 0 | 0.639105 | 0.352246 | 0.572181 | 0.369239 | 0 | 0 | 0.577877 | 1.730275 | 9.106483 | 0.77714 | 0.49419 | -0.05277 | 0 | 0 | 0 | 0 | 0 | 0 | 0.011329 | 0.31373 | 0.25 |  | 12 | 4 |  |  | 588 |  | -6.52 | -4.94 | -2.22 | -1.3 | 2.72 | 3.58 | 8.42 | 22046 | 454 | 0.4786 | 0.14 | 6.44 | 0.67 | -1.79 | 523 | 1.61 | 0.73 | 0.61 | CC(C)(C)C1CC(\C=C\C=C(/C#N)C(O)=O)=C2OC(=CC(C3=CC=CC=C3)=C2C1)C1=CC=CC=C1 | 10.1016/j.tetlet.2017.01.094
d1256 | 0 | 0 | 0.044552 | -0.18262 | -0.053674 | -1.371688 | -0.052739 | 0.027329 | 1.023681 | 0.014749 | -0.013939 | -0.020496 | -0.00257 | 0.033262 | -0.03553 | -0.018387 | 0.727136 | 1.001952 | 0.99228 | 1.020809 | 1.062802 | 1.070906 | 0.620371 | 0.956949 | 0.889557 | 13.43625 | 0.252286 | 0 | 0 | 0 | 0 | 0 | 0 | 0 | 5.988995 | 0 | 0.499782 | 0.324627 | 0 | 0 | 0 | 0 | 0 | 0 | 0 | 0.78381 | 0.50159 | -0.05575 | 0 | 0 | 1 | 0 | 0 | 0 | 0.011777 | 0.243066 | 0.8 |  |  |  | 233 | 12 | 588 |  | -5.17 | -3.55 | -2.03 | -1.03 | 1.52 | 2.79 | 5.55 | 21248 | 471 | 0.0078 | -1.25 | 425.67 | 0.02 | -3.08 | 500 | 14.5 | 0.49 | 4.8 | CCCCN1C2=CC=C(C=C2C(C)(C)\C1=C/C=C/C1=[N+](CCCC)C2=CC3=CC(=CC=C3C=C2C1(C)C)C1=CN(CCCCN2C(=O)C3=CC=CC4=C(C=CC(C2=O)=C34)N2CCCCC2)N=N1)C(O)=O | 10.1016/j.tetlet.2007.02.034
d1257 | 0 | 0 | 0.071857 | -0.221184 | -0.109491 | -1.362816 | -0.020291 | 0.14521 | 0.644998 | 0.037472 | -0.04041 | -0.023318 | 0.006964 | 0.084596 | -0.014086 | -0.004064 | 0.639995 | 0.991127 | 0.961703 | 0.973634 | 1.016484 | 1.064249 | 0.596247 | 0.815264 | 0.674092 | 15.02894 | 0.160548 | 0 | 0 | 0 | 0 | 0 | 0 | 0 | 6.032855 | 0 | 0.505023 | 0.320416 | 0 | 0 | 0 | 0 | 0 | 3.462882 | 0 | 0.74481 | 0.47065 | -0.02627 | 0 | 0 | 0 | 0 | 0 | 0 | 0.010917 | 0.255703 | 0.15 |  |  |  | 39.6 | 12 | 588 |  | -4.88 | -3.62 | -1.09 | -0.75 | 2.53 | 2.36 | 3.79 | 23073 | 433 | 0.0392 | -1.18 | 71.83 | 0.09 | -3.24 | 570 | 15.79 | 0.55 | 6.58 | CCCCN1C2=CC=C(C=C2C(C)(C)\C1=C/C=C/C1=[N+](CCCC)C2=CC3=CC(=CC=C3C=C2C1(C)C)C#CC1=CC=C(C=C1)N(C1=CC=CC=C1)C1=CC=CC=C1)C(O)=O | 10.1016/j.tet.2007.10.094
d1258 | 0 | 0 | -0.145727 | -0.545686 | -0.013075 | 0.910262 | 0.052656 | -5.1e-05 | 1.22861 | -0.041288 | -0.003161 | 0.045462 | 0.038132 | 0.011816 | 0.034999 | -0.032383 | 1.009187 | 0.933445 | 0.957103 | 1.038886 | 1.000679 | 1.066347 | 0.625209 | 0.85905 | 0.813729 | 14.35823 | 0.03735 | 0 | 0 | 0 | 0 | 0 | 0 | 0 | 6.954317 | 0 | 0.603296 | 0.290406 | 0 | 0 | 0 | 0 | 0 | 1.780324 | 9.331107 | 0.79954 | 0.51326 | -0.07082 | 0 | 0 | 0 | 0 | 0 | 0 | 0.008327 | 0.141843 | 0.25 |  | 12 |  |  | 12 | 588 |  | -5.34 | -4.87 | -2.73 | -2.4 | 2.14 | 3.8 | 9.58 | 22641 | 442 | 0.7842 | 0.07 | 3.73 | 0.84 | -1.94 | 425 | 16.17 | 67 | 4.59 | COC1=CC=C(C=C1)N(C1=CC=C(C=C1)C=1C=CC(=NC1)C1=C2C(C(N1CCCCCCCC)=O)=C(N(C2=O)CCCCCCCC)C2=CC=C(C=N2)C2=CC=C(S2)C=C(C(=O)O)C#N)C2=CC=C(C=C2)OC | 10.1039/c5ra27288b
d1259 | 0 | 0 | 0.115122 | -0.151488 | -0.2439 | -0.904721 | 0.041425 | 0.293303 | 0.782698 | 0.068807 | -0.099741 | -0.072798 | -0.055561 | -0.024711 | 0.028905 | 0.038273 | 0.572501 | 1.05174 | 1.038403 | 1.064184 | 0.991072 | 1.090427 | 0.540304 | 0.671078 | 0.565606 | 9.47522 | 0.245936 | 0 | 0 | 0 | 0 | 0 | 0 | 0 | 6.289746 | 0 | 0.534581 | 0.443789 | 0 | 0 | 0 | 0 | 0 | 0 | 0 | 0.75185 | 0.48155 | -0.03279 | 0 | 0 | 4 | 0 | 0 | 0 | 0.017959 | 0.413294 | 0.18 |  | 6 |  | 343 | 2.5 | 588 | 735 | -4.91 | -3.78 | -0.83 | -0.55 | 2.95 | 2.31 | 5.93 | 23939 | 418 | 0.2873 | -1.02 | 9.1 | 0.48 | -3.19 | 385 | 16.65 | 0.59 | 3.76 | C(=O)(O)C=1C=C2C(C(=[N+](C2=CC1)C)\C=C\C1=CC=2C(C=3C=CC=C4C3N3C2C(=C1)C(C1=C3C(C4(C)C)=CC=C1)(C)C)(C)C)(C)C | 10.1021/acs.jpcc.7b04623
d1260 | 0 | 0 | 0.052763 | -0.145524 | -0.100067 | -1.540847 | -0.102493 | 0.055626 | 0.958617 | 0.016391 | -0.022503 | -0.022985 | -0.005071 | 0.015308 | -0.066077 | 0.065223 | 0.764845 | 0.982702 | 0.9785 | 1.029994 | 1.08762 | 1.088303 | 0.665044 | 0.972839 | 0.886327 | 16.63284 | 0.052509 | 0 | 0 | 0 | 0 | 0 | 0 | 0 | 5.931454 | 0 | 0.492077 | 0.332948 | 0 | 0 | 0 | 0 | 0 | 0 | 0 | 0.78217 | 0.50228 | -0.05527 | 0 | 0 | 1 | 0 | 0 | 0 | 0.011587 | 0.088924 | 0.15 |  |  |  | 176 | 12 | 589 |  | -5.11 | -3.48 | -2.8 | -1.31 | 0.68 | 3.14 | 4.12 | 15369 | 651 | 0.0027 | -1.32 | 2350.43 | 0.01 | -2.43 | 510 | 9.7 | 0.52 | 3.5 | CCCCN1C2=CC=C(C=C2C(C)(C)\C1=C\C=C/C1=[N+](CCCC)C2=CC=C3C=C(C=CC3=C2C1(C)C)C1=CN(CCN2C(=O)C3=CC=CC4=C3C(=CC=C4C3=C(N=NN3)C3=CC=C(C=C3)N(C3=CC=CC=C3)C3=CC=CC=C3)C2=O)N=N1)C(O)=O | 10.1016/j.tetlet.2007.02.034
d1261 | 0 | 0 | -0.017091 | 0.063065 | 0.053448 | 0.642647 | 0.076943 | 0.072697 | 0.691216 | -0.007473 | 0.020061 | 0.176782 | 0.137391 | 0.071038 | 0.048849 | 0.152774 | 1.104773 | 0.779448 | 0.847967 | 1.001217 | 1.033689 | 1.049149 | 0.630185 | 0.719203 | 0.691947 | 16.26247 | 0.567853 | 0 | 0 | 0 | 0.531631 | 0 | 0 | 0 | 5.689205 | 0 | 0.457807 | 0.277872 | 0.531631 | 0.567918 | 0 | 0 | 0.531631 | 0 | 0 | 0.76768 | 0.50307 | -0.05307 | 0 | 0 | 1 | 0 | 0 | 0 | 0.008679 | 0.39294 | 0.16 |  | 8 | 11 |  | 16 | 589 |  | -5.19 | -4.76 | -2.74 | -1.18 | 2.02 | 3.75 | 5 | 18296 | 547 | 0.6956 | -0.04 | 6.44 | 0.8 | -1.51 | 630 | 13.3 | 0.64 | 5.4 | CCCCCCCCN1N=C2C(=N1)C(C1=CC=C(S1)C1=CC=C(C=C1)N1C3C4CCC(C4)C3C3=C1C=CC=C3)=C1N=C(C3=CC=CC=C3)C(=NC1=C2C1=CC=C(S1)C(O)=O)C1=CC=CC=C1 | 10.1002/chem.201504277
d1262 | 0 | 0 | 0.020742 | -0.107161 | -0.088811 | -1.800199 | -0.030893 | 0.051154 | 0.932176 | 0.006378 | -0.020197 | -0.01643 | 0.001399 | 0.01968 | -0.020049 | 0.103696 | 0.82014 | 0.98089 | 0.973751 | 1.026157 | 1.042319 | 1.069597 | 0.657833 | 0.978518 | 0.910508 | 17.41304 | 0.089216 | 0 | 0 | 0 | 0 | 0 | 0 | 0 | 5.932127 | 0 | 0.492563 | 0.330347 | 0 | 0 | 0 | 0 | 0 | 0 | 0 | 0.7803 | 0.50032 | -0.05365 | 0 | 0 | 1 | 0 | 0 | 0 | 0.011597 | 0.087287 | 0.8 |  |  |  | 176 | 12 | 589 |  | -4.94 | -3.37 | -2.89 | -1.42 | 0.48 | 3.13 | 2.95 | 20024 | 499 | 0.0038 | -1.43 | 983.78 | 0.01 | -3.11 | 510 | 9.7 | 0.52 | 3.5 | CCCCN1C2=CC=C(C=C2C(C)(C)\C1=C/C=C/C1=[N+](CCCC)C2=CC3=CC(=CC=C3C=C2C1(C)C)C1=CN(CCCCN2C(=O)C3=CC=CC4=C3C(=CC=C4C3=C(N=NN3)C3=CC=C(C=C3)N(C3=CC=CC=C3)C3=CC=CC=C3)C2=O)N=N1)C(O)=O | 10.1016/j.tetlet.2007.02.034
d1263 | 0 | 0 | -0.240193 | -0.536394 | -0.02089 | -0.302796 | 0.08765 | -0.015373 | 1.237885 | -0.069591 | -0.00497 | 0.034311 | 0.027663 | 0.024511 | 0.060838 | -0.037089 | 0.923433 | 0.954299 | 0.97171 | 1.013864 | 0.960184 | 1.070416 | 0.62837 | 0.827195 | 0.886195 | 15.52413 | 0.127089 | 0 | 0 | 0 | 0 | 0 | 0 | 0 | 7.115298 | 0 | 0.6164 | 0.288058 | 0 | 0 | 0 | 0 | 0 | 1.692079 | 9.330732 | 0.79812 | 0.50682 | -0.06411 | 0 | 0 | 0 | 0 | 0 | 0 | 0.008847 | 0.100461 | 0.25 |  | 10 | 4 |  | 12 | 589 |  | -5.56 | -4.78 | -2.91 | -2.33 | 1.87 | 3.85 | 7.41 | 21854 | 458 | 1.0248 | -0.02 | 3.06 | 0.91 | -1.93 | 536 | 13.27 | 0.62 | 4.41 | CCCCCCCCN1C(=O)\C(C2=CC=C(C=C12)C1=CC=C(O1)\C=C(\C#N)C(O)=O)=C1\C(=O)N(CCCCCCCC)C2=C1C=CC(=C2)C1=CC=C(C=C1)N(C1=CC=C(OC)C=C1)C1=CC=C(OC)C=C1 | 10.1021/am300925e
d1264 | 0 | 0 | 0.10771 | -0.214994 | -0.061869 | -1.433107 | -0.076891 | 0.141071 | 0.641605 | 0.048446 | -0.019657 | 0.009161 | 0.051514 | 0.098778 | -0.051028 | -0.015731 | 0.62997 | 0.948898 | 0.888813 | 0.937379 | 1.025498 | 1.034579 | 0.592306 | 0.816088 | 0.692084 | 16.51303 | 0.059828 | 0 | 0 | 0 | 0 | 0 | 0 | 0 | 5.979204 | 0 | 0.498121 | 0.325664 | 0 | 0 | 0 | 0 | 0 | 3.490208 | 0 | 0.75278 | 0.48111 | -0.03566 | 0 | 0 | 0 | 0 | 0 | 0 | 0.010368 | 0.295205 | 0.15 |  |  |  | 27.6 | 12 | 590 |  | -4.88 | -3.67 | -2.53 | -1.25 | 1.15 | 3.1 | 2.55 | 20497 | 488 | 0.2006 | -1.13 | 17.79 | 0.37 | -2.87 | 540 | 22.1 | 0.48 | 7.62 | CCCCN1C2=C(C3=CC=C(C=C3C=C2)C#CC2=CC=C(C#CC3=CC=C(C=C3)N(C3=CC=CC=C3)C3=CC=CC=C3)C3=NSN=C23)C(C)(C)\C1=C/C=C/C1=[N+](CCCC)C2=CC=C(C=C2C1(C)C)C(O)=O | 10.1016/j.tet.2007.10.094
d1265 | 0 | 0 | 0.097623 | -0.223751 | -0.102132 | -1.437022 | -0.016301 | 0.16199 | 0.641605 | 0.043929 | -0.032754 | -0.005713 | 0.037326 | 0.083454 | -0.010818 | 0.001273 | 0.635052 | 0.965736 | 0.904346 | 0.951975 | 0.98558 | 1.032184 | 0.593783 | 0.831153 | 0.687591 | 16.51303 | 0.053309 | 0 | 0 | 0 | 0 | 0 | 0 | 0 | 5.9855 | 0 | 0.498859 | 0.325365 | 0 | 0 | 0 | 0 | 0 | 3.491362 | 0 | 0.75278 | 0.48111 | -0.03566 | 0 | 0 | 0 | 0 | 0 | 0 | 0.010322 | 0.285838 | 0.15 |  |  |  | 27.7 | 12 | 590 |  | -4.89 | -3.06 | -2.56 | -1.19 | 0.5 | 2.81 | 3.73 | 15938 | 627 | 0.0421 | -1.74 | 140.16 | 0.09 | -2.92 | 540 | 22.1 | 0.48 | 7.62 | CCCCN1C2=CC=C(C=C2C(C)(C)\C1=C/C=C/C1=[N+](CCCC)C2=CC3=CC(=CC=C3C=C2C1(C)C)C#CC1=CC=C(C#CC2=CC=C(C=C2)N(C2=CC=CC=C2)C2=CC=CC=C2)C2=NSN=C12)C(O)=O | 10.1016/j.tet.2007.10.094
d1266 | 0 | 0 | -0.068726 | 0.099643 | -0.149803 | 0.409796 | -0.215618 | 0.031927 | 1.202649 | -0.033514 | -0.062242 | 0.009955 | 0.018133 | 0.100116 | -0.138159 | 0.006074 | 0.778132 | 0.922322 | 1.058155 | 0.909828 | 1.074506 | 1.04092 | 0.63818 | 0.619276 | 0.651884 | 12.67835 | 0.108843 | 0 | 0 | 0 | 0 | 0 | 0 | 0 | 7.133044 | 0 | 0.628637 | 0.728612 | 0 | 0 | 0 | 0 | 0 | 1.824793 | 9.198551 | 0.79867 | 0.52262 | -0.07556 | 0 | 0 | 0 | 0 | 0 | 0 | 0.007 | 0.071396 | 0.25 |  | 9 |  |  | 18 | 590 | 510 | -5.15 | -4.84 | -2.32 | -1.6 | 2.52 | 3.58 | 8.59 | 25300 | 395 | 1.6525 | 0.04 | 1.42 | 0.98 | -2.3 | 370 | 3.3 | 0.52 | 0.6 | OC(=O)C(=C/C1=CC=C(S1)C1=CC=C(S1)C1=C2OCCOC2=C(S1)C1=CC=C(S1)C1=CC=C(C=C1)N(C1=CC=CC=C1)C1=CC=CC=C1)\C#N | 10.1016/j.orgel.2016.07.022
d1267 | 0 | 0 | -0.160463 | -0.034437 | -0.048242 | 0.32544 | 0.005717 | 0.146943 | 0.932618 | -0.063036 | -0.019022 | 0.07979 | 0.085047 | 0.064424 | 0.003623 | -0.009348 | 0.793093 | 0.901312 | 0.95752 | 0.96206 | 0.988467 | 0.988341 | 0.60398 | 0.673918 | 0.582809 | 16.29565 | 0.382338 | 0 | 0 | 0 | 0 | 0 | 0 | 0 | 7.253804 | 0 | 0.642223 | 0.275788 | 0 | 0 | 0 | 0 | 0 | 1.749966 | 9.14652 | 0.79026 | 0.50427 | -0.06063 | 0 | 0 | 0 | 0 | 0 | 0 | 0.006516 | 0.132732 | 0.24 |  | 12 | 6 |  | 16 | 591 |  | -5.55 | -4.74 | -2.91 | -2.6 | 1.83 | 3.83 | 8.69 | 20880 | 479 | 0.874 | -0.06 | 3.93 | 0.87 | -1.85 | 650 | 3.24 | 0.63 | 1.32 | CCCCCCOc1ccc(cc1)N(c1ccc(cc1)OCCCCCC)c1ccc(cc1)c1ccc(s1)c1ncc(c2c1nsn2)c1ccc(s1)c1ccc(cc1)/C=C(/C(=O)O)\C#N | 10.1039/c4ta05350h
d1268 | 0 | 0 | -0.274578 | 0.149314 | -0.02609 | 1.276738 | 0.087441 | -0.040175 | 0.865525 | -0.117459 | -0.00866 | 0.158436 | 0.141447 | 0.068048 | 0.054561 | 0.012971 | 0.971052 | 0.782607 | 0.865395 | 1.014589 | 1.033876 | 1.029432 | 0.571647 | 0.63568 | 0.706232 | 16.80914 | 0.080081 | 0 | 0 | 0 | 0 | 0 | 0 | 0 | 6.527458 | 0 | 0.545223 | 0.285248 | 0 | 0 | 0 | 0 | 0 | 1.879775 | 9.69556 | 0.77053 | 0.50292 | -0.05689 | 0 | 0 | 0 | 0 | 0 | 0 | 0.007811 | 0.417526 | 0.16 |  | 8 | 11 |  | 16 | 592 |  | -5.29 | -4.88 | -3.03 | -2.01 | 1.84 | 3.96 | 8.24 | 17664 | 566 | 0.9718 | 0.08 | 4.94 | 0.89 | -1.31 | 610 | 7.1 | 0.59 | 2.6 | CCCCCCCCN1N=C2C(=N1)C(C1=CC=C(S1)C1=CC=C(C=C1)N(C1=CC=CC=C1)C1=CC=CC=C1)=C1N=C(C3=CC=CC=C3)C(=NC1=C2C1=CC=C(S1)\C=C(/C#N)C(O)=O)C1=CC=CC=C1 | 10.1002/chem.201504277
d1269 | 0 | 0 | -0.120108 | 0.007064 | -0.050824 | 1.544549 | 0.021898 | -0.096924 | 0.806297 | -0.054149 | -0.015663 | 0.111851 | 0.131622 | 0.106622 | 0.013882 | 0.012494 | 0.662686 | 0.881389 | 0.851145 | 0.894361 | 0.975149 | 1.006224 | 0.444122 | 0.50957 | 0.492988 | 17.74057 | 0.662756 | 0 | 0 | 0 | 0 | 0 | 0 | 0 | 6.428112 | 0 | 0.54532 | 0.274944 | 0 | 0.517882 | 0 | 0 | 0 | 1.927586 | 9.561089 | 0.76866 | 0.49625 | -0.0498 | 0 | 1 | 1 | 0 | 1 | 1 | 0.009154 | 0.248645 | 0.159 |  | 8 | 5 |  | 4 | 593 | 766 | -5.39 | -4.99 | -2.94 | -2.69 | 2.04 | 3.97 | 11.03 | 19127 | 523 | 1.297 | 0.19 | 3.16 | 0.95 | -1.38 | 626 | 11.2 | 0.72 | 5.1 | N#CC(=Cc%10ccc(c9cc8c(c7c(cc(c6cnc(c1ccc3c(c1)C4CCCC4(N3(c2ccc(cc2)C)))c5nsnc56)s7)C8(CC(CC)CCCC)CC(CC)CCCC)s9)s%10)C(=O)O | 10.1021/jp501173b
d1270 | 0 | 0 | -0.004837 | 0.109652 | 0.430478 | 1.044062 | -0.048673 | 0.110598 | 1.227756 | -0.002181 | 0.219127 | 0.12729 | 0.141998 | 0.11134 | -0.033741 | -0.206632 | 0.853261 | 0.889893 | 0.86111 | 0.866193 | 1.040878 | 0.88368 | 0.652939 | 0.529583 | 0.654486 | 7.32843 | 0.268152 | 0 | 0 | 0 | 0 | 0 | 0 | 0 | 7.052419 | 0 | 0.610421 | 0.366675 | 0 | 0 | 0 | 0 | 0 | 1.789919 | 9.352652 | 0.80465 | 0.51275 | -0.0706 | 0 | 0 | 0 | 0 | 0 | 0 | 0.013276 | 0.003208 | 0.25 | 0.3 |  |  |  |  | 594 |  | -6.11 | -5.05 | -2.28 | -1.19 | 2.77 | 3.67 | 11.77 | 23608 | 424 | 1.1915 | 0.25 | 2.26 | 0.94 | -1.88 | 552 | 12.31 | 0.57 | 3.85 | C(C)(C)(C)C1=CC=C(C=C1)C=1OC(=CC(C1)=CC=1SC(=C2OCCOC21)/C=C(/C(=O)O)\C#N)C2=CC=C(C=C2)C(C)(C)C | 10.1039/c5ra23339a
d1271 | 0 | 0 | -0.065041 | 0.098428 | -0.23406 | 0.1412 | 0.152687 | -0.041587 | 0.701557 | -0.030904 | -0.087022 | 0.12851 | 0.107741 | 0.03039 | 0.098261 | 0.108646 | 0.998683 | 0.811748 | 0.885262 | 1.052095 | 0.998647 | 1.030343 | 0.632218 | 0.873313 | 0.829577 | 16.63697 | 0.041167 | 0 | 0 | 0 | 0 | 0 | 0 | 0 | 6.296027 | 0 | 0.521911 | 0.282906 | 0 | 0 | 0 | 0 | 0 | 0 | 0 | 0.76364 | 0.49367 | -0.047 | 0 | 0 | 0 | 0 | 0 | 0 | 0.007198 | 0.435285 | 0.16 |  | 8 | 11 |  | 16 | 595 |  | -5.23 | -4.77 | -2.62 | -1.19 | 2.15 | 3.7 | 3.2 | 20031 | 499 | 0.5405 | -0.03 | 6.91 | 0.71 | -1.71 | 590 | 10.1 | 0.71 | 4.2 | CCCCCCCCN1N=C2C(=N1)C(C1=CC=C(C=C1)C(O)=O)=C1N=C(C3=CC=CC=C3)C(=NC1=C2C1=CC=C(S1)C1=CC=C(C=C1)N(C1=CC=CC=C1)C1=CC=CC=C1)C1=CC=CC=C1 | 10.1002/chem.201504277
d1272 | 0 | 0 | 0.107369 | -0.147252 | -0.278666 | -0.754641 | 0.072022 | 0.170559 | 0.691852 | 0.061368 | -0.105053 | -0.013123 | -0.000194 | 0.021145 | 0.050966 | 0.034013 | 0.670215 | 1.006766 | 0.996801 | 1.037281 | 0.99066 | 1.132551 | 0.532365 | 0.687173 | 0.575014 | 11.42572 | 0.375858 | 0 | 0 | 0 | 0 | 0 | 0 | 0 | 5.898073 | 0 | 0.491109 | 0.275018 | 0 | 0 | 0 | 0 | 0 | 0 | 0 | 0.74667 | 0.47585 | -0.02879 | 0 | 0 | 4 | 0 | 0 | 0 | 0.015984 | 0.342108 | 0.18 |  | 6 |  | 263 | 2.5 | 595 | 731 | -4.87 | -3.74 | -0.8 | -0.46 | 2.95 | 2.27 | 6.23 | 23861 | 419 | 0.2372 | -1.06 | 11.1 | 0.42 | -3.22 | 399 | 15.86 | 0.6 | 3.78 | C(=O)(O)C=1C=C2C(C(=[N+](C2=CC1)CCCCCC)\C=C\C1=CC=2C(C=3C=CC=C4C3N3C2C(=C1)C(C1=C3C(C4(C)C)=CC=C1)(C)C)(C)C)(C)C | 10.1021/acs.jpcc.7b04623
d1273 | 0 | 0 | -0.153422 | 0.159446 | -0.041261 | 0.55566 | -0.007183 | -0.197801 | 1.507677 | -0.120732 | -0.027509 | -0.076405 | -0.104406 | -0.015519 | -0.004868 | -0.134735 | 0.539763 | 1.078422 | 1.31538 | 1.026555 | 0.979893 | 0.992169 | 0.506877 | 0.507117 | 0.556998 | 6.17003 | 0.220829 | 0 | 0 | 0 | 1.006539 | 0 | 0 | 0 | 7.322504 | 0 | 0.659724 | 0.446924 | 0.500422 | 0 | 0 | 0 | 0.506117 | 1.741799 | 8.99296 | 0.77097 | 0.4973 | -0.05477 | 0 | 0 | 0 | 0 | 0 | 0 | 0.006588 | 0.325165 | 0.25 |  | 12 | 4 |  |  | 596 |  | -6.63 | -4.92 | -2.36 | -1.32 | 2.55 | 3.64 | 3.81 | 21268 | 470 | 0.1822 | 0.12 | 18.19 | 0.34 | -1.72 | 434 | 1.17 | 0.69 | 0.36 | OC(=O)C(=C\C=C\C1=C2SC(=CC(C3=CC=CC=C3)=C2CCC1)C1=CC=CC=C1)\C#N | 10.1016/j.tetlet.2017.01.094
d1274 | 0 | 0 | -0.229986 | -0.303201 | -0.136636 | 1.162159 | 0.066189 | -0.121088 | 1.239814 | -0.074938 | -0.035198 | 0.105609 | 0.113045 | 0.12809 | 0.04495 | 0.004188 | 1.073072 | 0.87395 | 0.897643 | 0.923697 | 0.990577 | 1.037123 | 0.575875 | 0.777545 | 0.73891 | 13.67304 | 0.624984 | 0 | 0 | 0 | 0.547889 | 0 | 0 | 0 | 7.141176 | 0 | 0.622214 | 0.311048 | 0.547889 | 0.276114 | 0 | 0 | 0.547889 | 1.697618 | 9.280432 | 0.78507 | 0.5044 | -0.05954 | 0 | 0 | 1 | 0 | 0 | 0 | 0.009273 | 0.137456 | 0.2 | 2.5 | 3.5 | 4 |  | 15 | 596 |  | -5.31 | -5.18 | -2.78 | -2.29 | 2.4 | 3.98 | 7.5 | 23006 | 435 | 0.9573 | 0.38 | 2.96 | 0.89 | -1.67 | 680 | 16.6 | 0.68 | 7.73 | CCCCC(CC)CN1C(=O)C2=C(N(CC(CC)CCCC)C(=O)C2=C1C1=CC=C(S1)C1=CC2=C(C=C1)C1CCCC1N2C1=CC=CC=C1)C1=CC=C(C=C1)C1=CC=C(O1)C=C(C#N)C(O)=O | 10.1038/srep02446
d1275 | 0 | 0 | -0.100764 | 0.05274 | -0.031787 | 2.656623 | 0.048485 | 0.007153 | 0.857765 | -0.025831 | -0.006651 | 0.103842 | 0.080387 | 0.064916 | 0.034171 | -0.046521 | 1.211195 | 0.914962 | 0.965188 | 0.980282 | 1.02646 | 1.039474 | 0.819162 | 0.847565 | 0.843904 | 21.29645 | 0.163272 | 0 | 0 | 0 | 1.600954 | 0 | 0 | 0 | 4.971458 | 0 | 0.390064 | 0.283055 | 0.641623 | 0.405821 | 0 | 0 | 0.959332 | 0 | 0 | 0.79349 | 0.49877 | -0.05901 | 0 | 0 | 0 | 0 | 0 | 0 | 0.009266 | 0.254576 | 0.16 |  | 9.5 | 5 |  | 2 | 597 | [15 empty] | 557 | 7.3 | 0.76 | 3.2 | CCCCCCOC1=CC(OCCCCCC)=C(C=C1)C1=CC=C(C=C1)C1=C(\C=C2/S\C(N(CC(O)=O)C2=O)=C2/SC(=S)N(CCCCCC)C2=O)N2C=CC(=CC2=C1CC(CC)CCCC)C1=C(OCCCCCC)C=C(OCCCCCC)C=C1 | 10.1002/chem.201603165
d1276 | 0 | 0 | -0.187562 | 0.159446 | -0.077108 | 1.026575 | 0.270361 | -0.195186 | 1.294316 | -0.13651 | -0.042836 | 0.085014 | 0.050954 | 0.090752 | 0.184977 | -0.113162 | 0.530929 | 0.945789 | 1.084786 | 0.912368 | 0.801592 | 1.06236 | 0.514306 | 0.407591 | 0.451709 | 7.44223 | 0.139597 | 0 | 0 | 0 | 1.006539 | 0 | 0 | 0 | 7.05101 | 0 | 0.62493 | 0.328815 | 0.500422 | 0.483313 | 0 | 0 | 0.506117 | 1.774835 | 9.141691 | 0.76286 | 0.48837 | -0.04696 | 0 | 0 | 0 | 0 | 0 | 0 | 0.011329 | 0.31373 | 0.25 |  | 12 | 4 |  |  | 597 |  | -9.52 | -5.02 | -2.39 | -1.31 | 2.64 | 3.71 | 8.51 | 22514 | 444 | 0.4124 | 0.22 | 7.17 | 0.61 | -1.77 | 485 | 0.91 | 0.63 | 0.28 | CC(C)(C)C1CC(\C=C\C=C(/C#N)C(O)=O)=C2SC(=CC(C3=CC=CC=C3)=C2C1)C1=CC=CC=C1 | 10.1016/j.tetlet.2017.01.094
d1277 | 0 | 0 | -0.223364 | 0.027686 | -0.310166 | 0.526004 | -0.091949 | -0.228676 | 1.734631 | -0.141507 | -0.181795 | 0.049624 | 0.068328 | 0.127046 | -0.059719 | 0.226092 | 0.840064 | 0.93809 | 0.965016 | 0.893512 | 1.001171 | 0.968168 | 0.6485 | 0.807931 | 0.548116 | 7.95268 | 0.216901 | 0 | 0 | 0 | 0.888906 | 0 | 0 | 0 | 7.225292 | 0 | 0.640502 | 0 | 0.444453 | 0 | 0 | 0 | 0.444453 | 1.757132 | 9.134467 | 0.79083 | 0.51815 | -0.07269 | 0 | 1 | 0 | 0 | 1 | 1 | 0.008054 | 0.110862 | 0.25 | 20 | 10 | 5 |  |  | 597 |  | -5.87 | -5.13 | -3.09 | -2.23 | 2.04 | 4.11 | 13.67 | 18990 | 527 | 0.388 | 0.33 | 10.71 | 0.59 | -1.22 | 340 | 7.76 | 0.64 | 1.69 | C(#N)C(C(=O)O)=CC1=CC2=C(S1)C=1SC(=CC1C2=O)C2=CC=C(C=C2)N(C2=CC=C(C=C2)C)C2=CC=C(C=C2)C | 10.1016/j.dyepig.2012.03.002
d1278 | 0 | 0 | 0.049951 | -0.232673 | -0.087736 | 1.027797 | -0.01983 | 0.013417 | 1.298241 | 0.021862 | -0.036624 | 0.041778 | 0.016381 | 0.012081 | -0.013954 | 0.34018 | 1.08774 | 0.971843 | 1.046825 | 1.028765 | 1.016691 | 0.992077 | 0.648928 | 0.565756 | 0.949118 | 9.55575 | 0.466975 | 0 | 0 | 0 | 0.853142 | 0 | 0 | 0 | 6.590544 | 3.966776 | 0.299183 | 0.242264 | 0.853142 | 0 | 0 | 0 | 0.853142 | 0 | 0 | 0.79612 | 0.49753 | -0.05769 | 1 | 0 | 0 | 1 | 0 | 0 | 0.009562 | 0.204647 | 0.3 |  |  |  |  | 12 | 600 |  | -4.77 | -2.67 | -0.8 | -0.18 | 1.87 | 1.74 | 4.58 | 12336 | 811 | 0.1331 | -2.13 | 74 | 0.26 | -2.86 | 580 | 3.94 | 0.53 | 1.25 | CCCCCCCCN(c1ccc(cc1)C1=C(O)/C(=C/c2sc3c([n+]2CC(=O)O)cccc3)/C1=O)CCCCCCCC | 10.1016/j.jphotochem.2004.11.005
d1279 | 0 | 0 | 0.049951 | -0.232673 | -0.087736 | 1.027797 | -0.01983 | 0.013417 | 1.298241 | 0.021862 | -0.036624 | 0.041778 | 0.016381 | 0.012081 | -0.013954 | 0.34018 | 1.08774 | 0.971843 | 1.046825 | 1.028765 | 1.016691 | 0.992077 | 0.648928 | 0.565756 | 0.949118 | 9.55575 | 0.466975 | 0 | 0 | 0 | 0.853142 | 0 | 0 | 0 | 6.590544 | 3.966776 | 0.299183 | 0.242264 | 0.853142 | 0 | 0 | 0 | 0.853142 | 0 | 0 | 0.79612 | 0.49753 | -0.05769 | 1 | 0 | 0 | 1 | 0 | 0 | 0.009562 | 0.204647 | 0.3 |  |  |  |  | 12 | 600 |  | -4.77 | -2.67 | -0.8 | -0.18 | 1.87 | 1.74 | 4.58 | 12336 | 811 | 0.1331 | -2.13 | 74 | 0.26 | -2.86 | 580 | 3.94 | 0.53 | 1.25 | CCCCCCCCN(c1ccc(cc1)C1=C(O)/C(=C/c2sc3c([n+]2CC(=O)O)cccc3)/C1=O)CCCCCCCC | 10.1016/j.jphotochem.2004.11.005
d1280 | 0 | 0 | -0.202762 | 0.02094 | -0.314424 | 0.45952 | -0.088647 | -0.151807 | 1.598017 | -0.125059 | -0.180761 | 0.04075 | 0.054612 | 0.122611 | -0.057367 | 0.243003 | 0.827676 | 0.943081 | 0.991776 | 0.899719 | 0.995174 | 0.938315 | 0.64712 | 0.814289 | 0.552597 | 9.68118 | 0.257092 | 0 | 0 | 0 | 0.88391 | 0 | 0 | 0 | 7.164893 | 0 | 0.632612 | 0 | 0.441955 | 0 | 0 | 0 | 0.441955 | 1.774075 | 9.172905 | 0.78667 | 0.51683 | -0.07049 | 0 | 1 | 0 | 0 | 1 | 1 | 0.009211 | 0.085404 | 0.25 | 20 | 10 | 5 |  |  | 600 |  | -5.73 | -5.01 | -3.19 | -2.3 | 1.81 | 4.1 | 13.26 | 18889 | 529 | 0.462 | 0.21 | 9.09 | 0.65 | -1.33 | 300 | 8.11 | 0.56 | 1.37 | C(#N)C(C(=O)O)=CC1=CC2=C(S1)C=1SC(=CC1C2=O)C2=CC=C(S2)C2=CC=C(C=C2)N(C2=CC=C(C=C2)C)C2=CC=C(C=C2)C | 10.1016/j.dyepig.2012.03.002
d1281 | 0 | 0 | -0.369654 | -0.168064 | -0.336589 | 2.247656 | 0.059778 | -0.080459 | 0.997568 | -0.09499 | -0.071715 | 0.102759 | 0.103649 | 0.108538 | 0.041916 | 0.004448 | 1.213818 | 0.891032 | 0.917286 | 0.943859 | 1.001246 | 1.039831 | 0.621581 | 0.79839 | 0.779496 | 19.75903 | 0.392517 | 0 | 0 | 0 | 0.581563 | 0 | 0 | 0 | 7.017356 | 0 | 0.605879 | 0.280895 | 0.581563 | 0.254788 | 0 | 0 | 0.581563 | 1.711738 | 9.365103 | 0.78314 | 0.49734 | -0.05413 | 0 | 0 | 1 | 0 | 0 | 0 | 0.008688 | 0.344785 | 0.2 | 2.5 | 3.5 | 4 |  | 15 | 600 | [15 empty] | 684 | 16.9 | 0.65 | 7.44 | CCCCCCOC1=CC(=CC(OCCCCCC)=C1)C1=CC=C(C=C1)N1C2CCCC2C2=C1C=C(C=C2)C1=CC=C(S1)C1=C2C(=O)N(CC(CC)CCCC)C(=C2C(=O)N1CC(CC)CCCC)C1=CC=C(C=C1)C1=CC=C(O1)C=C(C#N)C(O)=O | 10.1038/srep02446
d1282 | 0 | 0 | -0.161832 | 0.155593 | 0.084629 | 0.086196 | -0.102961 | 0.399003 | 1.755829 | -0.133511 | 0.059586 | 0.049071 | 0.075482 | 0.142739 | -0.060669 | 0.036173 | 0.996145 | 0.904651 | 0.884498 | 0.816444 | 0.945467 | 1.180891 | 0.449285 | 0.52211 | 0.656358 | 6.2675 | 0.358183 | 0 | 0 | 0 | 0 | 0 | 0 | 0 | 0 | 0 | 0 | 0 | 0 | 0 | 0 | 0 | 0 | 1.837632 | 9.322551 | 0.76452 | 0.51176 | -0.07244 | 0 | 0 | 0 | 0 | 0 | 0 | 0.011571 | 0.06576 | 0.25 | 20 | 15 | 10 |  |  | 600 |  | -7.18 | -5.65 | -3.56 | -2.27 | 2.09 | 4.61 | 8.55 | 21037 | 475 | 0.2191 | 0.85 | 15.46 | 0.4 | -0.96 | 190 | 0.65 | 0.52 | 0.063 | N#CC(=CC(=C(C#N)C#N)C1=CC=C(C=C1)N(C1=CC=CC=C1)C1=CC=CC=C1)C#N | 10.1039/C3TC32165G
d1283 | 0 | 0 | -0.232197 | 0.1908 | -0.009662 | 1.22477 | 0.116859 | -0.038211 | 0.850541 | -0.090614 | -0.002812 | 0.189432 | 0.173048 | 0.092624 | 0.075718 | -0.03055 | 1.062514 | 0.768431 | 0.784436 | 0.966935 | 1.016235 | 1.097845 | 0.504723 | 0.537256 | 0.567701 | 14.58314 | 0.550841 | 0 | 0 | 0 | 0.685316 | 0 | 0 | 0 | 6.711175 | 0 | 0.567794 | 0.284165 | 0.685316 | 0.35458 | 0 | 0 | 0.685316 | 1.81201 | 9.566643 | 0.76566 | 0.50087 | -0.05256 | 0 | 0 | 1 | 0 | 0 | 0 | 0.00761 | 0.339159 | 0.16 |  | 8 | 11 |  | 16 | 602 |  | -5.76 | -4.97 | -2.56 | -2.2 | 2.41 | 3.77 | 2.48 | 26165 | 382 | 0.3416 | 0.17 | 6.41 | 0.54 | -2.27 | 610 | 10.4 | 0.7 | 4.4 | CCCCCCCCN1N=C2C(=N1)C(C1=C3C4C5CCC(C5)C4N(C3=CC=C1)C1=CC=CC=C1)=C1N=C(C3=CC=CC=C3)C(=NC1=C2C1=CC=C(\C=C(/C#N)C(O)=O)C=C1)C1=CC=CC=C1 | 10.1002/chem.201504277
d1284 | 0 | 0 | -0.51374 | -0.024613 | -0.38345 | 3.362243 | 0.079182 | -0.0764 | 0.793132 | -0.105602 | -0.064994 | 0.091549 | 0.090579 | 0.094732 | 0.056375 | 0.001936 | 1.284866 | 0.907499 | 0.930853 | 0.951443 | 0.982493 | 1.01987 | 0.671668 | 0.820784 | 0.811377 | 28.64152 | 0.23119 | 0 | 0 | 0 | 0.604522 | 0 | 0 | 0 | 6.876012 | 0 | 0.587478 | 0.290011 | 0.604522 | 0.232512 | 0 | 0 | 0.604522 | 1.727492 | 9.463449 | 0.77245 | 0.48743 | -0.04466 | 0 | 0 | 1 | 0 | 0 | 0 | 0.008667 | 0.105519 | 0.2 | 2.5 | 3.5 | 4 |  | 15 | 602 | [15 empty] | 700 | 16.3 | 0.63 | 7.13 | CCCCCCOC1=CC(=CC(OCCCCCC)=C1)C1=CC=C(C=C1)C(=CC1=CC=C(C=C1)N1C2CCCC2C2=C1C=C(C=C2)C1=CC=C(S1)C1=C2C(=O)N(CC(CC)CCCC)C(=C2C(=O)N1CC(CC)CCCC)C1=CC=C(C=C1)C1=CC=C(O1)C=C(C#N)C(O)=O)C1=CC=C(C=C1)C1=CC(OCCCCCC)=CC(OCCCCCC)=C1 | 10.1038/srep02446
d1285 | 0 | 0 | -0.243251 | 0.123878 | -0.02715 | 1.436984 | 0.050996 | 0.000645 | 0.837171 | -0.095204 | -0.009137 | 0.184088 | 0.166698 | 0.099399 | 0.032033 | 0.029822 | 0.95924 | 0.776341 | 0.835568 | 0.969035 | 1.048422 | 1.048289 | 0.512554 | 0.596499 | 0.684128 | 16.37314 | 0.630254 | 0 | 0 | 0 | 0.535336 | 0 | 0 | 0 | 6.474078 | 0 | 0.539892 | 0.282269 | 0.535336 | 0.555974 | 0 | 0 | 0.535336 | 1.890811 | 9.712826 | 0.76952 | 0.50671 | -0.05777 | 0 | 0 | 1 | 0 | 0 | 0 | 0.008363 | 0.377014 | 0.16 |  | 8 | 11 |  | 16 | 604 |  | -5.18 | -5.14 | -2.85 | -1.81 | 2.29 | 4 | 9 | 19475 | 513 | 0.7442 | 0.34 | 5.31 | 0.82 | -1.27 | 560 | 11.6 | 0.66 | 4.5 | CCCCCCCCN1N=C2C(=N1)C(C1=CC=C(S1)C1=CC=C(C=C1)N1C3C4CCC(C4)C3C3=C1C=CC=C3)=C1N=C(C3=CC=CC=C3)C(=NC1=C2C1=CC=C(S1)\C=C(\C#N)C(O)=O)C1=CC=CC=C1 | 10.1002/chem.201504277
d1286 | 0 | 0 | -0.120776 | 0.133935 | -0.170556 | -0.153263 | 0.055329 | -0.08582 | 1.540958 | -0.080261 | -0.096026 | -0.032108 | 0.009635 | 0.048609 | 0.038756 | 0.029548 | 0.668475 | 0.982507 | 0.960315 | 0.924598 | 0.922401 | 0.955569 | 0.53836 | 0.622819 | 0.625957 | 5.45343 | 0.220829 | 0 | 0 | 0 | 1.150058 | 0 | 0 | 0 | 7.456107 | 0 | 0.673898 | 0.49285 | 0.572181 | 0 | 0 | 0 | 0.577877 | 1.697239 | 8.957752 | 0.7871 | 0.50405 | -0.06153 | 0 | 0 | 0 | 0 | 0 | 0 | 0.006588 | 0.325165 | 0.25 |  | 12 | 4 |  |  | 604 |  | -6.59 | -5.02 | -2.34 | -1.47 | 2.68 | 3.68 | 9.43 | 21413 | 467 | 0.4241 | 0.22 | 7.71 | 0.62 | -1.64 | 489 | 2.45 | 0.69 | 0.83 | OC(=O)C(=C\C=C\C1=C2OC(=CC(C3=CC=CC=C3)=C2CCC1)C1=CC=CC=C1)\C#N | 10.1016/j.tetlet.2017.01.094
d1287 | 0 | 0 | -0.06972 | 0.072581 | -0.128174 | 2.598344 | 0.053448 | -0.030549 | 0.835727 | -0.017723 | -0.026521 | 0.12588 | 0.129472 | 0.100196 | 0.037048 | -0.053771 | 1.183406 | 0.887584 | 0.913455 | 0.942141 | 1.019902 | 1.032046 | 0.822805 | 0.853501 | 0.858484 | 23.02495 | 0.080465 | 0 | 0 | 0 | 1.558283 | 0 | 0 | 0 | 5.310666 | 0 | 0.424546 | 0.282056 | 0.622789 | 0.474629 | 0 | 0 | 0.935494 | 0 | 0 | 0.7913 | 0.49912 | -0.05866 | 0 | 0 | 0 | 0 | 0 | 0 | 0.009311 | 0.053394 | 0.16 |  | 9.5 | 5 |  | 2 | 605 | [15 empty] | 456 | 4.3 | 0.72 | 1.5 | CCCCCCOC1=CC(OCCCCCC)=C(C=C1)C1=CC=C(C=C1)C1=C(N2C=CC(=CC2=C1CC(CC)CCCC)C1=C(OCCCCCC)C=C(OCCCCCC)C=C1)C1=CC=C(S1)\C=C1/S\C(N(CC(O)=O)C1=O)=C1/SC(=S)N(CCCCCC)C1=O | 10.1002/chem.201603165
d1288 | 0 | 0 | 0.049951 | -0.232673 | -0.087736 | 1.027797 | -0.01983 | 0.013417 | 1.298241 | 0.021862 | -0.036624 | 0.041778 | 0.016381 | 0.012081 | -0.013954 | 0.34018 | 1.08774 | 0.971843 | 1.046825 | 1.028765 | 1.016691 | 0.992077 | 0.648928 | 0.565756 | 0.949118 | 9.55575 | 0.466975 | 0 | 0 | 0 | 0.853142 | 0 | 0 | 0 | 6.590544 | 3.966776 | 0.299183 | 0.242264 | 0.853142 | 0 | 0 | 0 | 0.853142 | 0 | 0 | 0.79612 | 0.49753 | -0.05769 | 1 | 0 | 0 | 1 | 0 | 0 | 0.009562 | 0.204647 | 0.3 |  |  |  |  | 12 | 605 |  | -5.04 | -23.66 | -1.04 | -0.5 | 22.62 | 12.35 | 7.8 | 9067 | 1103 | 0.0147 | 18.86 | 1240.29 | 0.03 | 18.54 | 580 | 3.94 | 0.53 | 1.25 | CCCCCCCCN(c1ccc(cc1)C1=C(O)/C(=C/c2sc3c([n+]2CC(=O)O)cccc3)/C1=O)CCCCCCCC | 10.1016/j.jphotochem.2004.11.005
d1289 | 0 | 0 | -0.167944 | -0.083183 | 0.091886 | -0.035696 | -0.137939 | 0.07467 | 1.889138 | -0.085626 | 0.050424 | -0.078683 | -0.023592 | -0.005519 | -0.091242 | -0.257152 | 0.805781 | 1.009682 | 1.023514 | 1.007124 | 1.058345 | 0.93042 | 0.604277 | 0.88817 | 0.832333 | 6.05466 | 0.376865 | 1 | 0 | 0 | 0.727064 | 0 | 0 | 0 | 6.927681 | 0 | 0.607089 | 0.453765 | 0.727064 | 0 | 0 | 0 | 0.727064 | 0 | 0 | 0.80598 | 0.52682 | -0.07825 | 1 | 0 | 0 | 1 | 0 | 0 | 0.012906 | 0.099827 | 0.25 | 10 | 11.5 | 4 |  | 12 | 605 | 666 | -5.59 | -4.99 | -2.87 | -1.49 | 2.12 | 3.93 | 8.68 | 18285 | 547 | 1.028 | 0.19 | 4.36 | 0.91 | -1.28 | 530 | 8.42 | 0.65 | 2.94 | CC[N+]1=C(CC2=CC(=CC=C12)C(O)=O)\C=C1/C([O-])=C(C1=O)C1=CC=C(S1)N1C2=CC=CC=C2C2=C1C=CC=C2 | 10.1039/C5CP03371C
d1290 | 0 | 0 | -0.083255 | 0.129776 | -0.038685 | 1.58745 | 0.127868 | 0.132713 | 0.676593 | -0.035485 | -0.014331 | 0.15211 | 0.128019 | 0.099426 | 0.084297 | 0.000408 | 0.978455 | 0.853207 | 0.966742 | 0.945885 | 0.955177 | 0.972524 | 0.528632 | 0.550562 | 0.548663 | 22.99353 | 0.025069 | 0 | 0 | 0 | 1.407859 | 0 | 0 | 0 | 6.462402 | 0 | 0.543837 | 0.251899 | 0.440719 | 0 | 0 | 0 | 0.525493 | 1.871293 | 9.627383 | 0.7525 | 0.48283 | -0.03997 | 0 | 0 | 0 | 0 | 0 | 0 | 0.008607 | 0.013453 | 0.16 | 2 | 16 |  |  | 18 | 605 | [15 empty] | 623 | 5.71 | 0.78 | 2.78 | CCCCCCCCC1=CC=C(S1)C1=NC2=C(SC(=C2N=C1C1=CC=C(CCCCCCCC)S1)C1=CC=C(\C=C(\C#N)C(O)=O)C=C1)C1=CC(CCCCCCCC)=C(S1)C1=CC=C(C=C1)N(C1=CC=CC=C1)C1=CC=CC=C1 | 10.1016/j.dyepig.2017.07.022
d1291 | 0 | 0 | -0.011042 | 0.013211 | -0.082253 | -0.162137 | -0.007926 | 0.039533 | ? | -0.014299 | -0.110645 | -0.061184 | -0.050125 | -0.077393 | -0.017078 | 0 | 0.832884 | 0.976255 | 0.83443 | 1.260651 | 0.692573 | 0.726887 | 0 | 0 | 0 | 7.28332 | 0.826315 | 0 | 0 | 0 | 0 | 0 | 0 | 0 | 0 | 0 | 0 | 0 | 0 | 0 | 0 | 0 | 0 | 0 | 0 | 0.73535 | 0.61232 | -0.16884 | 0 | 0 | 4 | 0 | 0 | 0 | 0.011346 | 0.265935 | 0.18 |  | 6 |  | 189 | 2.5 | 606 | 734 | -4.95 | -3.84 | -0.89 | -0.43 | 2.95 | 2.37 | 3.5 | 23438 | 427 | 0.1356 | -0.96 | 20.12 | 0.27 | -3.07 | 416 | 20.04 | 0.52 | 4.34 | C(=O)(O)C=1C=C2C(C(=[N+](C2=CC1)CCCCCC)\C=C\C1=CC=2C(C=3C=CC=C4C3N3C2C(=C1)C(C1=C3C(C4(C)C)=CC=C1)(C)C)(C)C)(CCCCCCCC)CCCCCCCCCC | 10.1021/acs.jpcc.7b04623
d1292 | 0 | 0 | -0.025841 | -0.04729 | 0.180372 | -0.187953 | -0.241651 | -0.141037 | 1.556006 | -0.012793 | 0.091497 | -0.058482 | -0.023149 | 0.008019 | -0.168056 | 0.030161 | 0.779079 | 1.028877 | 0.993408 | 0.991242 | 1.145129 | 0.988609 | 0.60265 | 0.813571 | 0.785197 | 9.78168 | 0.243202 | 0 | 0 | 0 | 0.565988 | 0 | 0 | 0 | 6.988127 | 0 | 0.611741 | 0.391362 | 0.565988 | 0.465379 | 0 | 0 | 0.565988 | 0 | 0 | 0.77943 | 0.50864 | -0.05824 | 0 | 0 | 1 | 0 | 0 | 0 | 0.00979 | 0.188018 | 0.3 | 0.4 | 8 |  |  | 3 | 608 | 741 | -5.94 | -4.97 | -2.64 | -2.2 | 2.33 | 3.81 | 3.83 | 25130 | 398 | 0.4344 | 0.17 | 5.46 | 0.63 | -2.15 | 560 | 13.18 | 0.63 | 4.68 | CC1(C)C2=CC=CC=C2C2=C1C=C(C=C2)N1C2CCCC2C2=CC(=CC=C12)C1=CC=C(S1)\C=C1/C(=O)C2=CC=C(C=C2C1=O)C(O)=O | 10.1016/j.dyepig.2017.07.009
d1293 | 0 | 0 | -0.305724 | 0.325921 | -0.34509 | 2.460732 | 0.088448 | 0.014341 | 0.720423 | -0.097797 | -0.08724 | 0.109357 | 0.127236 | 0.097862 | 0.063932 | -0.008552 | 1.051986 | 0.905637 | 0.90182 | 0.941361 | 0.990286 | 1.044545 | 0.603668 | 0.617014 | 0.678845 | 20.47974 | 0.222662 | 0 | 0 | 0 | 0.614263 | 0 | 0 | 0 | 6.209808 | 0 | 0.515289 | 0.278748 | 0.614263 | 0.483861 | 0 | 0 | 0.614263 | 1.919752 | 9.76452 | 0.77556 | 0.4848 | -0.04527 | 0 | 0 | 0 | 0 | 0 | 0 | 0.00963 | 0.185109 | 0.16 |  | 9.5 | 5 |  | 2 | 610 | [15 empty] | 696 | 14.7 | 0.76 | 8 | CCCCCCOC1=CC(OCCCCCC)=C(C=C1)C1=CC=C(C=C1)C1=C(N2C=CC(=CC2=C1CC(CC)CCCC)C1=C(OCCCCCC)C=C(OCCCCCC)C=C1)C1=CC=C(S1)\C=C(/C#N)C(O)=O | 10.1002/chem.201603165
d1294 | 0 | 0 | -0.025441 | -0.416778 | -0.037053 | 0.230576 | 0.096282 | -0.14798 | 0.747894 | -0.007903 | -0.008521 | 0.092674 | 0.111628 | 0.115475 | 0.066541 | -0.022815 | 1.223227 | 0.890973 | 0.912018 | 0.93007 | 0.96424 | 1.007204 | 0.69213 | 1.00239 | 0.979122 | 25.31872 | 0.107689 | 0 | 0 | 0 | 1.854514 | 0 | 0 | 0 | 6.165237 | 0 | 0.516135 | 0.284547 | 0.463629 | 0.268351 | 0 | 0 | 0.463629 | 0 | 0 | 0.75629 | 0.47782 | -0.03458 | 0 | 0 | 0 | 0 | 0 | 0 | 0.008099 | 0.197739 | 0.2 | [5 empty] | 610 | 642 | [14 empty] | 580 | 11.88 | 0.66 | 4.53 | C1(=CC=C(C=C1)N(C1=CC=C(/C=C/C=2C=C(C=C(C2OCCCCCCCC)\C=C\C2=CC=C(C=C2)N(C2=CC=C(C=C2)C)C2=CC=C(C=C2)C)C2=CC=C(S2)C2=C3C(C(N2CC(CCCC)CC)=O)=C(N(C3=O)CC(CCCC)CC)C3=CC=C(S3)C3=CC=C(C(=O)O)C=C3)C=C1)C1=CC=C(C=C1)C)C | 10.1016/j.dyepig.2017.06.027
d1295 | 0 | 0 | -0.020108 | -0.056092 | 0.175078 | 0.08322 | -0.144727 | -0.170743 | 1.319594 | -0.009586 | 0.078605 | -0.013389 | 0.000612 | 0.026568 | -0.101142 | -0.023245 | 0.813584 | 0.999699 | 1.030484 | 0.988412 | 1.100499 | 1.015487 | 0.585095 | 0.798133 | 0.775123 | 11.36207 | 0.43955 | 0 | 0 | 0 | 1.08871 | 0 | 0 | 0 | 6.703685 | 0 | 0.577162 | 0.283603 | 0.522722 | 0.459941 | 0 | 0 | 0.565988 | 0 | 0 | 0.77044 | 0.49788 | -0.04963 | 0 | 0 | 1 | 0 | 0 | 0 | 0.010093 | 0.047815 | 0.3 | 0.4 | 8 |  |  | 3 | 611 | 732 | -5.74 | -4.84 | -2.8 | -2.42 | 2.04 | 3.82 | 2.1 | 23136 | 432 | 0.0036 | 0.04 | 777.89 | 0.01 | -2.03 | 600 | 15.66 | 0.65 | 6.11 | CCCCCCC1=C(SC(=C1)C1=CC=C2N(C3CCCC3C2=C1)C1=CC2=C(C=C1)C1=CC=CC=C1C2(C)C)\C=C1/C(=O)C2=CC=C(C=C2C1=O)C(O)=O | 10.1016/j.dyepig.2017.07.009
d1296 | 0 | 0 | -0.534491 | 0.418727 | 0.389935 | 5.794293 | -0.022244 | 0.0397 | 0.90059 | -0.110349 | 0.068749 | 0.121278 | 0.114329 | 0.043939 | -0.013969 | -0.006088 | 1.165051 | 0.887824 | 0.916058 | 0.979535 | 1.080888 | 0.980561 | 0.608791 | 0.732856 | 0.906732 | 32.32043 | 0.716582 | 0 | 0 | 0 | 0 | 0 | 0 | 0 | 6.643156 | 0 | 0.561349 | 0.270163 | 0 | 0 | 17.221626 | 0 | 0 | 1.766475 | 9.568813 | 0.78821 | 0.49593 | -0.05489 | 0 | 0 | 1 | 0 | 0 | 0 | 0.008712 | 0.258134 | 0.12 | 5 | 4 | 4 |  | 2 | 611 | [15 empty] | 648 | 9.49 | 0.66 | 4.03 | C(CCCCCCC)OC1=C(C=CC(=C1)OCCCCCCCC)C1=CC=C(C=C1)N(C=1C=C2C(C3=C(SC(=C3)C3=C(C(=C(C=4C3=NSN4)C4=CC=C(S4)C=C(C(=O)O)C#N)F)F)C2=CC1)(C)C)C1=C(C=C(C=C1)C1=C(C=C(C=C1)OCCCCCCCC)OCCCCCCCC)C1=C(C=C(C=C1)OCCCCCCCC)OCCCCCCCC | 10.1021/acssuschemeng.6b00574
d1297 | 0 | 0 | -0.105211 | 0.361749 | 0.091534 | 3.795092 | 0.011209 | 0.002118 | 0.581591 | -0.02072 | 0.015161 | 0.125083 | 0.143532 | 0.118541 | 0.00794 | -0.019375 | 1.039548 | 0.902278 | 0.934666 | 0.926434 | 1.042189 | 1.030763 | 0.663917 | 0.621292 | 0.689238 | 30.98152 | 0.40943 | 0 | 0 | 0 | 0 | 0 | 0 | 0 | 5.421704 | 0 | 0.43406 | 0.245918 | 0 | 0 | 0 | 0 | 0 | 2.058191 | 10.131679 | 0.78011 | 0.49108 | -0.04899 | 0 | 1 | 0 | 0 | 1 | 1 | 0.008004 | 0.033323 | 0.16 |  | 7 | 4 |  |  | 612 | [15 empty] | 615 | 5.1 | 0.68 | 2.12 | C(CCCCC)OC1=C(C=CC(=C1)OCCCCCC)C1=CC=C(C=C1)N(C1=CC=C(C=C1)C=1SC(=C2C1OCCO2)C=2SC(=C1OCCOC12)C1=CC2=C(S1)C=1SC(=CC1C2(CCCCCCCCCCCC)CCCCCCCCCCCC)/C=C(/C(=O)O)\C#N)C2=CC=C(C=C2)C2=C(C=C(C=C2)OCCCCCC)OCCCCCC | 10.1002/aenm.201301485
d1298 | 0 | 0 | 0.013793 | 0.02403 | -0.098171 | -0.289215 | 0.028792 | 0.334443 | 1.284543 | 0.005833 | -0.034482 | -0.049273 | -0.054315 | -0.038713 | 0.020311 | -0.145521 | 0.786552 | 1.046583 | 1.051787 | 1.05123 | 0.97893 | 1.130178 | 0.530939 | 0.675519 | 0.681177 | 6.21913 | 0.202829 | 0 | 0 | 0 | 0 | 0 | 0 | 0 | 6.571463 | 0 | 0.567223 | 0.390272 | 0 | 0 | 0 | 0 | 0 | 0 | 0 | 0.79915 | 0.50932 | -0.06352 | 0 | 0 | 1 | 0 | 0 | 0 | 0.010408 | 0.204706 | 0.25 |  | 13 |  |  |  | 616 | 490 | -5.11 | -3.67 | -1.18 | -0.69 | 2.49 | 2.43 | 6.62 | 16386 | 610 | 0.1788 | -1.13 | 31.22 | 0.34 | -2.36 | 340 | 2.7 | 0.63 | 0.6 | OC(=O)c1ccc2c(c1)C(C)(C)C(=[N+]2C)/C=C/c1cc2cc3c4c(c2oc1=O)C(C)(C)CCN4CCC3(C)C | 10.1021/jp026963x
d1299 | 0 | 0 | 0.109579 | -0.245285 | 0.125399 | 0.018474 | -0.068399 | -0.014171 | 1.921553 | 0.044184 | 0.046237 | 0.030668 | 0.004029 | 0.030232 | -0.042517 | -0.087578 | 0.97622 | 0.956404 | 1.039167 | 1.002562 | 1.077168 | 1.041158 | 0.791707 | 0.85971 | 0.829855 | 5.1412 | 0.349051 | 0 | 0 | 0 | 2.193179 | 0 | 0 | 0 | 6.246204 | 0 | 0.509534 | 0.282214 | 0.566206 | 0 | 0 | 0 | 0.92775 | 0 | 0 | 0.83889 | 0.54872 | -0.10635 | 0 | 0 | 0 | 0 | 0 | 0 | 0.011002 | 0.196411 | 0.16 |  | 9.5 | 5 |  | 2 | 616 |  | -5.78 | -5.12 | -2.35 | -1.44 | 2.77 | 3.74 | 8.56 | 22597 | 443 | 0.7243 | 0.32 | 4.05 | 0.81 | -1.68 | 376 | 0.6 | 0.72 | 0.2 | CCCCCCN1C(=S)S\C(C1=O)=C1\S\C(=C\C2=C(C(C)=C3C=CC=CN23)C2=CC=C(CO)C=C2)C(=O)N1CC(O)=O | 10.1002/chem.201603165
d1300 | 0 | 0 | -0.392299 | 0.386226 | 0.296626 | 3.591743 | 0.031171 | 0.049175 | 0.567096 | -0.087185 | 0.056296 | 0.105674 | 0.118391 | 0.07998 | 0.021973 | 0.008334 | 1.187209 | 0.904382 | 0.912052 | 0.951568 | 1.020924 | 0.972813 | 0.64803 | 0.682027 | 0.739538 | 32.04223 | 0.76175 | 0 | 0 | 0 | 0 | 0 | 0 | 0 | 6.541056 | 0 | 0.552217 | 0.266466 | 0 | 0 | 0 | 0 | 0 | 1.880053 | 9.597893 | 0.77111 | 0.48597 | -0.04479 | 0 | 0 | 1 | 0 | 0 | 0 | 0.008331 | 0.345209 | 0.12 | 5 | 4 | 4 |  | 2 | 616 | [15 empty] | 651 | 12.97 | 0.65 | 5.49 | C(CCCCCCC)OC1=C(C=CC(=C1)OCCCCCCCC)C1=CC=C(C=C1)N(C=1C=C2C(C3=C(SC(=C3)C3=CC=C(C=4C3=NSN4)C4=CC=C(S4)C=C(C(=O)O)C#N)C2=CC1)(C)C)C1=C(C=C(C=C1)C1=C(C=C(C=C1)OCCCCCCCC)OCCCCCCCC)C1=C(C=C(C=C1)OCCCCCCCC)OCCCCCCCC | 10.1021/acssuschemeng.6b00574
d1301 | 0 | 0 | -0.033808 | 0.0917 | 0.029097 | 0.762547 | 0.112585 | -0.02524 | 0.691216 | -0.014766 | 0.009916 | 0.20588 | 0.170568 | 0.088181 | 0.071476 | 0.136015 | 1.078779 | 0.747323 | 0.812505 | 0.984997 | 1.023432 | 1.056103 | 0.627836 | 0.706808 | 0.682236 | 16.26247 | 0.540054 | 0 | 0 | 0 | 0.602874 | 0 | 0 | 0 | 5.602685 | 0 | 0.44892 | 0.278292 | 0.602874 | 0.515783 | 0 | 0 | 0.602874 | 0 | 0 | 0.76768 | 0.50307 | -0.05307 | 0 | 0 | 1 | 0 | 0 | 0 | 0.007678 | 0.154116 | 0.16 |  | 8 | 11 |  | 16 | 617 | [15 empty] | 610 | 12.5 | 0.62 | 4.8 | CCCCCCCCN1N=C2C(=N1)C(C1=CC=C(S1)C1=C3C4C5CCC(C5)C4N(C3=CC=C1)C1=CC=CC=C1)=C1N=C(C3=CC=CC=C3)C(=NC1=C2C1=CC=C(S1)C(O)=O)C1=CC=CC=C1 | 10.1002/chem.201504277
d1302 | 0 | 0 | -0.033715 | 0.072991 | -0.23512 | 0.270655 | 0.107802 | -0.002209 | 0.675562 | -0.014686 | -0.088781 | 0.154846 | 0.135398 | 0.065875 | 0.069821 | 0.137981 | 0.987189 | 0.802773 | 0.858174 | 1.004339 | 1.0188 | 1.051093 | 0.569293 | 0.820388 | 0.808208 | 16.20097 | 0.580675 | 0 | 0 | 0 | 0.533271 | 0 | 0 | 0 | 6.236291 | 0 | 0.516051 | 0.279927 | 0.533271 | 0.562848 | 0 | 0 | 0.533271 | 0 | 0 | 0.76269 | 0.49745 | -0.04773 | 0 | 0 | 1 | 0 | 0 | 0 | 0.007772 | 0.388735 | 0.16 |  | 8 | 11 |  | 16 | 617 |  | -5.23 | -4.78 | -2.55 | -1.14 | 2.23 | 3.67 | 4.36 | 20186 | 495 | 0.5682 | -0.02 | 6.47 | 0.73 | -1.72 | 560 | 7.9 | 0.7 | 3.1 | CCCCCCCCN1N=C2C(=N1)C(C1=CC=C(C=C1)C(O)=O)=C1N=C(C3=CC=CC=C3)C(=NC1=C2C1=CC=C(S1)C1=CC=C(C=C1)N1C2C3CCC(C3)C2C2=C1C=CC=C2)C1=CC=CC=C1 | 10.1002/chem.201504277
d1303 | 0 | 0 | -0.237788 | 0.286321 | 0.21078 | 2.344903 | 0.125322 | 0.006083 | 0.560271 | -0.061182 | 0.038307 | 0.09334 | 0.119729 | 0.090184 | 0.086984 | 0.034055 | 0.941123 | 0.913322 | 0.902044 | 0.931999 | 0.933915 | 1.049209 | 0.576852 | 0.6862 | 0.695383 | 32.10333 | 0.471706 | 0 | 0 | 0 | 0 | 0 | 0 | 0 | 6.416416 | 0 | 0.539921 | 0.282098 | 0 | 0.483472 | 0 | 0 | 0 | 1.903653 | 9.632642 | 0.76319 | 0.48305 | -0.04151 | 0 | 1 | 0 | 0 | 1 | 1 | 0.00903 | 0.074074 | 0.16 | 5 | 1.3 |  |  | 1.5 | 618 | [15 empty] | 798 | 11.06 | 0.6 | 5.5 | CCCCC(CC)COC1=CC(OCC(CC)CCCC)=C(C=C1)C1=CC=C(C=C1)N(C1=CC=C(C=C1)C1=CC2=C(S1)C1=C(C=C(S1)C1=CC=C(C3=CC=C(S3)\C=C(/C#N)C(O)=O)C3=NSN=C13)C2(CC(CC)CCCC)CC(CC)CCCC)C1=CC=C(C=C1)C1=C(OCC(CC)CCCC)C=C(OCC(CC)CCCC)C=C1 | 10.1021/jacs.6b05281
d1304 | 0 | 0 | 0.049951 | -0.232673 | -0.087736 | 1.027797 | -0.01983 | 0.013417 | 1.298241 | 0.021862 | -0.036624 | 0.041778 | 0.016381 | 0.012081 | -0.013954 | 0.34018 | 1.08774 | 0.971843 | 1.046825 | 1.028765 | 1.016691 | 0.992077 | 0.648928 | 0.565756 | 0.949118 | 9.55575 | 0.466975 | 0 | 0 | 0 | 0.853142 | 0 | 0 | 0 | 6.590544 | 3.966776 | 0.299183 | 0.242264 | 0.853142 | 0 | 0 | 0 | 0.853142 | 0 | 0 | 0.79612 | 0.49753 | -0.05769 | 1 | 0 | 0 | 1 | 0 | 0 | 0.009562 | 0.204647 | 0.3 |  |  |  |  | 12 | 619 |  | -5.28 | -2.79 | -1.25 | -0.4 | 1.53 | 2.2 | 4.36 | 9928 | 1007 | 0.0704 | -2.01 | 216.03 | 0.15 | -2.44 | 580 | 3.94 | 0.53 | 1.25 | CCCCCCCCN(c1ccc(cc1)C1=C(O)/C(=C/c2sc3c([n+]2CC(=O)O)cccc3)/C1=O)CCCCCCCC | 10.1016/j.jphotochem.2004.11.005
d1305 | 0 | 0 | 0.181013 | -0.507316 | -1.180239 | -0.242349 | -0.198154 | -0.019974 | 2.459366 | 0.065463 | -0.371155 | -0.077719 | -0.059028 | 0.030002 | -0.137117 | 0.527321 | 0.958698 | 1.071886 | 1.046072 | 1.030464 | 1.124585 | 1.087401 | 0.75734 | 0.519699 | 0.638227 | 3.76375 | 0 | 1 | 0 | 0 | 1.768984 | 0 | 0 | 0 | 6.469225 | 0 | 0.554884 | 0.531105 | 0.884492 | 0 | 0 | 0 | 0.884492 | 0 | 0 | 0.84211 | 0.54524 | -0.10184 | 1 | 0 | 0 | 1 | 0 | 0 | 0.011602 | 0 | 0.3 |  |  |  |  | 12 | 620 |  | -5.62 | -4.67 | -2.48 | -0.61 | 2.2 | 3.58 | 2.97 | 18753 | 533 | 1.0087 | -0.13 | 4.23 | 0.9 | -1.66 | 530 | 3.52 | 0.53 | 1.04 | OC(=O)CN1c2ccccc2C(/C/1=C\C1=C([O-])/C(=C/C2=[N+](CC(=O)O)c3c(C2(C)C)cccc3)/C1=O)(C)C | 10.1016/j.jphotochem.2004.11.005
d1306 | 0 | 0 | 0.050178 | -0.238043 | -0.403128 | 0.80922 | -0.049569 | 0.034599 | 1.318888 | 0.021761 | -0.161329 | 0.022091 | 0.006315 | 0.03294 | -0.036189 | 0.358745 | 1.084744 | 0.986383 | 1.002037 | 1.018298 | 1.049641 | 1.035502 | 0.63021 | 0.550164 | 0.807952 | 8.64696 | 0.39379 | 1 | 0 | 0 | 0.867504 | 0 | 0 | 0 | 6.295732 | 0 | 0.536357 | 0.243651 | 0.867504 | 0 | 0 | 0 | 0.867504 | 0 | 0 | 0.78593 | 0.49351 | -0.05398 | 1 | 0 | 0 | 1 | 0 | 0 | 0.010508 | 0.302516 | 0.3 |  |  |  |  | 12 | 620 |  | -5.59 | -4.9 | -2.54 | -0.59 | 2.36 | 3.72 | 5.17 | 19847 | 504 | 1.0136 | 0.1 | 3.75 | 0.9 | -1.56 | 640 | 5.92 | 0.53 | 2.08 | CCCCCCCCN(c1ccc(cc1)C1=C([O-])/C(=C/C2=[N+](CC(=O)O)c3c(C2(C)C)cccc3)/C1=O)CCCCCCCC | 10.1016/j.jphotochem.2004.11.005
d1307 | 0 | 0 | 0.050178 | -0.238043 | -0.403128 | 0.80922 | -0.049569 | 0.034599 | 1.318888 | 0.021761 | -0.161329 | 0.022091 | 0.006315 | 0.03294 | -0.036189 | 0.358745 | 1.084744 | 0.986383 | 1.002037 | 1.018298 | 1.049641 | 1.035502 | 0.63021 | 0.550164 | 0.807952 | 8.64696 | 0.39379 | 1 | 0 | 0 | 0.867504 | 0 | 0 | 0 | 6.295732 | 0 | 0.536357 | 0.243651 | 0.867504 | 0 | 0 | 0 | 0.867504 | 0 | 0 | 0.78593 | 0.49351 | -0.05398 | 1 | 0 | 0 | 1 | 0 | 0 | 0.010508 | 0.302516 | 0.3 |  |  |  |  | 12 | 620 |  | -5.59 | -4.9 | -2.54 | -0.59 | 2.36 | 3.72 | 5.17 | 19847 | 504 | 1.0136 | 0.1 | 3.75 | 0.9 | -1.56 | 640 | 5.92 | 0.53 | 2.08 | CCCCCCCCN(c1ccc(cc1)C1=C([O-])/C(=C/C2=[N+](CC(=O)O)c3c(C2(C)C)cccc3)/C1=O)CCCCCCCC | 10.1016/j.jphotochem.2004.11.005
d1308 | 0 | 0 | 0.013809 | -0.416837 | -0.11522 | -0.479141 | -0.090785 | -0.016781 | 1.445716 | 0.006232 | -0.041525 | -0.052503 | -0.026855 | 0.029045 | -0.064827 | -0.191273 | 0.920919 | 1.04477 | 1.023445 | 1.03538 | 1.086237 | 1.10672 | 0.519228 | 0.726661 | 0.604815 | 7.67315 | 0.145691 | 1 | 0 | 0 | 0 | 0 | 0 | 0 | 6.245302 | 0 | 0.529314 | 0.26032 | 0 | 0 | 0 | 0 | 0 | 0 | 0 | 0.78992 | 0.50064 | -0.05849 | 1 | 0 | 0 | 1 | 0 | 0 | 0.012037 | 0.037178 | 0.25 | 5 | 12 |  | 48 |  | 620 |  | -5.49 | -4.61 | -2.43 | -0.91 | 2.18 | 3.52 | 7.43 | 18151 | 551 | 1.1621 | -0.19 | 3.92 | 0.93 | -1.64 | 557 | 7.99 | 0.73 | 3.23 | CCCCCCCC[N+]1=C(\C=C2/C([O-])=C(C=C3N(CC)C4=C(C=CC=C4)C3(C)C)C2=O)C(C)(C)C2=CC(=CC=C12)C(O)=O | 10.1016/j.dyepig.2014.03.008
d1309 | 0 | 0 | -0.191257 | 0.086549 | -0.030823 | 0.470722 | -0.032173 | -0.156792 | 1.477835 | -0.115777 | -0.017614 | 0.094371 | 0.11837 | 0.088585 | -0.018066 | 0.069354 | 0.733782 | 0.826029 | 0.91006 | 0.950965 | 1.024844 | 1.050511 | 0.583279 | 0.660971 | 0.687984 | 7.26424 | 0.049472 | 0 | 0 | 0 | 0 | 0 | 0 | 0 | 7.310344 | 0 | 0.649021 | 0 | 0 | 0 | 0 | 0 | 0 | 1.781197 | 9.125733 | 0.81111 | 0.54917 | -0.10337 | 0 | 0 | 0 | 0 | 0 | 0 | 0.007815 | 0.172616 | 0.25 |  |  |  |  | 12 | 620 |  | -6.14 | -5.19 | -3.19 | -2.22 | 2.01 | 4.19 | 16.01 | 17666 | 566 | 1.0635 | 0.39 | 4.52 | 0.91 | -1 | 324 | 5.7 | 0.5 | 0.94 | C(#N)C(C(=O)O)=CC=1SC(=CC1)C=1C=2C(C(=NC1)C=1SC(=CC1)N(C1=CC=CC=C1)C1=CC=CC=C1)=NSN2 | 10.1016/j.tet.2014.04.039
d1310 | 0 | 0 | 0.058125 | 0.051528 | 0.362925 | 1.12619 | -0.086023 | -0.464185 | 3.066844 | 0.023799 | 0.231639 | -0.062176 | -0.146316 | -0.096994 | -0.058824 | 0.00653 | 1.024851 | 1.093962 | 1.168323 | 1.092558 | 0.960877 | 0.843456 | 0.90287 | 0.54075 | 1.296417 | 0.46875 | 0 | 1 | 0 | 0 | 1.586468 | 0 | 0 | 0 | 7.372167 | 0 | 0.682027 | 0 | 0.793234 | 0 | 0 | 0 | 0.793234 | 0 | 0 | 0.88 | 0.57188 | -0.13234 | 1 | 0 | 0 | 1 | 0 | 0 | 0.011203 | 0 | 0.3 |  |  |  |  | 12 | 622 |  | -5.74 | -5.29 | -2.92 | -0.7 | 2.37 | 4.11 | 9.71 | 20015 | 500 | 1.2531 | 0.49 | 2.99 | 0.94 | -1.19 | 310 | 0.4 | 0.53 | 0.07 | OC(=O)C/[N+](=C\1/C=C/C(=C\2/C(=C(C2=O)c2ccc(cc2)N(CC(=O)O)C)[O-])/C=C1)/C | 10.1016/j.jphotochem.2004.11.005
d1311 | 0 | 0 | 0.049951 | -0.232673 | -0.087736 | 1.027797 | -0.01983 | 0.013417 | 1.298241 | 0.021862 | -0.036624 | 0.041778 | 0.016381 | 0.012081 | -0.013954 | 0.34018 | 1.08774 | 0.971843 | 1.046825 | 1.028765 | 1.016691 | 0.992077 | 0.648928 | 0.565756 | 0.949118 | 9.55575 | 0.466975 | 0 | 0 | 0 | 0.853142 | 0 | 0 | 0 | 6.590544 | 3.966776 | 0.299183 | 0.242264 | 0.853142 | 0 | 0 | 0 | 0.853142 | 0 | 0 | 0.79612 | 0.49753 | -0.05769 | 1 | 0 | 0 | 1 | 0 | 0 | 0.009562 | 0.204647 | 0.3 |  |  |  |  | 12 | 623 |  | -4.96 | -2.8 | -0.65 | -0.5 | 2.15 | 1.73 | 4.23 | 14162 | 706 | 0.1677 | -2 | 44.57 | 0.32 | -2.96 | 580 | 3.94 | 0.53 | 1.25 | CCCCCCCCN(c1ccc(cc1)C1=C(O)/C(=C/c2sc3c([n+]2CC(=O)O)cccc3)/C1=O)CCCCCCCC | 10.1016/j.jphotochem.2004.11.005
d1312 | 0 | 0 | 0.049951 | -0.232673 | -0.087736 | 1.027797 | -0.01983 | 0.013417 | 1.298241 | 0.021862 | -0.036624 | 0.041778 | 0.016381 | 0.012081 | -0.013954 | 0.34018 | 1.08774 | 0.971843 | 1.046825 | 1.028765 | 1.016691 | 0.992077 | 0.648928 | 0.565756 | 0.949118 | 9.55575 | 0.466975 | 0 | 0 | 0 | 0.853142 | 0 | 0 | 0 | 6.590544 | 3.966776 | 0.299183 | 0.242264 | 0.853142 | 0 | 0 | 0 | 0.853142 | 0 | 0 | 0.79612 | 0.49753 | -0.05769 | 1 | 0 | 0 | 1 | 0 | 0 | 0.009562 | 0.204647 | 0.3 |  |  |  |  | 12 | 624 |  | -4.96 | -2.8 | -0.65 | -0.5 | 2.15 | 1.73 | 4.23 | 14162 | 706 | 0.1677 | -2 | 44.57 | 0.32 | -2.96 | 580 | 3.94 | 0.53 | 1.25 | CCCCCCCCN(c1ccc(cc1)C1=C(O)/C(=C/c2sc3c([n+]2CC(=O)O)cccc3)/C1=O)CCCCCCCC | 10.1016/j.jphotochem.2004.11.005
d1313 | 0 | 0 | 0.050178 | -0.238043 | -0.403128 | 0.80922 | -0.049569 | 0.034599 | 1.318888 | 0.021761 | -0.161329 | 0.022091 | 0.006315 | 0.03294 | -0.036189 | 0.358745 | 1.084744 | 0.986383 | 1.002037 | 1.018298 | 1.049641 | 1.035502 | 0.63021 | 0.550164 | 0.807952 | 8.64696 | 0.39379 | 1 | 0 | 0 | 0.867504 | 0 | 0 | 0 | 6.295732 | 0 | 0.536357 | 0.243651 | 0.867504 | 0 | 0 | 0 | 0.867504 | 0 | 0 | 0.78593 | 0.49351 | -0.05398 | 1 | 0 | 0 | 1 | 0 | 0 | 0.010508 | 0.302516 | 0.3 |  |  |  |  | 12 | 624 |  | -5.58 | -4.86 | -2.58 | -0.84 | 2.28 | 3.72 | 8.2 | 19653 | 509 | 0.6436 | 0.06 | 6.03 | 0.77 | -1.58 | 640 | 5.92 | 0.53 | 2.08 | CCCCCCCCN(c1ccc(cc1)C1=C([O-])/C(=C/C2=[N+](CC(=O)O)c3c(C2(C)C)cccc3)/C1=O)CCCCCCCC | 10.1016/j.jphotochem.2004.11.005
d1314 | 0 | 0 | 0.058125 | 0.051528 | 0.362925 | 1.12619 | -0.086023 | -0.464185 | 3.066844 | 0.023799 | 0.231639 | -0.062176 | -0.146316 | -0.096994 | -0.058824 | 0.00653 | 1.024851 | 1.093962 | 1.168323 | 1.092558 | 0.960877 | 0.843456 | 0.90287 | 0.54075 | 1.296417 | 0.46875 | 0 | 1 | 0 | 0 | 1.586468 | 0 | 0 | 0 | 7.372167 | 0 | 0.682027 | 0 | 0.793234 | 0 | 0 | 0 | 0.793234 | 0 | 0 | 0.88 | 0.57188 | -0.13234 | 1 | 0 | 0 | 1 | 0 | 0 | 0.011203 | 0 | 0.3 |  |  |  |  | 12 | 625 |  | -5.82 | -5.46 | -3.05 | -0.81 | 2.41 | 4.26 | 12.13 | 20253 | 494 | 1.1646 | 0.66 | 3.14 | 0.93 | -1.05 | 310 | 0.4 | 0.53 | 0.07 | OC(=O)C/[N+](=C\1/C=C/C(=C\2/C(=C(C2=O)c2ccc(cc2)N(CC(=O)O)C)[O-])/C=C1)/C | 10.1016/j.jphotochem.2004.11.005
d1315 | 0 | 0 | -0.052488 | -0.270882 | -0.060557 | 0.725362 | 0.118854 | -0.135248 | 0.884639 | -0.020128 | -0.01601 | 0.118641 | 0.137194 | 0.135966 | 0.080375 | -0.044466 | 1.152061 | 0.859715 | 0.885905 | 0.905453 | 0.951787 | 1.014538 | 0.665624 | 0.935589 | 0.918629 | 18.00904 | 0.108486 | 0 | 0 | 0 | 1.891077 | 0 | 0 | 0 | 6.291143 | 0 | 0.531316 | 0.312812 | 0.46633 | 0.314188 | 0 | 0 | 0.479208 | 0 | 0 | 0.75892 | 0.48529 | -0.03953 | 0 | 0 | 1 | 0 | 0 | 0 | 0.009574 | 0.102213 | 0.196 |  |  |  | 76.3 |  | 625 | 688 | -5.21 | -4.68 | -2.48 | -1.49 | 2.19 | 3.58 | 5.01 | 22515 | 444 | 1.1335 | -0.12 | 2.61 | 0.93 | -2.11 | 600 | 12.07 | 0.64 | 4.69 | C1(=CC=C(C=C1)N(C=1C=C2C(C3=C(SC(=C3)C3=CC=C(S3)C3=C4C(C(N3CC(CCCC)CC)=O)=C(N(C4=O)CC(CCCC)CC)C4=CC=C(S4)C4=CC=C(C(=O)O)C=C4)C2=CC1)(C1=CC=C(C=C1)C)C1=CC=C(C=C1)C)C1=CC=C(C=C1)C)C | 10.1016/j.dyepig.2017.01.026
d1316 | 0 | 0 | 0.058125 | 0.051528 | 0.362925 | 1.12619 | -0.086023 | -0.464185 | 3.066844 | 0.023799 | 0.231639 | -0.062176 | -0.146316 | -0.096994 | -0.058824 | 0.00653 | 1.024851 | 1.093962 | 1.168323 | 1.092558 | 0.960877 | 0.843456 | 0.90287 | 0.54075 | 1.296417 | 0.46875 | 0 | 1 | 0 | 0 | 1.586468 | 0 | 0 | 0 | 7.372167 | 0 | 0.682027 | 0 | 0.793234 | 0 | 0 | 0 | 0.793234 | 0 | 0 | 0.88 | 0.57188 | -0.13234 | 1 | 0 | 0 | 1 | 0 | 0 | 0.011203 | 0 | 0.3 |  |  |  |  | 12 | 627 |  | -5.83 | -5.33 | -2.96 | -0.75 | 2.37 | 4.15 | 9.82 | 20008 | 500 | 1.255 | 0.53 | 2.98 | 0.94 | -1.15 | 310 | 0.4 | 0.53 | 0.07 | OC(=O)C/[N+](=C\1/C=C/C(=C\2/C(=C(C2=O)c2ccc(cc2)N(CC(=O)O)C)[O-])/C=C1)/C | 10.1016/j.jphotochem.2004.11.005
d1317 | 0 | 0 | -0.111598 | 0.140495 | -0.317104 | 0.592463 | -0.145779 | -0.126736 | 1.566367 | -0.0492 | -0.119116 | 0.055757 | 0.061127 | 0.105268 | -0.094319 | 0.259096 | 0.996869 | 0.919666 | 1.007623 | 0.912005 | 1.050657 | 0.983056 | 0.699289 | 0.803052 | 0.580097 | 9.45238 | 0.254749 | 0 | 0 | 0 | 0.905949 | 0 | 0 | 0 | 7.116186 | 0 | 0.623065 | 0.753698 | 0.452974 | 0 | 0 | 0 | 0.452974 | 1.777302 | 9.247699 | 0.81088 | 0.53396 | -0.08659 | 0 | 1 | 0 | 0 | 1 | 1 | 0.010089 | 0.06536 | 0.25 | 20 | 10 | 5 |  |  | 627 |  | -5.46 | -4.84 | -2.96 | -2.17 | 1.88 | 3.9 | 10.31 | 18461 | 542 | 0.7507 | 0.04 | 5.86 | 0.82 | -1.45 | 290 | 9.21 | 0.49 | 1.31 | C(#N)C(C(=O)O)=CC1=CC2=C(S1)C=1SC(=CC1C2=O)C2=C1C(=C(S2)C2=CC=C(C=C2)N(C2=CC=C(C=C2)C)C2=CC=C(C=C2)C)OCCO1 | 10.1016/j.dyepig.2012.03.002
d1318 | 0 | 0 | -0.251978 | -0.294126 | -0.218757 | 0.031884 | -0.036433 | -0.131464 | 1.417213 | -0.085209 | -0.058621 | 0.030487 | 0.085687 | 0.116898 | -0.023781 | -0.035524 | 0.917014 | 0.917053 | 0.903373 | 0.931237 | 1.032231 | 1.093187 | 0.666839 | 0.903203 | 0.893132 | 12.00814 | 0.090211 | 0 | 0 | 0 | 0 | 0 | 0 | 0 | 6.948525 | 0 | 0.604343 | 0.372478 | 0 | 0 | 0 | 0 | 0 | 1.79868 | 9.310929 | 0.80521 | 0.51847 | -0.07465 | 0 | 0 | 0 | 0 | 0 | 0 | 0.008582 | 0.123509 | 0.158 |  | 12 |  |  | 12 | 627 |  | -5.26 | -4.75 | -2.78 | -2.25 | 1.97 | 3.77 | 11.37 | 23392 | 427 | 1.0143 | -0.05 | 2.7 | 0.9 | -2.15 | 346 | 7.65 | 0.55 | 1.45 | CCCCN1C(=O)C2=C(N(CCCC)C(=O)C2=C1C1=CC=C(S1)C1=CC=C(S1)\C=C(/C#N)C(O)=O)C1=CC=C(C=C1)C1=CC=C(C=C1)N(C1=CC=C(OC)C=C1)C1=CC=C(OC)C=C1 | 10.1021/jp909786k
d1319 | 0 | 0 | 0.058125 | 0.051528 | 0.362925 | 1.12619 | -0.086023 | -0.464185 | 3.066844 | 0.023799 | 0.231639 | -0.062176 | -0.146316 | -0.096994 | -0.058824 | 0.00653 | 1.024851 | 1.093962 | 1.168323 | 1.092558 | 0.960877 | 0.843456 | 0.90287 | 0.54075 | 1.296417 | 0.46875 | 0 | 1 | 0 | 0 | 1.586468 | 0 | 0 | 0 | 7.372167 | 0 | 0.682027 | 0 | 0.793234 | 0 | 0 | 0 | 0.793234 | 0 | 0 | 0.88 | 0.57188 | -0.13234 | 1 | 0 | 0 | 1 | 0 | 0 | 0.011203 | 0 | 0.3 |  |  |  |  | 12 | 628 |  | -5.8 | -5.44 | -3.03 | -0.79 | 2.42 | 4.24 | 12.19 | 20275 | 493 | 1.1676 | 0.64 | 3.12 | 0.93 | -1.07 | 310 | 0.4 | 0.53 | 0.07 | OC(=O)C/[N+](=C\1/C=C/C(=C\2/C(=C(C2=O)c2ccc(cc2)N(CC(=O)O)C)[O-])/C=C1)/C | 10.1016/j.jphotochem.2004.11.005
d1320 | 0 | 0 | -0.277581 | 0.485641 | 0.301462 | 4.03219 | 0.050253 | 0.0514 | 0.545754 | -0.055715 | 0.049539 | 0.113696 | 0.113397 | 0.063706 | 0.03544 | -7.2e-05 | 1.227415 | 0.885711 | 0.910398 | 0.979507 | 1.021044 | 0.98263 | 0.663289 | 0.705239 | 0.774146 | 35.11492 | 0.658684 | 0 | 0 | 0 | 0 | 0 | 0 | 0 | 6.193886 | 0 | 0.508542 | 0.270843 | 0 | 0 | 0 | 0 | 0 | 1.905737 | 9.86323 | 0.76516 | 0.48304 | -0.04117 | 0 | 0 | 1 | 0 | 0 | 0 | 0.008008 | 0.084503 | 0.12 | 5 | 4 | 4 |  | 2 | 628 | [15 empty] | 667 | 16.73 | 0.65 | 7.23 | C(CCCCCCC)OC1=C(C=CC(=C1)OCCCCCCCC)C1=CC=C(C=C1)N(C=1C=C2C(C3=C(SC(=C3)C3=NC=C(C=4C3=NC(=C(N4)C4=CC=CC=C4)C4=CC=CC=C4)C4=CC=C(S4)C=C(C(=O)O)C#N)C2=CC1)(C)C)C1=C(C=C(C=C1)C1=C(C=C(C=C1)OCCCCCCCC)OCCCCCCCC)C1=C(C=C(C=C1)OCCCCCCCC)OCCCCCCCC | 10.1021/acssuschemeng.6b00574
d1321 | 0 | 0 | -0.576251 | 0.730977 | 0.152621 | 3.737222 | 0.033582 | -0.029203 | 0.764034 | -0.174713 | 0.041047 | 0.103983 | 0.107014 | 0.119643 | 0.023571 | 0.009699 | 1.090585 | 0.887934 | 0.916701 | 0.916768 | 1.001385 | 1.028882 | 0.65357 | 0.625755 | 0.696651 | 19.49494 | 0 | 0 | 0 | 0 | 0 | 0 | 0 | 0 | 6.427754 | -1.188891 | 0.531959 | 0.28273 | 0 | 0 | 0 | 0 | 0 | 1.90806 | 9.784208 | 0.77879 | 0.49003 | -0.0494 | 0 | 0 | 0 | 0 | 0 | 0 | 0.007798 | 0 | 0.12 |  | 10 | 4 |  |  | 628 | [15 empty] | 560 | 12.6 | 0.72 | 5.1 | C(CCCCC)OC1=C(C=CC(=C1)OCCCCCC)C1=CC=C(C=C1)N(C1=CC=C(\C=C/2\C(=N/C(/S2)=C(\C(=O)O)/C#N)C2=CC=CC=C2)C=C1)C1=CC=C(C=C1)C1=C(C=C(C=C1)OCCCCCC)OCCCCCC | 10.1021/am403210v
d1322 | 0 | 0 | -0.264577 | 0.187466 | -0.056235 | 1.14807 | 0.113024 | -0.041036 | 0.844525 | -0.111337 | -0.018456 | 0.133273 | 0.113949 | 0.051193 | 0.071905 | 0.005051 | 1.053009 | 0.812102 | 0.88069 | 1.024036 | 1.012836 | 1.029866 | 0.574129 | 0.608858 | 0.616723 | 16.74764 | 0.092532 | 0 | 0 | 0 | 0 | 0 | 0 | 0 | 6.78516 | 0 | 0.575672 | 0.286936 | 0 | 0 | 0 | 0 | 0 | 1.800005 | 9.538514 | 0.76571 | 0.49758 | -0.05174 | 0 | 0 | 0 | 0 | 0 | 0 | 0.007021 | 0.368977 | 0.16 |  | 8 | 11 |  | 16 | 629 |  | -5.36 | -4.86 | -2.61 | -2.13 | 2.25 | 3.74 | 6.47 | 21808 | 459 | 0.7319 | 0.06 | 4.31 | 0.81 | -1.84 | 580 | 7.3 | 0.62 | 2.6 | CCCCCCCCN1N=C2C(=N1)C(C1=CC=C(\C=C(/C#N)C(O)=O)C=C1)=C1N=C(C3=CC=CC=C3)C(=NC1=C2C1=CC=C(S1)C1=CC=C(C=C1)N(C1=CC=CC=C1)C1=CC=CC=C1)C1=CC=CC=C1 | 10.1002/chem.201504277
d1323 | 0 | 0 | -0.259968 | 0.152514 | -0.051502 | 1.554252 | 0.085534 | -0.087806 | 0.837171 | -0.101638 | -0.015782 | 0.21189 | 0.19879 | 0.115664 | 0.053728 | 0.027397 | 0.939637 | 0.745091 | 0.800909 | 0.953571 | 1.038182 | 1.054387 | 0.510675 | 0.586637 | 0.674409 | 16.37314 | 0.606366 | 0 | 0 | 0 | 0.60816 | 0 | 0 | 0 | 6.417233 | 0 | 0.533429 | 0.282689 | 0.60816 | 0.501877 | 0 | 0 | 0.60816 | 1.899525 | 9.744594 | 0.76952 | 0.50671 | -0.05777 | 0 | 0 | 1 | 0 | 0 | 0 | 0.00743 | 0.112515 | 0.16 |  | 8 | 11 |  | 16 | 630 |  | -5.13 | -5 | -2.89 | -1.84 | 2.11 | 3.95 | 4.83 | 18811 | 532 | 0.6731 | 0.2 | 6.29 | 0.79 | -1.33 | 570 | 6.8 | 0.69 | 2.7 | CCCCCCCCN1N=C2C(=N1)C(C1=CC=C(S1)C1=C3C4C5CCC(C5)C4N(C3=CC=C1)C1=CC=CC=C1)=C1N=C(C3=CC=CC=C3)C(=NC1=C2C1=CC=C(S1)\C=C(/C#N)C(O)=O)C1=CC=CC=C1 | 10.1002/chem.201504277
d1324 | 0 | 0 | 0.050178 | -0.238043 | -0.403128 | 0.80922 | -0.049569 | 0.034599 | 1.318888 | 0.021761 | -0.161329 | 0.022091 | 0.006315 | 0.03294 | -0.036189 | 0.358745 | 1.084744 | 0.986383 | 1.002037 | 1.018298 | 1.049641 | 1.035502 | 0.63021 | 0.550164 | 0.807952 | 8.64696 | 0.39379 | 1 | 0 | 0 | 0.867504 | 0 | 0 | 0 | 6.295732 | 0 | 0.536357 | 0.243651 | 0.867504 | 0 | 0 | 0 | 0.867504 | 0 | 0 | 0.78593 | 0.49351 | -0.05398 | 1 | 0 | 0 | 1 | 0 | 0 | 0.010508 | 0.302516 | 0.3 |  |  |  |  | 12 | 630 |  | -5.64 | -5.09 | -2.64 | -0.82 | 2.45 | 3.87 | 6.72 | 20495 | 488 | 1.0358 | 0.29 | 3.45 | 0.91 | -1.45 | 640 | 5.92 | 0.53 | 2.08 | CCCCCCCCN(c1ccc(cc1)C1=C([O-])/C(=C/C2=[N+](CC(=O)O)c3c(C2(C)C)cccc3)/C1=O)CCCCCCCC | 10.1016/j.jphotochem.2004.11.005
d1325 | 0 | 0 | -0.056105 | -0.560767 | -0.123448 | -2.033429 | 0.039578 | -0.034737 | 1.430171 | -0.021154 | -0.037236 | -0.042571 | 0.00445 | 0.056493 | 0.02871 | -0.03987 | 0.929958 | 1.024685 | 0.986474 | 1.015952 | 1.011447 | 1.137544 | 0.751824 | 0.983415 | 0.913963 | 7.84155 | 0 | 1 | 0 | 0 | 1.340182 | 0 | 0 | 0 | 0 | 0 | 0 | 0.319205 | 0.670091 | 0 | 0 | 0 | 0.670091 | 0 | 0 | 0.808 | 0.51167 | -0.07082 | 1 | 0 | 0 | 1 | 0 | 0 | 0.010154 | 0 | 0.25 |  | 15 |  |  | 12 | 631 |  | -5.2 | -4.09 | -2.52 | -1.05 | 1.57 | 3.31 | 8.66 | 27633 | 362 | 0.7184 | -0.71 | 2.73 | 0.81 | -3.34 | 500 | 8.1 | 0.59 | 2.4 | CCCCOC(=O)CCCN1C(=CC2=C([O-])C(=CC3=[N+](CCCC(=O)OCCCC)c4ccccc4C3(C)C)C2=O)C(C)(C)c2ccccc12 | 10.1016/S0927-0248(03)00113-2
d1326 | 0 | 0 | -0.056105 | -0.560767 | -0.123448 | -2.033429 | 0.039578 | -0.034737 | 1.430171 | -0.021154 | -0.037236 | -0.042571 | 0.00445 | 0.056493 | 0.02871 | -0.03987 | 0.929958 | 1.024685 | 0.986474 | 1.015952 | 1.011447 | 1.137544 | 0.751824 | 0.983415 | 0.913963 | 7.84155 | 0 | 1 | 0 | 0 | 1.340182 | 0 | 0 | 0 | 0 | 0 | 0 | 0.319205 | 0.670091 | 0 | 0 | 0 | 0.670091 | 0 | 0 | 0.808 | 0.51167 | -0.07082 | 1 | 0 | 0 | 1 | 0 | 0 | 0.010154 | 0 | 0.25 |  | 15 |  |  | 12 | 631 |  | -5.2 | -4.09 | -2.52 | -1.05 | 1.57 | 3.31 | 8.66 | 27633 | 362 | 0.7184 | -0.71 | 2.73 | 0.81 | -3.34 | 500 | 7.8 | 0.51 | 2 | CCCCOC(=O)CCCN1C(=CC2=C([O-])C(=CC3=[N+](CCCC(=O)OCCCC)c4ccccc4C3(C)C)C2=O)C(C)(C)c2ccccc12 | 10.1016/S0927-0248(03)00113-2
d1327 | 0 | 0 | -0.056105 | -0.560767 | -0.123448 | -2.033429 | 0.039578 | -0.034737 | 1.430171 | -0.021154 | -0.037236 | -0.042571 | 0.00445 | 0.056493 | 0.02871 | -0.03987 | 0.929958 | 1.024685 | 0.986474 | 1.015952 | 1.011447 | 1.137544 | 0.751824 | 0.983415 | 0.913963 | 7.84155 | 0 | 1 | 0 | 0 | 1.340182 | 0 | 0 | 0 | 0 | 0 | 0 | 0.319205 | 0.670091 | 0 | 0 | 0 | 0.670091 | 0 | 0 | 0.808 | 0.51167 | -0.07082 | 1 | 0 | 0 | 1 | 0 | 0 | 0.010154 | 0 | 0.25 |  | 15 |  |  | 12 | 631 |  | -5.2 | -4.09 | -2.52 | -1.05 | 1.57 | 3.31 | 8.66 | 27633 | 362 | 0.7184 | -0.71 | 2.73 | 0.81 | -3.34 | 440 | 7 | 0.64 | 1.9 | CCCCOC(=O)CCCN1C(=CC2=C([O-])C(=CC3=[N+](CCCC(=O)OCCCC)c4ccccc4C3(C)C)C2=O)C(C)(C)c2ccccc12 | 10.1016/S0927-0248(03)00113-2
d1328 | 0 | 0 | -0.056105 | -0.560767 | -0.123448 | -2.033429 | 0.039578 | -0.034737 | 1.430171 | -0.021154 | -0.037236 | -0.042571 | 0.00445 | 0.056493 | 0.02871 | -0.03987 | 0.929958 | 1.024685 | 0.986474 | 1.015952 | 1.011447 | 1.137544 | 0.751824 | 0.983415 | 0.913963 | 7.84155 | 0 | 1 | 0 | 0 | 1.340182 | 0 | 0 | 0 | 0 | 0 | 0 | 0.319205 | 0.670091 | 0 | 0 | 0 | 0.670091 | 0 | 0 | 0.808 | 0.51167 | -0.07082 | 1 | 0 | 0 | 1 | 0 | 0 | 0.010154 | 0 | 0.25 |  | 15 |  |  | 12 | 631 |  | -5.2 | -4.09 | -2.52 | -1.05 | 1.57 | 3.31 | 8.66 | 27633 | 362 | 0.7184 | -0.71 | 2.73 | 0.81 | -3.34 | 520 | 5.1 | 0.69 | 1.8 | CCCCOC(=O)CCCN1C(=CC2=C([O-])C(=CC3=[N+](CCCC(=O)OCCCC)c4ccccc4C3(C)C)C2=O)C(C)(C)c2ccccc12 | 10.1016/S0927-0248(03)00113-2
d1329 | 0 | 0 | -0.056105 | -0.560767 | -0.123448 | -2.033429 | 0.039578 | -0.034737 | 1.430171 | -0.021154 | -0.037236 | -0.042571 | 0.00445 | 0.056493 | 0.02871 | -0.03987 | 0.929958 | 1.024685 | 0.986474 | 1.015952 | 1.011447 | 1.137544 | 0.751824 | 0.983415 | 0.913963 | 7.84155 | 0 | 1 | 0 | 0 | 1.340182 | 0 | 0 | 0 | 0 | 0 | 0 | 0.319205 | 0.670091 | 0 | 0 | 0 | 0.670091 | 0 | 0 | 0.808 | 0.51167 | -0.07082 | 1 | 0 | 0 | 1 | 0 | 0 | 0.010154 | 0 | 0.25 |  | 15 |  |  | 12 | 631 |  | -5.2 | -4.09 | -2.52 | -1.05 | 1.57 | 3.31 | 8.66 | 27633 | 362 | 0.7184 | -0.71 | 2.73 | 0.81 | -3.34 | 430 | 5.5 | 0.58 | 1.4 | CCCCOC(=O)CCCN1C(=CC2=C([O-])C(=CC3=[N+](CCCC(=O)OCCCC)c4ccccc4C3(C)C)C2=O)C(C)(C)c2ccccc12 | 10.1016/S0927-0248(03)00113-2
d1330 | 0 | 0 | -0.056105 | -0.560767 | -0.123448 | -2.033429 | 0.039578 | -0.034737 | 1.430171 | -0.021154 | -0.037236 | -0.042571 | 0.00445 | 0.056493 | 0.02871 | -0.03987 | 0.929958 | 1.024685 | 0.986474 | 1.015952 | 1.011447 | 1.137544 | 0.751824 | 0.983415 | 0.913963 | 7.84155 | 0 | 1 | 0 | 0 | 1.340182 | 0 | 0 | 0 | 0 | 0 | 0 | 0.319205 | 0.670091 | 0 | 0 | 0 | 0.670091 | 0 | 0 | 0.808 | 0.51167 | -0.07082 | 1 | 0 | 0 | 1 | 0 | 0 | 0.010154 | 0 | 0.25 |  | 15 |  |  | 12 | 631 |  | -5.2 | -4.09 | -2.52 | -1.05 | 1.57 | 3.31 | 8.66 | 27633 | 362 | 0.7184 | -0.71 | 2.73 | 0.81 | -3.34 | 490 | 2.2 | 0.7 | 0.7 | CCCCOC(=O)CCCN1C(=CC2=C([O-])C(=CC3=[N+](CCCC(=O)OCCCC)c4ccccc4C3(C)C)C2=O)C(C)(C)c2ccccc12 | 10.1016/S0927-0248(03)00113-2
d1331 | 0 | 0 | -0.056105 | -0.560767 | -0.123448 | -2.033429 | 0.039578 | -0.034737 | 1.430171 | -0.021154 | -0.037236 | -0.042571 | 0.00445 | 0.056493 | 0.02871 | -0.03987 | 0.929958 | 1.024685 | 0.986474 | 1.015952 | 1.011447 | 1.137544 | 0.751824 | 0.983415 | 0.913963 | 7.84155 | 0 | 1 | 0 | 0 | 1.340182 | 0 | 0 | 0 | 0 | 0 | 0 | 0.319205 | 0.670091 | 0 | 0 | 0 | 0.670091 | 0 | 0 | 0.808 | 0.51167 | -0.07082 | 1 | 0 | 0 | 1 | 0 | 0 | 0.010154 | 0 | 0.25 |  | 15 |  |  | 12 | 631 |  | -5.2 | -4.09 | -2.52 | -1.05 | 1.57 | 3.31 | 8.66 | 27633 | 362 | 0.7184 | -0.71 | 2.73 | 0.81 | -3.34 | 520 | 1.2 | 0.61 | 0.4 | CCCCOC(=O)CCCN1C(=CC2=C([O-])C(=CC3=[N+](CCCC(=O)OCCCC)c4ccccc4C3(C)C)C2=O)C(C)(C)c2ccccc12 | 10.1016/S0927-0248(03)00113-2
d1332 | 0 | 0 | -0.056105 | -0.560767 | -0.123448 | -2.033429 | 0.039578 | -0.034737 | 1.430171 | -0.021154 | -0.037236 | -0.042571 | 0.00445 | 0.056493 | 0.02871 | -0.03987 | 0.929958 | 1.024685 | 0.986474 | 1.015952 | 1.011447 | 1.137544 | 0.751824 | 0.983415 | 0.913963 | 7.84155 | 0 | 1 | 0 | 0 | 1.340182 | 0 | 0 | 0 | 0 | 0 | 0 | 0.319205 | 0.670091 | 0 | 0 | 0 | 0.670091 | 0 | 0 | 0.808 | 0.51167 | -0.07082 | 1 | 0 | 0 | 1 | 0 | 0 | 0.010154 | 0 | 0.25 |  | 15 |  |  | 12 | 631 |  | -5.2 | -4.09 | -2.52 | -1.05 | 1.57 | 3.31 | 8.66 | 27633 | 362 | 0.7184 | -0.71 | 2.73 | 0.81 | -3.34 | 390 | 0.8 | 0.54 | 0.2 | CCCCOC(=O)CCCN1C(=CC2=C([O-])C(=CC3=[N+](CCCC(=O)OCCCC)c4ccccc4C3(C)C)C2=O)C(C)(C)c2ccccc12 | 10.1016/S0927-0248(03)00113-2
d1333 | 0 | 0 | -0.021484 | -0.347146 | 0.038874 | -1.442063 | 0.098418 | -0.132235 | 1.95916 | -0.00768 | 0.010889 | -0.099512 | -0.061413 | 0.004048 | 0.06841 | -0.004667 | 0.685909 | 1.070873 | 1.024217 | 1.051987 | 0.928885 | 1.012799 | 0.561376 | 0.734289 | 0.622487 | 6.71235 | 0 | 1 | 0 | 0 | 0 | 0 | 0 | 0 | 6.86232 | 0 | 0.600521 | 0.529453 | 0 | 0 | 0 | 0 | 0 | 0 | 0 | 0.808 | 0.51897 | -0.07404 | 1 | 0 | 0 | 1 | 0 | 0 | 0.014688 | 0 | 0.27 |  | 6.5 |  |  | 6 | 632 | 645 | -5.71 | -4.9 | -2.58 | -1.67 | 2.32 | 3.74 | 3.6 | 18880 | 530 | 0.556 | 0.1 | 7.56 | 0.72 | -1.44 | 455 | 2.76 | 0.57 | 1.7 | [O-]C1=C(/C=C\2/N(Cc3ccc(cc3)C(=O)O)c3c(C2(C)C)cccc3)C(=O)/C/1=C\C1=[N+](Cc2ccc(cc2)C(=O)O)c2c(C1(C)C)cccc2 | 10.1016/j.jphotochem.2004.10.016
d1334 | 0 | 0 | -0.143533 | -0.303977 | -0.135269 | -0.612275 | 0.002217 | -0.17695 | 1.961006 | -0.040967 | -0.034943 | 0.003434 | 0.011047 | 0.015262 | 0.001463 | 0.041979 | 0.959237 | 0.978013 | 0.992378 | 0.977289 | 0.969235 | 1.106545 | 0.656843 | 0.817911 | 0.815454 | 6.22783 | 0.344931 | 2 | 0 | 0 | 1.677477 | 0 | 0 | 0 | 0 | 0 | 0 | 0.298068 | 0.833292 | -1.200626 | 0 | 0 | 0.844185 | 1.947836 | 9.82987 | 0.80938 | 0.53286 | -0.0922 | 1 | 0 | 0 | 1 | 0 | 0 | 0.011028 | 0.243019 | 0.25 | 6 | 12 |  |  |  | 632 | 656 | -4.09 | -4.02 | -3.34 | -2.52 | 0.68 | 3.68 | 3.61 | [7 empty] | 460 | 0.39 | 0.64 | 0.11 | CCCCN(c1ccc(cc1)[C+]1C([O-])[C+](C1[O-])c1ccc(cc1)N(CCOC(=O)CCC(=O)OCc1ccc2c(c1)c(=C(C#N)C#N)c1c(c2=C(C#N)C#N)cccc1)C)CCCC | 10.1016/j.dyepig.2011.01.006
d1335 | 0 | 0 | -0.143533 | -0.303977 | -0.135269 | -0.612275 | 0.002217 | -0.17695 | 1.961006 | -0.040967 | -0.034943 | 0.003434 | 0.011047 | 0.015262 | 0.001463 | 0.041979 | 0.959237 | 0.978013 | 0.992378 | 0.977289 | 0.969235 | 1.106545 | 0.656843 | 0.817911 | 0.815454 | 6.22783 | 0.344931 | 2 | 0 | 0 | 1.677477 | 0 | 0 | 0 | 0 | 0 | 0 | 0.298068 | 0.833292 | -1.200626 | 0 | 0 | 0.844185 | 1.947836 | 9.82987 | 0.80938 | 0.53286 | -0.0922 | 1 | 0 | 0 | 1 | 0 | 0 | 0.011028 | 0.243019 | 0.25 |  | 12 |  |  | 1 | 632 | 656 | -4.09 | -4.02 | -3.34 | -2.52 | 0.68 | 3.68 | 3.61 | [7 empty] | 430 | 2.12 | 0.6 | 0.55 | CCCCN(c1ccc(cc1)[C+]1C([O-])[C+](C1[O-])c1ccc(cc1)N(CCOC(=O)CCC(=O)OCc1ccc2c(c1)c(=C(C#N)C#N)c1c(c2=C(C#N)C#N)cccc1)C)CCCC | 10.1016/j.dyepig.2011.01.006
d1336 | 0 | 0 | -0.143533 | -0.303977 | -0.135269 | -0.612275 | 0.002217 | -0.17695 | 1.961006 | -0.040967 | -0.034943 | 0.003434 | 0.011047 | 0.015262 | 0.001463 | 0.041979 | 0.959237 | 0.978013 | 0.992378 | 0.977289 | 0.969235 | 1.106545 | 0.656843 | 0.817911 | 0.815454 | 6.22783 | 0.344931 | 2 | 0 | 0 | 1.677477 | 0 | 0 | 0 | 0 | 0 | 0 | 0.298068 | 0.833292 | -1.200626 | 0 | 0 | 0.844185 | 1.947836 | 9.82987 | 0.80938 | 0.53286 | -0.0922 | 1 | 0 | 0 | 1 | 0 | 0 | 0.011028 | 0.243019 | 0.25 |  | 12 |  |  | 1 | 632 | 656 | -4.09 | -4.02 | -3.34 | -2.52 | 0.68 | 3.68 | 3.61 | [7 empty] | 370 | 2.81 | 0.64 | 0.67 | CCCCN(c1ccc(cc1)[C+]1C([O-])[C+](C1[O-])c1ccc(cc1)N(CCOC(=O)CCC(=O)OCc1ccc2c(c1)c(=C(C#N)C#N)c1c(c2=C(C#N)C#N)cccc1)C)CCCC | 10.1016/j.dyepig.2011.01.006
d1337 | 0 | 0 | 0.050178 | -0.238043 | -0.403128 | 0.80922 | -0.049569 | 0.034599 | 1.318888 | 0.021761 | -0.161329 | 0.022091 | 0.006315 | 0.03294 | -0.036189 | 0.358745 | 1.084744 | 0.986383 | 1.002037 | 1.018298 | 1.049641 | 1.035502 | 0.63021 | 0.550164 | 0.807952 | 8.64696 | 0.39379 | 1 | 0 | 0 | 0.867504 | 0 | 0 | 0 | 6.295732 | 0 | 0.536357 | 0.243651 | 0.867504 | 0 | 0 | 0 | 0.867504 | 0 | 0 | 0.78593 | 0.49351 | -0.05398 | 1 | 0 | 0 | 1 | 0 | 0 | 0.010508 | 0.302516 | 0.3 |  |  |  |  | 12 | 633 |  | -5.21 | -4.37 | -2.22 | -0.51 | 2.16 | 3.3 | 4.3 | 18547 | 539 | 0.8795 | -0.43 | 4.95 | 0.87 | -1.93 | 640 | 5.92 | 0.53 | 2.08 | CCCCCCCCN(c1ccc(cc1)C1=C([O-])/C(=C/C2=[N+](CC(=O)O)c3c(C2(C)C)cccc3)/C1=O)CCCCCCCC | 10.1016/j.jphotochem.2004.11.005
d1338 | 0 | 0 | -0.162842 | 0.169484 | -0.191522 | 0.457919 | -0.031069 | -0.273395 | 1.974351 | -0.057032 | -0.065026 | -0.081654 | -0.097519 | -0.085938 | -0.020306 | 0.206407 | 0.986448 | 1.074752 | 1.106565 | 1.077336 | 0.96802 | 0.964172 | 0.596068 | 0.728813 | 0.981061 | 5.13753 | 0.076246 | 2 | 0 | 0 | 0.797343 | 0 | 0 | 0 | 0 | 0 | 0 | 0.294859 | 0.797343 | -1.186725 | 0 | 0 | 0.797343 | 1.84042 | 9.36099 | 0.80513 | 0.53041 | -0.09174 | 1 | 0 | 0 | 1 | 0 | 0 | 0.010553 | 0.054687 | 0.25 | 6 | 12 |  |  |  | 633 | 656 | -4.49 | -4.29 | -4.07 | -2.91 | 0.22 | 4.18 | 16.19 | 6219 | 1608 | 0.0008 | -0.51 | 48441.42 | 0 | -0.48 | 530 | 0.81 | 0.65 | 0.28 | CCCCN(c1ccc(cc1)[C+]1C([O-])[C+](C1[O-])c1ccc(cc1)N(CCOC(=O)CCc1cc(=C(C#N)C#N)ccc1=C(C#N)C#N)C)CCCC | 10.1016/j.dyepig.2011.01.006
d1339 | 0 | 0 | -0.223721 | -0.159461 | 0.218674 | -0.47367 | -0.021025 | -0.14424 | 2.138843 | -0.056347 | 0.050104 | 0.005837 | 0.001306 | 0.006196 | -0.013851 | 0.085464 | 1.028572 | 0.978079 | 1.00493 | 0.990076 | 0.985338 | 1.116784 | 0.694029 | 0.774255 | 0.853065 | 6.63592 | 0.299873 | 2 | 0 | 0 | 1.74626 | 0 | 0 | 0 | 0 | 0 | 0.453019 | 0.299579 | 0.861709 | -1.213389 | 0 | 0 | 0.884551 | 1.870006 | 9.825227 | 0.82135 | 0.54179 | -0.10113 | 1 | 0 | 0 | 1 | 0 | 0 | 0.011842 | 0.292261 | 0.25 | 6 | 12 |  |  |  | 633 | 655 | -4.62 | -4.55 | -3.16 | -2.83 | 1.39 | 3.86 | 4.72 | 7314 | 1367 | 0.0125 | -0.25 | 2241.79 | 0.03 | -0.36 | 550 | 1.26 | 0.66 | 0.46 | CCCCN(c1ccc(cc1)[C+]1C([O-])[C+](C1[O-])c1ccc(cc1)N(CCOC(=O)CCC(=O)Oc1ccc2c(c1)c(=C(C#N)C#N)c1c(c2=C(C#N)C#N)cc(cc1)O)C)CCCC | 10.1016/j.dyepig.2011.01.006
d1340 | 0 | 0 | -0.162842 | 0.169484 | -0.191522 | 0.457919 | -0.031069 | -0.273395 | 1.974351 | -0.057032 | -0.065026 | -0.081654 | -0.097519 | -0.085938 | -0.020306 | 0.206407 | 0.986448 | 1.074752 | 1.106565 | 1.077336 | 0.96802 | 0.964172 | 0.596068 | 0.728813 | 0.981061 | 5.13753 | 0.076246 | 2 | 0 | 0 | 0.797343 | 0 | 0 | 0 | 0 | 0 | 0 | 0.294859 | 0.797343 | -1.186725 | 0 | 0 | 0.797343 | 1.84042 | 9.36099 | 0.80513 | 0.53041 | -0.09174 | 1 | 0 | 0 | 1 | 0 | 0 | 0.010553 | 0.054687 | 0.25 |  | 12 |  |  | 1 | 633 | 656 | -5.23 | -4.14 | -3.28 | -2.87 | 0.86 | 3.71 | 14.73 | 16697 | 599 | 0.2159 | -0.66 | 24.9 | 0.39 | -1.93 | 470 | 3.51 | 0.63 | 1.03 | CCCCN(c1ccc(cc1)[C+]1C([O-])[C+](C1[O-])c1ccc(cc1)N(CCOC(=O)CCc1cc(=C(C#N)C#N)ccc1=C(C#N)C#N)C)CCCC | 10.1016/j.dyepig.2011.01.006
d1341 | 0 | 0 | -0.162842 | 0.169484 | -0.191522 | 0.457919 | -0.031069 | -0.273395 | 1.974351 | -0.057032 | -0.065026 | -0.081654 | -0.097519 | -0.085938 | -0.020306 | 0.206407 | 0.986448 | 1.074752 | 1.106565 | 1.077336 | 0.96802 | 0.964172 | 0.596068 | 0.728813 | 0.981061 | 5.13753 | 0.076246 | 2 | 0 | 0 | 0.797343 | 0 | 0 | 0 | 0 | 0 | 0 | 0.294859 | 0.797343 | -1.186725 | 0 | 0 | 0.797343 | 1.84042 | 9.36099 | 0.80513 | 0.53041 | -0.09174 | 1 | 0 | 0 | 1 | 0 | 0 | 0.010553 | 0.054687 | 0.25 |  | 12 |  |  | 1 | 633 | 656 | -5.23 | -4.14 | -3.28 | -2.87 | 0.86 | 3.71 | 14.73 | 16697 | 599 | 0.2159 | -0.66 | 24.9 | 0.39 | -1.93 | 480 | 3.18 | 0.63 | 0.95 | CCCCN(c1ccc(cc1)[C+]1C([O-])[C+](C1[O-])c1ccc(cc1)N(CCOC(=O)CCc1cc(=C(C#N)C#N)ccc1=C(C#N)C#N)C)CCCC | 10.1016/j.dyepig.2011.01.006
d1342 | 0 | 0 | 0.050178 | -0.238043 | -0.403128 | 0.80922 | -0.049569 | 0.034599 | 1.318888 | 0.021761 | -0.161329 | 0.022091 | 0.006315 | 0.03294 | -0.036189 | 0.358745 | 1.084744 | 0.986383 | 1.002037 | 1.018298 | 1.049641 | 1.035502 | 0.63021 | 0.550164 | 0.807952 | 8.64696 | 0.39379 | 1 | 0 | 0 | 0.867504 | 0 | 0 | 0 | 6.295732 | 0 | 0.536357 | 0.243651 | 0.867504 | 0 | 0 | 0 | 0.867504 | 0 | 0 | 0.78593 | 0.49351 | -0.05398 | 1 | 0 | 0 | 1 | 0 | 0 | 0.010508 | 0.302516 | 0.3 |  |  |  |  | 12 | 634 |  | -5.47 | -4.75 | -2.53 | -0.9 | 2.22 | 3.64 | 8.2 | 18902 | 529 | 0.6203 | -0.05 | 6.76 | 0.76 | -1.59 | 640 | 5.92 | 0.53 | 2.08 | CCCCCCCCN(c1ccc(cc1)C1=C([O-])/C(=C/C2=[N+](CC(=O)O)c3c(C2(C)C)cccc3)/C1=O)CCCCCCCC | 10.1016/j.jphotochem.2004.11.005
d1343 | 0 | 0 | -0.021484 | -0.347146 | 0.038874 | -1.442063 | 0.098418 | -0.132235 | 1.95916 | -0.00768 | 0.010889 | -0.099512 | -0.061413 | 0.004048 | 0.06841 | -0.004667 | 0.685909 | 1.070873 | 1.024217 | 1.051987 | 0.928885 | 1.012799 | 0.561376 | 0.734289 | 0.622487 | 6.71235 | 0 | 1 | 0 | 0 | 0 | 0 | 0 | 0 | 6.86232 | 0 | 0.600521 | 0.529453 | 0 | 0 | 0 | 0 | 0 | 0 | 0 | 0.808 | 0.51897 | -0.07404 | 1 | 0 | 0 | 1 | 0 | 0 | 0.014688 | 0 | 0.27 |  | 6.5 |  |  | 6 | 634 | 647 | -5.84 | -4.78 | -2.43 | -1.68 | 2.35 | 3.61 | 4.13 | 20348 | 491 | 0.4852 | -0.02 | 7.46 | 0.67 | -1.74 | 455 | 2.76 | 0.57 | 1.7 | [O-]C1=C(/C=C\2/N(Cc3ccc(cc3)C(=O)O)c3c(C2(C)C)cccc3)C(=O)/C/1=C\C1=[N+](Cc2ccc(cc2)C(=O)O)c2c(C1(C)C)cccc2 | 10.1016/j.jphotochem.2004.10.016
d1344 | 0 | 0 | -0.400155 | 0.265141 | -0.151781 | 0.86311 | -0.307312 | -0.245946 | 1.931209 | -0.196843 | -0.066579 | -0.064645 | -0.032378 | 0.017912 | -0.196588 | 0.02726 | 0.71856 | 1.051761 | 1.023629 | 0.958951 | 1.166811 | 1.016104 | 0.717648 | 0.544488 | 0.565702 | 5.66982 | 0.200509 | 0 | 0 | 0 | 1.846426 | 0 | 0 | 0 | 7.052523 | 0 | 0.644915 | 0.593199 | 0.565422 | 0 | 0 | 0 | 0.668156 | 2.114575 | 9.871985 | 0.80541 | 0.53086 | -0.08991 | 0 | 0 | 0 | 0 | 0 | 0 | 0.011377 | 0.179521 | 0.16 |  | 9.5 | 5 |  | 2 | 636 |  | -6.34 | -5.57 | -2.86 | -1.6 | 2.71 | 4.22 | 15.67 | 22324 | 448 | 0.9722 | 0.77 | 3.09 | 0.89 | -1.2 | 344 | 0.7 | 0.7 | 0.2 | CC1=C2C=CC=CN2C(\C=C\C2=C(C#N)C(OC2(C)C)=C(C#N)C#N)=C1C1=CC=C(CCC(O)=O)C=C1 | 10.1002/chem.201603165
d1345 | 0 | 0 | 0.03111 | -0.082694 | 0.306211 | -2.947193 | -0.027842 | 0.115971 | 3.504159 | 0.014223 | 0.137079 | -0.077131 | 0.021055 | -0.003142 | -0.016969 | 0.016035 | 1.311168 | 1.067668 | 1.01527 | 0.958481 | 0.996226 | 1.16478 | 0.562648 | 0.980257 | 1.086355 | 7.56483 | 0 | 2 | 0 | 0 | 0 | 0 | 0 | 0 | 5.784166 | 0 | 0.463078 | 0 | 0 | 0 | 0 | 0 | 0 | 2.113248 | 9.755007 | 0.87222 | 0.58611 | -0.14493 | 0 | 0 | 0 | 0 | 0 | 0 | 0.010659 | 0 |  | 20 |  |  | 43 |  | 636 |  | -6.56 | -6.37 | -2.81 | -2.78 | 3.56 | 4.59 | 4.6 | 30603 | 327 | 1.9152 | 1.57 | 0.84 | 0.99 | -1.42 | 700 | 9.95 | 0.64 | 4.4 | OC(=O)C1=CC(C2=CC=C(S2)C=C(C#N)C2=CC=C(C=C2)[N+]([O-])=O)=C(C=C1C1=CC=C(S1)\C=C(/C#N)C1=CC=C(C=C1)[N+]([O-])=O)C(O)=O | 10.1016/j.electacta.2011.04.011
d1346 | 0 | 0 | 0.181013 | -0.507316 | -1.180239 | -0.242349 | -0.198154 | -0.019974 | 2.459366 | 0.065463 | -0.371155 | -0.077719 | -0.059028 | 0.030002 | -0.137117 | 0.527321 | 0.958698 | 1.071886 | 1.046072 | 1.030464 | 1.124585 | 1.087401 | 0.75734 | 0.519699 | 0.638227 | 3.76375 | 0 | 1 | 0 | 0 | 1.768984 | 0 | 0 | 0 | 6.469225 | 0 | 0.554884 | 0.531105 | 0.884492 | 0 | 0 | 0 | 0.884492 | 0 | 0 | 0.84211 | 0.54524 | -0.10184 | 1 | 0 | 0 | 1 | 0 | 0 | 0.011602 | 0 | 0.3 |  |  |  |  | 12 | 636 |  | -5.49 | -4.64 | -2.41 | -0.42 | 2.23 | 3.53 | 1.6 | 18899 | 529 | 1.286 | -0.16 | 3.26 | 0.95 | -1.7 | 530 | 3.52 | 0.53 | 1.04 | OC(=O)CN1c2ccccc2C(/C/1=C\C1=C([O-])/C(=C/C2=[N+](CC(=O)O)c3c(C2(C)C)cccc3)/C1=O)(C)C | 10.1016/j.jphotochem.2004.11.005
d1347 | 0 | 0 | -0.021484 | -0.347146 | 0.038874 | -1.442063 | 0.098418 | -0.132235 | 1.95916 | -0.00768 | 0.010889 | -0.099512 | -0.061413 | 0.004048 | 0.06841 | -0.004667 | 0.685909 | 1.070873 | 1.024217 | 1.051987 | 0.928885 | 1.012799 | 0.561376 | 0.734289 | 0.622487 | 6.71235 | 0 | 1 | 0 | 0 | 0 | 0 | 0 | 0 | 6.86232 | 0 | 0.600521 | 0.529453 | 0 | 0 | 0 | 0 | 0 | 0 | 0 | 0.808 | 0.51897 | -0.07404 | 1 | 0 | 0 | 1 | 0 | 0 | 0.014688 | 0 | 0.27 |  | 6.5 |  |  | 6 | 636 | 649 | -5.51 | -4.67 | -2.35 | -1.74 | 2.32 | 3.51 | 5.55 | 19011 | 526 | 0.8152 | -0.13 | 5.09 | 0.85 | -1.69 | 455 | 2.76 | 0.57 | 1.7 | [O-]C1=C(/C=C\2/N(Cc3ccc(cc3)C(=O)O)c3c(C2(C)C)cccc3)C(=O)/C/1=C\C1=[N+](Cc2ccc(cc2)C(=O)O)c2c(C1(C)C)cccc2 | 10.1016/j.jphotochem.2004.10.016
d1348 | 0 | 0 | 0.181013 | -0.507316 | -1.180239 | -0.242349 | -0.198154 | -0.019974 | 2.459366 | 0.065463 | -0.371155 | -0.077719 | -0.059028 | 0.030002 | -0.137117 | 0.527321 | 0.958698 | 1.071886 | 1.046072 | 1.030464 | 1.124585 | 1.087401 | 0.75734 | 0.519699 | 0.638227 | 3.76375 | 0 | 1 | 0 | 0 | 1.768984 | 0 | 0 | 0 | 6.469225 | 0 | 0.554884 | 0.531105 | 0.884492 | 0 | 0 | 0 | 0.884492 | 0 | 0 | 0.84211 | 0.54524 | -0.10184 | 1 | 0 | 0 | 1 | 0 | 0 | 0.011602 | 0 | 0.3 |  |  |  |  | 12 | 637 |  | -5.7 | -4.99 | -2.68 | -0.69 | 2.31 | 3.84 | 9.34 | 19532 | 512 | 1.1363 | 0.19 | 3.46 | 0.93 | -1.43 | 530 | 3.52 | 0.53 | 1.04 | OC(=O)CN1c2ccccc2C(/C/1=C\C1=C([O-])/C(=C/C2=[N+](CC(=O)O)c3c(C2(C)C)cccc3)/C1=O)(C)C | 10.1016/j.jphotochem.2004.11.005
d1349 | 0 | 0 | -0.021484 | -0.347146 | 0.038874 | -1.442063 | 0.098418 | -0.132235 | 1.95916 | -0.00768 | 0.010889 | -0.099512 | -0.061413 | 0.004048 | 0.06841 | -0.004667 | 0.685909 | 1.070873 | 1.024217 | 1.051987 | 0.928885 | 1.012799 | 0.561376 | 0.734289 | 0.622487 | 6.71235 | 0 | 1 | 0 | 0 | 0 | 0 | 0 | 0 | 6.86232 | 0 | 0.600521 | 0.529453 | 0 | 0 | 0 | 0 | 0 | 0 | 0 | 0.808 | 0.51897 | -0.07404 | 1 | 0 | 0 | 1 | 0 | 0 | 0.014688 | 0 | 0.27 |  | 6.5 |  |  | 6 | 637 | 649 | -5.56 | -4.75 | -2.44 | -1.58 | 2.31 | 3.6 | 4.62 | 18861 | 530 | 0.5827 | -0.05 | 7.23 | 0.74 | -1.59 | 455 | 2.76 | 0.57 | 1.7 | [O-]C1=C(/C=C\2/N(Cc3ccc(cc3)C(=O)O)c3c(C2(C)C)cccc3)C(=O)/C/1=C\C1=[N+](Cc2ccc(cc2)C(=O)O)c2c(C1(C)C)cccc2 | 10.1016/j.jphotochem.2004.10.016
d1350 | 0 | 0 | -0.22545 | -0.204933 | 0.119722 | -0.637229 | -0.071284 | -0.041558 | 1.887671 | -0.054982 | 0.023568 | -0.015018 | -0.010121 | 0.013062 | -0.047431 | 0.079787 | 0.951353 | 0.991798 | 1.003133 | 0.99479 | 1.031833 | 1.091593 | 0.674095 | 0.736916 | 0.811182 | 9.6828 | 0.229275 | 2 | 0 | 0 | 1.776348 | 0 | 0 | 0 | 0 | 0 | 0.438363 | 0.301442 | 0.878369 | -1.215311 | 0 | 0 | 0.897979 | 1.889859 | 9.918889 | 0.80496 | 0.52785 | -0.08554 | 1 | 0 | 0 | 1 | 0 | 0 | 0.011505 | 0.195928 | 0.25 | 6 | 12 |  |  |  | 637 | 655 | -4.28 | -4.08 | -3.41 | -2.78 | 0.66 | 3.75 | 11.4 | 7295 | 1371 | 0.0952 | -0.72 | 295.92 | 0.2 | -0.82 | 660 | 2.36 | 0.71 | 1.1 | CCCCN(c1ccc(cc1)[C+]1C([O-])[C+](C1[O-])c1ccc(cc1)/C=C\1/N(CCOC(=O)CCC(=O)Oc2ccc3c(c2)c(=C(C#N)C#N)c2c(c3=C(C#N)C#N)cc(cc2)O)c2c(C1(C)C)cccc2)CCCC | 10.1016/j.dyepig.2011.01.006
d1351 | 0 | 0 | -0.22545 | -0.204933 | 0.119722 | -0.637229 | -0.071284 | -0.041558 | 1.887671 | -0.054982 | 0.023568 | -0.015018 | -0.010121 | 0.013062 | -0.047431 | 0.079787 | 0.951353 | 0.991798 | 1.003133 | 0.99479 | 1.031833 | 1.091593 | 0.674095 | 0.736916 | 0.811182 | 9.6828 | 0.229275 | 2 | 0 | 0 | 1.776348 | 0 | 0 | 0 | 0 | 0 | 0.438363 | 0.301442 | 0.878369 | -1.215311 | 0 | 0 | 0.897979 | 1.889859 | 9.918889 | 0.80496 | 0.52785 | -0.08554 | 1 | 0 | 0 | 1 | 0 | 0 | 0.011505 | 0.195928 | 0.25 |  | 12 |  |  | 1 | 637 | 655 | -4.44 | -4.32 | -3.01 | -2.89 | 1.31 | 3.67 | 5.52 | 7445 | 1343 | 0.0751 | -0.48 | 360.15 | 0.16 | -0.6 | 400 | 2.51 | 0.55 | 0.55 | CCCCN(c1ccc(cc1)[C+]1C([O-])[C+](C1[O-])c1ccc(cc1)/C=C\1/N(CCOC(=O)CCC(=O)Oc2ccc3c(c2)c(=C(C#N)C#N)c2c(c3=C(C#N)C#N)cc(cc2)O)c2c(C1(C)C)cccc2)CCCC | 10.1016/j.dyepig.2011.01.006
d1352 | 0 | 0 | -0.22545 | -0.204933 | 0.119722 | -0.637229 | -0.071284 | -0.041558 | 1.887671 | -0.054982 | 0.023568 | -0.015018 | -0.010121 | 0.013062 | -0.047431 | 0.079787 | 0.951353 | 0.991798 | 1.003133 | 0.99479 | 1.031833 | 1.091593 | 0.674095 | 0.736916 | 0.811182 | 9.6828 | 0.229275 | 2 | 0 | 0 | 1.776348 | 0 | 0 | 0 | 0 | 0 | 0.438363 | 0.301442 | 0.878369 | -1.215311 | 0 | 0 | 0.897979 | 1.889859 | 9.918889 | 0.80496 | 0.52785 | -0.08554 | 1 | 0 | 0 | 1 | 0 | 0 | 0.011505 | 0.195928 | 0.25 |  | 12 |  |  | 1 | 637 | 655 | -4.44 | -4.32 | -3.01 | -2.89 | 1.31 | 3.67 | 5.52 | 7445 | 1343 | 0.0751 | -0.48 | 360.15 | 0.16 | -0.6 | 410 | 2.78 | 0.62 | 0.71 | CCCCN(c1ccc(cc1)[C+]1C([O-])[C+](C1[O-])c1ccc(cc1)/C=C\1/N(CCOC(=O)CCC(=O)Oc2ccc3c(c2)c(=C(C#N)C#N)c2c(c3=C(C#N)C#N)cc(cc2)O)c2c(C1(C)C)cccc2)CCCC | 10.1016/j.dyepig.2011.01.006
d1353 | 0 | 0 | -0.22545 | -0.204933 | 0.119722 | -0.637229 | -0.071284 | -0.041558 | 1.887671 | -0.054982 | 0.023568 | -0.015018 | -0.010121 | 0.013062 | -0.047431 | 0.079787 | 0.951353 | 0.991798 | 1.003133 | 0.99479 | 1.031833 | 1.091593 | 0.674095 | 0.736916 | 0.811182 | 9.6828 | 0.229275 | 2 | 0 | 0 | 1.776348 | 0 | 0 | 0 | 0 | 0 | 0.438363 | 0.301442 | 0.878369 | -1.215311 | 0 | 0 | 0.897979 | 1.889859 | 9.918889 | 0.80496 | 0.52785 | -0.08554 | 1 | 0 | 0 | 1 | 0 | 0 | 0.011505 | 0.195928 | 0.25 |  | 12 |  |  | 1 | 637 | 655 | -4.44 | -4.32 | -3.01 | -2.89 | 1.31 | 3.67 | 5.52 | 7445 | 1343 | 0.0751 | -0.48 | 360.15 | 0.16 | -0.6 | 430 | 2.89 | 0.63 | 0.78 | CCCCN(c1ccc(cc1)[C+]1C([O-])[C+](C1[O-])c1ccc(cc1)/C=C\1/N(CCOC(=O)CCC(=O)Oc2ccc3c(c2)c(=C(C#N)C#N)c2c(c3=C(C#N)C#N)cc(cc2)O)c2c(C1(C)C)cccc2)CCCC | 10.1016/j.dyepig.2011.01.006
d1354 | 0 | 0 | -0.22545 | -0.204933 | 0.119722 | -0.637229 | -0.071284 | -0.041558 | 1.887671 | -0.054982 | 0.023568 | -0.015018 | -0.010121 | 0.013062 | -0.047431 | 0.079787 | 0.951353 | 0.991798 | 1.003133 | 0.99479 | 1.031833 | 1.091593 | 0.674095 | 0.736916 | 0.811182 | 9.6828 | 0.229275 | 2 | 0 | 0 | 1.776348 | 0 | 0 | 0 | 0 | 0 | 0.438363 | 0.301442 | 0.878369 | -1.215311 | 0 | 0 | 0.897979 | 1.889859 | 9.918889 | 0.80496 | 0.52785 | -0.08554 | 1 | 0 | 0 | 1 | 0 | 0 | 0.011505 | 0.195928 | 0.25 |  | 12 |  |  | 1 | 637 | 655 | -4.44 | -4.32 | -3.01 | -2.89 | 1.31 | 3.67 | 5.52 | 7445 | 1343 | 0.0751 | -0.48 | 360.15 | 0.16 | -0.6 | 470 | 4.33 | 0.65 | 1.31 | CCCCN(c1ccc(cc1)[C+]1C([O-])[C+](C1[O-])c1ccc(cc1)/C=C\1/N(CCOC(=O)CCC(=O)Oc2ccc3c(c2)c(=C(C#N)C#N)c2c(c3=C(C#N)C#N)cc(cc2)O)c2c(C1(C)C)cccc2)CCCC | 10.1016/j.dyepig.2011.01.006
d1355 | 0 | 0 | -0.22545 | -0.204933 | 0.119722 | -0.637229 | -0.071284 | -0.041558 | 1.887671 | -0.054982 | 0.023568 | -0.015018 | -0.010121 | 0.013062 | -0.047431 | 0.079787 | 0.951353 | 0.991798 | 1.003133 | 0.99479 | 1.031833 | 1.091593 | 0.674095 | 0.736916 | 0.811182 | 9.6828 | 0.229275 | 2 | 0 | 0 | 1.776348 | 0 | 0 | 0 | 0 | 0 | 0.438363 | 0.301442 | 0.878369 | -1.215311 | 0 | 0 | 0.897979 | 1.889859 | 9.918889 | 0.80496 | 0.52785 | -0.08554 | 1 | 0 | 0 | 1 | 0 | 0 | 0.011505 | 0.195928 | 0.25 |  | 12 |  |  | 1 | 637 | 655 | -4.44 | -4.32 | -3.01 | -2.89 | 1.31 | 3.67 | 5.52 | 7445 | 1343 | 0.0751 | -0.48 | 360.15 | 0.16 | -0.6 | 450 | 3.48 | 0.62 | 0.97 | CCCCN(c1ccc(cc1)[C+]1C([O-])[C+](C1[O-])c1ccc(cc1)/C=C\1/N(CCOC(=O)CCC(=O)Oc2ccc3c(c2)c(=C(C#N)C#N)c2c(c3=C(C#N)C#N)cc(cc2)O)c2c(C1(C)C)cccc2)CCCC | 10.1016/j.dyepig.2011.01.006
d1356 | 0 | 0 | -0.22545 | -0.204933 | 0.119722 | -0.637229 | -0.071284 | -0.041558 | 1.887671 | -0.054982 | 0.023568 | -0.015018 | -0.010121 | 0.013062 | -0.047431 | 0.079787 | 0.951353 | 0.991798 | 1.003133 | 0.99479 | 1.031833 | 1.091593 | 0.674095 | 0.736916 | 0.811182 | 9.6828 | 0.229275 | 2 | 0 | 0 | 1.776348 | 0 | 0 | 0 | 0 | 0 | 0.438363 | 0.301442 | 0.878369 | -1.215311 | 0 | 0 | 0.897979 | 1.889859 | 9.918889 | 0.80496 | 0.52785 | -0.08554 | 1 | 0 | 0 | 1 | 0 | 0 | 0.011505 | 0.195928 | 0.25 |  | 12 |  |  | 1 | 637 | 655 | -4.44 | -4.32 | -3.01 | -2.89 | 1.31 | 3.67 | 5.52 | 7445 | 1343 | 0.0751 | -0.48 | 360.15 | 0.16 | -0.6 | 500 | 7.77 | 0.59 | 2.29 | CCCCN(c1ccc(cc1)[C+]1C([O-])[C+](C1[O-])c1ccc(cc1)/C=C\1/N(CCOC(=O)CCC(=O)Oc2ccc3c(c2)c(=C(C#N)C#N)c2c(c3=C(C#N)C#N)cc(cc2)O)c2c(C1(C)C)cccc2)CCCC | 10.1016/j.dyepig.2011.01.006
d1357 | 0 | 0 | -0.209668 | -0.149319 | 0.002349 | 1.199778 | -0.032332 | -0.03334 | 1.467919 | -0.099566 | 0.001105 | 0.100881 | 0.100494 | 0.082807 | -0.021959 | -0.11323 | 0.801388 | 0.903089 | 0.906628 | 0.911424 | 1.004024 | 1.00801 | 0.599336 | 0.718504 | 0.729076 | 8.64966 | 0.100509 | 1 | 0 | 0 | 0.727064 | 0 | 0 | 0 | 6.773407 | 0 | 0.588483 | 0.370923 | 0.727064 | 0 | 0 | 0 | 0.727064 | 0 | 0 | 0.78794 | 0.50661 | -0.06087 | 1 | 0 | 0 | 1 | 0 | 0 | 0.01547 | 0.218212 | 0.25 | 10 | 11.5 | 4 |  | 12 | 637 | 655 | -5.48 | -4.86 | 2.82 | 1.43 | 7.68 | 1.2 | 7.33 | 17937 | 558 | 1.1032 | 0.06 | 4.22 | 0.92 | -1.36 | 520 | 6.76 | 0.64 | 2.23 | CC[N+]1=C(CC2=CC(=CC=C12)C(O)=O)\C=C1/C([O-])=C(C1=O)C1=CC=C(S1)N1C2=CC=C(C=C2C2=C1C=CC(=C2)C(C)(C)C)C(C)(C)C | 10.1039/C5CP03371C
d1358 | 0 | 0 | 0.181013 | -0.507316 | -1.180239 | -0.242349 | -0.198154 | -0.019974 | 2.459366 | 0.065463 | -0.371155 | -0.077719 | -0.059028 | 0.030002 | -0.137117 | 0.527321 | 0.958698 | 1.071886 | 1.046072 | 1.030464 | 1.124585 | 1.087401 | 0.75734 | 0.519699 | 0.638227 | 3.76375 | 0 | 1 | 0 | 0 | 1.768984 | 0 | 0 | 0 | 6.469225 | 0 | 0.554884 | 0.531105 | 0.884492 | 0 | 0 | 0 | 0.884492 | 0 | 0 | 0.84211 | 0.54524 | -0.10184 | 1 | 0 | 0 | 1 | 0 | 0 | 0.011602 | 0 | 0.3 |  |  |  |  | 12 | 638 |  | -6.04 | -5.05 | -2.86 | -1.28 | 2.19 | 3.96 | 10.68 | 19587 | 511 | 0.2817 | 0.25 | 13.87 | 0.48 | -1.38 | 530 | 3.52 | 0.53 | 1.04 | OC(=O)CN1c2ccccc2C(/C/1=C\C1=C([O-])/C(=C/C2=[N+](CC(=O)O)c3c(C2(C)C)cccc3)/C1=O)(C)C | 10.1016/j.jphotochem.2004.11.005
d1359 | 0 | 0 | 0.181013 | -0.507316 | -1.180239 | -0.242349 | -0.198154 | -0.019974 | 2.459366 | 0.065463 | -0.371155 | -0.077719 | -0.059028 | 0.030002 | -0.137117 | 0.527321 | 0.958698 | 1.071886 | 1.046072 | 1.030464 | 1.124585 | 1.087401 | 0.75734 | 0.519699 | 0.638227 | 3.76375 | 0 | 1 | 0 | 0 | 1.768984 | 0 | 0 | 0 | 6.469225 | 0 | 0.554884 | 0.531105 | 0.884492 | 0 | 0 | 0 | 0.884492 | 0 | 0 | 0.84211 | 0.54524 | -0.10184 | 1 | 0 | 0 | 1 | 0 | 0 | 0.011602 | 0 | 0.3 |  |  |  |  | 12 | 639 |  | -6.04 | -5.05 | -2.86 | -1.28 | 2.19 | 3.96 | 10.68 | 19587 | 511 | 0.2817 | 0.25 | 13.87 | 0.48 | -1.38 | 530 | 3.52 | 0.53 | 1.04 | OC(=O)CN1c2ccccc2C(/C/1=C\C1=C([O-])/C(=C/C2=[N+](CC(=O)O)c3c(C2(C)C)cccc3)/C1=O)(C)C | 10.1016/j.jphotochem.2004.11.005
d1360 | 0 | 0 | 0.058125 | 0.051528 | 0.362925 | 1.12619 | -0.086023 | -0.464185 | 3.066844 | 0.023799 | 0.231639 | -0.062176 | -0.146316 | -0.096994 | -0.058824 | 0.00653 | 1.024851 | 1.093962 | 1.168323 | 1.092558 | 0.960877 | 0.843456 | 0.90287 | 0.54075 | 1.296417 | 0.46875 | 0 | 1 | 0 | 0 | 1.586468 | 0 | 0 | 0 | 7.372167 | 0 | 0.682027 | 0 | 0.793234 | 0 | 0 | 0 | 0.793234 | 0 | 0 | 0.88 | 0.57188 | -0.13234 | 1 | 0 | 0 | 1 | 0 | 0 | 0.011203 | 0 | 0.3 |  |  |  |  | 12 | 640 |  | -5.73 | -5.29 | -2.92 | -0.69 | 2.37 | 4.11 | 10.55 | 19991 | 500 | 1.2487 | 0.49 | 3 | 0.94 | -1.19 | 310 | 0.4 | 0.53 | 0.07 | OC(=O)C/[N+](=C\1/C=C/C(=C\2/C(=C(C2=O)c2ccc(cc2)N(CC(=O)O)C)[O-])/C=C1)/C | 10.1016/j.jphotochem.2004.11.005
d1361 | 0 | 0 | 0.104275 | -0.321337 | 0.362024 | -2.380905 | 0.145025 | 0.12329 | 0.856519 | 0.024986 | 0.075732 | 0.098945 | 0.11942 | 0.094412 | 0.100908 | 0.08115 | 0.871345 | 0.889457 | 0.927996 | 0.962793 | 0.946845 | 1.028862 | 0.662346 | 0.894583 | 0.741853 | 23.94945 | 0 | 0 | 0 | 0 | 0 | 0 | 0 | 0 | 6.158603 | 0 | 0.506277 | 0.290346 | 0 | 0 | 0 | 0 | 0 | 0 | 0 | 0.78602 | 0.49567 | -0.05314 | 0 | 0 | 0 | 0 | 0 | 0 | 0.006865 | 0 | 0.15 | 4 | 10 | 5 |  |  | 640 | [15 empty] | 618 | 3.7 | 0.75 | 1.8 | C(CCCCC)OC1=CC=C(C=C1)N(C1=CC=C(C=C1)C=1SC(=C2N=C(C(=NC21)C2=CC=C(C(=O)O)C=C2)C2=CC=C(C(=O)O)C=C2)C2=CC=C(C=C2)N(C2=CC=C(C=C2)OCCCCCC)C2=CC=C(C=C2)OCCCCCC)C2=CC=C(C=C2)OCCCCCC | 10.1021/acs.jpcc.7b01621
d1362 | 0 | 0 | -0.23325 | 0.16203 | -0.057295 | 1.282745 | 0.074132 | -0.001772 | 0.818138 | -0.090117 | -0.019065 | 0.159536 | 0.141235 | 0.082934 | 0.047466 | 0.020099 | 1.042268 | 0.803247 | 0.855121 | 0.980595 | 1.030313 | 1.049261 | 0.516347 | 0.574044 | 0.600457 | 16.31164 | 0.645263 | 0 | 0 | 0 | 0.536687 | 0 | 0 | 0 | 6.737852 | 0 | 0.570802 | 0.283957 | 0.536687 | 0.551756 | 0 | 0 | 0.536687 | 1.810039 | 9.554294 | 0.76479 | 0.50122 | -0.05253 | 0 | 0 | 1 | 0 | 0 | 0 | 0.007584 | 0.333483 | 0.16 |  | 8 | 11 |  | 16 | 641 |  | -5.24 | -4.81 | -2.54 | -1.78 | 2.27 | 3.68 | 6.96 | 20999 | 476 | 0.55 | 0.01 | 6.18 | 0.72 | -1.79 | 550 | 8.6 | 0.67 | 3.2 | CCCCCCCCN1N=C2C(=N1)C(C1=CC=C(\C=C(\C#N)C(O)=O)C=C1)=C1N=C(C3=CC=CC=C3)C(=NC1=C2C1=CC=C(S1)C1=CC=C(C=C1)N1C2C3CCC(C3)C2C2=C1C=CC=C2)C1=CC=CC=C1 | 10.1002/chem.201504277
d1363 | 0 | 0 | -0.280532 | 0.095818 | 0.302366 | 0.934768 | -0.125272 | -0.043367 | 1.197936 | -0.111968 | 0.085424 | -0.018724 | 0.001184 | 0.03813 | -0.08858 | -0.159949 | 0.994189 | 1.010256 | 0.995305 | 1.005901 | 1.108732 | 1.095476 | 0.625464 | 0.609396 | 0.655942 | 10.71166 | 0.486551 | 1 | 0 | 0 | 1.33981 | 0 | 0 | 0 | 5.871225 | 0 | 0.494578 | 0.329326 | 0.603988 | 0.342583 | 0 | 0 | 0.735821 | 0 | 0 | 0.76905 | 0.49314 | -0.04577 | 1 | 0 | 1 | 1 | 0 | 0 | 0.013124 | 0.132251 | 0.5 | 0.5 | 9 | 5 |  |  | 643 | 731 | -5.56 | -4.73 | -2.56 | -0.89 | 2.17 | 3.65 | 1.28 | 18294 | 547 | 1.3896 | -0.07 | 3.22 | 0.96 | -1.54 | 473 | 13.39 | 0.53 | 3.5 | C(CCC)C1(C(=[N+](C2=CC=CC=C12)CCC(=O)O)C=C1C(C(=C1[O-])C1=CC=2C3C(N(C2C=C1)C1=CC=2C(C4=CC=CC=C4C2C=C1)(C)C)CCC3)=O)CCCC | 10.1021/ol300054a
d1364 | 0 | 0 | -0.28887 | 0.097447 | 0.211179 | 0.915477 | -0.020707 | -0.013227 | 1.139251 | -0.11362 | 0.055375 | 0.021451 | 0.043823 | 0.08961 | -0.014613 | -0.16221 | 0.963464 | 0.959467 | 0.940992 | 0.949697 | 1.023816 | 1.133874 | 0.649404 | 0.653739 | 0.677007 | 11.93535 | 0.085645 | 1 | 0 | 0 | 1.354799 | 0 | 0 | 0 | 5.8597 | 0 | 0.492645 | 0.332561 | 0.615163 | 0.320037 | 0 | 0 | 0.739636 | 0 | 0 | 0.76339 | 0.4872 | -0.04109 | 1 | 0 | 1 | 1 | 0 | 0 | 0.012521 | 0.262535 | 0.5 | 0.5 | 9 | 5 |  |  | 643 | 738 | -5.4 | -4.56 | -2.39 | -0.75 | 2.17 | 3.48 | 3.42 | 18721 | 534 | 1.483 | -0.24 | 2.88 | 0.97 | -1.76 | 480 | 13.64 | 0.57 | 3.75 | C(CCC)C1(C(=[N+](C2=CC=CC=C12)CCC(=O)O)C=C1C(C(=C1[O-])C1=CC=2C3C(N(C2C=C1)C1=CC=C(C=C1)C=C(C1=CC=CC=C1)C1=CC=CC=C1)CCC3)=O)CCCC | 10.1021/ol300054a
d1365 | 0 | 0 | -0.050432 | 0.101627 | -0.259553 | 0.393449 | 0.143186 | -0.09022 | 0.675562 | -0.021942 | -0.089167 | 0.183491 | 0.170976 | 0.083053 | 0.092739 | 0.123387 | 0.969652 | 0.771684 | 0.821128 | 0.988444 | 1.009335 | 1.05909 | 0.566964 | 0.808205 | 0.796859 | 16.20097 | 0.553884 | 0 | 0 | 0 | 0.605539 | 0 | 0 | 0 | 6.168096 | 0 | 0.508504 | 0.280348 | 0.605539 | 0.50939 | 0 | 0 | 0.605539 | 0 | 0 | 0.76269 | 0.49745 | -0.04773 | 0 | 0 | 1 | 0 | 0 | 0 | 0.006829 | 0.143845 | 0.16 |  | 8 | 11 |  | 16 | 644 |  | -5.34 | -5 | -2.49 | -1.18 | 2.51 | 3.75 | 1.86 | 23489 | 426 | 0.3654 | 0.2 | 7.44 | 0.57 | -1.91 | 550 | 7.5 | 0.69 | 2.8 | CCCCCCCCN1N=C2C(=N1)C(C1=CC=C(C=C1)C(O)=O)=C1N=C(C3=CC=CC=C3)C(=NC1=C2C1=CC=C(S1)C1=C2C3C4CCC(C4)C3N(C2=CC=C1)C1=CC=CC=C1)C1=CC=CC=C1 | 10.1002/chem.201504277
d1366 | 0 | 0 | -0.258627 | 0.523667 | -0.328252 | 0.744061 | 0.015354 | -0.033952 | 0.844307 | -0.156095 | -0.13025 | 0.008159 | -0.015291 | -0.08008 | 0.010153 | 0.223102 | 0.879174 | 0.885267 | 0.924023 | 1.106181 | 1.112302 | 0.974157 | 0.673821 | 0.749217 | 0.824373 | 10.46787 | 0.084137 | 0 | 0 | 0 | 0 | 0 | 0 | 0 | 6.657765 | 0 | 0.566105 | 0 | 0 | 0 | 0 | 0 | 0 | 0 | 0 | 0.76144 | 0.49133 | -0.04242 | 0 | 0 | 0 | 0 | 0 | 0 | 0.005263 | 0.164032 | 0.04 |  |  |  |  | 12 | 646 | 652 | -5.32 | -5.15 | -2.26 | -2.24 | 2.89 | 3.71 | 5.8 | 28056 | 356 | 1.1756 | 0.35 | 1.62 | 0.93 | -2.33 | 540 | 1.42 | 0.15 | 0.4 | OC(=O)c1ccc(cc1)/C/1=C/2\C=CC(=N2)/C(=c\2/cc/c(=C(/C3=N/C(=C(\c4[nH]c1cc4)/c1ccccc1)/C=C3)\c1ccccc1)/[nH]2)/c1ccccc1 | 10.1109/PVSC.2008.4922669
d1367 | 0 | 0 | 0.181013 | -0.507316 | -1.180239 | -0.242349 | -0.198154 | -0.019974 | 2.459366 | 0.065463 | -0.371155 | -0.077719 | -0.059028 | 0.030002 | -0.137117 | 0.527321 | 0.958698 | 1.071886 | 1.046072 | 1.030464 | 1.124585 | 1.087401 | 0.75734 | 0.519699 | 0.638227 | 3.76375 | 0 | 1 | 0 | 0 | 1.768984 | 0 | 0 | 0 | 6.469225 | 0 | 0.554884 | 0.531105 | 0.884492 | 0 | 0 | 0 | 0.884492 | 0 | 0 | 0.84211 | 0.54524 | -0.10184 | 1 | 0 | 0 | 1 | 0 | 0 | 0.011602 | 0 | 0.3 |  |  |  |  | 12 | 647 |  | 5.35 | -4.45 | -2.3 | -0.58 | 2.15 | 3.38 | 6.22 | 18469 | 541 | 0.8963 | -0.35 | 4.9 | 0.87 | -1.84 | 530 | 3.52 | 0.53 | 1.04 | OC(=O)CN1c2ccccc2C(/C/1=C\C1=C([O-])/C(=C/C2=[N+](CC(=O)O)c3c(C2(C)C)cccc3)/C1=O)(C)C | 10.1016/j.jphotochem.2004.11.005
d1368 | 0 | 0 | -0.045111 | -0.398944 | -0.215337 | -0.479141 | -0.090785 | -0.016781 | 1.445716 | -0.020562 | -0.078382 | -0.052503 | -0.026855 | 0.029045 | -0.064827 | -0.191273 | 0.894099 | 1.04477 | 1.023445 | 1.03538 | 1.086237 | 1.10672 | 0.519228 | 0.726661 | 0.604815 | 7.67315 | 0.145691 | 1 | 0 | 0 | 0 | 0 | 0 | 0 | 6.245302 | 0 | 0.529314 | 0.26032 | 0 | 0 | 0 | 0 | 0 | 0 | 0 | 0.78992 | 0.50064 | -0.05849 | 1 | 0 | 0 | 1 | 0 | 0 | 0.012037 | 0.037178 | 0.2 | 10 | 14 |  |  | 4 | 647 | 661 | -5.56 | -4.78 | -2.57 | -0.9 | 2.21 | 3.68 | 11.76 | 18157 | 551 | 0.9316 | -0.02 | 4.88 | 0.88 | -1.47 | 603 | 10.5 | 0.71 | 4.5 | CCCCCCCC[N+]1=C(/C=C/2\C(=C(C2=O)/C=C\2/N(CC)c3c(C2(C)C)cccc3)[O-])C(c2c1ccc(c2)C(=O)O)(C)C | 10.1002/adfm.200900231
d1369 | 0 | 0 | 0.013809 | -0.416837 | -0.11522 | -0.479141 | -0.090785 | -0.016781 | 1.445716 | 0.006232 | -0.041525 | -0.052503 | -0.026855 | 0.029045 | -0.064827 | -0.191273 | 0.920919 | 1.04477 | 1.023445 | 1.03538 | 1.086237 | 1.10672 | 0.519228 | 0.726661 | 0.604815 | 7.67315 | 0.145691 | 1 | 0 | 0 | 0 | 0 | 0 | 0 | 6.245302 | 0 | 0.529314 | 0.26032 | 0 | 0 | 0 | 0 | 0 | 0 | 0 | 0.78992 | 0.50064 | -0.05849 | 1 | 0 | 0 | 1 | 0 | 0 | 0.012037 | 0.037178 | 0.2304 |  | 8 | 5 | 101 | 4 | 647 |  | -5.56 | -4.78 | -2.54 | -0.81 | 2.24 | 3.66 | 10.55 | 17541 | 570 | 0.2927 | -0.02 | 16.64 | 0.49 | -1.4 | 500 | 8.98 | 0.67 | 3.01 | CCCCCCCC[N+]1=C(\C=C2\C([O-])=C(\C=C3\N(CC)C4=CC=CC=C4C3(C)C)C2=O)C(C)(C)C2=CC(=CC=C12)C(O)=O | 10.1002/adfm.201203384
d1370 | 0 | 0 | 0.013809 | -0.416837 | -0.11522 | -0.479141 | -0.090785 | -0.016781 | 1.445716 | 0.006232 | -0.041525 | -0.052503 | -0.026855 | 0.029045 | -0.064827 | -0.191273 | 0.920919 | 1.04477 | 1.023445 | 1.03538 | 1.086237 | 1.10672 | 0.519228 | 0.726661 | 0.604815 | 7.67315 | 0.145691 | 1 | 0 | 0 | 0 | 0 | 0 | 0 | 6.245302 | 0 | 0.529314 | 0.26032 | 0 | 0 | 0 | 0 | 0 | 0 | 0 | 0.78992 | 0.50064 | -0.05849 | 1 | 0 | 0 | 1 | 0 | 0 | 0.012037 | 0.037178 | 0.25 |  | 16 | 5 |  | 4 | 647 |  | -5.56 | -4.78 | -2.54 | -0.81 | 2.24 | 3.66 | 10.55 | 17541 | 570 | 0.2927 | -0.02 | 16.64 | 0.49 | -1.4 | 554 | 9.51 | 0.62 | 3.27 | CCCCCCCC[N+]1=C(\C=C2\C([O-])=C(\C=C3\N(CC)C4=CC=CC=C4C3(C)C)C2=O)C(C)(C)C2=CC(=CC=C12)C(O)=O | 10.1002/adfm.201303769
d1371 | 0 | 0 | -0.271862 | 0.507665 | -0.147424 | 0.990154 | 0.095377 | 0.076922 | 0.790617 | -0.1643 | -0.060365 | 0.015025 | -0.012193 | -0.080608 | 0.063474 | 0.135173 | 0.954574 | 0.919338 | 0.954201 | 1.105093 | 1.051531 | 0.970521 | 0.701226 | 0.741486 | 0.801954 | 10.55193 | 0.048487 | 0 | 0 | 0 | 0 | 0 | 0 | 0 | 6.567302 | 0 | 0.555793 | 0 | 0 | 0 | 0 | 0 | 0 | 0 | 0 | 0.75802 | 0.48737 | -0.03943 | 0 | 0 | 0 | 0 | 0 | 0 | 0.00668 | 0.114152 | 0.04 |  |  |  |  | 12 | 648 | 655 | -5.25 | -5.07 | -2.19 | -2.17 | 2.88 | 3.63 | 6.23 | 28016 | 357 | 1.2266 | 0.27 | 1.56 | 0.94 | -2.4 | 580 | 5.05 | 0.56 | 1.62 | Cc1ccc(cc1)/C/1=C/2\C=CC(=N2)/C(=c\2/cc/c(=C(/C3=N/C(=C(\c4[nH]c1cc4)/c1ccc(cc1)C(=O)O)/C=C3)\c1ccc(cc1)C)/[nH]2)/c1ccc(cc1)C | 10.1109/PVSC.2008.4922669
d1372 | 0 | 0 | -0.111183 | -0.121696 | -0.074465 | -0.23752 | 0.038759 | 0.038932 | 1.138319 | -0.036457 | -0.023335 | 0.065561 | 0.073114 | 0.100126 | 0.026557 | -0.074605 | 0.780612 | 0.918569 | 0.954971 | 0.93381 | 0.963633 | 0.990674 | 0.617672 | 0.900822 | 0.886446 | 15.41165 | 0.382489 | 1 | 0 | 0 | 0.830143 | 0 | 0 | 0 | 6.419684 | 0 | 0.54372 | 0.274608 | 0.830143 | -0.330708 | 0 | 0 | 0.830143 | 0 | 0 | 0.7899 | 0.50208 | -0.05861 | 1 | 0 | 0 | 1 | 0 | 0 | 0.009066 | 0.004699 | 0.28 | 30 | 15 |  |  | 3 | 650 |  | -5.36 | -4.76 | -1.75 | -0.9 | 3.02 | 3.26 | 8.96 | 29270 | 342 | 1.8608 | -0.04 | 0.94 | 0.99 | -2.87 | 432 | 9.4 | 0.58 | 2.34 | CCCCCCOc1ccc(cc1)N(c1ccc(cc1)OCCCCCC)c1ccc(cc1)c1ccc(s1)c1ccc(s1)C1=C([O-])/C(=C\C2C=[N+](c3c2cc(cc3)C(=O)O)CCCC)/C1=O | 10.1021/ol102127x
d1373 | 0 | 0 | 0.022907 | -0.133725 | -0.146256 | -1.221265 | -0.352577 | 0.006306 | 0.87298 | 0.015314 | -0.075685 | -0.128522 | -0.091245 | 0.00122 | -0.246294 | -0.031251 | 0.608553 | 1.112587 | 1.082996 | 1.061533 | 1.238753 | 1.062645 | 0.561974 | 0.759662 | 0.625934 | 8.47465 | 0.237762 | 0 | 0 | 0 | 0 | 0 | 0 | 0 | 6.527291 | 0 | 0.564052 | 0.396351 | 0 | 0 | 0 | 0 | 0 | 0 | 0 | 0.7614 | 0.48076 | -0.03736 | 0 | 0 | 0 | 0 | 0 | 0 | 0.008871 | 0.067551 |  |  | 4 |  |  | 6 | 651 |  | -4.86 | -3.58 | -1.02 | -0.76 | 2.56 | 2.3 | 6.9 | 23690 | 422 | 0.4881 | -1.22 | 5.47 | 0.67 | -3.36 | 470 | 5.5 | 0.46 | 2.9 | CCN1c2ccc(cc2C(/C/1=C\C=C\C=C\C1=[N+](CC)c2c(C1(C)C)c1ccccc1cc2)(C)C)C(=O)O | 10.1016/j.solmat.2004.10.003
d1374 | 0 | 0 | 0.058125 | 0.051528 | 0.362925 | 1.12619 | -0.086023 | -0.464185 | 3.066844 | 0.023799 | 0.231639 | -0.062176 | -0.146316 | -0.096994 | -0.058824 | 0.00653 | 1.024851 | 1.093962 | 1.168323 | 1.092558 | 0.960877 | 0.843456 | 0.90287 | 0.54075 | 1.296417 | 0.46875 | 0 | 1 | 0 | 0 | 1.586468 | 0 | 0 | 0 | 7.372167 | 0 | 0.682027 | 0 | 0.793234 | 0 | 0 | 0 | 0.793234 | 0 | 0 | 0.88 | 0.57188 | -0.13234 | 1 | 0 | 0 | 1 | 0 | 0 | 0.011203 | 0 | 0.3 |  |  |  |  | 12 | 652 |  | -5.73 | -5.29 | -2.92 | -0.69 | 2.37 | 4.11 | 9.18 | 19990 | 500 | 1.249 | 0.49 | 3 | 0.94 | -1.19 | 310 | 0.4 | 0.53 | 0.07 | OC(=O)C/[N+](=C\1/C=C/C(=C\2/C(=C(C2=O)c2ccc(cc2)N(CC(=O)O)C)[O-])/C=C1)/C | 10.1016/j.jphotochem.2004.11.005
d1375 | 0 | 0 | -0.053693 | -0.49626 | -0.01981 | -0.54718 | -0.044092 | -0.14414 | 1.147768 | -0.022092 | -0.005839 | -0.020517 | 0.002371 | 0.04896 | -0.030974 | -0.173165 | 1.021887 | 1.007766 | 0.988005 | 1.00823 | 1.050871 | 1.06031 | 0.554295 | 0.742353 | 0.607043 | 11.72608 | 0.193984 | 1 | 0 | 0 | 0.904959 | 0 | 0 | 0 | 6.019794 | 0 | 0.502433 | 0.266913 | 0.45248 | 0 | 0 | 0 | 0.45248 | 0 | 0 | 0.77356 | 0.48943 | -0.04622 | 1 | 0 | 0 | 1 | 0 | 0 | 0.011036 | 0.072019 | 0.25 | 5 | 12 | 4 | 65 |  | 652 |  | -5.18 | -4.62 | -2.41 | -0.84 | 2.21 | 3.52 | 16.49 | 17915 | 558 | 0.6268 | -0.18 | 7.45 | 0.76 | -1.6 | 532 | 8.15 | 0.72 | 3.14 | C(=O)(O)C=1C=C2C(C(=[N+](C2=CC1)CCCCCCCC)C=C1C(C(=C1[O-])/C=C\1/N(C2=CC=C(C=C2C1(C)C)N(C1=CC=C(C=C1)C)C1=CC=C(C=C1)C)CC)=O)(C)C | 10.1016/j.dyepig.2014.03.008
d1376 | 0 | 0 | -0.178953 | -0.243579 | -0.19583 | 1.208455 | 0.002692 | -0.056192 | 1.113569 | -0.062822 | -0.050913 | 0.004815 | 0.013616 | 0.037238 | 0.001939 | -0.048378 | 0.958472 | 1.006489 | 1.000021 | 1.012743 | 1.029035 | 1.036466 | 0.461004 | 0.565403 | 0.498763 | 14.52212 | 0.172034 | 1 | 0 | 0 | 0 | 0 | 0 | 0 | 7.048315 | 0 | 0.619604 | 0.242884 | 0 | 0 | 0 | 0 | 0 | 1.736063 | 9.206746 | 0.76465 | 0.48363 | -0.04321 | 1 | 0 | 0 | 1 | 0 | 0 | 0.009875 | 0.351643 | 0.22 |  | 8 | 4 | 158 | 12 | 654 | 664 | -4.88 | -4.41 | -3.04 | -2.34 | 1.38 | 3.73 | 7.15 | 12897 | 775 | 0.1369 | -0.39 | 65.83 | 0.27 | -1.19 | 589 | 11.05 | 0.66 | 4.28 | CCCCCCCCCCC1(CCCCCCCC)C2=CC=CC=C2[N+](CCCCCC)=C1\C=C1/C([O-])=C(/C=C2\N(C)C3=CC=C(C=C3C2(C)C)C2=CC=C(C=C(C#N)C(O)=O)C=C2)C1=O | 10.1021/acsami.7b08346
d1377 | 0 | 0 | -0.170049 | -0.252798 | -0.152232 | 1.240749 | 0.004149 | -0.012832 | 1.093991 | -0.059252 | -0.039525 | 0.006871 | 0.01502 | 0.03752 | 0.002994 | -0.048594 | 0.88787 | 1.0052 | 0.99921 | 1.012077 | 1.028315 | 1.020688 | 0.459481 | 0.564046 | 0.500616 | 14.91222 | 0.568692 | 1 | 0 | 0 | 0 | 0 | 0 | 0 | 6.713308 | 0 | 0.578475 | 0.250508 | 0 | 0 | 0 | 0 | 0 | 1.788455 | 9.395296 | 0.76368 | 0.48275 | -0.04243 | 1 | 0 | 0 | 1 | 0 | 0 | 0.008961 | 0.098905 | 0.22 |  | 8 | 4 | 134 | 12 | 654 | 664 | -5.48 | -4.7 | -2.63 | -2.16 | 2.07 | 3.67 | 14.34 | 22280 | 449 | 0.3325 | -0.1 | 9.08 | 0.53 | -2.06 | 557 | 10.12 | 0.67 | 3.78 | CCCCCCCCCCC1(CCCCCCCC)\C(=C\C2=C([O-])\C(=C/C3=[N+](C)C4=CC=CC=C4C3(C)C)\C2=O)N(CCCCCCC)C2=CC=C(C=C12)C1=CC=C(C=C(C#N)C(O)=O)C=C1 | 10.1021/acsami.7b08346
d1378 | 0 | 0 | -0.027106 | -0.657134 | 0.059799 | -1.276617 | -0.03851 | -0.072268 | 1.190574 | -0.009063 | 0.014296 | -0.051927 | -0.015138 | 0.03786 | -0.027176 | -0.17031 | 0.835546 | 1.047147 | 1.018864 | 1.035931 | 1.054621 | 1.089057 | 0.568271 | 0.761952 | 0.586603 | 12.18803 | 0.244761 | 1 | 0 | 0 | 0 | 0 | 0 | 0 | 6.029368 | 0 | 0.502742 | 0.269871 | 0 | 0 | 0 | 0 | 0 | 0 | 0 | 0.79667 | 0.50272 | -0.05986 | 1 | 0 | 0 | 1 | 0 | 0 | 0.010219 | 0.067644 | 0.25 | 5 | 12 | 4 | 66 |  | 658 |  | -5.04 | -4.42 | -2.25 | -0.72 | 2.17 | 3.34 | 15.27 | 18162 | 551 | 1.3633 | -0.38 | 3.33 | 0.96 | -1.83 | 532 | 8.91 | 0.69 | 3.29 | COC1=CC=C(C=C1)N(C=1C=C2C(/C(/N(C2=CC1)CC)=C\C1=C(C(C1=O)=CC1=[N+](C2=CC=C(C=C2C1(C)C)C(=O)O)CCCCCCCC)[O-])(C)C)C1=CC=C(C=C1)OC | 10.1016/j.dyepig.2014.03.008
d1379 | 0 | 0 | -0.221674 | -0.307067 | -0.2077 | 0.722892 | -0.066168 | -0.072557 | 1.363419 | -0.085182 | -0.064719 | -0.012916 | 0.018495 | 0.064601 | -0.045524 | -0.055362 | 0.806124 | 1.005444 | 0.973267 | 0.977524 | 1.047341 | 1.05242 | 0.487426 | 0.584618 | 0.553281 | 11.07272 | 0.235192 | 1 | 0 | 0 | 0 | 0 | 0 | 0 | 6.87519 | 0 | 0.599074 | 0.2386 | 0 | 0 | 0 | 0 | 0 | 1.804318 | 9.295605 | 0.78095 | 0.49951 | -0.05773 | 1 | 0 | 0 | 1 | 0 | 0 | 0.010489 | 0.188111 | 0.2 | 10 | 6 | 4 |  | 22 | 659 |  | -5.58 | -4.81 | -2.62 | -2.36 | 2.19 | 3.72 | 13.55 | 17567 | 569 | 0.7032 | 0.01 | 6.91 | 0.8 | -1.37 | 1 | 14.8 | 0.71 | 6.74 | CCCCCCCCCCCCN1\C(=C/C2=C([O-])/C(=C/C3=[N+](CC)c4ccccc4C3(C)C)/C2=O)C(C)(C)c2cc(ccc12)C1=CC=C(S1)\C=C(\C#N)C(O)=O | 10.1002/anie.201101362
d1380 | 0 | 0 | -0.176635 | 0.003445 | -0.064801 | 0.184141 | -0.155873 | -0.086341 | 1.114063 | -0.115036 | -0.03523 | -0.10594 | -0.065853 | -0.009635 | -0.102705 | -0.153502 | 0.66327 | 1.07413 | 1.141688 | 1.015286 | 1.065141 | 1.096369 | 0.49676 | 0.50408 | 0.515218 | 10.31522 | 0.218865 | 0 | 0 | 0 | 0.932749 | 0 | 0 | 0 | 6.588022 | 0 | 0.56636 | 0.401785 | 0.464099 | 0 | 0 | 0 | 0.468651 | 1.909372 | 9.43439 | 0.7637 | 0.49502 | -0.04867 | 0 | 0 | 3 | 0 | 0 | 0 | 0.009489 | 0.175324 | [6 empty] | 659 |  | -5.07 | -4.87 | -2.64 | -1.48 | 2.23 | 3.76 | 9.39 | 18813 | 532 | 0.4066 | 0.07 | 10.42 | 0.61 | -1.46 | 540 | 1.61 | 0.68 | 0.59 | N#C/C(=C\C1=CC2=C3CCCC3=C3[C@@]([C@@]2(S1)C)(C)SC(=C3)/C=C/c1ccc(cc1)N(c1ccccc1)c1ccccc1)/C(=O)O | 10.1038/srep08592
d1381 | 0 | 0 | 0.142138 | -0.637876 | -0.898231 | -0.63336 | -0.228554 | 0.016314 | 3.062384 | 0.05977 | -0.392239 | -0.103356 | -0.116382 | -0.053717 | -0.141997 | 0.46766 | 1.058152 | 1.109233 | 1.29374 | 1.101623 | 1.130558 | 1.028628 | 0.874763 | 0.68343 | 1.003941 | 2.23113 | 0 | 1 | 0 | 0 | 1.747502 | 0 | 0 | 0 | 6.877097 | 0 | 0.602391 | 0 | 0.873751 | 0 | 0 | 0 | 0.873751 | 0 | 0 | 0.87451 | 0.57905 | -0.13437 | 1 | 0 | 0 | 1 | 0 | 0 | 0.010293 | 0 | 0.3 |  |  |  |  | 12 | 660 |  | -5.44 | -4.38 | -2.28 | -0.77 | 2.09 | 3.33 | 4.75 | 17495 | 572 | 0.9117 | -0.42 | 5.37 | 0.88 | -1.79 | 360 | 0.34 | 0.46 | 0.06 | OC(=O)Cn1/c(=C/C2=C([O-])/C(=C/c3sc4c([n+]3CC(=O)O)cccc4)/C2=O)/sc2c1cccc2 | 10.1016/j.jphotochem.2004.11.005
d1382 | 0 | 0 | -0.014351 | -0.039892 | 0.250189 | -0.796635 | -0.319885 | 0.054532 | 0.966859 | -0.010067 | 0.186096 | -0.170191 | -0.14885 | -0.041074 | -0.22341 | -0.193523 | 0.66431 | 1.162108 | 1.139975 | 1.097128 | 1.186602 | 0.831035 | 0.855464 | 0.439728 | 0.776059 | 6.47015 | 0.177619 | 0 | 0 | 0 | 0.720721 | 0 | 0 | 0 | 6.809528 | 0 | 0.611289 | 0.415127 | 0.720721 | 0 | 0 | 0 | 0.720721 | 0 | 0 | 0.77071 | 0.48492 | -0.04299 | 0 | 0 | 0 | 0 | 0 | 0 | 0.008873 | 0.030537 | 0.25 |  | 15 |  |  | 12 | 660 | 665 | [14 empty] | 390 | 4.7 | 0.62 | 1.2 | CN1\C(=C\C=C\C=C/C2=[N+](C)c3ccccc3C2(C)C)C(C)(C)c2cc(CC(O)=O)ccc12 | 10.1016/S0927-0248(03)00113-2
d1383 | 0 | 0 | -0.014351 | -0.039892 | 0.250189 | -0.796635 | -0.319885 | 0.054532 | 0.966859 | -0.010067 | 0.186096 | -0.170191 | -0.14885 | -0.041074 | -0.22341 | -0.193523 | 0.66431 | 1.162108 | 1.139975 | 1.097128 | 1.186602 | 0.831035 | 0.855464 | 0.439728 | 0.776059 | 6.47015 | 0.177619 | 0 | 0 | 0 | 0.720721 | 0 | 0 | 0 | 6.809528 | 0 | 0.611289 | 0.415127 | 0.720721 | 0 | 0 | 0 | 0.720721 | 0 | 0 | 0.77071 | 0.48492 | -0.04299 | 0 | 0 | 0 | 0 | 0 | 0 | 0.008873 | 0.030537 | 0.25 | 1 | 15 |  |  | 12 | 660 | 665 | [14 empty] | 420 | 6.5 | 0.56 | 1.5 | CN1\C(=C\C=C\C=C/C2=[N+](C)c3ccccc3C2(C)C)C(C)(C)c2cc(CC(O)=O)ccc12 | 10.1016/S0927-0248(03)00113-2
d1384 | 0 | 0 | -0.042671 | -0.646093 | 0.060667 | -1.057337 | -0.003688 | -0.041644 | 0.990205 | -0.013244 | 0.014812 | 0.01527 | 0.039271 | 0.071095 | -0.002666 | -0.142902 | 0.977999 | 0.988995 | 0.971475 | 0.997282 | 1.049036 | 1.0925 | 0.580872 | 0.79603 | 0.645909 | 16.08903 | 0.381823 | 1 | 0 | 0 | 0 | 0 | 0 | 0 | 5.90095 | 0 | 0.488911 | 0.269871 | 0 | 0 | 0 | 0 | 0 | 0 | 0 | 0.78286 | 0.49096 | -0.04955 | 1 | 0 | 0 | 1 | 0 | 0 | 0.009428 | 0.070235 | 0.25 | 5 | 12 | 4 | 67 |  | 660 |  | -4.2 | -3.04 | -2.55 | -1.77 | 0.49 | 2.8 | 10.15 | 15035 | 665 | 0.029 | -1.76 | 228.66 | 0.06 | -2.82 | 545 | 8.95 | 0.69 | 3.39 | C(CCCCC)OC1=CC=C(C=C1)N(C=1C=C2C(/C(/N(C2=CC1)CC)=C\C1=C(\C(\C1=O)=C/C1=[N+](C2=CC=C(C=C2C1(C)C)C(=O)O)CCCCCCCC)[O-])(C)C)C1=CC=C(C=C1)OCCCCCC | 10.1016/j.dyepig.2014.03.008
d1385 | 0 | 0 | -0.085621 | 0.229317 | -0.285339 | 0.378993 | -0.102991 | 0.138996 | ? | -0.074502 | -0.149636 | 0.117919 | 0.079925 | 0.205695 | -0.13396 | 0 | 0.742472 | 0.774235 | 0.629885 | 1.061533 | 1.295081 | 1.097466 | 0 | 0 | 0 | 7.79983 | 0.106854 | 0 | 0 | 0 | 0 | 0 | 0 | 0 | 0 | 0 | 0 | 0 | 0 | 0 | 0 | 0 | 0 | 0 | 0 | 0.7614 | 0.59718 | -0.15512 | 0 | 0 | 0 | 0 | 0 | 0 | 0.012727 | 0 |  |  | 7 |  |  | 12 | 662 | 736 | -5.45 | -5.2 | -2.66 | -2.41 | 2.54 | 3.93 | 10.25 | 25700 | 389 | 1.4478 | 0.4 | 1.57 | 0.96 | -1.99 | 510 | 1.84 | 0.67 | 0.63 | OC(=O)/C=C/C1=CC2=N/C/1=C\c1[nH]c(cc1/C=C/C(=O)O)/C(=C\1/C=CC(=N1)/C(=c/1\[nH]/c(=C\2/c2cc(cc(c2)C(C)(C)C)C(C)(C)C)/cc1)/c1cc(cc(c1)C(C)(C)C)C(C)(C)C)/c1cc(cc(c1)C(C)(C)C)C(C)(C)C | 10.1021/jp804258q
d1386 | 0 | 0 | -0.056836 | -0.400288 | -0.24156 | -0.398516 | -0.054655 | -0.004504 | 1.363733 | -0.02562 | -0.083145 | -0.056605 | -0.034098 | 0.011275 | -0.038784 | -0.181318 | 0.929411 | 1.044102 | 1.024772 | 1.043553 | 1.055944 | 1.111306 | 0.520356 | 0.730117 | 0.601167 | 8.82635 | 0.323127 | 1 | 0 | 0 | 0 | 0 | 0 | 0 | 6.173337 | 0 | 0.520529 | 0.262486 | 0 | 0 | 0 | 0 | 0 | 0 | 0 | 0.78227 | 0.4971 | -0.05359 | 1 | 0 | 0 | 1 | 0 | 0 | 0.01248 | 0.047316 | 0.2 |  | 7 |  |  | 4 | 662 | 674 | -5.56 | -4.82 | -2.63 | -1.33 | 2.19 | 3.73 | 11.77 | 17913 | 558 | 0.8625 | 0.02 | 5.42 | 0.86 | -1.4 | 640 | 9 | 0.72 | 4.16 | CCCCCCCC[N+]1=C(/C=C/2\C(=C(C2=O)/C=C\2/N(CC)c3c(C2(C)C)cc2c(c3)cccc2)[O-])C(c2c1ccc(c2)C(=O)O)(C)C | 10.1002/adfm.200900231
d1387 | 0 | 0 | -0.056836 | -0.400288 | -0.24156 | -0.398516 | -0.054655 | -0.004504 | 1.363733 | -0.02562 | -0.083145 | -0.056605 | -0.034098 | 0.011275 | -0.038784 | -0.181318 | 0.929411 | 1.044102 | 1.024772 | 1.043553 | 1.055944 | 1.111306 | 0.520356 | 0.730117 | 0.601167 | 8.82635 | 0.323127 | 1 | 0 | 0 | 0 | 0 | 0 | 0 | 6.173337 | 0 | 0.520529 | 0.262486 | 0 | 0 | 0 | 0 | 0 | 0 | 0 | 0.78227 | 0.4971 | -0.05359 | 1 | 0 | 0 | 1 | 0 | 0 | 0.01248 | 0.047316 | 0.2 | 10 | 7 |  |  | 4 | 662 | 674 | -5.56 | -4.82 | -2.63 | -1.33 | 2.19 | 3.73 | 11.77 | 17913 | 558 | 0.8625 | 0.02 | 5.42 | 0.86 | -1.4 | 657 | 9.48 | 0.72 | 4.47 | CCCCCCCC[N+]1=C(/C=C/2\C(=C(C2=O)/C=C\2/N(CC)c3c(C2(C)C)cc2c(c3)cccc2)[O-])C(c2c1ccc(c2)C(=O)O)(C)C | 10.1002/adfm.200900231
d1388 | 0 | 0 | -0.056836 | -0.400288 | -0.24156 | -0.398516 | -0.054655 | -0.004504 | 1.363733 | -0.02562 | -0.083145 | -0.056605 | -0.034098 | 0.011275 | -0.038784 | -0.181318 | 0.929411 | 1.044102 | 1.024772 | 1.043553 | 1.055944 | 1.111306 | 0.520356 | 0.730117 | 0.601167 | 8.82635 | 0.323127 | 1 | 0 | 0 | 0 | 0 | 0 | 0 | 6.173337 | 0 | 0.520529 | 0.262486 | 0 | 0 | 0 | 0 | 0 | 0 | 0 | 0.78227 | 0.4971 | -0.05359 | 1 | 0 | 0 | 1 | 0 | 0 | 0.01248 | 0.047316 | 0.2 | 30 | 7 |  |  | 4 | 662 | 674 | -5.56 | -4.82 | -2.63 | -1.33 | 2.19 | 3.73 | 11.77 | 17913 | 558 | 0.8625 | 0.02 | 5.42 | 0.86 | -1.4 | 679 | 8.87 | 0.7 | 4.1 | CCCCCCCC[N+]1=C(/C=C/2\C(=C(C2=O)/C=C\2/N(CC)c3c(C2(C)C)cc2c(c3)cccc2)[O-])C(c2c1ccc(c2)C(=O)O)(C)C | 10.1002/adfm.200900231
d1389 | 0 | 0 | -0.056836 | -0.400288 | -0.24156 | -0.398516 | -0.054655 | -0.004504 | 1.363733 | -0.02562 | -0.083145 | -0.056605 | -0.034098 | 0.011275 | -0.038784 | -0.181318 | 0.929411 | 1.044102 | 1.024772 | 1.043553 | 1.055944 | 1.111306 | 0.520356 | 0.730117 | 0.601167 | 8.82635 | 0.323127 | 1 | 0 | 0 | 0 | 0 | 0 | 0 | 6.173337 | 0 | 0.520529 | 0.262486 | 0 | 0 | 0 | 0 | 0 | 0 | 0 | 0.78227 | 0.4971 | -0.05359 | 1 | 0 | 0 | 1 | 0 | 0 | 0.01248 | 0.047316 | 0.2 | 10 | 13 |  |  | 4 | 662 | 674 | -5.56 | -4.82 | -2.63 | -1.33 | 2.19 | 3.73 | 11.77 | 17913 | 558 | 0.8625 | 0.02 | 5.42 | 0.86 | -1.4 | 667 | 11.3 | 0.72 | 5.4 | CCCCCCCC[N+]1=C(/C=C/2\C(=C(C2=O)/C=C\2/N(CC)c3c(C2(C)C)cc2c(c3)cccc2)[O-])C(c2c1ccc(c2)C(=O)O)(C)C | 10.1002/adfm.200900231
d1390 | 0 | 0 | 0.044107 | -0.212329 | 0.052204 | 0.211469 | -0.273659 | -0.084749 | 1.434352 | 0.019057 | 0.019133 | 0.024581 | 0.013245 | 0.08522 | -0.173911 | 0.030686 | 0.941376 | 0.951569 | 1.006883 | 0.920775 | 1.138357 | 1.034453 | 0.822444 | 0.858163 | 0.817796 | 9.09246 | 0.081263 | 0 | 0 | 0 | 1.507171 | 0 | 0 | 0 | 6.280846 | 0 | 0.529434 | 0.408731 | 0.591382 | 0.393385 | 0 | 0 | 0.915789 | 0 | 0 | 0.79744 | 0.52108 | -0.0746 | 0 | 0 | 1 | 0 | 0 | 0 | 0.009129 | 0.104799 | 0.16 |  | 8 | 11 |  | 16 | 664 |  | -5.9 | -5.21 | -2.55 | -1.67 | 2.66 | 3.88 | 10.47 | 25511 | 392 | 1.1062 | 0.41 | 2.08 | 0.92 | -1.95 | 520 | 4 | 0.66 | 1.4 | CCN1C(=O)C(=C2N(C(=O)C(=CC3=CC4=C(C=C3)N(C5C4CCC5)C6=CC=C(C=C6)C=C(C7=CC=CC=C7)C8=CC=CC=C8)S2)CC(=O)O)SC1=S | 10.1002/chem.201504277
d1391 | 0 | 0 | -0.167569 | -0.275705 | -0.150817 | 1.19656 | 0.002047 | -0.093014 | 1.135926 | -0.059587 | -0.039357 | 0.019794 | 0.03684 | 0.05415 | 0.001446 | -0.022981 | 0.93046 | 0.988909 | 0.970345 | 0.994142 | 1.027049 | 1.031361 | 0.461417 | 0.568219 | 0.535036 | 14.58362 | 0.191508 | 1 | 0 | 0 | 0 | 0 | 0 | 0 | 6.863815 | 0 | 0.597724 | 0.242193 | 0 | 0 | 0 | 0 | 0 | 1.803842 | 9.301142 | 0.76974 | 0.48848 | -0.04794 | 1 | 0 | 0 | 1 | 0 | 0 | 0.009641 | 0.294592 | 0.22 |  | 8 | 4 | 209 | 12 | 665 | 675 | -5.5 | -4.34 | -2.53 | -2.29 | 1.8 | 3.44 | 16.45 | 22899 | 437 | 0.9489 | -0.46 | 3.01 | 0.89 | -2.5 | 565 | 10.3 | 0.64 | 3.71 | CCCCCCCCCCC1(CCCCCCCC)C(\C=C2/C([O-])=C(/C=C3\N(C)C4=CC=C(C=C4C3(C)C)C3=CC=C(S3)C=C(C#N)C(O)=O)C2=O)=[N+](CCCCCC)C2=CC=CC=C12 | 10.1021/acsami.7b08346
d1392 | 0 | 0 | -0.167481 | -0.275419 | -0.13308 | 1.38905 | 0.010245 | -0.059909 | 1.023182 | -0.057259 | -0.034578 | 0.028889 | 0.042124 | 0.053791 | 0.007339 | -0.010305 | 0.94816 | 0.983931 | 0.968758 | 0.992207 | 1.023172 | 1.028721 | 0.453428 | 0.564595 | 0.536346 | 16.92422 | 0.22383 | 1 | 0 | 0 | 0 | 0 | 0 | 0 | 6.802473 | 0 | 0.590257 | 0.234221 | 0 | 0 | 0 | 0 | 0 | 1.812181 | 9.335025 | 0.76385 | 0.48296 | -0.04306 | 1 | 0 | 0 | 1 | 0 | 0 | 0.009114 | 0.211839 | 0.22 |  | 8 | 4 | 145 | 12 | 665 | 675 | -5.45 | -4.37 | -2.52 | -2.25 | 1.85 | 3.45 | 10.56 | 22723 | 440 | 1.0881 | -0.43 | 2.67 | 0.92 | -2.45 | 590 | 14.28 | 0.66 | 5.57 | CCCCCCCCCCCC[N+]1=C(\C=C2/C([O-])=C(/C=C3\N(C)C4=CC=C(C=C4C3(C)C)C3=CC=C(S3)C=C(C#N)C(O)=O)C2=O)C(CCCCCCCC)(CCCCCCCCCC)C2=CC=CC=C12 | 10.1021/acsami.7b08346
d1393 | 0 | 0 | -0.158649 | -0.284749 | -0.12387 | 1.19656 | 0.002047 | -0.073592 | 1.135926 | -0.056369 | -0.032299 | 0.019794 | 0.03684 | 0.05415 | 0.001446 | -0.023074 | 0.856497 | 0.988909 | 0.970345 | 0.994142 | 1.027049 | 1.015838 | 0.461417 | 0.567514 | 0.536662 | 14.58362 | 0.555596 | 1 | 0 | 0 | 0 | 0 | 0 | 0 | 6.483625 | 0 | 0.552431 | 0.249157 | 0 | 0 | 0 | 0 | 0 | 1.862781 | 9.509132 | 0.76974 | 0.48848 | -0.04794 | 1 | 0 | 0 | 1 | 0 | 0 | 0.009173 | 0.000757 | 0.22 |  | 8 | 4 | 160 | 12 | 667 | 676 | -5.48 | -4.69 | -2.63 | -2.26 | 2.06 | 3.66 | 14.52 | 22546 | 444 | 0.6138 | -0.11 | 4.8 | 0.76 | -2.11 | 545 | 9.83 | 0.65 | 3.46 | CCCCCCCCCCC1(CCCCCCCC)\C(=C\C2=C([O-])\C(=C/C3=[N+](C)C4=CC=CC=C4C3(C)C)\C2=O)N(CCCCCC)C2=CC=C(C=C12)C1=CC=C(S1)C=C(C#N)C(O)=O | 10.1021/acsami.7b08346
d1394 | 0 | 0 | -0.249967 | 0.190666 | -0.081728 | 1.402853 | 0.108438 | -0.088153 | 0.818138 | -0.096474 | -0.024827 | 0.186919 | 0.175563 | 0.099231 | 0.069432 | 0.018867 | 1.019419 | 0.772989 | 0.818985 | 0.965431 | 1.020911 | 1.056301 | 0.514482 | 0.564337 | 0.592564 | 16.31164 | 0.622354 | 0 | 0 | 0 | 0.610352 | 0 | 0 | 0 | 6.690889 | 0 | 0.565224 | 0.284377 | 0.610352 | 0.496509 | 0 | 0 | 0.610352 | 1.817485 | 9.581701 | 0.76479 | 0.50122 | -0.05253 | 0 | 0 | 1 | 0 | 0 | 0 | 0.006667 | 0.051101 | 0.16 |  | 8 | 11 |  | 16 | 669 |  | -5.38 | -4.89 | -2.61 | -1.83 | 2.28 | 3.75 | 5.19 | 23058 | 434 | 0.3979 | 0.09 | 7.09 | 0.6 | -1.97 | 530 | 3.4 | 0.68 | 1.2 | CCCCCCCCN1N=C2C(=N1)C(C1=CC=C(\C=C(\C#N)C(O)=O)C=C1)=C1N=C(C3=CC=CC=C3)C(=NC1=C2C1=CC=C(S1)C1=C2C3C4CCC(C4)C3N(C2=CC=C1)C1=CC=CC=C1)C1=CC=CC=C1 | 10.1002/chem.201504277
d1395 | 0 | 0 | -0.190561 | -0.088295 | 0.075384 | 0.835679 | -0.192428 | -0.042881 | 0.968052 | -0.073326 | 0.024217 | -0.069588 | -0.049273 | -0.026419 | -0.132494 | -0.10014 | 1.054657 | 1.049942 | 1.048609 | 1.051711 | 1.128647 | 0.977461 | 0.560948 | 0.702874 | 0.757258 | 17.04345 | 0.081027 | 1 | 0 | 0 | 0 | 0 | 0 | 0 | 5.939503 | 0 | 0.4923 | 0.271287 | 0 | 0 | 0 | 0 | 0 | 0 | 0 | 0.75887 | 0.48596 | -0.0386 | 1 | 0 | 0 | 1 | 0 | 0 | 0.009822 | 0.242375 | 0.175 | 20 | 5 | 4 |  |  | 669 |  | -4.73 | -4.57 | -2.58 | -1.28 | 1.99 | 3.58 | 2 | 17009 | 588 | 0.9615 | -0.23 | 5.39 | 0.89 | -1.54 | 560 | 8.54 | 0.7 | 3.35 | CCCCCCCC[N+]1=C(/C=C/2\C(=C(C2=O)c2ccc(n2C)c2ccc(s2)c2ccc(cc2)N(c2ccc3c(c2)C(C)(C)c2c3cccc2)c2ccc3c(c2)C(C)(C)c2c3cccc2)[O-])C(c2c1ccc(c2)C(=O)O)(C)C | 10.1039/c0cc05378c
d1396 | 0 | 0 | -0.190561 | -0.088295 | 0.075384 | 0.835679 | -0.192428 | -0.042881 | 0.968052 | -0.073326 | 0.024217 | -0.069588 | -0.049273 | -0.026419 | -0.132494 | -0.10014 | 1.054657 | 1.049942 | 1.048609 | 1.051711 | 1.128647 | 0.977461 | 0.560948 | 0.702874 | 0.757258 | 17.04345 | 0.081027 | 1 | 0 | 0 | 0 | 0 | 0 | 0 | 5.939503 | 0 | 0.4923 | 0.271287 | 0 | 0 | 0 | 0 | 0 | 0 | 0 | 0.75887 | 0.48596 | -0.0386 | 1 | 0 | 0 | 1 | 0 | 0 | 0.009822 | 0.242375 | 0.175 | 20 | 10 | 4 |  |  | 669 |  | -4.73 | -4.57 | -2.58 | -1.28 | 1.99 | 3.58 | 2 | 17009 | 588 | 0.9615 | -0.23 | 5.39 | 0.89 | -1.54 | 560 | 11.37 | 0.71 | 4.48 | CCCCCCCC[N+]1=C(/C=C/2\C(=C(C2=O)c2ccc(n2C)c2ccc(s2)c2ccc(cc2)N(c2ccc3c(c2)C(C)(C)c2c3cccc2)c2ccc3c(c2)C(C)(C)c2c3cccc2)[O-])C(c2c1ccc(c2)C(=O)O)(C)C | 10.1039/c0cc05378c
d1397 | 0 | 0 | -0.190561 | -0.088295 | 0.075384 | 0.835679 | -0.192428 | -0.042881 | 0.968052 | -0.073326 | 0.024217 | -0.069588 | -0.049273 | -0.026419 | -0.132494 | -0.10014 | 1.054657 | 1.049942 | 1.048609 | 1.051711 | 1.128647 | 0.977461 | 0.560948 | 0.702874 | 0.757258 | 17.04345 | 0.081027 | 1 | 0 | 0 | 0 | 0 | 0 | 0 | 5.939503 | 0 | 0.4923 | 0.271287 | 0 | 0 | 0 | 0 | 0 | 0 | 0 | 0.75887 | 0.48596 | -0.0386 | 1 | 0 | 0 | 1 | 0 | 0 | 0.009822 | 0.242375 | 0.175 | 20 | 15 | 4 |  |  | 669 |  | -4.73 | -4.57 | -2.58 | -1.28 | 1.99 | 3.58 | 2 | 17009 | 588 | 0.9615 | -0.23 | 5.39 | 0.89 | -1.54 | 550 | 11.1 | 0.72 | 4.39 | CCCCCCCC[N+]1=C(/C=C/2\C(=C(C2=O)c2ccc(n2C)c2ccc(s2)c2ccc(cc2)N(c2ccc3c(c2)C(C)(C)c2c3cccc2)c2ccc3c(c2)C(C)(C)c2c3cccc2)[O-])C(c2c1ccc(c2)C(=O)O)(C)C | 10.1039/c0cc05378c
d1398 | 0 | 0 | -0.190561 | -0.088295 | 0.075384 | 0.835679 | -0.192428 | -0.042881 | 0.968052 | -0.073326 | 0.024217 | -0.069588 | -0.049273 | -0.026419 | -0.132494 | -0.10014 | 1.054657 | 1.049942 | 1.048609 | 1.051711 | 1.128647 | 0.977461 | 0.560948 | 0.702874 | 0.757258 | 17.04345 | 0.081027 | 1 | 0 | 0 | 0 | 0 | 0 | 0 | 5.939503 | 0 | 0.4923 | 0.271287 | 0 | 0 | 0 | 0 | 0 | 0 | 0 | 0.75887 | 0.48596 | -0.0386 | 1 | 0 | 0 | 1 | 0 | 0 | 0.009822 | 0.242375 | 0.175 | 50 | 20 | 4 |  |  | 669 |  | -4.73 | -4.57 | -2.58 | -1.28 | 1.99 | 3.58 | 2 | 17009 | 588 | 0.9615 | -0.23 | 5.39 | 0.89 | -1.54 | 610 | 13.93 | 0.74 | 6.29 | CCCCCCCC[N+]1=C(/C=C/2\C(=C(C2=O)c2ccc(n2C)c2ccc(s2)c2ccc(cc2)N(c2ccc3c(c2)C(C)(C)c2c3cccc2)c2ccc3c(c2)C(C)(C)c2c3cccc2)[O-])C(c2c1ccc(c2)C(=O)O)(C)C | 10.1039/c0cc05378c
d1399 | 0 | 0 | -0.190561 | -0.088295 | 0.075384 | 0.835679 | -0.192428 | -0.042881 | 0.968052 | -0.073326 | 0.024217 | -0.069588 | -0.049273 | -0.026419 | -0.132494 | -0.10014 | 1.054657 | 1.049942 | 1.048609 | 1.051711 | 1.128647 | 0.977461 | 0.560948 | 0.702874 | 0.757258 | 17.04345 | 0.081027 | 1 | 0 | 0 | 0 | 0 | 0 | 0 | 5.939503 | 0 | 0.4923 | 0.271287 | 0 | 0 | 0 | 0 | 0 | 0 | 0 | 0.75887 | 0.48596 | -0.0386 | 1 | 0 | 0 | 1 | 0 | 0 | 0.009822 | 0.242375 | 0.175 |  | 20 | 4 |  |  | 669 |  | -4.73 | -4.57 | -2.58 | -1.28 | 1.99 | 3.58 | 2 | 17009 | 588 | 0.9615 | -0.23 | 5.39 | 0.89 | -1.54 | 568 | 1.79 | 0.79 | 6.73 | CCCCCCCC[N+]1=C(/C=C/2\C(=C(C2=O)c2ccc(n2C)c2ccc(s2)c2ccc(cc2)N(c2ccc3c(c2)C(C)(C)c2c3cccc2)c2ccc3c(c2)C(C)(C)c2c3cccc2)[O-])C(c2c1ccc(c2)C(=O)O)(C)C | 10.1039/c0cc05378c
d1400 | 0 | 0 | -0.190561 | -0.088295 | 0.075384 | 0.835679 | -0.192428 | -0.042881 | 0.968052 | -0.073326 | 0.024217 | -0.069588 | -0.049273 | -0.026419 | -0.132494 | -0.10014 | 1.054657 | 1.049942 | 1.048609 | 1.051711 | 1.128647 | 0.977461 | 0.560948 | 0.702874 | 0.757258 | 17.04345 | 0.081027 | 1 | 0 | 0 | 0 | 0 | 0 | 0 | 5.939503 | 0 | 0.4923 | 0.271287 | 0 | 0 | 0 | 0 | 0 | 0 | 0 | 0.75887 | 0.48596 | -0.0386 | 1 | 0 | 0 | 1 | 0 | 0 | 0.009822 | 0.242375 | 0.175 |  | 20 | 4 |  |  | 669 |  | -4.73 | -4.57 | -2.58 | -1.28 | 1.99 | 3.58 | 2 | 17009 | 588 | 0.9615 | -0.23 | 5.39 | 0.89 | -1.54 | 593 | 5.08 | 0.78 | 6.59 | CCCCCCCC[N+]1=C(/C=C/2\C(=C(C2=O)c2ccc(n2C)c2ccc(s2)c2ccc(cc2)N(c2ccc3c(c2)C(C)(C)c2c3cccc2)c2ccc3c(c2)C(C)(C)c2c3cccc2)[O-])C(c2c1ccc(c2)C(=O)O)(C)C | 10.1039/c0cc05378c
d1401 | 0 | 0 | -0.190561 | -0.088295 | 0.075384 | 0.835679 | -0.192428 | -0.042881 | 0.968052 | -0.073326 | 0.024217 | -0.069588 | -0.049273 | -0.026419 | -0.132494 | -0.10014 | 1.054657 | 1.049942 | 1.048609 | 1.051711 | 1.128647 | 0.977461 | 0.560948 | 0.702874 | 0.757258 | 17.04345 | 0.081027 | 1 | 0 | 0 | 0 | 0 | 0 | 0 | 5.939503 | 0 | 0.4923 | 0.271287 | 0 | 0 | 0 | 0 | 0 | 0 | 0 | 0.75887 | 0.48596 | -0.0386 | 1 | 0 | 0 | 1 | 0 | 0 | 0.009822 | 0.242375 | 0.175 |  | 20 | 4 |  |  | 669 |  | -4.73 | -4.57 | -2.58 | -1.28 | 1.99 | 3.58 | 2 | 17009 | 588 | 0.9615 | -0.23 | 5.39 | 0.89 | -1.54 | 603 | 7.55 | 0.77 | 6.53 | CCCCCCCC[N+]1=C(/C=C/2\C(=C(C2=O)c2ccc(n2C)c2ccc(s2)c2ccc(cc2)N(c2ccc3c(c2)C(C)(C)c2c3cccc2)c2ccc3c(c2)C(C)(C)c2c3cccc2)[O-])C(c2c1ccc(c2)C(=O)O)(C)C | 10.1039/c0cc05378c
d1402 | 0 | 0 | -0.190561 | -0.088295 | 0.075384 | 0.835679 | -0.192428 | -0.042881 | 0.968052 | -0.073326 | 0.024217 | -0.069588 | -0.049273 | -0.026419 | -0.132494 | -0.10014 | 1.054657 | 1.049942 | 1.048609 | 1.051711 | 1.128647 | 0.977461 | 0.560948 | 0.702874 | 0.757258 | 17.04345 | 0.081027 | 1 | 0 | 0 | 0 | 0 | 0 | 0 | 5.939503 | 0 | 0.4923 | 0.271287 | 0 | 0 | 0 | 0 | 0 | 0 | 0 | 0.75887 | 0.48596 | -0.0386 | 1 | 0 | 0 | 1 | 0 | 0 | 0.009822 | 0.242375 | 0.175 |  | 20 | 4 |  |  | 669 |  | -4.73 | -4.57 | -2.58 | -1.28 | 1.99 | 3.58 | 2 | 17009 | 588 | 0.9615 | -0.23 | 5.39 | 0.89 | -1.54 | 610 | 13.92 | 0.74 | 6.29 | CCCCCCCC[N+]1=C(/C=C/2\C(=C(C2=O)c2ccc(n2C)c2ccc(s2)c2ccc(cc2)N(c2ccc3c(c2)C(C)(C)c2c3cccc2)c2ccc3c(c2)C(C)(C)c2c3cccc2)[O-])C(c2c1ccc(c2)C(=O)O)(C)C | 10.1039/c0cc05378c
d1403 | 0 | 0 | -0.195791 | -0.093048 | 0.038638 | 1.409338 | -0.090909 | -0.029022 | 0.768248 | -0.0686 | 0.011252 | -0.004992 | 0.004101 | 0.011408 | -0.064169 | -0.050814 | 1.063492 | 1.009236 | 1.014568 | 1.024479 | 1.077806 | 0.998084 | 0.543968 | 0.704136 | 0.759749 | 22.84945 | 0.13066 | 1 | 0 | 0 | 0 | 0 | 0 | 0 | 5.803079 | 0 | 0.47784 | 0.248098 | 0 | 0 | 0 | 0 | 0 | 0 | 0 | 0.74875 | 0.47535 | -0.0306 | 1 | 0 | 0 | 1 | 0 | 0 | 0.009836 | 0.243789 | 0.175 | 50 | 5 | 4 |  |  | 672 |  | -4.73 | -4.57 | -2.58 | -1.28 | 1.99 | 3.58 | 2 | 17009 | 588 | 0.9615 | -0.23 | 5.39 | 0.89 | -1.54 | 620 | 9.61 | 0.75 | 4.48 | CCCCCCCCc1ccc2c(c1)c1ccc(cc1C2(C)C)N(c1ccc2c(c1)C(C)(C)c1c2ccc(c1)CCCCCCCC)c1ccc(cc1)c1ccc(s1)c1ccc(n1C)C1=C([O-])/C(=C\C2=[N+](CCCCCCCC)c3c(C2(C)C)cc(cc3)C(=O)O)/C1=O | 10.1039/c0cc05378c
d1404 | 0 | 0 | -0.195791 | -0.093048 | 0.038638 | 1.409338 | -0.090909 | -0.029022 | 0.768248 | -0.0686 | 0.011252 | -0.004992 | 0.004101 | 0.011408 | -0.064169 | -0.050814 | 1.063492 | 1.009236 | 1.014568 | 1.024479 | 1.077806 | 0.998084 | 0.543968 | 0.704136 | 0.759749 | 22.84945 | 0.13066 | 1 | 0 | 0 | 0 | 0 | 0 | 0 | 5.803079 | 0 | 0.47784 | 0.248098 | 0 | 0 | 0 | 0 | 0 | 0 | 0 | 0.74875 | 0.47535 | -0.0306 | 1 | 0 | 0 | 1 | 0 | 0 | 0.009836 | 0.243789 | 0.175 | 50 | 10 | 4 |  |  | 672 |  | -4.73 | -4.57 | -2.58 | -1.28 | 1.99 | 3.58 | 2 | 17009 | 588 | 0.9615 | -0.23 | 5.39 | 0.89 | -1.54 | 610 | 11.96 | 0.74 | 5.42 | CCCCCCCCc1ccc2c(c1)c1ccc(cc1C2(C)C)N(c1ccc2c(c1)C(C)(C)c1c2ccc(c1)CCCCCCCC)c1ccc(cc1)c1ccc(s1)c1ccc(n1C)C1=C([O-])/C(=C\C2=[N+](CCCCCCCC)c3c(C2(C)C)cc(cc3)C(=O)O)/C1=O | 10.1039/c0cc05378c
d1405 | 0 | 0 | -0.195791 | -0.093048 | 0.038638 | 1.409338 | -0.090909 | -0.029022 | 0.768248 | -0.0686 | 0.011252 | -0.004992 | 0.004101 | 0.011408 | -0.064169 | -0.050814 | 1.063492 | 1.009236 | 1.014568 | 1.024479 | 1.077806 | 0.998084 | 0.543968 | 0.704136 | 0.759749 | 22.84945 | 0.13066 | 1 | 0 | 0 | 0 | 0 | 0 | 0 | 5.803079 | 0 | 0.47784 | 0.248098 | 0 | 0 | 0 | 0 | 0 | 0 | 0 | 0.74875 | 0.47535 | -0.0306 | 1 | 0 | 0 | 1 | 0 | 0 | 0.009836 | 0.243789 | 0.175 | 50 | 15 | 4 |  |  | 672 |  | -4.73 | -4.57 | -2.58 | -1.28 | 1.99 | 3.58 | 2 | 17009 | 588 | 0.9615 | -0.23 | 5.39 | 0.89 | -1.54 | 610 | 13.75 | 0.73 | 5.99 | CCCCCCCCc1ccc2c(c1)c1ccc(cc1C2(C)C)N(c1ccc2c(c1)C(C)(C)c1c2ccc(c1)CCCCCCCC)c1ccc(cc1)c1ccc(s1)c1ccc(n1C)C1=C([O-])/C(=C\C2=[N+](CCCCCCCC)c3c(C2(C)C)cc(cc3)C(=O)O)/C1=O | 10.1039/c0cc05378c
d1406 | 0 | 0 | -0.195791 | -0.093048 | 0.038638 | 1.409338 | -0.090909 | -0.029022 | 0.768248 | -0.0686 | 0.011252 | -0.004992 | 0.004101 | 0.011408 | -0.064169 | -0.050814 | 1.063492 | 1.009236 | 1.014568 | 1.024479 | 1.077806 | 0.998084 | 0.543968 | 0.704136 | 0.759749 | 22.84945 | 0.13066 | 1 | 0 | 0 | 0 | 0 | 0 | 0 | 5.803079 | 0 | 0.47784 | 0.248098 | 0 | 0 | 0 | 0 | 0 | 0 | 0 | 0.74875 | 0.47535 | -0.0306 | 1 | 0 | 0 | 1 | 0 | 0 | 0.009836 | 0.243789 | 0.175 |  | 20 | 4 |  |  | 672 |  | -4.73 | -4.57 | -2.58 | -1.28 | 1.99 | 3.58 | 2 | 17009 | 588 | 0.9615 | -0.23 | 5.39 | 0.89 | -1.54 | 537 | 1.8 | 0.75 | 6.61 | CCCCCCCCc1ccc2c(c1)c1ccc(cc1C2(C)C)N(c1ccc2c(c1)C(C)(C)c1c2ccc(c1)CCCCCCCC)c1ccc(cc1)c1ccc(s1)c1ccc(n1C)C1=C([O-])/C(=C\C2=[N+](CCCCCCCC)c3c(C2(C)C)cc(cc3)C(=O)O)/C1=O | 10.1039/c0cc05378c
d1407 | 0 | 0 | -0.195791 | -0.093048 | 0.038638 | 1.409338 | -0.090909 | -0.029022 | 0.768248 | -0.0686 | 0.011252 | -0.004992 | 0.004101 | 0.011408 | -0.064169 | -0.050814 | 1.063492 | 1.009236 | 1.014568 | 1.024479 | 1.077806 | 0.998084 | 0.543968 | 0.704136 | 0.759749 | 22.84945 | 0.13066 | 1 | 0 | 0 | 0 | 0 | 0 | 0 | 5.803079 | 0 | 0.47784 | 0.248098 | 0 | 0 | 0 | 0 | 0 | 0 | 0 | 0.74875 | 0.47535 | -0.0306 | 1 | 0 | 0 | 1 | 0 | 0 | 0.009836 | 0.243789 | 0.175 |  | 20 | 4 |  |  | 672 |  | -4.73 | -4.57 | -2.58 | -1.28 | 1.99 | 3.58 | 2 | 17009 | 588 | 0.9615 | -0.23 | 5.39 | 0.89 | -1.54 | 560 | 5.29 | 0.73 | 6.29 | CCCCCCCCc1ccc2c(c1)c1ccc(cc1C2(C)C)N(c1ccc2c(c1)C(C)(C)c1c2ccc(c1)CCCCCCCC)c1ccc(cc1)c1ccc(s1)c1ccc(n1C)C1=C([O-])/C(=C\C2=[N+](CCCCCCCC)c3c(C2(C)C)cc(cc3)C(=O)O)/C1=O | 10.1039/c0cc05378c
d1408 | 0 | 0 | -0.195791 | -0.093048 | 0.038638 | 1.409338 | -0.090909 | -0.029022 | 0.768248 | -0.0686 | 0.011252 | -0.004992 | 0.004101 | 0.011408 | -0.064169 | -0.050814 | 1.063492 | 1.009236 | 1.014568 | 1.024479 | 1.077806 | 0.998084 | 0.543968 | 0.704136 | 0.759749 | 22.84945 | 0.13066 | 1 | 0 | 0 | 0 | 0 | 0 | 0 | 5.803079 | 0 | 0.47784 | 0.248098 | 0 | 0 | 0 | 0 | 0 | 0 | 0 | 0.74875 | 0.47535 | -0.0306 | 1 | 0 | 0 | 1 | 0 | 0 | 0.009836 | 0.243789 | 0.175 |  | 20 | 4 |  |  | 672 |  | -4.73 | -4.57 | -2.58 | -1.28 | 1.99 | 3.58 | 2 | 17009 | 588 | 0.9615 | -0.23 | 5.39 | 0.89 | -1.54 | 566 | 7.86 | 0.73 | 6.1 | CCCCCCCCc1ccc2c(c1)c1ccc(cc1C2(C)C)N(c1ccc2c(c1)C(C)(C)c1c2ccc(c1)CCCCCCCC)c1ccc(cc1)c1ccc(s1)c1ccc(n1C)C1=C([O-])/C(=C\C2=[N+](CCCCCCCC)c3c(C2(C)C)cc(cc3)C(=O)O)/C1=O | 10.1039/c0cc05378c
d1409 | 0 | 0 | -0.195791 | -0.093048 | 0.038638 | 1.409338 | -0.090909 | -0.029022 | 0.768248 | -0.0686 | 0.011252 | -0.004992 | 0.004101 | 0.011408 | -0.064169 | -0.050814 | 1.063492 | 1.009236 | 1.014568 | 1.024479 | 1.077806 | 0.998084 | 0.543968 | 0.704136 | 0.759749 | 22.84945 | 0.13066 | 1 | 0 | 0 | 0 | 0 | 0 | 0 | 5.803079 | 0 | 0.47784 | 0.248098 | 0 | 0 | 0 | 0 | 0 | 0 | 0 | 0.74875 | 0.47535 | -0.0306 | 1 | 0 | 0 | 1 | 0 | 0 | 0.009836 | 0.243789 | 0.175 |  | 20 | 4 |  |  | 672 |  | -4.73 | -4.57 | -2.58 | -1.28 | 1.99 | 3.58 | 2 | 17009 | 588 | 0.9615 | -0.23 | 5.39 | 0.89 | -1.54 | 583 | 13.73 | 0.7 | 5.54 | CCCCCCCCc1ccc2c(c1)c1ccc(cc1C2(C)C)N(c1ccc2c(c1)C(C)(C)c1c2ccc(c1)CCCCCCCC)c1ccc(cc1)c1ccc(s1)c1ccc(n1C)C1=C([O-])/C(=C\C2=[N+](CCCCCCCC)c3c(C2(C)C)cc(cc3)C(=O)O)/C1=O | 10.1039/c0cc05378c
d1410 | 0 | 0 | ? | ? | ? | 0.155194 | -0.075144 | -0.064278 | 0.970878 | 0 | 0 | -0.022416 | -0.034117 | -0.116969 | -0.034907 | 0.05394 | 0 | 0.965038 | 1.128447 | 1.240047 | 1.163477 | 1.13191 | 0.821733 | 1.106866 | 1.500526 | 17.51565 | 0.010026 | 0 | 0 | 0 | 0 | 0 | 0 | 0 | 0 | 0 | 0 | 0.356068 | 0 | 0 | 18.028346 | 0 | 0 | 0 | 0 | 0.76989 | 0.50098 | -0.05071 | 0 | 0 | 1 | 0 | 0 | 0 | 0.008644 | 0.17942 | 0.25 |  | 9 |  |  |  | 673 | 696 | [14 empty] | 352 | 0.66 | 0.53 | 0.12 | CCCCN1C2=CC(=CC=C2C2=C1C=C(C=C2)N(C1=CC=CC=C1)C1=CC=CC=C1)C1=CC=C(S1)C1=C2C=CC(C3=CC=C(S3)C3=CC=NC=C3)=[N+]2[B-](F)(F)N2C(=CC=C12)C1=CC=C(S1)C1=CC=NC=C1 | 10.1039/C3NJ00456B
d1411 | 0 | 0 | -0.006033 | -0.5084 | -0.069577 | -0.386371 | -0.015198 | 0.107198 | 1.256912 | -0.001723 | -0.018779 | 0.039112 | 0.043309 | 0.051234 | -0.010567 | -0.094477 | 0.869354 | 0.952082 | 1.021573 | 0.991003 | 1.016363 | 1.031858 | 0.671597 | 0.89452 | 0.710359 | 13.35144 | 0.473464 | 1 | 0 | 0 | 0 | 0 | 0 | 0 | 6.91105 | 0 | 0.60074 | 0.281305 | 0 | 0 | 0 | 0 | 0 | 0 | 0 | 0.81429 | 0.51745 | -0.07345 | 1 | 0 | 0 | 1 | 0 | 0 | 0.007711 | 0.006519 | 0.283 | 30 | 12 | 4 |  |  | 673 |  | -5.08 | -4.36 | -2.61 | -1.69 | 1.74 | 3.49 | 5.19 | 16034 | 624 | 1.4898 | -0.44 | 3.91 | 0.97 | -1.63 | 391 | 9.06 | 0.55 | 1.96 | CCCCCCOC1=CC=C(C=C1)N(C1=CC=C(OCCCCCC)C=C1)C1=CC=C(C=C1)C1=C2OCCOC2=C(S1)C1=C([O-])\C(=C/C2=CC=C3C=C(C=CC3=[N+]2C)C(O)=O)C1=O | 10.1021/ol302481k
d1412 | 0 | 0 | -0.226982 | 0.144597 | -0.109938 | 0.997795 | 0.030882 | -0.023064 | 1.403764 | -0.141756 | -0.048784 | 0.069699 | 0.134397 | 0.11367 | 0.020363 | 0.048793 | 0.773099 | 0.902819 | 0.87248 | 0.914332 | 1.013973 | 1.07525 | 0.522119 | 0.530381 | 0.539203 | 7.29016 | 0.108989 | 0 | 0 | 0 | 0.554279 | 0 | 0 | 0 | 7.121431 | 0 | 0.627699 | 0.298315 | 0.554279 | 0 | 0 | 0 | 0.554279 | 1.807868 | 9.193632 | 0.79902 | 0.51208 | -0.07042 | 0 | 0 | 0 | 0 | 0 | 0 | 0.010391 | 0.279283 | 0.16 |  | 9.5 | 5 |  | 2 | 675 |  | -6 | -4.84 | -2.36 | -0.74 | 2.48 | 3.6 | 6.87 | 22304 | 448 | 0.5049 | 0.04 | 5.97 | 0.69 | -1.93 | 670 | 10.8 | 0.74 | 5.4 | CCCCCC1=C2C=C(OC)C=CN2C(C2=CC=C(S2)\C=C(/C#N)C(O)=O)=C1C1=CC=CC=C1 | 10.1002/chem.201603165
d1413 | 0 | 0 | -0.402362 | 0.040197 | -0.016211 | 0.50976 | -0.109864 | 0.006941 | 2.006303 | -0.140549 | -0.003975 | -0.090572 | -0.02025 | 0.057874 | -0.076472 | -0.312269 | 0.803689 | 1.067423 | 0.997244 | 0.995005 | 1.084532 | 1.140459 | 0.744712 | 0.646414 | 0.464559 | 6.85035 | 0.00388 | 1 | 0 | 0 | 1.517431 | 0 | 0 | 0 | 6.283128 | 1.037752 | 0.53882 | 0.542605 | 0.758566 | 0 | 0 | 0 | 0.758865 | 0 | 0 | 0.8125 | 0.52364 | -0.07818 | 1 | 0 | 0 | 1 | 0 | 0 | 0.015254 | 0.024616 | 0.158 |  | 12 | 4 |  |  | 679 |  | -5.85 | -4.9 | -2.7 | -1.33 | 2.2 | 3.8 | 7.89 | 18753 | 533 | 1.5131 | 0.1 | 2.82 | 0.97 | -1.43 | 681 | 4.2 | 0.53 | 1.5 | OC(=O)CCN1c2cc3ccccc3cc2C(/C/1=C/C1=C([O-])/C(=C/C2=[N+](CCC(=O)O)c3c(C2(C)C)c2ccccc2cc3)/C1=O)(C)C | 10.1039/b609266g
d1414 | 0 | 0 | -0.402362 | 0.040197 | -0.016211 | 0.50976 | -0.109864 | 0.006941 | 2.006303 | -0.140549 | -0.003975 | -0.090572 | -0.02025 | 0.057874 | -0.076472 | -0.312269 | 0.803689 | 1.067423 | 0.997244 | 0.995005 | 1.084532 | 1.140459 | 0.744712 | 0.646414 | 0.464559 | 6.85035 | 0.00388 | 1 | 0 | 0 | 1.517431 | 0 | 0 | 0 | 6.283128 | 1.037752 | 0.53882 | 0.542605 | 0.758566 | 0 | 0 | 0 | 0.758865 | 0 | 0 | 0.8125 | 0.52364 | -0.07818 | 1 | 0 | 0 | 1 | 0 | 0 | 0.015254 | 0.024616 | 0.158 | 10 | 12 | 4 |  |  | 679 |  | -5.85 | -4.9 | -2.7 | -1.33 | 2.2 | 3.8 | 7.89 | 18753 | 533 | 1.5131 | 0.1 | 2.82 | 0.97 | -1.43 | 591 | 8.6 | 0.73 | 3.7 | OC(=O)CCN1c2cc3ccccc3cc2C(/C/1=C/C1=C([O-])/C(=C/C2=[N+](CCC(=O)O)c3c(C2(C)C)c2ccccc2cc3)/C1=O)(C)C | 10.1039/b609266g
d1415 | 0 | 0 | -0.032662 | 0.10176 | -0.188595 | 0.214661 | 0.152173 | -0.040464 | 0.701309 | -0.0144 | -0.062104 | 0.185578 | 0.166861 | 0.074701 | 0.099907 | 0.059609 | 1.023136 | 0.767582 | 0.787308 | 0.991958 | 1.004186 | 1.103969 | 0.55583 | 0.777195 | 0.768428 | 14.47247 | 0.492506 | 0 | 0 | 0 | 0.678879 | 0 | 0 | 0 | 6.183108 | 0 | 0.510288 | 0.280135 | 0.678879 | 0.372043 | 0 | 0 | 0.678879 | 0 | 0 | 0.76344 | 0.4968 | -0.04741 | 0 | 0 | 1 | 0 | 0 | 0 | 0.00778 | 0.143384 | 0.16 |  | 8 | 11 |  | 16 | 685 |  | -5.64 | -4.94 | -2.54 | -1.24 | 2.4 | 3.74 | 1.63 | 24711 | 405 | 0.2043 | 0.14 | 12.02 | 0.38 | -2.12 | 480 | 2.1 | 0.69 | 0.7 | CCCCCCCCN1N=C2C(=N1)C(C1=C3C4C5CCC(C5)C4N(C3=CC=C1)C1=CC=CC=C1)=C1N=C(C3=CC=CC=C3)C(=NC1=C2C1=CC=C(C=C1)C(O)=O)C1=CC=CC=C1 | 10.1002/chem.201504277
d1416 | 0 | 0 | -0.101337 | -0.482936 | -0.103175 | -0.018515 | -0.021166 | 0.10037 | 1.22376 | -0.028961 | -0.027456 | 0.045421 | 0.048867 | 0.057594 | -0.014737 | -0.041263 | 0.963112 | 0.952649 | 1.017918 | 0.98478 | 1.021731 | 1.043743 | 0.705587 | 0.761341 | 0.62642 | 13.56833 | 0.444798 | 1 | 0 | 0 | 0 | 0 | 0 | 0 | 7.342241 | 0 | 0.66703 | 0.281534 | 0 | 0 | 0 | 0 | 0 | 0 | 0 | 0.81077 | 0.51419 | -0.07055 | 1 | 0 | 0 | 1 | 0 | 0 | 0.008265 | 0.071818 | 0.283 | 30 | 12 | 4 |  |  | 686 |  | -4.49 | -3.39 | -2.78 | -2.02 | 0.61 | 3.9 | 5.42 | 13417 | 745 | 0.3047 | -1.41 | 27.33 | 0.5 | -2.27 | 374 | 9.25 | 0.51 | 1.77 | CCCCCCOC1=CC=C(C=C1)N(C1=CC=C(OCCCCCC)C=C1)C1=CC=C(C=C1)C1=C2OCCOC2=C(S1)C1=C([O-])\C(=C/C2=CC=C3C=C(\C=C\C(O)=O)C=CC3=[N+]2C)C1=O | 10.1021/ol302481k
d1417 | 0 | 0 | 0.043308 | -0.302191 | 0.144741 | -0.866836 | -0.154075 | -0.296816 | 1.501343 | 0.018118 | 0.045513 | -0.026607 | -0.010561 | 0.034033 | -0.104858 | -0.103707 | 0.871823 | 1.018656 | 1.009002 | 1.006707 | 1.100463 | 1.033329 | 0.463671 | 0.646067 | 0.593837 | 8.374 | 0.045863 | 1 | 0 | 0 | 0 | 0 | 0 | 0 | 6.12673 | 0 | 0.514105 | 0.267474 | 0 | 0 | 0 | 0 | 0 | 2.048309 | 10.045671 | 0.78298 | 0.5045 | -0.06315 | 1 | 0 | 0 | 1 | 0 | 0 | 0.010557 | 0.11725 | 0.2304 |  | 8 | 5 | 119 | 4 | 686 |  | -5.98 | -4.68 | -2.68 | -1.38 | 2 | 3.68 | 6.21 | 16049 | 623 | 0.7372 | -0.12 | 7.89 | 0.82 | -1.31 | 550 | 11.84 | 0.63 | 4.1 | CCCCCCCC[N+]1=C(\C=C2\C([O-])=C(\C=C3\N(CC)C4=CC=CC=C4C3(C)C)C2=C(C#N)C#N)C(C)(C)C2=CC(=CC=C12)C(O)=O | 10.1002/adfm.201203384
d1418 | 0 | 0 | 0.083652 | -0.366162 | 0.011376 | -1.233804 | -0.012908 | 0.025632 | 1.256621 | 0.031281 | 0.003146 | 0.119324 | 0.158645 | 0.178853 | -0.009709 | 0.06027 | 0.917063 | 0.848007 | 0.805185 | 0.819235 | 1.079332 | 1.229914 | 0.664827 | 0.813904 | 0.594916 | 9.96436 | 0.212367 | 1 | 0 | 0 | 1.730201 | 0 | 0 | 0 | 6.059558 | 0 | 0.51022 | 0.233393 | 0.830703 | -1.174456 | 0 | 0 | 0.899497 | 0 | 0 | 0.78819 | 0.49366 | -0.05453 | 1 | 0 | 0 | 1 | 0 | 0 | 0.011601 | 0.28285 | 0.25 | 2 | 15 |  |  |  | 688 | 704 | -4.89 | -4.39 | -2.66 | -1.16 | 1.73 | 3.53 | 11.47 | 25217 | 397 | 0.0233 | -0.41 | 101.17 | 0.05 | -2.74 | 510 | 6.03 | 0.65 | 2.03 | CCCCCCCCCCCCN1C2=CC=C(C=C2C(C)(C)\C1=C/C1C([O-])\C(=C\C2=CC(=[O+]C(=C2)C(C)(C)C)C(C)(C)C)C1=O)C(O)=O | 10.1021/jp412553z
d1419 | 0 | 0 | 0.083652 | -0.366162 | 0.011376 | -1.233804 | -0.012908 | 0.025632 | 1.256621 | 0.031281 | 0.003146 | 0.119324 | 0.158645 | 0.178853 | -0.009709 | 0.06027 | 0.917063 | 0.848007 | 0.805185 | 0.819235 | 1.079332 | 1.229914 | 0.664827 | 0.813904 | 0.594916 | 9.96436 | 0.212367 | 1 | 0 | 0 | 1.730201 | 0 | 0 | 0 | 6.059558 | 0 | 0.51022 | 0.233393 | 0.830703 | -1.174456 | 0 | 0 | 0.899497 | 0 | 0 | 0.78819 | 0.49366 | -0.05453 | 1 | 0 | 0 | 1 | 0 | 0 | 0.011601 | 0.28285 | 0.25 | 24 | 15 |  |  |  | 688 | 704 | -4.89 | -4.39 | -2.66 | -1.16 | 1.73 | 3.53 | 11.47 | 25217 | 397 | 0.0233 | -0.41 | 101.17 | 0.05 | -2.74 | 520 | 7.72 | 0.61 | 2.44 | CCCCCCCCCCCCN1C2=CC=C(C=C2C(C)(C)\C1=C/C1C([O-])\C(=C\C2=CC(=[O+]C(=C2)C(C)(C)C)C(C)(C)C)C1=O)C(O)=O | 10.1021/jp412553z
d1420 | 0 | 0 | 0.083652 | -0.366162 | 0.011376 | -1.233804 | -0.012908 | 0.025632 | 1.256621 | 0.031281 | 0.003146 | 0.119324 | 0.158645 | 0.178853 | -0.009709 | 0.06027 | 0.917063 | 0.848007 | 0.805185 | 0.819235 | 1.079332 | 1.229914 | 0.664827 | 0.813904 | 0.594916 | 9.96436 | 0.212367 | 1 | 0 | 0 | 1.730201 | 0 | 0 | 0 | 6.059558 | 0 | 0.51022 | 0.233393 | 0.830703 | -1.174456 | 0 | 0 | 0.899497 | 0 | 0 | 0.78819 | 0.49366 | -0.05453 | 1 | 0 | 0 | 1 | 0 | 0 | 0.011601 | 0.28285 | 0.25 | 10 | 15 |  |  |  | 688 | 704 | -4.89 | -4.39 | -2.66 | -1.16 | 1.73 | 3.53 | 11.47 | 25217 | 397 | 0.0233 | -0.41 | 101.17 | 0.05 | -2.74 | 500 | 10.1 | 0.53 | 2.63 | CCCCCCCCCCCCN1C2=CC=C(C=C2C(C)(C)\C1=C/C1C([O-])\C(=C\C2=CC(=[O+]C(=C2)C(C)(C)C)C(C)(C)C)C1=O)C(O)=O | 10.1021/jp412553z
d1421 | 0 | 0 | 0.084246 | -0.359798 | 0.003022 | -1.779995 | -0.009319 | 0.003394 | 1.556281 | 0.033992 | 0.00082 | 0.140481 | 0.195483 | 0.221538 | -0.006871 | 0.039571 | 0.869757 | 0.820754 | 0.761935 | 0.778584 | 1.082693 | 1.30533 | 0.707629 | 0.818364 | 0.610213 | 6.84356 | 0.171054 | 1 | 0 | 0 | 1.730201 | 0 | 0 | 0 | 6.374255 | 0 | 0.545851 | 0.325532 | 0.830703 | -1.170892 | 0 | 0 | 0.899497 | 0 | 0 | 0.80583 | 0.50859 | -0.06824 | 1 | 0 | 0 | 1 | 0 | 0 | 0.013316 | 0.097371 | 0.25 | 10 | 15 |  |  |  | 688 | 704 | -5.27 | -5 | -1.25 | -1.07 | 3.75 | 3.13 | 6.16 | 32892 | 304 | 0.2235 | 0.2 | 6.2 | 0.4 | -3.08 | 490 | 9.78 | 0.48 | 2.29 | CCCCN1C2=CC=C(C=C2C(C)(C)\C1=C/C1C([O-])\C(=C\C2=CC(=[O+]C(=C2)C(C)(C)C)C(C)(C)C)C1=O)C(O)=O | 10.1021/jp412553z
d1422 | 0 | 0 | 0.054603 | -0.305633 | 0.115978 | -0.602808 | -0.075494 | -0.214933 | 1.296303 | 0.021568 | 0.034975 | 0.022466 | 0.030386 | 0.0574 | -0.052674 | -0.050171 | 0.916172 | 0.975867 | 0.970375 | 0.986794 | 1.068986 | 1.031017 | 0.445234 | 0.636956 | 0.595842 | 10.7146 | 0.113558 | 1 | 0 | 0 | 0 | 0 | 0 | 0 | 5.978951 | 0 | 0.497955 | 0.261415 | 0 | 0 | 0 | 0 | 0 | 2.092932 | 10.204323 | 0.77359 | 0.49457 | -0.05418 | 1 | 0 | 0 | 1 | 0 | 0 | 0.010378 | 0.059774 | 0.25 |  | 16 | 5 |  | 4 | 688 |  | -6.01 | -4.88 | -2.89 | -1.19 | 1.99 | 3.89 | 11.07 | 16271 | 615 | 0.6438 | 0.08 | 8.8 | 0.77 | -1.14 | 584 | 11.55 | 0.61 | 4.11 | CCCCCCCCN1C2=CC=CC=C2C(C)(C)\C1=C/C1=C([O-])/C(=C\C2=[N+](CCCCCCCC)C3=CC=C(C=C3C2(C)C)C(O)=O)/C1=C(C#N)C#N | 10.1002/adfm.201303769
d1423 | 0 | 0 | 0.007656 | -0.410745 | -0.181036 | -0.413599 | 0.017355 | 0.099679 | 1.151389 | 0.001981 | -0.038409 | 0.063345 | 0.069693 | 0.095199 | 0.012233 | -0.132667 | 0.820706 | 0.933594 | 0.983741 | 0.97008 | 1.01908 | 1.110766 | 0.651191 | 0.840846 | 0.70887 | 12.92695 | 0.342416 | 1 | 0 | 0 | 0 | 0 | 0 | 0 | 6.184497 | 0 | 0.517811 | 0.280786 | 0 | 0 | 0 | 0 | 0 | 0 | 0 | 0.80746 | 0.51118 | -0.06786 | 1 | 0 | 0 | 1 | 0 | 0 | 0.009383 | 0.178709 | 0.28 | 30 | 15 |  |  | 3 | 691 |  | -4.94 | -4.5 | -2.58 | -1.03 | 1.91 | 3.54 | 4.11 | 17406 | 575 | 1.6478 | -0.3 | 3 | 0.98 | -1.66 | 422 | 11.12 | 0.56 | 2.61 | CCCC[N+]1=C(/C=C/2\C(=C(C2=O)c2sc(c3c2OCCO3)c2ccc(cc2)N(c2ccc(cc2)OCCCCCC)c2ccc(cc2)OCCCCCC)[O-])C(c2c1ccc(c2)C(=O)O)(C)C | 10.1021/ol102127x
d1424 | 0 | 0 | -0.010171 | -0.197045 | 0.219323 | -0.400672 | -0.069691 | -0.206116 | 1.516086 | -0.00297 | 0.047912 | 0.018046 | 0.025491 | 0.060319 | -0.050066 | -0.044269 | 0.864045 | 0.989903 | 0.98895 | 1.012573 | 1.097992 | 1.060588 | 0.528819 | 0.725089 | 0.713267 | 9.33642 | 0.106434 | 1 | 0 | 0 | 0 | 0 | 0 | 0 | 5.916738 | 0 | 0.490218 | 0.272846 | 0 | 0 | 0 | 0 | 0 | 2.096636 | 10.507414 | 0.80357 | 0.50889 | -0.06889 | 1 | 0 | 0 | 1 | 0 | 0 | 0.01145 | 0.048539 | 0.25 |  | 16 | 5 |  | 4 | 695 |  | -5.53 | -4.69 | -2.9 | -1.64 | 1.79 | 3.8 | 11.79 | 16732 | 598 | 0.3245 | -0.11 | 16.5 | 0.53 | -1.38 | 581 | 13.95 | 0.57 | 4.6 | CCCCCCCC[N+]1=C(\C=C2/C([O-])=C(C=C3N(CCCCCCCO)C4=CC=CC=C4C3(C)C)\C/2=C(\C#N)C(=O)OCC)C(C)(C)C2=CC(=CC=C12)C(O)=O | 10.1002/adfm.201303769
d1425 | 0 | 0 | -0.247273 | 0.37366 | -0.521083 | 3.684325 | 0.074903 | 0.046635 | 0.481126 | -0.057265 | -0.09617 | 0.132137 | 0.105152 | 0.057661 | 0.054308 | 0.083109 | 1.456476 | 0.874034 | 0.906633 | 0.96942 | 1.00503 | 1.014562 | 0.663961 | 0.800375 | 0.805608 | 27.45305 | 0 | 0 | 0 | 0 | 0 | 0 | 0 | 0 | 6.104382 | 0 | 0.503115 | 0.253036 | 0 | 0 | 0 | 0 | 0 | 3.70233 | 0 | 0.76 | 0.47388 | -0.03376 | 0 | 0 | 0 | 0 | 0 | 0 | 0.007048 | 0 | 0.16 |  | 12 | 5 |  |  | 703 | 710 | [14 empty] | 668 | 11.39 | 0.74 | 5.62 | CCCCCCCCCCCCOc1cccc(c1/C/1=C/2\C=CC(=N2)/C(=c\2/cc/c(=C(/C3=N/C(=C(\c4[nH]c1cc4)/C#Cc1ccc(cc1)N(C)C)/C=C3)\c1c(OCCCCCCCCCCCC)cccc1OCCCCCCCCCCCC)/[nH]2)/C#Cc1ccc(cc1)C(=O)O)OCCCCCCCCCCCC | 10.1021/jp510057b
d1426 | 0 | 0 | 0.017124 | -0.263307 | 0.133792 | -0.920064 | -0.063471 | -0.176463 | 1.877735 | 0.004107 | 0.02331 | 0.016309 | 0.025724 | 0.059319 | -0.045707 | -0.071388 | 0.797411 | 0.993926 | 0.992865 | 1.014469 | 1.096763 | 1.094273 | 0.521443 | 0.72959 | 0.674254 | 9.03462 | 0 | 1 | 0 | 0 | 0 | 0 | 0 | 0 | 5.907117 | 0 | 0.488595 | 0.278062 | 0 | 0 | 0 | 0 | 0 | 2.051301 | 10.534344 | 0.82429 | 0.52415 | -0.08451 | 1 | 0 | 0 | 1 | 0 | 0 | 0.011548 | 0 | 0.25 |  | 16 | 5 |  | 4 | 703 |  | -5.52 | -5.01 | -3.12 | -1.75 | 1.89 | 4.7 | 13.02 | 18001 | 556 | 0.1942 | 0.21 | 23.82 | 0.36 | -1.22 | 558 | 15.61 | 0.65 | 5.66 | CCCCCCCC[N+]1=C(\C=C2/C([O-])=C(C=C3N(CCCCCCCO)C4=CC=C(C=C4C3(C)C)C(O)=O)\C/2=C(\C#N)C(=O)OCC)C(C)(C)C2=CC(=CC=C12)C(O)=O | 10.1002/adfm.201303769
d1427 | 0 | 0 | -0.058699 | 0.1182 | -0.254639 | -0.000612 | 0.18665 | -0.045554 | 0.729176 | -0.028388 | -0.094343 | 0.133492 | 0.114765 | 0.024555 | 0.121573 | 0.107246 | 1.044448 | 0.803395 | 0.82663 | 1.052339 | 0.982925 | 1.048069 | 0.622617 | 0.839063 | 0.806503 | 14.90847 | 0.051535 | 0 | 0 | 0 | 0 | 0 | 0 | 0 | 6.378419 | 0 | 0.531021 | 0.283441 | 0 | 0 | 0 | 0 | 0 | 0 | 0 | 0.76448 | 0.49274 | -0.04664 | 0 | 0 | 0 | 0 | 0 | 0 | 0.007253 | 0.234198 | 0.16 |  | 8 | 11 |  | 16 | 714 |  | -5.67 | -4.79 | -2.48 | -1.19 | 2.32 | 3.64 | 2.54 | 22955 | 436 | 0.4157 | -0.01 | 6.84 | 0.62 | -2.06 | 440 | 1.2 | 0.54 | 0.3 | CCCCCCCCN1N=C2C(=N1)C(C1=CC=C(C=C1)C(O)=O)=C1N=C(C3=CC=CC=C3)C(=NC1=C2C1=CC=C(C=C1)N(C1=CC=CC=C1)C1=CC=CC=C1)C1=CC=CC=C1 | 10.1002/chem.201504277
d1428 | 0 | 0 | -0.125333 | -0.056556 | -0.355699 | 1.660844 | -0.066093 | -0.052144 | 1.204939 | -0.037176 | -0.085787 | 0.16205 | 0.170984 | 0.172211 | -0.042826 | -0.065358 | 1.060338 | 0.820635 | 0.892385 | 0.877906 | 1.071379 | 1.054489 | 0.638036 | 0.841165 | 0.945976 | 17.17373 | 0.358655 | 0 | 0 | 0 | 0 | 0 | 0 | 0 | 6.704748 | 0 | 0.574345 | 0.282837 | 0 | 0 | 0 | 0 | 0 | 1.840592 | 9.456223 | 0.79561 | 0.51402 | -0.06925 | 0 | 0 | 0 | 0 | 0 | 0 | 0.009397 | 0.148344 | 0.25 |  | 9 |  |  | 18 | 724 | 658 | -5.19 | -4.85 | -2.47 | -2.3 | 2.38 | 3.66 | 8.88 | 23272 | 430 | 1.438 | 0.05 | 1.92 | 0.96 | -2.04 | 360 | 5.4 | 0.54 | 1.1 | CCCCCCCCN1C(=O)C2=C(N(CCCCCCCC)C(=O)C2=C1C1=CC=C(S1)C1=CC=C(S1)\C=C(\C#N)C(O)=O)C1=CC=C(S1)C1=C2OCCOC2=C(S1)C1=CC=C(C=C1)N(C1=CC=CC=C1)C1=CC=CC=C1 | 10.1016/j.orgel.2016.07.022
d1429 | 0 | 0 | -0.101797 | -0.100185 | -0.29895 | 2.988121 | 0.035064 | 0.023289 | 0.852782 | -0.026137 | -0.059905 | 0.168486 | 0.175044 | 0.15625 | 0.024052 | -0.05316 | 1.104938 | 0.8361 | 0.865828 | 0.885699 | 1.01875 | 1.000417 | 0.577929 | 0.745332 | 0.829409 | 26.24793 | 0.786187 | 0 | 0 | 0 | 0 | 0 | 0 | 0 | 6.183883 | 0 | 0.515401 | 0.250047 | 0 | 0.326343 | 0 | 0 | 0 | 1.906514 | 9.721746 | 0.77267 | 0.49059 | -0.04875 | 0 | 0 | 0 | 0 | 0 | 0 | 0.008719 | 0.251369 | 0.25 |  | 9 |  |  | 18 | 724 | 656 | [14 empty] | 420 | 7.8 | 0.54 | 1.8 | CCCCCCCCCCC(CCCCCCCC)CN1C(=O)C2=C(N(CC(CCCCCCCC)CCCCCCCCCC)C(=O)C2=C1C1=CC=C(S1)C1=CC=C(S1)\C=C(\C#N)C(O)=O)C1=CC=C(S1)C1=C2OCCOC2=C(S1)C1=CC=C(C=C1)N(C1=CC=CC=C1)C1=CC=CC=C1 | 10.1016/j.orgel.2016.07.022
d1430 | 0 | 0 | -0.104116 | -0.073558 | -0.22707 | 2.847103 | -0.089248 | -0.047229 | 0.78794 | -0.025892 | -0.040666 | 0.104781 | 0.115063 | 0.097991 | -0.061164 | -0.044069 | 1.000093 | 0.906325 | 0.920123 | 0.941982 | 1.09534 | 1.033041 | 0.580175 | 0.738869 | 0.823594 | 29.12293 | 0.026448 | 0 | 0 | 0 | 0 | 0 | 0 | 0 | 6.409922 | 0 | 0.53967 | 0.285462 | 0 | 0 | 0 | 0 | 0 | 1.876485 | 9.622165 | 0.76374 | 0.48747 | -0.04317 | 0 | 0 | 0 | 0 | 0 | 0 | 0.008076 | 0.313626 | 0.25 |  | 9 |  |  | 18 | 727 | 651 | [14 empty] | 410 | 6.2 | 0.55 | 1.4 | CCCCCCCCN1C(=O)C2=C(N(CCCCCCCC)C(=O)C2=C1C1=CC=C(S1)C1=CC=C(S1)\C=C(\C#N)C(O)=O)C1=CC=C(S1)C1=C2OCCOC2=C(S1)C1=CC=C(C=C1)N(C1=CC2=C(C=C1)C1=CC=CC=C1C2(CCCCCC)CCCCCC)C1=CC=C2C3=CC=CC=C3C(CCCCCC)(CCCCCC)C2=C1 | 10.1016/j.orgel.2016.07.022
d1431 | 0 | 0 | -0.116383 | -0.042124 | -0.171259 | 2.824052 | -0.086362 | -0.028374 | 0.779275 | -0.028721 | -0.030678 | 0.094244 | 0.101665 | 0.086798 | -0.059826 | -0.015877 | 1.021422 | 0.920474 | 0.951187 | 0.957307 | 1.099123 | 1.033862 | 0.583442 | 0.73511 | 0.789959 | 29.06143 | 0.037164 | 0 | 0 | 0 | 0 | 0 | 0 | 0 | 6.647007 | 0 | 0.566346 | 0.285939 | 0 | 0 | 0 | 0 | 0 | 1.800889 | 9.500638 | 0.76087 | 0.48467 | -0.04047 | 0 | 0 | 0 | 0 | 0 | 0 | 0.008245 | 0.34225 | 0.25 |  | 9 |  |  | 18 | 727 | 638 | [14 empty] | 450 | 9.2 | 0.52 | 2.2 | CCCCCCCCN1C(=O)C2=C(N(CCCCCCCC)C(=O)C2=C1C1=CC=C(S1)C1=C2OCCOC2=C(S1)C1=CC=C(C=C1)N(C1=CC2=C(C=C1)C1=CC=CC=C1C2(CCCCCC)CCCCCC)C1=CC=C2C3=CC=CC=C3C(CCCCCC)(CCCCCC)C2=C1)C1=CC=C(S1)C1=CC=C(\C=C(/C#N)C(O)=O)C=C1 | 10.1016/j.orgel.2016.07.022
d1432 | 0 | 0 | -0.034379 | -0.253322 | -0.139132 | 0.178935 | -0.018448 | 0.037741 | 1.226596 | -0.016536 | -0.049486 | 0.059613 | -0.018029 | 0.069972 | -0.013454 | 0.062561 | 1.012657 | 0.957197 | 1.202816 | 0.986952 | 1.053068 | 1.182523 | 0.656511 | 0.704259 | 0.598577 | 9.96436 | 0.212367 | 1 | 0 | 0 | 1.688829 | 0 | 0 | 0 | 6.011927 | 0 | 0.505735 | 0.231222 | 0.812763 | -1.116255 | 0 | 0 | 0.876066 | 0 | 0 | 0.77778 | 0.48953 | -0.0504 | 1 | 0 | 0 | 1 | 0 | 0 | 0.011601 | 0.28285 | 0.25 | 24 | 15 |  |  |  | 745 | 758 | -5.5 | -3.84 | -2.88 | -1.47 | 0.96 | 3.36 | 6.21 | 16809 | 595 | 0.0388 | -0.96 | 136.74 | 0.09 | -2.24 | 380 | 3.9 | 0.67 | 1 | CCCCCCCCCCCCN1C2=CC=C(C=C2C(C)(C)\C1=C/C1C([O-])\C(=C\C2=CC(=[S+]C(=C2)C(C)(C)C)C(C)(C)C)C1=O)C(O)=O | 10.1021/jp412553z
d1433 | 0 | 0 | -0.034379 | -0.253322 | -0.139132 | 0.178935 | -0.018448 | 0.037741 | 1.226596 | -0.016536 | -0.049486 | 0.059613 | -0.018029 | 0.069972 | -0.013454 | 0.062561 | 1.012657 | 0.957197 | 1.202816 | 0.986952 | 1.053068 | 1.182523 | 0.656511 | 0.704259 | 0.598577 | 9.96436 | 0.212367 | 1 | 0 | 0 | 1.688829 | 0 | 0 | 0 | 6.011927 | 0 | 0.505735 | 0.231222 | 0.812763 | -1.116255 | 0 | 0 | 0.876066 | 0 | 0 | 0.77778 | 0.48953 | -0.0504 | 1 | 0 | 0 | 1 | 0 | 0 | 0.011601 | 0.28285 | 0.25 | 10 | 15 |  |  |  | 745 | 758 | -4.83 | -4.32 | -3.09 | -1.53 | 1.23 | 3.71 | 10.44 | 23361 | 428 | 0.0039 | -0.48 | 704.28 | 0.01 | -2.58 | 400 | 6.98 | 0.56 | 1.54 | CCCCCCCCCCCCN1C2=CC=C(C=C2C(C)(C)\C1=C/C1C([O-])\C(=C\C2=CC(=[S+]C(=C2)C(C)(C)C)C(C)(C)C)C1=O)C(O)=O | 10.1021/jp412553z
d1434 | 0 | 0 | -0.033785 | -0.246957 | -0.147486 | -0.131409 | -0.02175 | 0.024527 | 1.524413 | -0.017709 | -0.051952 | 0.059609 | -0.037624 | 0.080138 | -0.015459 | 0.041353 | 0.959533 | 0.959728 | 1.253689 | 0.987246 | 1.05212 | 1.246222 | 0.695892 | 0.704081 | 0.611608 | 6.84356 | 0.171054 | 1 | 0 | 0 | 1.688829 | 0 | 0 | 0 | 6.327912 | 0 | 0.541366 | 0.320429 | 0.812763 | -1.112691 | 0 | 0 | 0.876066 | 0 | 0 | 0.79333 | 0.50344 | -0.06309 | 1 | 0 | 0 | 1 | 0 | 0 | 0.013316 | 0.097371 | 0.25 | 10 | 15 |  |  |  | 745 | 758 | -5.47 | -5.18 | -1.38 | -1.03 | 3.81 | 3.28 | 4.33 | 34384 | 291 | 0.7053 | 0.38 | 1.8 | 0.8 | -3.08 | 390 | 6.45 | 0.54 | 1.38 | CCCCN1C2=CC=C(C=C2C(C)(C)\C1=C/C1C([O-])\C(=C\C2=CC(=[S+]C(=C2)C(C)(C)C)C(C)(C)C)C1=O)C(O)=O | 10.1021/jp412553z
d1435 | 0 | 0 | -0.200076 | 0.101176 | 0.038605 | 0.110954 | -0.040249 | 0.250319 | 1.512755 | -0.15309 | 0.023785 | -0.015669 | 0.005502 | 0.083832 | -0.024643 | -0.083474 | 0.677492 | 0.973074 | 0.956862 | 0.87002 | 0.91744 | 1.051262 | 0.437191 | 0.502274 | 0.665935 | 7.46867 | 0.206395 | 0 | 0 | 0 | 0 | 0 | 0 | 0 | 0 | 0 | 0 | 0 | 0 | 0 | 0 | 0 | 0 | 1.922914 | 9.382244 | 0.75405 | 0.5 | -0.05905 | 0 | 0 | 0 | 0 | 0 | 0 | 0.011395 | 0.082115 | 0.25 | 20 | 15 | 10 |  |  | 750 |  | -6.53 | -5.54 | -3.49 | -2.88 | 2.05 | 4.52 | 10.66 | 21597 | 463 | 0.3995 | 0.74 | 8.04 | 0.6 | -1.14 | 240 | 1.71 | 0.61 | 0.25 | N#CC(=CC(C1=CC=C(C=C1)N(C1=CC=CC=C1)C1=CC=CC=C1)=C1C=CC(C=C1)=C(C#N)C#N)C#N | 10.1039/C3TC32165G
d1436 | 0 | 0 | ? | ? | ? | 0.31184 | -0.021563 | -0.082328 | 0.850708 | 0 | 0 | 0.012812 | 0.014213 | -0.053421 | -0.011053 | 0.067656 | 0 | 0.928143 | 1.020071 | 1.152674 | 1.107473 | 1.1052 | 0.739244 | 1.018168 | 1.382604 | 25.13111 | 0 | 0 | 0 | 0 | 0 | 0 | 0 | 0 | 0 | 0 | 0 | 0.366034 | 0 | 0 | 18.910297 | 0 | 0 | 2.439374 | 10.425842 | 0.7582 | 0.4906 | -0.04116 | 0 | 0 | 1 | 0 | 0 | 0 | 0.008338 | 0 | 0.25 |  | 9 |  |  |  | 753 | [15 empty] | 335 | 1.08 | 0.53 | 0.19 | CCCCN1C2=CC(=CC=C2C2=CC=C(C=C12)C1=CC=C(S1)C1=[N+]2C(C=C1)=C(C1=CC=C(S1)\C=C(/C#N)C1=CC=NC=C1)C1=CC=C(N1[B-]2(F)F)C1=CC=C(S1)C1=CC2=C(C=C1)C1=CC=C(C=C1N2CCCC)N(C1=CC=CC=C1)C1=CC=CC=C1)N(C1=CC=CC=C1)C1=CC=CC=C1 | 10.1039/c7ra00799j
d1437 | 0 | 0 | ? | ? | ? | 0.703159 | -0.031186 | -0.093893 | 1.163587 | 0 | 0 | 0.019038 | 0.0262 | -0.035179 | -0.015953 | 0.057937 | 0 | 0.922383 | 1.009655 | 1.146364 | 1.116937 | 1.119195 | 0.664309 | 0.835155 | 1.081155 | 23.77241 | 0 | 0 | 0 | 0 | 0 | 0 | 0 | 0 | 6.327756 | 0 | 0.523384 | 0.367403 | 0 | 0 | 18.751281 | 0 | 0 | 1.850763 | 9.782395 | 0.77183 | 0.49866 | -0.04983 | 0 | 0 | 1 | 0 | 0 | 0 | 0.008559 | 0 | 0.25 |  | 9 |  |  |  | 754 | [15 empty] | 319 | 0.68 | 0.51 | 0.11 | CCCCN1C2=CC(=CC=C2C2=CC=C(C=C12)C1=CC=C(S1)C1=[N+]2C(C=C1)=C(C1=CC=C(S1)\C=C(/C#N)C(O)=O)C1=CC=C(N1[B-]2(F)F)C1=CC=C(S1)C1=CC2=C(C=C1)C1=CC=C(C=C1N2CCCC)N(C1=CC=CC=C1)C1=CC=CC=C1)N(C1=CC=CC=C1)C1=CC=CC=C1 | 10.1039/c7ra00799j
d1438 | 0 | 0 | -0.1749 | 0.080915 | 0.0442 | 0.425727 | -0.048741 | -0.105264 | 1.923028 | -0.151982 | 0.043462 | -0.062338 | -0.063182 | -0.000867 | -0.028202 | -0.270945 | 0.70978 | 1.080679 | 1.079456 | 0.904839 | 0.90721 | 0.967639 | 0.449589 | 0.502156 | 0.689746 | 3.99866 | 0.006882 | 0 | 0 | 0 | 0 | 0 | 0 | 0 | 0 | 0 | 0 | 0 | 0 | 0 | 0 | 0 | 0 | 1.879912 | 9.130132 | 0.77407 | 0.52069 | -0.08398 | 0 | 0 | 0 | 0 | 0 | 0 | 0.014735 | 0.071614 | 0.25 | 20 | 15 | 10 |  |  | 759 |  | -6.62 | -5.93 | -3.52 | -2.77 | 2.41 | 4.73 | 11.01 | 22645 | 442 | 0.5555 | 1.13 | 5.26 | 0.72 | -0.88 | 240 | 1.41 | 0.61 | 0.2 | CN(C)C1=CC=C(C=C1)C(C=C(C#N)C#N)=C1C=CC(C=C1)=C(C#N)C#N | 10.1039/C3TC32165G
d1439 | 0 | 0 | -0.127835 | -0.019837 | 0.236921 | 1.159225 | -0.060381 | -0.044541 | 0.803673 | -0.044115 | 0.057587 | 0.040417 | 0.03049 | 0.018072 | -0.043636 | -0.028532 | 0.913321 | 0.974337 | 0.989808 | 1.023742 | 1.076428 | 1.047956 | 0.599005 | 0.680397 | 0.816092 | 20.87997 | 0.321077 | 1 | 0 | 0 | 1.885569 | 0 | 0 | 0 | 5.556666 | 0 | 0.446808 | 0.280731 | 0.909388 | -1.246641 | 0 | 0 | 0.976181 | 0 | 0 | 0.74549 | 0.47291 | -0.02823 | 1 | 1 | 0 | 1 | 1 | 1 | 0.008724 | 0.43027 | 0.25 | 3 | 16 |  |  | 12 | 771 | [15 empty] | 200 | 0.54 | 0.36 | 0.04 | CCCCCC[N+]1=C(\C=C2/C([O-])C(C2=O)C2=CC=C(C=C2)N(C2=CC3=C(C=C2)C2=CC=CC=C2C3(CCCCCC)CCCCCC)C2=CC=C3C4=CC=CC=C4C(CCCCCC)(CCCCCC)C3=C2)C2=CC=C(C(O)=O)C3=CC=CC1=C23 | 10.1016/j.dyepig.2015.06.022
d1440 | 0 | 0 | -0.125508 | -0.008778 | 0.155995 | 0.562737 | 0.085796 | -0.065042 | 1.441097 | -0.053875 | 0.057176 | 0.031383 | 0.008936 | -0.002082 | 0.061264 | -0.057764 | 0.923969 | 0.964001 | 0.99481 | 1.057531 | 0.969361 | 1.084569 | 0.645386 | 0.758512 | 0.927588 | 7.34048 | 0.327234 | 1 | 0 | 0 | 1.769014 | 0 | 0 | 0 | 6.202477 | 0 | 0.517514 | 0.289456 | 0.845088 | -1.137432 | 0 | 0 | 0.923926 | 0 | 0 | 0.78992 | 0.50064 | -0.05849 | 1 | 1 | 0 | 1 | 1 | 1 | 0.013075 | 0.333371 | 0.25 | 3 | 16 |  |  | 12 | 779 |  | -5.4 | -5.35 | -2.04 | -1.57 | 3.3 | 3.7 | 1.86 | 30172 | 331 | 0.089 | 0.55 | 18.5 | 0.19 | -2.39 | 250 | 0.77 | 0.6 | 0.12 | CCCCCC[N+]1=C(\C=C2/C([O-])C(C2=O)C2=CC=C(C=C2)N(CCCC)CCCC)C2=CC=C(C(O)=O)C3=CC=CC1=C23 | 10.1016/j.dyepig.2015.06.022
d1441 | 1 | 0 | 0.134283 | -0.14937 | 0.103637 | -1.309312 | -0.333 | 0.048363 | 0.192647 | 0.160578 | 0.132044 | -0.198692 | -0.173426 | -0.042938 | -0.234469 | 0.049412 | 0.759068 | 1.173704 | 1.161614 | 1.081108 | 1.194458 | 0.71946 | 0.921472 | 1.166052 | 1.41914 | 8.81624 | 0 | 0 | 1 | 0 | 0.882009 | 0 | 0 | 0.853979 | 0 | 0 | 0 | 0.393711 | 0.441005 | 0 | 0 | 0.853979 | 0.441005 | 0 | 0 | 0.74245 | 0.47017 | -0.02584 | 0 | 0 | 0 | 0 | 0 | 0 | 0.011367 | 0 | 4 |  | 8 |  |  |  | 779 | 840 | -4.56 | -3.66 | -0.38 | -0.02 | 3.28 | 2.2 | 3.25 | 24226 | 413 | 0.3967 | -1.14 | 6.44 | 0.6 | -3.34 | 300 | 2.69 | 0.3 | 0.24 | CN1C2=CC=CC=C2C(C)(C)\C1=C/C=C1\CCCC(\C=C\C2=[N+](C)C3=CC=CC=C3C2(C)C)=C1Cl | 10.1016/j.ica.2017.08.001
d1442 | 1 | 0 | 0.093063 | -0.130187 | 0.117916 | -1.261792 | -0.342249 | 0.002516 | 0.18585 | 0.108682 | 0.115931 | -0.161989 | -0.139317 | -0.013176 | -0.242907 | 0.020757 | 0.81559 | 1.150272 | 1.140637 | 1.068135 | 1.227322 | 0.925129 | 0.929516 | 1.162044 | 1.288952 | 9.59644 | 0 | 0 | 1 | 0 | 0.882009 | 0 | 0 | 0.853448 | 0 | 0 | 0 | 0.370518 | 0.441005 | 0 | 0 | 0.853448 | 0.441005 | 0 | 0 | 0.74015 | 0.46789 | -0.0242 | 0 | 0 | 0 | 0 | 0 | 0 | 0.010513 | 0 | 4 |  | 8 |  |  |  | 781 | 838 | -4.74 | -3.81 | -0.38 | -0.02 | 3.42 | 2.1 | 1.02 | 25408 | 394 | 0.5708 | -0.99 | 4.07 | 0.73 | -3.34 | 390 | 0.59 | 0.6 | 0.13 | CCN1C2=CC=CC=C2C(C)(C)\C1=C/C=C1\CCCC(\C=C\C2=[N+](CC)C3=CC=CC=C3C2(C)C)=C1Cl | 10.1016/j.ica.2017.08.001
d1443 | 1 | 0 | 0.136733 | -0.169112 | 0.058786 | -1.359868 | -0.287783 | 0.167775 | 0.179516 | 0.153522 | 0.051416 | -0.077664 | -0.049071 | 0.091783 | -0.20575 | 0.127262 | 0.801979 | 1.061545 | 1.043233 | 0.978351 | 1.21051 | 0.974867 | 0.923119 | 1.167895 | 1.287153 | 10.37664 | 0 | 0 | 1 | 0 | 0.882009 | 0 | 0 | 0.852707 | 0 | 0 | 0 | 0.314279 | 0.441005 | 0 | 0 | 0.852707 | 0.441005 | 0 | 0 | 0.7381 | 0.46588 | -0.02276 | 0 | 0 | 0 | 0 | 0 | 0 | 0.010647 | 0 | 4 |  | 8 |  |  |  | 781 | 840 | -4.62 | -3.49 | -0.57 | -0.01 | 2.92 | 2.3 | 1.65 | 23437 | 427 | 1.719 | -1.31 | 1.59 | 0.98 | -3.42 | 350 | 1.33 | 0.37 | 0.17 | CCCN1C2=CC=CC=C2C(C)(C)\C1=C/C=C1\CCCC(\C=C\C2=[N+](CCC)C3=CC=CC=C3C2(C)C)=C1Cl | 10.1016/j.ica.2017.08.001
d1444 | 1 | 0 | 0.304668 | -0.273136 | -0.098746 | -1.350245 | -0.350684 | 0.057418 | 0.701037 | 0.158935 | -0.042166 | -0.129891 | -0.112657 | 0.014856 | -0.250528 | 0.034412 | 0.809101 | 1.12827 | 1.123848 | 1.052122 | 1.247623 | 0.961361 | 0.690762 | 0.517528 | 0.729693 | 7.54124 | 0 | 0 | 1 | 0 | 0.92323 | 0 | 0 | 0.772707 | 0 | 0 | 0.431119 | 0.413711 | 0.461615 | 0 | 0 | 0.772707 | 0.461615 | 0 | 0 | 0.77741 | 0.48807 | -0.04495 | 0 | 0 | 0 | 0 | 0 | 0 | 0.010647 | 0 | 4 |  | 8 |  |  |  | 782 | 832 | -4.62 | -3.97 | -0.53 | -0.27 | 3.44 | 2.25 | 3.45 | 19182 | 521 | 0.0294 | -0.83 | 138.57 | 0.07 | -2.41 | 270 | 1.08 | 0.38 | 0.11 | CC1(C)\C(=C/C=C2\CCCC(\C=C\C3=[N+](CCO)C4=CC=CC=C4C3(C)C)=C2Cl)N(CCO)C2=CC=CC=C12 | 10.1016/j.ica.2017.08.001
d1445 | 1 | 0 | -0.02053 | -0.334129 | 0.142965 | -2.358218 | -0.159019 | -0.041215 | 1.305649 | -0.008488 | 0.04613 | -0.105586 | -0.061161 | 0.049995 | -0.114312 | 0.097283 | 0.629407 | 1.100619 | 1.066939 | 1.016753 | 1.130829 | 0.939281 | 0.800669 | 0.627146 | 0.601602 | 9.28624 | 0 | 0 | 1 | 0 | 2.221866 | 0 | 0 | 0.714226 | 6.48441 | 0 | 0.575289 | 0.429093 | 0.477149 | 0 | 0 | 0.714226 | 0.633784 | 0 | 0 | 0.80116 | 0.5069 | -0.06517 | 0 | 0 | 0 | 0 | 0 | 0 | 0.008771 | 0 | 4 |  | 8 |  |  |  | 785 | 843 | -4.64 | -3.51 | -0.6 | -0.11 | 2.91 | 2.6 | 3.45 | 23406 | 427 | 1.5483 | -1.29 | 1.77 | 0.97 | -3.39 | 310 | 0.55 | 0.39 | 0.07 | CC1(C)\C(=C/C=C2\CCCC(\C=C\C3=[N+](CCCC(O)=O)C4=CC=CC=C4C3(C)C)=C2Cl)N(CCCC(O)=O)C2=CC=CC=C12 | 10.1016/j.ica.2017.08.001
d1446 | 1 | 0 | 0.095281 | -0.119787 | 0.043747 | -1.161772 | -0.365155 | 0.155425 | 0.192805 | 0.103369 | 0.041094 | -0.144681 | -0.130848 | -0.028639 | -0.256377 | 0.093265 | 0.996487 | 1.112045 | 1.109957 | 1.05752 | 1.236943 | 0.897174 | 0.898301 | 1.058556 | 1.2968 | 11.12264 | 0 | 0 | 1 | 0 | 0.91635 | 0 | 0 | 0.825072 | 0 | 0 | 0 | 0.410447 | 0.458175 | 0 | 0 | 0.825072 | 0.458175 | 0 | 0 | 0.73455 | 0.46834 | -0.02133 | 0 | 0 | 0 | 0 | 0 | 0 | 0.011627 | 0 | 4 |  | 8 |  |  |  | 818 | 869 | -4.7 | -3.84 | -1.04 | -0.83 | 2.8 | 2.44 | 2.48 | 17848 | 560 | 0.0323 | -0.96 | 145.68 | 0.07 | -2.37 | 330 | 0.93 | 0.24 | 0.07 | CN1C2=CC=C3C=CC=CC3=C2C(C)(C)\C1=C/C=C1\CCCC(\C=C\C2=[N+](C)C3=CC=C4C=CC=CC4=C3C2(C)C)=C1Cl | 10.1016/j.ica.2017.08.001
d1447 | 1 | 0 | 0.054385 | -0.101654 | 0.068625 | -1.115867 | -0.376818 | 0.023777 | 0.187646 | 0.057854 | 0.05405 | -0.116772 | -0.104488 | -0.006207 | -0.265903 | 0.002852 | 1.011752 | 1.092123 | 1.09151 | 1.045267 | 1.259018 | 1.015351 | 0.903101 | 1.046305 | 1.21485 | 11.90284 | 0 | 0 | 1 | 0 | 0.91635 | 0 | 0 | 0.82454 | 0 | 0 | 0 | 0.389997 | 0.458175 | 0 | 0 | 0.82454 | 0.458175 | 0 | 0 | 0.73302 | 0.46654 | -0.0202 | 0 | 0 | 0 | 0 | 0 | 0 | 0.011191 | 0 | 4 |  | 8 |  |  |  | 820 | 869 | -4.4 | -3.78 | -1.04 | -0.71 | 2.74 | 2.41 | 2.96 | 20023 | 499 | 0.0214 | -1.02 | 174.72 | 0.05 | -2.7 | 170 | 1.47 | 0.26 | 0.06 | CCN1C2=CC=C3C=CC=CC3=C2C(C)(C)\C1=C/C=C1\CCCC(\C=C\C2=[N+](CC)C3=CC=C4C=CC=CC4=C3C2(C)C)=C1Cl | 10.1016/j.ica.2017.08.001
d1448 | 1 | 0 | 0.084887 | -0.09659 | 0.036707 | -1.005932 | -0.192467 | 0.013555 | 0.177881 | 0.084487 | 0.025805 | -0.037248 | -0.026105 | 0.056918 | -0.137167 | -0.039111 | 1.008679 | 1.01941 | 1.016973 | 1.000775 | 1.163792 | 1.04138 | 0.889618 | 1.046471 | 1.209228 | 13.46324 | 0 | 0 | 1 | 0 | 0.91635 | 0 | 0 | 0.822984 | 0 | 0 | 0 | 0.296322 | 0.458175 | 0 | 0 | 0.822984 | 0.458175 | 0 | 0 | 0.73032 | 0.46346 | -0.01827 | 0 | 0 | 0 | 0 | 0 | 0 | 0.010648 | 0 | 4 |  | 8 |  |  |  | 823 | 876 | -4.57 | -3.85 | -1.09 | -0.79 | 2.76 | 2.47 | 4.82 | 19684 | 508 | 0.0417 | -0.95 | 92.78 | 0.09 | -2.59 | 250 | 0.62 | 0.25 | 0.04 | CCCCN1C2=CC=C3C=CC=CC3=C2C(C)(C)\C1=C/C=C1\CCCC(\C=C\C2=[N+](CCCC)C3=CC=C4C=CC=CC4=C3C2(C)C)=C1Cl | 10.1016/j.ica.2017.08.001