## Table S1
Table S1: Characteristics of the Fe doped TiO2 nanoparticles library. Each of the 11 nanoparticles has been characterized as synthesised (TEM, BET, SA, Band Gap, etc.), in test media in a concentration range, with and without UV radiation (DLS, zeta potential) and as modelled (number of atoms, lattice energy force vector, etc.).
Please note there is a correspondence for colours and variable types at the right end of the table.
1 | 2 | 3 | 4 | 5 | 6 | 7 | 8 | 9 | 10 | 11 | 12 | 13 | 14 | 15 | 16 | 17 | 18 | 19 | 20 | 21 | 22 | 23 | 24 | 25 | 26 | 27 | 28 | 29 | 30 | 31 | 32 | 33 | 34 | 35 | 36 | 37 | 38 | 39 | 40 | 41 | 42 | 43 | 44 | 45 | 46 | 47 | 48 | 49 | 50 | 51 | 52 | 53 | 54 | 55 | 56 | 57 | 58 | 59 | 60 | 61 | 62 | 63 | 64 | 65 | 66 | 67 | 68 | 69 | 70 | 71 | 72 | 73 | 74 | 75 | 76 | 77 | 78 | 79 | 80 | 81 | 82 | 83 | 84 | 85 | 86 | 87 | 88 | 89 | 90 | 91 | 92 | 93 | 94 | 95 | 96 | 97 | 98 | 99 | 100 | 101 | 102 | 103 | 104 | 105 | 106 | 107 | 108 | 109 | 110 | 111 | 112 | 113 | 114 | 115 | 116 | 117 | 118 | 119 | 120 | 121 | 122 | 123 | 124 | 125 | 126 | 127 | Row A | Number of column
NM number | NM name | Nominal Diameter (nm) | Fe (%) | TiO2 (%) | Anatase (%) | Rutile (%) | Anatase density (g/cm^3) | Rutile density (g/cm^3) | BET (nm) | SA (m^2/g) | Band Gap (eV) | UV absorbance (wavelength) | NM density (g/cm^3) | Particle number (10^6) | Individual Particle surface | Total Particle surface | Concentration (mg/L) | DLS NON-UV (nm) | PDI for DLS NON-UV | NON-UV-DLS Peak 1- new added | NON-UV-DLS % in peak 1 | NON-UV-DLS peak 2 - new data | NON-UV-DLS % in peak 2 | Zeta NON-UV (mV) | Zeta STDEV NON-UV | Mob_NON-UV (µmcm/Vs) | Mob_STDEV NON-UV_SD | Conductivity NON-UV (mS/cm) | Conductivity STDEV NON-UV | DLS UV (nm) | PDI for DLS UV | UV-DLS Peak 1 - new added | UV-DLS % in peak 1 | UV-DLS Peak 2 - new added | UV-DLS % in peak 2 | Zeta UV (mV) | Zeta STDEV UV | Mob UV (µmcm/Vs) | Mob STDEV UV | Conductivity UV (mS/cm) | Conductivity STDEV UV | n_atoms_all | n_atoms_core | n_atoms_shell | n_Ti_atoms_all | n_Ti_atoms_core | n_Ti_atoms_shell | n_O_atoms_all | n_O_atoms_core | n_O_atoms_shell | n_Fe_atoms_all | n_Fe_atoms_core | n_Fe_atoms_shell | n_rel_Fe_atoms_all | n_rel_Fe_atoms_core | n_rel_Fe_atoms_shell | peng_avg_all (eV) | peng_avg_core (eV) | peng_avg_shell (eV) | Ti_peng_avg_all (eV) | Ti_peng_avg_core (eV) | Ti_peng_avg_shell (eV) | O_peng_avg_all (eV) | O_peng_avg_core (eV) | O_peng_avg_shell (eV) | Fe_peng_avg_all (eV) | Fe_peng_avg_core (eV) | Fe_peng_avg_shell (eV) | coordN_avg_all (eV) | coordN_avg_core (eV) | coordN_avg_shell (eV) | Ti_coordN_avg_all (eV) | Ti_coordN_avg_core (eV) | Ti_coordN_avg_shell (eV) | O_coordN_avg_all (eV) | O_coordN_avg_core (eV) | O_coordN_avg_shell (eV) | Fe_coordN_avg_all (eV) | Fe_coordN_avg_core (eV) | Fe_coordN_avg_shell (eV) | NP diameter (A) | NP surface area(A^2) | NP volume(A^3) | Lattice energy of NP (eV) | Relative lattice energy of NP to bulk material (E_L_bulk-E_L_NP) (eV) | Lattice energy of NP / d_NP (eV/A) | Lattice energy of NP /S_NP (eV/A^2) | Lattice energy of NP /V_NP (eV/A^3) | force_vector_length_avg_all (eV) | force_vector_length_avg_core (eV) | force_vector_length_avg_shell (eV) | Ti_force_vector_length_coordN_avg_all (eV) | Ti_force_vector_length_coordN_avg_core (eV) | Ti_force_vector_length_coordN_avg_shell (eV) | O_force_vector_length_avg_all (eV) | O_force_vector_length_avg_core (eV) | O_force_vector_length_avg_shell (eV) | Fe_force_vector_length_avg_all (eV) | Fe_force_vector_length_avg_core (eV) | Fe_force_vector_length_avg_shell (eV) | force_vector_surface_normal_component_avg_all (eV) | force_vector_surface_normal_component_avg_core (eV) | force_vector_surface_normal_component_avg_shell (eV) | Ti_force_vector_surface_normal_component_avg_all (eV) | Ti_force_vector_surface_normal_component_avg_core (eV) | Ti_force_vector_surface_normal_component_avg_shell (eV) | O_force_vector_surface_normal_component_avg_all (eV) | O_force_vector_surface_normal_component_avg_core (eV) | O_force_vector_surface_normal_component_avg_shell (eV) | Fe_force_vector_surface_normal_component_avg_all (eV) | Fe_force_vector_surface_normal_component_avg_core (eV) | Fe_force_vector_surface_normal_component_avg_shell (eV) | force_vector_surface_tangent_component_avg_all (eV) | force_vector_surface_tangent_component_avg_core (eV) | force_vector_surface_tangent_component_avg_shell (eV) | Ti_force_vector_surface_tangent_component_avg_all (eV) | Ti_force_vector_surface_tangent_component_avg_core (eV) | Ti_force_vector_surface_tangent_component_avg_shell (eV) | O_force_vector_surface_tangent_component_avg_all (eV) | O_force_vector_surface_tangent_component_avg_core (eV) | O_force_vector_surface_tangent_component_avg_shell (eV) | Fe_force_vector_surface_tangent_component_avg_all (eV) | Fe_force_vector_surface_tangent_component_avg_core (eV) | Fe_force_vector_surface_tangent_component_avg_shell (eV) | Tox1 | Tox2 | Column | Type of variable | Variable lable | Variable "cover" | Variable description
1 | TiO2_12 nm | 12 | 0 | 100 | 86 | 14 | 3.78 | 4.23 | 10.5 | 145 | 3.3 | 360 | 3.843 | 28.8 | 452 | 13017.6 | 1000 | 1276 | 0.694 | 945 | 74.5 | 270 | 25.5 | -3.28 | 0.906 | -0.2572 | 0.07109 | 0.518 | 0.0234 | 1918 | 0.733 | 787 | 100 |  |  | -2.81 | 0.148 | -0.2198 | 0.01124 | 0.55 | 0.012 | 4.9394 | 4.826 | 4.3007 | 4.4623 | 4.3481 | 3.8263 | 4.7633 | 4.6504 | 4.1232 | 0 | 0 | 0 | 0 | 0 | 0 | -40.2111 | -40.4419 | -39.4377 | -78.7845 | -79.3348 | -76.9552 | -20.9245 | -42.1022 | -40.9963 |  |  |  | 3.9009 | 3.9981 | 3.575 | 5.8513 | 6 | 5.357 | 2.9257 | 3 | 2.6754 |  |  |  | 119.9973 | 45236.8795 | 904717.4271 | -120.6334 | -0.80393 | -1.0053 | -0.0026667 | -0.00013334 | 1.3193 | 0.4892 | 4.1022 | 1.2286 | 0.0027654 | 5.3042 | 1.3647 | 41.2675 | 57.5869 |  |  |  | -0.047064 | -0.00035834 | -0.20364 | -0.35787 | 0.00057867 | -1.5496 | 0.10834 | 0.73173 | 3.4954 |  |  |  | 0.9158 | 0.38343 | 2.7005 | 0.72592 | 0.00065022 | 3.1372 | 1.0107 | -0.0008255 | 0.47583 |  |  |  | 109 | 327 |  | Name |  | General | Name and number assigned to particles
1 | TiO2_12 nm | 12 | 0 | 100 | 86 | 14 | 3.78 | 4.23 | 10.5 | 145 | 3.3 | 360 | 3.843 | 2.88 | 452 | 1301.76 | 100 | 1276 | 0.694 | 945 | 74.5 | 270 | 25.5 | 1.19 | 0.29 | 0.09356 | 0.02275 | 0.694 | 0.0229 | 1918 | 0.733 | 787 | 100 |  |  | 1.78 | 0.177 | 0.14 | 0.01393 | 0.444 | 0.0198 | 4.9394 | 4.826 | 4.3007 | 4.4623 | 4.3481 | 3.8263 | 4.7633 | 4.6504 | 4.1232 | 0 | 0 | 0 | 0 | 0 | 0 | -40.2111 | -40.4419 | -39.4377 | -78.7845 | -79.3348 | -76.9552 | -20.9245 | -42.1022 | -40.9963 |  |  |  | 3.9009 | 3.9981 | 3.575 | 5.8513 | 6 | 5.357 | 2.9257 | 3 | 2.6754 |  |  |  | 119.9973 | 45236.8795 | 904717.4271 | -120.6334 | -0.80393 | -1.0053 | -0.0026667 | -0.00013334 | 1.3193 | 0.4892 | 4.1022 | 1.2286 | 0.0027654 | 5.3042 | 1.3647 | 41.2675 | 57.5869 |  |  |  | -0.047064 | -0.00035834 | -0.20364 | -0.35787 | 0.00057867 | -1.5496 | 0.10834 | 0.73173 | 3.4954 |  |  |  | 0.9158 | 0.38343 | 2.7005 | 0.72592 | 0.00065022 | 3.1372 | 1.0107 | -0.0008255 | 0.47583 |  |  |  | 61 | 574 |  | Independent (Explaining) variable |  | General | TiO2 Nanomaterial descriptor measured or calculated
1 | TiO2_12 nm | 12 | 0 | 100 | 86 | 14 | 3.78 | 4.23 | 10.5 | 145 | 3.3 | 360 | 3.843 | 0.288 | 452 | 130.176 | 10 | 1276 | 0.694 | 945 | 74.5 | 270 | 25.5 | -1.94 | 0.396 | -0.1522 | 0.03083 | 0.702 | 0.0238 | 1918 | 0.733 | 787 | 100 |  |  | -1.98 | 0.282 | -0.1548 | 0.02208 | 0.709 | 0.0184 | 4.9394 | 4.826 | 4.3007 | 4.4623 | 4.3481 | 3.8263 | 4.7633 | 4.6504 | 4.1232 | 0 | 0 | 0 | 0 | 0 | 0 | -40.2111 | -40.4419 | -39.4377 | -78.7845 | -79.3348 | -76.9552 | -20.9245 | -42.1022 | -40.9963 |  |  |  | 3.9009 | 3.9981 | 3.575 | 5.8513 | 6 | 5.357 | 2.9257 | 3 | 2.6754 |  |  |  | 119.9973 | 45236.8795 | 904717.4271 | -120.6334 | -0.80393 | -1.0053 | -0.0026667 | -0.00013334 | 1.3193 | 0.4892 | 4.1022 | 1.2286 | 0.0027654 | 5.3042 | 1.3647 | 41.2675 | 57.5869 |  |  |  | -0.047064 | -0.00035834 | -0.20364 | -0.35787 | 0.00057867 | -1.5496 | 0.10834 | 0.73173 | 3.4954 |  |  |  | 0.9158 | 0.38343 | 2.7005 | 0.72592 | 0.00065022 | 3.1372 | 1.0107 | -0.0008255 | 0.47583 |  |  |  | 38 | 198 |  | Independent (Explaining) variable |  | General | General TiO2 Exposure concentration
1 | TiO2_12 nm | 12 | 0 | 100 | 86 | 14 | 3.78 | 4.23 | 10.5 | 145 | 3.3 | 360 | 3.843 | 0.0288 | 452 | 13.0176 | 1 | 1276 | 0.694 | 945 | 74.5 | 270 | 25.5 | -14.2 | 0.777 | -1.11 | 0.06229 | 0.678 | 0.0192 | 1918 | 0.733 | 787 | 100 |  |  | -8.86 | 0.933 | -0.6945 | 0.07354 | 0.704 | 0.0219 | 4.9394 | 4.826 | 4.3007 | 4.4623 | 4.3481 | 3.8263 | 4.7633 | 4.6504 | 4.1232 | 0 | 0 | 0 | 0 | 0 | 0 | -40.2111 | -40.4419 | -39.4377 | -78.7845 | -79.3348 | -76.9552 | -20.9245 | -42.1022 | -40.9963 |  |  |  | 3.9009 | 3.9981 | 3.575 | 5.8513 | 6 | 5.357 | 2.9257 | 3 | 2.6754 |  |  |  | 119.9973 | 45236.8795 | 904717.4271 | -120.6334 | -0.80393 | -1.0053 | -0.0026667 | -0.00013334 | 1.3193 | 0.4892 | 4.1022 | 1.2286 | 0.0027654 | 5.3042 | 1.3647 | 41.2675 | 57.5869 |  |  |  | -0.047064 | -0.00035834 | -0.20364 | -0.35787 | 0.00057867 | -1.5496 | 0.10834 | 0.73173 | 3.4954 |  |  |  | 0.9158 | 0.38343 | 2.7005 | 0.72592 | 0.00065022 | 3.1372 | 1.0107 | -0.0008255 | 0.47583 |  |  |  | 112 | 40 |  | Independent (Explaining) variable |  | NON-UV exposure | TiO2 exposure measures for None-UV experiment
2 | 1%FeTiO2_11nm | 11 | 1 | 99 | 81 | 19 | 3.917 | 4.277 | 9 | 157 | 3.2 | 382 | 3.9854 | 37.2 | 380 | 14136 | 1000 | 1120 | 0.736 | 895 | 82.4 | 252 | 17.6 | -2.03 | 0.485 | -0.1591 | 0.0382 | 0.671 | 0.00777 | 2358 | 0.658 | 988 | 100 |  |  | -3.51 | 0.17 | -0.2754 | 0.01336 | 0.538 | 0.0113 | 4.8231 | 4.7001 | 4.2153 | 4.3418 | 4.2187 | 3.7342 | 4.646 | 4.523 | 4.0381 | 2.5038 | 2.382 | 1.8921 | 0.014312 | 0.0071765 | 0.0070935 | -39.8532 | -40.1291 | -39.0106 | -78.3896 | -78.9783 | -76.5929 | -20.8209 | -41.8901 | -40.8836 | -26.3868 | -26.6067 | -25.7072 | 3.8834 | 3.99 | 3.5577 | 5.7968 | 5.956 | 5.3108 | 2.9195 | 3 | 2.6738 | 5.8339 | 5.9668 | 5.4231 | 109.9951 | 38009.8808 | 696817.0339 | -119.5595 | -1.8778 | -1.087 | -0.0031455 | -0.00017158 | 2.1345 | 1.3737 | 4.4575 | 2.5953 | 1.509 | 5.9106 | 1.9132 | 37.5175 | 52.5805 | 1.1011 | 0.64854 | 2.4994 | -0.048941 | -0.0003609 | -0.19727 | -0.36052 | -0.0021307 | -1.4543 | 0.10556 | 1.3118 | 3.7499 | -0.026311 | 0.034985 | -0.2157 | 1.5702 | 1.0772 | 3.0756 | 1.8304 | 1.1834 | 3.8052 | 1.4468 | 0.00026201 | 0.42713 | 0.77786 | 0.48299 | 1.6889 | 138 | 376 |  | Independent (Explaining) variable |  | UV exposure | TiO2 exposure measures for UV experiment
2 | 1%FeTiO2_11nm | 11 | 1 | 99 | 81 | 19 | 3.917 | 4.277 | 9 | 157 | 3.2 | 382 | 3.9854 | 3.72 | 380 | 1413.6 | 100 | 1120 | 0.736 | 895 | 82.4 | 252 | 17.6 | -0.566 | 0.376 | -0.04447 | 0.02959 | 0.647 | 0.0197 | 2358 | 0.658 | 988 | 100 |  |  | 1.53 | 0.148 | 0.1201 | 0.01188 | 0.669 | 0.0262 | 4.8231 | 4.7001 | 4.2153 | 4.3418 | 4.2187 | 3.7342 | 4.646 | 4.523 | 4.0381 | 2.5038 | 2.382 | 1.8921 | 0.014312 | 0.0071765 | 0.0070935 | -39.8532 | -40.1291 | -39.0106 | -78.3896 | -78.9783 | -76.5929 | -20.8209 | -41.8901 | -40.8836 | -26.3868 | -26.6067 | -25.7072 | 3.8834 | 3.99 | 3.5577 | 5.7968 | 5.956 | 5.3108 | 2.9195 | 3 | 2.6738 | 5.8339 | 5.9668 | 5.4231 | 109.9951 | 38009.8808 | 696817.0339 | -119.5595 | -1.8778 | -1.087 | -0.0031455 | -0.00017158 | 2.1345 | 1.3737 | 4.4575 | 2.5953 | 1.509 | 5.9106 | 1.9132 | 37.5175 | 52.5805 | 1.1011 | 0.64854 | 2.4994 | -0.048941 | -0.0003609 | -0.19727 | -0.36052 | -0.0021307 | -1.4543 | 0.10556 | 1.3118 | 3.7499 | -0.026311 | 0.034985 | -0.2157 | 1.5702 | 1.0772 | 3.0756 | 1.8304 | 1.1834 | 3.8052 | 1.4468 | 0.00026201 | 0.42713 | 0.77786 | 0.48299 | 1.6889 | 87 | 266 |  | Independent (Explaining) variable |  | General | TiO2 Nanomaterial descriptors based on particle modelling
2 | 1%FeTiO2_11nm | 11 | 1 | 99 | 81 | 19 | 3.917 | 4.277 | 9 | 157 | 3.2 | 382 | 3.9854 | 0.372 | 380 | 141.36 | 10 | 1120 | 0.736 | 895 | 82.4 | 252 | 17.6 | -6.72 | 0.234 | -0.5266 | 0.0187 | 0.631 | 0.0162 | 2358 | 0.658 | 988 | 100 |  |  | -3.86 | 0.136 | -0.3019 | 0.01069 | 0.69 | 0.0184 | 4.8231 | 4.7001 | 4.2153 | 4.3418 | 4.2187 | 3.7342 | 4.646 | 4.523 | 4.0381 | 2.5038 | 2.382 | 1.8921 | 0.014312 | 0.0071765 | 0.0070935 | -39.8532 | -40.1291 | -39.0106 | -78.3896 | -78.9783 | -76.5929 | -20.8209 | -41.8901 | -40.8836 | -26.3868 | -26.6067 | -25.7072 | 3.8834 | 3.99 | 3.5577 | 5.7968 | 5.956 | 5.3108 | 2.9195 | 3 | 2.6738 | 5.8339 | 5.9668 | 5.4231 | 109.9951 | 38009.8808 | 696817.0339 | -119.5595 | -1.8778 | -1.087 | -0.0031455 | -0.00017158 | 2.1345 | 1.3737 | 4.4575 | 2.5953 | 1.509 | 5.9106 | 1.9132 | 37.5175 | 52.5805 | 1.1011 | 0.64854 | 2.4994 | -0.048941 | -0.0003609 | -0.19727 | -0.36052 | -0.0021307 | -1.4543 | 0.10556 | 1.3118 | 3.7499 | -0.026311 | 0.034985 | -0.2157 | 1.5702 | 1.0772 | 3.0756 | 1.8304 | 1.1834 | 3.8052 | 1.4468 | 0.00026201 | 0.42713 | 0.77786 | 0.48299 | 1.6889 | 96 | 55 |  | Dependent variable |  | NON-UV exposure | Biological response (reproduction) to TiO2 exposure for None-UV experiment
2 | 1%FeTiO2_11nm | 11 | 1 | 99 | 81 | 19 | 3.917 | 4.277 | 9 | 157 | 3.2 | 382 | 3.9854 | 0.0372 | 380 | 14.136 | 1 | 1120 | 0.736 | 895 | 82.4 | 252 | 17.6 | -8.7 | 0.129 | -0.6824 | 0.01018 | 0.695 | 0.0192 | 2358 | 0.658 | 988 | 100 |  |  | -13.4 | 0.0707 | -1.056 | 0.002121 | 0.649 | 0.017 | 4.8231 | 4.7001 | 4.2153 | 4.3418 | 4.2187 | 3.7342 | 4.646 | 4.523 | 4.0381 | 2.5038 | 2.382 | 1.8921 | 0.014312 | 0.0071765 | 0.0070935 | -39.8532 | -40.1291 | -39.0106 | -78.3896 | -78.9783 | -76.5929 | -20.8209 | -41.8901 | -40.8836 | -26.3868 | -26.6067 | -25.7072 | 3.8834 | 3.99 | 3.5577 | 5.7968 | 5.956 | 5.3108 | 2.9195 | 3 | 2.6738 | 5.8339 | 5.9668 | 5.4231 | 109.9951 | 38009.8808 | 696817.0339 | -119.5595 | -1.8778 | -1.087 | -0.0031455 | -0.00017158 | 2.1345 | 1.3737 | 4.4575 | 2.5953 | 1.509 | 5.9106 | 1.9132 | 37.5175 | 52.5805 | 1.1011 | 0.64854 | 2.4994 | -0.048941 | -0.0003609 | -0.19727 | -0.36052 | -0.0021307 | -1.4543 | 0.10556 | 1.3118 | 3.7499 | -0.026311 | 0.034985 | -0.2157 | 1.5702 | 1.0772 | 3.0756 | 1.8304 | 1.1834 | 3.8052 | 1.4468 | 0.00026201 | 0.42713 | 0.77786 | 0.48299 | 1.6889 | 74 | 27 |  | Dependent variable |  | UV exposure | Biological response (reproduction) to TiO2 exposure for UV experiment
3 | 2%FeTiO2_10nm | 10 | 2 | 98 | 69 | 31 | 3.915 | 4.272 | 7.6 | 160 | 3.15 | 380 | 4.0257 | 48.8 | 314 | 15323.2 | 1000 | 2420 | 1 | 400 | 100 |  |  | -3.65 | 0.121 | -0.2861 | 0.00973 | 0.554 | 0.0117 | 1287 | 0.663 | 617 | 100 |  |  | -2.73 | 0.184 | -0.2141 | 0.01471 | 0.538 | 0.012 | 4.698 | 4.5606 | 4.1311 | 4.2124 | 4.0751 | 3.6455 | 4.5198 | 4.3822 | 3.9536 | 2.6821 | 2.5611 | 2.0682 | 0.02865 | 0.014873 | 0.012851 | -39.4857 | -39.7833 | -38.6858 | -78.0238 | -78.6632 | -76.3044 | -20.6929 | -41.6341 | -40.7196 | -25.9901 | -26.3471 | -24.8794 | 3.8643 | 3.9826 | 3.5462 | 5.7419 | 5.917 | 5.2712 | 2.9123 | 3 | 2.6769 | 5.7131 | 5.8956 | 5.1453 | 99.9944 | 31412.3677 | 523510.0272 | -118.4572 | -2.9801 | -1.1846 | -0.003771 | -0.00022628 | 2.8099 | 2.0771 | 4.7802 | 3.6886 | 2.663 | 6.4461 | 2.3919 | 33.7544 | 47.5916 | 1.7866 | 1.4094 | 2.9601 | -0.051119 | -0.00073442 | -0.18657 | -0.39081 | 0.0032798 | -1.4504 | 0.11964 | 1.7983 | 3.9843 | -0.28356 | -0.092281 | -0.87865 | 2.0995 | 1.6386 | 3.3387 | 2.6578 | 2.0976 | 4.164 | 1.8353 | -0.0013314 | 0.44417 | 1.3534 | 1.1304 | 2.0472 | 86 | 789
3 | 2%FeTiO2_10nm | 10 | 2 | 98 | 69 | 31 | 3.915 | 4.272 | 7.6 | 160 | 3.15 | 380 | 4.0257 | 4.88 | 314 | 1532.32 | 100 | 2420 | 1 | 400 | 100 |  |  | -1.06 | 0.0701 | -0.08319 | 0.0057 | 0.6 | 0.0166 | 1287 | 0.663 | 617 | 100 |  |  | 0.819 | 0.249 | 0.06422 | 0.0195 | 0.669 | 0.0191 | 4.698 | 4.5606 | 4.1311 | 4.2124 | 4.0751 | 3.6455 | 4.5198 | 4.3822 | 3.9536 | 2.6821 | 2.5611 | 2.0682 | 0.02865 | 0.014873 | 0.012851 | -39.4857 | -39.7833 | -38.6858 | -78.0238 | -78.6632 | -76.3044 | -20.6929 | -41.6341 | -40.7196 | -25.9901 | -26.3471 | -24.8794 | 3.8643 | 3.9826 | 3.5462 | 5.7419 | 5.917 | 5.2712 | 2.9123 | 3 | 2.6769 | 5.7131 | 5.8956 | 5.1453 | 99.9944 | 31412.3677 | 523510.0272 | -118.4572 | -2.9801 | -1.1846 | -0.003771 | -0.00022628 | 2.8099 | 2.0771 | 4.7802 | 3.6886 | 2.663 | 6.4461 | 2.3919 | 33.7544 | 47.5916 | 1.7866 | 1.4094 | 2.9601 | -0.051119 | -0.00073442 | -0.18657 | -0.39081 | 0.0032798 | -1.4504 | 0.11964 | 1.7983 | 3.9843 | -0.28356 | -0.092281 | -0.87865 | 2.0995 | 1.6386 | 3.3387 | 2.6578 | 2.0976 | 4.164 | 1.8353 | -0.0013314 | 0.44417 | 1.3534 | 1.1304 | 2.0472 | 92 | 700
3 | 2%FeTiO2_10nm | 10 | 2 | 98 | 69 | 31 | 3.915 | 4.272 | 7.6 | 160 | 3.15 | 380 | 4.0257 | 0.488 | 314 | 153.232 | 10 | 2420 | 1 | 400 | 100 |  |  | -10.9 | 0.493 | -0.8492 | 0.03686 | 0.682 | 0.0191 | 1287 | 0.663 | 617 | 100 |  |  | -3.62 | 0.127 | -0.2836 | 0.009758 | 0.696 | 0.0205 | 4.698 | 4.5606 | 4.1311 | 4.2124 | 4.0751 | 3.6455 | 4.5198 | 4.3822 | 3.9536 | 2.6821 | 2.5611 | 2.0682 | 0.02865 | 0.014873 | 0.012851 | -39.4857 | -39.7833 | -38.6858 | -78.0238 | -78.6632 | -76.3044 | -20.6929 | -41.6341 | -40.7196 | -25.9901 | -26.3471 | -24.8794 | 3.8643 | 3.9826 | 3.5462 | 5.7419 | 5.917 | 5.2712 | 2.9123 | 3 | 2.6769 | 5.7131 | 5.8956 | 5.1453 | 99.9944 | 31412.3677 | 523510.0272 | -118.4572 | -2.9801 | -1.1846 | -0.003771 | -0.00022628 | 2.8099 | 2.0771 | 4.7802 | 3.6886 | 2.663 | 6.4461 | 2.3919 | 33.7544 | 47.5916 | 1.7866 | 1.4094 | 2.9601 | -0.051119 | -0.00073442 | -0.18657 | -0.39081 | 0.0032798 | -1.4504 | 0.11964 | 1.7983 | 3.9843 | -0.28356 | -0.092281 | -0.87865 | 2.0995 | 1.6386 | 3.3387 | 2.6578 | 2.0976 | 4.164 | 1.8353 | -0.0013314 | 0.44417 | 1.3534 | 1.1304 | 2.0472 | 110 | 246 | Column | Actual variable | Variable lable | Variable "cover" | Variable description
3 | 2%FeTiO2_10nm | 10 | 2 | 98 | 69 | 31 | 3.915 | 4.272 | 7.6 | 160 | 3.15 | 380 | 4.0257 | 0.0488 | 314 | 15.3232 | 1 | 2420 | 1 | 400 | 100 |  |  | -14.2 | 0.7 | -1.111 | 0.0545 | 0.703 | 0.0198 | 1287 | 0.663 | 617 | 100 |  |  | -11.8 | 0.0707 | -0.9218 | 0.004243 | 0.666 | 0.0198 | 4.698 | 4.5606 | 4.1311 | 4.2124 | 4.0751 | 3.6455 | 4.5198 | 4.3822 | 3.9536 | 2.6821 | 2.5611 | 2.0682 | 0.02865 | 0.014873 | 0.012851 | -39.4857 | -39.7833 | -38.6858 | -78.0238 | -78.6632 | -76.3044 | -20.6929 | -41.6341 | -40.7196 | -25.9901 | -26.3471 | -24.8794 | 3.8643 | 3.9826 | 3.5462 | 5.7419 | 5.917 | 5.2712 | 2.9123 | 3 | 2.6769 | 5.7131 | 5.8956 | 5.1453 | 99.9944 | 31412.3677 | 523510.0272 | -118.4572 | -2.9801 | -1.1846 | -0.003771 | -0.00022628 | 2.8099 | 2.0771 | 4.7802 | 3.6886 | 2.663 | 6.4461 | 2.3919 | 33.7544 | 47.5916 | 1.7866 | 1.4094 | 2.9601 | -0.051119 | -0.00073442 | -0.18657 | -0.39081 | 0.0032798 | -1.4504 | 0.11964 | 1.7983 | 3.9843 | -0.28356 | -0.092281 | -0.87865 | 2.0995 | 1.6386 | 3.3387 | 2.6578 | 2.0976 | 4.164 | 1.8353 | -0.0013314 | 0.44417 | 1.3534 | 1.1304 | 2.0472 | 104 | 79 | 1 | Descriptive | NM number | General | Numeric assigment for each NM
4 | 4%FeTiO2_8nm | 8 | 4 | 96 | 44 | 56 | 3.916 | 4.267 | 7.5 | 161 | 3.1 | 390 | 4.1126 | 92.5 | 201 | 18592.5 | 1000 | 2775 | 1 | 459 | 100 |  |  | -5.46 | 0.217 | -0.428 | 0.01723 | 0.509 | 0.0106 | 1766 | 0.801 | 840 | 93.9 | 164 | 6.1 | -4.08 | 0.0283 | -0.3197 | 0.002404 | 0.528 | 0.012 | 4.4022 | 4.2285 | 3.9202 | 3.9078 | 3.7316 | 3.4309 | 4.2219 | 4.0495 | 3.7373 | 2.6928 | 2.5172 | 2.2148 | 0.057459 | 0.028522 | 0.029156 | -38.6919 | -39.0086 | -38.0479 | -77.1608 | -78.0109 | -75.462 | -20.4133 | -41.2609 | -39.9356 | -25.6111 | -26.0084 | -24.814 | 3.8105 | 3.9568 | 3.513 | 5.6079 | 5.8336 | 5.1568 | 2.8861 | 3 | 2.6523 | 5.5801 | 5.7994 | 5.1402 | 79.9989 | 20105.6095 | 268071.017 | -116.0757 | -5.3616 | -1.451 | -0.0057733 | -0.000433 | 4.0077 | 3.1757 | 5.6997 | 5.5694 | 4.4197 | 7.8671 | 3.2883 | 26.2524 | 37.6164 | 2.7095 | 2.2601 | 3.6112 | -0.055662 | -0.014115 | -0.14016 | -0.50258 | -0.060442 | -1.3862 | 0.16361 | 2.6042 | 4.6921 | -0.13762 | 0.059199 | -0.53246 | 3.0275 | 2.4926 | 4.1154 | 4.1182 | 3.481 | 5.3916 | 2.5274 | 0.0060153 | 0.48701 | 2.0452 | 1.7448 | 2.6478 | 83 | 599 | 2 | Descriptive | NM name | General | Descriptive name
4 | 4%FeTiO2_8nm | 8 | 4 | 96 | 44 | 56 | 3.916 | 4.267 | 7.5 | 161 | 3.1 | 390 | 4.1126 | 9.25 | 201 | 1859.25 | 100 | 2775 | 1 | 459 | 100 |  |  | -1.33 | 0.368 | -0.1044 | 0.02896 | 0.649 | 0.0148 | 1766 | 0.801 | 840 | 93.9 | 164 | 6.1 | 1.26 | 0.218 | 0.099901 | 0.04057 | 0.657 | 0.0219 | 4.4022 | 4.2285 | 3.9202 | 3.9078 | 3.7316 | 3.4309 | 4.2219 | 4.0495 | 3.7373 | 2.6928 | 2.5172 | 2.2148 | 0.057459 | 0.028522 | 0.029156 | -38.6919 | -39.0086 | -38.0479 | -77.1608 | -78.0109 | -75.462 | -20.4133 | -41.2609 | -39.9356 | -25.6111 | -26.0084 | -24.814 | 3.8105 | 3.9568 | 3.513 | 5.6079 | 5.8336 | 5.1568 | 2.8861 | 3 | 2.6523 | 5.5801 | 5.7994 | 5.1402 | 79.9989 | 20105.6095 | 268071.017 | -116.0757 | -5.3616 | -1.451 | -0.0057733 | -0.000433 | 4.0077 | 3.1757 | 5.6997 | 5.5694 | 4.4197 | 7.8671 | 3.2883 | 26.2524 | 37.6164 | 2.7095 | 2.2601 | 3.6112 | -0.055662 | -0.014115 | -0.14016 | -0.50258 | -0.060442 | -1.3862 | 0.16361 | 2.6042 | 4.6921 | -0.13762 | 0.059199 | -0.53246 | 3.0275 | 2.4926 | 4.1154 | 4.1182 | 3.481 | 5.3916 | 2.5274 | 0.0060153 | 0.48701 | 2.0452 | 1.7448 | 2.6478 | 94 | 519 | 3 | Independent (Explaining, material character) variable | Nominal Diameter (nm) | General | TEM measured diameter
4 | 4%FeTiO2_8nm | 8 | 4 | 96 | 44 | 56 | 3.916 | 4.267 | 7.5 | 161 | 3.1 | 390 | 4.1126 | 0.925 | 201 | 185.925 | 10 | 2775 | 1 | 459 | 100 |  |  | -5.43 | 0.537 | -0.4256 | 0.04186 | 0.633 | 0.0148 | 1766 | 0.801 | 840 | 93.9 | 164 | 6.1 | -0.348 | 0.217 | -0.02728 | 0.03271 | 0.682 | 0.0198 | 4.4022 | 4.2285 | 3.9202 | 3.9078 | 3.7316 | 3.4309 | 4.2219 | 4.0495 | 3.7373 | 2.6928 | 2.5172 | 2.2148 | 0.057459 | 0.028522 | 0.029156 | -38.6919 | -39.0086 | -38.0479 | -77.1608 | -78.0109 | -75.462 | -20.4133 | -41.2609 | -39.9356 | -25.6111 | -26.0084 | -24.814 | 3.8105 | 3.9568 | 3.513 | 5.6079 | 5.8336 | 5.1568 | 2.8861 | 3 | 2.6523 | 5.5801 | 5.7994 | 5.1402 | 79.9989 | 20105.6095 | 268071.017 | -116.0757 | -5.3616 | -1.451 | -0.0057733 | -0.000433 | 4.0077 | 3.1757 | 5.6997 | 5.5694 | 4.4197 | 7.8671 | 3.2883 | 26.2524 | 37.6164 | 2.7095 | 2.2601 | 3.6112 | -0.055662 | -0.014115 | -0.14016 | -0.50258 | -0.060442 | -1.3862 | 0.16361 | 2.6042 | 4.6921 | -0.13762 | 0.059199 | -0.53246 | 3.0275 | 2.4926 | 4.1154 | 4.1182 | 3.481 | 5.3916 | 2.5274 | 0.0060153 | 0.48701 | 2.0452 | 1.7448 | 2.6478 | 95 | 304 | 4 | Independent (Explaining, material character) variable | Fe (%) | General | Percentage of iron doped into the TiO2 particles
4 | 4%FeTiO2_8nm | 8 | 4 | 96 | 44 | 56 | 3.916 | 4.267 | 7.5 | 161 | 3.1 | 390 | 4.1126 | 0.0925 | 201 | 18.5925 | 1 | 2775 | 1 | 459 | 100 |  |  | -9.44 | 0.92 | -0.7393 | 0.1495 | 0.639 | 0.0141 | 1766 | 0.801 | 840 | 93.9 | 164 | 6.1 | -11.4 | 0.012 | -0.8971 | 0.01294 | 0.694 | 0.0233 | 4.4022 | 4.2285 | 3.9202 | 3.9078 | 3.7316 | 3.4309 | 4.2219 | 4.0495 | 3.7373 | 2.6928 | 2.5172 | 2.2148 | 0.057459 | 0.028522 | 0.029156 | -38.6919 | -39.0086 | -38.0479 | -77.1608 | -78.0109 | -75.462 | -20.4133 | -41.2609 | -39.9356 | -25.6111 | -26.0084 | -24.814 | 3.8105 | 3.9568 | 3.513 | 5.6079 | 5.8336 | 5.1568 | 2.8861 | 3 | 2.6523 | 5.5801 | 5.7994 | 5.1402 | 79.9989 | 20105.6095 | 268071.017 | -116.0757 | -5.3616 | -1.451 | -0.0057733 | -0.000433 | 4.0077 | 3.1757 | 5.6997 | 5.5694 | 4.4197 | 7.8671 | 3.2883 | 26.2524 | 37.6164 | 2.7095 | 2.2601 | 3.6112 | -0.055662 | -0.014115 | -0.14016 | -0.50258 | -0.060442 | -1.3862 | 0.16361 | 2.6042 | 4.6921 | -0.13762 | 0.059199 | -0.53246 | 3.0275 | 2.4926 | 4.1154 | 4.1182 | 3.481 | 5.3916 | 2.5274 | 0.0060153 | 0.48701 | 2.0452 | 1.7448 | 2.6478 | 95 | 63 | 5 | Independent (Explaining, material character) variable | TiO2 (%) | General | Percentage TiO2 the TiO2 particles
5 | 6%FeTiO2_5nm | 5 | 6 | 94 | 31 | 69 | 3.918 | 4.262 | 7 | 163 | 3 | 412 | 4.1554 | 374 | 79 | 29546 | 1000 | 2568 | 1 | 679 | 100 |  |  | -7.05 | 0.728 | -0.5528 | 0.05699 | 0.493 | 0.00849 | 2319 | 0.662 | 1011 | 100 |  |  | -5.09 | 0.352 | -0.399 | 0.04278 | 0.526 | 0.012 | 3.7827 | 3.4901 | 3.473 | 3.279 | 2.9845 | 2.9713 | 3.6001 | 3.3084 | 3.2896 | 2.2553 | 1.9638 | 1.9445 | 0.086497 | 0.043274 | 0.043222 | -37.7903 | -38.2836 | -37.2773 | -76.007 | -77.1556 | -74.8228 | -20.1268 | -40.8517 | -39.629 | -24.9365 | -25.3616 | -24.492 | 3.7008 | 3.9308 | 3.4616 | 5.3956 | 5.7316 | 5.0491 | 2.8174 | 3 | 2.6268 | 5.3444 | 5.6196 | 5.0568 | 49.9816 | 7848.1897 | 65377.4888 | -113.371 | -8.0664 | -2.2683 | -0.014445 | -0.0017341 | 5.1032 | 4.1227 | 6.1231 | 7.2724 | 5.97 | 8.6152 | 4.135 | 14.9899 | 22.6398 | 3.6146 | 3.1619 | 4.088 | -0.085374 | -0.0041357 | -0.16987 | -0.63965 | -0.027349 | -1.2709 | 0.18431 | 3.2897 | 5.0176 | -0.19759 | 0.19999 | -0.61325 | 3.8815 | 3.2393 | 4.5495 | 5.4322 | 4.6952 | 6.192 | 3.1943 | -0.0023557 | 0.37921 | 2.7076 | 2.4611 | 2.9652 | 28 | 793 | 6 | Independent (Explaining, material character) variable | Anatase (%) | General | Mesured chemical structure
5 | 6%FeTiO2_5nm | 5 | 6 | 94 | 31 | 69 | 3.918 | 4.262 | 7 | 163 | 3 | 412 | 4.1554 | 37.4 | 79 | 2954.6 | 100 | 2568 | 1 | 679 | 100 |  |  | -3.47 | 0.297 | -0.2719 | 0.02319 | 0.59 | 0.0127 | 2319 | 0.662 | 1011 | 100 |  |  | 1.12 | 0.0849 | 0.08807 | 0.006562 | 0.641 | 0.233 | 3.7827 | 3.4901 | 3.473 | 3.279 | 2.9845 | 2.9713 | 3.6001 | 3.3084 | 3.2896 | 2.2553 | 1.9638 | 1.9445 | 0.086497 | 0.043274 | 0.043222 | -37.7903 | -38.2836 | -37.2773 | -76.007 | -77.1556 | -74.8228 | -20.1268 | -40.8517 | -39.629 | -24.9365 | -25.3616 | -24.492 | 3.7008 | 3.9308 | 3.4616 | 5.3956 | 5.7316 | 5.0491 | 2.8174 | 3 | 2.6268 | 5.3444 | 5.6196 | 5.0568 | 49.9816 | 7848.1897 | 65377.4888 | -113.371 | -8.0664 | -2.2683 | -0.014445 | -0.0017341 | 5.1032 | 4.1227 | 6.1231 | 7.2724 | 5.97 | 8.6152 | 4.135 | 14.9899 | 22.6398 | 3.6146 | 3.1619 | 4.088 | -0.085374 | -0.0041357 | -0.16987 | -0.63965 | -0.027349 | -1.2709 | 0.18431 | 3.2897 | 5.0176 | -0.19759 | 0.19999 | -0.61325 | 3.8815 | 3.2393 | 4.5495 | 5.4322 | 4.6952 | 6.192 | 3.1943 | -0.0023557 | 0.37921 | 2.7076 | 2.4611 | 2.9652 | 53 | 771 | 7 | Independent (Explaining, material character) variable | Rutile (%) | General | Mesured chemical structure
5 | 6%FeTiO2_5nm | 5 | 6 | 94 | 31 | 69 | 3.918 | 4.262 | 7 | 163 | 3 | 412 | 4.1554 | 3.74 | 79 | 295.46 | 10 | 2568 | 1 | 679 | 100 |  |  | -8.68 | 0.608 | -0.6805 | 0.04759 | 0.661 | 0.0148 | 2319 | 0.662 | 1011 | 100 |  |  | -1.25 | 0.346 | -0.09849 | 0.0273 | 0.683 | 0.0198 | 3.7827 | 3.4901 | 3.473 | 3.279 | 2.9845 | 2.9713 | 3.6001 | 3.3084 | 3.2896 | 2.2553 | 1.9638 | 1.9445 | 0.086497 | 0.043274 | 0.043222 | -37.7903 | -38.2836 | -37.2773 | -76.007 | -77.1556 | -74.8228 | -20.1268 | -40.8517 | -39.629 | -24.9365 | -25.3616 | -24.492 | 3.7008 | 3.9308 | 3.4616 | 5.3956 | 5.7316 | 5.0491 | 2.8174 | 3 | 2.6268 | 5.3444 | 5.6196 | 5.0568 | 49.9816 | 7848.1897 | 65377.4888 | -113.371 | -8.0664 | -2.2683 | -0.014445 | -0.0017341 | 5.1032 | 4.1227 | 6.1231 | 7.2724 | 5.97 | 8.6152 | 4.135 | 14.9899 | 22.6398 | 3.6146 | 3.1619 | 4.088 | -0.085374 | -0.0041357 | -0.16987 | -0.63965 | -0.027349 | -1.2709 | 0.18431 | 3.2897 | 5.0176 | -0.19759 | 0.19999 | -0.61325 | 3.8815 | 3.2393 | 4.5495 | 5.4322 | 4.6952 | 6.192 | 3.1943 | -0.0023557 | 0.37921 | 2.7076 | 2.4611 | 2.9652 | 49 | 389 | 8 | Independent (Explaining, material character) variable | Anatase density (g/cm^3) | General | Calculated density of the chemical structure
5 | 6%FeTiO2_5nm | 5 | 6 | 94 | 31 | 69 | 3.918 | 4.262 | 7 | 163 | 3 | 412 | 4.1554 | 0.374 | 79 | 29.546 | 1 | 2568 | 1 | 679 | 100 |  |  | -13.6 | 0.0707 | -1.064 | 0.008485 | 0.663 | 0.0148 | 2319 | 0.662 | 1011 | 100 |  |  | -11.4 | 0.0707 | -0.896 | 0.005869 | 0.629 | 0.0184 | 3.7827 | 3.4901 | 3.473 | 3.279 | 2.9845 | 2.9713 | 3.6001 | 3.3084 | 3.2896 | 2.2553 | 1.9638 | 1.9445 | 0.086497 | 0.043274 | 0.043222 | -37.7903 | -38.2836 | -37.2773 | -76.007 | -77.1556 | -74.8228 | -20.1268 | -40.8517 | -39.629 | -24.9365 | -25.3616 | -24.492 | 3.7008 | 3.9308 | 3.4616 | 5.3956 | 5.7316 | 5.0491 | 2.8174 | 3 | 2.6268 | 5.3444 | 5.6196 | 5.0568 | 49.9816 | 7848.1897 | 65377.4888 | -113.371 | -8.0664 | -2.2683 | -0.014445 | -0.0017341 | 5.1032 | 4.1227 | 6.1231 | 7.2724 | 5.97 | 8.6152 | 4.135 | 14.9899 | 22.6398 | 3.6146 | 3.1619 | 4.088 | -0.085374 | -0.0041357 | -0.16987 | -0.63965 | -0.027349 | -1.2709 | 0.18431 | 3.2897 | 5.0176 | -0.19759 | 0.19999 | -0.61325 | 3.8815 | 3.2393 | 4.5495 | 5.4322 | 4.6952 | 6.192 | 3.1943 | -0.0023557 | 0.37921 | 2.7076 | 2.4611 | 2.9652 | 87 | 204 | 9 | Independent (Explaining, material character) variable | Rutile density (g/cm^3) | General | Calculated density of the chemical structure
6 | 8%FeTiO2_5nm | 5 | 8 | 92 | 19 | 81 | 3.922 | 4.261 | 6 | 167 | 2.9 | 425 | 4.1966 | 368 | 79 | 29072 | 1000 | 1067 | 0.738 | 525 | 100 |  |  | -7.14 | 0.184 | -0.5595 | 0.01421 | 0.502 | 0.00849 | 1983 | 0.729 | 789 | 100 |  |  | -7.62 | 0.0424 | -0.5974 | 0.003253 | 0.506 | 0.0106 | 3.7784 | 3.4856 | 3.4689 | 3.2651 | 2.9736 | 2.9542 | 3.5935 | 3.3015 | 3.2833 | 2.3802 | 2.0645 | 2.0934 | 0.11533 | 0.054769 | 0.060665 | -37.1047 | -37.7521 | -36.432 | -75.3505 | -76.4082 | -74.2446 | -19.9088 | -40.6141 | -38.987 | -24.7373 | -25.2488 | -24.2587 | 3.6808 | 3.9072 | 3.4457 | 5.315 | 5.627 | 4.9889 | 2.8169 | 3 | 2.626 | 5.2625 | 5.6121 | 4.9355 | 49.9816 | 7848.1897 | 65377.4888 | -111.3141 | -10.1233 | -2.2271 | -0.014183 | -0.0017026 | 5.652 | 4.9058 | 6.4274 | 8.1572 | 7.2043 | 9.1535 | 4.5787 | 14.9745 | 22.6431 | 3.9751 | 3.4707 | 4.447 | -0.072109 | -0.021979 | -0.1242 | -0.52773 | 0.21615 | -1.3055 | 0.15567 | 3.9086 | 5.2774 | -0.29938 | -0.28238 | -0.31529 | 4.3059 | 3.7933 | 4.8385 | 6.107 | 5.5739 | 6.6644 | 3.5368 | -0.11882 | 0.44188 | 3.0578 | 2.6461 | 3.4429 | 110 | 810 | 10 | Independent (Explaining, material character) variable | BET (nm) | General | Mesured diameter
6 | 8%FeTiO2_5nm | 5 | 8 | 92 | 19 | 81 | 3.922 | 4.261 | 6 | 167 | 2.9 | 425 | 4.1966 | 36.8 | 79 | 2907.2 | 100 | 1067 | 0.738 | 525 | 100 |  |  | -1.9 | 0.12 | -0.1492 | 0.009617 | 0.667 | 0.0156 | 1983 | 0.729 | 789 | 100 |  |  | 0.744 | 0.106 | 0.0583 | 0.008294 | 0.688 | 0.212 | 3.7784 | 3.4856 | 3.4689 | 3.2651 | 2.9736 | 2.9542 | 3.5935 | 3.3015 | 3.2833 | 2.3802 | 2.0645 | 2.0934 | 0.11533 | 0.054769 | 0.060665 | -37.1047 | -37.7521 | -36.432 | -75.3505 | -76.4082 | -74.2446 | -19.9088 | -40.6141 | -38.987 | -24.7373 | -25.2488 | -24.2587 | 3.6808 | 3.9072 | 3.4457 | 5.315 | 5.627 | 4.9889 | 2.8169 | 3 | 2.626 | 5.2625 | 5.6121 | 4.9355 | 49.9816 | 7848.1897 | 65377.4888 | -111.3141 | -10.1233 | -2.2271 | -0.014183 | -0.0017026 | 5.652 | 4.9058 | 6.4274 | 8.1572 | 7.2043 | 9.1535 | 4.5787 | 14.9745 | 22.6431 | 3.9751 | 3.4707 | 4.447 | -0.072109 | -0.021979 | -0.1242 | -0.52773 | 0.21615 | -1.3055 | 0.15567 | 3.9086 | 5.2774 | -0.29938 | -0.28238 | -0.31529 | 4.3059 | 3.7933 | 4.8385 | 6.107 | 5.5739 | 6.6644 | 3.5368 | -0.11882 | 0.44188 | 3.0578 | 2.6461 | 3.4429 | 141 | 708 | 11 | Independent (Explaining, material character) variable | SA (m^2/g) | General | Measured surface area
6 | 8%FeTiO2_5nm | 5 | 8 | 92 | 19 | 81 | 3.922 | 4.261 | 6 | 167 | 2.9 | 425 | 4.1966 | 3.68 | 79 | 290.72 | 10 | 1067 | 0.738 | 525 | 100 |  |  | -7.08 | 0.226 | -0.555 | 0.01824 | 0.675 | 0.0163 | 1983 | 0.729 | 789 | 100 |  |  | -2.76 | 0.168 | -0.2162 | 0.02885 | 0.676 | 0.0205 | 3.7784 | 3.4856 | 3.4689 | 3.2651 | 2.9736 | 2.9542 | 3.5935 | 3.3015 | 3.2833 | 2.3802 | 2.0645 | 2.0934 | 0.11533 | 0.054769 | 0.060665 | -37.1047 | -37.7521 | -36.432 | -75.3505 | -76.4082 | -74.2446 | -19.9088 | -40.6141 | -38.987 | -24.7373 | -25.2488 | -24.2587 | 3.6808 | 3.9072 | 3.4457 | 5.315 | 5.627 | 4.9889 | 2.8169 | 3 | 2.626 | 5.2625 | 5.6121 | 4.9355 | 49.9816 | 7848.1897 | 65377.4888 | -111.3141 | -10.1233 | -2.2271 | -0.014183 | -0.0017026 | 5.652 | 4.9058 | 6.4274 | 8.1572 | 7.2043 | 9.1535 | 4.5787 | 14.9745 | 22.6431 | 3.9751 | 3.4707 | 4.447 | -0.072109 | -0.021979 | -0.1242 | -0.52773 | 0.21615 | -1.3055 | 0.15567 | 3.9086 | 5.2774 | -0.29938 | -0.28238 | -0.31529 | 4.3059 | 3.7933 | 4.8385 | 6.107 | 5.5739 | 6.6644 | 3.5368 | -0.11882 | 0.44188 | 3.0578 | 2.6461 | 3.4429 | 82 | 276 | 12 | Independent (Explaining, material character) variable | Band Gap (eV) | General | Measured band gap
6 | 8%FeTiO2_5nm | 5 | 8 | 92 | 19 | 81 | 3.922 | 4.261 | 6 | 167 | 2.9 | 425 | 4.1966 | 0.368 | 79 | 29.072 | 1 | 1067 | 0.738 | 525 | 100 |  |  | -10.7 | 0.566 | -0.8372 | 0.04221 | 0.583 | 0.012 | 1983 | 0.729 | 789 | 100 |  |  | -12.4 | 0.495 | -0.9768 | 0.03698 | 0.694 | 0.0212 | 3.7784 | 3.4856 | 3.4689 | 3.2651 | 2.9736 | 2.9542 | 3.5935 | 3.3015 | 3.2833 | 2.3802 | 2.0645 | 2.0934 | 0.11533 | 0.054769 | 0.060665 | -37.1047 | -37.7521 | -36.432 | -75.3505 | -76.4082 | -74.2446 | -19.9088 | -40.6141 | -38.987 | -24.7373 | -25.2488 | -24.2587 | 3.6808 | 3.9072 | 3.4457 | 5.315 | 5.627 | 4.9889 | 2.8169 | 3 | 2.626 | 5.2625 | 5.6121 | 4.9355 | 49.9816 | 7848.1897 | 65377.4888 | -111.3141 | -10.1233 | -2.2271 | -0.014183 | -0.0017026 | 5.652 | 4.9058 | 6.4274 | 8.1572 | 7.2043 | 9.1535 | 4.5787 | 14.9745 | 22.6431 | 3.9751 | 3.4707 | 4.447 | -0.072109 | -0.021979 | -0.1242 | -0.52773 | 0.21615 | -1.3055 | 0.15567 | 3.9086 | 5.2774 | -0.29938 | -0.28238 | -0.31529 | 4.3059 | 3.7933 | 4.8385 | 6.107 | 5.5739 | 6.6644 | 3.5368 | -0.11882 | 0.44188 | 3.0578 | 2.6461 | 3.4429 | 98 | 208 | 13 | Independent (Explaining, material character) variable | UV absorbance (wavelength) | General | Measured UV absorbance
7 | 10%FeTiO2_5nm | 5 | 10 | 90 | 14 | 86 | 3.888 | 4.244 | 6.1 | 165 | 2.8 | 440 | 4.1942 | 367 | 79 | 28993 | 1000 | 842 | 0.612 | 461 | 100 |  |  | -8.47 | 0.0283 | -0.6637 | 0.002404 | 0.516 | 0.00916 | 2519 | 0.548 | 1042 | 100 |  |  | -7.62 | 0.707 | -0.5975 | 0.05558 | 0.52 | 0.012 | 3.7739 | 3.4833 | 3.4622 | 3.2504 | 2.9547 | 2.944 | 3.5867 | 3.298 | 3.273 | 2.4786 | 2.1931 | 2.1614 | 0.14464 | 0.072829 | 0.071782 | -36.3795 | -36.7804 | -35.9586 | -74.681 | -75.9358 | -73.3947 | -19.6491 | -39.8744 | -38.688 | -24.483 | -25.0592 | -23.8631 | 3.66 | 3.8916 | 3.417 | 5.2242 | 5.566 | 4.8737 | 2.8164 | 3 | 2.6219 | 5.2326 | 5.5705 | 4.869 | 49.9816 | 7848.1897 | 65377.4888 | -109.1384 | -12.2989 | -2.1836 | -0.013906 | -0.0016694 | 6.1833 | 5.4839 | 6.9175 | 9.0941 | 8.1176 | 10.095 | 4.9902 | 14.9872 | 22.6476 | 4.2748 | 3.9458 | 4.6287 | -0.059073 | -0.0079021 | -0.11279 | -0.69224 | -0.087737 | -1.3119 | 0.21762 | 4.4099 | 5.6048 | 0.13595 | 0.23334 | 0.03117 | 4.7808 | 4.3476 | 5.2356 | 6.9759 | 6.4632 | 7.5014 | 3.886 | 0.0093675 | 0.43821 | 3.2776 | 3.0683 | 3.5028 | 117 | 527 | 14 | Independent (Explaining, material character) variable | NM denisty (g/cm^3) | General | NM density calculated based on chemical structure density and percentages
7 | 10%FeTiO2_5nm | 5 | 10 | 90 | 14 | 86 | 3.888 | 4.244 | 6.1 | 165 | 2.8 | 440 | 4.1942 | 36.7 | 79 | 2899.3 | 100 | 842 | 0.612 | 461 | 100 |  |  | -4.45 | 0.24 | -0.3487 | 0.01874 | 0.599 | 0.0134 | 2519 | 0.548 | 1042 | 100 |  |  | -1.04 | 0.094 | -0.08169 | 0.007184 | 0.639 | 0.0177 | 3.7739 | 3.4833 | 3.4622 | 3.2504 | 2.9547 | 2.944 | 3.5867 | 3.298 | 3.273 | 2.4786 | 2.1931 | 2.1614 | 0.14464 | 0.072829 | 0.071782 | -36.3795 | -36.7804 | -35.9586 | -74.681 | -75.9358 | -73.3947 | -19.6491 | -39.8744 | -38.688 | -24.483 | -25.0592 | -23.8631 | 3.66 | 3.8916 | 3.417 | 5.2242 | 5.566 | 4.8737 | 2.8164 | 3 | 2.6219 | 5.2326 | 5.5705 | 4.869 | 49.9816 | 7848.1897 | 65377.4888 | -109.1384 | -12.2989 | -2.1836 | -0.013906 | -0.0016694 | 6.1833 | 5.4839 | 6.9175 | 9.0941 | 8.1176 | 10.095 | 4.9902 | 14.9872 | 22.6476 | 4.2748 | 3.9458 | 4.6287 | -0.059073 | -0.0079021 | -0.11279 | -0.69224 | -0.087737 | -1.3119 | 0.21762 | 4.4099 | 5.6048 | 0.13595 | 0.23334 | 0.03117 | 4.7808 | 4.3476 | 5.2356 | 6.9759 | 6.4632 | 7.5014 | 3.886 | 0.0093675 | 0.43821 | 3.2776 | 3.0683 | 3.5028 | 144 | 249 | 15 | Independent (Explaining, material character) variable | Particle number (10^6) | General | Particle numbers (10^6)/L based on "Particle calculator" and density
7 | 10%FeTiO2_5nm | 5 | 10 | 90 | 14 | 86 | 3.888 | 4.244 | 6.1 | 165 | 2.8 | 440 | 4.1942 | 3.67 | 79 | 289.93 | 10 | 842 | 0.612 | 461 | 100 |  |  | -12.8 | 0.636 | -1 | 0.04914 | 0.629 | 0.0134 | 2519 | 0.548 | 1042 | 100 |  |  | -3.5 | 0.0424 | -0.2745 | 0.003041 | 0.688 | 0.0205 | 3.7739 | 3.4833 | 3.4622 | 3.2504 | 2.9547 | 2.944 | 3.5867 | 3.298 | 3.273 | 2.4786 | 2.1931 | 2.1614 | 0.14464 | 0.072829 | 0.071782 | -36.3795 | -36.7804 | -35.9586 | -74.681 | -75.9358 | -73.3947 | -19.6491 | -39.8744 | -38.688 | -24.483 | -25.0592 | -23.8631 | 3.66 | 3.8916 | 3.417 | 5.2242 | 5.566 | 4.8737 | 2.8164 | 3 | 2.6219 | 5.2326 | 5.5705 | 4.869 | 49.9816 | 7848.1897 | 65377.4888 | -109.1384 | -12.2989 | -2.1836 | -0.013906 | -0.0016694 | 6.1833 | 5.4839 | 6.9175 | 9.0941 | 8.1176 | 10.095 | 4.9902 | 14.9872 | 22.6476 | 4.2748 | 3.9458 | 4.6287 | -0.059073 | -0.0079021 | -0.11279 | -0.69224 | -0.087737 | -1.3119 | 0.21762 | 4.4099 | 5.6048 | 0.13595 | 0.23334 | 0.03117 | 4.7808 | 4.3476 | 5.2356 | 6.9759 | 6.4632 | 7.5014 | 3.886 | 0.0093675 | 0.43821 | 3.2776 | 3.0683 | 3.5028 | 124 | 302 | 16 | Independent (Explaining, material character) variable | Individual Particle surface | General | Surface area - Individual particle - calculated based on sphere (mm^2)
7 | 10%FeTiO2_5nm | 5 | 10 | 90 | 14 | 86 | 3.888 | 4.244 | 6.1 | 165 | 2.8 | 440 | 4.1942 | 0.367 | 79 | 28.993 | 1 | 842 | 0.612 | 461 | 100 |  |  | -13.9 | 0.715 | -1.016 | 0.09637 | 0.708 | 0.017 | 2519 | 0.548 | 1042 | 100 |  |  | -14.1 | 0.0001 | -1.105 | 0.002121 | 0.654 | 0.0198 | 3.7739 | 3.4833 | 3.4622 | 3.2504 | 2.9547 | 2.944 | 3.5867 | 3.298 | 3.273 | 2.4786 | 2.1931 | 2.1614 | 0.14464 | 0.072829 | 0.071782 | -36.3795 | -36.7804 | -35.9586 | -74.681 | -75.9358 | -73.3947 | -19.6491 | -39.8744 | -38.688 | -24.483 | -25.0592 | -23.8631 | 3.66 | 3.8916 | 3.417 | 5.2242 | 5.566 | 4.8737 | 2.8164 | 3 | 2.6219 | 5.2326 | 5.5705 | 4.869 | 49.9816 | 7848.1897 | 65377.4888 | -109.1384 | -12.2989 | -2.1836 | -0.013906 | -0.0016694 | 6.1833 | 5.4839 | 6.9175 | 9.0941 | 8.1176 | 10.095 | 4.9902 | 14.9872 | 22.6476 | 4.2748 | 3.9458 | 4.6287 | -0.059073 | -0.0079021 | -0.11279 | -0.69224 | -0.087737 | -1.3119 | 0.21762 | 4.4099 | 5.6048 | 0.13595 | 0.23334 | 0.03117 | 4.7808 | 4.3476 | 5.2356 | 6.9759 | 6.4632 | 7.5014 | 3.886 | 0.0093675 | 0.43821 | 3.2776 | 3.0683 | 3.5028 | 148 | 133 | 17 | Independent (Explaining, material character) variable | Total Particle surface | General | Total surface area based on calculated number of particles and calculated surface area
8 | 10%FeTiO2_10nm | 10 | 10 | 90 | 14 | 86 | 3.888 | 4.244 | 10 | 122 | 2.8 | 440 | 4.1942 | 45.8 | 314 | 14381.2 | 1000 | 958.8 | 0.692 | 578 | 94.8 | 120 | 5.2 | -8.1 | 0.219 | -0.6347 | 0.01683 | 0.511 | 0.00849 | 2060 | 1 | 450 | 100 |  |  | -4.74 | 0.177 | -0.3717 | 0.01393 | 0.538 | 0.0134 | 4.6806 | 4.5432 | 4.1139 | 4.157 | 4.0209 | 3.5867 | 4.4934 | 4.3557 | 3.9274 | 3.3865 | 3.245 | 2.8306 | 0.14504 | 0.071928 | 0.074094 | -36.7101 | -37.0399 | -35.8239 | -75.3712 | -75.9257 | -73.8639 | -19.8301 | -39.9802 | -38.8025 | -24.6993 | -24.93 | -24.1 | 3.7837 | 3.8987 | 3.4746 | 5.4043 | 5.5669 | 4.9627 | 2.9117 | 3 | 2.6751 | 5.3823 | 5.5375 | 4.9793 | 99.9944 | 31412.3677 | 523510.0272 | -110.1304 | -11.307 | -1.1014 | -0.003506 | -0.00021037 | 5.7591 | 5.4209 | 6.6683 | 8.4653 | 8.0232 | 9.6669 | 4.6452 | 33.7577 | 47.6023 | 4.0536 | 3.8823 | 4.4983 | -0.027287 | -0.0060132 | -0.084462 | -0.27816 | -0.025785 | -0.96405 | 0.092406 | 4.3363 | 5.4735 | -0.079234 | 0.016003 | -0.32654 | 4.4668 | 4.2517 | 5.0451 | 6.5168 | 6.3093 | 7.0807 | 3.6261 | 0.0014268 | 0.33634 | 3.1348 | 3.007 | 3.4664 | 51 | 402 | 18 | Independent (Explaining, exposure character) variable | Concentration (mg/L) | General | Concentration of TiO2 in ISO media
8 | 10%FeTiO2_10nm | 10 | 10 | 90 | 14 | 86 | 3.888 | 4.244 | 10 | 122 | 2.8 | 440 | 4.1942 | 4.58 | 314 | 1438.12 | 100 | 958.8 | 0.692 | 578 | 94.8 | 120 | 5.2 | -2.47 | 0.332 | -0.194 | 0.02567 | 0.52 | 0.00919 | 2060 | 1 | 450 | 100 |  |  | 1.29 | 0.0001 | 0.1008 | 0.0001 | 0.686 | 0.0212 | 4.6806 | 4.5432 | 4.1139 | 4.157 | 4.0209 | 3.5867 | 4.4934 | 4.3557 | 3.9274 | 3.3865 | 3.245 | 2.8306 | 0.14504 | 0.071928 | 0.074094 | -36.7101 | -37.0399 | -35.8239 | -75.3712 | -75.9257 | -73.8639 | -19.8301 | -39.9802 | -38.8025 | -24.6993 | -24.93 | -24.1 | 3.7837 | 3.8987 | 3.4746 | 5.4043 | 5.5669 | 4.9627 | 2.9117 | 3 | 2.6751 | 5.3823 | 5.5375 | 4.9793 | 99.9944 | 31412.3677 | 523510.0272 | -110.1304 | -11.307 | -1.1014 | -0.003506 | -0.00021037 | 5.7591 | 5.4209 | 6.6683 | 8.4653 | 8.0232 | 9.6669 | 4.6452 | 33.7577 | 47.6023 | 4.0536 | 3.8823 | 4.4983 | -0.027287 | -0.0060132 | -0.084462 | -0.27816 | -0.025785 | -0.96405 | 0.092406 | 4.3363 | 5.4735 | -0.079234 | 0.016003 | -0.32654 | 4.4668 | 4.2517 | 5.0451 | 6.5168 | 6.3093 | 7.0807 | 3.6261 | 0.0014268 | 0.33634 | 3.1348 | 3.007 | 3.4664 | 110 | 401 | 19 | Independent (Explaining, exposure character) variable | DLS NON_UV (nm) | None-UV exposure | DLS measure for None-UV exposed particles in ISO media
8 | 10%FeTiO2_10nm | 10 | 10 | 90 | 14 | 86 | 3.888 | 4.244 | 10 | 122 | 2.8 | 440 | 4.1942 | 0.458 | 314 | 143.812 | 10 | 958.8 | 0.692 | 578 | 94.8 | 120 | 5.2 | -10.3 | 0.474 | -0.8059 | 0.03896 | 0.689 | 0.0156 | 2060 | 1 | 450 | 100 |  |  | -1.98 | 0.0141 | -0.1552 | 0.0007 | 0.697 | 0.0205 | 4.6806 | 4.5432 | 4.1139 | 4.157 | 4.0209 | 3.5867 | 4.4934 | 4.3557 | 3.9274 | 3.3865 | 3.245 | 2.8306 | 0.14504 | 0.071928 | 0.074094 | -36.7101 | -37.0399 | -35.8239 | -75.3712 | -75.9257 | -73.8639 | -19.8301 | -39.9802 | -38.8025 | -24.6993 | -24.93 | -24.1 | 3.7837 | 3.8987 | 3.4746 | 5.4043 | 5.5669 | 4.9627 | 2.9117 | 3 | 2.6751 | 5.3823 | 5.5375 | 4.9793 | 99.9944 | 31412.3677 | 523510.0272 | -110.1304 | -11.307 | -1.1014 | -0.003506 | -0.00021037 | 5.7591 | 5.4209 | 6.6683 | 8.4653 | 8.0232 | 9.6669 | 4.6452 | 33.7577 | 47.6023 | 4.0536 | 3.8823 | 4.4983 | -0.027287 | -0.0060132 | -0.084462 | -0.27816 | -0.025785 | -0.96405 | 0.092406 | 4.3363 | 5.4735 | -0.079234 | 0.016003 | -0.32654 | 4.4668 | 4.2517 | 5.0451 | 6.5168 | 6.3093 | 7.0807 | 3.6261 | 0.0014268 | 0.33634 | 3.1348 | 3.007 | 3.4664 | 92 | 194 | 20 | Independent (Explaining, exposure character) variable | PDI for DLS NON_UV | None-UV exposure | DPI associated to the DLS measure for None-UV exposed particles in ISO media
8 | 10%FeTiO2_10nm | 10 | 10 | 90 | 14 | 86 | 3.888 | 4.244 | 10 | 122 | 2.8 | 440 | 4.1942 | 0.0458 | 314 | 14.3812 | 1 | 958.8 | 0.692 | 578 | 94.8 | 120 | 5.2 | -12.8 | 0.283 | -1.001 | 0.02227 | 0.7 | 0.0163 | 2060 | 1 | 450 | 100 |  |  | -12.1 | 0.177 | -0.9517 | 0.014 | 0.69 | 0.0205 | 4.6806 | 4.5432 | 4.1139 | 4.157 | 4.0209 | 3.5867 | 4.4934 | 4.3557 | 3.9274 | 3.3865 | 3.245 | 2.8306 | 0.14504 | 0.071928 | 0.074094 | -36.7101 | -37.0399 | -35.8239 | -75.3712 | -75.9257 | -73.8639 | -19.8301 | -39.9802 | -38.8025 | -24.6993 | -24.93 | -24.1 | 3.7837 | 3.8987 | 3.4746 | 5.4043 | 5.5669 | 4.9627 | 2.9117 | 3 | 2.6751 | 5.3823 | 5.5375 | 4.9793 | 99.9944 | 31412.3677 | 523510.0272 | -110.1304 | -11.307 | -1.1014 | -0.003506 | -0.00021037 | 5.7591 | 5.4209 | 6.6683 | 8.4653 | 8.0232 | 9.6669 | 4.6452 | 33.7577 | 47.6023 | 4.0536 | 3.8823 | 4.4983 | -0.027287 | -0.0060132 | -0.084462 | -0.27816 | -0.025785 | -0.96405 | 0.092406 | 4.3363 | 5.4735 | -0.079234 | 0.016003 | -0.32654 | 4.4668 | 4.2517 | 5.0451 | 6.5168 | 6.3093 | 7.0807 | 3.6261 | 0.0014268 | 0.33634 | 3.1348 | 3.007 | 3.4664 | 89 | 202 | 21 | Independent (Explaining, exposure character) variable | NON-UV-DLS Peak 1- new added | None-UV exposure | Highest Peak (<10000 nm) measure for None-UV exposed particles in ISO media
9 | TiO2_10nm | 10 | 0 | 100 | 87 | 13 | 3.78 | 4.23 | 10 | 112 | 3.3 | 375 | 3.8385 | 49.8 | 314 | 15637.2 | 1000 | 2871 | 0.817 | 930 | 100 |  |  | -2.12 | 0.00707 | -0.1661 | 0.0006364 | 0.551 | 0.0099 | 2886 | 1 | 475 | 100 |  |  | -3.26 | 0.212 | -0.2555 | 0.01648 | 0.532 | 0.012 | 4.7021 | 4.5647 | 4.1356 | 4.225 | 4.0882 | 3.6569 | 4.5261 | 4.3883 | 3.9603 | 0 | 0 | 0 | 0 | 0 | 0 | -40.166 | -40.5054 | -39.2544 | -78.6865 | -79.3346 | -76.9366 | -20.9058 | -42.1021 | -41.0331 |  |  |  | 3.8824 | 4.0014 | 3.5629 | 5.8236 | 6 | 5.3475 | 2.9118 | 3 | 2.6755 |  |  |  | 99.9944 | 31412.3677 | 523510.0272 | -120.498 | -0.93937 | -1.205 | -0.003836 | -0.00023017 | 1.4483 | 0.48851 | 4.0263 | 1.41 | 0.0029297 | 5.2085 | 1.4674 | 33.7486 | 47.5962 |  |  |  | -0.057276 | -0.00080472 | -0.20896 | -0.42297 | 0.00013269 | -1.5652 | 0.12557 | 0.7318 | 3.4385 |  |  |  | 0.99153 | 0.38297 | 2.6262 | 0.80863 | 0.00088095 | 2.9893 | 1.083 | -0.0012744 | 0.46544 |  |  |  | 63 | 573 | 22 | Independent (Explaining, exposure character) variable | NON-UV-DLS % in peak 1 | None-UV exposure | Relative Area of Highest Peak (<10000 nm) measure for None-UV exposed particles in ISO media
9 | TiO2_10nm | 10 | 0 | 100 | 87 | 13 | 3.78 | 4.23 | 10 | 112 | 3.3 | 375 | 3.8385 | 4.98 | 314 | 1563.72 | 100 | 2871 | 0.817 | 930 | 100 |  |  | -3.35 | 0.0191 | -0.2622 | 0.007354 | 0.655 | 0.0148 | 2886 | 1 | 475 | 100 |  |  | 2.32 | 0.205 | 0.1814 | 0.01619 | 0.678 | 0.198 | 4.7021 | 4.5647 | 4.1356 | 4.225 | 4.0882 | 3.6569 | 4.5261 | 4.3883 | 3.9603 | 0 | 0 | 0 | 0 | 0 | 0 | -40.166 | -40.5054 | -39.2544 | -78.6865 | -79.3346 | -76.9366 | -20.9058 | -42.1021 | -41.0331 |  |  |  | 3.8824 | 4.0014 | 3.5629 | 5.8236 | 6 | 5.3475 | 2.9118 | 3 | 2.6755 |  |  |  | 99.9944 | 31412.3677 | 523510.0272 | -120.498 | -0.93937 | -1.205 | -0.003836 | -0.00023017 | 1.4483 | 0.48851 | 4.0263 | 1.41 | 0.0029297 | 5.2085 | 1.4674 | 33.7486 | 47.5962 |  |  |  | -0.057276 | -0.00080472 | -0.20896 | -0.42297 | 0.00013269 | -1.5652 | 0.12557 | 0.7318 | 3.4385 |  |  |  | 0.99153 | 0.38297 | 2.6262 | 0.80863 | 0.00088095 | 2.9893 | 1.083 | -0.0012744 | 0.46544 |  |  |  | 20 | 663 | 23 | Independent (Explaining, exposure character) variable | NON-UV-DLS peak 2 - new data | None-UV exposure | Lowest Peak (<10000 nm) measure for None-UV exposed particles in ISO media
9 | TiO2_10nm | 10 | 0 | 100 | 87 | 13 | 3.78 | 4.23 | 10 | 112 | 3.3 | 375 | 3.8385 | 0.498 | 314 | 156.372 | 10 | 2871 | 0.817 | 930 | 100 |  |  | -12.6 | 0.212 | -0.9905 | 0.01761 | 0.671 | 0.0148 | 2886 | 1 | 475 | 100 |  |  | -1.71 | 0.311 | -0.134 | 0.0244 | 0.68 | 0.0198 | 4.7021 | 4.5647 | 4.1356 | 4.225 | 4.0882 | 3.6569 | 4.5261 | 4.3883 | 3.9603 | 0 | 0 | 0 | 0 | 0 | 0 | -40.166 | -40.5054 | -39.2544 | -78.6865 | -79.3346 | -76.9366 | -20.9058 | -42.1021 | -41.0331 |  |  |  | 3.8824 | 4.0014 | 3.5629 | 5.8236 | 6 | 5.3475 | 2.9118 | 3 | 2.6755 |  |  |  | 99.9944 | 31412.3677 | 523510.0272 | -120.498 | -0.93937 | -1.205 | -0.003836 | -0.00023017 | 1.4483 | 0.48851 | 4.0263 | 1.41 | 0.0029297 | 5.2085 | 1.4674 | 33.7486 | 47.5962 |  |  |  | -0.057276 | -0.00080472 | -0.20896 | -0.42297 | 0.00013269 | -1.5652 | 0.12557 | 0.7318 | 3.4385 |  |  |  | 0.99153 | 0.38297 | 2.6262 | 0.80863 | 0.00088095 | 2.9893 | 1.083 | -0.0012744 | 0.46544 |  |  |  | 35 | 240 | 24 | Independent (Explaining, exposure character) variable | NON-UV-DLS % in peak 2 | None-UV exposure | Relative area Lowest Peak (<10000 nm) measure for None-UV exposed particles in ISO media
9 | TiO2_10nm | 10 | 0 | 100 | 87 | 13 | 3.78 | 4.23 | 10 | 112 | 3.3 | 375 | 3.8385 | 0.0498 | 314 | 15.6372 | 1 | 2871 | 0.817 | 930 | 100 |  |  | -13.6 | 0.0707 | -1.069 | 0.005657 | 0.697 | 0.0148 | 2886 | 1 | 475 | 100 |  |  | -9.39 | 0.201 | 0.7359 | 0.07934 | 0.693 | 0.0226 | 4.7021 | 4.5647 | 4.1356 | 4.225 | 4.0882 | 3.6569 | 4.5261 | 4.3883 | 3.9603 | 0 | 0 | 0 | 0 | 0 | 0 | -40.166 | -40.5054 | -39.2544 | -78.6865 | -79.3346 | -76.9366 | -20.9058 | -42.1021 | -41.0331 |  |  |  | 3.8824 | 4.0014 | 3.5629 | 5.8236 | 6 | 5.3475 | 2.9118 | 3 | 2.6755 |  |  |  | 99.9944 | 31412.3677 | 523510.0272 | -120.498 | -0.93937 | -1.205 | -0.003836 | -0.00023017 | 1.4483 | 0.48851 | 4.0263 | 1.41 | 0.0029297 | 5.2085 | 1.4674 | 33.7486 | 47.5962 |  |  |  | -0.057276 | -0.00080472 | -0.20896 | -0.42297 | 0.00013269 | -1.5652 | 0.12557 | 0.7318 | 3.4385 |  |  |  | 0.99153 | 0.38297 | 2.6262 | 0.80863 | 0.00088095 | 2.9893 | 1.083 | -0.0012744 | 0.46544 |  |  |  | 74 | 150 | 25 | Independent (Explaining, exposure character) variable | Zeta NON_UV (mV) | None-UV exposure | ZETA measure for None-UV exposed particles in ISO media
10 | TiO2_5nm | 5 | 0 | 100 | 86 | 14 | 3.78 | 4.23 | 5 | 275 | 3.2 | 388 | 3.843 | 398 | 79 | 31442 | 1000 | 2123 | 0.82 | 766 | 100 |  |  | 0.419 | 1.08 | 0.03291 | 0.08431 | 0.52 | 0.00919 | 1909 | 0.42 | 1064 | 100 |  |  | -3.11 | 0.108 | -0.2439 | 0.04787 | 0.53 | 0.0113 | 3.7954 | 3.5042 | 3.4843 | 3.3183 | 3.0241 | 3.0103 | 3.6193 | 3.3296 | 3.3066 | 0 | 0 | 0 | 0 | 0 | 0 | -39.8187 | -40.345 | -39.2678 | -77.9479 | -79.3342 | -76.5169 | -20.7542 | -42.1024 | -40.882 |  |  |  | 3.7578 | 3.9931 | 3.5115 | 5.6367 | 6 | 5.2617 | 2.8184 | 3 | 2.6269 |  |  |  | 49.9816 | 7848.1897 | 65377.4888 | -119.4562 | -1.9812 | -2.39 | -0.015221 | -0.0018272 | 2.4467 | 0.49317 | 4.4917 | 2.9205 | 0.01023 | 5.9245 | 2.2097 | 14.975 | 22.6459 |  |  |  | -0.12055 | -0.00078486 | -0.24592 | -0.82091 | -0.0015207 | -1.6667 | 0.22963 | 0.73216 | 3.7675 |  |  |  | 1.6746 | 0.38433 | 3.0255 | 1.79 | 0.0027111 | 3.635 | 1.6169 | -0.00042074 | 0.47218 |  |  |  | 123 | 531 | 26 | Independent (Explaining, exposure character) variable | Zeta STDEV NO_UV | None-UV exposure | Standard deviation of ZETA measure for None-UV exposed particles in ISO media
10 | TiO2_5nm | 5 | 0 | 100 | 86 | 14 | 3.78 | 4.23 | 5 | 275 | 3.2 | 388 | 3.843 | 39.8 | 79 | 3144.2 | 100 | 2123 | 0.82 | 766 | 100 |  |  | 0.0325 | 0.415 | 0.00254 | 0.03254 | 0.615 | 0.0141 | 1909 | 0.42 | 1064 | 100 |  |  | 1.85 | 0.134 | 0.1444 | 0.01082 | 0.683 | 0.0191 | 3.7954 | 3.5042 | 3.4843 | 3.3183 | 3.0241 | 3.0103 | 3.6193 | 3.3296 | 3.3066 | 0 | 0 | 0 | 0 | 0 | 0 | -39.8187 | -40.345 | -39.2678 | -77.9479 | -79.3342 | -76.5169 | -20.7542 | -42.1024 | -40.882 |  |  |  | 3.7578 | 3.9931 | 3.5115 | 5.6367 | 6 | 5.2617 | 2.8184 | 3 | 2.6269 |  |  |  | 49.9816 | 7848.1897 | 65377.4888 | -119.4562 | -1.9812 | -2.39 | -0.015221 | -0.0018272 | 2.4467 | 0.49317 | 4.4917 | 2.9205 | 0.01023 | 5.9245 | 2.2097 | 14.975 | 22.6459 |  |  |  | -0.12055 | -0.00078486 | -0.24592 | -0.82091 | -0.0015207 | -1.6667 | 0.22963 | 0.73216 | 3.7675 |  |  |  | 1.6746 | 0.38433 | 3.0255 | 1.79 | 0.0027111 | 3.635 | 1.6169 | -0.00042074 | 0.47218 |  |  |  | 57 | 384 | 27 | Independent (Explaining, exposure character) variable | Mob_NON_UV (µmcm/Vs) | None-UV exposure | Mobility (measured at the same time as DLS) measure for None-UV exposed particles in ISO media
10 | TiO2_5nm | 5 | 0 | 100 | 86 | 14 | 3.78 | 4.23 | 5 | 275 | 3.2 | 388 | 3.843 | 3.98 | 79 | 314.42 | 10 | 2123 | 0.82 | 766 | 100 |  |  | 0.602 | 0.0311 | 0.04716 | 0.002425 | 0.709 | 0.017 | 1909 | 0.42 | 1064 | 100 |  |  | -2.08 | 0.226 | -0.2766 | 0.01761 | 0.636 | 0.017 | 3.7954 | 3.5042 | 3.4843 | 3.3183 | 3.0241 | 3.0103 | 3.6193 | 3.3296 | 3.3066 | 0 | 0 | 0 | 0 | 0 | 0 | -39.8187 | -40.345 | -39.2678 | -77.9479 | -79.3342 | -76.5169 | -20.7542 | -42.1024 | -40.882 |  |  |  | 3.7578 | 3.9931 | 3.5115 | 5.6367 | 6 | 5.2617 | 2.8184 | 3 | 2.6269 |  |  |  | 49.9816 | 7848.1897 | 65377.4888 | -119.4562 | -1.9812 | -2.39 | -0.015221 | -0.0018272 | 2.4467 | 0.49317 | 4.4917 | 2.9205 | 0.01023 | 5.9245 | 2.2097 | 14.975 | 22.6459 |  |  |  | -0.12055 | -0.00078486 | -0.24592 | -0.82091 | -0.0015207 | -1.6667 | 0.22963 | 0.73216 | 3.7675 |  |  |  | 1.6746 | 0.38433 | 3.0255 | 1.79 | 0.0027111 | 3.635 | 1.6169 | -0.00042074 | 0.47218 |  |  |  | 101 | 222 | 28 | Independent (Explaining, exposure character) variable | Mob_STDEV NON-UV_SD | None-UV exposure | Standard deviation on Mobility (measured at the same time as DLS) measure for None-UV exposed particles in ISO media
10 | TiO2_5nm | 5 | 0 | 100 | 86 | 14 | 3.78 | 4.23 | 5 | 275 | 3.2 | 388 | 3.843 | 0.398 | 79 | 31.442 | 1 | 2123 | 0.82 | 766 | 100 |  |  | -9.81 | 0.983 | -0.7685 | 0.07672 | 0.714 | 0.0163 | 1909 | 0.42 | 1064 | 100 |  |  | -6.84 | 0.318 | -0.5356 | 0.02475 | 0.694 | 0.0198 | 3.7954 | 3.5042 | 3.4843 | 3.3183 | 3.0241 | 3.0103 | 3.6193 | 3.3296 | 3.3066 | 0 | 0 | 0 | 0 | 0 | 0 | -39.8187 | -40.345 | -39.2678 | -77.9479 | -79.3342 | -76.5169 | -20.7542 | -42.1024 | -40.882 |  |  |  | 3.7578 | 3.9931 | 3.5115 | 5.6367 | 6 | 5.2617 | 2.8184 | 3 | 2.6269 |  |  |  | 49.9816 | 7848.1897 | 65377.4888 | -119.4562 | -1.9812 | -2.39 | -0.015221 | -0.0018272 | 2.4467 | 0.49317 | 4.4917 | 2.9205 | 0.01023 | 5.9245 | 2.2097 | 14.975 | 22.6459 |  |  |  | -0.12055 | -0.00078486 | -0.24592 | -0.82091 | -0.0015207 | -1.6667 | 0.22963 | 0.73216 | 3.7675 |  |  |  | 1.6746 | 0.38433 | 3.0255 | 1.79 | 0.0027111 | 3.635 | 1.6169 | -0.00042074 | 0.47218 |  |  |  | 69 | 229 | 29 | Independent (Explaining, exposure character) variable | Conductivity NON_UV (mS/cm) | None-UV exposure | Conductivity (measured at the same time as DLS) measure for None-UV exposed particles in ISO media
11 | TiO2_27nm | 27 | 0 | 100 | 70 | 30 | 3.78 | 4.23 | 27 | 54 | 3.3 | 440 | 3.915 | 2.46 | 2290 | 5633.4 | 1000 | 1437 | 0.761 | 698 | 94.5 | 126 | 5.5 | -3.82 | 0.255 | -0.2995 | 0.01959 | 0.55 | 0.00919 | 1269 | 0.624 | 679 | 100 |  |  | -4.59 | 0.0495 | -0.3598 | 0.003889 | 0.554 | 0.0127 | 5.9957 | 5.9466 | 5.0244 | 5.5186 | 5.4695 | 4.5471 | 5.8196 | 5.7705 | 4.8484 | 0 | 0 | 0 | 0 | 0 | 0 | -40.3616 | -40.48 | -39.3722 | -79.0899 | -79.3346 | -77.0431 | -20.9975 | -42.1026 | -41.0959 |  |  |  | 3.9561 | 4 | 3.5891 | 5.9342 | 6 | 5.384 | 2.9671 | 3 | 2.6922 |  |  |  | 270.0003 | 229022.3633 | 10306016.523 | -121.0849 | -0.35252 | -0.44846 | -0.0005287 | -1.1749e-05 | 0.85893 | 0.48817 | 3.9584 | 0.5471 | 0.0012089 | 5.1127 | 1.0148 | 97.4979 | 132.5256 |  |  |  | -0.020395 | -0.000255 | -0.18876 | -0.16017 | -3.948e-05 | -1.4994 | 0.049492 | 0.73167 | 3.3816 |  |  |  | 0.61931 | 0.38315 | 2.5936 | 0.32262 | 0.0003207 | 3.0182 | 0.76765 | -0.00036276 | 0.46617 |  |  |  | 119 | 347 | 30 | Independent (Explaining, exposure character) variable | Conductivity STDEV NON_UV | None-UV exposure | Standard deviation on Conductivity (measured at the same time as DLS) measure for None-UV exposded particles in ISO media
11 | TiO2_27nm | 27 | 0 | 100 | 70 | 30 | 3.78 | 4.23 | 27 | 54 | 3.3 | 440 | 3.915 | 0.246 | 2290 | 563.34 | 100 | 1437 | 0.761 | 698 | 94.5 | 126 | 5.5 | -10.4 | 0.07 | -0.8181 | 0.009334 | 0.716 | 0.0163 | 1269 | 0.624 | 679 | 100 |  |  | 0.515 | 0.0495 | 0.04036 | 0.00384 | 0.659 | 0.0177 | 5.9957 | 5.9466 | 5.0244 | 5.5186 | 5.4695 | 4.5471 | 5.8196 | 5.7705 | 4.8484 | 0 | 0 | 0 | 0 | 0 | 0 | -40.3616 | -40.48 | -39.3722 | -79.0899 | -79.3346 | -77.0431 | -20.9975 | -42.1026 | -41.0959 |  |  |  | 3.9561 | 4 | 3.5891 | 5.9342 | 6 | 5.384 | 2.9671 | 3 | 2.6922 |  |  |  | 270.0003 | 229022.3633 | 10306016.523 | -121.0849 | -0.35252 | -0.44846 | -0.0005287 | -1.1749e-05 | 0.85893 | 0.48817 | 3.9584 | 0.5471 | 0.0012089 | 5.1127 | 1.0148 | 97.4979 | 132.5256 |  |  |  | -0.020395 | -0.000255 | -0.18876 | -0.16017 | -3.948e-05 | -1.4994 | 0.049492 | 0.73167 | 3.3816 |  |  |  | 0.61931 | 0.38315 | 2.5936 | 0.32262 | 0.0003207 | 3.0182 | 0.76765 | -0.00036276 | 0.46617 |  |  |  | 103 | 424 | 31 | Independent (Explaining, exposure character) variable | DLS UV (nm) | UV exposure | DLS measure for UV exposed particles in ISO media
11 | TiO2_27nm | 27 | 0 | 100 | 70 | 30 | 3.78 | 4.23 | 27 | 54 | 3.3 | 440 | 3.915 | 0.0246 | 2290 | 56.334 | 10 | 1437 | 0.761 | 698 | 94.5 | 126 | 5.5 | -2.88 | 0.156 | -0.226 | 0.01209 | 0.692 | 0.0156 | 1269 | 0.624 | 679 | 100 |  |  | -3.53 | 0.297 | -0.2765 | 0.02298 | 0.689 | 0.0191 | 5.9957 | 5.9466 | 5.0244 | 5.5186 | 5.4695 | 4.5471 | 5.8196 | 5.7705 | 4.8484 | 0 | 0 | 0 | 0 | 0 | 0 | -40.3616 | -40.48 | -39.3722 | -79.0899 | -79.3346 | -77.0431 | -20.9975 | -42.1026 | -41.0959 |  |  |  | 3.9561 | 4 | 3.5891 | 5.9342 | 6 | 5.384 | 2.9671 | 3 | 2.6922 |  |  |  | 270.0003 | 229022.3633 | 10306016.523 | -121.0849 | -0.35252 | -0.44846 | -0.0005287 | -1.1749e-05 | 0.85893 | 0.48817 | 3.9584 | 0.5471 | 0.0012089 | 5.1127 | 1.0148 | 97.4979 | 132.5256 |  |  |  | -0.020395 | -0.000255 | -0.18876 | -0.16017 | -3.948e-05 | -1.4994 | 0.049492 | 0.73167 | 3.3816 |  |  |  | 0.61931 | 0.38315 | 2.5936 | 0.32262 | 0.0003207 | 3.0182 | 0.76765 | -0.00036276 | 0.46617 |  |  |  | 63 | 49 | 32 | Independent (Explaining, exposure character) variable | PDI for DLS UV | UV exposure | DPI associated to the DLS measure for UV exposed particles in ISO media
11 | TiO2_27nm | 27 | 0 | 100 | 70 | 30 | 3.78 | 4.23 | 27 | 54 | 3.3 | 440 | 3.915 | 0.00246 | 2290 | 5.6334 | 1 | 1437 | 0.761 | 698 | 94.5 | 126 | 5.5 | -14.4 | 0.566 | -1.13 | 0.04313 | 0.72 | 0.017 | 1269 | 0.624 | 679 | 100 |  |  | -10.8 | 0.354 | -0.8395 | 0.02779 | 0.704 | 0.0205 | 5.9957 | 5.9466 | 5.0244 | 5.5186 | 5.4695 | 4.5471 | 5.8196 | 5.7705 | 4.8484 | 0 | 0 | 0 | 0 | 0 | 0 | -40.3616 | -40.48 | -39.3722 | -79.0899 | -79.3346 | -77.0431 | -20.9975 | -42.1026 | -41.0959 |  |  |  | 3.9561 | 4 | 3.5891 | 5.9342 | 6 | 5.384 | 2.9671 | 3 | 2.6922 |  |  |  | 270.0003 | 229022.3633 | 10306016.523 | -121.0849 | -0.35252 | -0.44846 | -0.0005287 | -1.1749e-05 | 0.85893 | 0.48817 | 3.9584 | 0.5471 | 0.0012089 | 5.1127 | 1.0148 | 97.4979 | 132.5256 |  |  |  | -0.020395 | -0.000255 | -0.18876 | -0.16017 | -3.948e-05 | -1.4994 | 0.049492 | 0.73167 | 3.3816 |  |  |  | 0.61931 | 0.38315 | 2.5936 | 0.32262 | 0.0003207 | 3.0182 | 0.76765 | -0.00036276 | 0.46617 |  |  |  | 34 | 129 | 33 | Independent (Explaining, exposure character) variable | UV-DLS Peak 1 - new added | UV exposure | Highest Peak (<10000 nm) measure for None-UV exposed particles in ISO media
[127 empty] | 34 | Independent (Explaining, exposure character) variable | UV-DLS % in peak 1 | UV exposure | Relative Area of Highest Peak (<10000 nm) measure for None-UV exposed particles in ISO media
[127 empty] | 35 | Independent (Explaining, exposure character) variable | UV-DLS Peak 2 - new added | UV exposure | Lowest Peak (<10000 nm) measure for None-UV exposed particles in ISO media
[127 empty] | 36 | Independent (Explaining, exposure character) variable | UV-DLS % in peak 2 | UV exposure | Relative area Lowest Peak (<10000 nm) measure for None-UV exposed particles in ISO media
[127 empty] | 37 | Independent (Explaining, exposure character) variable | Zeta UV (mV) | UV exposure | ZETA measure for UV exposded particles in ISO media
[127 empty] | 38 | Independent (Explaining, exposure character) variable | Zeta STDEV UV | UV exposure | Standard deviation of ZETA measure for UV exposed particles in ISO media
[127 empty] | 39 | Independent (Explaining, exposure character) variable | Mob UV (µmcm/Vs) | UV exposure | Mobility (measured at the same time as DLS) measure for UV exposed particles in ISO media
[127 empty] | 40 | Independent (Explaining, exposure character) variable | Mob STDEV UV | UV exposure | Standard deviation on Mobility (measured at the same time as DLS) measure for UV exposed particles in ISO media
[127 empty] | 41 | Independent (Explaining, exposure character) variable | Conductivity UV (mS/cm) | UV exposure | Conductivity (measured at the same time as DLS) measure for UV exposed particles in ISO media
[127 empty] | 42 | Independent (Explaining, exposure character) variable | Conductivity STDEV UV | UV exposure | Standard deviation on Conductivity (measured at the same time as DLS) measure for UV exposed particles in ISO media
[127 empty] | 43-125 | Independent (Explaining) variable |  | General
[127 empty] | 126 | Dependent (Biological effect) variable | Reproduction Non-UV | None-UV exposure | Number (Percentage of control) of animals in None-UV test system
[127 empty] | 127 | Dependent (Biological effect) variable | Reproduction UV | UV exposure | Number (Percentage of control) of animals in UV test system

## Table S2
Table S2: | Groups of correlated TiO2 toxicity variables (experiments without exposure to UV) identified by the hierarchical clustering algorithm. Starting from the 105 variables obtained after cleaning the dataset, the algorithm identifies 39 clusters. One representative variable is nominated per each cluster (“1” in the “Selected” column).
| Variable | Cluster number | Selected
| Fe (%) | 1 | 1
| TiO2 (%) | 1 | 0
| n_rel_Fe_atoms_all | 2 | 1
| n_rel_Fe_atoms_shell | 2 | 0
| O_peng_avg_shell (eV) | 3 | 0
| force_vector_length_avg_shell (eV) | 3 | 1
| Ti_force_vector_length_coordN_avg_shell (eV) | 3 | 0
| O_force_vector_surface_normal_component_avg_shell (eV) | 3 | 0
| force_vector_length_avg_core (eV) | 4 | 1
| force_vector_surface_tangent_component_avg_shell (eV) | 4 | 0
| Ti_force_vector_length_coordN_avg_core (eV) | 5 | 1
| O_force_vector_surface_normal_component_avg_core (eV) | 5 | 0
| Ti_force_vector_surface_tangent_component_avg_all (eV) | 5 | 0
| Ti_force_vector_surface_tangent_component_avg_core (eV) | 5 | 0
| Ti_coordN_avg_shell (eV) | 6 | 1
| Ti_peng_avg_all (eV) | 7 | 1
| coordN_avg_shell (eV) | 8 | 0
| Ti_coordN_avg_all (eV) | 8 | 1
| Band Gap (eV) | 9 | 1
| Ti_peng_avg_core (eV) | 10 | 1
| n_atoms_all | 11 | 1
| n_atoms_core | 11 | 0
| n_atoms_shell | 11 | 0
| n_Ti_atoms_all | 11 | 0
| n_Ti_atoms_core | 11 | 0
| n_Ti_atoms_shell | 11 | 0
| n_O_atoms_all | 11 | 0
| n_O_atoms_core | 11 | 0
| n_O_atoms_shell | 11 | 0
| coordN_avg_all (eV) | 11 | 0
| O_coordN_avg_all (eV) | 11 | 0
| O_peng_avg_core (eV) | 12 | 1
| peng_avg_shell (eV) | 13 | 1
| Lattice energy of NP / d_NP (eV/A) | 14 | 0
| Lattice energy of NP / S_NP (eV/A^2) | 14 | 0
| Lattice energy of NP / V_NP (eV/A^3) | 14 | 1
| O_force_vector_length_avg_core (eV) | 15 | 1
| force_vector_surface_normal_component_avg_all (eV) | 16 | 1
| Ti_force_vector_surface_normal_component_avg_all (eV) | 17 | 1
| O_force_vector_surface_normal_component_avg_all (eV) | 17 | 0
| Ti_force_vector_surface_normal_component_avg_shell (eV) | 18 | 1
| BET (nm) | 19 | 0
| SA (m^2/g) | 19 | 1
| n_Fe_atoms_shell | 20 | 1
| O_coordN_avg_shell (eV) | 21 | 1
| n_Fe_atoms_all | 22 | 1
| n_Fe_atoms_core | 22 | 0
| Rutile density (g/cm^3) | 23 | 1
| Fe_peng_avg_all (eV) | 23 | 0
| Fe_peng_avg_core (eV) | 23 | 0
| Fe_peng_avg_shell (eV) | 23 | 0
| Fe_coordN_avg_all (eV) | 23 | 0
| Fe_coordN_avg_core (eV) | 23 | 0
| Fe_coordN_avg_shell (eV) | 23 | 0
| force_vector_surface_normal_component_avg_core (eV) | 24 | 1
| Anatase density (g/cm^3) | 25 | 1
| NON-UV-DLS % in peak 1 | 26 | 1
| UV absorbance (wavelength) | 27 | 1
| Fe_force_vector_surface_normal_component_avg_all (eV) | 28 | 1
| Fe_force_vector_surface_normal_component_avg_shell (eV) | 28 | 0
| NON-UV-DLS Peak 1 | 29 | 1
| O_force_vector_surface_tangent_component_avg_shell (eV) | 30 | 1
| Zeta NON-UV (mV) | 31 | 1
| Mob_NON-UV (µmcm/Vs) | 31 | 0
| DLS NON-UV (nm) | 32 | 1
| PDI for DLS NON-UV | 32 | 0
| Ti_force_vector_surface_normal_component_avg_core (eV) | 33 | 0
| Fe_force_vector_surface_normal_component_avg_core (eV) | 33 | 1
| O_force_vector_surface_tangent_component_avg_core (eV) | 33 | 0
| n_rel_Fe_atoms_core | 34 | 1
| Ti_coordN_avg_core (eV) | 34 | 0
| Fe_force_vector_length_avg_all (eV) | 34 | 0
| Fe_force_vector_length_avg_core (eV) | 34 | 0
| Fe_force_vector_length_avg_shell (eV) | 34 | 0
| Fe_force_vector_surface_tangent_component_avg_all (eV) | 34 | 0
| Fe_force_vector_surface_tangent_component_avg_core (eV) | 34 | 0
| Fe_force_vector_surface_tangent_component_avg_shell (eV) | 34 | 0
| peng_avg_all (eV) | 35 | 1
| Ti_peng_avg_shell (eV) | 35 | 0
| O_peng_avg_all (eV) | 35 | 0
| Lattice energy of NP (eV) | 35 | 0
| Relative lattice energy of NP to bulk material (E_L_bulk-E_L_NP) (eV) | 35 | 0
| force_vector_length_avg_all (eV) | 35 | 0
| Ti_force_vector_length_coordN_avg_all (eV) | 35 | 0
| O_force_vector_length_avg_all (eV) | 35 | 0
| force_vector_surface_tangent_component_avg_all (eV) | 35 | 0
| O_force_vector_surface_tangent_component_avg_all (eV) | 35 | 0
| peng_avg_core (eV) | 36 | 1
| coordN_avg_core (eV) | 36 | 0
| force_vector_surface_tangent_component_avg_core (eV) | 36 | 0
| Ti_force_vector_surface_tangent_component_avg_shell (eV) | 36 | 0
| Nominal Diameter (nm) | 37 | 1
| Individual Particle surface (nm^2) | 37 | 0
| NP diameter (A) | 37 | 0
| NP surface area (A^2) | 37 | 0
| NP volume (A^3) | 37 | 0
| O_force_vector_length_avg_shell (eV) | 37 | 0
| Anatase (%) | 38 | 1
| Rutile (%) | 38 | 0
| NM density (g/cm^3) | 38 | 0
| force_vector_surface_normal_component_avg_shell (eV) | 38 | 0
| Particle number (10^6) | 39 | 0
| Total Particle surface (nm^2) | 39 | 0
| Concentration (mg/L) | 39 | 1
| Conductivity NON-UV (mS/cm) | 39 | 0

## Table S3
Table S3: | Groups of correlated TiO2 toxicity variables (experiments exposed to UV) identified by the hierarchical clustering algorithm. Starting from the 105 variables obtained after cleaning the dataset, the algorithm identifies 40 clusters. One representative variable is nominated per each cluster (“1” in the “Selected” column).
| Variable | Cluster number | Selected
| Fe (%) | 1 | 1
| TiO2 (%) | 1 | 0
| n_rel_Fe_atoms_all | 2 | 1
| n_rel_Fe_atoms_shell | 2 | 0
| O_peng_avg_shell (eV) | 3 | 0
| force_vector_length_avg_shell (eV) | 3 | 1
| Ti_force_vector_length_coordN_avg_shell (eV) | 3 | 0
| O_force_vector_surface_normal_component_avg_shell (eV) | 3 | 0
| force_vector_length_avg_core (eV) | 4 | 1
| force_vector_surface_tangent_component_avg_shell (eV) | 4 | 0
| Ti_force_vector_length_coordN_avg_core (eV) | 5 | 1
| O_force_vector_surface_normal_component_avg_core (eV) | 5 | 0
| Ti_force_vector_surface_tangent_component_avg_all (eV) | 5 | 0
| Ti_force_vector_surface_tangent_component_avg_core (eV) | 5 | 0
| Ti_coordN_avg_shell (eV) | 6 | 1
| Ti_peng_avg_all (eV) | 7 | 1
| coordN_avg_shell (eV) | 8 | 0
| Ti_coordN_avg_all (eV) | 8 | 1
| Band Gap (eV) | 9 | 1
| Ti_peng_avg_core (eV) | 10 | 1
| n_atoms_all | 11 | 1
| n_atoms_core | 11 | 0
| n_atoms_shell | 11 | 0
| n_Ti_atoms_all | 11 | 0
| n_Ti_atoms_core | 11 | 0
| n_Ti_atoms_shell | 11 | 0
| n_O_atoms_all | 11 | 0
| n_O_atoms_core | 11 | 0
| n_O_atoms_shell | 11 | 0
| coordN_avg_all (eV) | 11 | 0
| O_coordN_avg_all (eV) | 11 | 0
| O_peng_avg_core (eV) | 12 | 1
| peng_avg_shell (eV) | 13 | 1
| Lattice energy of NP / d_NP (eV/A) | 14 | 0
| Lattice energy of NP / S_NP (eV/A^2) | 14 | 0
| Lattice energy of NP / V_NP (eV/A^3) | 14 | 1
| O_force_vector_length_avg_core (eV) | 15 | 1
| force_vector_surface_normal_component_avg_all (eV) | 16 | 1
| Ti_force_vector_surface_normal_component_avg_all (eV) | 17 | 1
| O_force_vector_surface_normal_component_avg_all (eV) | 17 | 0
| Ti_force_vector_surface_normal_component_avg_shell (eV) | 18 | 1
| BET (nm) | 19 | 0
| SA (m^2/g) | 19 | 1
| n_Fe_atoms_shell | 20 | 1
| O_coordN_avg_shell (eV) | 21 | 1
| n_Fe_atoms_all | 22 | 1
| n_Fe_atoms_core | 22 | 0
| Rutile density (g/cm^3) | 23 | 1
| Fe_peng_avg_all (eV) | 23 | 0
| Fe_peng_avg_core (eV) | 23 | 0
| Fe_peng_avg_shell (eV) | 23 | 0
| Fe_coordN_avg_all (eV) | 23 | 0
| Fe_coordN_avg_core (eV) | 23 | 0
| Fe_coordN_avg_shell (eV) | 23 | 0
| force_vector_surface_normal_component_avg_core (eV) | 24 | 1
| Anatase density (g/cm^3) | 25 | 1
| UV absorbance (wavelength) | 26 | 1
| Fe_force_vector_surface_normal_component_avg_all (eV) | 27 | 1
| Fe_force_vector_surface_normal_component_avg_shell (eV) | 27 | 0
| UV-DLS Peak 1 | 28 | 1
| PDI for DLS UV | 29 | 1
| O_force_vector_surface_tangent_component_avg_shell (eV) | 30 | 1
| DLS UV (nm) | 31 | 1
| Ti_force_vector_surface_normal_component_avg_core (eV) | 32 | 0
| Fe_force_vector_surface_normal_component_avg_core (eV) | 32 | 1
| O_force_vector_surface_tangent_component_avg_core (eV) | 32 | 0
| UV-DLS % in peak 1 | 33 | 1
| Particle number (10^6) | 34 | 0
| Total Particle surface (nm^2) | 34 | 0
| Concentration (mg/L) | 34 | 1
| Conductivity UV (mS/cm) | 34 | 0
| Zeta UV (mV) | 35 | 1
| Mob UV (µmcm/Vs) | 35 | 0
| n_rel_Fe_atoms_core | 36 | 1
| Ti_coordN_avg_core (eV) | 36 | 0
| Fe_force_vector_length_avg_all (eV) | 36 | 0
| Fe_force_vector_length_avg_core (eV) | 36 | 0
| Fe_force_vector_length_avg_shell (eV) | 36 | 0
| Fe_force_vector_surface_tangent_component_avg_all (eV) | 36 | 0
| Fe_force_vector_surface_tangent_component_avg_core (eV) | 36 | 0
| Fe_force_vector_surface_tangent_component_avg_shell (eV) | 36 | 0
| peng_avg_all (eV) | 37 | 1
| Ti_peng_avg_shell (eV) | 37 | 0
| O_peng_avg_all (eV) | 37 | 0
| Lattice energy of NP (eV) | 37 | 0
| Relative lattice energy of NP to bulk material (E_L_bulk-E_L_NP) (eV) | 37 | 0
| force_vector_length_avg_all (eV) | 37 | 0
| Ti_force_vector_length_coordN_avg_all (eV) | 37 | 0
| O_force_vector_length_avg_all (eV) | 37 | 0
| force_vector_surface_tangent_component_avg_all (eV) | 37 | 0
| O_force_vector_surface_tangent_component_avg_all (eV) | 37 | 0
| peng_avg_core (eV) | 38 | 1
| coordN_avg_core (eV) | 38 | 0
| force_vector_surface_tangent_component_avg_core (eV) | 38 | 0
| Ti_force_vector_surface_tangent_component_avg_shell (eV) | 38 | 0
| Nominal Diameter (nm) | 39 | 1
| Individual Particle surface (nm^2) | 39 | 0
| NP diameter (A) | 39 | 0
| NP surface area (A^2) | 39 | 0
| NP volume (A^3) | 39 | 0
| O_force_vector_length_avg_shell (eV) | 39 | 0
| Anatase (%) | 40 | 1
| Rutile (%) | 40 | 0
| NM density (g/cm^3) | 40 | 0
| force_vector_surface_normal_component_avg_shell (eV) | 40 | 0

## Table S4
Table S4: | Short name and classification of the representative variables (uncorrelated between each other) identified by the clustering step (no exposure to UV).
| Variable | Classification | Short variable name
| Nominal Diameter (nm) | Material | x1
| Fe (%) | Material | x2
| Anatase (%) | Material | x3
| Anatase density (g/cm^3) | Material | x4
| Rutile density (g/cm^3) | Material | x5
| SA (m^2/g) | Material | x6
| Band Gap (eV) | Material | x7
| UV absorbance (wavelength) | Material | x8
| Concentration (mg/L) | Dose | x9
| DLS NON-UV (nm) | Environment | x10
| NON-UV-DLS peak 1 | Environment | x11
| NON-UV-DLS % in peak 1 | Environment | x12
| Zeta NON-UV (mV) | Environment | x13
| n_atoms_all | Modelling | x14
| n_Fe_atoms_all | Modelling | x15
| n_Fe_atoms_shell | Modelling | x16
| n_rel_Fe_atoms_all | Modelling | x17
| n_rel_Fe_atoms_core | Modelling | x18
| peng_avg_all (eV) | Modelling | x19
| peng_avg_core (eV) | Modelling | x20
| peng_avg_shell (eV) | Modelling | x21
| Ti_peng_avg_all (eV) | Modelling | x22
| Ti_peng_avg_core (eV) | Modelling | x23
| O_peng_avg_core (eV) | Modelling | x24
| Ti_coordN_avg_all (eV) | Modelling | x25
| Ti_coordN_avg_shell (eV) | Modelling | x26
| O_coordN_avg_shell (eV) | Modelling | x27
| Lattice energy of NP /V_NP (eV/A^3) | Modelling | x28
| force_vector_length_avg_core (eV) | Modelling | x29
| force_vector_length_avg_shell (eV) | Modelling | x30
| Ti_force_vector_length_coordN_avg_core (eV) | Modelling | x31
| O_force_vector_length_avg_core (eV) | Modelling | x32
| force_vector_surface_normal_component_avg_all (eV) | Modelling | x33
| force_vector_surface_normal_component_avg_core (eV) | Modelling | x34
| Ti_force_vector_surface_normal_component_avg_all (eV) | Modelling | x35
| Ti_force_vector_surface_normal_component_avg_shell (eV) | Modelling | x36
| Fe_force_vector_surface_normal_component_avg_all (eV) | Modelling | x37
| Fe_force_vector_surface_normal_component_avg_core (eV) | Modelling | x38
| O_force_vector_surface_tangent_component_avg_shell (eV) | Modelling | x39

## Table S5
Table S5: | Short name and classification of the representative variables (uncorrelated between each other) identified by the clustering step (exposure to UV).
| Variable | Classification | Short variable name
| Nominal Diameter (nm) | Material | x1
| Fe (%) | Material | x2
| Anatase (%) | Material | x3
| Anatase density (g/cm^3) | Material | x4
| Rutile density (g/cm^3) | Material | x5
| SA (m^2/g) | Material | x6
| Band Gap (eV) | Material | x7
| UV absorbance (wavelength) | Material | x8
| Concentration (mg/L) | Dose | x9
| DLS-UV (nm) | Environment | x10
| PDI for DLS UV | Environment | x10bis
| UV-DLS peak 1 | Environment | x11
| UV-DLS % in peak 1 | Environment | x12
| Zeta UV (mV) | Environment | x13
| n_atoms_all | Modelling | x14
| n_Fe_atoms_all | Modelling | x15
| n_Fe_atoms_shell | Modelling | x16
| n_rel_Fe_atoms_all | Modelling | x17
| n_rel_Fe_atoms_core | Modelling | x18
| peng_avg_all (eV) | Modelling | x19
| peng_avg_core (eV) | Modelling | x20
| peng_avg_shell (eV) | Modelling | x21
| Ti_peng_avg_all (eV) | Modelling | x22
| Ti_peng_avg_core (eV) | Modelling | x23
| O_peng_avg_core (eV) | Modelling | x24
| Ti_coordN_avg_all (eV) | Modelling | x25
| Ti_coordN_avg_shell (eV) | Modelling | x26
| O_coordN_avg_shell (eV) | Modelling | x27
| Lattice energy of NP /V_NP (eV/A^3) | Modelling | x28
| force_vector_length_avg_core (eV) | Modelling | x29
| force_vector_length_avg_shell (eV) | Modelling | x30
| Ti_force_vector_length_coordN_avg_core (eV) | Modelling | x31
| O_force_vector_length_avg_core (eV) | Modelling | x32
| force_vector_surface_normal_component_avg_all (eV) | Modelling | x33
| force_vector_surface_normal_component_avg_core (eV) | Modelling | x34
| Ti_force_vector_surface_normal_component_avg_all (eV) | Modelling | x35
| Ti_force_vector_surface_normal_component_avg_shell (eV) | Modelling | x36
| Fe_force_vector_surface_normal_component_avg_all (eV) | Modelling | x37
| Fe_force_vector_surface_normal_component_avg_core (eV) | Modelling | x38
| O_force_vector_surface_tangent_component_avg_shell (eV) | Modelling | x39

## Table S6
Table S6: | Summary of the effect concentrations (ECx with 95% confidence intervals – CI), expressed as mg TiO2 per ml (pre-exposure concentration), for Enchytraeus crypticus pre-exposed to the seceral TiO2 NMs. The models used are Threshold sigmoid 2 parameters (Thres2P) or Logistic 2 parameters (Log2P). S: slope; y0: top point; ND: not determined. Graphs with results in terms of survival and reproduction of Enchytraeus crypticus, after transfer to clean LUFA 2.2 soil for 21 days, when models were applied.
|  |  | UV | Non-UV |  |  | Model (parameters) | Graphs (Non-UV)
| TiO2 NM | Endpoints | ECx | EC10 (95% CI) | EC50 (95% CI) | EC90 (95% CI)
| 1%FeTiO2_11nm | Surv | ND | ND | ND | ND
|  | Reprod | ND | ND | ND | ND
| 2%FeTiO2_10nm | Surv | ND | ND | ND | ND
|  | Reprod | ND | ND | ND | ND
| 4%FeTiO2_8nm | Surv | ND | ND | ND | ND
|  | Reprod | ND | ND | ND | ND
| 6%FeTiO2_5nm | Surv | ND | 447 (-2035-2928) | 1022 (495-1548) | 1377 (-453-3207) | Thres2P (S:0.001; Y0:6.719)
|  | Reprod | ND | -380 (-1113-353) | 555 (28-1082) | 1490 (128-2853) | Log2P (S:0.001; Y0:179)
| 8%FeTiO2_5nm | Surv | ND | 887 (-14609-16383) | 1130 (-16668-18928) | 1373 (ND) | Log2P (S:0.002; Y0:9.156)
|  | Reprod | ND | ND | ND | ND
| 10%FeTiO2_5nm | Surv | ND | ND | ND | ND
|  | Reprod | ND | ND | ND | ND
| 10%FeTiO2_10nm | Surv | ND | 1007 (708-1306) | 1409 (-6701-9518) | 1810 (-14254-17874) | Log2P (S:0.001; Y0:8.844)
|  | Reprod | ND | 834 (ND) | 1007 (-17990-20004) | 1181 (ND) | Log2P (S:0.003; Y0:174.56)
| TiO2_5nm | Surv | ND | ND | ND | ND
|  | Reprod | ND | ND | ND | ND
| TiO2_10nm | Surv | ND | -1.0 (-11.5-9.5) | 8.4 (2.0-14.9) | 17.9 (2.4-33.4) | Log2P (S:0.058; Y0: 8.875)
|  | Reprod | ND | ND | ND | ND
| TiO2_12nm | Surv | ND | ND | ND | ND
|  | Reprod | ND | ND | ND | ND
| TiO2_27nm | Surv | ND | ND | ND | ND
|  | Reprod | ND | ND | ND | ND