{"text_format":"2","workbook":"xls","n_sheets":10,"sheets":["Na1s Scan","Co2p Scan","Fe2p Scan","O1s Scan","N1s Scan","C1s Scan","Survey","Peak Table","Titles","Sheet1"],"not_rendered":{"charts":0,"images":7,"macros":0,"external_links":0,"defined_names":0,"comments":0,"pivot_tables":0},"unopened":[],"bounds":{"document_bytes":16777216,"sheet_cells":100000,"run_cost":"one","rows_first":2000,"rows_last":500,"rows_between":2000,"halvings":0,"cell_chars":16384,"cell_head_chars":4096},"cells_cut":0,"cells_raw":0,"read":"whole","date_system":"1900","formulas":"cached_only"}

{"sheet":"Na1s Scan","index":0,"n_rows":187,"n_cols":13,"rows_kept":187,"cut":false,"hidden":false,"merged":[],"flags":["formulas_cached_only"]}
[{"$nulls":7},"Acquisition Parameters :",{"$nulls":4},"Experiment Descriptions :"]
[{"$nulls":12},"  "]
[{"$nulls":7},"Parameter"," ",null,null,null,"Experiment\\Mono 500祄\\FECO-4"]
[{"$nulls":7},"Total acquisition time","3 mins 25.1 secs"]
[{"$nulls":7},"Number of Scans",12]
["﻿",{"$nulls":6},"Source Gun Type","Al K Alpha"]
["Axis","Energy","Elements=",171,null,null,null,"Spot Size","500 祄"]
[{"$nulls":7},"Lens Mode","Standard"]
["D:\\GBB\\20190915\\Experiment\\Mono 500µm\\FECO-4\\Na1s Scan.VGD",{"$nulls":6},"Analyser Mode","CAE : Pass Energy 20.0 eV"]
[{"$nulls":7},"Energy Step Size","0.100 eV"]
[{"$nulls":7},"Number of Energy Steps",171]
[]
[]
[]
["Binding Energy (E)"]
["eV",null,"Counts / s"]
[1079,null,29486]
[1078.9,null,29689.2]
[1078.8,null,29717.8]
[1078.7,null,29433.5]
[1078.6,null,29370.3]
[1078.5,null,29481.1]
[1078.4,null,29701.7]
[1078.3,null,29873.2]
[1078.2,null,29596.3]
[1078.1,null,29566.3]
[1078,null,29478.1]
[1077.9,null,29696.8]
[1077.8,null,29602.5]
[1077.7,null,29396.4]
[1077.6,null,29393.5]
[1077.5,null,29432.1]
[1077.4,null,29624.9]
[1077.3,null,29593.4]
[1077.2,null,29607.3]
[1077.1,null,29527.4]
[1077,null,29717.9]
[1076.9,null,29781.9]
[1076.8,null,29572.5]
[1076.7,null,29676.9]
[1076.6,null,29636.1]
[1076.5,null,29532.4]
[1076.4,null,29510.4]
[1076.3,null,29526.1]
[1076.2,null,29740.8]
[1076.1,null,29924.3]
[1076,null,29903.4]
[1075.9,null,29600]
[1075.8,null,29557.8]
[1075.7,null,29444.7]
[1075.6,null,29666]
[1075.5,null,29804]
[1075.4,null,29579.5]
[1075.3,null,29363]
[1075.2,null,29388.3]
[1075.1,null,29371.1]
[1075,null,29566.2]
[1074.9,null,29583.9]
[1074.8,null,29603.6]
[1074.7,null,29766.3]
[1074.6,null,29822.2]
[1074.5,null,29601.5]
[1074.4,null,29734]
[1074.3,null,29389.5]
[1074.2,null,29422.1]
[1074.1,null,29694.2]
[1074,null,29757.6]
[1073.9,null,29835.1]
[1073.8,null,29745.1]
[1073.7,null,29733]
[1073.6,null,29702.3]
[1073.5,null,29783.5]
[1073.4,null,29711.1]
[1073.3,null,29618.3]
[1073.2,null,29641]
[1073.1,null,29781.9]
[1073,null,29769.6]
[1072.9,null,29946.8]
[1072.8,null,30146.7]
[1072.7,null,29974.3]
[1072.6,null,30001]
[1072.5,null,29928.7]
[1072.4,null,30023.8]
[1072.3,null,30328.3]
[1072.2,null,30196]
[1072.1,null,30106.8]
[1072,null,30549]
[1071.9,null,30374]
[1071.8,null,30553.5]
[1071.7,null,30758.3]
[1071.6,null,30731.1]
[1071.5,null,30555.9]
[1071.4,null,30736]
[1071.3,null,30741.8]
[1071.2,null,30626.2]
[1071.1,null,30711.2]
[1071,null,30590.9]
[1070.9,null,30584.5]
[1070.8,null,30607.1]
[1070.7,null,30534.1]
[1070.6,null,30320.4]
[1070.5,null,30231.7]
[1070.4,null,30481.8]
[1070.3,null,30207.7]
[1070.2,null,30008.6]
[1070.1,null,29910.1]
[1070,null,30146]
[1069.9,null,29895]
[1069.8,null,29954]
[1069.7,null,30098.5]
[1069.6,null,29759.9]
[1069.5,null,29782.5]
[1069.4,null,29704.6]
[1069.3,null,29797.6]
[1069.2,null,29549.8]
[1069.1,null,29603.5]
[1069,null,29836.2]
[1068.9,null,29870.2]
[1068.8,null,29611.3]
[1068.7,null,29690.6]
[1068.6,null,29680.2]
[1068.5,null,29834.9]
[1068.4,null,29762.2]
[1068.3,null,29578.8]
[1068.2,null,29717.6]
[1068.1,null,29695.3]
[1068,null,29790.1]
[1067.9,null,29771.9]
[1067.8,null,29708.2]
[1067.7,null,29513]
[1067.6,null,29702.8]
[1067.5,null,29743.4]
[1067.4,null,29959.1]
[1067.3,null,30039.2]
[1067.2,null,29780.1]
[1067.1,null,29576.7]
[1067,null,29823.6]
[1066.9,null,29924.7]
[1066.8,null,29787.9]
[1066.7,null,29850.2]
[1066.6,null,29970.8]
[1066.5,null,29960.7]
[1066.4,null,29808.7]
[1066.3,null,29888.8]
[1066.2,null,29982.1]
[1066.1,null,29813]
[1066,null,29846.1]
[1065.9,null,29655.5]
[1065.8,null,29640]
[1065.7,null,29903.6]
[1065.6,null,29839.6]
[1065.5,null,29667.3]
[1065.4,null,29650.1]
[1065.3,null,29925.9]
[1065.2,null,29966.1]
[1065.1,null,29907.7]
[1065,null,29857.4]
[1064.9,null,29671.4]
[1064.8,null,29858]
[1064.7,null,29887.6]
[1064.6,null,30118.2]
[1064.5,null,29886.1]
[1064.4,null,29801.2]
[1064.3,null,30116]
[1064.2,null,29920.7]
[1064.1,null,29884]
[1064,null,29750.6]
[1063.9,null,29749.8]
[1063.8,null,29998.5]
[1063.7,null,29870.7]
[1063.6,null,29859.9]
[1063.5,null,29770.9]
[1063.4,null,29671.6]
[1063.3,null,29876.3]
[1063.2,null,29802.3]
[1063.1,null,29752.3]
[1063,null,29640.1]
[1062.9,null,29714.6]
[1062.8,null,29720.4]
[1062.7,null,29757.4]
[1062.6,null,29850.5]
[1062.5,null,29832.3]
[1062.4,null,29815.6]
[1062.3,null,29870.6]
[1062.2,null,29926.2]
[1062.1,null,29854.6]
[1062,null,29854.9]

{"sheet":"Co2p Scan","index":1,"n_rows":427,"n_cols":13,"rows_kept":427,"cut":false,"hidden":false,"merged":[],"flags":["formulas_cached_only"]}
[{"$nulls":7},"Acquisition Parameters :",{"$nulls":4},"Experiment Descriptions :"]
[{"$nulls":12},"  "]
[{"$nulls":7},"Parameter"," ",null,null,null,"Experiment\\Mono 500祄\\FECO-4"]
[{"$nulls":7},"Total acquisition time","6 mins 50.8 secs"]
[{"$nulls":7},"Number of Scans",10]
["﻿",{"$nulls":6},"Source Gun Type","Al K Alpha"]
["Axis","Energy","Elements=",411,null,null,null,"Spot Size","500 祄"]
[{"$nulls":7},"Lens Mode","Standard"]
["D:\\GBB\\20190915\\Experiment\\Mono 500µm\\FECO-4\\Co2p Scan.VGD",{"$nulls":6},"Analyser Mode","CAE : Pass Energy 20.0 eV"]
[{"$nulls":7},"Energy Step Size","0.100 eV"]
[{"$nulls":7},"Number of Energy Steps",411]
[]
[]
[]
["Binding Energy (E)"]
["eV",null,"Counts / s"]
[812,null,22345]
[811.9,null,22209.6]
[811.8,null,22227.8]
[811.7,null,22481.1]
[811.6,null,22267.1]
[811.5,null,22200.1]
[811.4,null,22349.7]
[811.3,null,22246.9]
[811.2,null,22178.8]
[811.1,null,22095.8]
[811,null,22132.4]
[810.9,null,21997.5]
[810.8,null,22016.1]
[810.7,null,22236.4]
[810.6,null,22029.4]
[810.5,null,22118.6]
[810.4,null,22097.3]
[810.3,null,22175.9]
[810.2,null,22234.7]
[810.1,null,22395.9]
[810,null,22143.4]
[809.9,null,22122.1]
[809.8,null,22199.6]
[809.7,null,22137.2]
[809.6,null,22109.7]
[809.5,null,22104.1]
[809.4,null,22265.9]
[809.3,null,22203.3]
[809.2,null,22033.4]
[809.1,null,22180.5]
[809,null,21967.4]
[808.9,null,22262.5]
[808.8,null,22058.4]
[808.7,null,22157]
[808.6,null,22223.2]
[808.5,null,22178.2]
[808.4,null,22542]
[808.3,null,22252.2]
[808.2,null,22078.4]
[808.1,null,22242.7]
[808,null,22182.1]
[807.9,null,22319.2]
[807.8,null,22176.2]
[807.7,null,22103.7]
[807.6,null,22194.8]
[807.5,null,22212.1]
[807.4,null,22398.3]
[807.3,null,22341.7]
[807.2,null,22505.9]
[807.1,null,22219]
[807,null,22349.7]
[806.9,null,22368.5]
[806.8,null,22416.3]
[806.7,null,22274.3]
[806.6,null,22459.7]
[806.5,null,22511.4]
[806.4,null,22552.5]
[806.3,null,22483.6]
[806.2,null,22534.9]
[806.1,null,22494.1]
[806,null,22616.2]
[805.9,null,22747]
[805.8,null,22689]
[805.7,null,22732.6]
[805.6,null,22517.7]
[805.5,null,22706.9]
[805.4,null,22879.2]
[805.3,null,22707.1]
[805.2,null,22688.9]
[805.1,null,22804.9]
[805,null,22722]
[804.9,null,22956.3]
[804.8,null,22928.5]
[804.7,null,23020.8]
[804.6,null,22864.2]
[804.5,null,22917.5]
[804.4,null,23003.6]
[804.3,null,23190.6]
[804.2,null,23181.1]
[804.1,null,23351.1]
[804,null,23204.8]
[803.9,null,23001.5]
[803.8,null,23256.3]
[803.7,null,23286.7]
[803.6,null,23235.4]
[803.5,null,23046.7]
[803.4,null,22951.3]
[803.3,null,23119.6]
[803.2,null,23330.2]
[803.1,null,23031.9]
[803,null,23061.5]
[802.9,null,23095.5]
[802.8,null,22913.6]
[802.7,null,23241.2]
[802.6,null,23204.3]
[802.5,null,23077.1]
[802.4,null,23112.2]
[802.3,null,23180.8]
[802.2,null,22935.7]
[802.1,null,22987.2]
[802,null,23034.7]
[801.9,null,22837.8]
[801.8,null,22915.9]
[801.7,null,22905.3]
[801.6,null,22759]
[801.5,null,22558.2]
[801.4,null,22576.1]
[801.3,null,22742.9]
[801.2,null,22593.4]
[801.1,null,22573.3]
[801,null,22510.1]
[800.9,null,22567.4]
[800.8,null,22364.5]
[800.7,null,22195.2]
[800.6,null,22261.2]
[800.5,null,22336.2]
[800.4,null,22208.5]
[800.3,null,22094.7]
[800.2,null,22008]
[800.1,null,22147.8]
[800,null,22217.2]
[799.9,null,21994.6]
[799.8,null,21859.7]
[799.7,null,22066.5]
[799.6,null,22016.9]
[799.5,null,21848.5]
[799.4,null,22099.2]
[799.3,null,22143.2]
[799.2,null,22256.7]
[799.1,null,22120.7]
[799,null,22189.5]
[798.9,null,22252]
[798.8,null,21931.4]
[798.7,null,22186.2]
[798.6,null,22452.1]
[798.5,null,22376.6]
[798.4,null,22657.5]
[798.3,null,22547.3]
[798.2,null,22764.1]
[798.1,null,22835]
[798,null,22969.7]
[797.9,null,23132]
[797.8,null,23091.6]
[797.7,null,23194.9]
[797.6,null,23491.5]
[797.5,null,23668.1]
[797.4,null,23890.2]
[797.3,null,23893.1]
[797.2,null,23802.1]
[797.1,null,24085.1]
[797,null,24173.1]
[796.9,null,24197.7]
[796.8,null,24570.6]
[796.7,null,24987.7]
[796.6,null,25153.6]
[796.5,null,25340.4]
[796.4,null,25132.5]
[796.3,null,25397.3]
[796.2,null,25635.5]
[796.1,null,25866.8]
[796,null,26157.6]
[795.9,null,25847.3]
[795.8,null,25688.9]
[795.7,null,25897.5]
[795.6,null,26054.3]
[795.5,null,26172.9]
[795.4,null,26382.7]
[795.3,null,26167.2]
[795.2,null,26229.6]
[795.1,null,26438.3]
[795,null,26391.5]
[794.9,null,26278.2]
[794.8,null,26387.6]
[794.7,null,26419.1]
[794.6,null,26245.3]
[794.5,null,26064.3]
[794.4,null,25879.5]
[794.3,null,25545.1]
[794.2,null,25131.1]
[794.1,null,24215.8]
[794,null,23682.6]
[793.9,null,23420.8]
[793.8,null,22999.3]
[793.7,null,22624.1]
[793.6,null,22074.4]
[793.5,null,21764.4]
[793.4,null,21245.9]
[793.3,null,20965.9]
[793.2,null,20999.7]
[793.1,null,20969.3]
[793,null,20676.4]
[792.9,null,20517]
[792.8,null,20572.9]
[792.7,null,20477.4]
[792.6,null,20463]
[792.5,null,20271.2]
[792.4,null,20183.5]
[792.3,null,20393.8]
[792.2,null,20436.9]
[792.1,null,20421.5]
[792,null,20477.7]
[791.9,null,20680.1]
[791.8,null,20455.7]
[791.7,null,20508.3]
[791.6,null,20675.3]
[791.5,null,20669.4]
[791.4,null,20649.6]
[791.3,null,20806.3]
[791.2,null,20859.7]
[791.1,null,20893.6]
[791,null,20963.3]
[790.9,null,21138.9]
[790.8,null,21163.9]
[790.7,null,21205.8]
[790.6,null,21189.5]
[790.5,null,21407.9]
[790.4,null,21435.6]
[790.3,null,21247.3]
[790.2,null,21348.3]
[790.1,null,21595.4]
[790,null,21607.4]
[789.9,null,21835.3]
[789.8,null,21779.4]
[789.7,null,21689.2]
[789.6,null,21695]
[789.5,null,21623.7]
[789.4,null,21758.9]
[789.3,null,21742.8]
[789.2,null,21789.8]
[789.1,null,21714.3]
[789,null,21617.1]
[788.9,null,21787]
[788.8,null,21651.4]
[788.7,null,21749.2]
[788.6,null,21721.4]
[788.5,null,21653]
[788.4,null,21657.3]
[788.3,null,21764.1]
[788.2,null,21759.2]
[788.1,null,21943.8]
[788,null,21947]
[787.9,null,21871.9]
[787.8,null,21836.2]
[787.7,null,21782.5]
[787.6,null,21837.4]
[787.5,null,21999.3]
[787.4,null,22207.7]
[787.3,null,22279.3]
[787.2,null,22019.8]
[787.1,null,22393]
[787,null,22242.3]
[786.9,null,22192.4]
[786.8,null,22330.7]
[786.7,null,21998.8]
[786.6,null,22173.4]
[786.5,null,22149.3]
[786.4,null,21994]
[786.3,null,22185.5]
[786.2,null,22369.6]
[786.1,null,22340.4]
[786,null,22387.8]
[785.9,null,22481.3]
[785.8,null,22324.4]
[785.7,null,22438]
[785.6,null,22397.7]
[785.5,null,22542.4]
[785.4,null,22377.7]
[785.3,null,22148.4]
[785.2,null,22181]
[785.1,null,22393.9]
[785,null,22328.1]
[784.9,null,22053.3]
[784.8,null,22144.4]
[784.7,null,22195.1]
[784.6,null,22083.6]
[784.5,null,22064.3]
[784.4,null,22294]
[784.3,null,22329.4]
[784.2,null,22566.3]
[784.1,null,22340.8]
[784,null,22330.6]
[783.9,null,22409.2]
[783.8,null,22517.1]
[783.7,null,22650.7]
[783.6,null,22494.5]
[783.5,null,22408.6]
[783.4,null,22760.1]
[783.3,null,22976.2]
[783.2,null,23004.5]
[783.1,null,22989.2]
[783,null,23119.3]
[782.9,null,23276.4]
[782.8,null,23508.6]
[782.7,null,23586]
[782.6,null,23648.7]
[782.5,null,23843.6]
[782.4,null,24151.2]
[782.3,null,24135.5]
[782.2,null,24357.7]
[782.1,null,24704.9]
[782,null,24922.5]
[781.9,null,25433.6]
[781.8,null,25666.7]
[781.7,null,26065.6]
[781.6,null,26217.1]
[781.5,null,26843.1]
[781.4,null,27180.9]
[781.3,null,27779]
[781.2,null,28166.2]
[781.1,null,28813.6]
[781,null,29536.6]
[780.9,null,29830.4]
[780.8,null,30256.8]
[780.7,null,31071.4]
[780.6,null,31156.6]
[780.5,null,31622.8]
[780.4,null,32300.3]
[780.3,null,32692.4]
[780.2,null,32911.7]
[780.1,null,33175]
[780,null,33302.3]
[779.9,null,33719.3]
[779.8,null,33831.1]
[779.7,null,33518.9]
[779.6,null,33412]
[779.5,null,33069.2]
[779.4,null,32367.1]
[779.3,null,31356.5]
[779.2,null,30235.9]
[779.1,null,28960.7]
[779,null,27697.1]
[778.9,null,26251.3]
[778.8,null,24850.9]
[778.7,null,23821.6]
[778.6,null,22510.6]
[778.5,null,21505.6]
[778.4,null,20686.6]
[778.3,null,19846.3]
[778.2,null,19222.8]
[778.1,null,18741.5]
[778,null,18172.1]
[777.9,null,17955.6]
[777.8,null,17638.2]
[777.7,null,17559.2]
[777.6,null,17362.4]
[777.5,null,17357.9]
[777.4,null,17047]
[777.3,null,16986.9]
[777.2,null,16990.7]
[777.1,null,16864.4]
[777,null,16578.4]
[776.9,null,16595.7]
[776.8,null,16617.4]
[776.7,null,16531.1]
[776.6,null,16414.5]
[776.5,null,16537.2]
[776.4,null,16445.1]
[776.3,null,16322]
[776.2,null,16256.7]
[776.1,null,16424.2]
[776,null,16346.7]
[775.9,null,16293.8]
[775.8,null,16285.2]
[775.7,null,16229.2]
[775.6,null,16158.4]
[775.5,null,15941.4]
[775.4,null,16261.9]
[775.3,null,16199.3]
[775.2,null,16079.6]
[775.1,null,16008.9]
[775,null,16032.2]
[774.9,null,15907.9]
[774.8,null,15962.2]
[774.7,null,15911.1]
[774.6,null,15875.3]
[774.5,null,15872.4]
[774.4,null,15985.1]
[774.3,null,15837]
[774.2,null,15886.8]
[774.1,null,15898.6]
[774,null,15836.3]
[773.9,null,15888.4]
[773.8,null,15629.5]
[773.7,null,15629.7]
[773.6,null,15616.3]
[773.5,null,15691.6]
[773.4,null,15925.6]
[773.3,null,15801.2]
[773.2,null,15874.1]
[773.1,null,15791.3]
[773,null,15726.7]
[772.9,null,15708]
[772.8,null,15652.6]
[772.7,null,15852.2]
[772.6,null,15862.3]
[772.5,null,15920.7]
[772.4,null,15622.7]
[772.3,null,15519.6]
[772.2,null,15656.6]
[772.1,null,15571.6]
[772,null,15331.4]
[771.9,null,15407.5]
[771.8,null,15479.1]
[771.7,null,15542.8]
[771.6,null,15505.1]
[771.5,null,15615.1]
[771.4,null,15647.2]
[771.3,null,15597.1]
[771.2,null,15491.8]
[771.1,null,15593.6]
[771,null,15357.9]

{"sheet":"Fe2p Scan","index":2,"n_rows":417,"n_cols":13,"rows_kept":417,"cut":false,"hidden":false,"merged":[],"flags":["formulas_cached_only"]}
[{"$nulls":7},"Acquisition Parameters :",{"$nulls":4},"Experiment Descriptions :"]
[{"$nulls":12},"  "]
[{"$nulls":7},"Parameter"," ",null,null,null,"Experiment\\Mono 500祄\\FECO-4"]
[{"$nulls":7},"Total acquisition time","6 mins 40.8 secs"]
[{"$nulls":7},"Number of Scans",10]
["﻿",{"$nulls":6},"Source Gun Type","Al K Alpha"]
["Axis","Energy","Elements=",401,null,null,null,"Spot Size","500 祄"]
[{"$nulls":7},"Lens Mode","Standard"]
["D:\\GBB\\20190915\\Experiment\\Mono 500µm\\FECO-4\\Fe2p Scan.VGD",{"$nulls":6},"Analyser Mode","CAE : Pass Energy 20.0 eV"]
[{"$nulls":7},"Energy Step Size","0.100 eV"]
[{"$nulls":7},"Number of Energy Steps",401]
[]
[]
[]
["Binding Energy (E)"]
["eV",null,"Counts / s"]
[740,null,12509.6]
[739.9,null,12733.9]
[739.8,null,12730]
[739.7,null,12618.3]
[739.6,null,12562.1]
[739.5,null,12591.7]
[739.4,null,12742.4]
[739.3,null,12730.2]
[739.2,null,12566.8]
[739.1,null,12479.6]
[739,null,12637.4]
[738.9,null,12664.6]
[738.8,null,12485.2]
[738.7,null,12694.5]
[738.6,null,12642.8]
[738.5,null,12675.4]
[738.4,null,12614.9]
[738.3,null,12530.2]
[738.2,null,12460.9]
[738.1,null,12538.9]
[738,null,12571]
[737.9,null,12516.6]
[737.8,null,12556.7]
[737.7,null,12618.5]
[737.6,null,12581.7]
[737.5,null,12572.2]
[737.4,null,12632.9]
[737.3,null,12688]
[737.2,null,12521.8]
[737.1,null,12596.7]
[737,null,12563]
[736.9,null,12540.3]
[736.8,null,12608.3]
[736.7,null,12672.5]
[736.6,null,12709.8]
[736.5,null,12640.7]
[736.4,null,12734.6]
[736.3,null,12654.3]
[736.2,null,12791]
[736.1,null,12816.4]
[736,null,12685]
[735.9,null,12640.1]
[735.8,null,12578.4]
[735.7,null,12694.2]
[735.6,null,12755.9]
[735.5,null,12632]
[735.4,null,12666.9]
[735.3,null,12727.8]
[735.2,null,12768]
[735.1,null,12894.9]
[735,null,12740.5]
[734.9,null,12820.7]
[734.8,null,12949.6]
[734.7,null,12812.3]
[734.6,null,12701]
[734.5,null,12765.7]
[734.4,null,12827.7]
[734.3,null,12807.2]
[734.2,null,12807.4]
[734.1,null,12899.7]
[734,null,12810.5]
[733.9,null,12842.6]
[733.8,null,12992.3]
[733.7,null,13041.2]
[733.6,null,12911.9]
[733.5,null,13056.2]
[733.4,null,13096.8]
[733.3,null,12816.8]
[733.2,null,12788.8]
[733.1,null,12932.4]
[733,null,13030.1]
[732.9,null,13113.3]
[732.8,null,13057.3]
[732.7,null,12845.6]
[732.6,null,13022.4]
[732.5,null,13069.7]
[732.4,null,12868.1]
[732.3,null,12772.5]
[732.2,null,12981.7]
[732.1,null,12992]
[732,null,12887]
[731.9,null,12817.6]
[731.8,null,12943.3]
[731.7,null,13028.1]
[731.6,null,12835.3]
[731.5,null,12937.6]
[731.4,null,12965.6]
[731.3,null,12819.7]
[731.2,null,12736.6]
[731.1,null,12787.5]
[731,null,12678.7]
[730.9,null,12692.2]
[730.8,null,12797.8]
[730.7,null,12792.1]
[730.6,null,12761.4]
[730.5,null,12793.7]
[730.4,null,12873.8]
[730.3,null,12827.1]
[730.2,null,12803.9]
[730.1,null,12768.3]
[730,null,12690.4]
[729.9,null,12648.4]
[729.8,null,12527.3]
[729.7,null,12706.8]
[729.6,null,12666.9]
[729.5,null,12745.1]
[729.4,null,12801.5]
[729.3,null,12646.9]
[729.2,null,12637.5]
[729.1,null,12845.4]
[729,null,12847.7]
[728.9,null,12801.6]
[728.8,null,12824.8]
[728.7,null,12814.3]
[728.6,null,12839.9]
[728.5,null,12783.8]
[728.4,null,12883.2]
[728.3,null,12918.9]
[728.2,null,12913.4]
[728.1,null,12895.6]
[728,null,13059.5]
[727.9,null,12913.4]
[727.8,null,12911.6]
[727.7,null,13102.5]
[727.6,null,13055.7]
[727.5,null,13122.9]
[727.4,null,13112.8]
[727.3,null,13138.6]
[727.2,null,13168.1]
[727.1,null,13305.7]
[727,null,13432.3]
[726.9,null,13447.5]
[726.8,null,13493.9]
[726.7,null,13402]
[726.6,null,13473.4]
[726.5,null,13523.7]
[726.4,null,13547]
[726.3,null,13547.6]
[726.2,null,13788.7]
[726.1,null,13859.2]
[726,null,13853.7]
[725.9,null,13947.8]
[725.8,null,14133.5]
[725.7,null,14181.6]
[725.6,null,14051.1]
[725.5,null,14164.3]
[725.4,null,14201.8]
[725.3,null,14214.7]
[725.2,null,14305]
[725.1,null,14511.9]
[725,null,14338.6]
[724.9,null,14586.8]
[724.8,null,14704.9]
[724.7,null,14543.6]
[724.6,null,14495.2]
[724.5,null,14647]
[724.4,null,14644]
[724.3,null,14560.4]
[724.2,null,14457.3]
[724.1,null,14896.2]
[724,null,14769.4]
[723.9,null,14675.2]
[723.8,null,14695.1]
[723.7,null,14569.4]
[723.6,null,14515.1]
[723.5,null,14564.4]
[723.4,null,14439]
[723.3,null,14411.7]
[723.2,null,14453.8]
[723.1,null,14374.1]
[723,null,14144.3]
[722.9,null,14055.7]
[722.8,null,13955]
[722.7,null,13893.1]
[722.6,null,13620.7]
[722.5,null,13646.4]
[722.4,null,13523.4]
[722.3,null,13322.4]
[722.2,null,13223.5]
[722.1,null,13073.1]
[722,null,13167]
[721.9,null,13067.3]
[721.8,null,12925.3]
[721.7,null,12730.1]
[721.6,null,12751]
[721.5,null,12734.2]
[721.4,null,12879.7]
[721.3,null,12821]
[721.2,null,12876.5]
[721.1,null,12706.7]
[721,null,12546.6]
[720.9,null,12760.1]
[720.8,null,12752.1]
[720.7,null,12747.9]
[720.6,null,12725.2]
[720.5,null,12746.2]
[720.4,null,12796.7]
[720.3,null,12836]
[720.2,null,12731.2]
[720.1,null,12717.4]
[720,null,12752.1]
[719.9,null,12728.8]
[719.8,null,12870.3]
[719.7,null,12903.3]
[719.6,null,12811.9]
[719.5,null,12773.2]
[719.4,null,12765.7]
[719.3,null,12851.8]
[719.2,null,13043.9]
[719.1,null,12917]
[719,null,12933.4]
[718.9,null,13059.3]
[718.8,null,13008.4]
[718.7,null,12964.2]
[718.6,null,12988.7]
[718.5,null,13114.1]
[718.4,null,13013.7]
[718.3,null,12920.4]
[718.2,null,12958.4]
[718.1,null,12999.4]
[718,null,13042.1]
[717.9,null,12940.7]
[717.8,null,12967.1]
[717.7,null,12809.4]
[717.6,null,12893.8]
[717.5,null,12971.1]
[717.4,null,12905.7]
[717.3,null,13010.4]
[717.2,null,12724]
[717.1,null,12833.7]
[717,null,12769]
[716.9,null,12978.4]
[716.8,null,12909.2]
[716.7,null,12809.6]
[716.6,null,12892.1]
[716.5,null,12734]
[716.4,null,12580.4]
[716.3,null,12691.2]
[716.2,null,12808]
[716.1,null,12785.8]
[716,null,12553.6]
[715.9,null,12670.8]
[715.8,null,12767.6]
[715.7,null,12720.6]
[715.6,null,12745.9]
[715.5,null,12633.5]
[715.4,null,12831.3]
[715.3,null,12948]
[715.2,null,13044.5]
[715.1,null,13001.8]
[715,null,13030.4]
[714.9,null,12834.2]
[714.8,null,12911]
[714.7,null,12967.5]
[714.6,null,13055]
[714.5,null,13046.3]
[714.4,null,13192.7]
[714.3,null,13195.3]
[714.2,null,13404.4]
[714.1,null,13433.5]
[714,null,13541.9]
[713.9,null,13476.6]
[713.8,null,13718.8]
[713.7,null,13808.8]
[713.6,null,13690.4]
[713.5,null,13682.2]
[713.4,null,13762.5]
[713.3,null,13917.5]
[713.2,null,14094.9]
[713.1,null,14057.6]
[713,null,14291.4]
[712.9,null,14418]
[712.8,null,14379.1]
[712.7,null,14415.7]
[712.6,null,14519.6]
[712.5,null,14758.6]
[712.4,null,14832.9]
[712.3,null,14924.6]
[712.2,null,15057.5]
[712.1,null,14912.1]
[712,null,15308.6]
[711.9,null,15284]
[711.8,null,15346]
[711.7,null,15379.8]
[711.6,null,15474.8]
[711.5,null,15580.4]
[711.4,null,15658.2]
[711.3,null,15825.9]
[711.2,null,15850.9]
[711.1,null,15899.6]
[711,null,15934.7]
[710.9,null,16148.7]
[710.8,null,16137.9]
[710.7,null,15817.7]
[710.6,null,15865.3]
[710.5,null,16097]
[710.4,null,15919.2]
[710.3,null,15799.4]
[710.2,null,15681.1]
[710.1,null,15385.9]
[710,null,15303.6]
[709.9,null,14966.4]
[709.8,null,14764.8]
[709.7,null,14402.6]
[709.6,null,14024.7]
[709.5,null,13458.8]
[709.4,null,13188.4]
[709.3,null,12820.9]
[709.2,null,12204]
[709.1,null,11784.6]
[709,null,11428.6]
[708.9,null,11141.4]
[708.8,null,10718.5]
[708.7,null,10410.9]
[708.6,null,10105.2]
[708.5,null,9724.04]
[708.4,null,9277.64]
[708.3,null,9088.68]
[708.2,null,9137.17]
[708.1,null,8858.54]
[708,null,8728.04]
[707.9,null,8406.46]
[707.8,null,8192.17]
[707.7,null,7945.76]
[707.6,null,7888.56]
[707.5,null,7605.12]
[707.4,null,7491.96]
[707.3,null,7428.57]
[707.2,null,7204.03]
[707.1,null,7071.22]
[707,null,6970.7]
[706.9,null,6936.38]
[706.8,null,6912.42]
[706.7,null,6813.28]
[706.6,null,6749.33]
[706.5,null,6689.96]
[706.4,null,6718.31]
[706.3,null,6597.14]
[706.2,null,6649.31]
[706.1,null,6556.62]
[706,null,6507]
[705.9,null,6623.18]
[705.8,null,6512.59]
[705.7,null,6443.39]
[705.6,null,6474.64]
[705.5,null,6315.36]
[705.4,null,6377.98]
[705.3,null,6403.26]
[705.2,null,6499.34]
[705.1,null,6350.94]
[705,null,6364.19]
[704.9,null,6405.25]
[704.8,null,6444.57]
[704.7,null,6503.67]
[704.6,null,6479.94]
[704.5,null,6336.42]
[704.4,null,6453.89]
[704.3,null,6469.58]
[704.2,null,6392.18]
[704.1,null,6415.37]
[704,null,6327.49]
[703.9,null,6402.67]
[703.8,null,6439.62]
[703.7,null,6393.26]
[703.6,null,6369.94]
[703.5,null,6350.98]
[703.4,null,6280.37]
[703.3,null,6314.78]
[703.2,null,6368.62]
[703.1,null,6297.1]
[703,null,6441.32]
[702.9,null,6396.8]
[702.8,null,6389.41]
[702.7,null,6343.92]
[702.6,null,6319.99]
[702.5,null,6356.05]
[702.4,null,6373.8]
[702.3,null,6379.35]
[702.2,null,6398.59]
[702.1,null,6290.29]
[702,null,6367.56]
[701.9,null,6373.64]
[701.8,null,6360.76]
[701.7,null,6268.08]
[701.6,null,6290.8]
[701.5,null,6293.67]
[701.4,null,6334.94]
[701.3,null,6400.78]
[701.2,null,6372.72]
[701.1,null,6504.07]
[701,null,6520.23]
[700.9,null,6443.5]
[700.8,null,6476.36]
[700.7,null,6421.94]
[700.6,null,6419.31]
[700.5,null,6462.21]
[700.4,null,6463.58]
[700.3,null,6372.04]
[700.2,null,6297.42]
[700.1,null,6300.56]
[700,null,6228.38]

{"sheet":"O1s Scan","index":3,"n_rows":217,"n_cols":13,"rows_kept":217,"cut":false,"hidden":false,"merged":[],"flags":["formulas_cached_only"]}
[{"$nulls":7},"Acquisition Parameters :",{"$nulls":4},"Experiment Descriptions :"]
[{"$nulls":12},"  "]
[{"$nulls":7},"Parameter"," ",null,null,null,"Experiment\\Mono 500祄\\FECO-4"]
[{"$nulls":7},"Total acquisition time","2 mins 0.6 secs"]
[{"$nulls":7},"Number of Scans",6]
["﻿",{"$nulls":6},"Source Gun Type","Al K Alpha"]
["Axis","Energy","Elements=",201,null,null,null,"Spot Size","500 祄"]
[{"$nulls":7},"Lens Mode","Standard"]
["D:\\GBB\\20190915\\Experiment\\Mono 500µm\\FECO-4\\O1s Scan.VGD",{"$nulls":6},"Analyser Mode","CAE : Pass Energy 20.0 eV"]
[{"$nulls":7},"Energy Step Size","0.100 eV"]
[{"$nulls":7},"Number of Energy Steps",201]
[]
[]
[]
["Binding Energy (E)"]
["eV",null,"Counts / s"]
[545,null,5642.99]
[544.9,null,5586.23]
[544.8,null,5692.24]
[544.7,null,5660.07]
[544.6,null,5582.09]
[544.5,null,5652.57]
[544.4,null,5546.51]
[544.3,null,5498.8]
[544.2,null,5529.1]
[544.1,null,5474.37]
[544,null,5389.32]
[543.9,null,5592.71]
[543.8,null,5540.87]
[543.7,null,5481.39]
[543.6,null,5475.24]
[543.5,null,5522.75]
[543.4,null,5391.25]
[543.3,null,5423.6]
[543.2,null,5357.38]
[543.1,null,5293.93]
[543,null,5416.98]
[542.9,null,5370.9]
[542.8,null,5442.01]
[542.7,null,5247.77]
[542.6,null,5107.97]
[542.5,null,5214.57]
[542.4,null,5234.82]
[542.3,null,5204.33]
[542.2,null,5135.25]
[542.1,null,5021.56]
[542,null,5119.98]
[541.9,null,5063.27]
[541.8,null,5132.72]
[541.7,null,4907.63]
[541.6,null,5004.84]
[541.5,null,4982.43]
[541.4,null,4963.89]
[541.3,null,5072.56]
[541.2,null,4987.81]
[541.1,null,4901.9]
[541,null,4941.6]
[540.9,null,4791.79]
[540.8,null,4805.23]
[540.7,null,4744.24]
[540.6,null,4744.02]
[540.5,null,4714.45]
[540.4,null,4661.41]
[540.3,null,4715.8]
[540.2,null,4699.15]
[540.1,null,4781.62]
[540,null,4794.46]
[539.9,null,4691.19]
[539.8,null,4669.93]
[539.7,null,4599.09]
[539.6,null,4528.7]
[539.5,null,4576.99]
[539.4,null,4617.03]
[539.3,null,4631.43]
[539.2,null,4484.84]
[539.1,null,4489.38]
[539,null,4635.6]
[538.9,null,4572.19]
[538.8,null,4660.4]
[538.7,null,4602.11]
[538.6,null,4564.9]
[538.5,null,4473.04]
[538.4,null,4430.87]
[538.3,null,4482.03]
[538.2,null,4574.54]
[538.1,null,4491.32]
[538,null,4474.21]
[537.9,null,4658.55]
[537.8,null,4572.08]
[537.7,null,4473.58]
[537.6,null,4512.22]
[537.5,null,4574.57]
[537.4,null,4548.39]
[537.3,null,4382.6]
[537.2,null,4462.97]
[537.1,null,4360.49]
[537,null,4300.7]
[536.9,null,4378.64]
[536.8,null,4441.38]
[536.7,null,4520.7]
[536.6,null,4448.4]
[536.5,null,4277.46]
[536.4,null,4346.65]
[536.3,null,4512.24]
[536.2,null,4476.34]
[536.1,null,4464.25]
[536,null,4356.04]
[535.9,null,4314.73]
[535.8,null,4305.66]
[535.7,null,4329.77]
[535.6,null,4433.96]
[535.5,null,4323.04]
[535.4,null,4252.93]
[535.3,null,4369.13]
[535.2,null,4416.85]
[535.1,null,4262.39]
[535,null,4339.45]
[534.9,null,4346.15]
[534.8,null,4405.57]
[534.7,null,4375.78]
[534.6,null,4335.66]
[534.5,null,4478.15]
[534.4,null,4519.59]
[534.3,null,4669.25]
[534.2,null,4689.01]
[534.1,null,4860.97]
[534,null,4724.69]
[533.9,null,4723.3]
[533.8,null,4867.75]
[533.7,null,5066.11]
[533.6,null,5246.86]
[533.5,null,5456.18]
[533.4,null,5619.03]
[533.3,null,5643.76]
[533.2,null,5897.95]
[533.1,null,5979.51]
[533,null,6343.16]
[532.9,null,6737.77]
[532.8,null,6988.51]
[532.7,null,7285.44]
[532.6,null,7802.01]
[532.5,null,8396.58]
[532.4,null,8826.05]
[532.3,null,9345.1]
[532.2,null,10018.1]
[532.1,null,10769.8]
[532,null,11809.7]
[531.9,null,12695.3]
[531.8,null,13711.7]
[531.7,null,14917.9]
[531.6,null,15905.5]
[531.5,null,17149.3]
[531.4,null,17868]
[531.3,null,19171.1]
[531.2,null,19900.3]
[531.1,null,20468.2]
[531,null,21167.4]
[530.9,null,21859.6]
[530.8,null,22013.9]
[530.7,null,22428.2]
[530.6,null,22549.2]
[530.5,null,22834.2]
[530.4,null,22987.9]
[530.3,null,23019.2]
[530.2,null,22938.8]
[530.1,null,23187.1]
[530,null,23549.6]
[529.9,null,23965.2]
[529.8,null,24193.9]
[529.7,null,24023.9]
[529.6,null,24038.4]
[529.5,null,23826.2]
[529.4,null,23525.8]
[529.3,null,23033.4]
[529.2,null,21490.2]
[529.1,null,20223.9]
[529,null,18659.3]
[528.9,null,17309.2]
[528.8,null,15540.9]
[528.7,null,13698.7]
[528.6,null,12174.5]
[528.5,null,10352.6]
[528.4,null,8786.08]
[528.3,null,7540.17]
[528.2,null,6519.47]
[528.1,null,5657.75]
[528,null,4879.52]
[527.9,null,4157.25]
[527.8,null,3858.72]
[527.7,null,3468.09]
[527.6,null,3225.06]
[527.5,null,3121.65]
[527.4,null,3045.96]
[527.3,null,2948.74]
[527.2,null,2815.26]
[527.1,null,2784.9]
[527,null,2763.9]
[526.9,null,2641.37]
[526.8,null,2567.4]
[526.7,null,2603.08]
[526.6,null,2599.83]
[526.5,null,2569.01]
[526.4,null,2676.97]
[526.3,null,2696.35]
[526.2,null,2561.14]
[526.1,null,2624.1]
[526,null,2612.86]
[525.9,null,2660.52]
[525.8,null,2500.74]
[525.7,null,2508.44]
[525.6,null,2481.77]
[525.5,null,2660.39]
[525.4,null,2580.71]
[525.3,null,2630.37]
[525.2,null,2553.43]
[525.1,null,2623.13]
[525,null,2504.72]

{"sheet":"N1s Scan","index":4,"n_rows":197,"n_cols":13,"rows_kept":197,"cut":false,"hidden":false,"merged":[],"flags":["formulas_cached_only"]}
[{"$nulls":7},"Acquisition Parameters :",{"$nulls":4},"Experiment Descriptions :"]
[{"$nulls":12},"  "]
[{"$nulls":7},"Parameter"," ",null,null,null,"Experiment\\Mono 500祄\\FECO-4"]
[{"$nulls":7},"Total acquisition time","4 mins 31.4 secs"]
[{"$nulls":7},"Number of Scans",15]
["﻿",{"$nulls":6},"Source Gun Type","Al K Alpha"]
["Axis","Energy","Elements=",181,null,null,null,"Spot Size","500 祄"]
[{"$nulls":7},"Lens Mode","Standard"]
["D:\\GBB\\20190915\\Experiment\\Mono 500µm\\FECO-4\\N1s Scan.VGD",{"$nulls":6},"Analyser Mode","CAE : Pass Energy 20.0 eV"]
[{"$nulls":7},"Energy Step Size","0.100 eV"]
[{"$nulls":7},"Number of Energy Steps",181]
[]
[]
[]
["Binding Energy (E)"]
["eV",null,"Counts / s"]
[410,null,2539.54]
[409.9,null,2522.86]
[409.8,null,2521.49]
[409.7,null,2527.75]
[409.6,null,2558.52]
[409.5,null,2601.87]
[409.4,null,2514.02]
[409.3,null,2532.01]
[409.2,null,2497.53]
[409.1,null,2478.2]
[409,null,2501.49]
[408.9,null,2552.45]
[408.8,null,2554.95]
[408.7,null,2543.03]
[408.6,null,2547.63]
[408.5,null,2496.28]
[408.4,null,2570.19]
[408.3,null,2477.95]
[408.2,null,2543.35]
[408.1,null,2577.34]
[408,null,2577.76]
[407.9,null,2594.96]
[407.8,null,2572.44]
[407.7,null,2564.94]
[407.6,null,2516.42]
[407.5,null,2502.61]
[407.4,null,2540.43]
[407.3,null,2515.11]
[407.2,null,2505.34]
[407.1,null,2574.78]
[407,null,2595.66]
[406.9,null,2569.39]
[406.8,null,2532.01]
[406.7,null,2553]
[406.6,null,2588.03]
[406.5,null,2548.28]
[406.4,null,2551.73]
[406.3,null,2611.38]
[406.2,null,2555.38]
[406.1,null,2587.69]
[406,null,2633.92]
[405.9,null,2604.22]
[405.8,null,2541.28]
[405.7,null,2587.36]
[405.6,null,2582.27]
[405.5,null,2630.7]
[405.4,null,2559.85]
[405.3,null,2502.41]
[405.2,null,2530.86]
[405.1,null,2519.24]
[405,null,2594.35]
[404.9,null,2635.45]
[404.8,null,2510.07]
[404.7,null,2544.01]
[404.6,null,2550.59]
[404.5,null,2557.52]
[404.4,null,2546.82]
[404.3,null,2484.39]
[404.2,null,2483.72]
[404.1,null,2461.32]
[404,null,2484.78]
[403.9,null,2567.41]
[403.8,null,2519.03]
[403.7,null,2524.68]
[403.6,null,2522.1]
[403.5,null,2546.98]
[403.4,null,2518.55]
[403.3,null,2517.72]
[403.2,null,2504.25]
[403.1,null,2549.68]
[403,null,2487.02]
[402.9,null,2522.27]
[402.8,null,2536.67]
[402.7,null,2486.87]
[402.6,null,2532.57]
[402.5,null,2556.63]
[402.4,null,2505.86]
[402.3,null,2491.12]
[402.2,null,2524.45]
[402.1,null,2509.41]
[402,null,2539.44]
[401.9,null,2569.13]
[401.8,null,2543.07]
[401.7,null,2538.82]
[401.6,null,2557.65]
[401.5,null,2574.85]
[401.4,null,2533.63]
[401.3,null,2547.58]
[401.2,null,2555.28]
[401.1,null,2545.44]
[401,null,2546.34]
[400.9,null,2529.41]
[400.8,null,2585.51]
[400.7,null,2625.16]
[400.6,null,2579.17]
[400.5,null,2520.99]
[400.4,null,2552.25]
[400.3,null,2592.88]
[400.2,null,2589.87]
[400.1,null,2619.89]
[400,null,2605.42]
[399.9,null,2645.38]
[399.8,null,2692.12]
[399.7,null,2697.9]
[399.6,null,2666.85]
[399.5,null,2710.71]
[399.4,null,2672.05]
[399.3,null,2662.33]
[399.2,null,2682.54]
[399.1,null,2721.5]
[399,null,2713.21]
[398.9,null,2668.58]
[398.8,null,2729.75]
[398.7,null,2707.4]
[398.6,null,2758.16]
[398.5,null,2757.04]
[398.4,null,2838.19]
[398.3,null,2885.01]
[398.2,null,2883.15]
[398.1,null,2951.67]
[398,null,3044.01]
[397.9,null,3175.45]
[397.8,null,3224.96]
[397.7,null,3316.45]
[397.6,null,3380.92]
[397.5,null,3497.29]
[397.4,null,3549.7]
[397.3,null,3562.94]
[397.2,null,3565.74]
[397.1,null,3534.59]
[397,null,3472.63]
[396.9,null,3389.95]
[396.8,null,3291.14]
[396.7,null,3193.23]
[396.6,null,3106.29]
[396.5,null,2968.91]
[396.4,null,2863.07]
[396.3,null,2770.53]
[396.2,null,2700.41]
[396.1,null,2656.52]
[396,null,2638.44]
[395.9,null,2605.47]
[395.8,null,2560.27]
[395.7,null,2614.05]
[395.6,null,2598.88]
[395.5,null,2519.81]
[395.4,null,2538.43]
[395.3,null,2541.71]
[395.2,null,2502.8]
[395.1,null,2529.38]
[395,null,2491.2]
[394.9,null,2519.82]
[394.8,null,2574.28]
[394.7,null,2506.15]
[394.6,null,2511.6]
[394.5,null,2521.48]
[394.4,null,2497.96]
[394.3,null,2523.23]
[394.2,null,2556.39]
[394.1,null,2535.63]
[394,null,2461.47]
[393.9,null,2507.48]
[393.8,null,2448.19]
[393.7,null,2454.51]
[393.6,null,2480.81]
[393.5,null,2494.71]
[393.4,null,2464.05]
[393.3,null,2498.33]
[393.2,null,2467.71]
[393.1,null,2498.14]
[393,null,2456.62]
[392.9,null,2415.18]
[392.8,null,2491.16]
[392.7,null,2487.6]
[392.6,null,2529.74]
[392.5,null,2529.3]
[392.4,null,2486.41]
[392.3,null,2464.49]
[392.2,null,2472.3]
[392.1,null,2457.97]
[392,null,2450.44]

{"sheet":"C1s Scan","index":5,"n_rows":207,"n_cols":13,"rows_kept":207,"cut":false,"hidden":false,"merged":[],"flags":["formulas_cached_only"]}
[{"$nulls":7},"Acquisition Parameters :",{"$nulls":4},"Experiment Descriptions :"]
[{"$nulls":12},"  "]
[{"$nulls":7},"Parameter"," ",null,null,null,"Experiment\\Mono 500祄\\FECO-4"]
[{"$nulls":7},"Total acquisition time","1 mins 54.6 secs"]
[{"$nulls":7},"Number of Scans",6]
["﻿",{"$nulls":6},"Source Gun Type","Al K Alpha"]
["Axis","Energy","Elements=",191,null,null,null,"Spot Size","500 祄"]
[{"$nulls":7},"Lens Mode","Standard"]
["D:\\GBB\\20190915\\Experiment\\Mono 500µm\\FECO-4\\C1s Scan.VGD",{"$nulls":6},"Analyser Mode","CAE : Pass Energy 20.0 eV"]
[{"$nulls":7},"Energy Step Size","0.100 eV"]
[{"$nulls":7},"Number of Energy Steps",191]
[]
[]
[]
["Binding Energy (E)"]
["eV",null,"Counts / s"]
[298,null,2760.99]
[297.9,null,2671.47]
[297.8,null,2738.85]
[297.7,null,2715.68]
[297.6,null,2696.94]
[297.5,null,2727.7]
[297.4,null,2687.05]
[297.3,null,2602.82]
[297.2,null,2554.86]
[297.1,null,2473.9]
[297,null,2484.65]
[296.9,null,2643.92]
[296.8,null,2561.44]
[296.7,null,2550.91]
[296.6,null,2587.46]
[296.5,null,2588.75]
[296.4,null,2604.73]
[296.3,null,2550.04]
[296.2,null,2610.49]
[296.1,null,2555.4]
[296,null,2562.42]
[295.9,null,2512.85]
[295.8,null,2565.13]
[295.7,null,2641.15]
[295.6,null,2499.26]
[295.5,null,2499.2]
[295.4,null,2483.72]
[295.3,null,2495.78]
[295.2,null,2565.77]
[295.1,null,2579.41]
[295,null,2497.21]
[294.9,null,2560.99]
[294.8,null,2628.47]
[294.7,null,2555.45]
[294.6,null,2516.99]
[294.5,null,2423.88]
[294.4,null,2386.62]
[294.3,null,2413.64]
[294.2,null,2392.52]
[294.1,null,2415.79]
[294,null,2364.08]
[293.9,null,2429.3]
[293.8,null,2410.58]
[293.7,null,2377.55]
[293.6,null,2446.65]
[293.5,null,2330.63]
[293.4,null,2370.76]
[293.3,null,2398.08]
[293.2,null,2464.25]
[293.1,null,2365.55]
[293,null,2425.12]
[292.9,null,2452.52]
[292.8,null,2377.29]
[292.7,null,2365.62]
[292.6,null,2357.19]
[292.5,null,2300.51]
[292.4,null,2320.49]
[292.3,null,2382.74]
[292.2,null,2492.35]
[292.1,null,2443.26]
[292,null,2399.31]
[291.9,null,2332.56]
[291.8,null,2338.41]
[291.7,null,2420.05]
[291.6,null,2298.44]
[291.5,null,2405.36]
[291.4,null,2366.57]
[291.3,null,2341.06]
[291.2,null,2314.8]
[291.1,null,2368.55]
[291,null,2374.4]
[290.9,null,2301.25]
[290.8,null,2425.67]
[290.7,null,2437.52]
[290.6,null,2374.66]
[290.5,null,2219.18]
[290.4,null,2289.25]
[290.3,null,2407.63]
[290.2,null,2436.52]
[290.1,null,2343.32]
[290,null,2324.16]
[289.9,null,2319.89]
[289.8,null,2369.49]
[289.7,null,2393.59]
[289.6,null,2411.63]
[289.5,null,2560.45]
[289.4,null,2587.46]
[289.3,null,2580.58]
[289.2,null,2660.49]
[289.1,null,2762.83]
[289,null,2755.07]
[288.9,null,2779.26]
[288.8,null,2893.47]
[288.7,null,2880.62]
[288.6,null,3137.96]
[288.5,null,3213.8]
[288.4,null,3231.92]
[288.3,null,3340.62]
[288.2,null,3493.31]
[288.1,null,3594.98]
[288,null,3533.71]
[287.9,null,3615.02]
[287.8,null,3718.34]
[287.7,null,3622.46]
[287.6,null,3528.63]
[287.5,null,3445.63]
[287.4,null,3414.59]
[287.3,null,3329.34]
[287.2,null,3365.55]
[287.1,null,3240.3]
[287,null,3198.18]
[286.9,null,3152.59]
[286.8,null,3230.66]
[286.7,null,3218.73]
[286.6,null,3243.66]
[286.5,null,3416.17]
[286.4,null,3549.33]
[286.3,null,3702.21]
[286.2,null,3832.48]
[286.1,null,4054.47]
[286,null,4366.69]
[285.9,null,4431.81]
[285.8,null,4589.16]
[285.7,null,4832.95]
[285.6,null,5050.22]
[285.5,null,5261.69]
[285.4,null,5675.16]
[285.3,null,6165.98]
[285.2,null,6565.9]
[285.1,null,7117.62]
[285,null,7796.45]
[284.9,null,8738.07]
[284.8,null,9537.74]
[284.7,null,10284.3]
[284.6,null,11019.9]
[284.5,null,11917.9]
[284.4,null,12527.8]
[284.3,null,12841.5]
[284.2,null,13041.3]
[284.1,null,13110.5]
[284,null,12541]
[283.9,null,11921.1]
[283.8,null,11381.5]
[283.7,null,10490]
[283.6,null,9410.13]
[283.5,null,8500.24]
[283.4,null,7206.56]
[283.3,null,6255.22]
[283.2,null,5477.95]
[283.1,null,4673.06]
[283,null,4050.67]
[282.9,null,3499.44]
[282.8,null,3158.8]
[282.7,null,2849.53]
[282.6,null,2615.19]
[282.5,null,2457.49]
[282.4,null,2361.91]
[282.3,null,2251.05]
[282.2,null,2176.61]
[282.1,null,2116.44]
[282,null,2132.19]
[281.9,null,2151.49]
[281.8,null,2142.33]
[281.7,null,2081.54]
[281.6,null,2106.54]
[281.5,null,2102.54]
[281.4,null,2053.64]
[281.3,null,2111.29]
[281.2,null,2112.31]
[281.1,null,2029.89]
[281,null,2088.83]
[280.9,null,2041.94]
[280.8,null,2124.13]
[280.7,null,2003.4]
[280.6,null,2052.79]
[280.5,null,2087.73]
[280.4,null,2124.12]
[280.3,null,2121.45]
[280.2,null,2072.97]
[280.1,null,2058.4]
[280,null,1991.56]
[279.9,null,2080.42]
[279.8,null,2088.62]
[279.7,null,2115.66]
[279.6,null,2069.74]
[279.5,null,2013.26]
[279.4,null,2035.71]
[279.3,null,2059.46]
[279.2,null,2023.67]
[279.1,null,2103.25]
[279,null,2097.3]

{"sheet":"Survey","index":6,"n_rows":1377,"n_cols":13,"rows_kept":1377,"cut":false,"hidden":false,"merged":[],"flags":["formulas_cached_only"]}
[{"$nulls":7},"Acquisition Parameters :",{"$nulls":4},"Experiment Descriptions :"]
[{"$nulls":12},"  "]
[{"$nulls":7},"Parameter"," ",null,null,null,"Experiment\\Mono 500祄\\FECO-4"]
[{"$nulls":7},"Total acquisition time","2 mins 16.0 secs"]
[{"$nulls":7},"Number of Scans",1]
["﻿",{"$nulls":6},"Source Gun Type","Al K Alpha"]
["Axis","Energy","Elements=",1361,null,null,null,"Spot Size","500 祄"]
[{"$nulls":7},"Lens Mode","Standard"]
["D:\\GBB\\20190915\\Experiment\\Mono 500µm\\FECO-4\\Survey.VGD",{"$nulls":6},"Analyser Mode","CAE : Pass Energy 100.0 eV"]
[{"$nulls":7},"Energy Step Size","1.000 eV"]
[{"$nulls":7},"Number of Energy Steps",1361]
[]
[]
[]
["Binding Energy (E)"]
["eV",null,"Counts / s"]
[1350,null,293077]
[1349,null,293844]
[1348,null,293262]
[1347,null,288757]
[1346,null,288714]
[1345,null,287661]
[1344,null,284853]
[1343,null,286551]
[1342,null,283775]
[1341,null,281377]
[1340,null,280461]
[1339,null,280001]
[1338,null,276378]
[1337,null,279047]
[1336,null,279183]
[1335,null,279261]
[1334,null,276155]
[1333,null,272642]
[1332,null,272528]
[1331,null,272707]
[1330,null,269443]
[1329,null,270340]
[1328,null,269537]
[1327,null,269910]
[1326,null,268531]
[1325,null,268142]
[1324,null,267227]
[1323,null,264852]
[1322,null,264219]
[1321,null,263667]
[1320,null,261672]
[1319,null,262960]
[1318,null,263799]
[1317,null,260846]
[1316,null,260228]
[1315,null,259596]
[1314,null,259263]
[1313,null,255819]
[1312,null,255583]
[1311,null,255662]
[1310,null,258175]
[1309,null,256430]
[1308,null,256450]
[1307,null,254636]
[1306,null,254448]
[1305,null,257092]
[1304,null,260088]
[1303,null,257176]
[1302,null,255643]
[1301,null,257078]
[1300,null,256295]
[1299,null,252431]
[1298,null,251866]
[1297,null,249830]
[1296,null,249406]
[1295,null,248401]
[1294,null,247330]
[1293,null,250106]
[1292,null,250015]
[1291,null,249723]
[1290,null,249248]
[1289,null,248487]
[1288,null,247434]
[1287,null,247532]
[1286,null,246959]
[1285,null,247425]
[1284,null,246080]
[1283,null,247198]
[1282,null,248372]
[1281,null,244839]
[1280,null,244971]
[1279,null,246116]
[1278,null,244320]
[1277,null,245744]
[1276,null,248399]
[1275,null,246946]
[1274,null,246694]
[1273,null,248767]
[1272,null,244262]
[1271,null,244923]
[1270,null,245341]
[1269,null,246000]
[1268,null,246720]
[1267,null,246738]
[1266,null,244121]
[1265,null,246665]
[1264,null,245230]
[1263,null,245525]
[1262,null,244660]
[1261,null,245953]
[1260,null,246594]
[1259,null,245911]
[1258,null,244907]
[1257,null,245439]
[1256,null,245616]
[1255,null,244905]
[1254,null,244484]
[1253,null,245706]
[1252,null,247604]
[1251,null,247504]
[1250,null,249152]
[1249,null,245948]
[1248,null,248507]
[1247,null,247412]
[1246,null,246938]
[1245,null,248134]
[1244,null,248176]
[1243,null,245744]
[1242,null,246714]
[1241,null,245490]
[1240,null,247764]
[1239,null,249633]
[1238,null,248542]
[1237,null,246116]
[1236,null,245206]
[1235,null,246332]
[1234,null,248139]
[1233,null,248180]
[1232,null,248806]
[1231,null,251008]
[1230,null,250260]
[1229,null,252576]
[1228,null,253986]
[1227,null,256212]
[1226,null,256467]
[1225,null,254279]
[1224,null,251621]
[1223,null,252984]
[1222,null,251798]
[1221,null,249788]
[1220,null,250015]
[1219,null,247801]
[1218,null,246955]
[1217,null,245789]
[1216,null,244356]
[1215,null,242336]
[1214,null,240237]
[1213,null,238171]
[1212,null,237392]
[1211,null,236468]
[1210,null,235626]
[1209,null,237773]
[1208,null,238605]
[1207,null,237032]
[1206,null,237818]
[1205,null,239239]
[1204,null,234437]
[1203,null,235190]
[1202,null,236562]
[1201,null,236482]
[1200,null,239187]
[1199,null,238185]
[1198,null,236561]
[1197,null,236949]
[1196,null,237059]
[1195,null,235284]
[1194,null,238205]
[1193,null,239149]
[1192,null,237073]
[1191,null,238177]
[1190,null,234932]
[1189,null,236437]
[1188,null,237622]
[1187,null,240278]
[1186,null,238138]
[1185,null,237379]
[1184,null,236761]
[1183,null,239073]
[1182,null,237811]
[1181,null,238690]
[1180,null,239628]
[1179,null,241094]
[1178,null,240059]
[1177,null,239995]
[1176,null,240887]
[1175,null,241085]
[1174,null,241518]
[1173,null,240047]
[1172,null,240747]
[1171,null,240122]
[1170,null,240105]
[1169,null,241335]
[1168,null,240527]
[1167,null,241123]
[1166,null,241227]
[1165,null,242377]
[1164,null,240629]
[1163,null,239879]
[1162,null,241543]
[1161,null,243049]
[1160,null,244746]
[1159,null,245584]
[1158,null,243718]
[1157,null,243785]
[1156,null,243299]
[1155,null,243064]
[1154,null,243191]
[1153,null,243458]
[1152,null,244536]
[1151,null,243064]
[1150,null,244593]
[1149,null,244021]
[1148,null,244375]
[1147,null,245168]
[1146,null,245151]
[1145,null,244850]
[1144,null,247052]
[1143,null,246165]
[1142,null,245501]
[1141,null,245030]
[1140,null,247318]
[1139,null,244307]
[1138,null,244990]
[1137,null,245890]
[1136,null,248653]
[1135,null,249559]
[1134,null,246172]
[1133,null,246217]
[1132,null,246309]
[1131,null,248423]
[1130,null,250557]
[1129,null,248307]
[1128,null,248119]
[1127,null,246680]
[1126,null,248356]
[1125,null,246302]
[1124,null,249464]
[1123,null,249069]
[1122,null,251659]
[1121,null,250050]
[1120,null,248863]
[1119,null,248749]
[1118,null,247736]
[1117,null,251375]
[1116,null,249448]
[1115,null,250559]
[1114,null,251632]
[1113,null,253207]
[1112,null,253089]
[1111,null,249582]
[1110,null,250740]
[1109,null,253632]
[1108,null,254168]
[1107,null,254874]
[1106,null,255005]
[1105,null,256664]
[1104,null,252126]
[1103,null,254554]
[1102,null,255345]
[1101,null,252969]
[1100,null,251891]
[1099,null,251384]
[1098,null,255749]
[1097,null,255369]
[1096,null,255593]
[1095,null,254224]
[1094,null,254635]
[1093,null,255821]
[1092,null,254043]
[1091,null,256630]
[1090,null,256792]
[1089,null,255898]
[1088,null,256014]
[1087,null,255405]
[1086,null,258292]
[1085,null,257392]
[1084,null,258357]
[1083,null,257825]
[1082,null,259060]
[1081,null,258746]
[1080,null,260823]
[1079,null,260650]
[1078,null,259879]
[1077,null,259094]
[1076,null,261824]
[1075,null,260940]
[1074,null,262889]
[1073,null,262207]
[1072,null,263941]
[1071,null,266639]
[1070,null,266204]
[1069,null,262258]
[1068,null,263137]
[1067,null,262029]
[1066,null,263949]
[1065,null,263305]
[1064,null,262591]
[1063,null,263216]
[1062,null,262151]
[1061,null,262352]
[1060,null,264461]
[1059,null,264679]
[1058,null,264968]
[1057,null,266133]
[1056,null,264328]
[1055,null,265999]
[1054,null,266169]
[1053,null,269871]
[1052,null,267548]
[1051,null,268067]
[1050,null,266573]
[1049,null,267980]
[1048,null,269493]
[1047,null,267833]
[1046,null,266384]
[1045,null,271444]
[1044,null,268988]
[1043,null,269985]
[1042,null,273215]
[1041,null,269306]
[1040,null,269581]
[1039,null,270836]
[1038,null,270262]
[1037,null,272523]
[1036,null,270216]
[1035,null,271735]
[1034,null,271533]
[1033,null,277495]
[1032,null,273363]
[1031,null,272954]
[1030,null,271816]
[1029,null,274529]
[1028,null,275573]
[1027,null,273047]
[1026,null,273012]
[1025,null,275381]
[1024,null,277381]
[1023,null,277069]
[1022,null,277664]
[1021,null,275400]
[1020,null,280135]
[1019,null,279626]
[1018,null,278188]
[1017,null,279041]
[1016,null,279740]
[1015,null,281663]
[1014,null,277857]
[1013,null,278500]
[1012,null,282033]
[1011,null,281118]
[1010,null,282147]
[1009,null,285113]
[1008,null,283802]
[1007,null,287496]
[1006,null,282673]
[1005,null,280101]
[1004,null,283947]
[1003,null,286211]
[1002,null,288003]
[1001,null,286960]
[1000,null,287754]
[999,null,289090]
[998,null,292492]
[997,null,291927]
[996,null,291549]
[995,null,295539]
[994,null,293688]
[993,null,292861]
[992,null,290228]
[991,null,289160]
[990,null,286034]
[989,null,285198]
[988,null,289278]
[987,null,283432]
[986,null,283246]
[985,null,282270]
[984,null,283214]
[983,null,284524]
[982,null,283377]
[981,null,282523]
[980,null,286603]
[979,null,293008]
[978,null,298206]
[977,null,307148]
[976,null,313282]
[975,null,315095]
[974,null,318400]
[973,null,310344]
[972,null,304228]
[971,null,300727]
[970,null,293838]
[969,null,286676]
[968,null,284242]
[967,null,281203]
[966,null,275774]
[965,null,273583]
[964,null,272189]
[963,null,271217]
[962,null,268483]
[961,null,268609]
[960,null,266519]
[959,null,269161]
[958,null,267861]
[957,null,265387]
[956,null,266781]
[955,null,267733]
[954,null,268892]
[953,null,267812]
[952,null,267058]
[951,null,268083]
[950,null,270603]
[949,null,270155]
[948,null,270218]
[947,null,267964]
[946,null,268325]
[945,null,270528]
[944,null,270743]
[943,null,270608]
[942,null,273008]
[941,null,272035]
[940,null,272025]
[939,null,273936]
[938,null,273239]
[937,null,274159]
[936,null,275229]
[935,null,276419]
[934,null,276114]
[933,null,276430]
[932,null,277862]
[931,null,275859]
[930,null,278111]
[929,null,280878]
[928,null,282653]
[927,null,285092]
[926,null,283235]
[925,null,279848]
[924,null,278879]
[923,null,276881]
[922,null,272939]
[921,null,269975]
[920,null,268971]
[919,null,266275]
[918,null,264826]
[917,null,267473]
[916,null,267081]
[915,null,267314]
[914,null,267083]
[913,null,267003]
[912,null,266871]
[911,null,266754]
[910,null,268488]
[909,null,266571]
[908,null,267141]
[907,null,270184]
[906,null,270921]
[905,null,270310]
[904,null,269964]
[903,null,272232]
[902,null,270415]
[901,null,269183]
[900,null,270790]
[899,null,271810]
[898,null,272696]
[897,null,270934]
[896,null,271355]
[895,null,272082]
[894,null,270706]
[893,null,271551]
[892,null,269086]
[891,null,268991]
[890,null,269852]
[889,null,268692]
[888,null,267378]
[887,null,265642]
[886,null,261711]
[885,null,259261]
[884,null,258362]
[883,null,258494]
[882,null,257716]
[881,null,258743]
[880,null,257562]
[879,null,258582]
[878,null,257251]
[877,null,256438]
[876,null,259591]
[875,null,260685]
[874,null,258041]
[873,null,258843]
[872,null,257177]
[871,null,259373]
[870,null,259242]
[869,null,258383]
[868,null,258096]
[867,null,256876]
[866,null,256984]
[865,null,255203]
[864,null,256203]
[863,null,256603]
[862,null,253655]
[861,null,257483]
[860,null,257076]
[859,null,254463]
[858,null,255888]
[857,null,256951]
[856,null,258661]
[855,null,258077]
[854,null,258747]
[853,null,261457]
[852,null,260145]
[851,null,260757]
[850,null,262096]
[849,null,261139]
[848,null,263915]
[847,null,264973]
[846,null,266125]
[845,null,264594]
[844,null,264549]
[843,null,263109]
[842,null,264576]
[841,null,264445]
[840,null,262964]
[839,null,261785]
[838,null,259791]
[837,null,258234]
[836,null,257323]
[835,null,254263]
[834,null,252680]
[833,null,245799]
[832,null,244810]
[831,null,240651]
[830,null,234826]
[829,null,231270]
[828,null,227157]
[827,null,224897]
[826,null,223561]
[825,null,224149]
[824,null,221150]
[823,null,221869]
[822,null,221532]
[821,null,221370]
[820,null,219942]
[819,null,218195]
[818,null,217369]
[817,null,215532]
[816,null,217773]
[815,null,214393]
[814,null,213432]
[813,null,211838]
[812,null,209907]
[811,null,210962]
[810,null,211265]
[809,null,211583]
[808,null,211943]
[807,null,214847]
[806,null,215819]
[805,null,218414]
[804,null,221719]
[803,null,219853]
[802,null,219548]
[801,null,218159]
[800,null,213909]
[799,null,216335]
[798,null,218293]
[797,null,229177]
[796,null,241149]
[795,null,245710]
[794,null,230810]
[793,null,209781]
[792,null,200036]
[791,null,202032]
[790,null,205718]
[789,null,208647]
[788,null,210105]
[787,null,211129]
[786,null,211081]
[785,null,211388]
[784,null,214544]
[783,null,222870]
[782,null,243440]
[781,null,276926]
[780,null,297886]
[779,null,265837]
[778,null,202389]
[777,null,168340]
[776,null,159303]
[775,null,156087]
[774,null,153251]
[773,null,151123]
[772,null,149897]
[771,null,149975]
[770,null,148612]
[769,null,143270]
[768,null,137959]
[767,null,133158]
[766,null,129574]
[765,null,128144]
[764,null,126469]
[763,null,126638]
[762,null,125876]
[761,null,125733]
[760,null,124989]
[759,null,124688]
[758,null,125628]
[757,null,123979]
[756,null,123361]
[755,null,122360]
[754,null,122457]
[753,null,121971]
[752,null,121776]
[751,null,122204]
[750,null,121715]
[749,null,120745]
[748,null,121702]
[747,null,121803]
[746,null,122717]
[745,null,122531]
[744,null,123011]
[743,null,122921]
[742,null,125585]
[741,null,124969]
[740,null,123745]
[739,null,122956]
[738,null,122597]
[737,null,123703]
[736,null,124590]
[735,null,125019]
[734,null,125138]
[733,null,126853]
[732,null,124749]
[731,null,124876]
[730,null,125996]
[729,null,123447]
[728,null,124693]
[727,null,130222]
[726,null,133546]
[725,null,139258]
[724,null,140788]
[723,null,136607]
[722,null,130435]
[721,null,127344]
[720,null,126421]
[719,null,127258]
[718,null,128456]
[717,null,127566]
[716,null,124903]
[715,null,127585]
[714,null,130417]
[713,null,138356]
[712,null,145012]
[711,null,151003]
[710,null,144092]
[709,null,120205]
[708,null,93146.7]
[707,null,76299.3]
[706,null,67919]
[705,null,64008.4]
[704,null,63259.9]
[703,null,62559.6]
[702,null,62262.9]
[701,null,62821.6]
[700,null,62350]
[699,null,62468.1]
[698,null,61758.9]
[697,null,61761.2]
[696,null,59710.8]
[695,null,58379.7]
[694,null,57606.5]
[693,null,55537.4]
[692,null,54496.9]
[691,null,53818.3]
[690,null,55009.4]
[689,null,54730]
[688,null,54364.6]
[687,null,54714.3]
[686,null,54046.9]
[685,null,54090.1]
[684,null,55239.5]
[683,null,55334.3]
[682,null,55660.8]
[681,null,54937.4]
[680,null,54812.8]
[679,null,55375.7]
[678,null,54647.8]
[677,null,54611.3]
[676,null,55351.8]
[675,null,54718.7]
[674,null,54676.7]
[673,null,53997.2]
[672,null,54254.4]
[671,null,55251.1]
[670,null,54623.4]
[669,null,54707]
[668,null,55632.6]
[667,null,54880.4]
[666,null,55579.2]
[665,null,54673.8]
[664,null,54832.2]
[663,null,54631.1]
[662,null,54313.7]
[661,null,55516.9]
[660,null,55585.2]
[659,null,55140.3]
[658,null,56723.1]
[657,null,56097.9]
[656,null,55988]
[655,null,55750.2]
[654,null,55516.1]
[653,null,55162.9]
[652,null,55801.3]
[651,null,56047.7]
[650,null,56796.5]
[649,null,56541.2]
[648,null,56771.4]
[647,null,56711.9]
[646,null,57248.7]
[645,null,57060.5]
[644,null,56312.2]
[643,null,56624.4]
[642,null,57652.2]
[641,null,57895.3]
[640,null,57684.5]
[639,null,57517.9]
[638,null,56916.9]
[637,null,56470.9]
[636,null,56515.8]
[635,null,57228.2]
[634,null,57720.4]
[633,null,57391.3]
[632,null,57669.4]
[631,null,57457.6]
[630,null,57288.1]
[629,null,57571.6]
[628,null,57553.1]
[627,null,57243.9]
[626,null,56527.8]
[625,null,56819.5]
[624,null,58145]
[623,null,58570.5]
[622,null,57669.4]
[621,null,57830.7]
[620,null,58927.1]
[619,null,58225.4]
[618,null,58702]
[617,null,59455.5]
[616,null,57929.2]
[615,null,58382]
[614,null,58498.5]
[613,null,58189.2]
[612,null,57995.7]
[611,null,59341.1]
[610,null,59570]
[609,null,59233]
[608,null,58901.9]
[607,null,58613.4]
[606,null,59278.6]
[605,null,59619.7]
[604,null,59698.7]
[603,null,60249.5]
[602,null,60482.9]
[601,null,58796.5]
[600,null,58765.7]
[599,null,60442.3]
[598,null,60485.5]
[597,null,60347]
[596,null,59657.4]
[595,null,60382.5]
[594,null,60846.7]
[593,null,61285.3]
[592,null,62480.3]
[591,null,62434]
[590,null,62035.1]
[589,null,60501.3]
[588,null,59744.5]
[587,null,60238.8]
[586,null,59831.3]
[585,null,60315.4]
[584,null,61205.4]
[583,null,61548.8]
[582,null,60838.3]
[581,null,60554]
[580,null,62208.2]
[579,null,61630.3]
[578,null,61132.1]
[577,null,60606.4]
[576,null,61995.2]
[575,null,62578.3]
[574,null,62184.3]
[573,null,61881.2]
[572,null,61932.5]
[571,null,62086.3]
[570,null,61707.7]
[569,null,63220.2]
[568,null,63223.3]
[567,null,61659.9]
[566,null,61942.1]
[565,null,62534.9]
[564,null,62592.3]
[563,null,63039]
[562,null,61851.2]
[561,null,61962.8]
[560,null,62358.3]
[559,null,62601.5]
[558,null,64096.9]
[557,null,65442.1]
[556,null,66369.8]
[555,null,66318.4]
[554,null,65870]
[553,null,66857.3]
[552,null,65710.3]
[551,null,63570.4]
[550,null,62039.1]
[549,null,61419.9]
[548,null,60092.4]
[547,null,59206.5]
[546,null,58886.1]
[545,null,57616.8]
[544,null,55412.1]
[543,null,53483.1]
[542,null,52692.5]
[541,null,50415.1]
[540,null,48008.9]
[539,null,46755.8]
[538,null,46030.2]
[537,null,45600]
[536,null,44723.7]
[535,null,45164.4]
[534,null,51504.7]
[533,null,69007.1]
[532,null,118326]
[531,null,188074]
[530,null,222313]
[529,null,181111]
[528,null,97303.8]
[527,null,43214.7]
[526,null,30154.5]
[525,null,27862.7]
[524,null,25797]
[523,null,25706.1]
[522,null,25667.5]
[521,null,25800.1]
[520,null,25221.2]
[519,null,25569.1]
[518,null,25418.3]
[517,null,24897.3]
[516,null,24737.7]
[515,null,24833.4]
[514,null,25979.5]
[513,null,25717.7]
[512,null,24731.6]
[511,null,24376.6]
[510,null,24928.9]
[509,null,25341.1]
[508,null,24990.9]
[507,null,25801]
[506,null,25975.2]
[505,null,25416.2]
[504,null,24685.2]
[503,null,25565.9]
[502,null,25846.4]
[501,null,25677]
[500,null,25517.5]
[499,null,25582.5]
[498,null,26344.3]
[497,null,27403.1]
[496,null,28069.7]
[495,null,27221.4]
[494,null,26048.8]
[493,null,24676.4]
[492,null,24761.6]
[491,null,24678.7]
[490,null,24418.9]
[489,null,24029.2]
[488,null,24790.5]
[487,null,25515.3]
[486,null,24805.3]
[485,null,24497.2]
[484,null,24541.9]
[483,null,24095.7]
[482,null,25156.1]
[481,null,24946.4]
[480,null,24552.9]
[479,null,24398.9]
[478,null,25613.1]
[477,null,24758.4]
[476,null,24204.5]
[475,null,24701.2]
[474,null,25240.5]
[473,null,24987]
[472,null,25270.3]
[471,null,25482]
[470,null,25096.8]
[469,null,24900]
[468,null,25065.9]
[467,null,25555.2]
[466,null,25570.7]
[465,null,25490]
[464,null,25073.1]
[463,null,25537.1]
[462,null,25292.5]
[461,null,24968]
[460,null,25455.1]
[459,null,25284.4]
[458,null,25212.3]
[457,null,24931.8]
[456,null,25112.3]
[455,null,25465.8]
[454,null,25678.7]
[453,null,25019]
[452,null,25951.5]
[451,null,25586.2]
[450,null,25002.3]
[449,null,24581.5]
[448,null,25064.3]
[447,null,25295.6]
[446,null,24984.7]
[445,null,25753.4]
[444,null,25268.2]
[443,null,25204.4]
[442,null,25456.3]
[441,null,25346.8]
[440,null,25295.2]
[439,null,25628.9]
[438,null,26010.4]
[437,null,26254.5]
[436,null,25818.6]
[435,null,25838.8]
[434,null,25846.2]
[433,null,25339.5]
[432,null,25559.1]
[431,null,25373.2]
[430,null,25640]
[429,null,26048.7]
[428,null,27335.9]
[427,null,26280.7]
[426,null,26137.4]
[425,null,26016.9]
[424,null,25623.2]
[423,null,26197.5]
[422,null,26121.6]
[421,null,25831.9]
[420,null,26168.5]
[419,null,26484.8]
[418,null,26196.6]
[417,null,26519]
[416,null,26092.8]
[415,null,25589.4]
[414,null,26572]
[413,null,26596.8]
[412,null,26123.4]
[411,null,26462.6]
[410,null,25977.1]
[409,null,26435.2]
[408,null,26299.2]
[407,null,25787.1]
[406,null,26131.7]
[405,null,25565.7]
[404,null,25900]
[403,null,26555.8]
[402,null,26675.6]
[401,null,27463.6]
[400,null,27071.7]
[399,null,29233.6]
[398,null,31466.1]
[397,null,32032.6]
[396,null,29304.4]
[395,null,26909.7]
[394,null,25327.6]
[393,null,25729.6]
[392,null,25499.9]
[391,null,26661.4]
[390,null,25863]
[389,null,25759.4]
[388,null,25818.6]
[387,null,25889.1]
[386,null,26863.1]
[385,null,26815.6]
[384,null,26946.5]
[383,null,25768.7]
[382,null,25909.8]
[381,null,25553.8]
[380,null,25570.7]
[379,null,26403.7]
[378,null,25989.6]
[377,null,25304.7]
[376,null,26059.8]
[375,null,26270.6]
[374,null,26152]
[373,null,26380.2]
[372,null,26730.3]
[371,null,25958.6]
[370,null,26010.8]
[369,null,26416]
[368,null,26728.1]
[367,null,27193.4]
[366,null,26631.3]
[365,null,26842.7]
[364,null,26790.9]
[363,null,27774.1]
[362,null,26940.8]
[361,null,26571.4]
[360,null,26908.5]
[359,null,26860.2]
[358,null,27423.8]
[357,null,27044.5]
[356,null,26910.4]
[355,null,27988.7]
[354,null,27759.2]
[353,null,27131.3]
[352,null,27203]
[351,null,27194.1]
[350,null,27710.5]
[349,null,27990.7]
[348,null,27912.9]
[347,null,27946.7]
[346,null,27646.9]
[345,null,28398.9]
[344,null,27127.8]
[343,null,27768.5]
[342,null,27833.8]
[341,null,28411]
[340,null,28543.7]
[339,null,28740.2]
[338,null,28422.3]
[337,null,28100.9]
[336,null,28028.2]
[335,null,28447.2]
[334,null,28539.9]
[333,null,28177.4]
[332,null,28722.8]
[331,null,28999.4]
[330,null,29253.1]
[329,null,29020.6]
[328,null,28917.5]
[327,null,29561.1]
[326,null,29614.2]
[325,null,28291.3]
[324,null,29477.4]
[323,null,29378]
[322,null,30323.7]
[321,null,30036.6]
[320,null,29695.4]
[319,null,30269]
[318,null,30348.7]
[317,null,29607.6]
[316,null,30341.8]
[315,null,30707.6]
[314,null,30027.1]
[313,null,30052]
[312,null,30570.9]
[311,null,30934]
[310,null,31143.3]
[309,null,30875.3]
[308,null,31768.9]
[307,null,30984.6]
[306,null,31019.8]
[305,null,30994.9]
[304,null,31470.1]
[303,null,30713.5]
[302,null,29452.8]
[301,null,29414.7]
[300,null,29257.4]
[299,null,28614.7]
[298,null,28263.4]
[297,null,27909.5]
[296,null,26867.2]
[295,null,26808.1]
[294,null,26166.1]
[293,null,25894.2]
[292,null,24313.5]
[291,null,24842.2]
[290,null,26583.6]
[289,null,29902]
[288,null,35003.4]
[287,null,37594.4]
[286,null,48521.5]
[285,null,79683.6]
[284,null,99535]
[283,null,70687.8]
[282,null,34453.1]
[281,null,23166.3]
[280,null,21716.7]
[279,null,21494.9]
[278,null,22076.9]
[277,null,21187.7]
[276,null,21307.2]
[275,null,21271.4]
[274,null,21910.2]
[273,null,21675.7]
[272,null,21810.5]
[271,null,22459.6]
[270,null,23884.5]
[269,null,23909.2]
[268,null,24167.6]
[267,null,23241.9]
[266,null,22766]
[265,null,21995.3]
[264,null,21199.3]
[263,null,21447.4]
[262,null,21971]
[261,null,20952.1]
[260,null,20408.5]
[259,null,21541]
[258,null,21081.7]
[257,null,20281.9]
[256,null,21235.5]
[255,null,21967.6]
[254,null,21267.4]
[253,null,21555.4]
[252,null,21348.5]
[251,null,20949.5]
[250,null,21297.6]
[249,null,21476.4]
[248,null,22165.9]
[247,null,21253.9]
[246,null,21398.6]
[245,null,21907]
[244,null,21984.6]
[243,null,21712.9]
[242,null,22154.6]
[241,null,21635.9]
[240,null,22340.2]
[239,null,22001.2]
[238,null,21023.4]
[237,null,22206.6]
[236,null,22888.7]
[235,null,22795.3]
[234,null,22141.2]
[233,null,22550.4]
[232,null,22105.3]
[231,null,21885.9]
[230,null,21849.9]
[229,null,21897.9]
[228,null,22308.8]
[227,null,22058.3]
[226,null,22065.1]
[225,null,22180.4]
[224,null,22876.5]
[223,null,22305.1]
[222,null,22170.6]
[221,null,22350.3]
[220,null,22458.7]
[219,null,22014.5]
[218,null,22221.6]
[217,null,22883.9]
[216,null,22680.6]
[215,null,22780.3]
[214,null,22729.9]
[213,null,22439.5]
[212,null,23028.5]
[211,null,22337.4]
[210,null,22073]
[209,null,22700.9]
[208,null,22655.7]
[207,null,22246.6]
[206,null,22484.2]
[205,null,22440.2]
[204,null,22594]
[203,null,22905]
[202,null,22640.7]
[201,null,22789.8]
[200,null,24293.7]
[199,null,26688.7]
[198,null,28062.2]
[197,null,27950.2]
[196,null,24496.8]
[195,null,23155.6]
[194,null,23017.8]
[193,null,22169.5]
[192,null,22988.5]
[191,null,23267]
[190,null,23280.8]
[189,null,23150.6]
[188,null,23301.1]
[187,null,22727.8]
[186,null,22526.5]
[185,null,22897.2]
[184,null,22793]
[183,null,22340.2]
[182,null,23060.4]
[181,null,23263.9]
[180,null,23729.5]
[179,null,22848.3]
[178,null,23410.3]
[177,null,23043.5]
[176,null,23036.6]
[175,null,23354.4]
[174,null,23356.9]
[173,null,22695.6]
[172,null,22736.7]
[171,null,23529.5]
[170,null,23645.2]
[169,null,23834.4]
[168,null,23802.9]
[167,null,23606.8]
[166,null,23798.8]
[165,null,23102.1]
[164,null,23692.2]
[163,null,23468.3]
[162,null,23584.8]
[161,null,22891.9]
[160,null,23640.9]
[159,null,23851.8]
[158,null,24261.4]
[157,null,24125.7]
[156,null,24579.8]
[155,null,24229.2]
[154,null,24197.7]
[153,null,24157.5]
[152,null,24210.4]
[151,null,24046.6]
[150,null,25317.2]
[149,null,24546.2]
[148,null,24252.6]
[147,null,24764.2]
[146,null,25403]
[145,null,24629.3]
[144,null,24462.2]
[143,null,24790.6]
[142,null,24649.7]
[141,null,24487.8]
[140,null,24963.9]
[139,null,24854]
[138,null,24797.2]
[137,null,25212.2]
[136,null,24908.9]
[135,null,25655.2]
[134,null,25277]
[133,null,25623.9]
[132,null,25742]
[131,null,26086.7]
[130,null,25654.5]
[129,null,25639.1]
[128,null,25528.6]
[127,null,26407.2]
[126,null,25806.1]
[125,null,25991.2]
[124,null,25459.4]
[123,null,26171.8]
[122,null,25868.5]
[121,null,25662.2]
[120,null,25446.9]
[119,null,25175.9]
[118,null,25244.5]
[117,null,26064.9]
[116,null,25769.4]
[115,null,26083.2]
[114,null,25764.8]
[113,null,26058.7]
[112,null,26648]
[111,null,26234]
[110,null,27045.8]
[109,null,27706.4]
[108,null,28205.9]
[107,null,28413.7]
[106,null,29151.2]
[105,null,29579.6]
[104,null,31193.6]
[103,null,32792.4]
[102,null,35226.5]
[101,null,34431.4]
[100,null,30534.5]
[99,null,29002.9]
[98,null,26865.2]
[97,null,25140.1]
[96,null,25571.5]
[95,null,25952.1]
[94,null,27330.5]
[93,null,27373.1]
[92,null,26331.3]
[91,null,24471.3]
[90,null,23243.4]
[89,null,22304.2]
[88,null,22666.5]
[87,null,22554.9]
[86,null,22043.5]
[85,null,22699.7]
[84,null,22871.3]
[83,null,22782.2]
[82,null,23077.6]
[81,null,23217.4]
[80,null,23264.4]
[79,null,23382.6]
[78,null,22827.4]
[77,null,23390.8]
[76,null,23078.7]
[75,null,21880.3]
[74,null,22691.4]
[73,null,22803.6]
[72,null,23550.4]
[71,null,23960.4]
[70,null,22819.6]
[69,null,22435.9]
[68,null,22487.2]
[67,null,22005.3]
[66,null,22735.3]
[65,null,23910.5]
[64,null,25920.1]
[63,null,28182.1]
[62,null,33576.5]
[61,null,38425.1]
[60,null,38328.6]
[59,null,30903.7]
[58,null,23370.5]
[57,null,21522]
[56,null,23315.5]
[55,null,24233.7]
[54,null,19882.1]
[53,null,12522.3]
[52,null,8058.18]
[51,null,6683.08]
[50,null,6213.56]
[49,null,6140.19]
[48,null,6246.68]
[47,null,6008.96]
[46,null,6542.67]
[45,null,6233.9]
[44,null,6367.88]
[43,null,6067.77]
[42,null,6021.34]
[41,null,5716.86]
[40,null,5874.13]
[39,null,5979.57]
[38,null,5742.67]
[37,null,5946.08]
[36,null,5868.71]
[35,null,5740.04]
[34,null,5538.16]
[33,null,5424.48]
[32,null,5630.89]
[31,null,5714.59]
[30,null,6175.66]
[29,null,6819.88]
[28,null,6508.49]
[27,null,6232.84]
[26,null,7197.16]
[25,null,8337.24]
[24,null,9197.93]
[23,null,10110.6]
[22,null,10703.9]
[21,null,10194.5]
[20,null,8822.01]
[19,null,6687.67]
[18,null,5641.15]
[17,null,5196.94]
[16,null,4623.84]
[15,null,4827.98]
[14,null,4677.83]
[13,null,4743]
[12,null,4579.62]
[11,null,4514.47]
[10,null,5125.22]
[9,null,5492.65]
[8,null,6052.66]
[7,null,6946.73]
[6,null,7855.44]
[5,null,8451.64]
[4,null,8468.61]
[3,null,7794.15]
[2,null,8176.38]
[1,null,7801.91]
[0,null,4204.84]
[-1,null,1112.23]
[-2,null,260.064]
[-3,null,117.797]
[-4,null,28.8715]
[-5,null,28.4614]
[-6,null,18.4074]
[-7,null,4.20168]
[-8,null,9.0036]
[-9,null,22.8892]
[-10,null,24.95]

{"sheet":"Peak Table","index":7,"n_rows":0,"n_cols":0,"rows_kept":0,"cut":false,"hidden":false,"merged":[],"flags":["formulas_cached_only"]}

{"sheet":"Titles","index":8,"n_rows":14,"n_cols":4,"rows_kept":14,"cut":false,"hidden":false,"merged":[],"flags":["formulas_cached_only"]}
["14:33:34  Monday, September 16, 2019"]
[]
["D:\\XPS DATE\\2019\\WYB\\YR-20190916\\FECO-4.xls"]
[]
["Data Grid 138"]
[]
["Data Files :","Title","File Name","Comment"]
[null,"Na1s Scan","D:\\GBB\\20190915\\Experiment\\Mono 500μm\\FECO-4\\Na1s Scan.VGD"]
[null,"Co2p Scan","D:\\GBB\\20190915\\Experiment\\Mono 500μm\\FECO-4\\Co2p Scan.VGD"]
[null,"Fe2p Scan","D:\\GBB\\20190915\\Experiment\\Mono 500μm\\FECO-4\\Fe2p Scan.VGD"]
[null,"O1s Scan","D:\\GBB\\20190915\\Experiment\\Mono 500μm\\FECO-4\\O1s Scan.VGD"]
[null,"N1s Scan","D:\\GBB\\20190915\\Experiment\\Mono 500μm\\FECO-4\\N1s Scan.VGD"]
[null,"C1s Scan","D:\\GBB\\20190915\\Experiment\\Mono 500μm\\FECO-4\\C1s Scan.VGD"]
[null,"Survey","D:\\GBB\\20190915\\Experiment\\Mono 500μm\\FECO-4\\Surv"]

{"sheet":"Sheet1","index":9,"n_rows":0,"n_cols":0,"rows_kept":0,"cut":false,"hidden":false,"merged":[],"flags":["formulas_cached_only"]}