## Sheet1
Size and Cytotoxicity |  | Zeta Potential and Cytotoxicity
Particle Size (nm) | IC50 (µg/mL) | Range of Zeta Potential (mV) | Frequency | Mean IC50 (µg/mL) | IC50 (µg/mL) | Zeta Potential (mV)
58 | 4.12 | 40 to 50 | 1 | 1.84 | 1.84 | 49.1
91.2 | 0.048 | 20 to 30 | 8 | 10.7249625 | 0.011 | 29.5
91.2 | 0.093 |  |  |  | 0.024 | 29.5
96 | 0.01 |  |  |  | 0.0017 | 29.5
102.3 | 3.67 |  |  |  | 4.6 | 27
108 | 0.0033 |  |  |  | 0.78 | 27
110 | 6.71 |  |  |  | 0.34 | 27
111.3 | 2.338 |  |  |  | 0.043 | 22
118 | 2.7 |  |  |  | 80 | 21.7
123 | 0.48 | 10 to 20 | 5 | 1.28995 | 4.91 | 19.59
124.2 | 0.114 |  |  |  | 1.42 | 19.59
124.2 | 0.00078 |  |  |  | 0.114 | 12
124.2 | 0.00497 |  |  |  | 0.00078 | 12
132.4 | 9.95 |  |  |  | 0.00497 | 12
132.4 | 9.95 | 0 to 10 | 5 | 0.14828 | 0.0057 | 9
137.3 | 0.185 |  |  |  | 0.0057 | 9
138 | 0.78 |  |  |  | 0.04 | 9
138 | 0.38 |  |  |  | 0.04 | 9
138.5 | 7.28 |  |  |  | 0.65 | 5.29
141 | 0.42 | 0 to -10 | 16 | 1.7624375 | 8.12 | -1
141 | 2.73 |  |  |  | 0.37 | -1
141 | 3.11 |  |  |  | 0.61 | -1
146.9 | 0.01403 |  |  |  | 0.42 | -2.61
146.9 | 0.00579 |  |  |  | 2.73 | -2.61
146.9 | 0.00322 |  |  |  | 3.11 | -2.61
150 | 1.03 |  |  |  | 0.062 | -3.5
150 | 0.13 |  |  |  | 1.019 | -3.9
150 | 4 |  |  |  | 0.087 | -3.9
151 | 0.509 |  |  |  | 1.007 | -3.9
151.7 | 0.61 |  |  |  | 0.137 | -3.9
151.7 | 8.12 |  |  |  | 0.061 | -3.9
151.7 | 0.37 |  |  |  | 0.028 | -3.9
153.41 | 1.84 |  |  |  | 5.4 | -5.6
154 | 0.91 |  |  |  | 2.338 | -6.17
156 | 0.01 |  |  |  | 2.7 | -8.5
165.4 | 0.051 | -10 to -20 | 20 | 1.1537055 | 3.67 | -13.2
165.61 | 4.91 |  |  |  | 0.02611 | -13.8
165.61 | 1.42 |  |  |  | 2 | -14.1
170.3 | 0.00031 |  |  |  | 1.66 | -15.4
170.3 | 0.00049 |  |  |  | 0.79 | -15.4
180 | 0.043 |  |  |  | 0.0028 | -16
184.6 | 0.073 |  |  |  | 0.09 | -16
184.6 | 0.027 |  |  |  | 7.6 | -16.7
184.6 | 0.053 |  |  |  | 0.0396 | -16.7
184.6 | 0.039 |  |  |  | 0.185 | -17.63
190.91 | 1.86 |  |  |  | 1.03 | -18.1
190.91 | 0.8 |  |  |  | 0.13 | -18.1
194.97 | 1.66 |  |  |  | 0.0118 | -18.2
194.97 | 0.79 |  |  |  | 3.1 | -18.2
200 | 0.0057 |  |  |  | 0.00031 | -18.9
200 | 0.04 |  |  |  | 0.00049 | -18.9
200 | 0.0028 |  |  |  | 0.044 | -19
200 | 0.09 |  |  |  | 0.034 | -19
204 | 5.4 |  |  |  | 1.86 | -19.3
206.9 | 80 |  |  |  | 0.8 | -19.3
207 | 0.65 | -20 to -30 | 9 | 1.030589 | 0.0033 | -21.32
209.4 | 0.0396 |  |  |  | 4 | -21.57
209.4 | 7.6 |  |  |  | 0.91 | -22.7
210 | 4.6 |  |  |  | 0.05 | -25
210 | 0.78 |  |  |  | 0.053 | -28.6
210 | 0.34 |  |  |  | 0.039 | -28.6
217 | 0.011 |  |  |  | 0.073 | -28.6
217 | 0.024 |  |  |  | 0.027 | -28.6
217 | 0.0017 |  |  |  | 4.12 | -29.4
218.2 | 0.0118 | -30 to -40 | 3 | 2.413667 | 0.48 | -30.5
218.2 | 3.1 |  |  |  | 6.71 | -32
240 | 0.034 |  |  |  | 0.051 | -37.2
240 | 0.044 | -40 to -50 | 4 | 7.57 | 9.95 | -40.3
250 | 0.04 |  |  |  | 9.95 | -40.3
250 | 0.0057 |  |  |  | 7.28 | -43.03
274 | 0.02611 |  |  |  | 3.1 | -45
286 | 30 | -60 to -70 | 2 | 0.0705 | 0.093 | -60.7
288.4 | 2 |  |  |  | 0.048 | -60.7
294.7 | 0.000754
330 | 1.019
330 | 0.087
330 | 1.007
330 | 0.137
330 | 0.061
330 | 0.028
341.8 | 0.062
406.6 | 0.05