## CACLULATION
coal | natural gas | propane | geothermal
1.8 | 1.8 | 1.8 | 1.8 | g SiC
40.096 | 40.096 | 40.096 | 40.096 | FW SiC
44.01 | 44.01 | 44.01 | 44.01 | FW CO2
1.975708 | 1.975708 | 1.975708 | 1.975708 | g CO2
93.3 | 53.07 | 63.07 | 7.71 |  | kg CO2/million Btu | https://www.eia.gov/electricity/annual/html/epa_a_03.html
9.33e-05 | 5.307e-05 | 6.307e-05 | 7.71e-06 |  | kg CO2/Btu
3412.14 | 3412.14 | 3412.14 | 3412.14 |  | Btu/kWh
0.318352662 | 0.1810822698 | 0.2152036698 | 0.0263075994 |  | kg CO2/kWh
318.352662 | 181.0822698 | 215.2036698 | 26.3075994 |  | g CO2/kWh
0.006206037 | 0.01091056 | 0.009180644 | 0.07510029 |  | kWh

## ENERGYUSAGE
REAGENTS |  | ml | $/ml | $ | $/kWh* | kWh | price $ | size | Part | Source
TEOS |  | 5.319149 | 0.0528 | 0.2808511 | 0.1048 | 0.02943319 | 132.67 | 2.5L | Acros Chemical | UCSD Marketplace
2 M HCl |  | 11 | 0.027445 | 0.301895 | 0.1048 | 0.031638596 | 109.78 | 4L | 5 N HCl from Spectrum Chemical | UCSD Marketplace
EtOH |  | 10 | 0.006866 | 0.06866 | 0.1048 | 0.007195568 | 137.32 | 20L | Aldon Corp via VWR | UCSD Marketplace
SUB-TOTAL | [5 empty] | 0.06826736 |  |  | *average US $0.1048/kWh | https://www.eia.gov/electricity/state/
MINERALIZATION |  |  |  | h | kW | kWh
Heat at 60 |  |  |  | 24 | 0.662 | 15.888 |  | 662W | Cascade Tek Model TVO-2-A at 150°C | https://www.cascadetek.com/product/tvo-2-a-vacuum-automation-oven/
Vaccuum |  |  |  | 24 | 0.37 | 8.88 |  | 370W | Welch Model 2052 Vaccuum Pump | https://www.cascadetek.com/wp-content/uploads/2018/05/Welch-Vacuum-2052-Spec.pdf
Heat at 60 |  |  |  | 24 | 0.662 | 15.888 |  | 662W | Cascade Tek Model TVO-2-A at 150°C | https://www.cascadetek.com/product/tvo-2-a-vacuum-automation-oven/
Heat at 60 |  |  |  | 16 | 0.662 | 10.592 |  | 662W | Cascade Tek Model TVO-2-A at 150°C | https://www.cascadetek.com/product/tvo-2-a-vacuum-automation-oven/
SUB-TOTAL | [5 empty] | 51.248
PETRIFICATION | °C/min | °C | min | h | kW
0to1000 | 6 | 1000 | 166.6667 | 2.777778 | 7 | 19.44444 |  |  | SentroTech Tube Furnace STT-1600°C-12 | https://www.sentrotech.com/products/tube-furnaces/1600c-tube-furnace/
1000to1600 | 3 | 600 | 200 | 3.333333 | 7 | 23.33333 |  |  | SentroTech Tube Furnace STT-1600°C-12 | https://www.sentrotech.com/products/tube-furnaces/1600c-tube-furnace/
1600 |  |  |  | 2 | 7 | 14 |  |  | SentroTech Tube Furnace STT-1600°C-12 | https://www.sentrotech.com/products/tube-furnaces/1600c-tube-furnace/
1600to1000 | 2 | 600 | 300 | 5 | 7 | 35 |  |  | SentroTech Tube Furnace STT-1600°C-12 | https://www.sentrotech.com/products/tube-furnaces/1600c-tube-furnace/
1000to300 | 3 | 700 | 233.3333 | 3.888889 | 7 | 27.22222 |  |  | SentroTech Tube Furnace STT-1600°C-12 | https://www.sentrotech.com/products/tube-furnaces/1600c-tube-furnace/
300to23 | 5 | 277 | 55.4 | 0.9233333 | 7 | 6.463333 |  |  | SentroTech Tube Furnace STT-1600°C-12 | https://www.sentrotech.com/products/tube-furnaces/1600c-tube-furnace/
SUB-TOTAL | [5 empty] | 125.4633
TOTAL ENERGY | [5 empty] | 176.7796
CO2 RELEASED FOR TOTAL PROCESS
| coal | natural gas | propane | geothermal
| 93.3 | 53.07 | 63.07 | 7.71 |  | kg CO2/million Btu |  |  | https://www.eia.gov/electricity/annual/html/epa_a_03.html
| 9.33e-05 | 5.307e-05 | 6.307e-05 | 7.71e-06 |  | kg CO2/Btu
| 3412.14 | 3412.14 | 3412.14 | 3412.14 |  | Btu/kWh
| 0.318352662 | 0.1810822698 | 0.2152036698 | 0.0263075994 |  | kg CO2/kWh
| 176.7796 | 176.7796 | 176.7796 | 176.7796 |  | KWh used
| 56.27826 | 32.01165 | 38.04362 | 4.650647 |  | kg CO2 released
| 56278.26 | 32011.65 | 38043.62 | 4650.647 |  | g CO2 released
CO2 RELEASED FOR REAGENTS ONLY
| coal | natural gas | propane | geothermal
| 93.3 | 53.07 | 63.07 | 7.71 |  | kg CO2/million Btu |  |  | https://www.eia.gov/electricity/annual/html/epa_a_03.html
| 9.33e-05 | 5.307e-05 | 6.307e-05 | 7.71e-06 |  | kg CO2/Btu
| 3412.14 | 3412.14 | 3412.14 | 3412.14 |  | Btu/kWh
| 0.318352662 | 0.1810822698 | 0.2152036698 | 0.0263075994 |  | kg CO2/kWh
| 0.06826736 | 0.06826736 | 0.06826736 | 0.06826736 |  | KWh used
| 0.02173309 | 0.01236201 | 0.01469139 | 0.00179595 |  | kg CO2 released
| 21.73309 | 12.36201 | 14.69139 | 1.79595 |  | g CO2 released