## eCO2R literature review
[7 empty] | CO | H2 | C2H4 | CH3OH | SUM
Author | Setup | Cathode Potential | Anode Potential | Cell Voltage | Current Density | CO2 conversion | Faradaic Efficiency | Faradaic Efficiency | Faradaic Efficiency | Faradaic Efficiency | Faradaic Efficiency
|  | [V] vs RHE/SHE | [V] vs RHE/SHE | [V] | mA/cm^2 | [%] | [%] | [%] | [%] | [%] | [%]
Kuhl (2012) |  | -1.17176 | 1,23* | 2.40176 | 16.56839 | 0.4315394 | 0.4067797 | 51.66102 | 9.627119 |  | 61.69492
Kuhl (2012) |  | -1.139443 | 1,23* | 2.369443 | 12.23045 | 0.4118693 | 0.1355932 | 32.94915 | 15.32203 |  | 48.40678
Kuhl (2012) |  | -1.097573 | 1,23* | 2.327573 | 9.196347 | 0.3407508 | 0.4067797 | 22.64407 | 21.28814 |  | 44.33898
Kuhl (2012) |  | -1.054199 | 1,23* | 2.284199 | 5.850534 | 0.2462863 | 1.220339 | 22.64407 | 25.89831 |  | 49.76271
Kuhl (2012) |  | -1.014071 | 1,23* | 2.244071 | 3.525212 | 0.2334323 | 3.932203 | 25.89831 | 17.49153 |  | 47.32203
Kuhl (2012) |  | -0.9562889 | 1,23* | 2.186289 | 1.823235 | 0.1485343 | 6.915254 | 30.77966 | 10.44068 |  | 48.13559
Kuhl (2012) |  | -0.8904935 | 1,23* | 2.120493 | 1.170035 | 0.1189188 | 8.542373 | 37.55932 | 3.661017 |  | 49.76271
Kuhl (2012) |  | -0.818267 | 1,23* | 2.048267 | 0.8853066 | 0.08217182 | 8 | 43.79661 | 1.762712 |  | 53.55932
Kuhl (2012) |  | -0.7477612 | 1,23* | 1.977761 | 0.4871674 | 0.04156802 | 11.79661 | 61.42373 | 0.4067797 |  | 73.62712
Kuhl (2012) |  | -0.6772255 | 1,23* | 1.907226 | 0.3157556 | 0.01918967 | 18.57627 | 76.0678 |  |  | 94.64407
Wang (2018) |  | -0.8093985 | 1,23* | 2.039398 | 10.14634 |  |  | 96.96203 | 1.265823 |  | 98.22785
Wang (2018) |  | -0.7755639 | 1,23* | 2.005564 | 3.644267 |  |  | 77.72152 | 13.67089 |  | 91.39241
Wang (2018) |  | -0.7296992 | 1,23* | 1.959699 | 2.08489 |  |  | 64.3038 | 27.34177 |  | 91.64557
Wang (2018) |  | -0.6815789 | 1,23* | 1.911579 | 1.3219 |  |  | 46.32911 | 35.44304 |  | 81.77215
Wang (2018) |  | -0.6327068 | 1,23* | 1.862707 | 1.029634 |  |  | 36.20253 | 37.72152 |  | 73.92405
Wang (2018) |  | -0.5830827 | 1,23* | 1.813083 | 0.9322909 |  |  | 47.8481 | 25.82278 |  | 73.67089
Wang (2018) |  | -0.5334586 | 1,23* | 1.763459 | 0.5816705 |  |  | 53.92405 | 16.96203 |  | 70.88608
Wang (2018) |  | -0.4853383 | 1,23* | 1.715338 | 0.3084371 |  |  | 55.44304 | 10.12658 |  | 65.56962
Wang (2018) |  | -0.4357143 | 1,23* | 1.665714 | 0.1335352 |  |  | 51.89873 | 4.303797 |  | 56.20253
Hori (1989) |  | -1.41 | 1,23* | 2.64 | 5 |  | 2 | 10.9 | 30.1 |  | 43
Hori (1989) |  | -1.44 | 1,23* | 2.67 | 5 |  | 2.5 | 5.9 | 47.8 |  | 56.2
Hori (1989) |  | -1.39 | 1,23* | 2.62 | 5 |  | 3 | 12.5 | 38.2 |  | 53.7
Hori (1989) |  | -1.4 | 1,23* | 2.63 | 5 |  | 2.4 | 6.7 | 48.1 |  | 57.2
Hori (1989) |  | -1.4 | 1,23* | 2.63 | 5 |  | 2.1 | 8.7 | 46 |  | 56.8
Hori (1989) |  | -1.23 | 1,23* | 2.46 | 5 |  | 1.3 | 72.4 | 1.8 |  | 75.5
Hori (1989) |  | -1.17 | 1,23* | 2.4 | 5 |  | 1 | 83.3 | 1 |  | 85.3
Hori (1989) |  | -0.8133562 | 1,23* | 2.043356 | 0.1138905 |  | 0.9975663 | 91.40684 |  |  | 92.40441
Hori (1989) |  | -0.9177351 | 1,23* | 2.147735 | 0.4621834 |  | 2.682731 | 89.58175 |  |  | 92.26448
Hori (1989) |  | -0.9909573 | 1,23* | 2.220957 | 0.6896393 |  | 4.365389 | 89.88593 |  |  | 94.25132
Hori (1989) |  | -1.035303 | 1,23* | 2.265303 | 1.008647 |  | 5.434664 | 82.88973 |  |  | 88.3244
Hori (1989) |  | -1.068705 | 1,23* | 2.298705 | 0.9886645 |  | 5.895762 | 79.84791 |  |  | 85.74367
Hori (1989) |  | -1.120133 | 1,23* | 2.350133 | 0.7471083 |  | 11.07289 | 62.20532 | 0.8828703 |  | 74.16108
Hori (1989) |  | -1.165641 | 1,23* | 2.395641 | 0.6896393 |  | 16.25002 | 52.47148 | 2.713766 |  | 71.43527
Hori (1989) |  | -1.188488 | 1,23* | 2.418488 | 0.7471083 |  | 16.405 | 50.03802 | 3.477892 |  | 69.92092
Hori (1989) |  | -1.218883 | 1,23* | 2.448883 | 0.7622088 |  | 19.29862 | 45.47529 | 5.762945 |  | 70.53685
Hori (1989) |  | -1.264593 | 1,23* | 2.494593 | 0.9126146 |  | 19.91239 | 37.56654 | 8.506012 |  | 65.98494
Hori (1989) |  | -1.331817 | 1,23* | 2.561817 | 1.505036 |  | 11.0993 | 29.04943 | 20.22525 |  | 60.37398
Hori (1989) |  | -1.364244 | 1,23* | 2.594244 | 2.971803 |  | 5.172309 | 22.6616 | 21.90251 |  | 49.73641
Hori (1989) |  | -1.402933 | 1,23* | 2.632933 | 7.460667 |  | 2.136045 | 10.4943 | 24.1893 |  | 36.81964
Hori (1989) |  | -1.44996 | 1,23* | 2.67996 | 6.886779 |  | 1.989928 | 12.92776 | 23.13062 |  | 38.04831
Aeshala (2014) | PEI/PVA/KOH |  |  | 1.8 | 2.42 | 0.01585962 | 0.08539591 | 23.39553 |  | 3.254734 | 26.73566
Aeshala (2014) | PEI/PVA/KOH |  |  | 2 | 3.53 | 0.0161431 | 0.03346823 | 50.64575 |  | 1.772814 | 52.45203
Aeshala (2014) | PEI/PVA/KOH |  |  | 2.25 | 4.1 | 0.03205324 | 0.02680991 | 44.28493 |  | 1.520266 | 45.832
Aeshala (2014) | PEI/PVA/KOH |  |  | 2.5 | 4.49 | 0.04721877 | 0.1322169 | 50.18321 |  | 1.985372 | 52.30079
Aeshala (2014) | PEI/PVA/KOH |  |  | 2.75 | 4.89 | 0.04151737 | 0.01073208 | 43.61866 |  | 1.063392 | 44.69278
Aeshala (2014) | PEI/PVA/KOH |  |  | 3 | 5.82 | 0.02724613 | 0.2541536 | 50.00699 |  | 1.05831 | 51.31945
Aeshala (2014) | QPEI/PVA/KOH SPEs |  |  | 1.8 | 1.420688 | 0.01696887 | 0.2871172 | 17.81619 |  | 5.366883 | 23.47019
Aeshala (2014) | QPEI/PVA/KOH SPEs |  |  | 2 | 1.783149 | 0.02367086 |  | 20.23979 |  | 2.217163 | 22.45695
Aeshala (2014) | QPEI/PVA/KOH SPEs |  |  | 2.25 | 1.809965 | 0.04463241 | 0.1040149 | 16.88591 |  | 2.184313 | 19.17424
Aeshala (2014) | QPEI/PVA/KOH SPEs |  |  | 2.5 | 3.053257 | 0.02837652 | 0.01027664 | 25.89262 |  | 1.264027 | 27.16692
Aeshala (2014) | QPEI/PVA/KOH SPEs |  |  | 2.75 | 3.434491 | 0.02951728 |  | 34.39451 |  | 2.220029 | 36.61454
Aeshala (2014) | QPEI/PVA/KOH SPEs |  |  | 3 | 4.811871 | 0.01953559 | 0.006520797 | 41.41543 |  | 1.584554 | 43.00651
Vennekoetter (2019) | Setup b), Ag | -1.099455 | 2.768313 | 3.867769 | 10 | 0.7882607 | 46.83196 | 44.07713 |  |  | 90.90909
Vennekoetter (2019) | Setup b), Ag | -1.156906 | 3.347227 | 4.504132 | 20 | 1.279764 | 38.01653 | 57.30028 |  |  | 95.3168
Vennekoetter (2019) | Setup b), Ag | -1.161993 | 3.895859 | 5.057851 | 30 | 1.474511 | 29.2011 | 65.84022 |  |  | 95.04132
Vennekoetter (2019) | Setup b), Ag | -1.17453 | 4.875057 | 6.049587 | 50 | 1.159207 | 13.7741 | 81.5427 |  |  | 95.3168
Vennekoetter (2019) | Setup b), Ag | -1.184686 | 5.831843 | 7.016529 | 70 | 1.168481 | 9.917355 | 89.53168 |  |  | 99.44904
Vennekoetter (2019) | Setup b), Ag | -1.209445 | 7.088076 | 8.297521 | 100 | 0.4636828 | 2.754821 | 94.21488 |  |  | 96.9697
Vennekoetter (2019) | Setup c), Ag | -0.9047619 | 1,23* | 2.134762 | 10 | 0.8761699 | 52.05479 | 47.67123 |  |  | 99.72603
Vennekoetter (2019) | Setup c), Ag | -0.9690476 | 1,23* | 2.199048 | 20 | 1.401872 | 41.64384 | 49.86301 |  |  | 91.50685
Vennekoetter (2019) | Setup c), Ag | -0.9785714 | 1,23* | 2.208571 | 30 | 1.798454 | 35.61644 | 63.0137 |  |  | 98.63014
Vennekoetter (2019) | Setup c), Ag | -0.9880952 | 1,23* | 2.218095 | 50 | 2.121253 | 25.20548 | 70.68493 |  |  | 95.89041
Vennekoetter (2019) | Setup c), Ag | -0.9880952 | 1,23* | 2.218095 | 70 | 1.484877 | 12.60274 | 80 |  |  | 92.60274
Vennekoetter (2019) | Setup c), Ag | -0.9928571 | 1,23* | 2.222857 | 100 | 1.291198 | 7.671233 | 89.86301 |  |  | 97.53425
Vennekoetter (2019) | Setup c), Cu | -0.7452381 | 1,23* | 1.975238 | 10 | 0.8853927 | 52.05479 | 20.27397 | 1.643836 |  | 73.9726
Vennekoetter (2019) | Setup c), Cu | -0.7404762 | 1,23* | 1.970476 | 20 | 1.02681 | 30.13699 | 48.76712 | 1.09589 |  | 80
Vennekoetter (2019) | Setup c), Cu | -0.7880952 | 1,23* | 2.018095 | 30 | 1.042181 | 20.27397 | 58.08219 | 1.09589 |  | 79.45205
Vennekoetter (2019) | Setup c), Cu | -0.8547619 | 1,23* | 2.084762 | 50 | 1.106741 | 11.50685 | 70.68493 | 4.931507 |  | 87.12329
Vennekoetter (2019) | Setup c), Cu | -0.8833333 | 1,23* | 2.113333 | 70 | 1.119038 | 7.123288 | 80.54795 | 7.123288 |  | 94.79452
Vennekoetter (2019) | Setup c), Cu | -0.9047619 | 1,23* | 2.134762 | 100 | 1.352683 | 4.931507 | 89.86301 | 9.315068 |  | 104.1096
Vennekoetter (2019) | Setup d), Ag | -0.7285714 | 1,23* | 1.958571 | 10 | 1.538731 | 91.41869 | 2.283737 |  |  | 93.70242
Vennekoetter (2019) | Setup d), Ag | -0.7809524 | 1,23* | 2.010952 | 20 | 3.189284 | 94.74048 | 0.6228374 |  |  | 95.36332
Vennekoetter (2019) | Setup d), Ag | -0.8190476 | 1,23* | 2.049048 | 30 | 4.672103 | 92.52595 | 1.730104 |  |  | 94.25606
Vennekoetter (2019) | Setup d), Ag | -0.9238095 | 1,23* | 2.15381 | 50 | 8.206174 | 97.50865 | 3.391003 |  |  | 100.8997
Vennekoetter (2019) | Setup d), Ag | -0.9904762 | 1,23* | 2.220476 | 70 | 10.37973 | 88.09689 | 10.58824 |  |  | 98.68512
Vennekoetter (2019) | Setup d), Ag | -1.071429 | 1,23* | 2.301429 | 100 | 8.584742 | 51.00346 | 48.23529 |  |  | 99.23875
Vennekoetter (2019) | Setup d), Cu | -0.652381 | 1,23* | 1.882381 | 10 | 0.795962 | 47.12803 | 18.89273 | 0.4844291 |  | 66.50519
Vennekoetter (2019) | Setup d), Cu | -0.7190476 | 1,23* | 1.949048 | 20 | 2.140167 | 62.62976 | 10.58824 | 2.83737 |  | 76.05536
Vennekoetter (2019) | Setup d), Cu | -0.747619 | 1,23* | 1.977619 | 30 | 3.433897 | 65.95156 | 6.712803 | 6.15917 |  | 78.82353
Vennekoetter (2019) | Setup d), Cu | -0.7666667 | 1,23* | 1.996667 | 50 | 5.241701 | 57.64706 | 7.820069 | 13.91003 |  | 79.37716
Vennekoetter (2019) | Setup d), Cu | -0.8238095 | 1,23* | 2.05381 | 70 | 6.599108 | 48.78893 | 9.480969 | 21.6609 |  | 79.9308
Vennekoetter (2019) | Setup d), Cu | -0.852381 | 1,23* | 2.082381 | 100 | 8.899244 | 41.5917 | 13.3564 | 33.84083 |  | 88.78893
Vennekoetter (2019) | Setup e) 1, Ag | -0.7878049 | 1,23* | 2.017805 | 10 | 1.518957 | 90.2439 | 1.045296 |  |  | 91.2892
Vennekoetter (2019) | Setup e) 1, Ag | -0.8414634 | 1,23* | 2.071463 | 20 | 3.169283 | 94.14634 | 1.045296 |  |  | 95.19164
Vennekoetter (2019) | Setup e) 1, Ag | -0.8804878 | 1,23* | 2.110488 | 30 | 4.782075 | 94.70383 | 1.602787 |  |  | 96.30662
Vennekoetter (2019) | Setup e) 1, Ag | -0.9487805 | 1,23* | 2.17878 | 50 | 8.157796 | 96.9338 | 2.160279 |  |  | 99.09408
Vennekoetter (2019) | Setup e) 1, Ag | -1.05122 | 1,23* | 2.28122 | 70 | 10.56701 | 89.68641 | 5.505226 |  |  | 95.19164
Vennekoetter (2019) | Setup e) 1, Ag | -1.236585 | 1,23* | 2.466585 | 100 | 9.840964 | 58.4669 | 44.52962 |  |  | 102.9965
Vennekoetter (2019) | Setup e) 1, Cu | -0.7390244 | 1,23* | 1.969024 | 10 | 0.9751039 | 57.90941 | 12.75261 | 0.06968641 |  | 70.73171
Vennekoetter (2019) | Setup e) 1, Cu | -0.8121951 | 1,23* | 2.042195 | 20 | 2.392797 | 69.05923 | 8.292683 | 6.062718 |  | 83.41463
Vennekoetter (2019) | Setup e) 1, Cu | -0.8414634 | 1,23* | 2.071463 | 30 | 2.998034 | 56.23693 | 7.735192 | 9.407666 |  | 73.37979
Vennekoetter (2019) | Setup e) 1, Cu | -0.9243902 | 1,23* | 2.15439 | 50 | 4.621383 | 47.87456 | 7.735192 | 21.11498 |  | 76.72474
Vennekoetter (2019) | Setup e) 1, Cu | -0.9536585 | 1,23* | 2.183659 | 70 | 5.7693 | 37.83972 | 8.850174 | 33.37979 |  | 80.06969
Vennekoetter (2019) | Setup e) 1, Cu | -1.012195 | 1,23* | 2.242195 | 100 | 7.209669 | 28.36237 | 8.292683 | 43.41463 |  | 80.06969
Vennekoetter (2019) | Setup e) 1, Cu | -1.03321 | 1,23* | 2.26321 | 200 | 14.98235 | 23.90244 | 8.850174 | 61.81185 |  | 94.56446
Vennekoetter (2019) | Setup e) 1, Cu | -1.059779 | 1,23* | 2.289779 | 300 | 18.34478 | 4.947735 | 9.965157 | 94.14634 |  | 109.0592
Vennekoetter (2019) | Setup e) 2, Ag | -0.904878 | 1,23* | 2.134878 | 10 | 1.603793 | 95.28413 | 1.76123 |  |  | 97.04536
Vennekoetter (2019) | Setup e) 2, Ag | -0.9585366 | 1,23* | 2.188537 | 20 | 3.246413 | 96.43755 | 2.916426 |  |  | 99.35398
Vennekoetter (2019) | Setup e) 2, Ag | -0.9926829 | 1,23* | 2.222683 | 30 | 4.927054 | 97.57498 | 3.492247 |  |  | 101.0672
Vennekoetter (2019) | Setup e) 2, Ag | -1.021951 | 1,23* | 2.251951 | 50 | 8.071162 | 95.90439 | 5.765317 |  |  | 101.6697
Vennekoetter (2019) | Setup e) 2, Ag | -1.119512 | 1,23* | 2.349512 | 70 | 11.50379 | 97.63718 | 7.496334 |  |  | 105.1335
Vennekoetter (2019) | Setup e) 2, Ag | -1.192683 | 1,23* | 2.422683 | 100 | 15.96553 | 94.85405 | 9.220243 |  |  | 104.0743
Vennekoetter (2019) | Setup e) 2, Ag | -1.233754 | 1,23* | 2.463754 | 200 | 25.67971 | 76.28382 | 31.77678 |  |  | 108.0606
Vennekoetter (2019) | Setup e) 2, Ag | -1.275394 | 1,23* | 2.505394 | 300 | 28.28818 | 56.02168 | 49.8245 |  |  | 105.8462
Vennekoetter (2019) | Setup e) 2, Cu | -0.6804878 | 1,23* | 1.910488 | 10 | 0.9573378 | 56.86586 | 29.26201 | 0.03376727 |  | 86.16164
Vennekoetter (2019) | Setup e) 2, Cu | -0.7146341 | 1,23* | 1.944634 | 20 | 1.604909 | 47.30617 | 33.78327 | 1.107211 |  | 82.19665
Vennekoetter (2019) | Setup e) 2, Cu | -0.7341463 | 1,23* | 1.964146 | 30 | 1.93395 | 37.73937 | 33.79393 | 1.681255 |  | 73.21456
Vennekoetter (2019) | Setup e) 2, Cu | -0.8219512 | 1,23* | 2.051951 | 50 | 4.397462 | 50.73799 | 20.31723 | 4.542587 |  | 75.59781
Vennekoetter (2019) | Setup e) 2, Cu | -0.8560976 | 1,23* | 2.086098 | 70 | 5.251647 | 42.30328 | 19.76629 | 6.808548 |  | 68.87813
Vennekoetter (2019) | Setup e) 2, Cu | -0.9097561 | 1,23* | 2.139756 | 100 | 6.117349 | 33.31408 | 16.97783 | 9.090505 |  | 59.38241
Vennekoetter (2019) | Setup f), Ag | -0.6512195 | 1.861177 | 2.512397 | 10 | 1.16527 | 69.23077 | 21.67832 |  |  | 90.90909
Vennekoetter (2019) | Setup f), Ag | -0.704878 | 1.956279 | 2.661157 | 20 | 2.613031 | 77.62238 | 16.08392 |  |  | 93.70629
Vennekoetter (2019) | Setup f), Ag | -0.8073171 | 1.953014 | 2.760331 | 30 | 3.976044 | 78.74126 | 14.96503 |  |  | 93.70629
Vennekoetter (2019) | Setup f), Ag | -0.9536585 | 2.013284 | 2.966942 | 50 | 6.391332 | 75.94406 | 16.64336 |  |  | 92.58741
Vennekoetter (2019) | Setup f), Ag | -1.095122 | 2.020581 | 3.115702 | 70 | 8.420551 | 71.46853 | 22.7972 |  |  | 94.26573
Vennekoetter (2019) | Setup f), Ag | -1.163415 | 2.092784 | 3.256198 | 100 | 9.20446 | 54.68531 | 37.34266 |  |  | 92.02797
Vennekoetter (2019) | Setup f), Cu | -0.7390244 | 1,23* | 1.969024 | 10 | 1.148792 | 68.11189 | 28.95105 | 0.4195804 |  | 97.48252
Vennekoetter (2019) | Setup f), Cu | -0.8121951 | 1,23* | 2.042195 | 20 | 2.48591 | 73.70629 | 23.35664 | 0.4195804 |  | 97.48252
Vennekoetter (2019) | Setup f), Cu | -0.8414634 | 1,23* | 2.071463 | 30 | 3.888943 | 74.82517 | 22.7972 | 6.573427 |  | 104.1958
Vennekoetter (2019) | Setup f), Cu | -0.9243902 | 1,23* | 2.15439 | 50 | 6.23047 | 70.90909 | 23.35664 | 9.370629 |  | 103.6364
Vennekoetter (2019) | Setup f), Cu | -0.9585366 | 1,23* | 2.188537 | 70 | 8.195344 | 65.87413 | 25.03497 | 11.04895 |  | 101.958
Vennekoetter (2019) | Setup f), Cu | -1.017073 | 1,23* | 2.247073 | 100 | 10.04408 | 54.68531 | 30.06993 | 14.96503 |  | 99.72028
Dufek (2010) |  | -2.370305 | 2.974726 | 5.34503 | 90 | 8.662774 | 25.41583 | 75.31603 |  |  | 100.7319
Dufek (2010) |  | -2.183574 | 2.266269 | 4.449843 | 70 | 10.7239 | 40.45243 | 60.41251 |  |  | 100.8649
Dufek (2010) |  | -1.953668 | 1.843583 | 3.797251 | 50 | 14.26158 | 75.31603 | 25.41583 |  |  | 100.7319
Dufek (2010) |  | -1.723422 | 1.279042 | 3.002464 | 30 | 9.917592 | 87.29208 | 13.17365 |  |  | 100.4657
Dufek (2010) |  | -1.606935 | 1.028052 | 2.634987 | 20 | 6.611728 | 87.29208 | 13.30672 |  |  | 100.5988
Dufek (2010) |  | -1.432807 | 0.7215141 | 2.154321 | 10 | 3.305864 | 87.29208 | 13.30672 |  |  | 100.5988
Delacourt (2007) |  | -1.994007 | 2.511528 | 4.51476 | 100 | 0.9055683 | 23.91174 | 72.49218 |  |  | 96.40391
Delacourt (2007) |  | -1.728325 | 2.068723 | 3.784133 | 75 | 0.9618674 | 33.86443 | 62.38172 |  |  | 96.24615
Delacourt (2007) |  | -1.495852 | 1.913742 | 3.407749 | 50 | 1.207223 | 63.75398 | 32.08212 |  |  | 95.83609
Delacourt (2007) |  | -1.23017 | 1.625919 | 2.854244 | 20 | 0.6261072 | 82.66251 | 9.602511 |  |  | 92.26502
Delacourt (2007) |  | -1.141609 | 1.548428 | 2.677122 | 10 | 0.2920032 | 77.10409 | 9.974821 |  |  | 87.07892
Delacourt (2007) |  | -1.075188 | 1.493077 | 2.599631 | 5 | 0.1376327 | 72.68448 | 13.2523 |  |  | 85.93677
Delacourt (2007) |  | -0.7430849 | 1.415587 | 2.167897 | 1 | [5 empty] | 0
Delacourt (2007) |  | -1.994007 | 2.511528 | 4.51476 | 100 | [5 empty] | 0
Delacourt (2007) |  | -1.728325 | 2.068723 | 3.784133 | 75 | 1.001292 | 35.25245 | 64.52689 |  |  | 99.77934
Delacourt (2007) |  | -1.495852 | 1.913742 | 3.407749 | 50 | 1.166606 | 61.60899 | 35.23675 |  |  | 96.84575
Delacourt (2007) |  | -1.23017 | 1.625919 | 2.854244 | 20 | 0.502816 | 66.38485 | 24.9967 |  |  | 91.38155
Delacourt (2007) |  | -1.141609 | 1.548428 | 2.677122 | 10 | 0.2690656 | 71.04738 | 14.51741 |  |  | 85.56478
Delacourt (2007) |  | -1.075188 | 1.493077 | 2.599631 | 5 | 0.1311816 | 69.2776 | 11.7381 |  |  | 81.0157
Delacourt (2007) |  | -0.7430849 | 1.415587 | 2.167897 | 1 | [5 empty] | 0
Delacourt (2007) |  | -1.994007 | 2.511528 | 4.51476 | 100 | [5 empty] | 0
Delacourt (2007) |  | -1.728325 | 2.068723 | 3.784133 | 75 | 1.022794 | 36.00948 | 62.63409 |  |  | 98.64357
Delacourt (2007) |  | -1.495852 | 1.913742 | 3.407749 | 50 | 1.061473 | 56.05688 | 39.02218 |  |  | 95.07906
Delacourt (2007) |  | -1.23017 | 1.625919 | 2.854244 | 20 | 0.4923028 | 64.99683 | 30.04415 |  |  | 95.04098
Delacourt (2007) |  | -1.141609 | 1.548428 | 2.677122 | 10 | 0.2246233 | 59.3123 | 25.99993 |  |  | 85.31223
Delacourt (2007) |  | -1.075188 | 1.493077 | 2.599631 | 5 | 0.1268808 | 67.00631 | 12.62145 |  |  | 79.62775
Delacourt (2007) |  | -0.7430849 | 1.415587 | 2.167897 | 1 | [5 empty] | 0
Jhong (2013) |  | -1.4718 | 1.52772 | 2.99952 | 91.21497 | 18.53212 | 93.88298 | 0 |  |  | 93.88298
Jhong (2013) |  | -1.349958 | 1.407719 | 2.757678 | 36.85464 | 7.615015 | 95.47872 | 0.3989362 |  |  | 95.87766
Jhong (2013) |  | -1.167217 | 1.334223 | 2.50144 | 6.93983 | 1.304116 | 86.83511 | 0.1329787 |  |  | 86.96809
Jhong (2013) |  | -0.9593318 | 1.291628 | 2.25096 | 0.7252085 | 0.04132209 | 26.32979 | 6.648936 |  |  | 32.97872
Jhong (2013) |  | -0.7312593 | 1.274979 | 2.006238 | 0.02013953 | 5.795669e-06 | 0.1329787 | 0 |  |  | 0.1329787
Jhong (2013) |  | -1.511146 | 1.488374 | 2.99952 | 94.14266 | 16.76993 | 82.31383 | 2.659574 |  |  | 84.9734
Jhong (2013) |  | -1.349436 | 1.399604 | 2.74904 | 30.29419 | 5.431273 | 82.84574 | 3.457447 |  |  | 86.30319
Jhong (2013) |  | -1.173774 | 1.327665 | 2.50144 | 6.580582 | 1.122983 | 78.85638 | 4.388298 |  |  | 83.24468
Jhong (2013) |  | -0.9671414 | 1.286697 | 2.253839 | 0.7386349 | 0.03911127 | 24.46809 | 20.6117 |  |  | 45.07979
Jhong (2013) |  | -0.7258615 | 1.271739 | 1.997601 | 0.2641134 | 0.0002280163 | 0.3989362 | 0 |  |  | 0.3989362
MIN |  | -2.370305 | 0.7215141 | 1.665714 | 0.02013953 | 5.795669e-06 | 0.006520797 | 0 | 0.03376727 | 1.05831 | 0
MAX |  | -0.4357143 | 7.088076 | 8.297521 | 300 | 28.28818 | 97.63718 | 96.96203 | 94.14634 | 5.366883 | 109.0592
AVERAGE |  | -1.066102 | 2.06445 | 2.560226 | 35.06616 | 3.879431 | 42.36478 | 33.02083 | 15.78659 | 2.124321 | 76.79735