## Sheet1
m (mol/kg) | Uptake (g) | Uptake std (g) | min/m = φ-/φ-,e | min/m std | min (mol/kg) | ρe (g/cm3) | φp,tot | φp,tot std | φp | φp std | φ-e
0 | 87 | 4.242641 | 0 | 0 | 0 | 1.181925 | 0.5613173 | 0.01200815 | 0.108456 | 0.002320176 | 0
0.1029548 | 68 | 4.242641 | 0.146 | 0.02771 | 0.0150314 | 1.18249 | 0.6209044 | 0.01468591 | 0.1199692 | 0.002837565 | 0.0059517
0.2121791 | 52 | 4.242641 | 0.239 | 0.04116 | 0.0507108 | 1.183815 | 0.6819554 | 0.01769607 | 0.1317653 | 0.00341918 | 0.01211287
0.5837712 | 47 | 5.656854 | 0.335 | 0.06755 | 0.1955633 | 1.188959 | 0.704372 | 0.02506252 | 0.1360965 | 0.004842502 | 0.03196991
0.8759855 | 42 | 5.656854 | 0.465 | 0.09866 | 0.4073332 | 1.19586 | 0.7283901 | 0.0266462 | 0.1407372 | 0.005148495 | 0.04648507
1.402525 | 38 | 5.656854 | 0.627 | 0.12643 | 0.8793829 | 1.209051 | 0.7497958 | 0.0279273 | 0.1448732 | 0.005396025 | 0.07048738
2.633889 | 36 | 4.242641 | 0.4525 | 0.08694 | 1.191835 | 1.216443 | 0.760912 | 0.02144006 | 0.147021 | 0.004142581 | 0.1177933
4.694836 | 33 | 4.242641 | 0.4442 | 0.07681 | 2.085446 | 1.233338 | 0.7787661 | 0.02215037 | 0.1504707 | 0.004279825 | 0.177283
ρPSLiTFSI (g/cm3) | ρPE (g/cm3) | MPSLiTFSI (g/mol) | MPE (g/mol) | ρpolymer,total (g/cm3) | MLiTFSI (g/mol) | ρLiTFSI (g/cm3) | ρEC (g/cm3) | ρDMC (g/cm3)
1.57 | 0.94 | 10000 | 50000 | 1.061727 | 287 | 1.33 | 1.32 | 1.07
VLiTFSI (cm3/mol) | VPSLiTFSI (cm3/100 g) | VPE (cm3/100 g) | Vpolymer,total (cm3/100 g)
99 | 18.19836 | 75.98784 | 94.1862
Legend:
Experimental data | Constants