## EPMA ISG standard
| ISG wout I |  | ISG-A with I |  | ISG-B with I |  | ISG Theoretical Gin et al. (2013)
Analyses | Al2O3 (mol.%) | I | Al2O3 | I | Al2O3 | I | Al2O3 | 3.8
Average | 4.049134 | 0.007787217 | 4.071096 | 1.277774 | 4.032643 | 1.329388
Standard Deviation | 0.1386355 | 0.01209016 | 0.1321102 | 0.0626728 | 0.1428889 | 0.06935233
1 | 4.11632 | 5.45306e-06 | 4.28353 | 1.31964 | 3.73555 | 1.23043
2 | 4.09451 | 0.0154 | 4.20248 | 1.2407 | 4.09125 | 1.32052
3 | 4.13223 | 0.00916 | 4.11455 | 1.23321 | 4.10182 | 1.32822
4 | 4.11156 | 0.00714 | 4.12533 | 1.26274 | 3.99886 | 1.30716
5 | 4.02433 | 5.38969e-06 | 3.95476 | 1.25204 | 4.03922 | 1.30091
6 | 4.10677 | 0.000837013 | 3.94082 | 1.27949 | 3.95348 | 1.26554
7 | 4.02462 | 0.01478 | 3.94631 | 1.23178 | 4.12453 | 1.33974
8 | 4.02785 | 5.4437e-06 | 4.11525 | 1.23026 | 3.85726 | 1.24863
9 | 4.12019 | 5.42245e-06 | 4.2498 | 1.30812 | 3.92167 | 1.26002
10 | 4.22956 | 0.00327 | 3.96037 | 1.27236 | 4.03433 | 1.36545
11 | 3.9907 | 0.00422 | 4.1451 | 1.33661 | 4.11525 | 1.35122
12 | 3.84806 | 5.27657e-06 | 4.18279 | 1.38461 | 4.05136 | 1.25065
13 | 3.89831 | 0.000554577 | 4.09277 | 1.27362 | 4.01861 | 1.2614
14 | 4.04725 | 0.01771 | 4.00916 | 1.32893 | 3.85546 | 1.2749
15 | 3.97308 | 5.36879e-06 | 4.15592 | 1.38173 | 4.11096 | 1.33483
16 | 3.99343 | 5.42196e-06 | 4.0892 | 1.25597 | 3.97256 | 1.33125
17 | 4.12804 | 0.0181 | 4.15769 | 1.34451 | 4.19109 | 1.37497
18 | 4.02134 | 0.00745 | 4.12506 | 1.3005 | 3.95274 | 1.40679
19 | 4.22337 | 5.5807e-05 | 4.12685 | 1.3773 | 3.88928 | 1.32986
20 | 3.9756 | 0.04322 | 3.8744 | 1.282 | 3.92137 | 1.3012
21 | 4.13902 | 5.41306e-06 | 4.07925 | 1.22421 | 4.03366 | 1.32938
22 | 3.91762 | 0.00885 | 4.20753 | 1.2963 | 3.86569 | 1.25514
23 | 4.26374 | 5.70865e-06 | 4.29394 | 1.29779 | 4.00075 | 1.37941
24 | 4.06015 | 5.64479e-06 | 4.20937 | 1.26723 | 4.17167 | 1.39635
25 | 4.00898 | 5.35222e-06 | 4.19603 | 1.30112 | 4.07053 | 1.27182
26 | 3.91354 | 0.02671 | 4.06861 | 1.27994 | 4.04022 | 1.37278
27 | 4.08256 | 0.03233 | 4.24701 | 1.35956 | 4.07312 | 1.33968
28 | 4.13728 | 0.0329 | 3.94922 | 1.31469 | 3.98863 | 1.3387
29 | 3.93633 | 0.00174 | 3.88791 | 1.24515 | 3.91019 | 1.42668
30 | 4.2669 | 0.00325 | 4.14846 | 1.26485 | 3.88888 | 1.38544
31 | 4.22938 | 0.01607 | 3.99593 | 1.25992 | 3.76483 | 1.21273
32 | 4.10037 | 5.40051e-06 | 4.07292 | 1.17899 | 4.06484 | 1.32774
33 | 3.93206 | 5.30465e-06 | 4.11596 | 1.24568 | 4.03101 | 1.35464
34 | 4.04122 | 0.00689 | 4.04402 | 1.29412 | 4.02554 | 1.31556
35 | 3.99094 | 0.00952 | 3.92001 | 1.23484 | 3.93073 | 1.33507
36 | 3.9894 | 5.34451e-06 | 4.09531 | 1.30272 | 4.05223 | 1.35906
37 | 4.13069 | 5.53403e-06 | 3.99846 | 1.2783 | 4.0628 | 1.39831
38 | 3.72272 | 0.02222 | 3.90588 | 1.20286 | 3.98305 | 1.37337
39 | 4.02347 | 5.59854e-06 | 4.19466 | 1.36129 | 4.13656 | 1.42788
40 | 4.05105 | 5.49315e-06 | 3.82631 | 1.22302 | 4.02276 | 1.39319
41 | 4.06985 | 5.38729e-06 | 4.05653 | 1.24916 | 4.11307 | 1.40421
42 | 4.09789 | 0.01033 | 4.00165 | 1.30292 | 3.93207 | 1.30451
43 | 4.1901 | 0.02122 | 4.04822 | 1.25522 | 4.03952 | 1.41804
44 | 3.94773 | 0.00484 | 4.09264 | 1.39661 | 4.09137 | 1.32304
45 | 4.00807 | 0.01096 | 4.08498 | 1.27332 | 4.13135 | 1.30292
46 | 4.28313 | 5.59365e-06 | 4.01037 | 1.24511 | 4.02455 | 1.29262
47 | 4.01624 | 5.46872e-06 | 4.10508 | 1.28716 | 4.08062 | 1.36676
48 | 4.14173 | 5.53605e-06 | 3.98731 | 1.27521 | 4.05968 | 1.345
49 | 3.99993 | 0.02118 | 4.16844 | 1.36472 | 4.10025 | 1.39724
50 | 4.36488 | 5.67641e-06 | 4.11326 | 1.35652 | 4.14908 | 1.36383
51 | 4.194 | 5.58131e-06 | 4.11003 | 1.32421 | 4.1574 | 1.3849
52 | 4.14936 | 0.00915 | 4.03587 | 1.3077 | 4.03832 | 1.27487
53 | 3.92553 | 0.00433 | 3.97418 | 1.28473 | 4.10198 | 1.32708
54 | 4.10606 | 5.48641e-06 | 3.94017 | 1.27598 | 4.08338 | 1.40137
55 | 3.93495 | 5.26712e-06 | 4.02962 | 1.32195 | 4.17055 | 1.36214
56 | 4.04927 | 0.00158 | 3.99738 | 1.3306 | 4.22025 | 1.4044
57 | 4.06077 | 0.00494 | 3.96822 | 1.24621 | 3.97714 | 1.31956
58 | 3.96029 | 0.02453 | 4.02013 | 1.28085 | 4.10322 | 1.33323
59 | 4.15757 | 5.50525e-06 | 4.02133 | 1.30115 | 4.10642 | 1.35559
60 | 3.86806 | 5.30591e-06 | 4.09471 | 1.34388 | 3.97455 | 1.3911
61 | 4.14629 | 5.46175e-06 | 4.1309 | 1.32133 | 3.95344 | 1.36075
62 | 4.13273 | 0.01929 | 4.23648 | 1.34018 | 3.95335 | 1.36782
63 | 4.14864 | 5.49457e-06 | 4.13973 | 1.29536 | 4.16066 | 1.44374
64 | 4.19589 | 5.57318e-06 | 4.04139 | 1.31471 | 3.97653 | 1.30741
65 | 3.94243 | 5.22947e-06 | 4.12711 | 1.27521 | 4.00968 | 1.43629
66 | 4.11427 | 0.01719 | 4.14117 | 1.30323 | 4.16919 | 1.39092
67 | 4.13779 | 0.00882 | 4.02414 | 1.18875 | 3.97798 | 1.42384
68 | 3.92455 | 5.40531e-06 | 3.99473 | 1.21492 | 4.03091 | 1.33401
69 | 4.01827 | 0.02288 | 4.19349 | 1.26355 | 4.05236 | 1.31807
70 | 4.08511 | 0.00228 | 4.00983 | 1.20951 | 4.00455 | 1.36331
71 | 3.89085 | 5.32537e-06 | 4.1229 | 1.32512 | 3.89586 | 1.23236
72 | 4.07689 | 5.19519e-06 | 4.0271 | 1.27815 | 3.88672 | 1.29585
73 | 4.13278 | 5.44692e-06 | 4.10038 | 1.26817 | 3.99042 | 1.37502
74 | 4.07607 | 5.45507e-06 | 4.22463 | 1.26324 | 4.17005 | 1.49905
75 | 4.02707 | 5.31075e-06 | 3.94072 | 1.24107 | 4.20351 | 1.45842
76 | 4.19434 | 0.0019 | 4.20238 | 1.32895 | 3.97957 | 1.29177
77 | 4.05777 | 0.00401 | 4.13614 | 1.27583 | 4.13851 | 1.32526
78 | 3.93693 | 5.35037e-06 | 3.95121 | 1.3204 | 3.97661 | 1.27721
79 | 4.03515 | 0.000685278 | 4.03815 | 1.23256 | 3.92918 | 1.34329
80 | 3.9425 | 5.30021e-06 | 4.17181 | 1.25171 | 3.88182 | 1.24688
81 | 3.95476 | 0.01188 | 4.26485 | 1.37695 | 3.98033 | 1.44963
82 | 4.09305 | 5.29804e-06 | 4.1224 | 1.26756 | 3.79663 | 1.26263
83 | 3.99729 | 5.40262e-06 | 3.94342 | 1.22969 | 4.01506 | 1.39879
84 | 4.04778 | 5.53449e-06 | 4.23734 | 1.25179 | 4.1135 | 1.32805
85 | 4.04827 | 5.40998e-06 | 4.12791 | 1.28675 | 4.06237 | 1.29915
86 | 3.99657 | 5.41972e-06 | 4.17543 | 1.32525 | 3.79907 | 1.32369
87 | 4.18718 | 5.66792e-06 | 4.17846 | 1.2815 | 3.99782 | 1.30661
88 | 4.00998 | 0.0078 | 3.88931 | 1.28041 | 4.12504 | 1.37543
89 | 4.00631 | 0.00827 | 4.07824 | 1.2654 | 4.07037 | 1.38473
90 | 4.14723 | 5.66426e-06 | 3.95273 | 1.25571 | 3.94961 | 1.33374
91 | 3.89468 | 0.02596 | 4.1209 | 1.29968 | 4.2408 | 1.33893
92 | 4.03229 | 5.38061e-06 | 4.06688 | 1.32251 | 4.15303 | 1.26955
93 | 4.18737 | 0.03892 | 4.11086 | 1.32414 | 4.10607 | 1.32073
94 | 4.04655 | 0.01868 | 4.138 | 1.23927 | 3.8867 | 1.27771
95 | 3.9185 | 5.26501e-06 | 4.0001 | 1.31426 | 4.09796 | 1.36502
96 | 3.86844 | 5.40891e-06 | 3.86961 | 1.31746 | 4.00118 | 1.36719
97 | 4.06148 | 0.01782 | 3.81634 | 1.21592 | 3.93975 | 1.29591
98 | 3.89426 | 0.00255 | 4.22016 | 1.34021 | 4.14297 | 1.36153
99 | 4.0255 | 0.00663 | 4.11324 | 1.31568 | 3.86172 | 1.24939
100 | 3.70422 | 5.06937e-06 | 4.1366 | 1.31218 | 4.06583 | 1.34456
101 | 4.10067 | 0.01614 | 4.12443 | 1.26881 | 4.12443 | 1.26881
102 | 4.02929 | 5.49826e-06 | 4.00392 | 1.19566 | 4.00392 | 1.19566
103 | 4.01624 | 5.57526e-06 | 4.19793 | 1.32724 | 4.19793 | 1.32724
104 | 4.12422 | 5.65687e-06 | 3.99635 | 1.28373 | 3.99635 | 1.28373
105 | 4.12859 | 5.54767e-06 | 4.053 | 1.28492 | 4.053 | 1.28492
106 | 3.99403 | 5.19686e-06 | 4.17273 | 1.2728 | 4.22872 | 1.30043
107 | 4.2758 | 0.000833831 | 3.94736 | 1.25724 | 3.90214 | 1.31435
108 | 4.12925 | 0.00915 | 4.07058 | 1.28454 | 4.30411 | 1.32625
109 | 3.96327 | 0.00592 | 4.03379 | 1.24961 | 3.97067 | 1.30045
110 | 4.15045 | 0.01206 | 3.9573 | 1.30275 | 3.92723 | 1.27039
111 | 4.13706 | 5.63746e-06 | 4.09987 | 1.27438 | 3.72238 | 1.345
112 | 4.03026 | 5.36652e-06 | 4.14905 | 1.10845 | 4.22155 | 1.37909
113 | 4.37795 | 5.79776e-06 | 4.00418 | 1.18483 | 3.81447 | 1.19181
114 | 4.15851 | 0.02545 | 4.20749 | 1.24192 | 4.29599 | 1.47479
115 | 3.99705 | 5.43917e-06 | 4.04312 | 1.23507 | 4.04716 | 1.15345
116 | 3.98449 | 0.00144 | 3.90954 | 1.31026 | 3.80628 | 1.27125
117 | 4.25944 | 0.04315 | 4.15621 | 1.38167 | 4.05729 | 1.13101
118 | 3.97879 | 0.01115 | 4.14637 | 1.25536 | 4.00707 | 1.37691
119 | 3.88405 | 5.37452e-06 | 4.39252 | 1.28439 | 3.89375 | 1.34256
120 | 4.09594 | 5.46347e-06 | 3.91051 | 1.29071 | 4.04779 | 1.28194
121 | 3.93947 | 0.04109 | 4.2165 | 1.34601 | 3.82799 | 1.20838
122 | 4.34033 | 0.02286 | 4.00821 | 1.36117 | 3.98011 | 1.29721
123 | 3.90663 | 5.55816e-06 | 3.87675 | 1.22531 | 4.07378 | 1.16405
124 | 3.98374 | 0.00196 | 3.97472 | 1.29671 | 3.90099 | 1.30416
125 | 4.05105 | 5.48971e-06 | 4.06631 | 1.39798 | 4.03843 | 1.34981
126 | 3.92816 | 5.34231e-06 | 3.72009 | 1.20624 | 4.28405 | 1.37817
127 | 4.1055 | 0.00165 | 3.99017 | 1.18901 | 3.81071 | 1.26868
128 | 4.40132 | 0.05103 | 4.25347 | 1.39205 | 3.82923 | 1.21436
129 | 3.83318 | 0.03264 | 4.005 | 1.34822 | 3.87217 | 1.3125
130 | 3.95048 | 0.00145 | 3.97921 | 1.33716 | 4.00175 | 1.29689
131 | 4.14988 | 0.02018 | 4.09018 | 1.39394 | 3.87588 | 1.3171
132 | 3.90175 | 0.02917 | 4.26955 | 1.40267 | 4.02232 | 1.35366
133 | 4.2691 | 5.72116e-06 | 3.83122 | 1.22655 | 4.18931 | 1.3651
134 | 4.07352 | 6.72556e-06 | 4.08279 | 1.22199 | 4.19243 | 1.31018
135 | 4.24274 | 0.03898 | 4.41802 | 1.30246 | 4.13809 | 1.38007
136 | 3.97859 | 0.01756 | 4.10588 | 1.12164 | 4.1036 | 1.23321
137 | 4.27075 | 0.00387 | 3.97667 | 1.35779 | 4.0604 | 1.37361
138 | 3.81291 | 5.27296e-06 | 4.05557 | 1.20337 | 3.95189 | 1.35093
139 | 4.33153 | 5.7286e-06 | 4.05808 | 1.22001 | 3.86158 | 1.35705
140 | 3.99652 | 0.03358 | 3.89033 | 1.34672 | 4.22169 | 1.48115
141 | 3.87637 | 5.56204e-06 | 4.13405 | 1.282 | 3.99974 | 1.43925
142 | 3.99109 | 5.54784e-06 | 4.33016 | 1.20531 | 4.00434 | 1.29463
143 | 4.38162 | 0.02323 | 3.76794 | 1.0788 | 4.33529 | 1.45048
144 | 3.8653 | 5.39614e-06 | 4.12272 | 1.29022 | 4.15337 | 1.43606
145 | 4.19574 | 5.69587e-06 | 3.89329 | 1.23987 | 4.10877 | 1.33782
146 | 3.95844 | 5.46199e-06 | 4.14641 | 1.21452 | 4.21722 | 1.3877
147 | 3.84714 | 0.05241 | 3.93325 | 1.29739 | 4.11216 | 1.43515
148 | 4.22215 | 5.78787e-06 | 3.82004 | 1.17606 | 4.07927 | 1.23142
149 | 3.95342 | 5.4224e-06 | 3.9781 | 1.22761 | 3.92589 | 1.33901
150 | 3.8594 | 0.04008 | 4.12339 | 1.22411 | 3.90096 | 1.30254
151 | 4.13764 | 0.00757 | 3.963 | 1.20093 | 4.1243 | 1.31759
152 | 4.16246 | 0.02524 | 4.08898 | 1.28573 | 3.79624 | 1.30224
153 | 4.00929 | 5.45859e-06 | 3.93688 | 1.24141 | 3.7215 | 1.32637
154 | 3.97867 | 0.00015016 | 4.15753 | 1.24697 | 3.85113 | 1.18832
155 | 3.76732 | 0.00722 | 4.32143 | 1.46292 | 4.09335 | 1.38079
156 | 4.17797 | 0.01221 | 4.18772 | 1.3834 | 3.76383 | 1.22764
157 | 3.88123 | 0.02766 | 3.83197 | 1.30016 | 3.78918 | 1.35635
158 | 3.97658 | 0.0177 | 4.41267 | 1.44016 | 4.06744 | 1.3891
159 | 4.32732 | 5.67938e-06 | 4.0223 | 1.19826 | 3.83129 | 1.25544
160 | 3.92722 | 0.02743 | 3.97819 | 1.38589 | 3.75392 | 1.3124
161 | 4.00558 | 5.49269e-06 | 4.09603 | 1.25682 | 4.3252 | 1.48921
162 | 4.27981 | 5.65861e-06 | 4.55208 | 1.38916 | 3.75827 | 1.30835
163 | 3.9345 | 5.43121e-06 | 4.09542 | 1.3426 | 4.28078 | 1.26274
164 | 4.15861 | 5.72758e-06 | 3.98955 | 1.29191 | 3.78354 | 1.35818
165 | 4.00074 | 0.03991 | 3.83261 | 1.21122 | 3.97697 | 1.29987
166 | 4.11429 | 5.44961e-06 | 3.96428 | 1.23644 | 4.01803 | 1.27971
167 | 4.11273 | 5.53945e-06 | 4.00454 | 1.28417 | 3.99135 | 1.28415
168 | 3.88365 | 5.279e-06 | 3.86858 | 1.23161 | 3.91799 | 1.24773
169 | 4.06282 | 5.6279e-06 | 4.17594 | 1.26877 | 3.99127 | 1.38079
170 | 4.00609 | 5.55272e-06 | 3.84959 | 1.32158 | 3.9282 | 1.46379
171 | 3.68027 | 5.30197e-06 | 4.22886 | 1.34254 | 4.01484 | 1.3245
172 | 3.91101 | 0.03558 | 4.16284 | 1.22266 | 4.25544 | 1.34959
173 | 4.09456 | 0.01476 | 4.08596 | 1.34158 | 4.24346 | 1.37726
174 | 3.979 | 0.00433 | 3.9304 | 1.27389 | 3.84054 | 1.2386
175 | 4.0647 | 0.00579 | 4.00614 | 1.23037 | 4.10916 | 1.36412
176 | 4.11954 | 5.50835e-06 | 4.43157 | 1.27296 | 3.96354 | 1.26
177 | 4.16276 | 0.01484 | 4.2148 | 1.20131 | 3.86596 | 1.23792
178 | 4.16116 | 5.86642e-06 | 3.90806 | 1.19765 | 3.9267 | 1.34867
179 | 3.88961 | 5.34387e-06 | 3.96886 | 1.14139 | 4.31582 | 1.33471
180 | 4.09377 | 0.03343 | 4.27343 | 1.23011 | 4.03305 | 1.27167
181 | 4.02511 | 5.39124e-06 | 3.88729 | 1.30363 | 3.9931 | 1.35972
182 | 3.92095 | 5.23459e-06 | 4.00827 | 1.25194 | 4.1205 | 1.40785
183 | 4.00405 | 5.45395e-06 | 4.05826 | 1.2511 | 3.99507 | 1.17469
184 | 3.99533 | 5.50621e-06 | 3.89992 | 1.21784 | 4.1674 | 1.44575
185 | 3.96464 | 5.41555e-06 | 4.1775 | 1.11706 | 4.26955 | 1.33364
186 | 4.29988 | 5.63046e-06 | 3.94617 | 1.23395 | 3.97337 | 1.27934
187 | 3.82752 | 0.01348 | 4.19392 | 1.41924 | 4.25423 | 1.31897
188 | 4.26577 | 5.75613e-06 | 4.1365 | 1.26986 | 4.19305 | 1.41268
189 | 3.93043 | 0.00492 | 4.07739 | 1.28199 | 3.97231 | 1.14623
190 | 3.8984 | 5.41372e-06 | 4.03698 | 1.35935 | 3.9337 | 1.34838
191 | 3.98979 | 0.0074 | 3.90574 | 1.17423 | 4.54827 | 1.41184
192 | 3.88113 | 5.25307e-06 | 4.11734 | 1.23646 | 3.8187 | 1.28867
193 | 4.4889 | 0.02435 | 4.0793 | 1.19749 | 4.31429 | 1.45014
194 | 3.85748 | 5.32093e-06 | 3.90953 | 1.35142 | 4.3232 | 1.39712
195 | 3.97307 | 0.01501 | 4.27145 | 1.13472 | 3.86629 | 1.33685
196 | 3.76013 | 0.0042 | 3.90524 | 1.28747 | 4.26553 | 1.29275
197 | 4.01992 | 0.03608 | 4.18615 | 1.40053 | 4.30934 | 1.42516
198 | 4.01453 | 5.28451e-06 | 4.15679 | 1.26586 | 4.18196 | 1.49018
199 | 4.19458 | 5.61157e-06 | 3.94375 | 1.16346 | 3.95171 | 1.40487
200 | 3.85475 | 4.99971e-06 | 3.99878 | 1.23831 | 3.99878 | 1.23831
201 | 4.32747 | 0.01737 | 4.04946 | 1.23463 | 4.04946 | 1.23463
202 |  |  | 4.14877 | 1.24405 | 4.14877 | 1.24405
203 |  |  | 4.17219 | 1.23563 | 4.17219 | 1.23563
204 |  |  | 4.04821 | 1.26415 | 4.04821 | 1.26415
205 |  |  | 4.33899 | 1.2614 | 4.33899 | 1.2614

## LA-ICP-MS
Sample session 3 | I/Al | Calculated I in mol.% | Sample session 2 | I/Al | Calculated I in mol.% | Sample session 1 | I/Al | Calculated I in mol.%
ISG wout I | 0.00534 | -0.047655908 | ISG wout I | 0.00575 | -0.009453829 | ISG wout I | 0.001353375 | -0.01374015 | Used data points for calibration line during each session
ISG wout I | 0.00491 | -0.048762642 | ISG wout I | 0.00797 | -0.006640922 | ISG wout I | 0.001304341 | -0.01385101
ISG-A with I | 0.51578 | 1.266114564 | ISG-A with I | 0.43392 | 1.170867 | ISG-A with I | 0.5609392 | 1.251427
ISG-A with I | 0.51894 | 1.274247772 | ISG-A with I | 0.434 | 1.175781 | ISG-A with I | 0.5657691 | 1.262347
ISG-B with I | 0.55308 | 1.362117304 | ISG-B with I | 0.45304 | 1.22294 | ISG-B with I | 0.6147333 | 1.373051
ISG-B with I | 0.54152 | 1.332364176 | ISG-B with I | 0.47429 | 1.274104 | ISG-B with I | 0.6157096 | 1.375258
C0-11-1 | 1.5295 | 3.8752271 | C35-1a-1 | 0.44605 | 1.16014 | C35-2-1 | 0.5762617 | 1.28607
C0-11-2 | 1.56834 | 3.975193492 | C35-1a-2 | 0.45562 | 1.197299 | C35-2-2 | 0.5668943 | 1.264891
C0-11-3 | 1.5183 | 3.84640054 | C35-1a-3 | 0.43569 | 1.161147 | C35-2-3 | 0.5701301 | 1.272207
C0-11-4 | 1.53232 | 3.882485216 | C35-1b-4 | 0.45086 | 1.179523 | C35-2-4 | 0.6113229 | 1.36534
C0-11-5 | 1.51801 | 3.845654138 | C35-1b-5 | 0.44475 | 1.188154 | C35-2-5 | 0.6247324 | 1.395657
C10-3-1 | 1.83718 | 4.667133884 | C30-1a-1 | 0.17021 | 0.4308263 | C30-2-1 | 0.899464 | 2.016798
C10-3-2 | 2.01569 | 5.126582922 | C30-1a-2 | 0.16684 | 0.435293 | C30-2-2 | 0.9016439 | 2.021727
C10-3-3 | 1.88302 | 4.785116876 | C30-1a-3 | 0.1719 | 0.4495087 | C30-2-3 | 0.8464261 | 1.896885
C10-3-4 | 2.01434 | 5.123108292 | C30-1a-4 | 0.17312 | 0.44918 | C30-2-4 | 0.9112194 | 2.043376
C10-3-5 | 2.03302 | 5.171186876 | C30-1a-5 | 0.17236 | 0.444261 | C30-2-5 | 0.9082737 | 2.036716
C20-3-1 | 0.97416 | 2.445893008 | C20-1-1 | 0.16634 | 0.4240939 | C0-2-1 | 2.862949 | 6.456041
C20-3-2 | 0.97275 | 2.44226395 | C20-1-2 | 0.17039 | 0.4340831 | C0-2-2 | 2.432639 | 5.483154
C20-3-3 | 0.96985 | 2.43479993 | C20-1-3 | 0.17426 | 0.4457205 | C0-2-3 | 2.78565 | 6.281276
C20-3-4 | 0.97623 | 2.451220774 | C20-1-4 | 0.1778 | 0.4429729 | C0-2-4 | 2.361869 | 5.323149
C20-3-5 | 0.99316 | 2.494795208 | C20-1-5 | 0.17678 | 0.4536898 | C0-2-5 | 2.299164 | 5.18138
ISG wout I | 0.01555 | -0.02137741 | ISG wout I | 0.00959 | 5.823429e-05 | ISG wout I | 0.02340245 | 0.03611059
ISG-A with I | 0.53685 | 1.32034453 | ISG-A with I | 0.4935 | 1.339312 | ISG-A with I | 0.5675224 | 1.266311
ISG-B with I | 0.54748 | 1.347704024 | ISG-B with I | 0.52244 | 1.412717 | ISG-B with I | 0.6057912 | 1.352833
C35-33-1 | 0.51898 | 1.274350724 | C10-1-1 | 0.59729 | 1.625899
C35-33-2 | 0.54808 | 1.349248304 | C10-1-2 | 0.59934 | 1.617271
C35-33-3 | 0.52132 | 1.280373416 | C10-1-3 | 0.599 | 1.631915
C35-33-4 | 0.5305 | 1.3040009 | C10-1-4 | 0.60401 | 1.646927
C35-33-5 | 0.51916 | 1.274814008 | C10-1-5 | 0.61406 | 1.672445
C20-22-1-1 | 1.83554 | 4.662912852 | C20-2a-1 | 1.77201 | 4.652486
C20-22-1-2 | 1.8044 | 4.58276472 | C20-2a-2 | 1.70673 | 4.702555
C20-22-1-3 | 1.78207 | 4.525291766 | C20-2b-3 | 1.70966 | 4.696241
C20-22-1-4 | 1.80699 | 4.589430862 | C20-2b-4 | 1.7243 | 4.773332
C20-22-1-5 | 1.81658 | 4.614113604 | C20-2b-5 | 1.74098 | 4.745737
C20-22-2-1 | 1.76048 | 4.469723424 | ISG wout I | 0.02001 | 0.02779369
C20-22-2-2 | 1.7736 | 4.50349168 | ISG wout I | 0.01647 | 0.01828812
C20-22-2-3 | 1.78711 | 4.538263718 | ISG-A with I | 0.48596 | 1.310681
C20-22-2-4 | 1.79998 | 4.571388524 | ISG-B with I | 0.51882 | 1.400382
C20-22-2-5 | 1.80744 | 4.590589072 | C10-2a-1 | 2.02895 | 5.548077
ISG wout I | 0.02527 | 0.003639926 | C10-2a-2 | 2.02209 | 5.60769
ISG-A with I | 0.51106 | 1.253966228 | C10-2a-3 | 1.91533 | 5.374033
ISG-B with I | 0.54247 | 1.334809286 | C10-2a-4 | 1.98418 | 5.425772
C20-22-3-1 | 1.7978 | 4.56577764 | C10-2a-5 | 1.99296 | 5.442374
C20-22-3-2 | 1.82463 | 4.634832694 | ISG wout I | 0.0195 | 0.02713292
C20-22-3-3 | 1.81933 | 4.621191554 | ISG-A with I | 0.49589 | 1.350752
C20-22-3-4 | 1.82249 | 4.629324762 | ISG-B with I | 0.52737 | 1.434891
C20-22-3-5 | 1.81075 | 4.59910835
C20-22-4-1 | 1.85573 | 4.714877874
C20-22-4-2 | 1.82803 | 4.643583614
C20-22-4-3 | 1.85317 | 4.708288946
C20-22-4-4 | 1.87553 | 4.765839114
C20-22-4-5 | 1.85406 | 4.710579628
C20-22-5-1 | 1.87443 | 4.763007934
C20-22-5-2 | 1.86999 | 4.751580262
C20-22-5-3 | 1.84937 | 4.698508506
C20-22-5-4 | 1.85268 | 4.707027784
C20-22-5-5 | 1.85851 | 4.722033038
ISG wout I | 0.03339 | 0.024539182
ISG-A with I | 0.50387 | 1.235460606
ISG-B with I | 0.5451 | 1.34157838
C20-22-6-1 | 1.79426 | 4.556666388
C20-22-6-2 | 1.80089 | 4.573730682
C20-22-6-3 | 1.79773 | 4.565597474
C20-22-6-4 | 1.79596 | 4.561041848
C20-22-6-5 | 1.86665 | 4.74298377
C20-22-7-1 | 1.79104 | 4.548378752
C20-22-7-2 | 1.78222 | 4.525677836
C20-22-7-3 | 1.76932 | 4.492475816
C20-22-7-4 | 1.81388 | 4.607164344
C20-22-7-5 | 1.8303 | 4.64942614
C20-22-8-1 | 1.78579 | 4.534866302
C20-22-8-2 | 1.80463 | 4.583356694
C20-22-8-3 | 1.8368 | 4.66615584
C20-22-8-4 | 1.82695 | 4.64080391
C20-22-8-5 | 1.83603 | 4.664174014
C20-22-8-6 | 1.83048 | 4.649889424
C20-22-9-1 | 1.83316 | 4.656787208
C20-22-10-1 | 1.84223 | 4.680131574
C20-22-10-2 | 1.88475 | 4.78956955
C20-22-10-3 | 1.85107 | 4.702883966
C20-22-11-1 | 1.84114 | 4.677326132
C20-22-11-2 | 1.84506 | 4.687415428
C20-22-11-3 | 1.85897 | 4.723216986
ISG wout I | 0.04641 | 0.058050058
ISG-A with I | 0.53941 | 1.326933458
ISG-B with I | 0.5498 | 1.35367524

## C0 XPS spectra
C0-11 | [5 empty] | C0-2
BE (eV) | Spectra | I5+ | I- | background | simulation | BE (eV) | Spectra | I5+ | I- | I0 | background | simulation
643.489 | 10590.73 | 9590.82 | 9590.73 | 9590.73 | 10090.82 | 647.067 | 13522.3 | 10873.5 | 10872.6 | 10872.3 | 10872.3 | 12123.7
643.389 | 10549.8 | 9549.88 | 9549.8 | 9549.8 | 10049.88 | 646.967 | 13462.7 | 10813.8 | 10812.9 | 10812.7 | 10812.7 | 12064.1
643.289 | 10518.47 | 9518.55 | 9518.47 | 9518.47 | 10018.55 | 646.867 | 13443 | 10794.2 | 10793.2 | 10793 | 10793 | 12044.4
643.189 | 10489.67 | 9489.75 | 9489.67 | 9489.67 | 9989.75 | 646.767 | 13501.3 | 10852.5 | 10851.6 | 10851.4 | 10851.3 | 12102.8
643.089 | 10473.6 | 9473.69 | 9473.6 | 9473.6 | 9973.69 | 646.667 | 13427 | 10778.2 | 10777.2 | 10777 | 10777 | 12028.4
642.989 | 10469.4 | 9469.49 | 9469.4 | 9469.4 | 9969.49 | 646.567 | 13420.3 | 10771.5 | 10770.6 | 10770.4 | 10770.3 | 12021.8
642.889 | 10429.07 | 9429.16 | 9429.07 | 9429.07 | 9929.16 | 646.467 | 13435 | 10786.2 | 10785.2 | 10785 | 10785 | 12036.5
642.789 | 10427.93 | 9428.03 | 9427.93 | 9427.93 | 9928.03 | 646.367 | 13419 | 10770.2 | 10769.2 | 10769 | 10769 | 12020.5
642.689 | 10425.33 | 9425.43 | 9425.33 | 9425.33 | 9925.43 | 646.267 | 13424 | 10775.2 | 10774.2 | 10774 | 10774 | 12025.5
642.589 | 10447 | 9447.09 | 9447 | 9447 | 9947.09 | 646.167 | 13473.3 | 10824.6 | 10823.6 | 10823.4 | 10823.3 | 12074.8
642.489 | 10417.67 | 9417.76 | 9417.67 | 9417.67 | 9917.76 | 646.067 | 13433 | 10784.3 | 10783.3 | 10783 | 10783 | 12034.5
642.389 | 10399.53 | 9399.63 | 9399.53 | 9399.53 | 9899.63 | 645.967 | 13349.7 | 10700.9 | 10699.9 | 10699.7 | 10699.7 | 11951.2
642.289 | 10429.33 | 9429.43 | 9429.33 | 9429.33 | 9929.43 | 645.867 | 13457.3 | 10808.6 | 10807.6 | 10807.4 | 10807.3 | 12058.9
642.189 | 10404.93 | 9405.03 | 9404.93 | 9404.93 | 9905.03 | 645.767 | 13444.3 | 10795.6 | 10794.6 | 10794.4 | 10794.3 | 12045.9
642.089 | 10416.13 | 9416.23 | 9416.13 | 9416.13 | 9916.23 | 645.667 | 13318.7 | 10670 | 10668.9 | 10668.7 | 10668.7 | 11920.3
641.989 | 10389.27 | 9389.37 | 9389.27 | 9389.27 | 9889.37 | 645.567 | 13362 | 10713.3 | 10712.3 | 10712 | 10712 | 11963.6
641.889 | 10381.53 | 9381.64 | 9381.53 | 9381.53 | 9881.64 | 645.467 | 13364 | 10715.3 | 10714.3 | 10714 | 10714 | 11965.6
641.789 | 10381.4 | 9381.51 | 9381.4 | 9381.4 | 9881.51 | 645.367 | 13326.3 | 10677.7 | 10676.6 | 10676.4 | 10676.3 | 11928
641.689 | 10364.67 | 9364.77 | 9364.67 | 9364.67 | 9864.77 | 645.267 | 13303 | 10654.4 | 10653.3 | 10653 | 10653 | 11904.7
641.589 | 10375.4 | 9375.51 | 9375.4 | 9375.4 | 9875.51 | 645.167 | 13381.7 | 10733.1 | 10731.9 | 10731.7 | 10731.7 | 11983.3
641.489 | 10359.4 | 9359.51 | 9359.4 | 9359.4 | 9859.51 | 645.067 | 13337.3 | 10688.7 | 10687.6 | 10687.4 | 10687.3 | 11939
641.389 | 10350.53 | 9350.65 | 9350.53 | 9350.53 | 9850.65 | 644.967 | 13348 | 10699.4 | 10698.3 | 10698 | 10698 | 11949.7
641.289 | 10346 | 9346.11 | 9346 | 9346 | 9846.11 | 644.867 | 13231.7 | 10583.1 | 10581.9 | 10581.7 | 10581.7 | 11833.4
641.189 | 10340.87 | 9340.98 | 9340.87 | 9340.87 | 9840.98 | 644.767 | 13262.3 | 10613.8 | 10612.6 | 10612.4 | 10612.3 | 11864.1
641.089 | 10379.8 | 9379.92 | 9379.8 | 9379.8 | 9879.92 | 644.667 | 13269.7 | 10621.1 | 10620 | 10619.7 | 10619.7 | 11871.4
640.989 | 10321.07 | 9321.19 | 9321.07 | 9321.07 | 9821.19 | 644.567 | 13168.3 | 10519.8 | 10518.6 | 10518.4 | 10518.3 | 11770.1
640.889 | 10313.8 | 9313.92 | 9313.8 | 9313.8 | 9813.92 | 644.467 | 13200.7 | 10552.2 | 10551 | 10550.7 | 10550.7 | 11802.5
640.789 | 10354.67 | 9354.79 | 9354.67 | 9354.67 | 9854.79 | 644.367 | 13223.7 | 10575.2 | 10574 | 10573.7 | 10573.7 | 11825.5
640.689 | 10331.07 | 9331.19 | 9331.07 | 9331.07 | 9831.19 | 644.267 | 13203.7 | 10555.2 | 10554 | 10553.7 | 10553.7 | 11805.5
640.589 | 10349.33 | 9349.46 | 9349.33 | 9349.33 | 9849.46 | 644.167 | 13236 | 10587.6 | 10586.3 | 10586 | 10586 | 11837.9
640.489 | 10343.13 | 9343.26 | 9343.13 | 9343.13 | 9843.26 | 644.067 | 13257.3 | 10608.9 | 10607.6 | 10607.4 | 10607.3 | 11859.2
640.389 | 10296.6 | 9296.73 | 9296.6 | 9296.6 | 9796.73 | 643.967 | 13191 | 10542.6 | 10541.3 | 10541 | 10541 | 11792.9
640.289 | 10292 | 9292.13 | 9292 | 9292 | 9792.13 | 643.867 | 13192 | 10543.6 | 10542.3 | 10542 | 10542 | 11793.9
640.189 | 10331.07 | 9331.2 | 9331.07 | 9331.07 | 9831.2 | 643.767 | 13217 | 10568.6 | 10567.3 | 10567 | 10567 | 11819
640.089 | 10331.27 | 9331.4 | 9331.27 | 9331.27 | 9831.4 | 643.667 | 13143.7 | 10495.3 | 10494 | 10493.7 | 10493.7 | 11745.7
639.989 | 10325.2 | 9325.34 | 9325.2 | 9325.2 | 9825.34 | 643.567 | 13056.3 | 10408 | 10406.7 | 10406.4 | 10406.3 | 11658.4
639.889 | 10350.73 | 9350.87 | 9350.73 | 9350.73 | 9850.87 | 643.467 | 13124.7 | 10476.4 | 10475 | 10474.7 | 10474.7 | 11726.7
639.789 | 10296.93 | 9297.08 | 9296.93 | 9296.93 | 9797.08 | 643.367 | 13103 | 10454.7 | 10453.3 | 10453 | 10453 | 11705.1
639.689 | 10291.13 | 9291.28 | 9291.13 | 9291.13 | 9791.28 | 643.267 | 13118.3 | 10470.1 | 10468.7 | 10468.4 | 10468.3 | 11720.4
639.589 | 10296.27 | 9296.41 | 9296.27 | 9296.27 | 9796.41 | 643.167 | 13066 | 10417.8 | 10416.3 | 10416 | 10416 | 11668.1
639.489 | 10269.47 | 9269.62 | 9269.47 | 9269.47 | 9769.62 | 643.067 | 13122.3 | 10474.1 | 10472.7 | 10472.4 | 10472.3 | 11724.5
639.389 | 10295.87 | 9296.02 | 9295.87 | 9295.87 | 9796.02 | 642.967 | 13072 | 10423.8 | 10422.3 | 10422 | 10422 | 11674.2
639.289 | 10267.6 | 9267.75 | 9267.6 | 9267.6 | 9767.75 | 642.867 | 13044.3 | 10396.2 | 10394.7 | 10394.4 | 10394.3 | 11646.5
639.189 | 10277.2 | 9277.36 | 9277.2 | 9277.2 | 9777.36 | 642.767 | 13005 | 10356.9 | 10355.3 | 10355 | 10355 | 11607.2
639.089 | 10222.93 | 9223.09 | 9222.93 | 9222.93 | 9723.09 | 642.667 | 13059 | 10410.9 | 10409.3 | 10409 | 10409 | 11661.3
638.989 | 10273.07 | 9273.23 | 9273.07 | 9273.07 | 9773.23 | 642.567 | 13032 | 10383.9 | 10382.4 | 10382 | 10382 | 11634.3
638.889 | 10241.6 | 9241.76 | 9241.6 | 9241.6 | 9741.76 | 642.467 | 12892.3 | 10244.3 | 10242.7 | 10242.4 | 10242.3 | 11494.6
638.789 | 10259.33 | 9259.5 | 9259.33 | 9259.33 | 9759.5 | 642.367 | 12850.7 | 10202.6 | 10201 | 10200.7 | 10200.7 | 11453
638.689 | 10232.2 | 9232.37 | 9232.2 | 9232.2 | 9732.37 | 642.267 | 12896 | 10248 | 10246.4 | 10246 | 10246 | 11498.4
638.589 | 10228.33 | 9228.51 | 9228.33 | 9228.33 | 9728.51 | 642.167 | 12921.3 | 10273.3 | 10271.7 | 10271.4 | 10271.3 | 11523.7
638.489 | 10273 | 9273.18 | 9273 | 9273 | 9773.18 | 642.067 | 12925.3 | 10277.4 | 10275.7 | 10275.4 | 10275.3 | 11527.8
638.389 | 10250.67 | 9250.84 | 9250.67 | 9250.67 | 9750.84 | 641.967 | 12940 | 10292.1 | 10290.4 | 10290 | 10290 | 11542.5
638.289 | 10224.93 | 9225.11 | 9224.93 | 9224.93 | 9725.11 | 641.867 | 12897.3 | 10249.4 | 10247.7 | 10247.4 | 10247.3 | 11499.8
638.189 | 10253.73 | 9253.92 | 9253.73 | 9253.73 | 9753.92 | 641.767 | 12858.3 | 10210.5 | 10208.7 | 10208.4 | 10208.3 | 11460.9
638.089 | 10237.8 | 9237.99 | 9237.8 | 9237.8 | 9737.99 | 641.667 | 12871.3 | 10223.5 | 10221.7 | 10221.4 | 10221.3 | 11473.9
637.989 | 10243.2 | 9243.39 | 9243.2 | 9243.2 | 9743.39 | 641.567 | 12888.3 | 10240.5 | 10238.7 | 10238.4 | 10238.3 | 11490.9
637.889 | 10215.33 | 9215.53 | 9215.33 | 9215.33 | 9715.53 | 641.467 | 12905.7 | 10257.9 | 10256.1 | 10255.7 | 10255.7 | 11508.3
637.789 | 10219.33 | 9219.53 | 9219.33 | 9219.33 | 9719.53 | 641.367 | 12910.7 | 10262.9 | 10261.1 | 10260.7 | 10260.7 | 11513.3
637.689 | 10225 | 9225.2 | 9225 | 9225 | 9725.2 | 641.267 | 12840 | 10192.3 | 10190.4 | 10190 | 10190 | 11442.7
637.589 | 10249.93 | 9250.14 | 9249.93 | 9249.93 | 9750.14 | 641.167 | 12783.3 | 10135.6 | 10133.7 | 10133.4 | 10133.3 | 11386.1
637.489 | 10264 | 9264.21 | 9264 | 9264 | 9764.21 | 641.067 | 12748.3 | 10100.7 | 10098.7 | 10098.4 | 10098.3 | 11351.1
637.389 | 10223.8 | 9224.01 | 9223.8 | 9223.8 | 9724.01 | 640.967 | 12726.7 | 10079 | 10077.1 | 10076.7 | 10076.7 | 11329.5
637.289 | 10222.13 | 9222.35 | 9222.13 | 9222.13 | 9722.35 | 640.867 | 12733.3 | 10085.7 | 10083.8 | 10083.4 | 10083.3 | 11336.2
637.189 | 10217.4 | 9217.62 | 9217.4 | 9217.4 | 9717.62 | 640.767 | 12800.3 | 10152.8 | 10150.8 | 10150.4 | 10150.3 | 11403.2
637.089 | 10231.27 | 9231.49 | 9231.27 | 9231.27 | 9731.49 | 640.667 | 12817.3 | 10169.8 | 10167.8 | 10167.4 | 10167.3 | 11420.3
636.989 | 10226.4 | 9226.63 | 9226.4 | 9226.4 | 9726.63 | 640.567 | 12781.7 | 10134.2 | 10132.1 | 10131.7 | 10131.7 | 11384.6
636.889 | 10249.4 | 9249.63 | 9249.4 | 9249.4 | 9749.63 | 640.467 | 12746 | 10098.5 | 10096.4 | 10096 | 10096 | 11349
636.789 | 10281.6 | 9281.83 | 9281.6 | 9281.6 | 9781.83 | 640.367 | 12625.67 | 9978.25 | 9976.11 | 9975.7 | 9975.67 | 11228.73
636.689 | 10267.47 | 9267.7 | 9267.47 | 9267.47 | 9767.7 | 640.267 | 12649 | 10001.6 | 9999.45 | 9999.03 | 9999 | 11252.1
636.589 | 10243.07 | 9243.31 | 9243.07 | 9243.07 | 9743.31 | 640.167 | 12793 | 10145.7 | 10143.5 | 10143 | 10143 | 11396.1
636.489 | 10266.47 | 9266.71 | 9266.47 | 9266.47 | 9766.71 | 640.067 | 12622 | 9974.7 | 9972.46 | 9972.03 | 9972 | 11225.19
636.389 | 10291.53 | 9291.78 | 9291.53 | 9291.53 | 9791.78 | 639.967 | 12627 | 9979.74 | 9977.46 | 9977.03 | 9977 | 11230.24
636.289 | 10344 | 9344.26 | 9344 | 9344 | 9844.26 | 639.867 | 12505.33 | 9858.12 | 9855.8 | 9855.37 | 9855.33 | 11108.62
636.189 | 10353.33 | 9353.6 | 9353.33 | 9353.33 | 9853.6 | 639.767 | 12438 | 9790.83 | 9788.47 | 9788.04 | 9788 | 11041.34
636.089 | 10401.07 | 9401.33 | 9401.07 | 9401.07 | 9901.33 | 639.667 | 12518.33 | 9871.21 | 9868.81 | 9868.37 | 9868.33 | 11121.72
635.989 | 10435.2 | 9435.47 | 9435.2 | 9435.2 | 9935.47 | 639.567 | 12590.67 | 9943.58 | 9941.15 | 9940.7 | 9940.67 | 11194.1
635.889 | 10445.4 | 9445.68 | 9445.4 | 9445.4 | 9945.68 | 639.467 | 12532.33 | 9885.29 | 9882.82 | 9882.37 | 9882.33 | 11135.82
635.789 | 10472.13 | 9472.42 | 9472.13 | 9472.13 | 9972.42 | 639.367 | 12468.67 | 9821.67 | 9819.16 | 9818.7 | 9818.67 | 11072.21
635.689 | 10516.73 | 9517.02 | 9516.73 | 9516.73 | 10017.02 | 639.267 | 12430.67 | 9783.72 | 9781.17 | 9780.7 | 9780.67 | 11034.27
635.589 | 10501.07 | 9501.36 | 9501.07 | 9501.07 | 10001.36 | 639.167 | 12545.33 | 9898.44 | 9895.84 | 9895.37 | 9895.33 | 11148.99
635.489 | 10522.07 | 9522.37 | 9522.07 | 9522.07 | 10022.37 | 639.067 | 12499 | 9852.16 | 9849.51 | 9849.04 | 9849 | 11102.71
635.389 | 10490.8 | 9491.11 | 9490.8 | 9490.8 | 9991.11 | 638.967 | 12576.67 | 9929.87 | 9927.19 | 9926.71 | 9926.67 | 11180.43
635.289 | 10469.6 | 9469.91 | 9469.6 | 9469.6 | 9969.91 | 638.867 | 12478 | 9831.26 | 9828.53 | 9828.04 | 9828 | 11081.82
635.189 | 10452.47 | 9452.78 | 9452.47 | 9452.47 | 9952.78 | 638.767 | 12476.33 | 9829.65 | 9826.87 | 9826.37 | 9826.33 | 11080.22
635.089 | 10416.27 | 9416.59 | 9416.27 | 9416.27 | 9916.59 | 638.667 | 12496.67 | 9850.04 | 9847.21 | 9846.71 | 9846.67 | 11100.62
634.989 | 10357.87 | 9358.2 | 9357.87 | 9357.87 | 9858.2 | 638.567 | 12536 | 9889.43 | 9886.55 | 9886.04 | 9886 | 11140.02
634.889 | 10339.87 | 9340.2 | 9339.87 | 9339.87 | 9840.2 | 638.467 | 12526.67 | 9880.15 | 9877.22 | 9876.71 | 9876.67 | 11130.75
634.789 | 10303.07 | 9303.41 | 9303.07 | 9303.07 | 9803.41 | 638.367 | 12538 | 9891.54 | 9888.56 | 9888.04 | 9888 | 11142.14
634.689 | 10322.87 | 9323.22 | 9322.87 | 9322.87 | 9823.22 | 638.267 | 12476 | 9829.6 | 9826.57 | 9826.04 | 9826 | 11080.21
634.589 | 10293.13 | 9293.49 | 9293.13 | 9293.13 | 9793.49 | 638.167 | 12590.33 | 9944 | 9940.91 | 9940.38 | 9940.33 | 11194.61
634.489 | 10315.33 | 9315.7 | 9315.33 | 9315.33 | 9815.7 | 638.067 | 12623.67 | 9977.39 | 9974.25 | 9973.71 | 9973.67 | 11228.02
634.389 | 10341.07 | 9341.44 | 9341.07 | 9341.07 | 9841.44 | 637.967 | 12571.33 | 9925.13 | 9921.92 | 9921.38 | 9921.33 | 11175.76
634.289 | 10332.4 | 9332.78 | 9332.4 | 9332.4 | 9832.78 | 637.867 | 12586 | 9939.86 | 9936.6 | 9936.05 | 9936 | 11190.5
634.189 | 10280.2 | 9280.59 | 9280.2 | 9280.2 | 9780.59 | 637.767 | 12692.3 | 10046.3 | 10042.9 | 10042.4 | 10042.3 | 11296.9
634.089 | 10326.2 | 9326.6 | 9326.2 | 9326.2 | 9826.6 | 637.667 | 12740.7 | 10094.7 | 10091.3 | 10090.7 | 10090.7 | 11345.3
633.989 | 10334.07 | 9334.47 | 9334.07 | 9334.07 | 9834.47 | 637.567 | 12749.3 | 10103.4 | 10100 | 10099.4 | 10099.3 | 11354.1
633.889 | 10308.33 | 9308.75 | 9308.33 | 9308.33 | 9808.75 | 637.467 | 12741 | 10095.1 | 10091.6 | 10091 | 10091 | 11345.8
633.789 | 10329.93 | 9330.36 | 9329.93 | 9329.93 | 9830.36 | 637.367 | 12736 | 10090.2 | 10086.6 | 10086 | 10086 | 11340.9
633.689 | 10351.13 | 9351.57 | 9351.13 | 9351.13 | 9851.57 | 637.267 | 12823.3 | 10177.6 | 10174 | 10173.4 | 10173.3 | 11428.3
633.589 | 10355.73 | 9356.18 | 9355.73 | 9355.73 | 9856.18 | 637.167 | 12938.7 | 10293 | 10289.3 | 10288.7 | 10288.7 | 11543.7
633.489 | 10372.73 | 9373.19 | 9372.73 | 9372.73 | 9873.19 | 637.067 | 13265 | 10619.4 | 10615.7 | 10615.1 | 10615 | 11870.2
633.389 | 10374.53 | 9375 | 9374.53 | 9374.53 | 9875 | 636.967 | 13396 | 10750.5 | 10746.7 | 10746.1 | 10746 | 12001.3
633.289 | 10368.6 | 9369.08 | 9368.6 | 9368.6 | 9869.08 | 636.867 | 13579.7 | 10934.3 | 10930.3 | 10929.7 | 10929.7 | 12185
633.189 | 10384.67 | 9385.16 | 9384.67 | 9384.67 | 9885.16 | 636.767 | 13991.7 | 11346.4 | 11342.4 | 11341.7 | 11341.7 | 12597.1
633.089 | 10419.2 | 9419.7 | 9419.2 | 9419.2 | 9919.7 | 636.667 | 14478.7 | 11833.5 | 11829.4 | 11828.7 | 11828.7 | 13084.2
632.989 | 10375.2 | 9375.71 | 9375.2 | 9375.2 | 9875.71 | 636.567 | 15054 | 12408.9 | 12404.7 | 12404.1 | 12404 | 13659.7
632.889 | 10415.67 | 9416.19 | 9415.67 | 9415.67 | 9916.19 | 636.467 | 15899.3 | 13254.3 | 13250.1 | 13249.4 | 13249.3 | 14505.1
632.789 | 10432 | 9432.53 | 9432 | 9432 | 9932.53 | 636.367 | 16767.7 | 14122.8 | 14118.4 | 14117.7 | 14117.7 | 15373.5
632.689 | 10432.33 | 9432.88 | 9432.33 | 9432.33 | 9932.88 | 636.267 | 17802.7 | 15157.9 | 15153.4 | 15152.7 | 15152.7 | 16408.7
632.589 | 10463.47 | 9464.02 | 9463.47 | 9463.47 | 9964.02 | 636.167 | 19336 | 16691.3 | 16686.7 | 16686.1 | 16686 | 17942.1
632.489 | 10536.93 | 9537.5 | 9536.93 | 9536.93 | 10037.5 | 636.067 | 20720.3 | 18075.7 | 18071.1 | 18070.4 | 18070.3 | 19326.6
632.389 | 10517.67 | 9518.25 | 9517.67 | 9517.67 | 10018.25 | 635.967 | 22271.3 | 19626.8 | 19622.1 | 19621.4 | 19621.3 | 20877.7
632.289 | 10547.33 | 9547.93 | 9547.33 | 9547.33 | 10047.93 | 635.867 | 23862 | 21217.6 | 21212.8 | 21212.1 | 21212 | 22468.5
632.189 | 10599.8 | 9600.42 | 9599.8 | 9599.8 | 10100.42 | 635.767 | 25010 | 22365.7 | 22360.8 | 22360.1 | 22360 | 23616.6
632.089 | 10682.6 | 9683.24 | 9682.6 | 9682.6 | 10183.24 | 635.667 | 26109.3 | 23465.2 | 23460.1 | 23459.4 | 23459.3 | 24716.1
631.989 | 10767.6 | 9768.25 | 9767.6 | 9767.6 | 10268.25 | 635.567 | 26469.7 | 23825.7 | 23820.5 | 23819.7 | 23819.7 | 25076.5
631.889 | 10825.33 | 9826 | 9825.33 | 9825.33 | 10326 | 635.467 | 26429.7 | 23785.8 | 23780.5 | 23779.7 | 23779.7 | 25036.7
631.789 | 10952.87 | 9953.55 | 9952.87 | 9952.87 | 10453.55 | 635.367 | 25651.3 | 23007.6 | 23002.2 | 23001.4 | 23001.3 | 24258.5
631.689 | 11156.4 | 10157.1 | 10156.4 | 10156.4 | 10657.1 | 635.267 | 24409.3 | 21765.7 | 21760.2 | 21759.4 | 21759.3 | 23016.6
631.589 | 11326.5 | 10327.2 | 10326.5 | 10326.5 | 10827.2 | 635.167 | 22941.3 | 20297.9 | 20292.2 | 20291.4 | 20291.3 | 21548.8
631.489 | 11575.1 | 10575.9 | 10575.1 | 10575.1 | 11075.9 | 635.067 | 21370.3 | 18727 | 18721.2 | 18720.4 | 18720.3 | 19978
631.389 | 11928.5 | 10929.2 | 10928.5 | 10928.5 | 11429.2 | 634.967 | 19672.3 | 17029.2 | 17023.2 | 17022.4 | 17022.3 | 18280.1
631.289 | 12280.3 | 11281.1 | 11280.3 | 11280.3 | 11781.1 | 634.867 | 18243 | 15600 | 15593.9 | 15593.1 | 15593 | 16850.9
631.189 | 12730.3 | 11731.1 | 11730.3 | 11730.3 | 12231.1 | 634.767 | 17041 | 14398.1 | 14391.9 | 14391.1 | 14391 | 15649.1
631.089 | 13101 | 12101.8 | 12101 | 12101 | 12601.8 | 634.667 | 15881 | 13238.3 | 13231.9 | 13231.1 | 13231 | 14489.3
630.989 | 13500.7 | 12501.5 | 12500.7 | 12500.7 | 13001.5 | 634.567 | 15145.3 | 12502.8 | 12496.3 | 12495.4 | 12495.3 | 13753.8
630.889 | 13907.1 | 12908 | 12907.1 | 12907.1 | 13408 | 634.467 | 14369.7 | 11727.3 | 11720.6 | 11719.7 | 11719.7 | 12978.3
630.789 | 14289.2 | 13290.1 | 13289.2 | 13289.2 | 13790.1 | 634.367 | 14007 | 11364.8 | 11358 | 11357.1 | 11357 | 12615.9
630.689 | 14488.4 | 13489.3 | 13488.4 | 13488.4 | 13989.3 | 634.267 | 13655.7 | 11013.7 | 11006.7 | 11005.7 | 11005.7 | 12264.7
630.589 | 14572.5 | 13573.4 | 13572.5 | 13572.5 | 14073.4 | 634.167 | 13339 | 10697.2 | 10690 | 10689.1 | 10689 | 11948.3
630.489 | 14540.5 | 13541.4 | 13540.5 | 13540.5 | 14041.4 | 634.067 | 13082 | 10440.4 | 10433 | 10432.1 | 10432 | 11691.5
630.389 | 14295.9 | 13296.9 | 13295.9 | 13295.9 | 13796.9 | 633.967 | 12876.3 | 10234.9 | 10227.4 | 10226.4 | 10226.3 | 11486.1
630.289 | 14087.7 | 13088.8 | 13087.7 | 13087.7 | 13588.8 | 633.867 | 12813.3 | 10172.2 | 10164.4 | 10163.4 | 10163.3 | 11423.3
630.189 | 13704.7 | 12705.8 | 12704.7 | 12704.7 | 13205.8 | 633.767 | 12754.3 | 10113.4 | 10105.4 | 10104.4 | 10104.3 | 11364.5
630.089 | 13234.1 | 12235.2 | 12234.1 | 12234.1 | 12735.2 | 633.667 | 12634.33 | 9993.59 | 9985.42 | 9984.42 | 9984.33 | 11244.77
629.989 | 12748.2 | 11749.3 | 11748.2 | 11748.2 | 12249.3 | 633.567 | 12550 | 9909.48 | 9901.11 | 9900.09 | 9900 | 11160.68
629.889 | 12322.8 | 11323.9 | 11322.8 | 11322.8 | 11823.9 | 633.467 | 12446 | 9805.73 | 9797.13 | 9796.09 | 9796 | 11056.95
629.789 | 11877.2 | 10878.4 | 10877.2 | 10877.2 | 11378.4 | 633.367 | 12296 | 9656.01 | 9647.14 | 9646.09 | 9646 | 10907.25
629.689 | 11560.6 | 10561.8 | 10560.6 | 10560.6 | 11061.8 | 633.267 | 12258.33 | 9618.61 | 9609.5 | 9608.43 | 9608.33 | 10869.87
629.589 | 11242.8 | 10244.1 | 10242.8 | 10242.8 | 10744.1 | 633.167 | 12162.33 | 9522.88 | 9513.52 | 9512.43 | 9512.33 | 10774.17
629.489 | 10988.07 | 9989.37 | 9988.07 | 9988.07 | 10489.37 | 633.067 | 12205.67 | 9566.49 | 9556.87 | 9555.77 | 9555.67 | 10817.8
629.389 | 10821.53 | 9822.89 | 9821.53 | 9821.53 | 10322.89 | 632.967 | 12106.67 | 9467.76 | 9457.89 | 9456.77 | 9456.67 | 10719.09
629.289 | 10684.47 | 9685.87 | 9684.47 | 9684.47 | 10185.87 | 632.867 | 12165.33 | 9526.75 | 9516.58 | 9515.44 | 9515.33 | 10778.1
629.189 | 10587.4 | 9588.85 | 9587.4 | 9587.4 | 10088.85 | 632.767 | 12156.67 | 9518.43 | 9507.93 | 9506.77 | 9506.67 | 10769.8
629.089 | 10491.4 | 9492.85 | 9491.4 | 9491.4 | 9992.85 | 632.667 | 12128.67 | 9490.77 | 9479.96 | 9478.78 | 9478.67 | 10742.17
628.989 | 10414.6 | 9416.1 | 9414.6 | 9414.6 | 9916.1 | 632.567 | 12129.67 | 9492.11 | 9480.98 | 9479.78 | 9479.67 | 10743.54
628.889 | 10369 | 9370.54 | 9369 | 9369 | 9870.54 | 632.467 | 12096.33 | 9459.12 | 9447.67 | 9446.45 | 9446.33 | 10710.57
628.789 | 10338.93 | 9340.53 | 9338.93 | 9338.93 | 9840.53 | 632.367 | 12067.33 | 9430.46 | 9418.69 | 9417.45 | 9417.33 | 10681.94
628.689 | 10340.73 | 9342.38 | 9340.73 | 9340.73 | 9842.38 | 632.267 | 12119.67 | 9483.22 | 9471.05 | 9469.78 | 9469.67 | 10734.72
628.589 | 10275.4 | 9277.11 | 9275.4 | 9275.4 | 9777.11 | 632.167 | 12167 | 9530.99 | 9518.41 | 9517.12 | 9517 | 10782.52
628.489 | 10249.33 | 9251.1 | 9249.33 | 9249.33 | 9751.1 | 632.067 | 12073.33 | 9437.76 | 9424.77 | 9423.46 | 9423.33 | 10689.32
628.389 | 10267.73 | 9269.56 | 9267.73 | 9267.73 | 9769.56 | 631.967 | 12054 | 9418.87 | 9405.46 | 9404.13 | 9404 | 10670.45
628.289 | 10233.53 | 9235.42 | 9233.53 | 9233.53 | 9735.42 | 631.867 | 12115.67 | 9480.97 | 9467.16 | 9465.79 | 9465.67 | 10732.59
628.189 | 10237.33 | 9239.29 | 9237.33 | 9237.33 | 9739.29 | 631.767 | 12145.67 | 9511.41 | 9497.19 | 9495.8 | 9495.67 | 10763.06
628.089 | 10199.47 | 9201.5 | 9199.47 | 9199.47 | 9701.5 | 631.667 | 12266.33 | 9632.63 | 9617.88 | 9616.47 | 9616.33 | 10884.31
627.989 | 10169.6 | 9171.7 | 9169.6 | 9169.6 | 9671.7 | 631.567 | 12293 | 9659.87 | 9644.58 | 9643.14 | 9643 | 10911.58
627.889 | 10212.4 | 9214.58 | 9212.4 | 9212.4 | 9714.58 | 631.467 | 12340.67 | 9708.11 | 9692.27 | 9690.81 | 9690.67 | 10959.85
627.789 | 10205.53 | 9207.79 | 9205.53 | 9205.53 | 9707.79 | 631.367 | 12465.33 | 9833.34 | 9816.97 | 9815.48 | 9815.33 | 11085.12
627.689 | 10194.33 | 9196.68 | 9194.33 | 9194.33 | 9696.68 | 631.267 | 12619 | 9987.58 | 9970.67 | 9969.15 | 9969 | 11239.4
627.589 | 10171.53 | 9173.97 | 9171.53 | 9171.53 | 9673.97 | 631.167 | 12854.7 | 10223.8 | 10206.4 | 10204.8 | 10204.7 | 11475.7
627.489 | 10112.07 | 9114.6 | 9112.07 | 9112.07 | 9614.6 | 631.067 | 13239 | 10608.9 | 10590.7 | 10589.2 | 10589 | 11860.8
627.389 | 10100.27 | 9102.89 | 9100.27 | 9100.27 | 9602.89 | 630.967 | 13618 | 10988.7 | 10969.8 | 10968.2 | 10968 | 12240.6
627.289 | 10094.13 | 9096.87 | 9094.13 | 9094.13 | 9596.87 | 630.867 | 13942.7 | 11314.1 | 11294.5 | 11292.8 | 11292.7 | 12566.1
627.189 | 10102.67 | 9105.51 | 9102.67 | 9102.67 | 9605.51 | 630.767 | 14371.7 | 11743.9 | 11723.5 | 11721.8 | 11721.7 | 12995.9
627.089 | 10093.73 | 9096.69 | 9093.73 | 9093.73 | 9596.69 | 630.667 | 14791.7 | 12164.6 | 12143.6 | 12141.8 | 12141.7 | 13416.7
626.989 | 10087.2 | 9090.28 | 9087.2 | 9087.2 | 9590.28 | 630.567 | 15086.3 | 12460.1 | 12438.3 | 12436.5 | 12436.3 | 13712.2
626.889 | 10105.87 | 9109.07 | 9105.87 | 9105.87 | 9609.07 | 630.467 | 15253.7 | 12628.4 | 12605.6 | 12603.8 | 12603.7 | 13880.6
626.789 | 10112.47 | 9115.81 | 9112.47 | 9112.47 | 9615.81 | 630.367 | 15267.7 | 12643.5 | 12619.7 | 12617.8 | 12617.7 | 13895.7
626.689 | 10133.4 | 9136.88 | 9133.4 | 9133.4 | 9636.88 | 630.267 | 15242.3 | 12619.2 | 12594.4 | 12592.5 | 12592.3 | 13871.4
626.589 | 10106.67 | 9110.3 | 9106.67 | 9106.67 | 9610.3 | 630.167 | 14899.7 | 12277.6 | 12251.8 | 12249.9 | 12249.7 | 13529.9
626.489 | 10093.53 | 9097.33 | 9093.54 | 9093.53 | 9597.33 | 630.067 | 14655 | 12033.9 | 12007.1 | 12005.2 | 12005 | 13286.3
626.389 | 10100.93 | 9104.9 | 9100.95 | 9100.93 | 9604.91 | 629.967 | 14195.3 | 11575.4 | 11547.5 | 11545.5 | 11545.3 | 12827.8
626.289 | 10094.53 | 9098.67 | 9094.57 | 9094.53 | 9598.71 | 629.867 | 13795 | 11176.5 | 11147.2 | 11145.2 | 11145 | 12429
626.189 | 10077.4 | 9081.73 | 9077.48 | 9077.4 | 9581.81 | 629.767 | 13327 | 10710 | 10679.3 | 10677.2 | 10677 | 11962.5
626.089 | 10067.07 | 9071.6 | 9067.23 | 9067.07 | 9571.76 | 629.667 | 12962.7 | 10347.2 | 10315 | 10312.9 | 10312.7 | 11599.7
625.989 | 10058.87 | 9063.61 | 9059.2 | 9058.87 | 9563.95 | 629.567 | 12543 | 9928.96 | 9895.38 | 9893.22 | 9893 | 11181.57
625.889 | 10065.93 | 9070.9 | 9066.6 | 9065.93 | 9571.57 | 629.467 | 12216 | 9603.44 | 9568.44 | 9566.23 | 9566 | 10856.11
625.789 | 10039.73 | 9044.94 | 9041.01 | 9039.73 | 9546.22 | 629.367 | 12009.33 | 9398.42 | 9361.83 | 9359.57 | 9359.33 | 10651.16
625.689 | 10046.8 | 9056.47 | 9053.37 | 9051 | 9558.84 | 629.267 | 11811.33 | 9202.6 | 9163.89 | 9161.58 | 9161.33 | 10455.4
625.589 | 10066.47 | 9058.16 | 9056.69 | 9052.42 | 9562.43 | 629.167 | 11608.67 | 9002.11 | 8961.29 | 8958.92 | 8958.67 | 10254.98
625.489 | 10052.33 | 9059.87 | 9061.29 | 9053.84 | 9567.32 | 629.067 | 11494.33 | 8889.95 | 8847.01 | 8844.59 | 8844.33 | 10142.89
625.389 | 10061.93 | 9061.6 | 9067.86 | 9055.25 | 9574.2 | 628.967 | 11519.67 | 8917.46 | 8872.41 | 8869.93 | 8869.67 | 10170.46
625.289 | 10062.47 | 9063.35 | 9077.33 | 9056.67 | 9584.01 | 628.867 | 11390.33 | 8790.3 | 8743.14 | 8740.61 | 8740.33 | 10043.38
625.189 | 10089.87 | 9065.12 | 9090.83 | 9058.09 | 9597.86 | 628.767 | 11302.33 | 8704.88 | 8655.22 | 8652.61 | 8652.33 | 9958.04
625.089 | 10150 | 9066.92 | 9109.64 | 9059.51 | 9617.05 | 628.667 | 11282.67 | 8688.59 | 8635.62 | 8632.96 | 8632.67 | 9941.84
624.989 | 10149.93 | 9068.75 | 9135.15 | 9060.92 | 9642.98 | 628.567 | 11192.67 | 8601.97 | 8545.7 | 8542.97 | 8542.67 | 9855.3
624.889 | 10193.93 | 9070.6 | 9168.32 | 9062.34 | 9676.58 | 628.467 | 11183.67 | 8595.19 | 8536.77 | 8533.97 | 8533.67 | 9848.61
624.789 | 10243.13 | 9072.49 | 9209.33 | 9063.76 | 9718.06 | 628.367 | 11156.33 | 8571.44 | 8509.51 | 8506.65 | 8506.33 | 9824.94
624.689 | 10267.47 | 9074.42 | 9257.16 | 9065.18 | 9766.4 | 628.267 | 11178 | 8597 | 8531.26 | 8528.33 | 8528 | 9850.59
624.589 | 10325.4 | 9076.39 | 9309.11 | 9066.59 | 9818.9 | 628.167 | 11213 | 8636.23 | 8566.35 | 8563.34 | 8563 | 9889.92
624.489 | 10356.07 | 9078.39 | 9360.4 | 9068.01 | 9870.78 | 628.067 | 11143 | 8570.84 | 8496.45 | 8493.35 | 8493 | 9824.64
624.389 | 10378.47 | 9080.45 | 9404.95 | 9069.43 | 9915.97 | 627.967 | 11203.33 | 8636.21 | 8556.87 | 8553.69 | 8553.33 | 9890.12
624.289 | 10430.13 | 9082.56 | 9436.41 | 9070.85 | 9948.12 | 627.867 | 11200.67 | 8615.18 | 8530.41 | 8527.15 | 8526.78 | 9869.19
624.189 | 10466.67 | 9084.73 | 9449.38 | 9072.27 | 9961.84 | 627.767 | 11126.33 | 8611.19 | 8520.45 | 8517.11 | 8516.73 | 9865.3
624.089 | 10477.93 | 9086.96 | 9442.1 | 9073.68 | 9955.37 | 627.667 | 11181.33 | 8607.7 | 8510.39 | 8506.97 | 8506.57 | 9861.93
623.989 | 10463.27 | 9089.26 | 9416.11 | 9075.1 | 9930.27 | 627.567 | 11140.67 | 8604.82 | 8500.25 | 8496.72 | 8496.31 | 9859.17
623.889 | 10381.47 | 9091.64 | 9376 | 9076.52 | 9891.12 | 627.467 | 11122.33 | 8602.62 | 8490.01 | 8486.38 | 8485.95 | 9857.11
623.789 | 10328 | 9094.11 | 9328.1 | 9077.94 | 9844.27 | 627.367 | 11132.33 | 8601.24 | 8479.67 | 8475.94 | 8475.49 | 9855.87
623.689 | 10309.73 | 9096.67 | 9278.77 | 9079.35 | 9796.09 | 627.267 | 11134.33 | 8600.82 | 8469.24 | 8465.4 | 8464.93 | 9855.58
623.589 | 10241.07 | 9099.35 | 9232.89 | 9080.77 | 9751.47 | 627.167 | 11140.67 | 8601.51 | 8458.7 | 8454.76 | 8454.28 | 9856.41
623.489 | 10219.8 | 9102.14 | 9193.56 | 9082.19 | 9713.52 | 627.067 | 11218 | 8603.53 | 8448.07 | 8444.03 | 8443.53 | 9858.57
623.389 | 10199.07 | 9105.08 | 9162.11 | 9083.61 | 9683.58 | 626.967 | 11268.33 | 8607.12 | 8437.38 | 8433.21 | 8432.7 | 9862.32
623.289 | 10187 | 9108.17 | 9138.35 | 9085.02 | 9661.49 | 626.867 | 11205 | 8612.59 | 8426.62 | 8422.31 | 8421.77 | 9867.96
623.189 | 10086.93 | 9111.43 | 9121.39 | 9086.44 | 9646.39 | 626.767 | 11193.67 | 8620.29 | 8415.76 | 8411.32 | 8410.76 | 9875.85
623.089 | 10115.13 | 9114.9 | 9110.03 | 9087.86 | 9637.06 | 626.667 | 11291 | 8630.7 | 8404.83 | 8400.25 | 8399.67 | 9886.44
622.989 | 10111.07 | 9118.58 | 9102.89 | 9089.28 | 9632.2 | 626.567 | 11328.67 | 8644.39 | 8393.81 | 8389.11 | 8388.5 | 9900.31
622.889 | 10079.87 | 9122.52 | 9098.78 | 9090.7 | 9630.61 | 626.467 | 11248.67 | 8662.12 | 8382.72 | 8377.88 | 8377.25 | 9918.22
622.789 | 10106.33 | 9126.76 | 9096.76 | 9092.11 | 9631.41 | 626.367 | 11348.33 | 8684.86 | 8371.58 | 8366.58 | 8365.93 | 9941.16
622.689 | 10100.47 | 9131.33 | 9096.13 | 9093.53 | 9633.93 | 626.267 | 11435.67 | 8713.85 | 8360.39 | 8355.22 | 8354.53 | 9970.39
622.589 | 10100 | 9136.29 | 9096.35 | 9094.95 | 9637.69 | 626.167 | 11448.33 | 8750.83 | 8349.14 | 8343.79 | 8343.08 | 10007.61
622.489 | 10103.93 | 9141.69 | 9097.1 | 9096.37 | 9642.43 | 626.067 | 11534 | 8798.14 | 8337.83 | 8332.31 | 8331.56 | 10055.16
622.389 | 10091.6 | 9147.61 | 9098.16 | 9097.78 | 9647.98 | 625.967 | 11628.33 | 8859.1 | 8326.46 | 8320.77 | 8319.98 | 10116.37
622.289 | 10113.27 | 9154.14 | 9099.39 | 9099.2 | 9654.32 | 625.867 | 11690.33 | 8938.39 | 8315.03 | 8309.18 | 8308.35 | 10195.9
622.189 | 10134.33 | 9161.36 | 9100.71 | 9100.62 | 9661.45 | 625.767 | 11804.33 | 9042.72 | 8303.59 | 8297.54 | 8296.67 | 10300.49
622.089 | 10131 | 9169.42 | 9102.08 | 9102.04 | 9669.46 | 625.667 | 11983.33 | 9181.81 | 8292.16 | 8285.86 | 8284.96 | 10439.9
621.989 | 10153.33 | 9178.46 | 9103.47 | 9103.45 | 9678.48 | 625.567 | 12163.33 | 9369.8 | 8280.7 | 8274.16 | 8273.21 | 10628.24
621.889 | 10162.2 | 9188.66 | 9104.88 | 9104.87 | 9688.67 | 625.467 | 12436.33 | 9626.41 | 8269.21 | 8262.45 | 8261.45 | 10885.18
621.789 | 10195.6 | 9200.26 | 9106.29 | 9106.29 | 9700.26 | 625.367 | 12816.7 | 9978.92 | 8257.72 | 8250.73 | 8249.67 | 11238.03
621.689 | 10147.27 | 9213.52 | 9107.71 | 9107.71 | 9713.52 | 625.267 | 13255 | 10463.2 | 8246.23 | 8238.99 | 8237.89 | 11722.6
621.589 | 10222.87 | 9228.8 | 9109.13 | 9109.13 | 9728.8 | 625.167 | 13989 | 11124.6 | 8234.76 | 8227.3 | 8226.14 | 12384.4
621.489 | 10226.07 | 9246.53 | 9110.54 | 9110.54 | 9746.53 | 625.067 | 14924.3 | 12011.9 | 8223.47 | 8215.67 | 8214.45 | 13272.2
621.389 | 10232.33 | 9267.26 | 9111.96 | 9111.96 | 9767.26 | 624.967 | 16117.7 | 13173.4 | 8212.26 | 8204.13 | 8202.84 | 14434.1
621.289 | 10262.13 | 9291.7 | 9113.38 | 9113.38 | 9791.7 | 624.867 | 17414.7 | 14644.3 | 8201.18 | 8192.73 | 8191.36 | 15905.4
621.189 | 10287.6 | 9320.74 | 9114.8 | 9114.8 | 9820.74 | 624.767 | 19034.7 | 16433.4 | 8190.28 | 8181.51 | 8180.06 | 17695.1
621.089 | 10315.13 | 9355.55 | 9116.21 | 9116.21 | 9855.55 | 624.667 | 21031 | 18503.4 | 8179.62 | 8170.54 | 8168.99 | 19765.6
620.989 | 10334.93 | 9397.63 | 9117.63 | 9117.63 | 9897.63 | 624.567 | 23201.7 | 20761.5 | 8169.27 | 8159.89 | 8158.24 | 22024.1
620.889 | 10411.8 | 9448.97 | 9119.05 | 9119.05 | 9948.97 | 624.467 | 25484 | 23057 | 8159.45 | 8149.63 | 8147.88 | 24320.3
620.789 | 10478.73 | 9512.17 | 9120.47 | 9120.47 | 10012.17 | 624.367 | 27640 | 25191.6 | 8150.15 | 8139.86 | 8137.98 | 26455.6
620.689 | 10565.6 | 9590.71 | 9121.88 | 9121.88 | 10090.71 | 624.267 | 29557.3 | 26946.4 | 8141.39 | 8130.64 | 8128.64 | 28211.2
620.589 | 10629.33 | 9689.18 | 9123.3 | 9123.3 | 10189.18 | 624.167 | 30817.7 | 28122.4 | 8133.26 | 8122.06 | 8119.91 | 29387.9
620.489 | 10786.87 | 9813.67 | 9124.72 | 9124.72 | 10313.67 | 624.067 | 31447.7 | 28577.6 | 8125.78 | 8114.15 | 8111.84 | 29843.8
620.389 | 10930.27 | 9972.18 | 9126.14 | 9126.14 | 10472.18 | 623.967 | 31042.7 | 28255.9 | 8119 | 8106.95 | 8104.46 | 29522.9
620.289 | 11187.9 | 10175 | 9127.56 | 9127.56 | 10675 | 623.867 | 29994.3 | 27200.8 | 8113.03 | 8100.45 | 8097.76 | 28468.8
620.189 | 11431.8 | 10434.8 | 9128.97 | 9128.97 | 10934.8 | 623.767 | 28303.7 | 25549.3 | 8107.89 | 8094.6 | 8091.69 | 26818.4
620.089 | 11780 | 10765.9 | 9130.39 | 9130.39 | 11265.9 | 623.667 | 26176.3 | 23494.7 | 8103.32 | 8089.37 | 8086.21 | 24764.9
619.989 | 12197.5 | 11182.4 | 9131.81 | 9131.81 | 11682.4 | 623.567 | 23939.7 | 21250.6 | 8098.93 | 8084.67 | 8081.23 | 22521.7
619.889 | 12733.6 | 11693.2 | 9133.23 | 9133.23 | 12193.2 | 623.467 | 21608 | 19015.1 | 8095.35 | 8080.45 | 8076.68 | 20287.6
619.789 | 13331.8 | 12294.6 | 9134.64 | 9134.64 | 12794.6 | 623.367 | 19484.7 | 16941.9 | 8092.2 | 8076.62 | 8072.49 | 18215.7
619.689 | 13966.1 | 12962.8 | 9136.06 | 9136.06 | 13462.8 | 623.267 | 17636.7 | 15127.2 | 8089.42 | 8073.12 | 8068.57 | 16402.6
619.589 | 14630.1 | 13652 | 9137.48 | 9137.48 | 14152 | 623.167 | 16240.3 | 13612.9 | 8086.94 | 8069.9 | 8064.87 | 14890
619.489 | 15248.1 | 14300.1 | 9138.9 | 9138.9 | 14800.1 | 623.067 | 14936 | 12398.3 | 8084.73 | 8066.93 | 8061.33 | 13677.3
619.389 | 15788.3 | 14844.4 | 9140.31 | 9140.31 | 15344.4 | 622.967 | 14043.7 | 11452.2 | 8082.77 | 8064.18 | 8057.92 | 12733.3
619.289 | 16278.3 | 15240.3 | 9141.73 | 9141.73 | 15740.3 | 622.867 | 13400.7 | 10730.2 | 8081.03 | 8061.64 | 8054.59 | 12013.7
619.189 | 16496.1 | 15465.7 | 9143.15 | 9143.15 | 15965.7 | 622.767 | 12884.3 | 10185.6 | 8079.5 | 8059.33 | 8051.34 | 11471.8
619.089 | 16596.4 | 15514.1 | 9144.57 | 9144.57 | 16014.1 | 622.667 | 12465 | 9776.51 | 8078.2 | 8057.27 | 8048.13 | 11065.71
618.989 | 16422.7 | 15386.7 | 9145.99 | 9145.99 | 15886.7 | 622.567 | 12215.67 | 9467.46 | 8077.12 | 8055.52 | 8044.97 | 10760.16
618.889 | 16100.2 | 15088.3 | 9147.4 | 9147.4 | 15588.3 | 622.467 | 12114.67 | 9231.21 | 8076.28 | 8054.15 | 8041.83 | 10527.97
618.789 | 15578.9 | 14631.1 | 9148.82 | 9148.82 | 15131.1 | 622.367 | 11958 | 9047.82 | 8075.72 | 8053.29 | 8038.73 | 10349.38
618.689 | 14934.2 | 14040.5 | 9150.24 | 9150.24 | 14540.5 | 622.267 | 11720.33 | 8903.07 | 8075.46 | 8053.11 | 8035.64 | 10210.36
618.589 | 14312.3 | 13360.5 | 9151.66 | 9151.66 | 13860.5 | 622.167 | 11642.33 | 8786.82 | 8075.53 | 8053.86 | 8032.57 | 10101.07
618.489 | 13648.8 | 12650.7 | 9153.07 | 9153.07 | 13150.7 | 622.067 | 11558 | 8691.78 | 8075.99 | 8055.86 | 8029.51 | 10014.62
618.389 | 12994 | 11974.6 | 9154.49 | 9154.49 | 12474.6 | 621.967 | 11472.33 | 8612.87 | 8076.88 | 8059.59 | 8026.46 | 9946.43
618.289 | 12413.6 | 11380.2 | 9155.91 | 9155.91 | 11880.2 | 621.867 | 11343 | 8546.45 | 8078.29 | 8065.6 | 8023.42 | 9893.5
618.189 | 11924.7 | 10888.9 | 9157.33 | 9157.33 | 11388.9 | 621.767 | 11372 | 8489.88 | 8080.3 | 8074.58 | 8020.38 | 9854
618.089 | 11539.8 | 10499.9 | 9158.74 | 9158.74 | 10999.9 | 621.667 | 11257.33 | 8441.17 | 8083.01 | 8087.25 | 8017.35 | 9826.72
617.989 | 11218.7 | 10200.1 | 9160.16 | 9160.16 | 10700.1 | 621.567 | 11209.67 | 8398.81 | 8086.56 | 8104.26 | 8014.32 | 9810.99
617.889 | 11028.7 | 9972.31 | 9161.58 | 9161.58 | 10472.31 | 621.467 | 11246.67 | 8361.67 | 8091.12 | 8126.1 | 8011.3 | 9806.3
617.789 | 10821.87 | 9800.04 | 9163 | 9163 | 10300.04 | 621.367 | 11214.67 | 8328.87 | 8096.92 | 8152.75 | 8008.27 | 9811.99
617.689 | 10683.53 | 9669.61 | 9164.42 | 9164.42 | 10169.61 | 621.267 | 11247.67 | 8299.69 | 8104.22 | 8183.6 | 8005.25 | 9827
617.589 | 10579.4 | 9570.41 | 9165.83 | 9165.83 | 10070.41 | 621.167 | 11256.33 | 8273.56 | 8113.4 | 8217.24 | 8002.24 | 9849.72
617.489 | 10480.27 | 9494.44 | 9167.25 | 9167.25 | 9994.44 | 621.067 | 11224 | 8250.03 | 8124.96 | 8251.43 | 7999.23 | 9877.96
617.389 | 10474.87 | 9435.82 | 9168.67 | 9168.67 | 9935.82 | 620.967 | 11272.67 | 8228.73 | 8139.57 | 8283.25 | 7996.22 | 9909.1
617.289 | 10428.13 | 9390.22 | 9170.09 | 9170.09 | 9890.22 | 620.867 | 11281.33 | 8209.34 | 8158.16 | 8309.49 | 7993.23 | 9940.54
617.189 | 10372.2 | 9354.46 | 9171.5 | 9171.5 | 9854.46 | 620.767 | 11362.67 | 8191.61 | 8182.07 | 8327.11 | 7990.24 | 9970.31
617.089 | 10325.53 | 9326.22 | 9172.92 | 9172.92 | 9826.22 | 620.667 | 11411.33 | 8175.33 | 8213.11 | 8333.7 | 7987.27 | 9997.6
616.989 | 10336.33 | 9303.75 | 9174.34 | 9174.34 | 9803.75 | 620.567 | 11487.33 | 8160.32 | 8253.95 | 8328.18 | 7984.31 | 10023.84
616.889 | 10306.07 | 9285.79 | 9175.76 | 9175.76 | 9785.79 | 620.467 | 11338.33 | 8146.43 | 8308.19 | 8310.75 | 7981.37 | 10052.65
616.789 | 10275.53 | 9271.34 | 9177.17 | 9177.17 | 9771.34 | 620.367 | 11401.33 | 8133.53 | 8380.91 | 8283.02 | 7978.44 | 10090.59
616.689 | 10273.93 | 9259.67 | 9178.59 | 9178.59 | 9759.67 | 620.267 | 11553 | 8121.51 | 8479.08 | 8247.68 | 7975.53 | 10147.22
616.589 | 10262.47 | 9250.22 | 9180.01 | 9180.01 | 9750.22 | 620.167 | 11699 | 8110.28 | 8611.27 | 8207.93 | 7972.64 | 10234.2
616.489 | 10288.93 | 9242.55 | 9181.43 | 9181.43 | 9742.55 | 620.067 | 11873.67 | 8099.76 | 8788.32 | 8167.01 | 7969.78 | 10365.52
616.389 | 10231.87 | 9236.32 | 9182.85 | 9182.85 | 9736.32 | 619.967 | 12032 | 8089.88 | 9022.01 | 8127.68 | 7966.96 | 10555.66
616.289 | 10191.8 | 9231.27 | 9184.26 | 9184.26 | 9731.27 | 619.867 | 12246.67 | 8080.6 | 9323.6 | 8091.96 | 7964.18 | 10817.8
616.189 | 10240.4 | 9227.18 | 9185.68 | 9185.68 | 9727.18 | 619.767 | 12503 | 8071.85 | 9702.56 | 8060.97 | 7961.45 | 11162.5
616.089 | 10231.27 | 9223.88 | 9187.1 | 9187.1 | 9723.88 | 619.667 | 12968.7 | 8063.61 | 10161.3 | 8035.13 | 7958.77 | 11592.5
615.989 | 10226.67 | 9221.24 | 9188.52 | 9188.52 | 9721.24 | 619.567 | 13509.7 | 8057.44 | 10693.5 | 8014.23 | 7956.18 | 12102.8
615.889 | 10257.47 | 9219.16 | 9189.93 | 9189.93 | 9719.16 | 619.467 | 13989 | 8049.65 | 11280.7 | 7997.67 | 7953.68 | 12670.6
615.789 | 10230.67 | 9217.54 | 9191.35 | 9191.35 | 9717.54 | 619.367 | 14650.3 | 8041.98 | 11890.1 | 7984.77 | 7951.29 | 13264.3
615.689 | 10160.2 | 9216.31 | 9192.77 | 9192.77 | 9716.31 | 619.267 | 15148.7 | 8035.73 | 12477.3 | 7974.75 | 7949.04 | 13839.7
615.589 | 10191.87 | 9215.41 | 9194.19 | 9194.19 | 9715.41 | 619.167 | 15704.7 | 8030.14 | 12990.2 | 7966.96 | 7946.95 | 14343.4
615.489 | 10191.07 | 9214.8 | 9195.6 | 9195.6 | 9714.8 | 619.067 | 16156 | 8024.72 | 13377.4 | 7960.87 | 7945.03 | 14722.9
615.389 | 10179 | 9214.42 | 9197.02 | 9197.02 | 9714.42 | 618.967 | 16459 | 8019.5 | 13594.3 | 7956.06 | 7943.3 | 14933.2
615.289 | 10221 | 9236.82 | 9221 | 9221 | 9736.82 | 618.867 | 16405 | 8014.48 | 13616.2 | 7952.24 | 7941.78 | 14949.4
615.189 | 10181.2 | 9195.61 | 9181.2 | 9181.2 | 9695.61 | 618.767 | 16108.7 | 8009.66 | 13439.2 | 7949.17 | 7940.45 | 14767.1
615.089 | 10205.4 | 9218.56 | 9205.4 | 9205.4 | 9718.56 | 618.667 | 15873 | 8005.89 | 13082 | 7946.68 | 7939.32 | 14406
614.989 | 10227.07 | 9239.12 | 9227.07 | 9227.07 | 9739.12 | 618.567 | 15297 | 8002.51 | 12584.6 | 7944.67 | 7938.37 | 13905
614.889 | 10243.53 | 9254.59 | 9243.53 | 9243.53 | 9754.59 | 618.467 | 14666 | 7999.3 | 11996.9 | 7943.03 | 7937.58 | 13314.1
614.789 | 10199.4 | 9209.56 | 9199.4 | 9199.4 | 9709.56 | 618.367 | 14053 | 7996.22 | 11373.1 | 7941.69 | 7936.94 | 12687.1
614.689 | 10184.93 | 9194.29 | 9184.93 | 9184.93 | 9694.29 | 618.267 | 13402 | 7993.27 | 10761.3 | 7940.59 | 7936.41 | 12072.4
614.589 | 10148.8 | 9157.43 | 9148.8 | 9148.8 | 9657.43 | 618.167 | 12895 | 7990.42 | 10199.1 | 7939.69 | 7935.98 | 11507.2
614.489 | 10158.93 | 9166.91 | 9158.93 | 9158.93 | 9666.91 | 618.067 | 12394.67 | 7988.24 | 9709.26 | 7938.93 | 7935.63 | 11015.16
614.389 | 10210.27 | 9217.65 | 9210.27 | 9210.27 | 9717.65 | 617.967 | 12022 | 7986.2 | 9301.9 | 7938.3 | 7935.35 | 10605.71
614.289 | 10202 | 9208.85 | 9202 | 9202 | 9708.85 | 617.867 | 11729 | 7984.22 | 8976.43 | 7937.77 | 7935.11 | 10278.2
614.189 | 10213.93 | 9220.29 | 9213.93 | 9213.93 | 9720.29 | 617.767 | 11529.67 | 7982.27 | 8724.3 | 7937.32 | 7934.91 | 10024.07
614.089 | 10214.33 | 9220.25 | 9214.33 | 9214.33 | 9720.25 | 617.667 | 11223 | 7980.36 | 8534.2 | 7936.94 | 7934.75 | 9831.99
613.989 | 10196.67 | 9202.18 | 9196.67 | 9196.67 | 9702.18 | 617.567 | 11069.67 | 7978.46 | 8393.27 | 7936.6 | 7934.61 | 9689.12
613.889 | 10206.8 | 9211.94 | 9206.8 | 9206.8 | 9711.94 | 617.467 | 11026.33 | 7977.02 | 8289.75 | 7936.31 | 7934.48 | 9584.12
613.789 | 10208.47 | 9213.26 | 9208.47 | 9208.47 | 9713.26 | 617.367 | 10940.67 | 7975.61 | 8214.08 | 7936.04 | 7934.37 | 9507
613.689 | 10176.2 | 9180.69 | 9176.2 | 9176.2 | 9680.69 | 617.267 | 10932.67 | 7974.21 | 8158.32 | 7935.81 | 7934.27 | 9449.8
613.589 | 10199.13 | 9203.33 | 9199.13 | 9199.13 | 9703.33 | 617.167 | 10855.67 | 7972.82 | 8116.82 | 7935.61 | 7934.19 | 9406.88
613.489 | 10207.2 | 9211.14 | 9207.2 | 9207.2 | 9711.14 | 617.067 | 10801 | 7971.45 | 8085.47 | 7935.42 | 7934.11 | 9374.12
613.389 | 10179 | 9182.69 | 9179 | 9179 | 9682.69 | 616.967 | 10792.67 | 7970.09 | 8061.34 | 7935.26 | 7934.04 | 9348.61
613.289 | 10200.67 | 9204.14 | 9200.67 | 9200.67 | 9704.14 | 616.867 | 10838.33 | 7969.04 | 8042.47 | 7935.11 | 7933.98 | 9328.66
613.189 | 10206.93 | 9210.2 | 9206.93 | 9206.93 | 9710.2 | 616.767 | 10721.67 | 7967.99 | 8027.43 | 7934.98 | 7933.92 | 9312.56
613.089 | 10190.2 | 9193.27 | 9190.2 | 9190.2 | 9693.27 | 616.667 | 10702 | 7966.95 | 8015.24 | 7934.86 | 7933.87 | 9299.3
612.989 | 10194.33 | 9197.23 | 9194.33 | 9194.33 | 9697.23 | 616.567 | 10710.33 | 7965.91 | 8005.24 | 7934.75 | 7933.83 | 9288.24
612.889 | 10204.2 | 9206.93 | 9204.2 | 9204.2 | 9706.93 | 616.467 | 10718.67 | 7964.88 | 7996.9 | 7934.65 | 7933.79 | 9278.85
612.789 | 10187.33 | 9189.91 | 9187.33 | 9187.33 | 9689.91 | 616.367 | 10738.33 | 7963.88 | 7989.9 | 7934.56 | 7933.75 | 9270.83
612.689 | 10195.47 | 9197.9 | 9195.47 | 9195.47 | 9697.9 | 616.267 | 10726.33 | 7963.07 | 7983.95 | 7934.48 | 7933.72 | 9264.06
612.589 | 10198.93 | 9201.24 | 9198.93 | 9198.93 | 9701.24 | 616.167 | 10592.33 | 7962.27 | 7978.86 | 7934.41 | 7933.69 | 9258.15
612.489 | 10172.4 | 9174.58 | 9172.4 | 9172.4 | 9674.58 | 616.067 | 10635 | 7961.47 | 7974.46 | 7934.34 | 7933.67 | 9252.94
612.389 | 10144.73 | 9146.8 | 9144.73 | 9144.73 | 9646.8 | 615.967 | 10628.67 | 7960.68 | 7970.65 | 7934.28 | 7933.65 | 9248.32
612.289 | 10197.93 | 9199.89 | 9197.93 | 9197.93 | 9699.89 | 615.867 | 10649.33 | 7959.88 | 7967.31 | 7934.24 | 7933.62 | 9244.19
612.189 | 10176.6 | 9178.46 | 9176.6 | 9176.6 | 9678.46 | 615.767 | 10711 | 7959.12 | 7964.39 | 7934.18 | 7933.6 | 9240.49
612.089 | 10162.73 | 9164.5 | 9162.73 | 9162.73 | 9664.5 | 615.667 | 10663.67 | 7958.49 | 7961.81 | 7934.13 | 7933.59 | 9237.26
611.989 | 10174.6 | 9176.28 | 9174.6 | 9174.6 | 9676.28 | 615.567 | 10582.67 | 7957.86 | 7959.52 | 7934.09 | 7933.57 | 9234.33
611.889 | 10227.07 | 9228.66 | 9227.07 | 9227.07 | 9728.66 | 615.467 | 10624.33 | 7957.24 | 7957.49 | 7934.05 | 7933.56 | 9231.65
611.789 | 10208.8 | 9210.32 | 9208.8 | 9208.8 | 9710.32 | 615.367 | 10665.33 | 7956.61 | 7955.67 | 7934.02 | 7933.55 | 9229.2
611.689 | 10168 | 9169.45 | 9168 | 9168 | 9669.45 | 615.267 | 10598.67 | 7955.99 | 7954.03 | 7933.99 | 7933.54 | 9226.93
611.589 | 10201.93 | 9203.31 | 9201.93 | 9201.93 | 9703.31 | 615.167 | 10578.67 | 7955.4 | 7952.57 | 7933.96 | 7933.53 | 9224.86
611.489 | 10194.93 | 9196.25 | 9194.93 | 9194.93 | 9696.25 | 615.067 | 10623.33 | 7954.9 | 7951.24 | 7933.93 | 7933.52 | 9223.02
614.883 | 8342.67 | 7202.53 | 7219.22 | 7208.5 | 7193.28 | 614.967 | 10495.67 | 7954.4 | 7950.04 | 7933.9 | 7933.52 | 9221.3
614.783 | 8364.67 | 7202.28 | 7217.72 | 7207.91 | 7193.27 | 614.867 | 10552.67 | 7953.89 | 7948.95 | 7933.87 | 7933.51 | 9219.7
614.683 | 8457.33 | 7202.06 | 7216.34 | 7207.36 | 7193.26 | 614.767 | 10516 | 7953.39 | 7947.95 | 7933.85 | 7933.5 | 9218.19
614.583 | 8427.67 | 7201.86 | 7215.07 | 7206.85 | 7193.25 | 614.667 | 10498.33 | 7952.89 | 7947.05 | 7933.83 | 7933.5 | 9216.78
614.483 | 8376.33 | 7201.66 | 7213.89 | 7206.36 | 7193.24 | 614.567 | 10584.33 | 7952.42 | 7946.21 | 7933.81 | 7933.49 | 9215.47
614.383 | 8370.67 | 7201.46 | 7212.81 | 7205.9 | 7193.23 | 614.467 | 10619 | 7952.01 | 7945.45 | 7933.79 | 7933.48 | 9214.29
614.283 | 8435.33 | 7201.27 | 7211.81 | 7205.46 | 7193.23 | 614.367 | 10569.67 | 7951.6 | 7944.75 | 7933.77 | 7933.48 | 9213.17
614.183 | 8365 | 7201.07 | 7210.88 | 7205.05 | 7193.23 | 614.267 | 10589 | 7951.19 | 7944.11 | 7933.75 | 7933.47 | 9212.11
614.083 | 8345 | 7200.9 | 7210.01 | 7204.66 | 7193.22 | 614.167 | 10562 | 7950.78 | 7943.73 | 7933.73 | 7933.46 | 9211.32
613.983 | 8375 | 7200.74 | 7209.21 | 7204.29 | 7193.22 | 614.067 | 10545.33 | 7950.37 | 7943.14 | 7933.72 | 7933.46 | 9210.31
613.883 | 8319.67 | 7200.59 | 7208.45 | 7203.94 | 7193.22 | 613.967 | 10603.67 | 7949.99 | 7942.55 | 7933.7 | 7933.45 | 9209.34
613.783 | 8349.33 | 7200.43 | 7208.02 | 7203.6 | 7193.22 | 613.867 | 10629.67 | 7949.65 | 7941.98 | 7933.69 | 7933.45 | 9208.43
613.683 | 8341 | 7200.27 | 7207.29 | 7203.28 | 7193.22 | 613.767 | 10661 | 7949.31 | 7941.61 | 7933.67 | 7933.45 | 9207.71
613.583 | 8341.33 | 7200.12 | 7206.56 | 7202.98 | 7193.22 | 613.667 | 10600.33 | 7948.98 | 7941.25 | 7933.67 | 7933.44 | 9207
613.483 | 8347.33 | 7204.08 | 7210.07 | 7206.8 | 7197.33 | 613.567 | 10571 | 7948.64 | 7940.88 | 7933.66 | 7933.44 | 9206.29
613.383 | 8393.33 | 7249.95 | 7255.6 | 7252.52 | 7243.33 | 613.467 | 10579 | 7943.86 | 7936.07 | 7929.21 | 7929 | 9201.14
613.283 | 8344.33 | 7200.82 | 7206.12 | 7203.26 | 7194.33 | 613.367 | 10533.33 | 7897.89 | 7890.04 | 7883.53 | 7883.33 | 9154.8
613.183 | 8323.33 | 7179.69 | 7184.65 | 7182 | 7173.33 | 613.267 | 10647.33 | 8011.61 | 8003.67 | 7997.52 | 7997.33 | 9268.14
613.083 | 8309 | 7165.23 | 7169.85 | 7167.42 | 7159 | 613.167 | 10667 | 8031 | 8023.07 | 8017.18 | 8017 | 9287.25
612.983 | 8390.33 | 7246.43 | 7250.71 | 7248.53 | 7240.33 | 613.067 | 10569.67 | 7933.39 | 7925.49 | 7919.84 | 7919.67 | 9189.39
612.883 | 8438 | 7293.97 | 7297.91 | 7295.97 | 7288 | 612.967 | 10609.33 | 7972.77 | 7964.92 | 7959.51 | 7959.33 | 9228.53
612.783 | 8411.67 | 7267.53 | 7271.2 | 7269.42 | 7261.67 | 612.867 | 10556.33 | 7919.49 | 7911.67 | 7906.5 | 7906.33 | 9175
612.683 | 8350.67 | 7206.42 | 7209.88 | 7208.22 | 7200.67 | 612.767 | 10540.33 | 7903.24 | 7895.43 | 7890.49 | 7890.33 | 9158.5
612.583 | 8407.67 | 7263.32 | 7266.56 | 7265.02 | 7257.67 | 612.667 | 10578.67 | 7941.34 | 7933.52 | 7928.82 | 7928.67 | 9196.35
612.483 | 8419 | 7274.54 | 7277.57 | 7276.16 | 7269 | 612.567 | 10677.67 | 8040.1 | 8032.32 | 8027.82 | 8027.67 | 9294.91
612.383 | 8417 | 7272.43 | 7275.25 | 7273.98 | 7267 | 612.467 | 10620.67 | 7982.87 | 7975.15 | 7970.81 | 7970.67 | 9237.5
612.283 | 8414 | 7269.33 | 7271.93 | 7270.8 | 7264 | 612.367 | 10514.33 | 7876.3 | 7868.65 | 7864.47 | 7864.33 | 9130.76
612.183 | 8409.67 | 7264.9 | 7267.28 | 7266.3 | 7259.67 | 612.267 | 10559 | 7920.73 | 7913.15 | 7909.14 | 7909 | 9175.01
612.083 | 8483 | 7338.14 | 7340.36 | 7339.47 | 7333 | 612.167 | 10513.67 | 7875.18 | 7867.65 | 7863.8 | 7863.67 | 9129.3
611.983 | 8352.33 | 7207.38 | 7209.47 | 7208.65 | 7202.33 | 612.067 | 10612.33 | 7973.65 | 7966.15 | 7962.46 | 7962.33 | 9227.59
611.883 | 8313.67 | 7168.62 | 7170.58 | 7169.83 | 7163.67 | 611.967 | 10575 | 7936.11 | 7928.66 | 7925.12 | 7925 | 9189.9
611.783 | 8392 | 7246.87 | 7248.69 | 7248.02 | 7242 | 611.867 | 10491.33 | 7852.25 | 7844.87 | 7841.45 | 7841.33 | 9105.9
611.683 | 8377 | 7231.78 | 7233.46 | 7232.88 | 7227 | 611.767 | 10679.67 | 8040.38 | 8033.09 | 8029.78 | 8029.67 | 9293.91
611.583 | 8377 | 7231.69 | 7233.23 | 7232.74 | 7227 | 611.667 | 10599 | 7959.51 | 7952.3 | 7949.11 | 7949 | 9212.92
611.483 | 8432.33 | 7286.95 | 7288.34 | 7287.95 | 7282.33 | 611.567 | 10657 | 8017.33 | 8010.18 | 8007.11 | 8007 | 9270.62
611.383 | 8450.33 | 7304.87 | 7306.17 | 7305.82 | 7300.33 | 611.467 | 10617.33 | 7977.49 | 7970.39 | 7967.44 | 7967.33 | 9230.66
611.283 | 8507.33 | 7361.79 | 7363 | 7362.7 | 7357.33 | 611.367 | 10598 | 7957.99 | 7950.94 | 7948.1 | 7948 | 9211.03
611.183 | 8407 | 7261.38 | 7262.5 | 7262.25 | 7257 | 611.267 | 10629.67 | 7989.48 | 7982.52 | 7979.77 | 7979.67 | 9242.43
611.083 | 8449 | 7303.3 | 7304.34 | 7304.2 | 7299 | 611.167 | 10586.67 | 7946.31 | 7939.43 | 7936.77 | 7936.67 | 9199.17
610.983 | 8483 | 7337.23 | 7338.18 | 7338.09 | 7333 | 611.067 | 10618.33 | 7977.8 | 7971 | 7968.43 | 7968.33 | 9230.57
610.883 | 8437 | 7291.16 | 7292.01 | 7291.97 | 7287 | 610.967 | 10611 | 7970.32 | 7963.58 | 7961.09 | 7961 | 9222.99
610.783 | 8397.67 | 7251.76 | 7252.51 | 7252.52 | 7247.67 | 610.867 | 10652.67 | 8011.83 | 8005.16 | 8002.76 | 8002.67 | 9264.42
610.683 | 8367.67 | 7221.7 | 7222.39 | 7222.4 | 7217.67 | 610.767 | 10647 | 8006.02 | 7999.4 | 7997.09 | 7997 | 9258.51
610.583 | 8499.33 | 7353.3 | 7353.93 | 7353.95 | 7349.33 | 610.667 | 10638.67 | 7997.54 | 7991 | 7988.75 | 7988.67 | 9249.95
610.483 | 8503 | 7356.9 | 7357.47 | 7357.53 | 7353 | 610.567 | 10566 | 7924.72 | 7918.26 | 7916.08 | 7916 | 9177.07
610.383 | 8440.33 | 7294.16 | 7294.68 | 7294.78 | 7290.33 | 610.467 | 10570.33 | 7928.9 | 7922.53 | 7920.42 | 7920.33 | 9181.18
610.283 | 8442.33 | 7296.11 | 7296.56 | 7296.7 | 7292.33 | 610.367 | 10624 | 7982.44 | 7976.13 | 7974.08 | 7974 | 9234.65
610.183 | 8445.33 | 7299.05 | 7299.44 | 7299.63 | 7295.33 | 610.267 | 10626 | 7984.31 | 7978.06 | 7976.08 | 7976 | 9236.45
610.083 | 8425.33 | 7278.99 | 7279.31 | 7279.55 | 7275.33 | 610.167 | 10703.67 | 8061.85 | 8055.66 | 8053.74 | 8053.67 | 9313.92
609.983 | 8375.67 | 7229.27 | 7229.55 | 7229.8 | 7225.67 | 610.067 | 10624.33 | 7982.38 | 7976.27 | 7974.41 | 7974.33 | 9234.4
609.883 | 8461.33 | 7314.88 | 7315.12 | 7315.39 | 7311.33 | 609.967 | 10645.67 | 8003.59 | 7997.55 | 7995.74 | 7995.67 | 9255.55
609.783 | 8405.67 | 7259.15 | 7259.36 | 7259.64 | 7255.67 | 609.867 | 10639.67 | 7997.46 | 7991.5 | 7989.74 | 7989.67 | 9249.36
609.683 | 8427.67 | 7281.1 | 7281.27 | 7281.56 | 7277.67 | 609.767 | 10582.67 | 7940.35 | 7934.45 | 7932.74 | 7932.67 | 9192.2
609.583 | 8442 | 7295.39 | 7295.51 | 7295.81 | 7292 | 609.667 | 10630.33 | 7987.9 | 7982.06 | 7980.4 | 7980.33 | 9239.7
609.483 | 8421.33 | 7274.67 | 7274.74 | 7275.07 | 7271.33 | 609.567 | 10624.67 | 7982.12 | 7976.35 | 7974.73 | 7974.67 | 9233.86
609.383 | 8442.67 | 7295.95 | 7295.99 | 7296.32 | 7292.67 | 609.467 | 10654.33 | 8011.67 | 8005.96 | 8004.4 | 8004.33 | 9263.37
609.283 | 8496.67 | 7349.9 | 7349.91 | 7350.25 | 7346.67 | 609.367 | 10634.67 | 7991.89 | 7986.26 | 7984.73 | 7984.67 | 9243.54
609.183 | 8497.67 | 7350.85 | 7350.84 | 7351.2 | 7347.67 | 609.267 | 10712.67 | 8069.78 | 8064.21 | 8062.73 | 8062.67 | 9321.39
609.083 | 8446.33 | 7299.47 | 7299.43 | 7299.81 | 7296.33 | 609.167 | 10672.67 | 8029.68 | 8024.17 | 8022.73 | 8022.67 | 9281.25
608.983 | 8438 | 7291.1 | 7291.02 | 7291.42 | 7288 | 609.067 | 10655 | 8011.91 | 8006.47 | 8005.06 | 8005 | 9263.44
608.883 | 8438.33 | 7291.39 | 7291.28 | 7291.7 | 7288.33 | 608.967 | 10638.67 | 7995.48 | 7990.09 | 7988.72 | 7988.67 | 9246.97
608.783 | 8406.33 | 7259.34 | 7259.21 | 7259.64 | 7256.33 | 608.867 | 10663 | 8019.71 | 8014.39 | 8013.06 | 8013 | 9271.16
608.683 | 8434.67 | 7287.63 | 7287.47 | 7287.92 | 7284.67 | 608.767 | 10693.67 | 8050.28 | 8045.02 | 8043.72 | 8043.67 | 9301.69
608.583 | 8446.33 | 7299.25 | 7299.08 | 7299.53 | 7296.33 | 608.667 | 10699.67 | 8056.18 | 8050.99 | 8049.72 | 8049.67 | 9307.56
608.483 | 8437.67 | 7290.55 | 7290.35 | 7290.8 | 7287.67 | 608.567 | 10689.33 | 8045.76 | 8040.62 | 8039.39 | 8039.33 | 9297.1
608.383 | 8518 | 7370.84 | 7370.63 | 7371.08 | 7368 | 608.467 | 10563 | 7919.34 | 7914.26 | 7913.05 | 7913 | 9170.65
608.283 | 8415.67 | 7268.47 | 7268.23 | 7268.69 | 7265.67 | 608.367 | 10623.67 | 7979.92 | 7974.89 | 7973.72 | 7973.67 | 9231.19
608.183 | 8429.67 | 7282.43 | 7282.18 | 7282.63 | 7279.67 | 608.267 | 10628 | 7984.17 | 7979.19 | 7978.05 | 7978 | 9235.41
608.083 | 8429 | 7281.73 | 7281.45 | 7281.91 | 7279 | 608.167 | 10687.33 | 8043.41 | 8038.5 | 8037.38 | 8037.33 | 9294.62
607.983 | 8415.67 | 7268.35 | 7268.06 | 7268.54 | 7265.67 | 608.067 | 10632 | 7987.99 | 7983.14 | 7982.05 | 7982 | 9239.18
607.883 | 8405 | 7257.65 | 7257.35 | 7257.83 | 7255 | 607.967 | 10625 | 7980.91 | 7976.11 | 7975.05 | 7975 | 9232.07
607.783 | 8439.33 | 7291.95 | 7291.63 | 7292.12 | 7289.33 | 607.867 | 10608.67 | 7964.5 | 7959.75 | 7958.71 | 7958.67 | 9215.63
607.683 | 8436.67 | 7289.25 | 7288.92 | 7289.41 | 7286.67 | 607.767 | 10643.67 | 7999.42 | 7994.73 | 7993.71 | 7993.67 | 9250.53
607.583 | 8484.67 | 7337.21 | 7336.87 | 7337.37 | 7334.67 | 607.667 | 10701.67 | 8057.35 | 8052.7 | 8051.71 | 8051.67 | 9308.42
607.483 | 8490.67 | 7343.18 | 7342.82 | 7343.33 | 7340.67 | 607.567 | 10707.67 | 8063.27 | 8058.68 | 8057.71 | 8057.67 | 9314.32
607.383 | 8487.67 | 7340.15 | 7339.78 | 7340.29 | 7337.67 | 607.467 | 10731.33 | 8086.86 | 8082.32 | 8081.37 | 8081.33 | 9337.89
607.283 | 8383.33 | 7235.78 | 7235.4 | 7235.91 | 7233.33 | 607.367 | 10730.33 | 8085.79 | 8081.3 | 8080.37 | 8080.33 | 9336.8
607.183 | 8407.67 | 7260.08 | 7259.69 | 7260.21 | 7257.67 | 607.267 | 10640.67 | 7996.05 | 7991.61 | 7990.71 | 7990.67 | 9247.04
607.083 | 8503.33 | 7355.72 | 7355.32 | 7355.83 | 7353.33 | 607.167 | 10655.33 | 8010.65 | 8006.26 | 8005.37 | 8005.33 | 9261.61
606.983 | 8460.33 | 7312.69 | 7312.28 | 7312.79 | 7310.33 | 607.067 | 10682 | 8037.25 | 8032.9 | 8032.04 | 8032 | 9288.19

## C10 XPS spectra
C10-1 | [5 empty] | C10-2 | [6 empty] | C10-3
BE (eV) | Spectra | I- | I0 | background | simulation | BE (eV) | Spectra | I5+ | I- | I0 | background | simulation | BE (eV) | Spectra | I5+ | I- | background | simulation
652.189 | 8720.6 | 8720.6 | 8720.6 | 8720.6 | 8720.6 | 647.007 | 9238.67 | 9239.79 | 9239.02 | 9238.77 | 9238.67 | 9240.24 | 643.407 | 10463.6 | 10463.8 | 10464.1 | 10463.6 | 10464.3
652.089 | 8729.1 | 8729.1 | 8729.1 | 8729.1 | 8729.1 | 646.907 | 9287 | 9288.13 | 9287.35 | 9287.1 | 9287 | 9288.58 | 643.307 | 10460.7 | 10461 | 10461.2 | 10460.7 | 10461.4
651.989 | 8747.6 | 8747.6 | 8747.6 | 8747.6 | 8747.6 | 646.807 | 9301.33 | 9302.48 | 9301.69 | 9301.43 | 9301.33 | 9302.93 | 643.207 | 10450.9 | 10451.2 | 10451.4 | 10450.9 | 10451.6
651.889 | 8696.2 | 8696.2 | 8696.2 | 8696.2 | 8696.2 | 646.707 | 9277.33 | 9278.49 | 9277.69 | 9277.44 | 9277.33 | 9278.95 | 643.107 | 10435.7 | 10435.9 | 10436.1 | 10435.7 | 10436.4
651.789 | 8684.2 | 8684.2 | 8684.2 | 8684.2 | 8684.2 | 646.607 | 9164.67 | 9165.84 | 9165.03 | 9164.77 | 9164.67 | 9166.3 | 643.007 | 10433.2 | 10433.4 | 10433.7 | 10433.2 | 10433.9
651.689 | 8682.6 | 8682.6 | 8682.6 | 8682.6 | 8682.6 | 646.507 | 9330.67 | 9331.85 | 9331.03 | 9330.77 | 9330.67 | 9332.32 | 642.907 | 10411.7 | 10412 | 10412.2 | 10411.7 | 10412.5
651.589 | 8712.9 | 8712.9 | 8712.9 | 8712.9 | 8712.9 | 646.407 | 9289 | 9290.19 | 9289.37 | 9289.1 | 9289 | 9290.67 | 642.807 | 10408.3 | 10408.6 | 10408.8 | 10408.3 | 10409.1
651.489 | 8683.7 | 8683.7 | 8683.7 | 8683.7 | 8683.7 | 646.307 | 9310.33 | 9311.54 | 9310.7 | 9310.44 | 9310.33 | 9312.02 | 642.707 | 10375.2 | 10375.4 | 10375.7 | 10375.2 | 10375.9
651.389 | 8746.4 | 8746.4 | 8746.4 | 8746.4 | 8746.4 | 646.207 | 9245.67 | 9246.89 | 9246.04 | 9245.77 | 9245.67 | 9247.37 | 642.607 | 10361.2 | 10361.4 | 10361.7 | 10361.2 | 10361.9
651.289 | 8675.9 | 8675.9 | 8675.9 | 8675.9 | 8675.9 | 646.107 | 9254.33 | 9255.57 | 9254.71 | 9254.44 | 9254.33 | 9256.05 | 642.507 | 10343.9 | 10344.1 | 10344.4 | 10343.9 | 10344.6
651.189 | 8713.6 | 8713.6 | 8713.6 | 8713.6 | 8713.6 | 646.007 | 9243 | 9244.25 | 9243.38 | 9243.11 | 9243 | 9244.73 | 642.407 | 10344.3 | 10344.6 | 10344.8 | 10344.3 | 10345.1
651.089 | 8737.8 | 8737.8 | 8737.8 | 8737.8 | 8737.8 | 645.907 | 9149.67 | 9150.93 | 9150.05 | 9149.78 | 9149.67 | 9151.42 | 642.307 | 10392.1 | 10392.4 | 10392.7 | 10392.1 | 10392.9
650.989 | 8704.8 | 8704.8 | 8704.8 | 8704.8 | 8704.8 | 645.807 | 9235.67 | 9236.94 | 9236.05 | 9235.78 | 9235.67 | 9237.44 | 642.207 | 10328.2 | 10328.5 | 10328.7 | 10328.2 | 10329
650.889 | 8703.2 | 8703.2 | 8703.2 | 8703.2 | 8703.2 | 645.707 | 9252.67 | 9253.96 | 9253.05 | 9252.78 | 9252.67 | 9254.45 | 642.107 | 10329.6 | 10329.9 | 10330.1 | 10329.6 | 10330.4
650.789 | 8699 | 8699 | 8699 | 8699 | 8699 | 645.607 | 9163 | 9164.3 | 9163.39 | 9163.11 | 9163 | 9164.81 | 642.007 | 10354.7 | 10354.9 | 10355.2 | 10354.7 | 10355.5
650.689 | 8688.3 | 8688.3 | 8688.3 | 8688.3 | 8688.3 | 645.507 | 9154.33 | 9155.65 | 9154.73 | 9154.45 | 9154.33 | 9156.16 | 641.907 | 10328.2 | 10328.5 | 10328.7 | 10328.2 | 10329
650.589 | 8682.2 | 8682.2 | 8682.2 | 8682.2 | 8682.2 | 645.407 | 9211.67 | 9213 | 9212.06 | 9211.78 | 9211.67 | 9213.51 | 641.807 | 10323 | 10323.3 | 10323.6 | 10323 | 10323.8
650.489 | 8663.5 | 8663.5 | 8663.5 | 8663.5 | 8663.5 | 645.307 | 9218.67 | 9220.01 | 9219.07 | 9218.78 | 9218.67 | 9220.53 | 641.707 | 10314 | 10314.3 | 10314.6 | 10314 | 10314.8
650.389 | 8747.3 | 8747.3 | 8747.3 | 8747.3 | 8747.3 | 645.207 | 9172.33 | 9173.7 | 9172.74 | 9172.45 | 9172.33 | 9174.22 | 641.607 | 10291.4 | 10291.7 | 10292 | 10291.4 | 10292.3
650.289 | 8703.2 | 8703.2 | 8703.2 | 8703.2 | 8703.2 | 645.107 | 9155.33 | 9156.71 | 9155.74 | 9155.45 | 9155.33 | 9157.24 | 641.507 | 10269.8 | 10270.1 | 10270.4 | 10269.8 | 10270.7
650.189 | 8676.3 | 8676.3 | 8676.3 | 8676.3 | 8676.3 | 645.007 | 9067.33 | 9068.73 | 9067.74 | 9067.45 | 9067.33 | 9069.26 | 641.407 | 10246 | 10246.3 | 10246.6 | 10246 | 10246.9
650.089 | 8711.3 | 8711.3 | 8711.3 | 8711.3 | 8711.3 | 644.907 | 9159.33 | 9160.74 | 9159.75 | 9159.45 | 9159.33 | 9161.28 | 641.307 | 10241.3 | 10241.6 | 10241.9 | 10241.3 | 10242.2
649.989 | 8676.2 | 8676.2 | 8676.2 | 8676.2 | 8676.2 | 644.807 | 9147.33 | 9148.76 | 9147.75 | 9147.45 | 9147.33 | 9149.3 | 641.207 | 10233.9 | 10234.3 | 10234.5 | 10233.9 | 10234.8
649.889 | 8704.8 | 8704.8 | 8704.8 | 8704.8 | 8704.8 | 644.707 | 9103.67 | 9105.11 | 9104.09 | 9103.79 | 9103.67 | 9105.65 | 641.107 | 10246.2 | 10246.5 | 10246.8 | 10246.2 | 10247.1
649.789 | 8715.9 | 8715.9 | 8715.9 | 8715.9 | 8715.9 | 644.607 | 9063 | 9064.46 | 9063.43 | 9063.12 | 9063 | 9065.01 | 641.007 | 10198.5 | 10198.9 | 10199.1 | 10198.5 | 10199.5
649.689 | 8707.6 | 8707.6 | 8707.6 | 8707.6 | 8707.6 | 644.507 | 8986.67 | 8988.14 | 8987.1 | 8986.79 | 8986.67 | 8988.7 | 640.907 | 10193.9 | 10194.2 | 10194.5 | 10193.9 | 10194.8
649.589 | 8678 | 8678 | 8678 | 8678 | 8678 | 644.407 | 9048 | 9049.49 | 9048.43 | 9048.13 | 9048 | 9050.05 | 640.807 | 10202.4 | 10202.7 | 10203 | 10202.4 | 10203.4
649.489 | 8710.9 | 8710.9 | 8710.9 | 8710.9 | 8710.9 | 644.307 | 8928 | 8929.51 | 8928.44 | 8928.13 | 8928 | 8930.08 | 640.707 | 10202.6 | 10202.9 | 10203.2 | 10202.6 | 10203.6
649.389 | 8729.6 | 8729.6 | 8729.6 | 8729.6 | 8729.6 | 644.207 | 8949 | 8950.53 | 8949.44 | 8949.13 | 8949 | 8951.1 | 640.607 | 10206.4 | 10206.8 | 10207 | 10206.4 | 10207.4
649.289 | 8677.6 | 8677.6 | 8677.6 | 8677.6 | 8677.6 | 644.107 | 8939 | 8940.55 | 8939.44 | 8939.13 | 8939 | 8941.12 | 640.507 | 10197.8 | 10198.2 | 10198.4 | 10197.8 | 10198.8
649.189 | 8707.9 | 8707.9 | 8707.9 | 8707.9 | 8707.9 | 644.007 | 8958 | 8959.57 | 8958.45 | 8958.13 | 8958 | 8960.15 | 640.407 | 10200.6 | 10201 | 10201.2 | 10200.6 | 10201.6
649.089 | 8751.3 | 8751.3 | 8751.3 | 8751.3 | 8751.3 | 643.907 | 8990 | 8991.59 | 8990.45 | 8990.13 | 8990 | 8992.17 | 640.307 | 10168.3 | 10168.7 | 10169 | 10168.3 | 10169.4
648.989 | 8746.1 | 8746.1 | 8746.1 | 8746.1 | 8746.1 | 643.807 | 8961 | 8962.61 | 8961.46 | 8961.13 | 8961 | 8963.2 | 640.207 | 10144.7 | 10145.1 | 10145.3 | 10144.7 | 10145.7
648.889 | 8782.3 | 8782.3 | 8782.3 | 8782.3 | 8782.3 | 643.707 | 8938.33 | 8939.96 | 8938.79 | 8938.47 | 8938.33 | 8940.55 | 640.107 | 10174.9 | 10175.3 | 10175.6 | 10174.9 | 10176
648.789 | 8720 | 8720 | 8720 | 8720 | 8720 | 643.607 | 8867 | 8868.65 | 8867.46 | 8867.14 | 8867 | 8869.25 | 640.007 | 10160.2 | 10160.6 | 10160.9 | 10160.2 | 10161.3
648.689 | 8717.2 | 8717.2 | 8717.2 | 8717.2 | 8717.2 | 643.507 | 8857.67 | 8859.33 | 8858.13 | 8857.8 | 8857.67 | 8859.94 | 639.907 | 10122.6 | 10123 | 10123.3 | 10122.6 | 10123.7
648.589 | 8742.7 | 8742.7 | 8742.7 | 8742.7 | 8742.7 | 643.407 | 8871.67 | 8873.36 | 8872.14 | 8871.8 | 8871.67 | 8873.97 | 639.807 | 10148.9 | 10149.4 | 10149.6 | 10148.9 | 10150.1
648.489 | 8737.5 | 8737.5 | 8737.5 | 8737.5 | 8737.5 | 643.307 | 8885.67 | 8887.38 | 8886.14 | 8885.81 | 8885.67 | 8887.99 | 639.707 | 10108.2 | 10108.6 | 10108.9 | 10108.2 | 10109.3
648.389 | 8731.6 | 8731.6 | 8731.6 | 8731.6 | 8731.6 | 643.207 | 8871 | 8872.73 | 8871.48 | 8871.14 | 8871 | 8873.35 | 639.607 | 10130.9 | 10131.3 | 10131.6 | 10130.9 | 10132
648.289 | 8718.4 | 8718.4 | 8718.4 | 8718.4 | 8718.4 | 643.107 | 8934.33 | 8936.09 | 8934.82 | 8934.48 | 8934.33 | 8936.71 | 639.507 | 10132.1 | 10132.5 | 10132.8 | 10132.1 | 10133.2
648.189 | 8737 | 8737 | 8737 | 8737 | 8737 | 643.007 | 8802 | 8803.78 | 8802.49 | 8802.14 | 8802 | 8804.41 | 639.407 | 10118.1 | 10118.5 | 10118.8 | 10118.1 | 10119.3
648.089 | 8716.4 | 8716.4 | 8716.4 | 8716.4 | 8716.4 | 642.907 | 8915 | 8916.8 | 8915.49 | 8915.14 | 8915 | 8917.44 | 639.307 | 10126.3 | 10126.8 | 10127.1 | 10126.3 | 10127.5
647.989 | 8735.6 | 8735.6 | 8735.6 | 8735.6 | 8735.6 | 642.807 | 8857.33 | 8859.16 | 8857.83 | 8857.48 | 8857.33 | 8859.8 | 639.207 | 10133 | 10133.5 | 10133.8 | 10133 | 10134.2
647.889 | 8731.1 | 8731.1 | 8731.1 | 8731.1 | 8731.1 | 642.707 | 8895.33 | 8897.18 | 8895.84 | 8895.48 | 8895.33 | 8897.83 | 639.107 | 10145.9 | 10146.4 | 10146.7 | 10145.9 | 10147.2
647.789 | 8745.4 | 8745.4 | 8745.4 | 8745.4 | 8745.4 | 642.607 | 8904.67 | 8906.54 | 8905.17 | 8904.82 | 8904.67 | 8907.19 | 639.007 | 10102 | 10102.5 | 10102.8 | 10102 | 10103.3
647.689 | 8724.4 | 8724.4 | 8724.4 | 8724.4 | 8724.4 | 642.507 | 8857.67 | 8859.56 | 8858.18 | 8857.82 | 8857.67 | 8860.22 | 638.907 | 10109.9 | 10110.4 | 10110.7 | 10109.9 | 10111.2
647.589 | 8740.2 | 8740.2 | 8740.2 | 8740.2 | 8740.2 | 642.407 | 8828.33 | 8830.25 | 8828.85 | 8828.49 | 8828.33 | 8830.92 | 638.807 | 10149.3 | 10149.8 | 10150.1 | 10149.3 | 10150.6
647.489 | 8742 | 8742 | 8742 | 8742 | 8742 | 642.307 | 8816.33 | 8818.28 | 8816.86 | 8816.49 | 8816.33 | 8818.95 | 638.707 | 10116.2 | 10116.7 | 10117 | 10116.2 | 10117.5
647.389 | 8713.7 | 8713.7 | 8713.7 | 8713.7 | 8713.7 | 642.207 | 8821.33 | 8823.3 | 8821.86 | 8821.49 | 8821.33 | 8823.99 | 638.607 | 10117.7 | 10118.2 | 10118.5 | 10117.7 | 10119
647.289 | 8771.3 | 8771.3 | 8771.3 | 8771.3 | 8771.3 | 642.107 | 8747.33 | 8749.33 | 8747.87 | 8747.49 | 8747.33 | 8750.02 | 638.507 | 10151.9 | 10152.4 | 10152.7 | 10151.9 | 10153.2
647.189 | 8757.2 | 8757.2 | 8757.2 | 8757.2 | 8757.2 | 642.007 | 8712.33 | 8714.36 | 8712.87 | 8712.49 | 8712.33 | 8715.05 | 638.407 | 10140.7 | 10141.2 | 10141.5 | 10140.7 | 10142.1
647.089 | 8749.7 | 8749.7 | 8749.7 | 8749.7 | 8749.7 | 641.907 | 8758 | 8760.05 | 8758.54 | 8758.16 | 8758 | 8760.75 | 638.307 | 10142.3 | 10142.8 | 10143.1 | 10142.3 | 10143.7
646.989 | 8770.3 | 8770.3 | 8770.3 | 8770.3 | 8770.3 | 641.807 | 8742.67 | 8744.74 | 8743.21 | 8742.83 | 8742.67 | 8745.45 | 638.207 | 10159.1 | 10159.7 | 10159.9 | 10159.1 | 10160.5
646.889 | 8780 | 8780 | 8780 | 8780 | 8780 | 641.707 | 8694.33 | 8696.44 | 8694.89 | 8694.5 | 8694.33 | 8697.16 | 638.107 | 10181.6 | 10182.2 | 10182.5 | 10181.6 | 10183.1
646.789 | 8795.5 | 8795.5 | 8795.5 | 8795.5 | 8795.5 | 641.607 | 8804.33 | 8806.47 | 8804.89 | 8804.5 | 8804.33 | 8807.19 | 638.007 | 10191.7 | 10192.3 | 10192.6 | 10191.7 | 10193.2
646.689 | 8831.9 | 8831.9 | 8831.9 | 8831.9 | 8831.9 | 641.507 | 8697 | 8699.17 | 8697.56 | 8697.17 | 8697 | 8699.9 | 637.907 | 10214.3 | 10215 | 10215.2 | 10214.3 | 10215.9
646.589 | 8817.7 | 8817.7 | 8817.7 | 8817.7 | 8817.7 | 641.407 | 8728 | 8730.2 | 8728.57 | 8728.17 | 8728 | 8730.93 | 637.807 | 10220.5 | 10221.1 | 10221.4 | 10220.5 | 10222
646.489 | 8762.7 | 8762.7 | 8762.7 | 8762.7 | 8762.7 | 641.307 | 8675.67 | 8677.89 | 8676.24 | 8675.84 | 8675.67 | 8678.64 | 637.707 | 10276.4 | 10277.1 | 10277.3 | 10276.4 | 10278
646.389 | 8771 | 8771 | 8771 | 8771 | 8771 | 641.207 | 8739.33 | 8741.59 | 8739.91 | 8739.51 | 8739.33 | 8742.34 | 637.607 | 10304.4 | 10305.1 | 10305.3 | 10304.4 | 10306
646.289 | 8819.7 | 8819.7 | 8819.7 | 8819.7 | 8819.7 | 641.107 | 8658 | 8660.29 | 8658.59 | 8658.17 | 8658 | 8661.05 | 637.507 | 10320.9 | 10321.6 | 10321.8 | 10320.9 | 10322.5
646.189 | 8792.5 | 8792.5 | 8792.5 | 8792.5 | 8792.5 | 641.007 | 8683 | 8685.32 | 8683.59 | 8683.18 | 8683 | 8686.09 | 637.407 | 10383.6 | 10384.3 | 10384.6 | 10383.6 | 10385.3
646.089 | 8781 | 8781 | 8781 | 8781 | 8781 | 640.907 | 8683.33 | 8685.69 | 8683.93 | 8683.51 | 8683.33 | 8686.47 | 637.307 | 10457.5 | 10458.3 | 10458.5 | 10457.5 | 10459.2
645.989 | 8797.6 | 8797.6 | 8797.6 | 8797.6 | 8797.6 | 640.807 | 8635 | 8637.39 | 8635.6 | 8635.18 | 8635 | 8638.17 | 637.207 | 10565.5 | 10566.3 | 10566.5 | 10565.5 | 10567.3
645.889 | 8789.3 | 8789.3 | 8789.3 | 8789.3 | 8789.3 | 640.707 | 8562 | 8564.42 | 8562.61 | 8562.18 | 8562 | 8565.21 | 637.107 | 10715.8 | 10716.6 | 10716.8 | 10715.8 | 10717.6
645.789 | 8730.6 | 8730.6 | 8730.6 | 8730.6 | 8730.6 | 640.607 | 8594.33 | 8596.79 | 8594.95 | 8594.52 | 8594.33 | 8597.59 | 637.007 | 10874.7 | 10875.5 | 10875.8 | 10874.7 | 10876.5
645.689 | 8793.8 | 8793.8 | 8793.8 | 8793.8 | 8793.8 | 640.507 | 8609 | 8611.5 | 8609.62 | 8609.19 | 8609 | 8612.31 | 636.907 | 11065.7 | 11066.5 | 11066.7 | 11065.7 | 11067.5
645.589 | 8807.8 | 8807.8 | 8807.8 | 8807.8 | 8807.8 | 640.407 | 8655.67 | 8658.2 | 8656.3 | 8655.86 | 8655.67 | 8659.02 | 636.807 | 11298.7 | 11299.5 | 11299.7 | 11298.7 | 11300.5
645.489 | 8766.6 | 8766.6 | 8766.6 | 8766.6 | 8766.6 | 640.307 | 8607.67 | 8610.24 | 8608.3 | 8607.86 | 8607.67 | 8611.06 | 636.707 | 11674.3 | 11675.2 | 11675.4 | 11674.3 | 11676.2
645.389 | 8820.1 | 8820.1 | 8820.1 | 8820.1 | 8820.1 | 640.207 | 8571 | 8573.61 | 8571.64 | 8571.19 | 8571 | 8574.44 | 636.607 | 12096.5 | 12097.3 | 12097.6 | 12096.5 | 12098.4
645.289 | 8821.4 | 8821.4 | 8821.4 | 8821.4 | 8821.4 | 640.107 | 8571 | 8573.65 | 8571.65 | 8571.2 | 8571 | 8574.49 | 636.507 | 12651.9 | 12652.8 | 12653 | 12651.9 | 12653.9
645.189 | 8783.8 | 8783.8 | 8783.8 | 8783.8 | 8783.8 | 640.007 | 8601.67 | 8604.35 | 8602.32 | 8601.86 | 8601.67 | 8605.21 | 636.407 | 13278.1 | 13279 | 13279.2 | 13278.1 | 13280.1
645.089 | 8789.5 | 8789.5 | 8789.5 | 8789.5 | 8789.5 | 639.907 | 8569.33 | 8572.06 | 8569.99 | 8569.53 | 8569.33 | 8572.92 | 636.307 | 14078.3 | 14079.3 | 14079.5 | 14078.3 | 14080.4
644.989 | 8815.2 | 8815.2 | 8815.2 | 8815.2 | 8815.2 | 639.807 | 8593.67 | 8596.44 | 8594.34 | 8593.87 | 8593.67 | 8597.31 | 636.207 | 14999.5 | 15000.4 | 15000.6 | 14999.5 | 15001.6
644.889 | 8819.6 | 8819.6 | 8819.6 | 8819.6 | 8819.6 | 639.707 | 8496.33 | 8499.15 | 8497.01 | 8496.54 | 8496.33 | 8500.03 | 636.107 | 15961.3 | 15962.3 | 15962.5 | 15961.3 | 15963.5
644.789 | 8805.9 | 8805.9 | 8805.9 | 8805.9 | 8805.9 | 639.607 | 8532.33 | 8535.19 | 8533.02 | 8532.54 | 8532.33 | 8536.08 | 636.007 | 16941.7 | 16942.8 | 16942.9 | 16941.7 | 16943.9
644.689 | 8774 | 8774 | 8774 | 8774 | 8774 | 639.507 | 8463 | 8465.9 | 8463.69 | 8463.21 | 8463 | 8466.8 | 635.907 | 17879.4 | 17880.4 | 17880.6 | 17879.4 | 17881.6
644.589 | 8777 | 8777 | 8777 | 8777 | 8777 | 639.407 | 8480.67 | 8483.61 | 8481.36 | 8480.88 | 8480.67 | 8484.52 | 635.807 | 18555 | 18556.1 | 18556.2 | 18555 | 18557.3
644.489 | 8819 | 8819 | 8819 | 8819 | 8819 | 639.307 | 8479.67 | 8482.66 | 8480.37 | 8479.88 | 8479.67 | 8483.58 | 635.707 | 18922.1 | 18923.2 | 18923.4 | 18922.1 | 18924.5
644.389 | 8854 | 8854 | 8854 | 8854 | 8854 | 639.207 | 8501.67 | 8504.71 | 8502.38 | 8501.88 | 8501.67 | 8505.64 | 635.607 | 19055.9 | 19057 | 19057.1 | 19055.9 | 19058.3
644.289 | 8868.3 | 8868.3 | 8868.3 | 8868.3 | 8868.3 | 639.107 | 8574.33 | 8577.43 | 8575.05 | 8574.55 | 8574.33 | 8578.37 | 635.507 | 18755.4 | 18756.6 | 18756.7 | 18755.4 | 18757.9
644.189 | 8828.4 | 8828.4 | 8828.4 | 8828.4 | 8828.4 | 639.007 | 8540 | 8543.14 | 8540.73 | 8540.22 | 8540 | 8544.09 | 635.407 | 18140.9 | 18142.1 | 18142.2 | 18140.9 | 18143.4
644.089 | 8861.4 | 8861.4 | 8861.4 | 8861.4 | 8861.4 | 638.907 | 8485.33 | 8488.53 | 8486.07 | 8485.56 | 8485.33 | 8489.49 | 635.307 | 17279.6 | 17280.8 | 17280.9 | 17279.6 | 17282.2
643.989 | 8805.8 | 8805.8 | 8805.8 | 8805.8 | 8805.8 | 638.807 | 8491 | 8494.24 | 8491.74 | 8491.23 | 8491 | 8495.22 | 635.207 | 16206.4 | 16207.7 | 16207.7 | 16206.4 | 16209
643.889 | 8828.7 | 8828.7 | 8828.7 | 8828.7 | 8828.7 | 638.707 | 8602.33 | 8605.63 | 8603.09 | 8602.56 | 8602.33 | 8606.62 | 635.107 | 15104 | 15105.3 | 15105.4 | 15104 | 15106.7
643.789 | 8840.7 | 8840.7 | 8840.7 | 8840.7 | 8840.7 | 638.607 | 8574 | 8577.36 | 8574.76 | 8574.23 | 8574 | 8578.35 | 635.007 | 14148.4 | 14149.8 | 14149.8 | 14148.4 | 14151.1
643.689 | 8829.3 | 8829.3 | 8829.3 | 8829.3 | 8829.3 | 638.507 | 8561 | 8564.41 | 8561.77 | 8561.24 | 8561 | 8565.42 | 634.907 | 13305.1 | 13306.5 | 13306.5 | 13305.1 | 13307.9
643.589 | 8904 | 8904 | 8904 | 8904 | 8904 | 638.407 | 8656.33 | 8659.8 | 8657.11 | 8656.57 | 8656.33 | 8660.82 | 634.807 | 12596.8 | 12598.2 | 12598.2 | 12596.8 | 12599.7
643.489 | 8842.8 | 8842.8 | 8842.8 | 8842.8 | 8842.8 | 638.307 | 8569.33 | 8572.86 | 8570.12 | 8569.58 | 8569.33 | 8573.89 | 634.707 | 12035 | 12036.5 | 12036.5 | 12035 | 12037.9
643.389 | 8773.5 | 8773.5 | 8773.5 | 8773.5 | 8773.5 | 638.207 | 8589 | 8592.58 | 8589.8 | 8589.25 | 8589 | 8593.63 | 634.607 | 11632.1 | 11633.6 | 11633.5 | 11632.1 | 11635.1
643.289 | 8803.8 | 8803.8 | 8803.8 | 8803.8 | 8803.8 | 638.107 | 8659.67 | 8663.32 | 8660.47 | 8659.92 | 8659.67 | 8664.37 | 634.507 | 11337.5 | 11339.1 | 11339 | 11337.5 | 11340.6
643.189 | 8798.5 | 8798.5 | 8798.5 | 8798.5 | 8798.5 | 638.007 | 8565 | 8568.72 | 8565.81 | 8565.25 | 8565 | 8569.78 | 634.407 | 11062.7 | 11064.4 | 11064.3 | 11062.7 | 11065.9
643.089 | 8842.4 | 8842.4 | 8842.4 | 8842.4 | 8842.4 | 637.907 | 8571 | 8574.78 | 8571.82 | 8571.26 | 8571 | 8575.86 | 634.307 | 10888.5 | 10890.2 | 10890 | 10888.5 | 10891.7
642.989 | 8845.3 | 8845.3 | 8845.3 | 8845.3 | 8845.3 | 637.807 | 8696 | 8699.85 | 8696.83 | 8696.26 | 8696 | 8700.94 | 634.207 | 10734 | 10735.7 | 10735.6 | 10734 | 10737.3
642.889 | 8782.7 | 8782.7 | 8782.7 | 8782.7 | 8782.7 | 637.707 | 8687.67 | 8691.58 | 8688.51 | 8687.93 | 8687.67 | 8692.68 | 634.107 | 10627.1 | 10628.9 | 10628.8 | 10627.1 | 10630.6
642.789 | 8842.9 | 8842.9 | 8842.9 | 8842.9 | 8842.9 | 637.607 | 8732.67 | 8736.65 | 8733.52 | 8732.93 | 8732.67 | 8737.76 | 634.007 | 10556.5 | 10558.4 | 10558.2 | 10556.5 | 10560
642.689 | 8866.3 | 8866.3 | 8866.3 | 8866.3 | 8866.3 | 637.507 | 8874 | 8878.05 | 8874.86 | 8874.27 | 8874 | 8879.19 | 633.907 | 10459 | 10460.9 | 10460.7 | 10459 | 10462.6
642.589 | 8860.5 | 8860.5 | 8860.5 | 8860.5 | 8860.5 | 637.407 | 8906 | 8910.13 | 8906.87 | 8906.27 | 8906 | 8911.28 | 633.807 | 10375.6 | 10377.6 | 10377.3 | 10375.6 | 10379.3
642.489 | 8804.3 | 8804.3 | 8804.3 | 8804.3 | 8804.3 | 637.307 | 8971.67 | 8975.87 | 8972.55 | 8971.94 | 8971.67 | 8977.03 | 633.707 | 10301.1 | 10303.1 | 10302.8 | 10301.1 | 10304.8
642.389 | 8856.1 | 8856.1 | 8856.1 | 8856.1 | 8856.1 | 637.207 | 9083.33 | 9087.62 | 9084.23 | 9083.61 | 9083.33 | 9088.79 | 633.607 | 10269.7 | 10271.8 | 10271.5 | 10269.7 | 10273.6
642.289 | 8861.7 | 8861.7 | 8861.7 | 8861.7 | 8861.7 | 637.107 | 9225.67 | 9230.03 | 9226.57 | 9225.95 | 9225.67 | 9231.22 | 633.507 | 10185.3 | 10187.4 | 10187.1 | 10185.3 | 10189.2
642.189 | 8844.9 | 8844.9 | 8844.9 | 8844.9 | 8844.9 | 637.007 | 9436 | 9440.44 | 9436.92 | 9436.29 | 9436 | 9441.64 | 633.407 | 10178.8 | 10181 | 10180.6 | 10178.8 | 10182.9
642.089 | 8827.6 | 8827.6 | 8827.6 | 8827.6 | 8827.6 | 636.907 | 9740.67 | 9745.19 | 9741.59 | 9740.96 | 9740.67 | 9746.41 | 633.307 | 10103.5 | 10105.8 | 10105.3 | 10103.5 | 10107.7
641.989 | 8837.1 | 8837.1 | 8837.1 | 8837.1 | 8837.1 | 636.807 | 10066.7 | 10071.3 | 10067.6 | 10067 | 10066.7 | 10072.5 | 633.207 | 10028.5 | 10031 | 10030.4 | 10028.5 | 10032.9
641.889 | 8824.9 | 8824.9 | 8824.9 | 8824.9 | 8824.9 | 636.707 | 10406.7 | 10411.4 | 10407.6 | 10407 | 10406.7 | 10412.6 | 633.107 | 10060.5 | 10063 | 10062.4 | 10060.5 | 10064.9
641.789 | 8856.2 | 8856.2 | 8856.2 | 8856.2 | 8856.2 | 636.607 | 10946.7 | 10951.5 | 10947.6 | 10947 | 10946.7 | 10952.7 | 633.007 | 10060.2 | 10062.8 | 10062.2 | 10060.2 | 10064.8
641.689 | 8856.9 | 8856.9 | 8856.9 | 8856.9 | 8856.9 | 636.507 | 11597.3 | 11602.2 | 11598.3 | 11597.6 | 11597.3 | 11603.5 | 632.907 | 10082.4 | 10085.1 | 10084.4 | 10082.4 | 10087.2
641.589 | 8887.2 | 8887.2 | 8887.2 | 8887.2 | 8887.2 | 636.407 | 12424.7 | 12429.6 | 12425.7 | 12425 | 12424.7 | 12430.9 | 632.807 | 10077.2 | 10080 | 10079.2 | 10077.2 | 10082
641.489 | 8848.9 | 8848.9 | 8848.9 | 8848.9 | 8848.9 | 636.307 | 13478 | 13483.1 | 13479 | 13478.3 | 13478 | 13484.4 | 632.707 | 10067.5 | 10070.3 | 10069.6 | 10067.5 | 10072.4
641.389 | 8849.9 | 8849.9 | 8849.9 | 8849.9 | 8849.9 | 636.207 | 14543 | 14548.2 | 14544 | 14543.3 | 14543 | 14549.5 | 632.607 | 10066.7 | 10069.7 | 10068.9 | 10066.7 | 10071.8
641.289 | 8844.5 | 8844.5 | 8844.5 | 8844.5 | 8844.5 | 636.107 | 15870 | 15875.3 | 15871 | 15870.3 | 15870 | 15876.6 | 632.507 | 10076.2 | 10079.3 | 10078.4 | 10076.2 | 10081.5
641.189 | 8899.1 | 8899.1 | 8899.1 | 8899.1 | 8899.1 | 636.007 | 17065.3 | 17070.7 | 17066.4 | 17065.7 | 17065.3 | 17072.1 | 632.407 | 10054.7 | 10058 | 10056.9 | 10054.7 | 10060.2
641.089 | 8826.6 | 8826.6 | 8826.6 | 8826.6 | 8826.6 | 635.907 | 18491.7 | 18497.2 | 18492.7 | 18492 | 18491.7 | 18498.6 | 632.307 | 10080.3 | 10083.7 | 10082.6 | 10080.3 | 10085.9
640.989 | 8828.2 | 8828.2 | 8828.2 | 8828.2 | 8828.2 | 635.807 | 19778.7 | 19784.3 | 19779.7 | 19779 | 19778.7 | 19785.7 | 632.207 | 10071.2 | 10074.7 | 10073.5 | 10071.2 | 10077
640.889 | 8795.1 | 8795.1 | 8795.1 | 8795.1 | 8795.1 | 635.707 | 20535.7 | 20541.4 | 20536.7 | 20536 | 20535.7 | 20542.8 | 632.107 | 10107.7 | 10111.3 | 10110 | 10107.7 | 10113.6
640.789 | 8781.1 | 8781.1 | 8781.1 | 8781.1 | 8781.1 | 635.607 | 21138.3 | 21144.2 | 21139.4 | 21138.7 | 21138.3 | 21145.6 | 632.007 | 10118.9 | 10122.7 | 10121.3 | 10118.9 | 10125.1
640.689 | 8886.8 | 8886.8 | 8886.8 | 8886.8 | 8886.8 | 635.507 | 21421 | 21427 | 21422.1 | 21421.4 | 21421 | 21428.5 | 631.907 | 10145.8 | 10149.7 | 10148.2 | 10145.8 | 10152.2
640.589 | 8789.6 | 8789.6 | 8789.6 | 8789.6 | 8789.6 | 635.407 | 21127.7 | 21133.8 | 21128.8 | 21128 | 21127.7 | 21135.3 | 631.807 | 10158 | 10162.1 | 10160.5 | 10158 | 10164.6
640.489 | 8797.2 | 8797.2 | 8797.2 | 8797.2 | 8797.2 | 635.307 | 20371.3 | 20377.6 | 20372.5 | 20371.7 | 20371.3 | 20379.1 | 631.707 | 10227.3 | 10231.6 | 10229.9 | 10227.3 | 10234.2
640.389 | 8868.9 | 8868.9 | 8868.9 | 8868.9 | 8868.9 | 635.207 | 19297.3 | 19303.7 | 19298.5 | 19297.7 | 19297.3 | 19305.2 | 631.607 | 10284 | 10288.5 | 10286.6 | 10284 | 10291.1
640.289 | 8855.3 | 8855.3 | 8855.3 | 8855.3 | 8855.3 | 635.107 | 17877 | 17883.5 | 17878.2 | 17877.4 | 17877 | 17885.1 | 631.507 | 10364.7 | 10369.4 | 10367.4 | 10364.7 | 10372
640.189 | 8819.4 | 8819.4 | 8819.4 | 8819.4 | 8819.4 | 635.007 | 16519.7 | 16526.3 | 16520.8 | 16520.1 | 16519.7 | 16527.9 | 631.407 | 10532.1 | 10536.9 | 10534.8 | 10532.1 | 10539.6
640.089 | 8866.2 | 8866.2 | 8866.2 | 8866.2 | 8866.2 | 634.907 | 15004.7 | 15011.5 | 15005.9 | 15005.1 | 15004.7 | 15013.1 | 631.307 | 10743.5 | 10748.6 | 10746.3 | 10743.5 | 10751.4
639.989 | 8824.2 | 8824.2 | 8824.2 | 8824.2 | 8824.2 | 634.807 | 13710.7 | 13717.6 | 13711.9 | 13711.1 | 13710.7 | 13719.3 | 631.207 | 10906.1 | 10911.4 | 10908.9 | 10906.1 | 10914.2
639.889 | 8839.2 | 8839.2 | 8839.2 | 8839.2 | 8839.2 | 634.707 | 12621 | 12628.1 | 12622.2 | 12621.4 | 12621 | 12629.8 | 631.107 | 11153.2 | 11158.8 | 11156.1 | 11153.2 | 11161.6
639.789 | 8865.2 | 8865.2 | 8865.2 | 8865.2 | 8865.2 | 634.607 | 11699.7 | 11707 | 11700.9 | 11700.1 | 11699.7 | 11708.6 | 631.007 | 11441.3 | 11447.2 | 11444.3 | 11441.3 | 11450.1
639.689 | 8796.2 | 8796.2 | 8796.2 | 8796.2 | 8796.2 | 634.507 | 10986.7 | 10994.1 | 10987.9 | 10987.1 | 10986.7 | 10995.8 | 630.907 | 11684 | 11690.1 | 11687 | 11684 | 11693.1
639.589 | 8855.1 | 8855.1 | 8855.1 | 8855.1 | 8855.1 | 634.407 | 10447 | 10454.6 | 10448.3 | 10447.4 | 10447 | 10456.3 | 630.807 | 11873.8 | 11880.2 | 11876.9 | 11873.8 | 11883.3
639.489 | 8836.2 | 8836.2 | 8836.2 | 8836.2 | 8836.2 | 634.307 | 10045 | 10052.8 | 10046.3 | 10045.4 | 10045 | 10054.6 | 630.707 | 12040.4 | 12047.1 | 12043.5 | 12040.4 | 12050.3
639.389 | 8864.8 | 8864.8 | 8864.8 | 8864.8 | 8864.8 | 634.207 | 9709 | 9717.02 | 9710.32 | 9709.44 | 9709 | 9718.78 | 630.607 | 12162 | 12169.1 | 12165.2 | 12162 | 12172.3
639.289 | 8820.5 | 8820.5 | 8820.5 | 8820.5 | 8820.5 | 634.107 | 9457.67 | 9465.87 | 9459.01 | 9458.11 | 9457.67 | 9467.66 | 630.507 | 12193.2 | 12200.6 | 12196.5 | 12193.2 | 12203.9
639.189 | 8838.7 | 8838.7 | 8838.7 | 8838.7 | 8838.7 | 634.007 | 9219.33 | 9227.73 | 9220.69 | 9219.78 | 9219.33 | 9229.54 | 630.407 | 12102.4 | 12110.2 | 12105.8 | 12102.4 | 12113.6
639.089 | 8867.2 | 8867.2 | 8867.2 | 8867.2 | 8867.2 | 633.907 | 9118 | 9126.59 | 9119.38 | 9118.46 | 9118 | 9128.43 | 630.307 | 11995.1 | 12003.3 | 11998.5 | 11995.1 | 12006.8
638.989 | 8874.8 | 8874.8 | 8874.8 | 8874.8 | 8874.8 | 633.807 | 9002 | 9010.82 | 9003.4 | 9002.47 | 9002 | 9012.69 | 630.207 | 11753 | 11761.7 | 11756.5 | 11753 | 11765.2
638.889 | 8834.9 | 8834.9 | 8834.9 | 8834.9 | 8834.9 | 633.707 | 8926.67 | 8935.73 | 8928.09 | 8927.14 | 8926.67 | 8937.62 | 630.107 | 11490.7 | 11499.8 | 11494.3 | 11490.7 | 11503.5
638.789 | 8854.4 | 8854.4 | 8854.4 | 8854.4 | 8854.4 | 633.607 | 8788 | 8797.29 | 8789.44 | 8788.48 | 8788 | 8799.22 | 630.007 | 11189.7 | 11199.3 | 11193.4 | 11189.7 | 11203.1
638.689 | 8855.3 | 8855.3 | 8855.3 | 8855.3 | 8855.3 | 633.507 | 8630.33 | 8639.86 | 8631.8 | 8630.83 | 8630.33 | 8641.82 | 629.907 | 10938.7 | 10949 | 10942.5 | 10938.7 | 10952.8
638.589 | 8844.2 | 8844.2 | 8844.2 | 8844.2 | 8844.2 | 633.407 | 8677.67 | 8687.43 | 8679.15 | 8678.17 | 8677.67 | 8689.42 | 629.807 | 10635.7 | 10646.5 | 10639.5 | 10635.7 | 10650.4
638.489 | 8828.6 | 8828.6 | 8828.6 | 8828.6 | 8828.6 | 633.307 | 8552.67 | 8562.67 | 8554.18 | 8553.18 | 8552.67 | 8564.68 | 629.707 | 10405.5 | 10416.9 | 10409.4 | 10405.5 | 10420.9
638.389 | 8857.8 | 8857.8 | 8857.8 | 8857.8 | 8857.8 | 633.207 | 8479.33 | 8489.62 | 8480.87 | 8479.85 | 8479.33 | 8491.68 | 629.607 | 10223.3 | 10235.4 | 10227.3 | 10223.3 | 10239.4
638.289 | 8853.1 | 8853.1 | 8853.1 | 8853.1 | 8853.1 | 633.107 | 8419.67 | 8430.25 | 8421.22 | 8420.2 | 8419.67 | 8432.34 | 629.507 | 10047.7 | 10060.6 | 10051.9 | 10047.7 | 10064.7
638.189 | 8841.2 | 8841.2 | 8841.2 | 8841.2 | 8841.2 | 633.007 | 8366.33 | 8377.21 | 8367.91 | 8366.87 | 8366.33 | 8379.33 | 629.407 | 9919.73 | 9933.41 | 9924 | 9919.73 | 9937.68
638.089 | 8838.5 | 8838.5 | 8838.5 | 8838.5 | 8838.5 | 632.907 | 8356.67 | 8367.84 | 8358.27 | 8357.21 | 8356.67 | 8369.99 | 629.307 | 9839.2 | 9853.75 | 9843.6 | 9839.2 | 9858.14
637.989 | 8848.1 | 8848.1 | 8848.1 | 8848.1 | 8848.1 | 632.807 | 8353.33 | 8364.8 | 8354.96 | 8353.89 | 8353.33 | 8366.99 | 629.207 | 9691.87 | 9707.36 | 9696.39 | 9691.87 | 9711.88
637.889 | 8861.2 | 8861.2 | 8861.2 | 8861.2 | 8861.2 | 632.707 | 8355.67 | 8367.43 | 8357.32 | 8356.23 | 8355.67 | 8369.66 | 629.107 | 9677 | 9693.51 | 9681.65 | 9677 | 9698.17
637.789 | 8829.8 | 8829.8 | 8829.8 | 8829.8 | 8829.8 | 632.607 | 8342.33 | 8354.46 | 8344.02 | 8342.91 | 8342.33 | 8356.72 | 629.007 | 9621.33 | 9638.96 | 9626.12 | 9621.33 | 9643.75
637.689 | 8854.7 | 8854.7 | 8854.7 | 8854.7 | 8854.7 | 632.507 | 8355.33 | 8367.84 | 8357.04 | 8355.92 | 8355.33 | 8370.14 | 628.907 | 9583.6 | 9602.44 | 9588.51 | 9583.6 | 9607.36
637.589 | 8861.5 | 8861.5 | 8861.5 | 8861.5 | 8861.5 | 632.407 | 8399.67 | 8412.55 | 8401.41 | 8400.27 | 8399.67 | 8414.89 | 628.807 | 9576.87 | 9597.04 | 9581.81 | 9576.87 | 9601.98
637.489 | 8870.8 | 8870.8 | 8870.8 | 8870.8 | 8870.8 | 632.307 | 8319 | 8332.26 | 8320.77 | 8319.61 | 8319 | 8334.64 | 628.707 | 9521.47 | 9543.09 | 9526.54 | 9521.47 | 9548.17
637.389 | 8860.5 | 8860.5 | 8860.5 | 8860.5 | 8860.5 | 632.207 | 8348.67 | 8362.3 | 8350.46 | 8349.29 | 8348.67 | 8364.72 | 628.607 | 9500.2 | 9523.42 | 9505.41 | 9500.2 | 9528.63
637.289 | 8923.3 | 8923.3 | 8923.3 | 8923.3 | 8923.3 | 632.107 | 8307.33 | 8321.35 | 8309.16 | 8307.97 | 8307.33 | 8323.81 | 628.507 | 9483.13 | 9508.1 | 9488.49 | 9483.13 | 9513.46
637.189 | 8866.4 | 8866.4 | 8866.4 | 8866.4 | 8866.4 | 632.007 | 8260.33 | 8274.8 | 8262.19 | 8260.98 | 8260.33 | 8277.3 | 628.407 | 9472.13 | 9499.03 | 9477.64 | 9472.13 | 9504.54
637.089 | 8829 | 8829 | 8829 | 8829 | 8829 | 631.907 | 8245 | 8259.96 | 8246.89 | 8245.66 | 8245 | 8262.5 | 628.307 | 9476.33 | 9505.36 | 9481.99 | 9476.33 | 9511.02
636.989 | 8839.5 | 8839.5 | 8839.5 | 8839.5 | 8839.5 | 631.807 | 8296 | 8311.45 | 8297.92 | 8296.67 | 8296 | 8314.04 | 628.207 | 9451.33 | 9482.72 | 9457.16 | 9451.33 | 9488.54
636.889 | 8879.7 | 8879.7 | 8879.7 | 8879.7 | 8879.7 | 631.707 | 8154.67 | 8170.61 | 8156.62 | 8155.36 | 8154.67 | 8173.25 | 628.107 | 9435.8 | 9469.79 | 9441.79 | 9435.8 | 9475.78
636.789 | 8840.6 | 8840.6 | 8840.6 | 8840.6 | 8840.6 | 631.607 | 8126.67 | 8143.1 | 8128.65 | 8127.37 | 8126.67 | 8145.79 | 628.007 | 9409.73 | 9446.63 | 9415.9 | 9409.73 | 9452.8
636.689 | 8860.9 | 8860.9 | 8860.9 | 8860.9 | 8860.9 | 631.507 | 8141 | 8157.92 | 8143.02 | 8141.72 | 8141 | 8160.66 | 627.907 | 9431.33 | 9471.47 | 9437.68 | 9431.33 | 9477.82
636.589 | 8918.4 | 8918.4 | 8918.4 | 8918.4 | 8918.4 | 631.407 | 8186 | 8203.49 | 8188.05 | 8186.74 | 8186 | 8206.28 | 627.807 | 9420.87 | 9464.62 | 9427.4 | 9420.87 | 9471.16
636.489 | 8883.2 | 8883.2 | 8883.2 | 8883.2 | 8883.2 | 631.307 | 8237.67 | 8255.82 | 8239.75 | 8238.42 | 8237.67 | 8258.65 | 627.707 | 9449.8 | 9490.59 | 9449.51 | 9442.78 | 9497.33
636.389 | 8884.5 | 8884.5 | 8884.5 | 8884.5 | 8884.5 | 631.207 | 8284 | 8302.81 | 8286.13 | 8284.77 | 8284 | 8305.7 | 627.607 | 9457.67 | 9492.77 | 9447.33 | 9440.39 | 9499.71
636.289 | 8878.5 | 8878.5 | 8878.5 | 8878.5 | 8878.5 | 631.107 | 8414.33 | 8433.8 | 8416.5 | 8415.12 | 8414.33 | 8436.74 | 627.507 | 9463.93 | 9495.52 | 9445.13 | 9437.97 | 9502.67
636.189 | 8871.3 | 8871.3 | 8871.3 | 8871.3 | 8871.3 | 631.007 | 8439 | 8459.12 | 8441.21 | 8439.8 | 8439 | 8462.12 | 627.407 | 9453.2 | 9498.91 | 9442.9 | 9435.53 | 9506.29
636.089 | 8867.8 | 8867.8 | 8867.8 | 8867.8 | 8867.8 | 630.907 | 8533.67 | 8554.44 | 8535.92 | 8534.48 | 8533.67 | 8557.51 | 627.307 | 9421.87 | 9503.09 | 9440.67 | 9433.06 | 9510.7
635.989 | 8883 | 8883 | 8883 | 8883 | 8883 | 630.807 | 8680 | 8701.51 | 8682.29 | 8680.84 | 8680 | 8704.64 | 627.207 | 9445.47 | 9508.17 | 9438.41 | 9430.56 | 9516.03
635.889 | 8871.2 | 8871.2 | 8871.2 | 8871.2 | 8871.2 | 630.707 | 8764.67 | 8787.08 | 8767 | 8765.52 | 8764.67 | 8790.26 | 627.107 | 9436.13 | 9514.35 | 9436.14 | 9428.03 | 9522.46
635.789 | 8860 | 8860 | 8860 | 8860 | 8860 | 630.607 | 8822.33 | 8845.64 | 8824.71 | 8823.21 | 8822.33 | 8848.89 | 627.007 | 9460.93 | 9521.81 | 9433.86 | 9425.48 | 9530.18
635.689 | 8847 | 8847 | 8847 | 8847 | 8847 | 630.507 | 8932.33 | 8956.54 | 8934.75 | 8933.23 | 8932.33 | 8959.85 | 626.907 | 9440.2 | 9530.84 | 9431.56 | 9422.91 | 9539.49
635.589 | 8880.7 | 8880.7 | 8880.7 | 8880.7 | 8880.7 | 630.407 | 8988.33 | 9013.44 | 8990.8 | 8989.25 | 8988.33 | 9016.82 | 626.807 | 9471.27 | 9541.71 | 9429.26 | 9420.31 | 9550.66
635.489 | 8847.6 | 8847.6 | 8847.6 | 8847.6 | 8847.6 | 630.307 | 8979.67 | 9005.67 | 8982.18 | 8980.6 | 8979.67 | 9009.12 | 626.707 | 9495.6 | 9554.87 | 9426.94 | 9417.69 | 9564.12
635.389 | 8868.3 | 8868.3 | 8868.3 | 8868.3 | 8868.3 | 630.207 | 8917 | 8943.97 | 8919.56 | 8917.95 | 8917 | 8947.49 | 626.607 | 9529.07 | 9570.76 | 9424.61 | 9415.04 | 9580.34
635.289 | 8863 | 8863 | 8863 | 8863 | 8863 | 630.107 | 8941.67 | 8969.91 | 8944.28 | 8942.65 | 8941.67 | 8973.5 | 626.507 | 9549.6 | 9590.06 | 9422.28 | 9412.37 | 9599.97
635.189 | 8841.9 | 8841.9 | 8841.9 | 8841.9 | 8841.9 | 630.007 | 8766.67 | 8796.18 | 8769.33 | 8767.67 | 8766.67 | 8799.85 | 626.407 | 9573.6 | 9613.54 | 9419.94 | 9409.68 | 9623.8
635.089 | 8891.7 | 8891.7 | 8891.7 | 8891.7 | 8891.7 | 629.907 | 8623 | 8653.79 | 8625.72 | 8624.03 | 8623 | 8657.54 | 626.307 | 9645.87 | 9642.22 | 9417.6 | 9406.97 | 9652.85
634.989 | 8915 | 8915 | 8915 | 8915 | 8915 | 629.807 | 8507.67 | 8539.73 | 8510.43 | 8508.72 | 8507.67 | 8543.55 | 626.207 | 9632.07 | 9677.5 | 9415.25 | 9404.24 | 9688.52
634.889 | 8891.6 | 8891.6 | 8891.6 | 8891.6 | 8891.6 | 629.707 | 8380 | 8413.33 | 8382.82 | 8381.08 | 8380 | 8417.23 | 626.107 | 9686.8 | 9721.03 | 9412.91 | 9401.49 | 9732.45
634.789 | 8915.2 | 8915.2 | 8915.2 | 8915.2 | 8915.2 | 629.607 | 8203.33 | 8237.95 | 8206.22 | 8204.44 | 8203.33 | 8241.95 | 626.007 | 9754.8 | 9775.35 | 9410.58 | 9398.72 | 9787.2
634.689 | 8887.5 | 8887.5 | 8887.5 | 8887.5 | 8887.5 | 629.507 | 8042.67 | 8079.16 | 8045.61 | 8043.8 | 8042.67 | 8083.25 | 625.907 | 9830.73 | 9843.21 | 9408.25 | 9395.94 | 9855.51
634.589 | 8882.3 | 8882.3 | 8882.3 | 8882.3 | 8882.3 | 629.407 | 7968.33 | 8006.71 | 7971.34 | 7969.5 | 7968.33 | 8010.88 | 625.807 | 9920.73 | 9929.47 | 9405.92 | 9393.14 | 9942.25
634.489 | 8884.8 | 8884.8 | 8884.8 | 8884.8 | 8884.8 | 629.307 | 7838.33 | 7878.58 | 7841.41 | 7839.53 | 7838.33 | 7882.86 | 625.707 | 10075.2 | 10039.1 | 9403.62 | 9390.33 | 10052.4
634.389 | 8899.4 | 8899.4 | 8899.4 | 8899.4 | 8899.4 | 629.207 | 7778.67 | 7820.79 | 7781.81 | 7779.9 | 7778.67 | 7825.17 | 625.607 | 10278.4 | 10181.1 | 9401.33 | 9387.51 | 10194.9
634.289 | 8845.7 | 8845.7 | 8845.7 | 8845.7 | 8845.7 | 629.107 | 7685.67 | 7729.67 | 7688.87 | 7686.93 | 7685.67 | 7734.14 | 625.507 | 10459.6 | 10365.4 | 9399.06 | 9384.69 | 10379.8
634.189 | 8887.1 | 8887.1 | 8887.1 | 8887.1 | 8887.1 | 629.007 | 7613.33 | 7659.21 | 7616.6 | 7614.64 | 7613.33 | 7663.78 | 625.407 | 10774.7 | 10608.3 | 9396.82 | 9381.86 | 10623.3
634.089 | 8876.5 | 8876.5 | 8876.5 | 8876.5 | 8876.5 | 628.907 | 7621 | 7669.67 | 7624.33 | 7622.34 | 7621 | 7674.34 | 625.307 | 11109.7 | 10930.3 | 9394.61 | 9379.03 | 10945.9
633.989 | 8944.7 | 8944.7 | 8944.7 | 8944.7 | 8944.7 | 628.807 | 7536 | 7587.58 | 7539.42 | 7537.37 | 7536 | 7592.37 | 625.207 | 11594.9 | 11360.1 | 9392.45 | 9376.2 | 11376.4
633.889 | 8977.3 | 8977.3 | 8977.3 | 8977.3 | 8977.3 | 628.707 | 7507 | 7561.5 | 7510.5 | 7508.41 | 7507 | 7566.4 | 625.107 | 12199 | 11935 | 9390.34 | 9373.39 | 11951.9
633.789 | 8943.2 | 8943.2 | 8943.2 | 8943.2 | 8943.2 | 628.607 | 7538.33 | 7594.74 | 7541.91 | 7539.78 | 7538.33 | 7599.77 | 625.007 | 12964.9 | 12695.1 | 9388.3 | 9370.6 | 12712.8
633.689 | 8915.5 | 8915.5 | 8915.5 | 8915.5 | 8915.5 | 628.507 | 7492 | 7551.6 | 7495.66 | 7493.49 | 7492 | 7556.75 | 624.907 | 13908.8 | 13683.6 | 9386.33 | 9367.85 | 13702.1
633.589 | 8946.6 | 8946.6 | 8946.6 | 8946.6 | 8946.6 | 628.407 | 7483.33 | 7546.38 | 7487.08 | 7484.88 | 7483.33 | 7551.67 | 624.807 | 14998.3 | 14908.8 | 9384.46 | 9365.14 | 14928.1
633.489 | 8971.4 | 8971.4 | 8971.4 | 8971.4 | 8971.4 | 628.307 | 7426 | 7492.79 | 7429.83 | 7427.59 | 7426 | 7498.21 | 624.707 | 16255.8 | 16337.7 | 9382.7 | 9362.49 | 16357.9
633.389 | 8984.9 | 8984.9 | 8984.9 | 8984.9 | 8984.9 | 628.207 | 7435 | 7505.86 | 7438.91 | 7436.64 | 7435 | 7511.41 | 624.607 | 17633.3 | 17850.2 | 9381.08 | 9359.91 | 17871.3
633.289 | 8970.9 | 8970.9 | 8970.9 | 8970.9 | 8970.9 | 628.107 | 7448 | 7531.07 | 7459.78 | 7457.47 | 7455.78 | 7536.76 | 624.507 | 19007.9 | 19280.6 | 9379.61 | 9357.44 | 19302.8
633.189 | 8979.3 | 8979.3 | 8979.3 | 8979.3 | 8979.3 | 628.007 | 7484.33 | 7529.14 | 7453.12 | 7450.75 | 7449.01 | 7534.99 | 624.407 | 20279.2 | 20478.4 | 9378.34 | 9355.08 | 20501.7
633.089 | 8989.6 | 8989.6 | 8989.6 | 8989.6 | 8989.6 | 627.907 | 7489.67 | 7527.6 | 7446.39 | 7443.96 | 7442.18 | 7533.6 | 624.307 | 21317.4 | 21329 | 9377.26 | 9352.85 | 21353.4
632.989 | 8939.9 | 8939.9 | 8939.9 | 8939.9 | 8939.9 | 627.807 | 7504 | 7526.51 | 7439.59 | 7437.11 | 7435.27 | 7532.68 | 624.207 | 21899.3 | 21777.4 | 9376.42 | 9350.77 | 21803.1
632.889 | 8969.6 | 8969.6 | 8969.6 | 8969.6 | 8969.6 | 627.707 | 7441.33 | 7525.94 | 7432.72 | 7430.2 | 7428.29 | 7532.28 | 624.107 | 21995.5 | 21795.8 | 9375.82 | 9348.84 | 21822.8
632.789 | 8978.7 | 8978.7 | 8978.7 | 8978.7 | 8978.7 | 627.607 | 7521.33 | 7525.96 | 7425.79 | 7423.23 | 7421.25 | 7532.48 | 624.007 | 21611.1 | 21377 | 9375.47 | 9347.07 | 21405.4
632.689 | 9000.2 | 9000.2 | 9000.2 | 9000.2 | 9000.2 | 627.507 | 7493 | 7526.67 | 7418.79 | 7416.19 | 7414.14 | 7533.37 | 623.907 | 20721.9 | 20544.3 | 9375.38 | 9345.45 | 20574.2
632.589 | 9021.7 | 9021.7 | 9021.7 | 9021.7 | 9021.7 | 627.407 | 7478.33 | 7528.19 | 7411.72 | 7409.09 | 7406.97 | 7535.06 | 623.807 | 19378.4 | 19358.5 | 9375.55 | 9343.97 | 19390.1
632.489 | 9075.7 | 9075.7 | 9075.7 | 9075.7 | 9075.7 | 627.307 | 7500 | 7530.64 | 7404.61 | 7401.92 | 7399.73 | 7537.71 | 623.707 | 17952.1 | 17957.8 | 9375.97 | 9342.62 | 17991.1
632.389 | 9003.4 | 9003.4 | 9003.4 | 9003.4 | 9003.4 | 627.207 | 7503.67 | 7534.18 | 7397.45 | 7394.69 | 7392.43 | 7541.47 | 623.607 | 16509.5 | 16508.8 | 9376.63 | 9341.37 | 16544
632.289 | 9027.8 | 9027.8 | 9027.8 | 9027.8 | 9027.8 | 627.107 | 7489.33 | 7539.01 | 7390.24 | 7387.4 | 7385.07 | 7546.51 | 623.507 | 15127.3 | 15156.5 | 9377.54 | 9340.21 | 15193.8
632.189 | 8989.1 | 8989.1 | 8989.1 | 8989.1 | 8989.1 | 627.007 | 7480.67 | 7545.36 | 7382.96 | 7380.07 | 7377.65 | 7553.09 | 623.407 | 14000.9 | 13994 | 9378.68 | 9339.11 | 14033.6
632.089 | 9009.2 | 9009.2 | 9009.2 | 9009.2 | 9009.2 | 626.907 | 7515.33 | 7553.5 | 7375.63 | 7372.69 | 7370.17 | 7561.49 | 623.307 | 13021.7 | 13042.6 | 9380.06 | 9338.07 | 13084.6
631.989 | 9062.7 | 9062.7 | 9062.7 | 9062.7 | 9062.7 | 626.807 | 7567.67 | 7563.8 | 7368.24 | 7365.26 | 7362.63 | 7572.03 | 623.207 | 12248.4 | 12292.4 | 9381.7 | 9337.06 | 12337.1
631.889 | 9026 | 9026 | 9026 | 9026 | 9026 | 626.707 | 7584 | 7576.67 | 7360.8 | 7357.78 | 7355.05 | 7585.15 | 623.107 | 11632.1 | 11708 | 9383.6 | 9336.09 | 11755.5
631.789 | 9075.7 | 9075.7 | 9075.7 | 9075.7 | 9075.7 | 626.607 | 7648.67 | 7592.68 | 7353.3 | 7350.2 | 7347.41 | 7601.37 | 623.007 | 11198 | 11255.7 | 9385.78 | 9335.14 | 11306.4
631.689 | 9131.3 | 9131.3 | 9131.3 | 9131.3 | 9131.3 | 626.507 | 7766.33 | 7612.51 | 7345.8 | 7342.63 | 7339.72 | 7621.49 | 622.907 | 10879.1 | 10904.8 | 9388.28 | 9334.2 | 10958.9
631.589 | 9189.7 | 9189.7 | 9189.7 | 9189.7 | 9189.7 | 626.407 | 7719.33 | 7637.1 | 7338.27 | 7335.02 | 7331.99 | 7646.4 | 622.807 | 10603.7 | 10630.3 | 9391.11 | 9333.28 | 10688.2
631.489 | 9159.5 | 9159.5 | 9159.5 | 9159.5 | 9159.5 | 626.307 | 7820 | 7667.61 | 7330.7 | 7327.37 | 7324.22 | 7677.24 | 622.707 | 10454.3 | 10414.5 | 9394.33 | 9332.37 | 10476.4
631.389 | 9257 | 9257 | 9257 | 9257 | 9257 | 626.207 | 7814.33 | 7705.68 | 7323.09 | 7319.69 | 7316.41 | 7715.64 | 622.607 | 10296.4 | 10242.2 | 9397.96 | 9331.46 | 10308.7
631.289 | 9336.9 | 9336.9 | 9336.9 | 9336.9 | 9336.9 | 626.107 | 7905.67 | 7753.49 | 7315.44 | 7311.99 | 7308.56 | 7763.78 | 622.507 | 10155.5 | 10104.2 | 9402.08 | 9330.56 | 10175.8
631.189 | 9413.7 | 9413.7 | 9413.7 | 9413.7 | 9413.7 | 626.007 | 8038.33 | 7814.14 | 7307.76 | 7304.26 | 7300.68 | 7824.79 | 622.407 | 10083.9 | 9991.86 | 9406.74 | 9329.67 | 10068.9
631.089 | 9483.4 | 9483.4 | 9483.4 | 9483.4 | 9483.4 | 625.907 | 8064.67 | 7891.93 | 7300.06 | 7296.51 | 7292.78 | 7902.94 | 622.307 | 9982 | 9900.11 | 9412.01 | 9328.78 | 9983.35
630.989 | 9588.8 | 9588.8 | 9588.8 | 9588.8 | 9588.8 | 625.807 | 8258.33 | 7993.11 | 7292.32 | 7288.75 | 7284.85 | 8004.49 | 622.207 | 9888.73 | 9824.02 | 9417.99 | 9327.88 | 9914.13
630.889 | 9658.3 | 9658.3 | 9658.3 | 9658.3 | 9658.3 | 625.707 | 8427.67 | 8126.3 | 7284.64 | 7280.98 | 7276.9 | 8138.13 | 622.107 | 9826.33 | 9760.7 | 9424.77 | 9326.99 | 9858.48
630.789 | 9674.1 | 9674.1 | 9674.1 | 9674.1 | 9674.1 | 625.607 | 8598.33 | 8304.09 | 7276.97 | 7273.22 | 7268.93 | 8316.41 | 622.007 | 9753.2 | 9707.39 | 9432.48 | 9326.1 | 9813.77
630.689 | 9728.1 | 9728.1 | 9728.1 | 9728.1 | 9728.1 | 625.507 | 8778 | 8543.53 | 7269.29 | 7265.46 | 7260.97 | 8556.35 | 621.907 | 9732.13 | 9662.26 | 9441.26 | 9325.21 | 9778.31
630.589 | 9710.3 | 9710.3 | 9710.3 | 9710.3 | 9710.3 | 625.407 | 9113.33 | 8868.34 | 7261.62 | 7257.72 | 7253 | 8881.67 | 621.807 | 9714.27 | 9623.76 | 9451.3 | 9324.32 | 9750.74
630.489 | 9696 | 9696 | 9696 | 9696 | 9696 | 625.307 | 9612.33 | 9308.13 | 7253.95 | 7250 | 7245.05 | 9321.99 | 621.707 | 9687.33 | 9590.67 | 9462.79 | 9323.43 | 9730.03
630.389 | 9620 | 9620 | 9620 | 9620 | 9620 | 625.207 | 10283 | 9900.03 | 7246.31 | 7242.34 | 7237.12 | 9914.44 | 621.607 | 9694.13 | 9562.1 | 9476 | 9322.54 | 9715.57
630.289 | 9568.2 | 9568.2 | 9568.2 | 9568.2 | 9568.2 | 625.107 | 11079 | 10683.4 | 7238.72 | 7234.74 | 7229.24 | 10698.4 | 621.507 | 9728 | 9537.22 | 9491.24 | 9321.64 | 9706.82
630.189 | 9532.5 | 9532.5 | 9532.5 | 9532.5 | 9532.5 | 625.007 | 12064 | 11698.3 | 7231.2 | 7227.23 | 7221.42 | 11713.9 | 621.407 | 9703.6 | 9515.51 | 9508.89 | 9320.75 | 9703.66
630.089 | 9450 | 9450 | 9450 | 9450 | 9450 | 624.907 | 13184.7 | 12972.3 | 7223.91 | 7219.84 | 7213.71 | 12988.6 | 621.307 | 9755.53 | 9496.39 | 9529.42 | 9319.86 | 9705.95
629.989 | 9388.3 | 9388.3 | 9388.3 | 9388.3 | 9388.3 | 624.807 | 14723 | 14514.7 | 7216.76 | 7212.61 | 7206.12 | 14531.9 | 621.207 | 9808.13 | 9479.53 | 9553.42 | 9318.97 | 9713.98
629.889 | 9252.5 | 9252.5 | 9252.5 | 9252.5 | 9252.5 | 624.707 | 16310 | 16299.2 | 7209.78 | 7205.58 | 7198.7 | 16317.1 | 621.107 | 9802.87 | 9464.54 | 9581.6 | 9318.08 | 9728.06
629.789 | 9181.8 | 9181.8 | 9181.8 | 9181.8 | 9181.8 | 624.607 | 18064.7 | 18259.4 | 7202.82 | 7198.8 | 7191.49 | 18278 | 621.007 | 9768.67 | 9451.19 | 9614.89 | 9317.19 | 9748.89
629.689 | 9137.6 | 9137.6 | 9137.6 | 9137.6 | 9137.6 | 624.507 | 19992 | 20282.2 | 7196.32 | 7192.32 | 7184.55 | 20301.7 | 620.907 | 9837.53 | 9439.22 | 9654.44 | 9316.3 | 9777.36
629.589 | 9071.4 | 9071.4 | 9071.4 | 9071.4 | 9071.4 | 624.407 | 21900.3 | 22216.1 | 7190.16 | 7186.2 | 7177.92 | 22236.6 | 620.807 | 9875.87 | 9428.47 | 9701.71 | 9315.42 | 9814.76
629.489 | 9026.9 | 9026.9 | 9026.9 | 9026.9 | 9026.9 | 624.307 | 23574 | 23890.3 | 7184.39 | 7180.5 | 7171.65 | 23911.8 | 620.707 | 9911.8 | 9418.76 | 9758.58 | 9314.54 | 9862.8
629.389 | 8993 | 8993 | 8993 | 8993 | 8993 | 624.207 | 24956 | 25135.2 | 7179.07 | 7175.26 | 7165.79 | 25157.9 | 620.607 | 9935.27 | 9409.96 | 9827.46 | 9313.66 | 9923.76
629.289 | 8965.5 | 8965.5 | 8965.5 | 8965.5 | 8965.5 | 624.107 | 25898 | 25822 | 7174.22 | 7170.55 | 7160.38 | 25846 | 620.507 | 9993.73 | 9401.96 | 9911.41 | 9312.79 | 10000.6
629.189 | 8933.4 | 8933.4 | 8933.4 | 8933.4 | 8933.4 | 624.007 | 26172.7 | 25873.9 | 7169.88 | 7166.38 | 7155.45 | 25899.2 | 620.407 | 10114.6 | 9394.66 | 10014.4 | 9311.93 | 10097.1
629.089 | 8945.4 | 8945.4 | 8945.4 | 8945.4 | 8945.4 | 623.907 | 25609.3 | 25296.7 | 7166.07 | 7162.78 | 7151 | 25323.5 | 620.307 | 10220.1 | 9387.99 | 10141.3 | 9311.07 | 10218.2
628.989 | 8939.7 | 8939.7 | 8939.7 | 8939.7 | 8939.7 | 623.807 | 24631 | 24160.1 | 7162.76 | 7159.76 | 7147.01 | 24188.6 | 620.207 | 10350.1 | 9381.86 | 10298.2 | 9310.22 | 10369.8
628.889 | 8938.1 | 8938.1 | 8938.1 | 8938.1 | 8938.1 | 623.707 | 22852.7 | 22599.2 | 7159.95 | 7157.31 | 7143.47 | 22629.5 | 620.107 | 10562.1 | 9376.22 | 10492.5 | 9309.38 | 10559.3
628.789 | 8909.5 | 8909.5 | 8909.5 | 8909.5 | 8909.5 | 623.607 | 20870 | 20773.7 | 7157.58 | 7155.4 | 7140.32 | 20806 | 620.007 | 10782.7 | 9371.02 | 10731.7 | 9308.56 | 10794.2
628.689 | 8920.3 | 8920.3 | 8920.3 | 8920.3 | 8920.3 | 623.507 | 18886.3 | 18850.4 | 7155.62 | 7154.02 | 7137.53 | 18885 | 619.907 | 11070.7 | 9366.22 | 11022.5 | 9307.76 | 11080.9
628.589 | 8930 | 8930 | 8930 | 8930 | 8930 | 623.407 | 16794 | 16973 | 7154.01 | 7153.14 | 7135.03 | 17010.1 | 619.807 | 11425.5 | 9361.78 | 11367.9 | 9306.97 | 11422.7
628.489 | 8925.8 | 8925.8 | 8925.8 | 8925.8 | 8925.8 | 623.307 | 14988.3 | 15246.9 | 7152.71 | 7152.76 | 7132.77 | 15286.8 | 619.707 | 11784.6 | 9357.67 | 11763.3 | 9306.21 | 11814.7
628.389 | 8884.4 | 8884.4 | 8884.4 | 8884.4 | 8884.4 | 623.207 | 13479.3 | 13737.8 | 7151.67 | 7152.9 | 7130.7 | 13780.9 | 619.607 | 12200.8 | 9353.86 | 12192.5 | 9305.49 | 12240.9
628.289 | 8942 | 8942 | 8942 | 8942 | 8942 | 623.107 | 12186 | 12468.6 | 7150.87 | 7153.59 | 7128.79 | 12515.5 | 619.507 | 12641.2 | 9350.34 | 12627.5 | 9304.8 | 12673.1
628.189 | 8921.7 | 8921.7 | 8921.7 | 8921.7 | 8921.7 | 623.007 | 11141 | 11436.5 | 7150.29 | 7154.9 | 7127 | 11487.7 | 619.407 | 13073.4 | 9347.07 | 13028 | 9304.15 | 13070.9
628.089 | 8911.4 | 8911.4 | 8911.4 | 8911.4 | 8911.4 | 622.907 | 10539 | 10615.4 | 7149.9 | 7156.93 | 7125.31 | 10671.6 | 619.307 | 13366.5 | 9344.06 | 13349.2 | 9303.55 | 13389.7
627.989 | 8881.5 | 8881.5 | 8881.5 | 8881.5 | 8881.5 | 622.807 | 9990 | 9973.79 | 7149.69 | 7159.83 | 7123.69 | 10035.9 | 619.207 | 13611.5 | 9341.28 | 13560.7 | 9303.01 | 13599
627.889 | 8876.9 | 8876.9 | 8876.9 | 8876.9 | 8876.9 | 622.707 | 9562 | 9475.27 | 7149.68 | 7163.82 | 7122.14 | 9544.48 | 619.107 | 13736 | 9338.72 | 13650.2 | 9302.52 | 13686.4
627.789 | 8877.6 | 8877.6 | 8877.6 | 8877.6 | 8877.6 | 622.607 | 9253.33 | 9089.18 | 7149.86 | 7169.14 | 7120.65 | 9166.88 | 619.007 | 13721.9 | 9336.36 | 13616.8 | 9302.09 | 13651.1
627.689 | 8883.3 | 8883.3 | 8883.3 | 8883.3 | 8883.3 | 622.507 | 8982.33 | 8787.75 | 7150.24 | 7176.14 | 7119.2 | 8875.72 | 618.907 | 13552.2 | 9334.2 | 13465.9 | 9301.71 | 13498.4
627.589 | 8891.1 | 8891.1 | 8891.1 | 8891.1 | 8891.1 | 622.407 | 8785 | 8550.61 | 7150.84 | 7185.19 | 7117.8 | 8651.04 | 618.807 | 13243.7 | 9332.22 | 13205.6 | 9301.4 | 13236.4
627.489 | 8895 | 8895 | 8895 | 8895 | 8895 | 622.307 | 8661.33 | 8361.12 | 7151.67 | 7196.76 | 7116.43 | 8476.69 | 618.707 | 12835.5 | 9330.41 | 12848.3 | 9301.13 | 12877.6
627.389 | 8908.9 | 8908.9 | 8908.9 | 8908.9 | 8908.9 | 622.207 | 8532.67 | 8207.91 | 7152.76 | 7211.32 | 7115.09 | 8341.81 | 618.607 | 12362.9 | 9328.74 | 12414.5 | 9300.91 | 12442.3
627.289 | 8870.1 | 8870.1 | 8870.1 | 8870.1 | 8870.1 | 622.107 | 8404.33 | 8081.96 | 7154.13 | 7229.35 | 7113.78 | 8237.89 | 618.507 | 11883.5 | 9327.21 | 11933.8 | 9300.73 | 11960.3
627.189 | 8888.9 | 8888.9 | 8888.9 | 8888.9 | 8888.9 | 622.007 | 8380.67 | 7977.23 | 7155.83 | 7251.25 | 7112.49 | 8159.32 | 618.407 | 11409.7 | 9325.81 | 11444.9 | 9300.59 | 11470.1
627.089 | 8903.3 | 8903.3 | 8903.3 | 8903.3 | 8903.3 | 621.907 | 8213.33 | 7888.85 | 7157.9 | 7277.27 | 7111.24 | 8101.55 | 618.307 | 11021.7 | 9324.51 | 10992.1 | 9300.47 | 11016.2
626.989 | 8883.3 | 8883.3 | 8883.3 | 8883.3 | 8883.3 | 621.807 | 8158.33 | 7813.58 | 7160.38 | 7307.42 | 7110 | 8061.38 | 618.207 | 10635 | 9323.3 | 10605.4 | 9300.37 | 10628.3
626.889 | 8909.8 | 8909.8 | 8909.8 | 8909.8 | 8909.8 | 621.707 | 8043.33 | 7748.71 | 7163.36 | 7341.33 | 7108.79 | 8035.83 | 618.107 | 10374.4 | 9322.18 | 10294.7 | 9300.3 | 10316.6
626.789 | 8888 | 8888 | 8888 | 8888 | 8888 | 621.607 | 7986.33 | 7692.43 | 7166.9 | 7378.21 | 7107.59 | 8022.36 | 618.007 | 10153.7 | 9321.14 | 10055.1 | 9300.23 | 10076
626.689 | 8914.6 | 8914.6 | 8914.6 | 8914.6 | 8914.6 | 621.507 | 7989 | 7643.14 | 7171.11 | 7416.77 | 7106.41 | 8018.2 | 617.907 | 9931.8 | 9320.17 | 9874.77 | 9300.18 | 9894.76
626.589 | 8929.7 | 8929.7 | 8929.7 | 8929.7 | 8929.7 | 621.407 | 7968.67 | 7599.73 | 7176.13 | 7455.23 | 7105.24 | 8020.6 | 617.807 | 9800.8 | 9319.26 | 9740.62 | 9300.14 | 9759.74
626.489 | 8904.4 | 8904.4 | 8904.4 | 8904.4 | 8904.4 | 621.307 | 7930.33 | 7561.23 | 7182.11 | 7491.41 | 7104.1 | 8026.55 | 617.707 | 9691.8 | 9318.41 | 9640.9 | 9300.1 | 9659.21
626.389 | 8898.6 | 8898.6 | 8898.6 | 8898.6 | 8898.6 | 621.207 | 7926 | 7526.93 | 7189.27 | 7522.93 | 7102.97 | 8033.19 | 617.607 | 9613.33 | 9317.61 | 9566.5 | 9300.07 | 9584.04
626.289 | 8920.6 | 8920.6 | 8920.6 | 8920.6 | 8920.6 | 621.107 | 7941.33 | 7496.18 | 7197.89 | 7547.39 | 7101.85 | 8037.74 | 617.507 | 9563.67 | 9316.86 | 9510.59 | 9300.04 | 9527.41
626.189 | 8902 | 8902 | 8902 | 8902 | 8902 | 621.007 | 7962.33 | 7468.52 | 7208.32 | 7562.69 | 7100.76 | 8038 | 617.407 | 9522.2 | 9316.15 | 9468.2 | 9300.02 | 9484.33
626.089 | 8906.7 | 8906.7 | 8906.7 | 8906.7 | 8906.7 | 620.907 | 8038.67 | 7443.5 | 7221.02 | 7567.28 | 7099.68 | 8032.44 | 617.307 | 9468.8 | 9315.48 | 9435.73 | 9300 | 9451.21
625.989 | 8922.5 | 8922.5 | 8922.5 | 8922.5 | 8922.5 | 620.807 | 8009 | 7420.81 | 7236.6 | 7560.4 | 7098.62 | 8020.57 | 617.207 | 9461.67 | 9314.85 | 9410.61 | 9299.98 | 9425.47
625.889 | 8873 | 8873 | 8873 | 8873 | 8873 | 620.707 | 8009 | 7400.14 | 7255.81 | 7542.19 | 7097.58 | 8002.98 | 617.107 | 9444.2 | 9314.25 | 9390.96 | 9299.96 | 9405.25
625.789 | 8850.3 | 8850.3 | 8850.3 | 8850.3 | 8850.3 | 620.607 | 8067 | 7381.26 | 7279.65 | 7513.69 | 7096.56 | 7981.48 | 617.007 | 9451.27 | 9313.68 | 9375.45 | 9299.94 | 9389.19
625.689 | 8908.1 | 8908.1 | 8908.1 | 8908.1 | 8908.1 | 620.507 | 8002.67 | 7363.95 | 7309.36 | 7476.75 | 7095.56 | 7958.93 | 616.907 | 9438.4 | 9313.15 | 9363.08 | 9299.93 | 9376.3
625.589 | 8922.1 | 8922.1 | 8922.1 | 8922.1 | 8922.1 | 620.407 | 8010.33 | 7348.04 | 7346.43 | 7433.8 | 7094.58 | 7939.11 | 616.807 | 9419.27 | 9312.64 | 9353.14 | 9299.92 | 9365.86
625.489 | 8916.5 | 8916.5 | 8916.5 | 8916.5 | 8916.5 | 620.307 | 7972.67 | 7333.38 | 7392.61 | 7387.56 | 7093.62 | 7926.3 | 616.707 | 9434.67 | 9312.16 | 9345.07 | 9299.91 | 9357.32
625.389 | 8916.6 | 8916.6 | 8916.6 | 8916.6 | 8916.6 | 620.207 | 7957 | 7319.83 | 7449.85 | 7340.66 | 7092.69 | 7924.96 | 616.607 | 9394.8 | 9311.7 | 9338.47 | 9299.9 | 9350.27
625.289 | 8896.6 | 8896.6 | 8896.6 | 8896.6 | 8896.6 | 620.107 | 7917 | 7307.28 | 7520.17 | 7295.46 | 7091.77 | 7939.37 | 616.507 | 9355.67 | 9311.27 | 9333.04 | 9299.89 | 9344.41
625.189 | 8927.1 | 8927.1 | 8927.1 | 8927.1 | 8927.1 | 620.007 | 7918.67 | 7295.63 | 7605.48 | 7253.8 | 7090.87 | 7973.18 | 616.407 | 9368.07 | 9310.86 | 9328.52 | 9299.89 | 9339.49
625.089 | 8915.2 | 8915.2 | 8915.2 | 8915.2 | 8915.2 | 619.907 | 8048.33 | 7284.78 | 7707.27 | 7216.95 | 7089.99 | 8029.03 | 616.307 | 9366.2 | 9310.47 | 9324.76 | 9299.88 | 9335.34
624.989 | 8929.7 | 8930.57 | 8930.57 | 8930.57 | 8930.57 | 619.807 | 8064 | 7274.68 | 7826.23 | 7185.54 | 7089.13 | 8108.19 | 616.207 | 9338 | 9310.1 | 9321.59 | 9299.88 | 9331.81
624.889 | 8947.1 | 8931.98 | 8931.98 | 8931.98 | 8931.98 | 619.707 | 8163.67 | 7265.25 | 7961.84 | 7159.68 | 7088.29 | 8210.19 | 616.107 | 9348.53 | 9309.74 | 9318.91 | 9299.88 | 9328.78
624.789 | 8935.6 | 8933.39 | 8933.39 | 8933.39 | 8933.39 | 619.607 | 8357 | 7256.43 | 8111.97 | 7139.08 | 7087.49 | 8332.51 | 616.007 | 9371.53 | 9309.4 | 9316.64 | 9299.87 | 9326.17
624.689 | 8962.7 | 8934.8 | 8934.8 | 8934.8 | 8934.8 | 619.507 | 8461 | 7248.18 | 8272.55 | 7123.15 | 7086.71 | 8470.46 | 615.907 | 9361.73 | 9309.08 | 9314.69 | 9299.87 | 9323.91
624.589 | 8967.5 | 8936.21 | 8936.21 | 8936.21 | 8936.21 | 619.407 | 8648 | 7242.58 | 8437.43 | 7111.15 | 7085.97 | 8619.23 | 615.807 | 9358.07 | 9308.78 | 9313.03 | 9299.87 | 9321.94
624.489 | 8965.8 | 8937.62 | 8937.62 | 8937.62 | 8937.62 | 619.307 | 8741.67 | 7234.8 | 8598.52 | 7102.33 | 7085.26 | 8765.13 | 615.707 | 9337.07 | 9308.49 | 9311.59 | 9299.87 | 9320.21
624.389 | 8978 | 8939.03 | 8939.03 | 8939.03 | 8939.03 | 619.207 | 8860.67 | 7227.07 | 8746.39 | 7095.97 | 7084.6 | 8900.22 | 615.607 | 9295.27 | 9308.21 | 9310.34 | 9299.87 | 9318.68
624.289 | 8941.3 | 8940.44 | 8940.44 | 8940.44 | 8940.44 | 619.107 | 8927.67 | 7220.46 | 8870.96 | 7091.45 | 7083.98 | 9014.91 | 615.507 | 9303.33 | 9307.94 | 9309.26 | 9299.87 | 9317.33
624.189 | 8938.1 | 8941.85 | 8941.85 | 8941.85 | 8941.85 | 619.007 | 9131.33 | 7215.09 | 8962.67 | 7088.27 | 7083.42 | 9099.19 | 615.407 | 9314.13 | 9307.87 | 9308.32 | 9299.87 | 9316.32
624.089 | 9018.6 | 8943.26 | 8943.26 | 8943.26 | 8943.26 | 618.907 | 9200.33 | 7209.77 | 9013.54 | 7086.03 | 7082.9 | 9143.55 | 615.307 | 9282.13 | 9289.87 | 9289.75 | 9282.13 | 9297.49
623.989 | 9018.1 | 8944.67 | 8944.67 | 8944.67 | 8944.67 | 618.807 | 9201.33 | 7204.5 | 9018.34 | 7084.46 | 7082.44 | 9142.42 | 615.207 | 9293.87 | 9301.34 | 9300.76 | 9293.87 | 9308.24
623.889 | 9029 | 8946.08 | 8946.08 | 8946.08 | 8946.08 | 618.707 | 9131.33 | 7199.29 | 8975.28 | 7083.35 | 7082.03 | 9093.85 | 615.107 | 9284.47 | 9291.68 | 9290.72 | 9284.47 | 9297.93
623.789 | 8977.2 | 8947.49 | 8947.5 | 8947.49 | 8947.5 | 618.607 | 9016 | 7194.14 | 8886.45 | 7082.54 | 7081.68 | 8999.76 | 615.007 | 9277.4 | 9284.35 | 9283.08 | 9277.4 | 9290.03
623.689 | 8954.1 | 8948.9 | 8948.92 | 8948.9 | 8948.92 | 618.507 | 8830 | 7189.49 | 8757.57 | 7081.95 | 7081.38 | 8866.25 | 614.907 | 9297.73 | 9304.43 | 9302.91 | 9297.73 | 9309.6
623.589 | 8962.1 | 8950.31 | 8950.35 | 8950.31 | 8950.35 | 618.407 | 8714 | 7185.82 | 8597.27 | 7081.51 | 7081.12 | 8702.36 | 614.807 | 9270.93 | 9277.47 | 9275.66 | 9270.93 | 9282.19
623.489 | 8991.2 | 8951.72 | 8951.79 | 8951.72 | 8951.79 | 618.307 | 8502 | 7182.19 | 8416.3 | 7081.18 | 7080.9 | 8517.86 | 614.707 | 9261.87 | 9268.24 | 9266.19 | 9261.87 | 9272.56
623.389 | 8966.2 | 8953.13 | 8953.26 | 8953.13 | 8953.26 | 618.207 | 8284.33 | 7178.59 | 8225.93 | 7080.93 | 7080.73 | 8324 | 614.607 | 9267.87 | 9274.07 | 9271.83 | 9267.87 | 9278.04
623.289 | 8932.2 | 8954.54 | 8954.76 | 8954.54 | 8954.76 | 618.107 | 8113 | 7175.03 | 8036.78 | 7080.73 | 7080.58 | 8131.38 | 614.507 | 9274.73 | 9280.78 | 9278.37 | 9274.73 | 9284.42
623.189 | 8986.9 | 8955.94 | 8956.31 | 8955.94 | 8956.31 | 618.007 | 7902.67 | 7171.5 | 7857.86 | 7080.58 | 7080.46 | 7949.02 | 614.407 | 9256.53 | 9262.42 | 9259.88 | 9256.53 | 9265.77
623.089 | 8960 | 8957.35 | 8957.94 | 8957.35 | 8957.94 | 617.907 | 7706 | 7168.15 | 7695.92 | 7080.45 | 7080.36 | 7783.8 | 614.307 | 9265.6 | 9271.32 | 9268.69 | 9265.6 | 9274.41
622.989 | 8984.2 | 8958.76 | 8959.7 | 8958.76 | 8959.7 | 617.807 | 7644.67 | 7165.55 | 7555.15 | 7080.35 | 7080.28 | 7640.49 | 614.207 | 9283 | 9288.56 | 9285.85 | 9283 | 9291.41
622.889 | 9000.2 | 8960.17 | 8961.63 | 8960.17 | 8961.63 | 617.707 | 7508.67 | 7162.97 | 7437.3 | 7080.27 | 7080.21 | 7520.11 | 614.107 | 9253.07 | 9258.46 | 9255.71 | 9253.07 | 9261.1
622.789 | 9032.8 | 8961.58 | 8963.81 | 8961.58 | 8963.81 | 617.607 | 7393.33 | 7160.4 | 7342.07 | 7080.2 | 7080.16 | 7422.36 | 614.007 | 9235.33 | 9240.57 | 9237.78 | 9235.33 | 9243.01
622.689 | 8947.9 | 8962.99 | 8966.33 | 8962.99 | 8966.33 | 617.507 | 7382.67 | 7157.84 | 7267.67 | 7080.15 | 7080.11 | 7345.44 | 613.907 | 9261 | 9266.07 | 9263.27 | 9261 | 9268.34
622.589 | 8978.1 | 8964.4 | 8969.32 | 8964.4 | 8969.32 | 617.407 | 7272.67 | 7155.28 | 7211.4 | 7080.1 | 7080.07 | 7286.65 | 613.807 | 9272.8 | 9277.71 | 9274.91 | 9272.8 | 9279.81
622.489 | 9019.9 | 8965.81 | 8972.94 | 8965.81 | 8972.95 | 617.307 | 7229.33 | 7152.75 | 7170.1 | 7080.06 | 7080.03 | 7242.85 | 613.707 | 9247.8 | 9252.57 | 9249.76 | 9247.8 | 9254.53
622.389 | 8974.2 | 8967.23 | 8977.36 | 8967.22 | 8977.36 | 617.207 | 7180.67 | 7150.82 | 7140.61 | 7080.02 | 7080 | 7211.45 | 613.607 | 9273.8 | 9278.47 | 9275.63 | 9273.8 | 9280.29
622.289 | 8972.4 | 8968.64 | 8982.76 | 8968.63 | 8982.77 | 617.107 | 7177.67 | 7148.88 | 7120.1 | 7079.99 | 7079.97 | 7189.03 | 613.507 | 9281.67 | 9286.23 | 9283.37 | 9281.67 | 9287.93
622.189 | 9001.4 | 8970.06 | 8989.35 | 8970.04 | 8989.37 | 617.007 | 7107 | 7146.95 | 7106.17 | 7079.96 | 7079.94 | 7173.2 | 613.407 | 9275.4 | 9279.85 | 9276.99 | 9275.4 | 9281.44
622.089 | 8978.6 | 8971.49 | 8997.29 | 8971.45 | 8997.33 | 616.907 | 7218 | 7145.02 | 7096.91 | 7079.93 | 7079.92 | 7162.03 | 613.307 | 9255.87 | 9260.21 | 9257.36 | 9255.87 | 9261.7
621.989 | 9021.2 | 8972.93 | 9006.75 | 8972.86 | 9006.82 | 616.807 | 7230.67 | 7143.09 | 7090.86 | 7079.91 | 7079.89 | 7154.07 | 613.207 | 9290.4 | 9294.64 | 9291.79 | 9290.4 | 9296.03
621.889 | 9006.5 | 8974.4 | 9017.77 | 8974.27 | 9017.91 | 616.707 | 7103.67 | 7141.17 | 7086.97 | 7079.89 | 7079.88 | 7148.27 | 613.107 | 9262.67 | 9266.8 | 9263.97 | 9262.67 | 9268.11
621.789 | 9019.7 | 8975.92 | 9030.25 | 8975.68 | 9030.49 | 616.607 | 7161.67 | 7139.62 | 7084.47 | 7079.87 | 7079.86 | 7144.25 | 613.007 | 9273.6 | 9277.63 | 9274.83 | 9273.6 | 9278.85
621.689 | 9040.6 | 8977.51 | 9043.92 | 8977.09 | 9044.34 | 616.507 | 7211 | 7138.12 | 7082.89 | 7079.85 | 7079.84 | 7141.18 | 612.907 | 9244.47 | 9248.39 | 9245.62 | 9244.47 | 9249.54
621.589 | 9083.6 | 8979.23 | 9058.29 | 8978.5 | 9059.03 | 616.407 | 7120.33 | 7136.63 | 7081.88 | 7079.84 | 7079.83 | 7138.69 | 612.807 | 9253.47 | 9257.28 | 9254.55 | 9253.47 | 9258.36
621.489 | 9069.9 | 8981.16 | 9072.71 | 8979.91 | 9073.96 | 616.307 | 7117 | 7135.14 | 7081.23 | 7079.83 | 7079.82 | 7136.56 | 612.707 | 9267 | 9270.71 | 9268.02 | 9267 | 9271.73
621.389 | 9044.8 | 8983.41 | 9086.28 | 8981.32 | 9088.37 | 616.207 | 7188.33 | 7133.65 | 7080.82 | 7079.81 | 7079.81 | 7134.67 | 612.607 | 9229.93 | 9233.53 | 9230.89 | 9229.93 | 9234.49
621.289 | 9105.2 | 8986.17 | 9098.01 | 8982.73 | 9101.45 | 616.107 | 7177.67 | 7132.17 | 7080.54 | 7079.81 | 7079.8 | 7132.91 | 612.507 | 9197.2 | 9200.73 | 9198.11 | 9197.2 | 9201.63
621.189 | 9104.4 | 8989.71 | 9106.98 | 8984.14 | 9112.55 | 616.007 | 7088 | 7130.91 | 7080.36 | 7079.8 | 7079.8 | 7131.47 | 612.407 | 9251 | 9254.45 | 9251.85 | 9251 | 9255.31
621.089 | 9175 | 8994.39 | 9112.45 | 8985.55 | 9121.3 | 615.907 | 7116.33 | 7129.73 | 7080.22 | 7079.8 | 7079.79 | 7130.17 | 612.307 | 9290.27 | 9293.65 | 9291.07 | 9290.27 | 9294.45
620.989 | 9106.8 | 9000.74 | 9114.02 | 8986.96 | 9127.8 | 615.807 | 7105.67 | 7128.56 | 7080.13 | 7079.79 | 7079.79 | 7128.9 | 612.207 | 9255.67 | 9258.97 | 9256.43 | 9255.67 | 9259.74
620.889 | 9114 | 9009.45 | 9111.65 | 8988.37 | 9132.74 | 615.707 | 7061.33 | 7127.38 | 7080.06 | 7079.79 | 7079.78 | 7127.66 | 612.107 | 9280.53 | 9283.77 | 9281.26 | 9280.53 | 9284.49
620.789 | 9184.1 | 9021.43 | 9105.73 | 8989.78 | 9137.39 | 615.607 | 7099.33 | 7126.21 | 7080 | 7079.78 | 7079.78 | 7126.44 | 612.007 | 9265.2 | 9268.36 | 9265.88 | 9265.2 | 9269.05
620.689 | 9150.7 | 9037.87 | 9096.96 | 8991.19 | 9143.64 | 615.507 | 7163.33 | 7125.04 | 7079.96 | 7079.78 | 7079.78 | 7125.22 | 611.907 | 9281.47 | 9284.56 | 9282.11 | 9281.47 | 9285.2
620.589 | 9157.3 | 9060.26 | 9086.31 | 8992.59 | 9153.97 | 615.407 | 7089 | 7124 | 7079.93 | 7079.78 | 7079.78 | 7124.15 | 611.807 | 9253.4 | 9256.42 | 9254.01 | 9253.4 | 9257.03
620.489 | 9132.5 | 9090.18 | 9074.75 | 8994 | 9170.93 | 615.307 | 7086.33 | 7123.05 | 7079.9 | 7079.78 | 7079.78 | 7123.18 | 611.707 | 9247.8 | 9250.74 | 9248.38 | 9247.8 | 9251.33
620.389 | 9170.9 | 9129.46 | 9063.16 | 8995.41 | 9197.21 | 615.207 | 7064 | 7106.33 | 7064.11 | 7064 | 7064 | 7106.44 | 611.607 | 9247.53 | 9250.4 | 9248.09 | 9247.53 | 9250.96
620.289 | 9225.7 | 9179.96 | 9052.24 | 8996.82 | 9235.38 | 615.107 | 7168.33 | 7209.72 | 7168.42 | 7168.34 | 7168.33 | 7209.82 | 611.507 | 9248.8 | 9251.6 | 9249.33 | 9248.8 | 9252.13
620.189 | 9290.5 | 9243.39 | 9042.48 | 8998.23 | 9287.64 | 615.007 | 7185 | 7225.45 | 7185.08 | 7185 | 7185 | 7225.53 | 611.407 | 9258.33 | 9261.07 | 9258.83 | 9258.33 | 9261.57
620.089 | 9362.5 | 9321.11 | 9034.19 | 8999.64 | 9355.66 | 614.907 | 7156.67 | 7196.17 | 7156.73 | 7156.67 | 7156.67 | 7196.24
619.989 | 9470.6 | 9413.68 | 9027.44 | 9001.05 | 9440.07 | 614.807 | 7085.33 | 7123.97 | 7085.39 | 7085.33 | 7085.33 | 7124.03
619.889 | 9553.3 | 9520.02 | 9022.2 | 9002.46 | 9539.76 | 614.707 | 7062.67 | 7100.53 | 7062.72 | 7062.67 | 7062.67 | 7100.58
619.789 | 9682.4 | 9637.62 | 9018.33 | 9003.87 | 9652.08 | 614.607 | 7040 | 7077.09 | 7040.04 | 7040 | 7040 | 7077.14
619.689 | 9754.3 | 9761.97 | 9015.67 | 9005.28 | 9772.36 | 614.507 | 7102 | 7138.32 | 7102.04 | 7102 | 7102 | 7138.36
619.589 | 9841.8 | 9886.6 | 9014 | 9006.69 | 9893.92 | 614.407 | 7148.33 | 7183.89 | 7148.37 | 7148.33 | 7148.33 | 7183.92
619.489 | 10017 | 10003.3 | 9013.16 | 9008.1 | 10008.3 | 614.307 | 7094.67 | 7129.45 | 7094.7 | 7094.67 | 7094.67 | 7129.48
619.389 | 10125.2 | 10102.4 | 9012.95 | 9009.51 | 10105.9 | 614.207 | 7122.33 | 7156.38 | 7122.36 | 7122.33 | 7122.33 | 7156.41
619.289 | 10164.6 | 10175.4 | 9013.21 | 9010.92 | 10177.7 | 614.107 | 7119.33 | 7152.74 | 7119.36 | 7119.33 | 7119.33 | 7152.77
619.189 | 10211 | 10215.3 | 9013.83 | 9012.33 | 10216.8 | 614.007 | 7043 | 7075.77 | 7043.02 | 7043 | 7043 | 7075.79
619.089 | 10212.6 | 10218 | 9014.7 | 9013.74 | 10219 | 613.907 | 7108.33 | 7140.47 | 7108.35 | 7108.33 | 7108.33 | 7140.49
618.989 | 10180.1 | 10183.5 | 9015.76 | 9015.15 | 10184.2 | 613.807 | 7137 | 7168.5 | 7137.02 | 7137 | 7137 | 7168.51
618.889 | 10150.1 | 10115.5 | 9016.93 | 9016.56 | 10115.8 | 613.707 | 7101.33 | 7132.19 | 7101.35 | 7101.33 | 7101.33 | 7132.21
618.789 | 10033.4 | 10020.2 | 9018.2 | 9017.97 | 10020.5 | 613.607 | 7069.67 | 7099.9 | 7069.68 | 7069.67 | 7069.67 | 7099.92
618.689 | 9925 | 9907.33 | 9019.51 | 9019.38 | 9907.47 | 613.507 | 7158 | 7187.7 | 7158.01 | 7158 | 7158 | 7187.71
618.589 | 9746.9 | 9785.84 | 9020.87 | 9020.79 | 9785.92 | 613.407 | 7126.33 | 7155.5 | 7126.34 | 7126.33 | 7126.33 | 7155.51
618.489 | 9677.1 | 9664.05 | 9022.24 | 9022.2 | 9664.1 | 613.307 | 7198 | 7226.63 | 7198.01 | 7198 | 7198 | 7226.64
618.389 | 9537.6 | 9548.6 | 9023.63 | 9023.61 | 9548.63 | 613.207 | 7135.33 | 7163.43 | 7135.34 | 7135.33 | 7135.33 | 7163.44
618.289 | 9428.2 | 9444.15 | 9025.03 | 9025.02 | 9444.16 | 613.107 | 7111 | 7138.56 | 7111.01 | 7111 | 7111 | 7138.57
618.189 | 9333.2 | 9353.63 | 9026.43 | 9026.43 | 9353.64 | 613.007 | 7081.33 | 7108.36 | 7081.34 | 7081.33 | 7081.33 | 7108.37
618.089 | 9295.3 | 9277.77 | 9027.84 | 9027.84 | 9277.78 | 612.907 | 7106.33 | 7132.91 | 7106.34 | 7106.33 | 7106.33 | 7132.92
617.989 | 9221.3 | 9216.17 | 9029.25 | 9029.25 | 9216.17 | 612.807 | 7127 | 7153.12 | 7127.01 | 7127 | 7127 | 7153.13
617.889 | 9125.9 | 9167.62 | 9030.66 | 9030.65 | 9167.62 | 612.707 | 7132 | 7157.67 | 7132.01 | 7132 | 7132 | 7157.68
617.789 | 9144.8 | 9130.42 | 9032.06 | 9032.06 | 9130.42 | 612.607 | 7165.67 | 7190.89 | 7165.67 | 7165.67 | 7165.67 | 7190.89
617.689 | 9090.1 | 9102.73 | 9033.47 | 9033.47 | 9102.73 | 612.507 | 7118.67 | 7143.44 | 7118.67 | 7118.67 | 7118.67 | 7143.44
617.589 | 9101.8 | 9082.79 | 9034.88 | 9034.88 | 9082.79 | 612.407 | 7154 | 7178.32 | 7154 | 7154 | 7154 | 7178.32
617.489 | 9089.4 | 9068.84 | 9036.29 | 9036.29 | 9068.84 | 612.307 | 7125.33 | 7149.25 | 7125.34 | 7125.33 | 7125.33 | 7149.26
617.389 | 9129.4 | 9059.4 | 9037.7 | 9037.7 | 9059.4 | 612.207 | 7072.67 | 7096.2 | 7072.67 | 7072.67 | 7072.67 | 7096.21
617.289 | 9099.4 | 9053.31 | 9039.11 | 9039.11 | 9053.31 | 612.107 | 7159.67 | 7182.82 | 7159.67 | 7159.67 | 7159.67 | 7182.82
617.189 | 9055.9 | 9049.64 | 9040.52 | 9040.52 | 9049.64 | 612.007 | 7142.67 | 7165.43 | 7142.67 | 7142.67 | 7142.67 | 7165.44
617.089 | 9094.3 | 9047.67 | 9041.93 | 9041.93 | 9047.67 | 611.907 | 7077.67 | 7100.05 | 7077.67 | 7077.67 | 7077.67 | 7100.05
616.989 | 9079.4 | 9046.9 | 9043.34 | 9043.34 | 9046.9 | 611.807 | 7079 | 7100.99 | 7079 | 7079 | 7079 | 7101
616.889 | 9091.8 | 9046.92 | 9044.75 | 9044.75 | 9046.92 | 611.707 | 7078.33 | 7099.98 | 7078.34 | 7078.33 | 7078.33 | 7099.98
616.789 | 9078.5 | 9047.46 | 9046.16 | 9046.16 | 9047.46 | 611.607 | 7122.67 | 7143.98 | 7122.67 | 7122.67 | 7122.67 | 7143.98
616.689 | 9061 | 9048.33 | 9047.57 | 9047.57 | 9048.33 | 611.507 | 7158 | 7178.98 | 7158 | 7158 | 7158 | 7178.98
616.589 | 9050.1 | 9049.42 | 9048.98 | 9048.98 | 9049.42 | 611.407 | 7147.67 | 7168.32 | 7147.67 | 7147.67 | 7147.67 | 7168.32
616.489 | 9062.2 | 9050.64 | 9050.39 | 9050.39 | 9050.64 | 611.307 | 7119.67 | 7139.99 | 7119.67 | 7119.67 | 7119.67 | 7139.99
616.389 | 9063.4 | 9051.94 | 9051.8 | 9051.8 | 9051.94 | 611.207 | 7073.67 | 7093.65 | 7073.67 | 7073.67 | 7073.67 | 7093.66
616.289 | 9044.6 | 9053.28 | 9053.21 | 9053.21 | 9053.28 | 611.107 | 7056.67 | 7076.35 | 7056.67 | 7056.67 | 7056.67 | 7076.35
616.189 | 9075.4 | 9054.66 | 9054.62 | 9054.62 | 9054.66 | 611.007 | 7103.33 | 7122.73 | 7103.33 | 7103.33 | 7103.33 | 7122.73
616.089 | 9057.8 | 9056.05 | 9056.03 | 9056.03 | 9056.05 | 610.907 | 7161.33 | 7180.44 | 7161.33 | 7161.33 | 7161.33 | 7180.44
615.989 | 9091.9 | 9057.45 | 9057.44 | 9057.44 | 9057.45 | 610.807 | 7093.33 | 7112.15 | 7093.33 | 7093.33 | 7093.33 | 7112.15
615.889 | 9141.3 | 9058.85 | 9058.85 | 9058.85 | 9058.85 | 610.707 | 7078.67 | 7097.2 | 7078.67 | 7078.67 | 7078.67 | 7097.2
615.789 | 9047.9 | 9060.26 | 9060.26 | 9060.26 | 9060.26 | 610.607 | 7132.67 | 7150.91 | 7132.67 | 7132.67 | 7132.67 | 7150.91
615.689 | 9090 | 9061.67 | 9061.67 | 9061.67 | 9061.67 | 610.507 | 7135 | 7152.97 | 7135 | 7135 | 7135 | 7152.97
615.589 | 9051.5 | 9063.08 | 9063.08 | 9063.08 | 9063.08 | 610.407 | 7211 | 7228.72 | 7211 | 7211 | 7211 | 7228.72
615.489 | 9057.7 | 9064.49 | 9064.49 | 9064.49 | 9064.49 | 610.307 | 7149.33 | 7166.8 | 7149.33 | 7149.33 | 7149.33 | 7166.8
615.389 | 9074.7 | 9074.7 | 9074.7 | 9074.7 | 9074.7 | 610.207 | 7145.67 | 7162.89 | 7145.67 | 7145.67 | 7145.67 | 7162.89
615.289 | 9060.8 | 9060.8 | 9060.8 | 9060.8 | 9060.8 | 610.107 | 7108 | 7124.97 | 7108 | 7108 | 7108 | 7124.97
615.189 | 9068.8 | 9068.8 | 9068.8 | 9068.8 | 9068.8 | 610.007 | 7147 | 7163.72 | 7147 | 7147 | 7147 | 7163.72
615.089 | 9081.9 | 9081.9 | 9081.9 | 9081.9 | 9081.9 | 609.907 | 7195.33 | 7211.81 | 7195.33 | 7195.33 | 7195.33 | 7211.81
614.989 | 9048.1 | 9048.1 | 9048.1 | 9048.1 | 9048.1 | 609.807 | 7138.33 | 7154.59 | 7138.33 | 7138.33 | 7138.33 | 7154.59
614.889 | 9043.3 | 9043.3 | 9043.3 | 9043.3 | 9043.3 | 609.707 | 7155.67 | 7171.7 | 7155.67 | 7155.67 | 7155.67 | 7171.7
614.789 | 9074.3 | 9074.3 | 9074.3 | 9074.3 | 9074.3 | 609.607 | 7163.33 | 7179.15 | 7163.33 | 7163.33 | 7163.33 | 7179.15
614.689 | 9097.8 | 9097.8 | 9097.8 | 9097.8 | 9097.8 | 609.507 | 7153.67 | 7169.26 | 7153.67 | 7153.67 | 7153.67 | 7169.26
614.589 | 9118.5 | 9118.5 | 9118.5 | 9118.5 | 9118.5 | 609.407 | 7118 | 7133.38 | 7118 | 7118 | 7118 | 7133.38
614.489 | 9111.7 | 9111.7 | 9111.7 | 9111.7 | 9111.7 | 609.307 | 7123.67 | 7138.83 | 7123.67 | 7123.67 | 7123.67 | 7138.83
614.389 | 9092.8 | 9092.8 | 9092.8 | 9092.8 | 9092.8 | 609.207 | 7164.67 | 7179.63 | 7164.67 | 7164.67 | 7164.67 | 7179.63
614.289 | 9034.4 | 9034.4 | 9034.4 | 9034.4 | 9034.4 | 609.107 | 7104 | 7118.77 | 7104 | 7104 | 7104 | 7118.77
614.189 | 9057.5 | 9057.5 | 9057.5 | 9057.5 | 9057.5 | 609.007 | 7090.33 | 7104.91 | 7090.33 | 7090.33 | 7090.33 | 7104.91
614.089 | 9100.7 | 9100.7 | 9100.7 | 9100.7 | 9100.7 | 608.907 | 7194.33 | 7208.72 | 7194.33 | 7194.33 | 7194.33 | 7208.72
613.989 | 9088.6 | 9088.6 | 9088.6 | 9088.6 | 9088.6 | 608.807 | 7182 | 7196.19 | 7182 | 7182 | 7182 | 7196.19
613.889 | 9134.9 | 9134.9 | 9134.9 | 9134.9 | 9134.9 | 608.707 | 7144 | 7158 | 7144 | 7144 | 7144 | 7158
613.789 | 9130.9 | 9130.9 | 9130.9 | 9130.9 | 9130.9 | 608.607 | 7198.67 | 7212.49 | 7198.67 | 7198.67 | 7198.67 | 7212.49
613.689 | 9097.9 | 9097.9 | 9097.9 | 9097.9 | 9097.9 | 608.507 | 7155 | 7168.65 | 7155 | 7155 | 7155 | 7168.65
613.589 | 9103.4 | 9103.4 | 9103.4 | 9103.4 | 9103.4 | 608.407 | 7095.67 | 7109.15 | 7095.67 | 7095.67 | 7095.67 | 7109.15
613.489 | 9118.1 | 9118.1 | 9118.1 | 9118.1 | 9118.1 | 608.307 | 7112.67 | 7125.97 | 7112.67 | 7112.67 | 7112.67 | 7125.97
613.389 | 9121.6 | 9121.6 | 9121.6 | 9121.6 | 9121.6 | 608.207 | 7122 | 7135.14 | 7122 | 7122 | 7122 | 7135.14
613.289 | 9121.8 | 9121.8 | 9121.8 | 9121.8 | 9121.8 | 608.107 | 7173.67 | 7186.63 | 7173.67 | 7173.67 | 7173.67 | 7186.63
613.189 | 9090.5 | 9090.5 | 9090.5 | 9090.5 | 9090.5 | 608.007 | 7212.67 | 7225.47 | 7212.67 | 7212.67 | 7212.67 | 7225.47
613.089 | 9139.2 | 9139.2 | 9139.2 | 9139.2 | 9139.2 | 607.907 | 7154 | 7166.65 | 7154 | 7154 | 7154 | 7166.65
612.989 | 9115.2 | 9115.2 | 9115.2 | 9115.2 | 9115.2 | 607.807 | 7163.33 | 7175.83 | 7163.33 | 7163.33 | 7163.33 | 7175.83
612.889 | 9149.2 | 9149.2 | 9149.2 | 9149.2 | 9149.2 | 607.707 | 7069.33 | 7081.68 | 7069.33 | 7069.33 | 7069.33 | 7081.68
612.789 | 9117.9 | 9117.9 | 9117.9 | 9117.9 | 9117.9 | 607.607 | 7118.33 | 7130.53 | 7118.33 | 7118.33 | 7118.33 | 7130.53
612.689 | 9116.1 | 9116.1 | 9116.1 | 9116.1 | 9116.1 | 607.507 | 7160.67 | 7172.71 | 7160.67 | 7160.67 | 7160.67 | 7172.71
612.589 | 9145.2 | 9145.2 | 9145.2 | 9145.2 | 9145.2 | 607.407 | 7148.67 | 7160.57 | 7148.67 | 7148.67 | 7148.67 | 7160.57
612.489 | 9087.6 | 9087.6 | 9087.6 | 9087.6 | 9087.6 | 607.307 | 7166.33 | 7178.1 | 7166.33 | 7166.33 | 7166.33 | 7178.1
612.389 | 9128.7 | 9128.7 | 9128.7 | 9128.7 | 9128.7 | 607.207 | 7161.67 | 7173.29 | 7161.67 | 7161.67 | 7161.67 | 7173.29
612.289 | 9122.8 | 9122.8 | 9122.8 | 9122.8 | 9122.8 | 607.107 | 7093.67 | 7105.15 | 7093.67 | 7093.67 | 7093.67 | 7105.15
612.189 | 9080.4 | 9080.4 | 9080.4 | 9080.4 | 9080.4 | 607.007 | 7168 | 7179.35 | 7168 | 7168 | 7168 | 7179.35
612.089 | 9132.4 | 9132.4 | 9132.4 | 9132.4 | 9132.4
611.989 | 9171.6 | 9171.6 | 9171.6 | 9171.6 | 9171.6
611.889 | 9163.6 | 9163.6 | 9163.6 | 9163.6 | 9163.6
611.789 | 9150.1 | 9150.1 | 9150.1 | 9150.1 | 9150.1
611.689 | 9136.8 | 9136.8 | 9136.8 | 9136.8 | 9136.8
611.589 | 9179.4 | 9179.4 | 9179.4 | 9179.4 | 9179.4
611.489 | 9166.3 | 9166.3 | 9166.3 | 9166.3 | 9166.3
611.389 | 9162.3 | 9162.3 | 9162.3 | 9162.3 | 9162.3
611.289 | 9151.5 | 9151.5 | 9151.5 | 9151.5 | 9151.5
611.189 | 9183.6 | 9183.6 | 9183.6 | 9183.6 | 9183.6
611.089 | 9213.7 | 9213.7 | 9213.7 | 9213.7 | 9213.7
610.989 | 9150.2 | 9150.2 | 9150.2 | 9150.2 | 9150.2
610.889 | 9172.7 | 9172.7 | 9172.7 | 9172.7 | 9172.7
610.789 | 9135.1 | 9135.1 | 9135.1 | 9135.1 | 9135.1
610.689 | 9177 | 9177 | 9177 | 9177 | 9177
610.589 | 9192.5 | 9192.5 | 9192.5 | 9192.5 | 9192.5
610.489 | 9208.6 | 9208.6 | 9208.6 | 9208.6 | 9208.6
610.389 | 9167.9 | 9167.9 | 9167.9 | 9167.9 | 9167.9
610.289 | 9160.9 | 9160.9 | 9160.9 | 9160.9 | 9160.9
610.189 | 9176.5 | 9176.5 | 9176.5 | 9176.5 | 9176.5
610.089 | 9151.1 | 9151.1 | 9151.1 | 9151.1 | 9151.1
609.989 | 9180.6 | 9180.6 | 9180.6 | 9180.6 | 9180.6
609.889 | 9129 | 9129 | 9129 | 9129 | 9129
609.789 | 9169.2 | 9169.2 | 9169.2 | 9169.2 | 9169.2
609.689 | 9199.6 | 9199.6 | 9199.6 | 9199.6 | 9199.6
609.589 | 9183.2 | 9183.2 | 9183.2 | 9183.2 | 9183.2
609.489 | 9165 | 9165 | 9165 | 9165 | 9165
609.389 | 9206.7 | 9206.7 | 9206.7 | 9206.7 | 9206.7
609.289 | 9178.4 | 9178.4 | 9178.4 | 9178.4 | 9178.4
609.189 | 9222.2 | 9222.2 | 9222.2 | 9222.2 | 9222.2
609.089 | 9236.7 | 9236.7 | 9236.7 | 9236.7 | 9236.7
608.989 | 9241.1 | 9241.1 | 9241.1 | 9241.1 | 9241.1
608.889 | 9228.9 | 9228.9 | 9228.9 | 9228.9 | 9228.9
608.789 | 9240.4 | 9240.4 | 9240.4 | 9240.4 | 9240.4
608.689 | 9237.4 | 9237.4 | 9237.4 | 9237.4 | 9237.4
608.589 | 9193.6 | 9193.6 | 9193.6 | 9193.6 | 9193.6
608.489 | 9194.8 | 9194.8 | 9194.8 | 9194.8 | 9194.8
608.389 | 9181.9 | 9181.9 | 9181.9 | 9181.9 | 9181.9
608.289 | 9235.6 | 9235.6 | 9235.6 | 9235.6 | 9235.6
608.189 | 9281.5 | 9281.5 | 9281.5 | 9281.5 | 9281.5
608.089 | 9250.2 | 9250.2 | 9250.2 | 9250.2 | 9250.2
607.989 | 9254.4 | 9254.4 | 9254.4 | 9254.4 | 9254.4
607.889 | 9263.9 | 9263.9 | 9263.9 | 9263.9 | 9263.9
607.789 | 9184 | 9184 | 9184 | 9184 | 9184
607.689 | 9187.9 | 9187.9 | 9187.9 | 9187.9 | 9187.9
607.589 | 9231 | 9231 | 9231 | 9231 | 9231
607.489 | 9199.5 | 9199.5 | 9199.5 | 9199.5 | 9199.5
607.389 | 9244 | 9244 | 9244 | 9244 | 9244
607.289 | 9256.7 | 9256.7 | 9256.7 | 9256.7 | 9256.7
607.189 | 9226.5 | 9226.5 | 9226.5 | 9226.5 | 9226.5
607.089 | 9240.7 | 9240.7 | 9240.7 | 9240.7 | 9240.7
606.989 | 9217.5 | 9217.5 | 9217.5 | 9217.5 | 9217.5
606.889 | 9255.3 | 9255.3 | 9255.3 | 9255.3 | 9255.3
606.789 | 9265.6 | 9265.6 | 9265.6 | 9265.6 | 9265.6
606.689 | 9236.2 | 9236.2 | 9236.2 | 9236.2 | 9236.2
606.589 | 9254.8 | 9254.8 | 9254.8 | 9254.8 | 9254.8
606.489 | 9275.7 | 9275.7 | 9275.7 | 9275.7 | 9275.7
606.389 | 9265.8 | 9265.8 | 9265.8 | 9265.8 | 9265.8
606.289 | 9231.6 | 9231.6 | 9231.6 | 9231.6 | 9231.6
606.189 | 9252.2 | 9252.2 | 9252.2 | 9252.2 | 9252.2
606.089 | 9256.8 | 9256.8 | 9256.8 | 9256.8 | 9256.8
605.989 | 9253.7 | 9253.7 | 9253.7 | 9253.7 | 9253.7
605.889 | 9260.3 | 9260.3 | 9260.3 | 9260.3 | 9260.3
605.789 | 9317.8 | 9317.8 | 9317.8 | 9317.8 | 9317.8
605.689 | 9262.2 | 9262.2 | 9262.2 | 9262.2 | 9262.2
605.589 | 9265.1 | 9265.1 | 9265.1 | 9265.1 | 9265.1
605.489 | 9286.7 | 9286.7 | 9286.7 | 9286.7 | 9286.7
605.389 | 9270.5 | 9270.5 | 9270.5 | 9270.5 | 9270.5
605.289 | 9273.5 | 9273.5 | 9273.5 | 9273.5 | 9273.5
605.189 | 9299.5 | 9299.5 | 9299.5 | 9299.5 | 9299.5
605.089 | 9290.7 | 9290.7 | 9290.7 | 9290.7 | 9290.7
604.989 | 9324.4 | 9324.4 | 9324.4 | 9324.4 | 9324.4
604.889 | 9289.7 | 9289.7 | 9289.7 | 9289.7 | 9289.7
604.789 | 9330.2 | 9330.2 | 9330.2 | 9330.2 | 9330.2
604.689 | 9301.6 | 9301.6 | 9301.6 | 9301.6 | 9301.6
604.589 | 9279.8 | 9279.8 | 9279.8 | 9279.8 | 9279.8
604.489 | 9253.9 | 9253.9 | 9253.9 | 9253.9 | 9253.9
604.389 | 9307.5 | 9307.5 | 9307.5 | 9307.5 | 9307.5
604.289 | 9322.7 | 9322.7 | 9322.7 | 9322.7 | 9322.7
604.189 | 9331.7 | 9331.7 | 9331.7 | 9331.7 | 9331.7
604.089 | 9305 | 9305 | 9305 | 9305 | 9305
603.989 | 9304.4 | 9304.4 | 9304.4 | 9304.4 | 9304.4
603.889 | 9303.1 | 9303.1 | 9303.1 | 9303.1 | 9303.1
603.789 | 9301.6 | 9301.6 | 9301.6 | 9301.6 | 9301.6
603.689 | 9302.2 | 9302.2 | 9302.2 | 9302.2 | 9302.2
603.589 | 9298 | 9298 | 9298 | 9298 | 9298
603.489 | 9333.5 | 9333.5 | 9333.5 | 9333.5 | 9333.5
603.389 | 9379.4 | 9379.4 | 9379.4 | 9379.4 | 9379.4
603.289 | 9344 | 9344 | 9344 | 9344 | 9344
603.189 | 9330.3 | 9330.3 | 9330.3 | 9330.3 | 9330.3
603.089 | 9298.5 | 9298.5 | 9298.5 | 9298.5 | 9298.5
602.989 | 9331.8 | 9331.8 | 9331.8 | 9331.8 | 9331.8
602.889 | 9356.6 | 9356.6 | 9356.6 | 9356.6 | 9356.6
602.789 | 9293 | 9293 | 9293 | 9293 | 9293
602.689 | 9311.6 | 9311.6 | 9311.6 | 9311.6 | 9311.6
602.589 | 9307.2 | 9307.2 | 9307.2 | 9307.2 | 9307.2
602.489 | 9353.7 | 9353.7 | 9353.7 | 9353.7 | 9353.7
602.389 | 9329 | 9329 | 9329 | 9329 | 9329
602.289 | 9308.1 | 9308.1 | 9308.1 | 9308.1 | 9308.1
602.189 | 9311.3 | 9311.3 | 9311.3 | 9311.3 | 9311.3

## C20 XPS spectra
C20-1 | [5 empty] | C20-2 | [6 empty] | C20-3
BE (eV) | Spectra | I- | I0 | background | simulation | BE (eV) | Spectra | I5+ | I- | I0 | background | simulation | BE (eV) | Spectra | I- | I5+ | I0 | background | simulation
652.072 | 6211.88 | 6211.88 | 6211.88 | 6211.88 | 6211.88 | 647.031 | 7210.33 | 7211.61 | 7210.48 | 7210.65 | 7210.33 | 7212.07 | 643.504 | 8142.73 | 8143.14 | 8142.75 | 8142.73 | 8142.73 | 8143.16
651.972 | 6185.13 | 6185.13 | 6185.13 | 6185.13 | 6185.13 | 646.931 | 7201 | 7202.28 | 7201.14 | 7201.32 | 7201 | 7202.75 | 643.404 | 8110.6 | 8111.01 | 8110.62 | 8110.6 | 8110.6 | 8111.03
651.872 | 6159.25 | 6159.25 | 6159.25 | 6159.25 | 6159.25 | 646.831 | 7208 | 7209.3 | 7208.14 | 7208.33 | 7208 | 7209.77 | 643.304 | 8105.27 | 8105.68 | 8105.29 | 8105.27 | 8105.27 | 8105.7
651.772 | 6198 | 6198 | 6198 | 6198 | 6198 | 646.731 | 7237 | 7238.31 | 7237.15 | 7237.33 | 7237 | 7238.78 | 643.204 | 8116.67 | 8117.09 | 8116.69 | 8116.67 | 8116.67 | 8117.11
651.672 | 6172.5 | 6172.5 | 6172.5 | 6172.5 | 6172.5 | 646.631 | 7203.33 | 7204.66 | 7203.48 | 7203.67 | 7203.33 | 7205.13 | 643.104 | 8122.13 | 8122.56 | 8122.15 | 8122.13 | 8122.13 | 8122.58
651.572 | 6208.38 | 6208.38 | 6208.38 | 6208.38 | 6208.38 | 646.531 | 7276.67 | 7278 | 7276.81 | 7277 | 7276.67 | 7278.48 | 643.004 | 8121.87 | 8122.3 | 8121.89 | 8121.87 | 8121.87 | 8122.32
651.472 | 6223.13 | 6223.13 | 6223.13 | 6223.13 | 6223.13 | 646.431 | 7245.67 | 7247.01 | 7245.82 | 7246 | 7245.67 | 7247.5 | 642.904 | 8114.2 | 8114.63 | 8114.22 | 8114.2 | 8114.2 | 8114.66
651.372 | 6189.5 | 6189.5 | 6189.5 | 6189.5 | 6189.5 | 646.331 | 7212.33 | 7213.7 | 7212.48 | 7212.67 | 7212.33 | 7214.19 | 642.804 | 8062.93 | 8063.37 | 8062.95 | 8062.93 | 8062.93 | 8063.39
651.272 | 6197 | 6197 | 6197 | 6197 | 6197 | 646.231 | 7279 | 7280.38 | 7279.15 | 7279.34 | 7279 | 7280.87 | 642.704 | 8071.73 | 8072.18 | 8071.75 | 8071.73 | 8071.73 | 8072.2
651.172 | 6199.88 | 6199.88 | 6199.88 | 6199.88 | 6199.88 | 646.131 | 7220 | 7221.39 | 7220.15 | 7220.35 | 7220 | 7221.89 | 642.604 | 8095.87 | 8096.32 | 8095.89 | 8095.87 | 8095.87 | 8096.34
651.072 | 6204.25 | 6204.25 | 6204.25 | 6204.25 | 6204.25 | 646.031 | 7252.67 | 7254.07 | 7252.82 | 7253.02 | 7252.67 | 7254.57 | 642.504 | 8094.67 | 8095.12 | 8094.69 | 8094.67 | 8094.67 | 8095.14
650.972 | 6220.75 | 6220.75 | 6220.75 | 6220.75 | 6220.75 | 645.931 | 7304.33 | 7305.75 | 7304.49 | 7304.69 | 7304.33 | 7306.26 | 642.404 | 8082.33 | 8082.79 | 8082.36 | 8082.33 | 8082.33 | 8082.82
650.872 | 6201 | 6201 | 6201 | 6201 | 6201 | 645.831 | 7221.67 | 7223.1 | 7221.82 | 7222.02 | 7221.67 | 7223.61 | 642.304 | 8089.33 | 8089.8 | 8089.36 | 8089.33 | 8089.33 | 8089.82
650.772 | 6236.13 | 6236.13 | 6236.13 | 6236.13 | 6236.13 | 645.731 | 7190.33 | 7191.78 | 7190.49 | 7190.69 | 7190.33 | 7192.3 | 642.204 | 8098.13 | 8098.6 | 8098.16 | 8098.13 | 8098.13 | 8098.63
650.672 | 6258.75 | 6258.75 | 6258.75 | 6258.75 | 6258.75 | 645.631 | 7183.33 | 7184.79 | 7183.49 | 7183.7 | 7183.33 | 7185.32 | 642.104 | 8108.4 | 8108.88 | 8108.42 | 8108.4 | 8108.4 | 8108.9
650.572 | 6260.25 | 6260.25 | 6260.25 | 6260.25 | 6260.25 | 645.531 | 7177 | 7178.48 | 7177.16 | 7177.37 | 7177 | 7179 | 642.004 | 8094.33 | 8094.81 | 8094.36 | 8094.33 | 8094.33 | 8094.84
650.472 | 6230.38 | 6230.38 | 6230.38 | 6230.38 | 6230.38 | 645.431 | 7157 | 7158.49 | 7157.16 | 7157.37 | 7157 | 7159.02 | 641.904 | 8100.73 | 8101.22 | 8100.76 | 8100.73 | 8100.73 | 8101.25
650.372 | 6240.13 | 6240.13 | 6240.13 | 6240.13 | 6240.13 | 645.331 | 7161 | 7162.51 | 7161.16 | 7161.37 | 7161 | 7163.04 | 641.804 | 8070.67 | 8071.16 | 8070.69 | 8070.67 | 8070.67 | 8071.18
650.272 | 6238 | 6238 | 6238 | 6238 | 6238 | 645.231 | 7159.33 | 7160.86 | 7159.5 | 7159.71 | 7159.33 | 7161.4 | 641.704 | 8073.53 | 8074.03 | 8073.56 | 8073.53 | 8073.53 | 8074.06
650.172 | 6216.25 | 6216.25 | 6216.25 | 6216.25 | 6216.25 | 645.131 | 7145 | 7146.54 | 7145.17 | 7145.38 | 7145 | 7147.08 | 641.604 | 8060.2 | 8060.7 | 8060.23 | 8060.2 | 8060.2 | 8060.73
650.072 | 6190.88 | 6190.88 | 6190.88 | 6190.88 | 6190.88 | 645.031 | 7211.33 | 7212.89 | 7211.5 | 7211.72 | 7211.33 | 7213.44 | 641.504 | 8058.8 | 8059.31 | 8058.83 | 8058.8 | 8058.8 | 8059.34
649.972 | 6224.63 | 6224.63 | 6224.63 | 6224.63 | 6224.63 | 644.931 | 7160 | 7161.57 | 7160.17 | 7160.39 | 7160 | 7162.13 | 641.404 | 8061.53 | 8062.05 | 8061.56 | 8061.53 | 8061.53 | 8062.08
649.872 | 6223 | 6223 | 6223 | 6223 | 6223 | 644.831 | 7123.33 | 7124.92 | 7123.5 | 7123.72 | 7123.33 | 7125.48 | 641.304 | 8075.73 | 8076.25 | 8075.76 | 8075.73 | 8075.73 | 8076.28
649.772 | 6189.38 | 6189.38 | 6189.38 | 6189.38 | 6189.38 | 644.731 | 7108.67 | 7110.27 | 7108.84 | 7109.06 | 7108.67 | 7110.84 | 641.204 | 8094.6 | 8095.13 | 8094.63 | 8094.6 | 8094.6 | 8095.16
649.672 | 6182.38 | 6182.38 | 6182.38 | 6182.38 | 6182.38 | 644.631 | 7109.67 | 7111.29 | 7109.84 | 7110.06 | 7109.67 | 7111.86 | 641.104 | 8065.6 | 8066.13 | 8065.63 | 8065.6 | 8065.6 | 8066.16
649.572 | 6227.38 | 6227.38 | 6227.38 | 6227.38 | 6227.38 | 644.531 | 7000.67 | 7002.31 | 7000.84 | 7001.07 | 7000.67 | 7002.88 | 641.004 | 8044.6 | 8045.14 | 8044.63 | 8044.6 | 8044.6 | 8045.17
649.472 | 6200.75 | 6200.75 | 6200.75 | 6200.75 | 6200.75 | 644.431 | 7099 | 7100.66 | 7099.18 | 7099.4 | 7099 | 7101.24 | 640.904 | 8044.6 | 8045.15 | 8044.63 | 8044.6 | 8044.6 | 8045.18
649.372 | 6201 | 6201 | 6201 | 6201 | 6201 | 644.331 | 7143 | 7144.68 | 7143.18 | 7143.41 | 7143 | 7145.26 | 640.804 | 8082.93 | 8083.49 | 8082.97 | 8082.93 | 8082.93 | 8083.52
649.272 | 6227.5 | 6227.5 | 6227.5 | 6227.5 | 6227.5 | 644.231 | 7082 | 7083.69 | 7082.18 | 7082.41 | 7082 | 7084.29 | 640.704 | 8064.27 | 8064.83 | 8064.3 | 8064.27 | 8064.27 | 8064.86
649.172 | 6223.13 | 6223.13 | 6223.13 | 6223.13 | 6223.13 | 644.131 | 6998 | 6999.71 | 6998.18 | 6998.42 | 6998 | 7000.31 | 640.604 | 8081.67 | 8082.23 | 8081.7 | 8081.67 | 8081.67 | 8082.27
649.072 | 6234.13 | 6234.13 | 6234.13 | 6234.13 | 6234.13 | 644.031 | 6987 | 6988.73 | 6987.18 | 6987.42 | 6987 | 6989.33 | 640.504 | 8081.53 | 8082.11 | 8081.57 | 8081.53 | 8081.53 | 8082.14
648.972 | 6235.5 | 6235.5 | 6235.5 | 6235.5 | 6235.5 | 643.931 | 7073.67 | 7075.42 | 7073.85 | 7074.09 | 7073.67 | 7076.03 | 640.404 | 8028.47 | 8029.05 | 8028.5 | 8028.47 | 8028.47 | 8029.08
648.872 | 6214.13 | 6214.13 | 6214.13 | 6214.13 | 6214.13 | 643.831 | 7122.33 | 7124.1 | 7122.52 | 7122.76 | 7122.33 | 7124.72 | 640.304 | 8012.87 | 8013.45 | 8012.9 | 8012.87 | 8012.87 | 8013.49
648.772 | 6223.63 | 6223.63 | 6223.63 | 6223.63 | 6223.63 | 643.731 | 7032.67 | 7034.46 | 7032.85 | 7033.1 | 7032.67 | 7035.08 | 640.204 | 8061.93 | 8062.53 | 8061.97 | 8061.93 | 8061.93 | 8062.56
648.672 | 6262.88 | 6262.88 | 6262.88 | 6262.88 | 6262.88 | 643.631 | 7072 | 7073.81 | 7072.19 | 7072.44 | 7072 | 7074.44 | 640.104 | 8046.8 | 8047.4 | 8046.84 | 8046.8 | 8046.8 | 8047.44
648.572 | 6229.75 | 6229.75 | 6229.75 | 6229.75 | 6229.75 | 643.531 | 7061.33 | 7063.16 | 7061.52 | 7061.78 | 7061.33 | 7063.8 | 640.004 | 8017.8 | 8018.41 | 8017.84 | 8017.8 | 8017.8 | 8018.45
648.472 | 6221 | 6221 | 6221 | 6221 | 6221 | 643.431 | 7030 | 7031.85 | 7030.19 | 7030.45 | 7030 | 7032.49 | 639.904 | 8000.67 | 8001.28 | 8000.71 | 8000.67 | 8000.67 | 8001.32
648.372 | 6247.25 | 6247.25 | 6247.25 | 6247.25 | 6247.25 | 643.331 | 7069.67 | 7071.54 | 7069.86 | 7070.12 | 7069.67 | 7072.18 | 639.804 | 8008.73 | 8009.36 | 8008.77 | 8008.73 | 8008.73 | 8009.4
648.272 | 6230.5 | 6230.5 | 6230.5 | 6230.5 | 6230.5 | 643.231 | 7074.67 | 7076.56 | 7074.86 | 7075.12 | 7074.67 | 7077.21 | 639.704 | 8016.87 | 8017.5 | 8016.91 | 8016.87 | 8016.87 | 8017.54
648.172 | 6254.88 | 6254.88 | 6254.88 | 6254.88 | 6254.88 | 643.131 | 7085.33 | 7087.25 | 7085.53 | 7085.79 | 7085.33 | 7087.91 | 639.604 | 7994.73 | 7995.38 | 7994.78 | 7994.73 | 7994.73 | 7995.42
648.072 | 6248.88 | 6248.88 | 6248.88 | 6248.88 | 6248.88 | 643.031 | 7004 | 7005.94 | 7004.2 | 7004.46 | 7004 | 7006.6 | 639.504 | 7987.33 | 7987.98 | 7987.38 | 7987.33 | 7987.33 | 7988.03
647.972 | 6233.13 | 6233.13 | 6233.13 | 6233.13 | 6233.13 | 642.931 | 7003.33 | 7005.3 | 7003.53 | 7003.8 | 7003.33 | 7005.97 | 639.404 | 7986.33 | 7986.99 | 7986.38 | 7986.33 | 7986.33 | 7987.04
647.872 | 6272.25 | 6272.25 | 6272.25 | 6272.25 | 6272.25 | 642.831 | 6939.67 | 6941.65 | 6939.87 | 6940.14 | 6939.67 | 6942.33 | 639.304 | 7988.07 | 7988.73 | 7988.11 | 7988.07 | 7988.07 | 7988.78
647.772 | 6272.5 | 6272.5 | 6272.5 | 6272.5 | 6272.5 | 642.731 | 6939.67 | 6941.67 | 6939.87 | 6940.15 | 6939.67 | 6942.36 | 639.204 | 7955.13 | 7955.81 | 7955.18 | 7955.13 | 7955.13 | 7955.86
647.672 | 6239.25 | 6239.25 | 6239.25 | 6239.25 | 6239.25 | 642.631 | 6979.67 | 6981.7 | 6979.87 | 6980.15 | 6979.67 | 6982.39 | 639.104 | 7983.93 | 7984.62 | 7983.98 | 7983.93 | 7983.93 | 7984.66
647.572 | 6271.5 | 6271.5 | 6271.5 | 6271.5 | 6271.5 | 642.531 | 6925.67 | 6927.72 | 6925.88 | 6926.16 | 6925.67 | 6928.42 | 639.004 | 7999.87 | 8000.56 | 7999.92 | 7999.87 | 7999.87 | 8000.61
647.472 | 6279.5 | 6279.5 | 6279.5 | 6279.5 | 6279.5 | 642.431 | 6910.67 | 6912.75 | 6910.88 | 6911.16 | 6910.67 | 6913.45 | 638.904 | 7937.87 | 7938.57 | 7937.92 | 7937.87 | 7937.87 | 7938.62
647.372 | 6256 | 6256 | 6256 | 6256 | 6256 | 642.331 | 6935.67 | 6937.77 | 6935.88 | 6936.17 | 6935.67 | 6938.49 | 638.804 | 7946.8 | 7947.51 | 7946.85 | 7946.8 | 7946.8 | 7947.56
647.272 | 6240.38 | 6240.38 | 6240.38 | 6240.38 | 6240.38 | 642.231 | 6976.33 | 6978.47 | 6976.55 | 6976.84 | 6976.33 | 6979.18 | 638.704 | 7931.8 | 7932.52 | 7931.85 | 7931.8 | 7931.8 | 7932.57
647.172 | 6261.63 | 6261.63 | 6261.63 | 6261.63 | 6261.63 | 642.131 | 6947 | 6949.16 | 6947.22 | 6947.51 | 6947 | 6949.88 | 638.604 | 7940.93 | 7941.66 | 7940.99 | 7940.93 | 7940.93 | 7941.72
647.072 | 6216.13 | 6216.13 | 6216.13 | 6216.13 | 6216.13 | 642.031 | 6859.67 | 6861.85 | 6859.89 | 6860.18 | 6859.67 | 6862.58 | 638.504 | 7967.73 | 7968.47 | 7967.79 | 7967.73 | 7967.73 | 7968.53
646.972 | 6243.38 | 6243.38 | 6243.38 | 6243.38 | 6243.38 | 641.931 | 6825.33 | 6827.55 | 6825.55 | 6825.85 | 6825.33 | 6828.29 | 638.404 | 7961.33 | 7962.08 | 7961.39 | 7961.33 | 7961.33 | 7962.14
646.872 | 6208.25 | 6208.25 | 6208.25 | 6208.25 | 6208.25 | 641.831 | 6872 | 6874.24 | 6872.22 | 6872.53 | 6872 | 6874.99 | 638.304 | 7967.33 | 7968.1 | 7967.39 | 7967.33 | 7967.33 | 7968.15
646.772 | 6232.88 | 6232.88 | 6232.88 | 6232.88 | 6232.88 | 641.731 | 6919 | 6921.27 | 6919.22 | 6919.53 | 6919 | 6922.03 | 638.204 | 7978.73 | 7979.51 | 7978.79 | 7978.73 | 7978.73 | 7979.57
646.672 | 6299.38 | 6299.38 | 6299.38 | 6299.38 | 6299.38 | 641.631 | 6996.67 | 6998.96 | 6996.89 | 6997.2 | 6996.67 | 6999.73 | 638.104 | 7991.07 | 7991.85 | 7991.13 | 7991.07 | 7991.07 | 7991.91
646.572 | 6270.75 | 6270.75 | 6270.75 | 6270.75 | 6270.75 | 641.531 | 6875.67 | 6877.99 | 6875.9 | 6876.21 | 6875.67 | 6878.76 | 638.004 | 7979.93 | 7980.73 | 7980 | 7979.93 | 7979.93 | 7980.79
646.472 | 6295.5 | 6295.5 | 6295.5 | 6295.5 | 6295.5 | 641.431 | 6931 | 6933.35 | 6931.23 | 6931.55 | 6931 | 6934.14 | 637.904 | 7970.6 | 7971.4 | 7970.67 | 7970.6 | 7970.6 | 7971.47
646.372 | 6269.25 | 6269.25 | 6269.25 | 6269.25 | 6269.25 | 641.331 | 6892.67 | 6895.05 | 6892.9 | 6893.22 | 6892.67 | 6895.84 | 637.804 | 7938.67 | 7939.48 | 7938.73 | 7938.67 | 7938.67 | 7939.55
646.272 | 6288 | 6288 | 6288 | 6288 | 6288 | 641.231 | 6956.67 | 6959.08 | 6956.9 | 6957.23 | 6956.67 | 6959.88 | 637.704 | 7988.6 | 7989.43 | 7988.67 | 7988.6 | 7988.6 | 7989.49
646.172 | 6315.13 | 6315.13 | 6315.13 | 6315.13 | 6315.13 | 641.131 | 6894.33 | 6896.78 | 6894.57 | 6894.9 | 6894.33 | 6897.59 | 637.604 | 8024.6 | 8025.44 | 8024.67 | 8024.6 | 8024.6 | 8025.51
646.072 | 6292.25 | 6292.25 | 6292.25 | 6292.25 | 6292.25 | 641.031 | 6897.67 | 6900.15 | 6897.91 | 6898.24 | 6897.67 | 6900.96 | 637.504 | 8060.33 | 8061.18 | 8060.41 | 8060.33 | 8060.33 | 8061.25
645.972 | 6268.75 | 6268.75 | 6268.75 | 6268.75 | 6268.75 | 640.931 | 6975.67 | 6978.18 | 6975.91 | 6976.25 | 6975.67 | 6979 | 637.404 | 8058.13 | 8058.99 | 8058.21 | 8058.13 | 8058.13 | 8059.06
645.872 | 6309.38 | 6309.38 | 6309.38 | 6309.38 | 6309.38 | 640.831 | 6822.33 | 6824.88 | 6822.58 | 6822.92 | 6822.33 | 6825.71 | 637.304 | 8107.53 | 8108.4 | 8107.61 | 8107.53 | 8107.53 | 8108.48
645.772 | 6312.63 | 6312.63 | 6312.63 | 6312.63 | 6312.63 | 640.731 | 6832.67 | 6835.25 | 6832.91 | 6833.26 | 6832.67 | 6836.09 | 637.204 | 8179.53 | 8180.42 | 8179.61 | 8179.53 | 8179.53 | 8180.5
645.672 | 6309.25 | 6309.25 | 6309.25 | 6309.25 | 6309.25 | 640.631 | 6848.67 | 6851.28 | 6848.92 | 6849.27 | 6848.67 | 6852.13 | 637.104 | 8244.67 | 8245.57 | 8244.75 | 8244.67 | 8244.67 | 8245.65
645.572 | 6278.75 | 6278.75 | 6278.75 | 6278.75 | 6278.75 | 640.531 | 6760.33 | 6762.98 | 6760.59 | 6760.94 | 6760.33 | 6763.84 | 637.004 | 8295.47 | 8296.38 | 8295.55 | 8295.47 | 8295.47 | 8296.46
645.472 | 6314.88 | 6314.88 | 6314.88 | 6314.88 | 6314.88 | 640.431 | 6897.33 | 6900.02 | 6897.59 | 6897.95 | 6897.33 | 6900.89 | 636.904 | 8372 | 8372.93 | 8372.09 | 8372 | 8372 | 8373.01
645.372 | 6298.88 | 6298.88 | 6298.88 | 6298.88 | 6298.88 | 640.331 | 6865 | 6867.72 | 6865.26 | 6865.62 | 6865 | 6868.6 | 636.804 | 8485.73 | 8486.67 | 8485.82 | 8485.73 | 8485.73 | 8486.76
645.272 | 6277 | 6277 | 6277 | 6277 | 6277 | 640.231 | 6785 | 6787.76 | 6785.26 | 6785.63 | 6785 | 6788.65 | 636.704 | 8671.53 | 8672.49 | 8671.63 | 8671.53 | 8671.53 | 8672.58
645.172 | 6287.75 | 6287.75 | 6287.75 | 6287.75 | 6287.75 | 640.131 | 6855 | 6857.8 | 6855.26 | 6855.64 | 6855 | 6858.7 | 636.604 | 8819.8 | 8820.77 | 8819.89 | 8819.8 | 8819.8 | 8820.86
645.072 | 6288 | 6288 | 6288 | 6288 | 6288 | 640.031 | 6803 | 6805.84 | 6803.27 | 6803.64 | 6803 | 6806.75 | 636.504 | 8952.07 | 8953.05 | 8952.16 | 8952.07 | 8952.07 | 8953.15
644.972 | 6349.13 | 6349.13 | 6349.13 | 6349.13 | 6349.13 | 639.931 | 6838.67 | 6841.54 | 6838.94 | 6839.32 | 6838.67 | 6842.46 | 636.404 | 9155.2 | 9156.2 | 9155.3 | 9155.2 | 9155.2 | 9156.3
644.872 | 6319.38 | 6319.38 | 6319.38 | 6319.38 | 6319.38 | 639.831 | 6831.67 | 6834.58 | 6831.94 | 6832.33 | 6831.67 | 6835.51 | 636.304 | 9305.67 | 9306.68 | 9305.77 | 9305.67 | 9305.67 | 9306.78
644.772 | 6334 | 6334 | 6334 | 6334 | 6334 | 639.731 | 6864.33 | 6867.29 | 6864.61 | 6865 | 6864.33 | 6868.23 | 636.204 | 9503.73 | 9504.76 | 9503.84 | 9503.73 | 9503.73 | 9504.87
644.672 | 6338.75 | 6338.75 | 6338.75 | 6338.75 | 6338.75 | 639.631 | 6910.33 | 6913.33 | 6910.61 | 6911.01 | 6910.33 | 6914.28 | 636.104 | 9589.4 | 9590.44 | 9589.51 | 9589.4 | 9589.4 | 9590.55
644.572 | 6313.38 | 6313.38 | 6313.38 | 6313.38 | 6313.38 | 639.531 | 6859.67 | 6862.71 | 6859.95 | 6860.35 | 6859.67 | 6863.67 | 636.004 | 9686.4 | 9687.45 | 9686.51 | 9686.4 | 9686.4 | 9687.57
644.472 | 6289.25 | 6289.25 | 6289.25 | 6289.25 | 6289.25 | 639.431 | 6775.33 | 6778.42 | 6775.62 | 6776.02 | 6775.33 | 6779.39 | 635.904 | 9727.73 | 9728.81 | 9727.85 | 9727.73 | 9727.73 | 9728.92
644.372 | 6340.38 | 6340.38 | 6340.38 | 6340.38 | 6340.38 | 639.331 | 6797 | 6800.13 | 6797.29 | 6797.7 | 6797 | 6801.12 | 635.804 | 9720.47 | 9721.56 | 9720.58 | 9720.47 | 9720.47 | 9721.68
644.272 | 6329 | 6329 | 6329 | 6329 | 6329 | 639.231 | 6834 | 6837.18 | 6834.29 | 6834.71 | 6834 | 6838.17 | 635.704 | 9639.6 | 9640.71 | 9639.72 | 9639.6 | 9639.6 | 9640.83
644.172 | 6318.25 | 6318.25 | 6318.25 | 6318.25 | 6318.25 | 639.131 | 6794.67 | 6797.89 | 6794.96 | 6795.38 | 6794.67 | 6798.9 | 635.604 | 9540.67 | 9541.8 | 9540.79 | 9540.67 | 9540.67 | 9541.92
644.072 | 6373.63 | 6373.63 | 6373.63 | 6373.63 | 6373.63 | 639.031 | 6802.67 | 6805.93 | 6802.96 | 6803.39 | 6802.67 | 6806.96 | 635.504 | 9368.53 | 9369.68 | 9368.67 | 9368.53 | 9368.53 | 9369.81
643.972 | 6334 | 6334 | 6334 | 6334 | 6334 | 638.931 | 6796.33 | 6799.65 | 6796.63 | 6797.07 | 6796.33 | 6800.69 | 635.404 | 9221.6 | 9222.77 | 9221.74 | 9221.6 | 9221.6 | 9222.91
643.872 | 6380.88 | 6380.88 | 6380.88 | 6380.88 | 6380.88 | 638.831 | 6752 | 6755.37 | 6752.3 | 6752.75 | 6752 | 6756.42 | 635.304 | 9087.07 | 9088.25 | 9087.21 | 9087.07 | 9087.07 | 9088.4
643.772 | 6313.63 | 6313.63 | 6313.63 | 6313.63 | 6313.63 | 638.731 | 6757 | 6760.42 | 6757.31 | 6757.76 | 6757 | 6761.48 | 635.204 | 8920 | 8921.21 | 8920.15 | 8920 | 8920 | 8921.35
643.672 | 6324.5 | 6324.5 | 6324.5 | 6324.5 | 6324.5 | 638.631 | 6845 | 6848.47 | 6845.31 | 6845.77 | 6845 | 6849.55 | 635.104 | 8788.93 | 8790.16 | 8789.09 | 8788.93 | 8788.93 | 8790.31
643.572 | 6324.25 | 6324.25 | 6324.25 | 6324.25 | 6324.25 | 638.531 | 6861 | 6864.52 | 6861.31 | 6861.77 | 6861 | 6865.61 | 635.004 | 8641.93 | 8643.18 | 8642.09 | 8641.93 | 8641.93 | 8643.33
643.472 | 6324.5 | 6324.5 | 6324.5 | 6324.5 | 6324.5 | 638.431 | 6842.33 | 6845.91 | 6842.65 | 6843.12 | 6842.33 | 6847.01 | 634.904 | 8528.6 | 8529.86 | 8528.76 | 8528.6 | 8528.6 | 8530.02
643.372 | 6320.75 | 6320.75 | 6320.75 | 6320.75 | 6320.75 | 638.331 | 6841.33 | 6844.96 | 6841.65 | 6842.13 | 6841.33 | 6846.08 | 634.804 | 8440.33 | 8441.61 | 8440.5 | 8440.33 | 8440.33 | 8441.78
643.272 | 6301.5 | 6301.5 | 6301.5 | 6301.5 | 6301.5 | 638.231 | 6828 | 6831.69 | 6828.32 | 6828.8 | 6828 | 6832.82 | 634.704 | 8361.87 | 8363.17 | 8362.04 | 8361.87 | 8361.87 | 8363.34
643.172 | 6355 | 6355 | 6355 | 6355 | 6355 | 638.131 | 6871.33 | 6875.08 | 6871.66 | 6872.15 | 6871.33 | 6876.22 | 634.604 | 8298.6 | 8299.92 | 8298.78 | 8298.6 | 8298.6 | 8300.09
643.072 | 6332 | 6332 | 6332 | 6332 | 6332 | 638.031 | 6836.33 | 6840.14 | 6836.66 | 6837.16 | 6836.33 | 6841.3 | 634.504 | 8252.2 | 8253.54 | 8252.38 | 8252.2 | 8252.2 | 8253.73
642.972 | 6295.75 | 6295.75 | 6295.75 | 6295.75 | 6295.75 | 637.931 | 6888.33 | 6892.2 | 6888.67 | 6889.17 | 6888.33 | 6893.37 | 634.404 | 8198.4 | 8199.77 | 8198.59 | 8198.4 | 8198.4 | 8199.96
642.872 | 6321 | 6321 | 6321 | 6321 | 6321 | 637.831 | 6922.67 | 6926.6 | 6923 | 6923.51 | 6922.67 | 6927.78 | 634.304 | 8209 | 8210.4 | 8209.2 | 8209 | 8209 | 8210.59
642.772 | 6314.75 | 6314.75 | 6314.75 | 6314.75 | 6314.75 | 637.731 | 6973.33 | 6977.33 | 6973.68 | 6974.19 | 6973.33 | 6978.53 | 634.204 | 8181.53 | 8182.96 | 8181.74 | 8181.53 | 8181.53 | 8183.16
642.672 | 6358.88 | 6358.88 | 6358.88 | 6358.88 | 6358.88 | 637.631 | 6995.33 | 6999.39 | 6995.68 | 6996.21 | 6995.33 | 7000.61 | 634.104 | 8151.2 | 8152.65 | 8151.41 | 8151.2 | 8151.2 | 8152.86
642.572 | 6365.88 | 6365.88 | 6365.88 | 6365.88 | 6365.88 | 637.531 | 7011 | 7015.13 | 7011.35 | 7011.88 | 7011 | 7016.36 | 634.004 | 8105.67 | 8107.14 | 8105.89 | 8105.67 | 8105.67 | 8107.36
642.472 | 6392.75 | 6392.75 | 6392.75 | 6392.75 | 6392.75 | 637.431 | 6975.67 | 6979.87 | 6976.02 | 6976.56 | 6975.67 | 6981.12 | 633.904 | 8101.13 | 8102.63 | 8101.36 | 8101.13 | 8101.13 | 8102.86
642.372 | 6372.25 | 6372.25 | 6372.25 | 6372.25 | 6372.25 | 637.331 | 6984.33 | 6988.6 | 6984.69 | 6985.24 | 6984.33 | 6989.87 | 633.804 | 8100.53 | 8102.06 | 8100.77 | 8100.53 | 8100.53 | 8102.3
642.272 | 6323.13 | 6323.13 | 6323.13 | 6323.13 | 6323.13 | 637.231 | 7060 | 7064.34 | 7060.36 | 7060.92 | 7060 | 7065.62 | 633.704 | 8058.8 | 8060.35 | 8059.05 | 8058.8 | 8058.8 | 8060.6
642.172 | 6308.88 | 6308.88 | 6308.88 | 6308.88 | 6308.88 | 637.131 | 7155 | 7159.41 | 7155.37 | 7155.93 | 7155 | 7160.71 | 633.604 | 8066.6 | 8068.18 | 8066.86 | 8066.6 | 8066.6 | 8068.44
642.072 | 6315.38 | 6315.38 | 6315.38 | 6315.38 | 6315.38 | 637.031 | 7340.67 | 7345.15 | 7341.04 | 7341.61 | 7340.67 | 7346.47 | 633.504 | 8089.07 | 8090.67 | 8089.33 | 8089.07 | 8089.07 | 8090.94
641.972 | 6324.5 | 6324.5 | 6324.5 | 6324.5 | 6324.5 | 636.931 | 7312.67 | 7317.23 | 7313.04 | 7313.62 | 7312.67 | 7318.57 | 633.404 | 8098.07 | 8099.7 | 8098.34 | 8098.07 | 8098.07 | 8099.98
641.872 | 6332.75 | 6332.75 | 6332.75 | 6332.75 | 6332.75 | 636.831 | 7433.33 | 7437.98 | 7433.71 | 7434.3 | 7433.33 | 7439.33 | 633.304 | 8085.27 | 8086.93 | 8085.55 | 8085.27 | 8085.27 | 8087.21
641.772 | 6326.13 | 6326.13 | 6326.13 | 6326.13 | 6326.13 | 636.731 | 7710 | 7714.73 | 7710.39 | 7710.98 | 7710 | 7716.1 | 633.204 | 8074.33 | 8076.02 | 8074.63 | 8074.33 | 8074.33 | 8076.32
641.672 | 6294 | 6294 | 6294 | 6294 | 6294 | 636.631 | 8037.33 | 8042.14 | 8037.72 | 8038.33 | 8037.33 | 8043.53 | 633.104 | 8048.53 | 8050.25 | 8048.85 | 8048.53 | 8048.53 | 8050.56
641.572 | 6325.25 | 6325.25 | 6325.25 | 6325.25 | 6325.25 | 636.531 | 8408.67 | 8413.56 | 8409.06 | 8409.68 | 8408.67 | 8414.96 | 633.004 | 8107.27 | 8109.02 | 8107.59 | 8107.27 | 8107.27 | 8109.35
641.472 | 6315 | 6315 | 6315 | 6315 | 6315 | 636.431 | 8706.67 | 8711.65 | 8707.07 | 8707.7 | 8706.67 | 8713.08 | 632.904 | 8069.6 | 8071.39 | 8069.94 | 8069.6 | 8069.6 | 8071.73
641.372 | 6330.88 | 6330.88 | 6330.88 | 6330.88 | 6330.88 | 636.331 | 9117.33 | 9122.41 | 9117.74 | 9118.38 | 9117.33 | 9123.86 | 632.804 | 8077.6 | 8079.43 | 8077.95 | 8077.6 | 8077.6 | 8079.79
641.272 | 6329.63 | 6329.63 | 6329.63 | 6329.63 | 6329.63 | 636.231 | 9657 | 9662.17 | 9657.41 | 9658.06 | 9657 | 9663.64 | 632.704 | 8151.4 | 8153.27 | 8151.77 | 8151.4 | 8151.4 | 8153.64
641.172 | 6305.38 | 6305.38 | 6305.38 | 6305.38 | 6305.38 | 636.131 | 10235.7 | 10240.9 | 10236.1 | 10236.7 | 10235.7 | 10242.4 | 632.604 | 8148.2 | 8150.11 | 8148.59 | 8148.2 | 8148.2 | 8150.49
641.072 | 6331.5 | 6331.5 | 6331.5 | 6331.5 | 6331.5 | 636.031 | 10871.7 | 10877 | 10872.1 | 10872.8 | 10871.7 | 10878.5 | 632.504 | 8121.93 | 8123.88 | 8122.34 | 8121.93 | 8121.93 | 8124.28
640.972 | 6353.38 | 6353.38 | 6353.38 | 6353.38 | 6353.38 | 635.931 | 11482.3 | 11487.8 | 11482.8 | 11483.4 | 11482.3 | 11489.3 | 632.404 | 8209.47 | 8211.45 | 8209.89 | 8209.47 | 8209.47 | 8211.87
640.872 | 6312.75 | 6312.75 | 6312.75 | 6312.75 | 6312.75 | 635.831 | 12033.3 | 12038.9 | 12033.8 | 12034.5 | 12033.3 | 12040.4 | 632.304 | 8230.2 | 8232.22 | 8230.64 | 8230.2 | 8230.2 | 8232.66
640.772 | 6304.63 | 6304.63 | 6304.63 | 6304.63 | 6304.63 | 635.731 | 12482.7 | 12488.3 | 12483.1 | 12483.8 | 12482.7 | 12489.9 | 632.204 | 8232.27 | 8234.33 | 8232.73 | 8232.27 | 8232.27 | 8234.79
640.672 | 6317.13 | 6317.13 | 6317.13 | 6317.13 | 6317.13 | 635.631 | 12733 | 12738.8 | 12733.4 | 12734.2 | 12733 | 12740.4 | 632.104 | 8260 | 8262.1 | 8260.48 | 8260 | 8260 | 8262.58
640.572 | 6336.38 | 6336.38 | 6336.38 | 6336.38 | 6336.38 | 635.531 | 12808.3 | 12814.2 | 12808.8 | 12809.5 | 12808.3 | 12815.8 | 632.004 | 8251.4 | 8253.53 | 8251.91 | 8251.4 | 8251.4 | 8254.04
640.472 | 6284.75 | 6284.75 | 6284.75 | 6284.75 | 6284.75 | 635.431 | 12594 | 12600 | 12594.5 | 12595.2 | 12594 | 12601.7 | 631.904 | 8298.13 | 8300.31 | 8298.67 | 8298.13 | 8298.13 | 8300.84
640.372 | 6272.5 | 6272.5 | 6272.5 | 6272.5 | 6272.5 | 635.331 | 12355.3 | 12361.4 | 12355.8 | 12356.5 | 12355.3 | 12363.1 | 631.804 | 8316.33 | 8318.54 | 8316.89 | 8316.33 | 8316.33 | 8319.1
640.272 | 6309.63 | 6309.63 | 6309.63 | 6309.63 | 6309.63 | 635.231 | 11823.3 | 11829.6 | 11823.8 | 11824.6 | 11823.3 | 11831.3 | 631.704 | 8406.07 | 8408.32 | 8406.65 | 8406.07 | 8406.07 | 8408.91
640.172 | 6325.38 | 6325.38 | 6325.38 | 6325.38 | 6325.38 | 635.131 | 11286 | 11292.4 | 11286.5 | 11287.3 | 11286 | 11294.1 | 631.604 | 8485.87 | 8488.18 | 8486.48 | 8485.87 | 8485.87 | 8488.8
640.072 | 6306.38 | 6306.38 | 6306.38 | 6306.38 | 6306.38 | 635.031 | 10443.7 | 10450.2 | 10444.1 | 10444.9 | 10443.7 | 10451.9 | 631.504 | 8586.6 | 8588.97 | 8587.25 | 8586.6 | 8586.6 | 8589.62
639.972 | 6310.63 | 6310.63 | 6310.63 | 6310.63 | 6310.63 | 634.931 | 9889.33 | 9895.97 | 9889.82 | 9890.63 | 9889.33 | 9897.76 | 631.404 | 8698.33 | 8700.76 | 8699.02 | 8698.33 | 8698.33 | 8701.44
639.872 | 6334.13 | 6334.13 | 6334.13 | 6334.13 | 6334.13 | 634.831 | 9280 | 9286.77 | 9280.49 | 9281.32 | 9280 | 9288.59 | 631.304 | 8877.93 | 8880.42 | 8878.65 | 8877.93 | 8877.93 | 8881.14
639.772 | 6317.38 | 6317.38 | 6317.38 | 6317.38 | 6317.38 | 634.731 | 8843.33 | 8850.24 | 8843.83 | 8844.68 | 8843.33 | 8852.08 | 631.204 | 8994.4 | 8996.94 | 8995.16 | 8994.4 | 8994.4 | 8997.7
639.672 | 6371 | 6371 | 6371 | 6371 | 6371 | 634.631 | 8353 | 8360.04 | 8353.51 | 8354.36 | 8353 | 8361.91 | 631.104 | 9149.47 | 9152.06 | 9150.27 | 9149.47 | 9149.47 | 9152.86
639.572 | 6343 | 6343 | 6343 | 6343 | 6343 | 634.531 | 8061 | 8068.2 | 8061.51 | 8062.39 | 8061 | 8070.1 | 631.004 | 9317.2 | 9319.85 | 9318.05 | 9317.2 | 9317.2 | 9320.7
639.472 | 6333.5 | 6333.5 | 6333.5 | 6333.5 | 6333.5 | 634.431 | 7790.67 | 7798.03 | 7791.19 | 7792.07 | 7790.67 | 7799.96 | 630.904 | 9457.13 | 9459.84 | 9458.03 | 9457.13 | 9457.13 | 9460.74
639.372 | 6295.38 | 6295.38 | 6295.38 | 6295.38 | 6295.38 | 634.331 | 7601.67 | 7609.19 | 7602.19 | 7603.1 | 7601.67 | 7611.15 | 630.804 | 9660.33 | 9663.1 | 9661.28 | 9660.33 | 9660.33 | 9664.04
639.272 | 6305.25 | 6305.25 | 6305.25 | 6305.25 | 6305.25 | 634.231 | 7415 | 7422.69 | 7415.54 | 7416.45 | 7415 | 7424.68 | 630.704 | 9746.53 | 9749.36 | 9747.53 | 9746.53 | 9746.53 | 9750.36
639.172 | 6336.38 | 6336.38 | 6336.38 | 6336.38 | 6336.38 | 634.131 | 7331.67 | 7339.52 | 7332.21 | 7333.14 | 7331.67 | 7341.54 | 630.604 | 9811.13 | 9814.01 | 9812.19 | 9811.13 | 9811.13 | 9815.07
639.072 | 6309.88 | 6309.88 | 6309.88 | 6309.88 | 6309.88 | 634.031 | 7206 | 7214.01 | 7206.55 | 7207.5 | 7206 | 7216.07 | 630.504 | 9817.8 | 9820.74 | 9818.92 | 9817.8 | 9817.8 | 9821.86
638.972 | 6289.5 | 6289.5 | 6289.5 | 6289.5 | 6289.5 | 633.931 | 7112 | 7120.21 | 7112.56 | 7113.53 | 7112 | 7122.3 | 630.404 | 9777.53 | 9780.53 | 9778.72 | 9777.53 | 9777.53 | 9781.72
638.872 | 6331.38 | 6331.38 | 6331.38 | 6331.38 | 6331.38 | 633.831 | 7112 | 7120.41 | 7112.57 | 7113.56 | 7112 | 7122.54 | 630.304 | 9646.33 | 9649.39 | 9647.6 | 9646.33 | 9646.33 | 9650.66
638.772 | 6335 | 6335 | 6335 | 6335 | 6335 | 633.731 | 7058.67 | 7067.27 | 7059.24 | 7060.26 | 7058.67 | 7069.44 | 630.204 | 9549.27 | 9552.41 | 9550.61 | 9549.27 | 9549.27 | 9553.76
638.672 | 6364.5 | 6364.5 | 6364.5 | 6364.5 | 6364.5 | 633.631 | 7001.67 | 7010.47 | 7002.25 | 7003.29 | 7001.67 | 7012.67 | 630.104 | 9354.33 | 9357.57 | 9355.77 | 9354.33 | 9354.33 | 9359
638.572 | 6354.25 | 6354.25 | 6354.25 | 6354.25 | 6354.25 | 633.531 | 7059.33 | 7068.33 | 7059.93 | 7060.99 | 7059.33 | 7070.58 | 630.004 | 9137.13 | 9140.46 | 9138.66 | 9137.13 | 9137.13 | 9141.99
638.472 | 6314.13 | 6314.13 | 6314.13 | 6314.13 | 6314.13 | 633.431 | 7029.33 | 7038.53 | 7029.93 | 7031.02 | 7029.33 | 7040.81 | 629.904 | 8957.13 | 8960.55 | 8958.76 | 8957.13 | 8957.13 | 8962.18
638.372 | 6307.88 | 6307.88 | 6307.88 | 6307.88 | 6307.88 | 633.331 | 7038.67 | 7048.09 | 7039.28 | 7040.38 | 7038.67 | 7050.42 | 629.804 | 8729.33 | 8732.84 | 8731.08 | 8729.33 | 8729.33 | 8734.58
638.272 | 6332.13 | 6332.13 | 6332.13 | 6332.13 | 6332.13 | 633.231 | 6901.67 | 6911.34 | 6902.29 | 6903.41 | 6901.67 | 6913.7 | 629.704 | 8545.73 | 8549.33 | 8547.6 | 8545.73 | 8545.73 | 8551.19
638.172 | 6299.38 | 6299.38 | 6299.38 | 6299.38 | 6299.38 | 633.131 | 6859 | 6868.92 | 6859.63 | 6860.77 | 6859 | 6871.32 | 629.604 | 8432.2 | 8435.81 | 8434.2 | 8432.2 | 8432.2 | 8437.8
638.072 | 6304.38 | 6304.38 | 6304.38 | 6304.38 | 6304.38 | 633.031 | 6867 | 6877.16 | 6867.64 | 6868.8 | 6867 | 6879.6 | 629.504 | 8296.07 | 8299.76 | 8298.21 | 8296.07 | 8296.07 | 8301.9
637.972 | 6337 | 6337 | 6337 | 6337 | 6337 | 632.931 | 6818.33 | 6828.74 | 6818.98 | 6820.17 | 6818.33 | 6831.22 | 629.404 | 8200.53 | 8204.32 | 8202.83 | 8200.53 | 8200.53 | 8206.62
637.872 | 6317.38 | 6317.38 | 6317.38 | 6317.38 | 6317.38 | 632.831 | 6815 | 6825.65 | 6815.66 | 6816.86 | 6815 | 6828.18 | 629.304 | 8132.07 | 8135.95 | 8134.54 | 8132.07 | 8132.07 | 8138.42
637.772 | 6339.25 | 6339.25 | 6339.25 | 6339.25 | 6339.25 | 632.731 | 6869.33 | 6880.26 | 6870 | 6871.24 | 6869.33 | 6882.84 | 629.204 | 8048.47 | 8052.45 | 8051.13 | 8048.47 | 8048.47 | 8055.12
637.672 | 6325.63 | 6325.63 | 6325.63 | 6325.63 | 6325.63 | 632.631 | 6863.67 | 6874.9 | 6864.35 | 6865.62 | 6863.67 | 6877.54 | 629.104 | 8023.87 | 8027.96 | 8026.74 | 8023.87 | 8023.87 | 8030.83
637.572 | 6339.25 | 6339.25 | 6339.25 | 6339.25 | 6339.25 | 632.531 | 6870 | 6881.55 | 6870.69 | 6871.99 | 6870 | 6884.23 | 629.004 | 7935.93 | 7940.13 | 7939.04 | 7935.93 | 7935.93 | 7943.23
637.472 | 6369.75 | 6369.75 | 6369.75 | 6369.75 | 6369.75 | 632.431 | 6888.67 | 6900.52 | 6889.37 | 6890.7 | 6888.67 | 6903.26 | 628.904 | 7887.6 | 7891.91 | 7890.96 | 7887.6 | 7887.6 | 7895.27
637.372 | 6394.13 | 6394.13 | 6394.13 | 6394.13 | 6394.13 | 632.331 | 6828 | 6840.17 | 6828.71 | 6830.08 | 6828 | 6842.96 | 628.804 | 7931.4 | 7935.82 | 7935.04 | 7931.4 | 7931.4 | 7939.47
637.272 | 6330.13 | 6330.13 | 6330.13 | 6330.13 | 6330.13 | 632.231 | 6798.33 | 6810.81 | 6799.06 | 6800.46 | 6798.33 | 6813.65 | 628.704 | 7865.93 | 7870.48 | 7869.89 | 7865.93 | 7865.93 | 7874.43
637.172 | 6314.63 | 6314.63 | 6314.63 | 6314.63 | 6314.63 | 632.131 | 6818 | 6830.8 | 6818.74 | 6820.17 | 6818 | 6833.71 | 628.604 | 7846.47 | 7851.14 | 7850.77 | 7846.47 | 7846.47 | 7855.44
637.072 | 6326.5 | 6326.5 | 6326.5 | 6326.5 | 6326.5 | 632.031 | 6812.33 | 6825.53 | 6813.08 | 6814.54 | 6812.33 | 6828.49 | 628.504 | 7844.53 | 7849.33 | 7849.23 | 7844.53 | 7844.53 | 7854.03
636.972 | 6346 | 6346 | 6346 | 6346 | 6346 | 631.931 | 6813.67 | 6827.26 | 6814.43 | 6815.92 | 6813.67 | 6830.28 | 628.404 | 7819.73 | 7824.67 | 7824.86 | 7819.73 | 7819.73 | 7829.8
636.872 | 6343.75 | 6343.75 | 6343.75 | 6343.75 | 6343.75 | 631.831 | 6733.67 | 6747.66 | 6734.44 | 6735.96 | 6733.67 | 6750.73 | 628.304 | 7781 | 7786.07 | 7786.62 | 7781 | 7781 | 7791.69
636.772 | 6365.25 | 6365.25 | 6365.25 | 6365.25 | 6365.25 | 631.731 | 6682.33 | 6696.72 | 6683.12 | 6684.67 | 6682.33 | 6699.85 | 628.204 | 7776.67 | 7781.88 | 7782.84 | 7776.67 | 7776.67 | 7788.05
636.672 | 6343.13 | 6343.13 | 6343.13 | 6343.13 | 6343.13 | 631.631 | 6694 | 6708.79 | 6694.8 | 6696.38 | 6694 | 6711.97 | 628.104 | 7788.33 | 7793.7 | 7795.12 | 7788.33 | 7788.33 | 7800.49
636.572 | 6355.88 | 6355.88 | 6355.88 | 6355.88 | 6355.88 | 631.531 | 6586.67 | 6601.85 | 6587.48 | 6589.09 | 6586.67 | 6605.09 | 628.004 | 7833.27 | 7838.79 | 7840.76 | 7833.27 | 7833.27 | 7846.28
636.472 | 6361.38 | 6361.38 | 6361.38 | 6361.38 | 6361.38 | 631.431 | 6611.67 | 6627.37 | 6612.5 | 6614.16 | 6611.67 | 6630.69 | 627.904 | 7796.8 | 7802.49 | 7805.09 | 7796.8 | 7796.8 | 7810.78
636.372 | 6327.25 | 6327.25 | 6327.25 | 6327.25 | 6327.25 | 631.331 | 6662.67 | 6678.89 | 6663.51 | 6665.22 | 6662.67 | 6682.29 | 627.804 | 7753.93 | 7759.79 | 7763.13 | 7753.93 | 7753.93 | 7768.99
636.272 | 6305.13 | 6305.13 | 6305.13 | 6305.13 | 6305.13 | 631.231 | 6596 | 6612.74 | 6596.86 | 6598.62 | 6596 | 6616.23 | 627.704 | 7765.93 | 7771.97 | 7776.17 | 7765.93 | 7765.93 | 7782.21
636.172 | 6342.13 | 6342.13 | 6342.13 | 6342.13 | 6342.13 | 631.131 | 6671.33 | 6688.6 | 6672.21 | 6674.02 | 6671.33 | 6692.16 | 627.604 | 7762.8 | 7769.02 | 7774.23 | 7762.8 | 7762.8 | 7780.45
636.072 | 6355.63 | 6355.63 | 6355.63 | 6355.63 | 6355.63 | 631.031 | 6807.33 | 6825.12 | 6808.22 | 6810.09 | 6807.33 | 6828.76 | 627.504 | 7754.53 | 7760.94 | 7767.34 | 7754.53 | 7754.53 | 7773.75
635.972 | 6374.5 | 6374.5 | 6374.5 | 6374.5 | 6374.5 | 630.931 | 6806 | 6824.3 | 6806.91 | 6808.82 | 6806 | 6828.03 | 627.404 | 7731.13 | 7737.75 | 7745.53 | 7731.13 | 7731.13 | 7752.14
635.872 | 6391.5 | 6391.5 | 6391.5 | 6391.5 | 6391.5 | 630.831 | 6824 | 6842.96 | 6824.92 | 6826.84 | 6824 | 6846.72 | 627.304 | 7751.53 | 7758.36 | 7767.79 | 7751.53 | 7751.53 | 7774.61
635.772 | 6409.5 | 6409.5 | 6409.5 | 6409.5 | 6409.5 | 630.731 | 6915 | 6934.66 | 6915.94 | 6917.9 | 6915 | 6938.51 | 627.204 | 7720.4 | 7727.44 | 7738.82 | 7720.4 | 7720.4 | 7745.86
635.672 | 6343 | 6343 | 6343 | 6343 | 6343 | 630.631 | 6995 | 7015.36 | 6995.96 | 6997.97 | 6995 | 7019.29 | 627.104 | 7719.2 | 7724.16 | 7737.86 | 7716.89 | 7716.89 | 7745.13
635.572 | 6342.25 | 6342.25 | 6342.25 | 6342.25 | 6342.25 | 630.531 | 6968.33 | 6989.4 | 6969.31 | 6971.38 | 6968.33 | 6993.42 | 627.004 | 7711.07 | 7724.77 | 7741.24 | 7717.26 | 7717.26 | 7748.75
635.472 | 6379 | 6379 | 6379 | 6379 | 6379 | 630.431 | 6974.33 | 6996.09 | 6975.33 | 6977.45 | 6974.33 | 7000.21 | 626.904 | 7760.33 | 7725.38 | 7745.18 | 7717.62 | 7717.62 | 7752.94
635.372 | 6374.75 | 6374.75 | 6374.75 | 6374.75 | 6374.75 | 630.331 | 7048 | 7070.46 | 7049.01 | 7051.2 | 7048 | 7074.67 | 626.804 | 7731.67 | 7726.01 | 7749.82 | 7717.99 | 7717.99 | 7757.85
635.272 | 6351.75 | 6351.75 | 6351.75 | 6351.75 | 6351.75 | 630.231 | 7094.33 | 7117.64 | 7095.37 | 7097.61 | 7094.33 | 7121.95 | 626.704 | 7770.2 | 7726.65 | 7755.36 | 7718.36 | 7718.36 | 7763.65
635.172 | 6366 | 6366 | 6366 | 6366 | 6366 | 630.131 | 6981 | 7005.28 | 6982.05 | 6984.36 | 6981 | 7009.69 | 626.604 | 7749.67 | 7727.31 | 7761.98 | 7718.73 | 7718.73 | 7770.56
635.072 | 6376.75 | 6376.75 | 6376.75 | 6376.75 | 6376.75 | 630.031 | 6942.67 | 6967.91 | 6943.74 | 6946.11 | 6942.67 | 6972.43 | 626.504 | 7764.2 | 7727.98 | 7769.98 | 7719.09 | 7719.09 | 7778.87
634.972 | 6371.88 | 6371.88 | 6371.88 | 6371.88 | 6371.88 | 629.931 | 6903 | 6929.22 | 6904.09 | 6906.53 | 6903 | 6933.84 | 626.404 | 7737.6 | 7728.66 | 7779.74 | 7719.46 | 7719.46 | 7788.94
634.872 | 6370 | 6370 | 6370 | 6370 | 6370 | 629.831 | 6829.67 | 6856.85 | 6830.78 | 6833.29 | 6829.67 | 6861.6 | 626.304 | 7762.93 | 7729.36 | 7791.74 | 7719.83 | 7719.83 | 7801.27
634.772 | 6389.25 | 6389.25 | 6389.25 | 6389.25 | 6389.25 | 629.731 | 6749.33 | 6777.49 | 6750.47 | 6753.06 | 6749.33 | 6782.35 | 626.204 | 7824.33 | 7730.08 | 7806.7 | 7720.2 | 7720.2 | 7816.59
634.672 | 6387.38 | 6387.38 | 6387.38 | 6387.38 | 6387.38 | 629.631 | 6614.67 | 6643.93 | 6615.83 | 6618.49 | 6614.67 | 6648.92 | 626.104 | 7811.93 | 7730.81 | 7825.49 | 7720.56 | 7720.56 | 7835.74
634.572 | 6353.5 | 6353.5 | 6353.5 | 6353.5 | 6353.5 | 629.531 | 6500 | 6530.66 | 6501.19 | 6503.93 | 6500 | 6535.77 | 626.004 | 7815.13 | 7731.56 | 7849.28 | 7720.93 | 7720.93 | 7859.91
634.472 | 6334.75 | 6334.75 | 6334.75 | 6334.75 | 6334.75 | 629.431 | 6453 | 6485.06 | 6454.21 | 6457.03 | 6453 | 6490.3 | 625.904 | 7836.2 | 7732.34 | 7879.62 | 7721.3 | 7721.3 | 7890.66
634.372 | 6358.63 | 6358.63 | 6358.63 | 6358.63 | 6358.63 | 629.331 | 6397.67 | 6431.12 | 6398.9 | 6401.81 | 6397.67 | 6436.5 | 625.804 | 7885.07 | 7733.13 | 7918.59 | 7721.67 | 7721.67 | 7930.06
634.272 | 6350.63 | 6350.63 | 6350.63 | 6350.63 | 6350.63 | 629.231 | 6442 | 6476.85 | 6443.26 | 6446.26 | 6442 | 6482.38 | 625.704 | 7958.33 | 7733.95 | 7969.09 | 7722.03 | 7722.03 | 7981.01
634.172 | 6365.88 | 6365.88 | 6365.88 | 6365.88 | 6365.88 | 629.131 | 6379.33 | 6415.58 | 6380.62 | 6383.72 | 6379.33 | 6421.26 | 625.604 | 8063.8 | 7734.8 | 8034.68 | 7722.4 | 7722.4 | 8047.07
634.072 | 6375.38 | 6375.38 | 6375.38 | 6375.38 | 6375.38 | 629.031 | 6372.67 | 6410.39 | 6373.98 | 6377.18 | 6372.67 | 6416.22 | 625.504 | 8164.07 | 7735.67 | 8119.34 | 7722.77 | 7722.77 | 8132.24
633.972 | 6390 | 6390 | 6390 | 6390 | 6390 | 628.931 | 6300.67 | 6340.5 | 6302.01 | 6305.31 | 6300.67 | 6346.49 | 625.404 | 8246.87 | 7736.56 | 8227.45 | 7723.13 | 7723.13 | 8240.88
633.872 | 6415 | 6415 | 6415 | 6415 | 6415 | 628.831 | 6321.33 | 6363.28 | 6322.71 | 6326.12 | 6321.33 | 6369.44 | 625.304 | 8398.4 | 7737.49 | 8362.68 | 7723.5 | 7723.5 | 8376.67
633.772 | 6440.5 | 6440.5 | 6440.5 | 6440.5 | 6440.5 | 628.731 | 6307.67 | 6351.73 | 6309.07 | 6312.6 | 6307.67 | 6358.06 | 625.204 | 8587.6 | 7738.46 | 8526.45 | 7723.87 | 7723.87 | 8541.04
633.672 | 6437.88 | 6437.88 | 6437.88 | 6437.88 | 6437.88 | 628.631 | 6307.33 | 6352.84 | 6308.77 | 6312.41 | 6307.33 | 6359.35 | 625.104 | 8748.87 | 7739.46 | 8715.54 | 7724.24 | 7724.24 | 8730.76
633.572 | 6392.88 | 6392.88 | 6392.88 | 6392.88 | 6392.88 | 628.531 | 6287 | 6334.83 | 6288.47 | 6292.24 | 6287 | 6341.54 | 625.004 | 8897 | 7740.49 | 8919.56 | 7724.6 | 7724.6 | 8935.45
633.472 | 6437.25 | 6437.25 | 6437.25 | 6437.25 | 6437.25 | 628.431 | 6228.33 | 6291.34 | 6242.5 | 6246.41 | 6241 | 6298.25 | 624.904 | 9145 | 7741.57 | 9123.6 | 7724.97 | 7724.97 | 9140.2
633.372 | 6440.75 | 6440.75 | 6440.75 | 6440.75 | 6440.75 | 628.331 | 6207.67 | 6292.35 | 6240.85 | 6244.89 | 6239.31 | 6299.47 | 624.804 | 9340.8 | 7742.69 | 9313.7 | 7725.34 | 7725.34 | 9331.05
633.272 | 6436.5 | 6436.5 | 6436.5 | 6436.5 | 6436.5 | 628.231 | 6231 | 6293.56 | 6239.18 | 6243.36 | 6237.6 | 6300.9 | 624.704 | 9488.53 | 7743.87 | 9478.8 | 7725.71 | 7725.71 | 9496.96
633.172 | 6430.38 | 6430.38 | 6430.38 | 6430.38 | 6430.38 | 628.131 | 6277.67 | 6295 | 6237.48 | 6241.82 | 6235.87 | 6302.56 | 624.604 | 9621 | 7745.09 | 9609.52 | 7726.07 | 7726.07 | 9628.54
633.072 | 6422.38 | 6422.38 | 6422.38 | 6422.38 | 6422.38 | 628.031 | 6223 | 6296.68 | 6235.76 | 6240.27 | 6234.12 | 6304.48 | 624.504 | 9724.2 | 7746.37 | 9700.78 | 7726.44 | 7726.44 | 9720.71
632.972 | 6394.5 | 6394.5 | 6394.5 | 6394.5 | 6394.5 | 627.931 | 6275 | 6298.64 | 6234.03 | 6238.71 | 6232.34 | 6306.69 | 624.404 | 9773.8 | 7747.71 | 9748.87 | 7726.81 | 7726.81 | 9769.77
632.872 | 6423 | 6423 | 6423 | 6423 | 6423 | 627.831 | 6330 | 6300.93 | 6232.28 | 6237.14 | 6230.55 | 6309.24 | 624.304 | 9756.67 | 7749.12 | 9751.19 | 7727.18 | 7727.18 | 9773.13
632.772 | 6421.5 | 6421.5 | 6421.5 | 6421.5 | 6421.5 | 627.731 | 6268.67 | 6303.57 | 6230.52 | 6235.56 | 6228.74 | 6312.17 | 624.204 | 9711.4 | 7750.61 | 9706.34 | 7727.54 | 7727.54 | 9729.4
632.672 | 6433.13 | 6433.13 | 6433.13 | 6433.13 | 6433.13 | 627.631 | 6206 | 6306.63 | 6228.74 | 6233.98 | 6226.92 | 6315.51 | 624.104 | 9642.6 | 7752.17 | 9614.47 | 7727.91 | 7727.91 | 9638.73
632.572 | 6468.25 | 6468.25 | 6468.25 | 6468.25 | 6468.25 | 627.531 | 6191.67 | 6310.14 | 6226.93 | 6232.39 | 6225.07 | 6319.33 | 624.004 | 9507.93 | 7753.82 | 9481.33 | 7728.28 | 7728.28 | 9506.87
632.472 | 6466 | 6466 | 6466 | 6466 | 6466 | 627.431 | 6228.67 | 6314.19 | 6225.11 | 6230.8 | 6223.2 | 6323.7 | 623.904 | 9353.27 | 7755.57 | 9318.14 | 7728.65 | 7728.65 | 9345.06
632.372 | 6506 | 6506 | 6506 | 6506 | 6506 | 627.331 | 6248 | 6318.85 | 6223.27 | 6229.2 | 6221.32 | 6328.7 | 623.804 | 9193.27 | 7757.42 | 9140.29 | 7729.01 | 7729.01 | 9168.69
632.272 | 6507.5 | 6507.5 | 6507.5 | 6507.5 | 6507.5 | 627.231 | 6266.33 | 6324.22 | 6221.42 | 6227.6 | 6219.41 | 6334.41 | 623.704 | 9009.07 | 7759.38 | 8961.75 | 7729.38 | 7729.38 | 8991.75
632.172 | 6527.38 | 6527.38 | 6527.38 | 6527.38 | 6527.38 | 627.131 | 6290.67 | 6330.39 | 6219.55 | 6226.01 | 6217.49 | 6340.97 | 623.604 | 8839.47 | 7761.48 | 8792.89 | 7729.75 | 7729.75 | 8824.62
632.072 | 6543.63 | 6543.63 | 6543.63 | 6543.63 | 6543.63 | 627.031 | 6321 | 6337.52 | 6217.68 | 6224.41 | 6215.55 | 6348.5 | 623.504 | 8669.6 | 7763.71 | 8640.68 | 7730.12 | 7730.12 | 8674.28
631.972 | 6565.25 | 6565.25 | 6565.25 | 6565.25 | 6565.25 | 626.931 | 6328 | 6345.75 | 6215.78 | 6222.82 | 6213.6 | 6357.16 | 623.404 | 8553 | 7766.1 | 8507.87 | 7730.49 | 7730.48 | 8543.49
631.872 | 6577.63 | 6577.63 | 6577.63 | 6577.63 | 6577.63 | 626.831 | 6393.67 | 6355.29 | 6213.88 | 6221.24 | 6211.63 | 6367.14 | 623.304 | 8423.2 | 7768.66 | 8394.59 | 7730.85 | 7730.85 | 8432.4
631.772 | 6598 | 6598 | 6598 | 6598 | 6598 | 626.731 | 6354.67 | 6366.37 | 6211.96 | 6219.67 | 6209.65 | 6378.7 | 623.204 | 8355.87 | 7771.41 | 8299.33 | 7731.23 | 7731.22 | 8339.53
631.672 | 6654.38 | 6654.38 | 6654.38 | 6654.38 | 6654.38 | 626.631 | 6361.67 | 6379.3 | 6210.02 | 6218.11 | 6207.66 | 6392.12 | 623.104 | 8262 | 7774.37 | 8219.85 | 7731.6 | 7731.59 | 8262.66
631.572 | 6762.38 | 6762.38 | 6762.38 | 6762.38 | 6762.38 | 626.531 | 6361 | 6394.46 | 6208.07 | 6216.57 | 6205.65 | 6407.8 | 623.004 | 8174.73 | 7777.58 | 8153.92 | 7731.99 | 7731.95 | 8199.58
631.472 | 6884.75 | 6884.75 | 6884.75 | 6884.75 | 6884.75 | 626.431 | 6430.67 | 6412.31 | 6206.12 | 6215.05 | 6203.62 | 6426.24 | 622.904 | 8096.53 | 7781.04 | 8098.95 | 7732.38 | 7732.32 | 8147.74
631.372 | 6953.5 | 6953.5 | 6953.5 | 6953.5 | 6953.5 | 626.331 | 6433.33 | 6433.5 | 6204.17 | 6213.55 | 6201.59 | 6448.04 | 622.804 | 8072.73 | 7784.81 | 8053 | 7732.8 | 7732.69 | 8105.23
631.272 | 7045 | 7045 | 7045 | 7045 | 7045 | 626.231 | 6465 | 6458.85 | 6202.21 | 6212.08 | 6199.54 | 6474.04 | 622.704 | 8069.53 | 7788.9 | 8014.44 | 7733.25 | 7733.05 | 8070.49
631.172 | 7076.38 | 7076.38 | 7076.38 | 7076.38 | 7076.38 | 626.131 | 6494.67 | 6489.44 | 6200.23 | 6210.63 | 6197.49 | 6505.33 | 622.604 | 8032.07 | 7793.38 | 7981.93 | 7733.77 | 7733.42 | 8042.23
631.072 | 7164.38 | 7164.38 | 7164.38 | 7164.38 | 7164.38 | 626.031 | 6540.33 | 6526.81 | 6198.25 | 6209.23 | 6195.42 | 6543.44 | 622.504 | 7983.2 | 7798.28 | 7954.47 | 7734.38 | 7733.79 | 8019.55
630.972 | 7260.88 | 7260.88 | 7260.88 | 7260.88 | 7260.88 | 625.931 | 6523 | 6572.97 | 6196.25 | 6207.87 | 6193.35 | 6590.39 | 622.404 | 7986.8 | 7803.68 | 7931.07 | 7735.13 | 7734.16 | 8001.57
630.872 | 7277.25 | 7277.25 | 7277.25 | 7277.25 | 7277.25 | 625.831 | 6654.33 | 6630.87 | 6194.25 | 6206.56 | 6191.27 | 6649.15 | 622.304 | 7984.67 | 7809.63 | 7911.03 | 7736.1 | 7734.52 | 7987.71
630.772 | 7361.88 | 7361.88 | 7361.88 | 7361.88 | 7361.88 | 625.731 | 6739.67 | 6704.42 | 6192.27 | 6205.31 | 6189.18 | 6723.63 | 622.204 | 7985.2 | 7816.21 | 7893.78 | 7737.39 | 7734.89 | 7977.59
630.672 | 7345.63 | 7345.63 | 7345.63 | 7345.63 | 7345.63 | 625.631 | 6858 | 6799.18 | 6190.29 | 6204.12 | 6187.09 | 6819.41 | 622.104 | 8010.47 | 7823.52 | 7878.86 | 7739.12 | 7735.26 | 7970.97
630.572 | 7373.75 | 7373.75 | 7373.75 | 7373.75 | 7373.75 | 625.531 | 6928.67 | 6922.75 | 6188.3 | 6203.02 | 6184.99 | 6944.08 | 622.004 | 7963.33 | 7831.66 | 7865.92 | 7741.45 | 7735.63 | 7967.77
630.472 | 7334.75 | 7334.75 | 7334.75 | 7334.75 | 7334.75 | 625.431 | 7091.33 | 7085.03 | 6186.32 | 6202 | 6182.9 | 7107.55 | 621.904 | 7959.67 | 7840.79 | 7854.64 | 7744.57 | 7735.99 | 7968
630.372 | 7305.25 | 7305.25 | 7305.25 | 7305.25 | 7305.25 | 625.331 | 7345.33 | 7299.23 | 6184.34 | 6201.09 | 6180.81 | 7323.04 | 621.804 | 7963.27 | 7851.05 | 7844.75 | 7748.7 | 7736.36 | 7971.77
630.272 | 7254.75 | 7254.75 | 7254.75 | 7254.75 | 7254.75 | 625.231 | 7688.67 | 7580.23 | 6182.37 | 6200.3 | 6178.72 | 7605.45 | 621.704 | 7964.2 | 7862.63 | 7836.06 | 7754.01 | 7736.73 | 7979.24
630.172 | 7120 | 7120 | 7120 | 7120 | 7120 | 625.131 | 8068 | 7945.68 | 6180.41 | 6199.65 | 6176.65 | 7972.44 | 621.604 | 7968.4 | 7875.77 | 7828.38 | 7760.67 | 7737.1 | 7990.62
630.072 | 7066.63 | 7066.63 | 7066.63 | 7066.63 | 7066.63 | 625.031 | 8566.67 | 8411.51 | 6178.49 | 6199.17 | 6174.59 | 8439.98 | 621.504 | 8025.13 | 7890.72 | 7821.59 | 7768.73 | 7737.46 | 8006.12
629.972 | 6982.25 | 6982.25 | 6982.25 | 6982.25 | 6982.25 | 624.931 | 9130.33 | 8990.41 | 6176.62 | 6198.89 | 6172.56 | 9020.8 | 621.404 | 8056.73 | 7907.84 | 7815.57 | 7778.12 | 7737.83 | 8025.88
629.872 | 6864.13 | 6864.13 | 6864.13 | 6864.13 | 6864.13 | 624.831 | 9839 | 9686.34 | 6174.78 | 6198.85 | 6170.56 | 9718.84 | 621.304 | 8070.47 | 7927.59 | 7810.21 | 7788.54 | 7738.2 | 8049.94
629.772 | 6772.25 | 6772.25 | 6772.25 | 6772.25 | 6772.25 | 624.731 | 10527 | 10489 | 6172.99 | 6199.07 | 6168.61 | 10523.8 | 621.204 | 8130.2 | 7950.46 | 7805.42 | 7799.43 | 7738.57 | 8078.19
629.672 | 6668.88 | 6668.88 | 6668.88 | 6668.88 | 6668.88 | 624.631 | 11398 | 11371.3 | 6171.25 | 6199.61 | 6166.71 | 11408.7 | 621.104 | 8108.4 | 7977.09 | 7801.14 | 7810.02 | 7738.93 | 8110.38
629.572 | 6606.63 | 6606.63 | 6606.63 | 6606.63 | 6606.63 | 624.531 | 12226.7 | 12285.2 | 6169.58 | 6200.53 | 6164.88 | 12325.6 | 621.004 | 8164.6 | 8008.26 | 7797.29 | 7819.35 | 7739.3 | 8146.3
629.472 | 6562.5 | 6562.5 | 6562.5 | 6562.5 | 6562.5 | 624.431 | 13144.7 | 13165.8 | 6167.99 | 6201.87 | 6163.13 | 13209.4 | 620.904 | 8192.53 | 8044.99 | 7793.84 | 7826.4 | 7739.67 | 8185.9
629.372 | 6521 | 6521 | 6521 | 6521 | 6521 | 624.331 | 13867.3 | 13937.5 | 6166.53 | 6203.71 | 6161.47 | 13984.8 | 620.804 | 8207.47 | 8088.52 | 7790.74 | 7830.36 | 7740.04 | 8229.54
629.272 | 6466.88 | 6466.88 | 6466.88 | 6466.88 | 6466.88 | 624.231 | 14500.3 | 14524.4 | 6165.22 | 6206.13 | 6159.91 | 14575.9 | 620.704 | 8282 | 8140.58 | 7787.93 | 7830.77 | 7740.4 | 8278.48
629.172 | 6455.5 | 6455.5 | 6455.5 | 6455.5 | 6455.5 | 624.131 | 14971.7 | 14863 | 6164.02 | 6209.2 | 6158.47 | 14919.3 | 620.604 | 8342.2 | 8203.15 | 7785.4 | 7827.62 | 7740.77 | 8334.64
629.072 | 6399.88 | 6399.88 | 6399.88 | 6399.88 | 6399.88 | 624.031 | 14960 | 14916.4 | 6162.94 | 6213 | 6157.15 | 14978 | 620.504 | 8402.53 | 8278.67 | 7783.12 | 7821.38 | 7741.14 | 8400.9
628.972 | 6392 | 6392 | 6392 | 6392 | 6392 | 623.931 | 14826 | 14675.9 | 6161.89 | 6217.64 | 6155.94 | 14743.5 | 620.404 | 8433.2 | 8370.24 | 7781.05 | 7812.83 | 7741.51 | 8481.11
628.872 | 6378.5 | 6378.5 | 6378.5 | 6378.5 | 6378.5 | 623.831 | 14345.7 | 14171.3 | 6161.06 | 6223.2 | 6154.86 | 14245.8 | 620.304 | 8564.93 | 8481.56 | 7779.17 | 7802.99 | 7741.87 | 8579.98
628.772 | 6395.88 | 6395.88 | 6395.88 | 6395.88 | 6395.88 | 623.731 | 13606.3 | 13455.9 | 6160.37 | 6229.78 | 6153.88 | 13538.3 | 620.204 | 8672.4 | 8616.88 | 7777.48 | 7792.83 | 7742.24 | 8702.71
628.672 | 6379.13 | 6379.13 | 6379.13 | 6379.13 | 6379.13 | 623.631 | 12764 | 12603.5 | 6159.8 | 6237.49 | 6153.01 | 12694.7 | 620.104 | 8859.87 | 8781.26 | 7775.93 | 7783.13 | 7742.61 | 8855.11
628.572 | 6368.75 | 6368.75 | 6368.75 | 6368.75 | 6368.75 | 623.531 | 11794.7 | 11690.8 | 6159.33 | 6246.41 | 6152.23 | 11792.1 | 620.004 | 9025.73 | 8978.5 | 7774.53 | 7774.44 | 7742.97 | 9041.52
628.472 | 6354.75 | 6354.75 | 6354.75 | 6354.75 | 6354.75 | 623.431 | 10852.7 | 10788 | 6158.97 | 6256.65 | 6151.53 | 10900.6 | 619.904 | 9270.93 | 9210.56 | 7773.26 | 7767.08 | 7743.34 | 9264.22
628.372 | 6339.88 | 6339.88 | 6339.88 | 6339.88 | 6339.88 | 623.331 | 9941.33 | 9949.13 | 6158.7 | 6268.29 | 6150.88 | 10074.3 | 619.804 | 9523.6 | 9475.67 | 7772.11 | 7761.13 | 7743.71 | 9521.49
628.272 | 6377.25 | 6377.25 | 6377.25 | 6377.25 | 6377.25 | 623.231 | 9199 | 9209.88 | 6158.5 | 6281.4 | 6150.29 | 9349.2 | 619.704 | 9811.53 | 9766.21 | 7771.07 | 7756.52 | 7744.08 | 9805.64
628.172 | 6361.13 | 6361.13 | 6361.13 | 6361.13 | 6361.13 | 623.131 | 8676.33 | 8585.29 | 6158.37 | 6296.05 | 6149.74 | 8740.24 | 619.604 | 10059.8 | 10067.7 | 7770.12 | 7753.1 | 7744.44 | 10102.1
628.072 | 6356.5 | 6356.5 | 6356.5 | 6356.5 | 6356.5 | 623.031 | 8178.67 | 8076.78 | 6158.31 | 6312.27 | 6149.22 | 8248.92 | 619.504 | 10369.4 | 10359.1 | 7769.26 | 7750.69 | 7744.81 | 10389.4
627.972 | 6359.88 | 6359.88 | 6359.88 | 6359.88 | 6359.88 | 622.931 | 7865.67 | 7673.93 | 6158.31 | 6330.06 | 6148.73 | 7864.85 | 619.404 | 10652.5 | 10612.5 | 7768.48 | 7749.08 | 7745.18 | 10639.7
627.872 | 6339.63 | 6339.63 | 6339.63 | 6339.63 | 6339.63 | 622.831 | 7564 | 7361.42 | 6158.37 | 6349.37 | 6148.25 | 7572.65 | 619.304 | 10868.5 | 10804.9 | 7767.78 | 7748.07 | 7745.55 | 10829.7
627.772 | 6364.88 | 6364.88 | 6364.88 | 6364.88 | 6364.88 | 622.731 | 7396.33 | 7122.27 | 6158.49 | 6370.1 | 6147.8 | 7355.27 | 619.204 | 10945.7 | 10923.1 | 7767.14 | 7747.51 | 7745.91 | 10945.9
627.672 | 6334.25 | 6334.25 | 6334.25 | 6334.25 | 6334.25 | 622.631 | 7246 | 6939.98 | 6158.68 | 6392.1 | 6147.36 | 7196.05 | 619.104 | 11029.7 | 10962.5 | 7766.57 | 7747.26 | 7746.28 | 10983.7
627.572 | 6330.63 | 6330.63 | 6330.63 | 6330.63 | 6330.63 | 622.531 | 7069.33 | 6801.15 | 6158.94 | 6415.14 | 6146.93 | 7081.37 | 619.004 | 10983.7 | 10924.1 | 7766.06 | 7747.24 | 7746.65 | 10944.1
627.472 | 6319.63 | 6319.63 | 6319.63 | 6319.63 | 6319.63 | 622.431 | 7015 | 6694.32 | 6159.27 | 6438.95 | 6146.51 | 6999.52 | 618.904 | 10831.4 | 10810 | 7765.59 | 7747.37 | 7747.02 | 10828.9
627.372 | 6352.5 | 6352.5 | 6352.5 | 6352.5 | 6352.5 | 622.331 | 6960.33 | 6611.28 | 6159.69 | 6463.17 | 6146.11 | 6941.92 | 618.804 | 10636.9 | 10626.5 | 7765.18 | 7747.59 | 7747.38 | 10644.5
627.272 | 6342.75 | 6342.75 | 6342.75 | 6342.75 | 6342.75 | 622.231 | 6939.33 | 6545.72 | 6160.19 | 6487.37 | 6145.71 | 6901.85 | 618.704 | 10373 | 10381.4 | 7764.82 | 7747.86 | 7747.75 | 10398.6
627.172 | 6298.88 | 6298.88 | 6298.88 | 6298.88 | 6298.88 | 622.131 | 6861 | 6493.17 | 6160.79 | 6511.08 | 6145.32 | 6874.4 | 618.604 | 10046.5 | 10086.9 | 7764.49 | 7748.18 | 7748.12 | 10103.3
627.072 | 6336 | 6336 | 6336 | 6336 | 6336 | 622.031 | 6892 | 6450.43 | 6161.51 | 6533.79 | 6144.94 | 6855.85 | 618.504 | 9723.47 | 9759.89 | 7764.2 | 7748.52 | 7748.49 | 9775.64
626.972 | 6364 | 6364 | 6364 | 6364 | 6364 | 621.931 | 6880.33 | 6415.11 | 6162.35 | 6554.96 | 6144.57 | 6843.29 | 618.404 | 9376.67 | 9422.3 | 7763.96 | 7748.87 | 7748.85 | 9437.42
626.872 | 6360.25 | 6360.25 | 6360.25 | 6360.25 | 6360.25 | 621.831 | 6858 | 6385.6 | 6163.34 | 6574.04 | 6144.2 | 6834.57 | 618.304 | 9150.2 | 9101.51 | 7763.74 | 7749.23 | 7749.22 | 9116.04
626.772 | 6319.63 | 6319.63 | 6319.63 | 6319.63 | 6319.63 | 621.731 | 6835 | 6360.59 | 6164.5 | 6590.49 | 6143.85 | 6827.89 | 618.204 | 8831.27 | 8818.75 | 7763.56 | 7749.59 | 7749.59 | 8832.72
626.672 | 6363.25 | 6363.25 | 6363.25 | 6363.25 | 6363.25 | 621.631 | 6822 | 6339.23 | 6165.85 | 6603.83 | 6143.5 | 6821.91 | 618.104 | 8619.87 | 8583.53 | 7763.4 | 7749.96 | 7749.96 | 8596.98
626.572 | 6398.5 | 6398.5 | 6398.5 | 6398.5 | 6398.5 | 621.531 | 6849 | 6320.79 | 6167.43 | 6613.62 | 6143.16 | 6815.52 | 618.004 | 8457.47 | 8395.94 | 7763.27 | 7750.32 | 7750.32 | 8408.89
626.472 | 6374.38 | 6374.38 | 6374.38 | 6374.38 | 6374.38 | 621.431 | 6784.33 | 6304.77 | 6169.27 | 6619.51 | 6142.83 | 6807.89 | 617.904 | 8304.07 | 8250.42 | 7763.17 | 7750.69 | 7750.69 | 8262.9
626.372 | 6351.38 | 6351.38 | 6351.38 | 6351.38 | 6351.38 | 621.331 | 6753 | 6290.74 | 6171.43 | 6621.25 | 6142.5 | 6798.41 | 617.804 | 8185.13 | 8139.3 | 7763.09 | 7751.06 | 7751.06 | 8151.34
626.272 | 6374.5 | 6374.5 | 6374.5 | 6374.5 | 6374.5 | 621.231 | 6684.33 | 6278.37 | 6173.97 | 6618.7 | 6142.19 | 6786.67 | 617.704 | 8100.8 | 8055.41 | 7763.03 | 7751.43 | 7751.43 | 8067.02
626.172 | 6346.5 | 6346.5 | 6346.5 | 6346.5 | 6346.5 | 621.131 | 6774 | 6267.42 | 6176.97 | 6611.86 | 6141.87 | 6772.51 | 617.604 | 8059 | 7991.78 | 7763 | 7751.79 | 7751.79 | 8002.99
626.072 | 6292.75 | 6292.75 | 6292.75 | 6292.75 | 6292.75 | 621.031 | 6701 | 6257.66 | 6180.53 | 6600.85 | 6141.57 | 6755.91 | 617.504 | 7989.07 | 7943.31 | 7762.98 | 7752.16 | 7752.16 | 7954.14
625.972 | 6311.13 | 6311.13 | 6311.13 | 6311.13 | 6311.13 | 620.931 | 6725.33 | 6248.94 | 6184.79 | 6585.88 | 6141.27 | 6737.06 | 617.404 | 7971.67 | 7906.19 | 7762.98 | 7752.53 | 7752.53 | 7916.65
625.872 | 6357 | 6357 | 6357 | 6357 | 6357 | 620.831 | 6729 | 6241.09 | 6189.94 | 6567.34 | 6140.98 | 6716.4 | 617.304 | 7951.4 | 7877.55 | 7763 | 7752.89 | 7752.89 | 7887.66
625.772 | 6351.25 | 6351.25 | 6351.25 | 6351.25 | 6351.25 | 620.731 | 6738.67 | 6234.01 | 6196.21 | 6545.66 | 6140.7 | 6694.48 | 617.204 | 7918.67 | 7855.29 | 7763.04 | 7753.26 | 7753.26 | 7865.06
625.672 | 6346.13 | 6346.13 | 6346.13 | 6346.13 | 6346.13 | 620.631 | 6681.67 | 6227.6 | 6203.93 | 6521.4 | 6140.43 | 6672.08 | 617.104 | 7854.73 | 7837.91 | 7763.09 | 7753.63 | 7753.63 | 7847.37
625.572 | 6338.63 | 6338.63 | 6338.63 | 6338.63 | 6338.63 | 620.531 | 6705.33 | 6221.77 | 6213.53 | 6495.12 | 6140.16 | 6650.11 | 617.004 | 7851.13 | 7824.18 | 7763.16 | 7754 | 7754 | 7833.33
625.472 | 6351.25 | 6351.25 | 6351.25 | 6351.25 | 6351.25 | 620.431 | 6656.33 | 6216.45 | 6225.56 | 6467.44 | 6139.89 | 6629.67 | 616.904 | 7853.73 | 7813.24 | 7763.23 | 7754.36 | 7754.36 | 7822.11
625.372 | 6340.88 | 6340.88 | 6340.88 | 6340.88 | 6340.88 | 620.331 | 6609.33 | 6211.59 | 6240.77 | 6438.97 | 6139.64 | 6612.06 | 616.804 | 7834.67 | 7804.47 | 7763.32 | 7754.73 | 7754.73 | 7813.06
625.272 | 6323.25 | 6323.25 | 6323.25 | 6323.25 | 6323.25 | 620.231 | 6596 | 6207.14 | 6260.08 | 6410.29 | 6139.39 | 6598.73 | 616.704 | 7830.07 | 7797.39 | 7763.43 | 7755.1 | 7755.1 | 7805.72
625.172 | 6339.13 | 6339.13 | 6339.13 | 6339.13 | 6339.13 | 620.131 | 6574 | 6203.04 | 6284.58 | 6381.95 | 6139.14 | 6591.28 | 616.604 | 7791.07 | 7791.65 | 7763.54 | 7755.47 | 7755.47 | 7799.73
625.072 | 6378.13 | 6378.13 | 6378.13 | 6378.13 | 6378.13 | 620.031 | 6603.67 | 6199.25 | 6315.63 | 6354.42 | 6138.9 | 6591.5 | 616.504 | 7786.47 | 7786.99 | 7763.67 | 7755.83 | 7755.83 | 7794.82
624.972 | 6365.5 | 6365.5 | 6365.5 | 6365.5 | 6365.5 | 619.931 | 6609 | 6195.76 | 6354.53 | 6328.14 | 6138.67 | 6601.08 | 616.404 | 7781.6 | 7783.17 | 7763.8 | 7756.2 | 7756.2 | 7790.77
624.872 | 6397.75 | 6397.75 | 6397.75 | 6397.75 | 6397.75 | 619.831 | 6640 | 6192.53 | 6402.59 | 6303.41 | 6138.44 | 6621.64 | 616.304 | 7791.8 | 7780.03 | 7763.95 | 7756.57 | 7756.57 | 7787.41
624.772 | 6372.25 | 6372.25 | 6372.25 | 6372.25 | 6372.25 | 619.731 | 6654.67 | 6189.52 | 6460.87 | 6280.5 | 6138.22 | 6654.45 | 616.204 | 7803.87 | 7777.44 | 7764.1 | 7756.94 | 7756.94 | 7784.6
624.672 | 6389.63 | 6389.63 | 6389.63 | 6389.63 | 6389.63 | 619.631 | 6682 | 6186.73 | 6529.65 | 6259.56 | 6138.01 | 6699.92 | 616.104 | 7777.4 | 7775.3 | 7764.27 | 7757.3 | 7757.3 | 7782.26
624.572 | 6383.5 | 6383.5 | 6383.5 | 6383.5 | 6383.5 | 619.531 | 6713.33 | 6184.14 | 6608.43 | 6240.7 | 6137.8 | 6757.65 | 616.004 | 7783.47 | 7773.54 | 7764.44 | 7757.67 | 7757.67 | 7780.3
624.472 | 6388 | 6388 | 6388 | 6388 | 6388 | 619.431 | 6824.67 | 6181.71 | 6695.29 | 6223.91 | 6137.6 | 6825.71 | 615.904 | 7768.4 | 7772.08 | 7764.62 | 7758.04 | 7758.04 | 7778.66
624.372 | 6384.25 | 6384.25 | 6384.25 | 6384.25 | 6384.25 | 619.331 | 6943.33 | 6180.13 | 6786.89 | 6209.16 | 6137.41 | 6901.36 | 615.804 | 7785 | 7770.88 | 7764.8 | 7758.41 | 7758.41 | 7777.28
624.272 | 6382.63 | 6382.63 | 6382.63 | 6382.63 | 6382.63 | 619.231 | 7005 | 6177.84 | 6878.36 | 6196.36 | 6137.23 | 6978.09 | 615.704 | 7753.4 | 7769.9 | 7764.99 | 7758.77 | 7758.77 | 7776.12
624.172 | 6390.5 | 6390.5 | 6390.5 | 6390.5 | 6390.5 | 619.131 | 7031 | 6175.56 | 6963.62 | 6185.37 | 6137.07 | 7050.42 | 615.604 | 7735.13 | 7769.09 | 7765.19 | 7759.14 | 7759.14 | 7775.15
624.072 | 6404.13 | 6404.13 | 6404.13 | 6404.13 | 6404.13 | 619.031 | 7061 | 6173.67 | 7035.9 | 6176.05 | 6136.91 | 7111.79 | 615.504 | 7767 | 7768.44 | 7765.4 | 7759.51 | 7759.51 | 7774.33
623.972 | 6404 | 6404 | 6404.01 | 6404 | 6404.01 | 618.931 | 7195.33 | 6172.13 | 7088.56 | 6168.23 | 6136.77 | 7155.39 | 615.404 | 7726.4 | 7767.91 | 7765.61 | 7759.88 | 7759.88 | 7773.65
623.872 | 6425.63 | 6425.63 | 6425.65 | 6425.63 | 6425.65 | 618.831 | 7212.67 | 6170.61 | 7116.31 | 6161.74 | 6136.64 | 7175.37 | 615.304 | 7762.33 | 7767.5 | 7765.83 | 7760.24 | 7760.24 | 7773.08
623.772 | 6420.75 | 6420.75 | 6420.79 | 6420.75 | 6420.79 | 618.731 | 7136.33 | 6169.1 | 7115.37 | 6156.41 | 6136.53 | 7167.81 | 615.204 | 7771.4 | 7767.17 | 7766.05 | 7760.61 | 7760.61 | 7772.62
623.672 | 6358.25 | 6358.25 | 6358.31 | 6358.25 | 6358.31 | 618.631 | 7134.67 | 6167.61 | 7085.16 | 6152.07 | 6136.43 | 7131.97 | 615.104 | 7728.07 | 7766.93 | 7766.28 | 7760.98 | 7760.98 | 7772.24
623.572 | 6380.88 | 6380.88 | 6380.98 | 6380.88 | 6380.98 | 618.531 | 7025.67 | 6166.13 | 7027.65 | 6148.58 | 6136.35 | 7069.66 | 615.004 | 7783.47 | 7788.88 | 7788.64 | 7783.47 | 7783.47 | 7794.05
623.472 | 6388.5 | 6378.21 | 6378.38 | 6378.21 | 6378.38 | 618.431 | 6994.67 | 6164.79 | 6947.36 | 6145.79 | 6136.28 | 6985.38 | 614.904 | 7753.27 | 7758.2 | 7758.31 | 7753.27 | 7753.27 | 7763.24
623.372 | 6359.88 | 6379.24 | 6379.51 | 6379.24 | 6379.51 | 618.331 | 6909.67 | 6163.76 | 6851.01 | 6143.59 | 6136.22 | 6885.91 | 614.804 | 7722.47 | 7726.97 | 7727.38 | 7722.47 | 7722.47 | 7731.89
623.272 | 6378.63 | 6380.26 | 6380.68 | 6380.26 | 6380.68 | 618.231 | 6758 | 6162.74 | 6745.99 | 6141.85 | 6136.17 | 6778.24 | 614.704 | 7714.47 | 7718.59 | 7719.26 | 7714.47 | 7714.47 | 7723.39
623.172 | 6360.63 | 6381.28 | 6381.93 | 6381.28 | 6381.93 | 618.131 | 6696 | 6161.73 | 6639.79 | 6140.5 | 6136.13 | 6669.77 | 614.604 | 7709.87 | 7713.65 | 7714.55 | 7709.87 | 7709.87 | 7718.33
623.072 | 6380.25 | 6382.3 | 6383.28 | 6382.3 | 6383.28 | 618.031 | 6621.33 | 6160.73 | 6538.81 | 6139.46 | 6136.1 | 6566.8 | 614.504 | 7733.73 | 7737.21 | 7738.3 | 7733.73 | 7733.73 | 7741.78
622.972 | 6383.5 | 6383.32 | 6384.78 | 6383.32 | 6384.78 | 617.931 | 6435.33 | 6159.74 | 6447.95 | 6138.66 | 6136.08 | 6474.19 | 614.404 | 7783.27 | 7786.47 | 7787.73 | 7783.27 | 7783.27 | 7790.93
622.872 | 6394 | 6384.35 | 6386.5 | 6384.34 | 6386.5 | 617.831 | 6419 | 6158.77 | 6370.03 | 6138.04 | 6136.05 | 6394.73 | 614.304 | 7753.27 | 7756.22 | 7757.62 | 7753.27 | 7753.27 | 7760.57
622.772 | 6383.5 | 6385.37 | 6388.48 | 6385.36 | 6388.48 | 617.731 | 6293.33 | 6158.05 | 6306.23 | 6137.57 | 6136.04 | 6329.78 | 614.204 | 7731.6 | 7734.33 | 7735.85 | 7731.6 | 7731.6 | 7738.58
622.672 | 6401 | 6386.39 | 6390.83 | 6386.39 | 6390.84 | 617.631 | 6244.67 | 6157.34 | 6256.2 | 6137.2 | 6136.02 | 6278.7 | 614.104 | 7751.93 | 7754.46 | 7756.09 | 7751.93 | 7751.93 | 7758.61
622.572 | 6410.5 | 6387.42 | 6393.65 | 6387.41 | 6393.66 | 617.531 | 6183 | 6156.63 | 6218.43 | 6136.93 | 6136.01 | 6239.97 | 614.004 | 7742.8 | 7745.14 | 7746.86 | 7742.8 | 7742.8 | 7749.2
622.472 | 6431.38 | 6388.46 | 6397.05 | 6388.43 | 6397.07 | 617.431 | 6289.33 | 6155.92 | 6191.08 | 6136.71 | 6136 | 6211.72 | 613.904 | 7733.53 | 7735.71 | 7737.5 | 7733.53 | 7733.53 | 7739.67
622.372 | 6425.75 | 6389.5 | 6401.19 | 6389.45 | 6401.24 | 617.331 | 6149.67 | 6155.21 | 6171.9 | 6136.55 | 6135.99 | 6191.69 | 613.804 | 7743.87 | 7745.89 | 7747.75 | 7743.87 | 7743.87 | 7749.76
622.272 | 6446.5 | 6390.56 | 6406.17 | 6390.47 | 6406.25 | 617.231 | 6173.33 | 6154.5 | 6158.9 | 6136.42 | 6135.98 | 6177.87 | 613.704 | 7744.73 | 7746.61 | 7748.6 | 7744.73 | 7744.73 | 7750.47
622.172 | 6421.13 | 6391.65 | 6412.17 | 6391.49 | 6412.32 | 617.131 | 6217.67 | 6153.94 | 6150.37 | 6136.33 | 6135.97 | 6168.7 | 613.604 | 7756.8 | 7758.55 | 7760.57 | 7756.8 | 7756.8 | 7762.33
622.072 | 6392.13 | 6392.78 | 6419.27 | 6392.51 | 6419.53 | 617.031 | 6173.67 | 6153.41 | 6144.89 | 6136.25 | 6135.96 | 6162.63 | 613.504 | 7749.67 | 7751.3 | 7753.35 | 7749.67 | 7749.67 | 7754.99
621.972 | 6418.75 | 6393.98 | 6427.55 | 6393.54 | 6427.99 | 616.931 | 6170.33 | 6152.89 | 6141.47 | 6136.19 | 6135.95 | 6158.64 | 613.404 | 7732.27 | 7733.79 | 7735.87 | 7732.27 | 7732.27 | 7737.39
621.872 | 6455.5 | 6395.3 | 6437.02 | 6394.56 | 6437.76 | 616.831 | 6139.67 | 6152.36 | 6139.36 | 6136.14 | 6135.94 | 6155.97 | 613.304 | 7764 | 7765.43 | 7767.51 | 7764 | 7764 | 7768.94
621.772 | 6454.88 | 6396.79 | 6447.56 | 6395.58 | 6448.77 | 616.731 | 6216.67 | 6151.83 | 6138.07 | 6136.1 | 6135.94 | 6154.13 | 613.204 | 7760.27 | 7761.6 | 7763.69 | 7760.27 | 7760.27 | 7765.03
621.672 | 6477.63 | 6398.55 | 6459.02 | 6396.6 | 6460.97 | 616.631 | 6164.67 | 6151.3 | 6137.29 | 6136.07 | 6135.93 | 6152.8 | 613.104 | 7753.93 | 7755.19 | 7757.27 | 7753.93 | 7753.93 | 7758.53
621.572 | 6448.38 | 6400.72 | 6470.98 | 6397.62 | 6474.08 | 616.531 | 6169.67 | 6150.86 | 6136.81 | 6136.04 | 6135.92 | 6151.86 | 613.004 | 7767.33 | 7768.51 | 7770.6 | 7767.33 | 7767.33 | 7771.77
621.472 | 6479.25 | 6403.49 | 6482.99 | 6398.64 | 6487.84 | 616.431 | 6184.33 | 6150.45 | 6136.52 | 6136.02 | 6135.92 | 6151.15 | 612.904 | 7797.6 | 7798.71 | 7800.81 | 7797.6 | 7797.6 | 7801.91
621.372 | 6480.63 | 6407.15 | 6494.43 | 6399.66 | 6501.91 | 616.331 | 6173 | 6150.05 | 6136.33 | 6136 | 6135.91 | 6150.56 | 612.804 | 7784.67 | 7785.71 | 7787.82 | 7784.67 | 7784.67 | 7788.86
621.272 | 6525.75 | 6412.03 | 6504.66 | 6400.69 | 6516 | 616.231 | 6201.33 | 6149.65 | 6136.21 | 6135.99 | 6135.91 | 6150.04 | 612.704 | 7796.6 | 7797.58 | 7799.69 | 7796.6 | 7796.6 | 7800.67
621.172 | 6568.25 | 6418.72 | 6512.92 | 6401.71 | 6529.93 | 616.131 | 6137 | 6149.25 | 6136.14 | 6135.97 | 6135.91 | 6149.55 | 612.604 | 7781.13 | 7782.06 | 7784.17 | 7781.13 | 7781.13 | 7785.09
621.072 | 6520.38 | 6427.77 | 6518.74 | 6402.73 | 6543.78 | 616.031 | 6171.33 | 6148.85 | 6136.08 | 6135.96 | 6135.9 | 6149.09 | 612.504 | 7802.87 | 7803.74 | 7805.85 | 7802.87 | 7802.87 | 7806.72
620.972 | 6516.5 | 6440.13 | 6521.61 | 6403.75 | 6557.99 | 615.931 | 6140.33 | 6148.49 | 6136.04 | 6135.95 | 6135.9 | 6148.68 | 612.404 | 7807.4 | 7808.22 | 7810.32 | 7807.4 | 7807.4 | 7811.14
620.872 | 6594.88 | 6456.78 | 6521.43 | 6404.77 | 6573.45 | 615.831 | 6164 | 6148.18 | 6136.01 | 6135.94 | 6135.9 | 6148.33 | 612.304 | 7758.27 | 7759.04 | 7761.13 | 7758.27 | 7758.27 | 7761.91
620.772 | 6598.5 | 6478.94 | 6518.31 | 6405.79 | 6591.46 | 615.731 | 6182.67 | 6147.86 | 6135.98 | 6135.94 | 6135.89 | 6147.99 | 612.204 | 7787.2 | 7787.93 | 7790.01 | 7787.2 | 7787.2 | 7790.74
620.672 | 6608.5 | 6508.31 | 6512.54 | 6406.81 | 6614.03 | 615.631 | 6184 | 6147.55 | 6135.97 | 6135.93 | 6135.89 | 6147.66 | 612.104 | 7811.07 | 7811.76 | 7813.82 | 7811.07 | 7811.07 | 7814.51
620.572 | 6657.25 | 6546.13 | 6504.76 | 6407.84 | 6643.06 | 615.531 | 6157.67 | 6147.24 | 6135.95 | 6135.93 | 6135.89 | 6147.34 | 612.004 | 7818.2 | 7818.86 | 7820.9 | 7818.2 | 7818.2 | 7821.55
620.472 | 6668.88 | 6594.64 | 6495.56 | 6408.86 | 6681.34 | 615.431 | 6098 | 6146.93 | 6135.94 | 6135.92 | 6135.89 | 6147.01 | 611.904 | 7820.8 | 7821.42 | 7823.44 | 7820.8 | 7820.8 | 7824.06
620.372 | 6731.5 | 6655.09 | 6485.66 | 6409.88 | 6730.87 | 615.331 | 6150.33 | 6146.63 | 6135.93 | 6135.92 | 6135.89 | 6146.7 | 611.804 | 7785 | 7785.59 | 7787.58 | 7785 | 7785 | 7788.17
620.272 | 6830.38 | 6729.09 | 6475.68 | 6410.9 | 6793.87 | 615.231 | 6084.67 | 6146.39 | 6135.92 | 6135.91 | 6135.89 | 6146.45 | 611.704 | 7805.07 | 7805.63 | 7807.59 | 7805.07 | 7805.07 | 7808.15
620.172 | 6868.13 | 6817.81 | 6466.14 | 6411.92 | 6872.04 | 615.131 | 6130.33 | 6146.14 | 6135.92 | 6135.91 | 6135.89 | 6146.19 | 611.604 | 7842.4 | 7842.93 | 7844.87 | 7842.4 | 7842.4 | 7845.4
620.072 | 6954.5 | 6920.91 | 6457.39 | 6412.94 | 6965.36 | 615.031 | 6173 | 6145.9 | 6135.91 | 6135.91 | 6135.89 | 6145.94 | 611.504 | 7822.8 | 7823.31 | 7825.23 | 7822.8 | 7822.8 | 7825.74
619.972 | 7085.5 | 7038.3 | 6449.74 | 6413.96 | 7074.08 | 614.931 | 6134.67 | 6145.65 | 6135.91 | 6135.91 | 6135.89 | 6145.69
619.872 | 7183.38 | 7166.82 | 6443.23 | 6414.99 | 7195.06 | 614.831 | 6126 | 6145.41 | 6135.91 | 6135.91 | 6135.89 | 6145.44
619.772 | 7280.63 | 7302.85 | 6437.92 | 6416.01 | 7324.76 | 614.731 | 6101.67 | 6145.16 | 6135.91 | 6135.9 | 6135.89 | 6145.19
619.672 | 7478.38 | 7440.44 | 6433.73 | 6417.03 | 7457.15 | 614.631 | 6180 | 6189.07 | 6180.01 | 6180.01 | 6180 | 6189.1
619.572 | 7597 | 7572.56 | 6430.57 | 6418.05 | 7585.08 | 614.531 | 6166.67 | 6175.54 | 6166.68 | 6166.68 | 6166.67 | 6175.57
619.472 | 7706.75 | 7690.32 | 6428.31 | 6419.07 | 7699.56 | 614.431 | 6174 | 6182.68 | 6174.01 | 6174.01 | 6174 | 6182.7
619.372 | 7814.5 | 7786.22 | 6426.79 | 6420.09 | 7792.93 | 614.331 | 6130.67 | 6139.14 | 6130.68 | 6130.68 | 6130.67 | 6139.16
619.272 | 7827.13 | 7851.71 | 6425.91 | 6421.11 | 7856.51 | 614.231 | 6167.67 | 6175.95 | 6167.68 | 6167.68 | 6167.67 | 6175.97
619.172 | 7867.75 | 7882.07 | 6425.51 | 6422.14 | 7885.44 | 614.131 | 6082.67 | 6090.75 | 6082.67 | 6082.68 | 6082.67 | 6090.77
619.072 | 7854.13 | 7874.75 | 6425.49 | 6423.16 | 7877.09 | 614.031 | 6139 | 6146.91 | 6139.01 | 6139.01 | 6139 | 6146.93
618.972 | 7855.75 | 7829.6 | 6425.77 | 6424.18 | 7831.2 | 613.931 | 6119 | 6126.75 | 6119.01 | 6119.01 | 6119 | 6126.76
618.872 | 7777.25 | 7752.04 | 6426.27 | 6425.2 | 7753.11 | 613.831 | 6079.33 | 6086.92 | 6079.34 | 6079.34 | 6079.33 | 6086.93
618.772 | 7675.63 | 7647.01 | 6426.93 | 6426.22 | 7647.72 | 613.731 | 6150.67 | 6158.09 | 6150.67 | 6150.67 | 6150.67 | 6158.1
618.672 | 7528.25 | 7523.79 | 6427.71 | 6427.24 | 7524.25 | 613.631 | 6169.67 | 6176.93 | 6169.67 | 6169.67 | 6169.67 | 6176.94
618.572 | 7392.88 | 7390.32 | 6428.56 | 6428.26 | 7390.61 | 613.531 | 6140.67 | 6147.77 | 6140.67 | 6140.67 | 6140.67 | 6147.78
618.472 | 7237.38 | 7254.67 | 6429.47 | 6429.29 | 7254.86 | 613.431 | 6175.33 | 6182.29 | 6175.34 | 6175.34 | 6175.33 | 6182.3
618.372 | 7107.38 | 7123.3 | 6430.42 | 6430.31 | 7123.42 | 613.331 | 6205.33 | 6212.15 | 6205.34 | 6205.34 | 6205.33 | 6212.16
618.272 | 6963.5 | 7001.69 | 6431.4 | 6431.33 | 7001.77 | 613.231 | 6255.33 | 6262.02 | 6255.34 | 6255.34 | 6255.33 | 6262.03
618.172 | 6867.75 | 6892.5 | 6432.39 | 6432.35 | 6892.54 | 613.131 | 6145.67 | 6152.22 | 6145.67 | 6145.67 | 6145.67 | 6152.23
618.072 | 6823.25 | 6797.86 | 6433.4 | 6433.37 | 6797.89 | 613.031 | 6187.33 | 6193.75 | 6187.34 | 6187.34 | 6187.33 | 6193.76
617.972 | 6729 | 6717.97 | 6434.41 | 6434.39 | 6717.99 | 612.931 | 6109.67 | 6115.95 | 6109.67 | 6109.67 | 6109.67 | 6115.96
617.872 | 6629.13 | 6652.09 | 6435.42 | 6435.41 | 6652.1 | 612.831 | 6191.33 | 6197.49 | 6191.34 | 6191.34 | 6191.33 | 6197.5
617.772 | 6621.13 | 6599.47 | 6436.44 | 6436.44 | 6599.48 | 612.731 | 6215.33 | 6221.38 | 6215.34 | 6215.34 | 6215.33 | 6221.38
617.672 | 6567 | 6557.93 | 6437.46 | 6437.46 | 6557.93 | 612.631 | 6189.33 | 6195.27 | 6189.34 | 6189.34 | 6189.33 | 6195.27
617.572 | 6533.88 | 6526.23 | 6438.48 | 6438.48 | 6526.24 | 612.531 | 6243.67 | 6249.49 | 6243.67 | 6243.67 | 6243.67 | 6249.49
617.472 | 6469.38 | 6502.36 | 6439.5 | 6439.5 | 6502.36 | 612.431 | 6185.67 | 6191.38 | 6185.67 | 6185.67 | 6185.67 | 6191.38
617.372 | 6511.13 | 6484.84 | 6440.52 | 6440.52 | 6484.84 | 612.331 | 6130.33 | 6135.93 | 6130.33 | 6130.34 | 6130.33 | 6135.94
617.272 | 6563.75 | 6472.36 | 6441.54 | 6441.54 | 6472.36 | 612.231 | 6217.33 | 6222.82 | 6217.33 | 6217.34 | 6217.33 | 6222.82
617.172 | 6497.38 | 6463.6 | 6442.56 | 6442.56 | 6463.6 | 612.131 | 6207.33 | 6212.73 | 6207.33 | 6207.34 | 6207.33 | 6212.73
617.072 | 6471.13 | 6457.8 | 6443.59 | 6443.59 | 6457.8 | 612.031 | 6163.33 | 6168.63 | 6163.33 | 6163.34 | 6163.33 | 6168.63
616.972 | 6479.75 | 6454.03 | 6444.61 | 6444.61 | 6454.03 | 611.931 | 6226.33 | 6231.54 | 6226.33 | 6226.34 | 6226.33 | 6231.54
616.872 | 6450.88 | 6451.79 | 6445.63 | 6445.63 | 6451.79 | 611.831 | 6231 | 6236.11 | 6231 | 6231 | 6231 | 6236.11
616.772 | 6436.75 | 6450.62 | 6446.65 | 6446.65 | 6450.62 | 611.731 | 6220 | 6225.01 | 6220 | 6220 | 6220 | 6225.02
616.672 | 6464.38 | 6450.19 | 6447.67 | 6447.67 | 6450.19 | 611.631 | 6248.67 | 6253.59 | 6248.67 | 6248.67 | 6248.67 | 6253.59
616.572 | 6434.25 | 6450.27 | 6448.69 | 6448.69 | 6450.27 | 611.531 | 6204.33 | 6209.17 | 6204.33 | 6204.34 | 6204.33 | 6209.17
616.472 | 6446.88 | 6450.68 | 6449.71 | 6449.71 | 6450.68 | 611.431 | 6181 | 6185.76 | 6181 | 6181 | 6181 | 6185.76
616.372 | 6463.5 | 6451.32 | 6450.74 | 6450.74 | 6451.32 | 611.331 | 6204.33 | 6209.01 | 6204.33 | 6204.33 | 6204.33 | 6209.01
616.272 | 6472.5 | 6452.11 | 6451.76 | 6451.76 | 6452.11 | 611.231 | 6200.33 | 6204.93 | 6200.33 | 6200.33 | 6200.33 | 6204.93
616.172 | 6449.13 | 6452.99 | 6452.78 | 6452.78 | 6452.99 | 611.131 | 6177.67 | 6182.18 | 6177.67 | 6177.67 | 6177.67 | 6182.18
616.072 | 6454.13 | 6453.92 | 6453.8 | 6453.8 | 6453.92 | 611.031 | 6168 | 6172.44 | 6168 | 6168 | 6168 | 6172.44
615.972 | 6416.88 | 6454.89 | 6454.82 | 6454.82 | 6454.89 | 610.931 | 6151.33 | 6155.7 | 6151.33 | 6151.33 | 6151.33 | 6155.7
615.872 | 6466.38 | 6455.88 | 6455.84 | 6455.84 | 6455.88 | 610.831 | 6191.67 | 6195.96 | 6191.67 | 6191.67 | 6191.67 | 6195.96
615.772 | 6450 | 6456.89 | 6456.86 | 6456.86 | 6456.89 | 610.731 | 6294 | 6298.22 | 6294 | 6294 | 6294 | 6298.23
615.672 | 6455.75 | 6457.9 | 6457.89 | 6457.89 | 6457.9 | 610.631 | 6173 | 6177.16 | 6173 | 6173 | 6173 | 6177.16
615.572 | 6517.63 | 6458.91 | 6458.91 | 6458.91 | 6458.91 | 610.531 | 6130.33 | 6134.42 | 6130.33 | 6130.33 | 6130.33 | 6134.42
615.472 | 6461.75 | 6459.93 | 6459.93 | 6459.93 | 6459.93 | 610.431 | 6233.33 | 6237.35 | 6233.33 | 6233.33 | 6233.33 | 6237.35
615.372 | 6435.25 | 6435.25 | 6435.25 | 6435.25 | 6435.25 | 610.331 | 6239.67 | 6243.62 | 6239.67 | 6239.67 | 6239.67 | 6243.62
615.272 | 6450 | 6450 | 6450 | 6450 | 6450 | 610.231 | 6181.67 | 6185.56 | 6181.67 | 6181.67 | 6181.67 | 6185.56
615.172 | 6449.13 | 6449.13 | 6449.13 | 6449.13 | 6449.13 | 610.131 | 6121 | 6124.83 | 6121 | 6121 | 6121 | 6124.83
615.072 | 6442.63 | 6442.63 | 6442.63 | 6442.63 | 6442.63 | 610.031 | 6220 | 6223.77 | 6220 | 6220 | 6220 | 6223.77
614.972 | 6441.13 | 6441.13 | 6441.13 | 6441.13 | 6441.13 | 609.931 | 6214 | 6217.71 | 6214 | 6214 | 6214 | 6217.71
614.872 | 6444.88 | 6444.88 | 6444.88 | 6444.88 | 6444.88 | 609.831 | 6201 | 6204.65 | 6201 | 6201 | 6201 | 6204.65
614.772 | 6434.5 | 6434.5 | 6434.5 | 6434.5 | 6434.5 | 609.731 | 6162 | 6165.6 | 6162 | 6162 | 6162 | 6165.6
614.672 | 6424.25 | 6424.25 | 6424.25 | 6424.25 | 6424.25 | 609.631 | 6142.33 | 6145.88 | 6142.33 | 6142.33 | 6142.33 | 6145.88
614.572 | 6447.13 | 6447.13 | 6447.13 | 6447.13 | 6447.13 | 609.531 | 6187.33 | 6190.82 | 6187.33 | 6187.33 | 6187.33 | 6190.83
614.472 | 6495.5 | 6495.5 | 6495.5 | 6495.5 | 6495.5 | 609.431 | 6202.67 | 6206.11 | 6202.67 | 6202.67 | 6202.67 | 6206.11
614.372 | 6485.25 | 6485.25 | 6485.25 | 6485.25 | 6485.25 | 609.331 | 6231.67 | 6235.05 | 6231.67 | 6231.67 | 6231.67 | 6235.06
614.272 | 6459.75 | 6459.75 | 6459.75 | 6459.75 | 6459.75 | 609.231 | 6189 | 6192.34 | 6189 | 6189 | 6189 | 6192.34
614.172 | 6480.63 | 6480.63 | 6480.63 | 6480.63 | 6480.63 | 609.131 | 6177.33 | 6180.62 | 6177.33 | 6177.33 | 6177.33 | 6180.62
614.072 | 6483.5 | 6483.5 | 6483.5 | 6483.5 | 6483.5 | 609.031 | 6171 | 6174.24 | 6171 | 6171 | 6171 | 6174.24
613.972 | 6488.88 | 6488.88 | 6488.88 | 6488.88 | 6488.88 | 608.931 | 6154.67 | 6157.86 | 6154.67 | 6154.67 | 6154.67 | 6157.86
613.872 | 6480.38 | 6480.38 | 6480.38 | 6480.38 | 6480.38 | 608.831 | 6192.67 | 6195.81 | 6192.67 | 6192.67 | 6192.67 | 6195.81
613.772 | 6434.75 | 6434.75 | 6434.75 | 6434.75 | 6434.75 | 608.731 | 6211.67 | 6214.77 | 6211.67 | 6211.67 | 6211.67 | 6214.77
613.672 | 6451.63 | 6451.63 | 6451.63 | 6451.63 | 6451.63 | 608.631 | 6180.33 | 6183.39 | 6180.33 | 6180.33 | 6180.33 | 6183.39
613.572 | 6471.13 | 6471.13 | 6471.13 | 6471.13 | 6471.13 | 608.531 | 6150 | 6153.01 | 6150 | 6150 | 6150 | 6153.01
613.472 | 6477.63 | 6477.63 | 6477.63 | 6477.63 | 6477.63 | 608.431 | 6122 | 6124.97 | 6122 | 6122 | 6122 | 6124.97
613.372 | 6492.38 | 6492.38 | 6492.38 | 6492.38 | 6492.38 | 608.331 | 6171.67 | 6174.6 | 6171.67 | 6171.67 | 6171.67 | 6174.6
613.272 | 6505.13 | 6505.13 | 6505.13 | 6505.13 | 6505.13 | 608.231 | 6148.33 | 6151.22 | 6148.33 | 6148.33 | 6148.33 | 6151.22
613.172 | 6452.25 | 6452.25 | 6452.25 | 6452.25 | 6452.25 | 608.131 | 6169 | 6171.85 | 6169 | 6169 | 6169 | 6171.85
613.072 | 6490.75 | 6490.75 | 6490.75 | 6490.75 | 6490.75 | 608.031 | 6146.67 | 6149.48 | 6146.67 | 6146.67 | 6146.67 | 6149.48
612.972 | 6471.5 | 6471.5 | 6471.5 | 6471.5 | 6471.5 | 607.931 | 6245.67 | 6248.44 | 6245.67 | 6245.67 | 6245.67 | 6248.44
612.872 | 6508.63 | 6508.63 | 6508.63 | 6508.63 | 6508.63 | 607.831 | 6247 | 6249.73 | 6247 | 6247 | 6247 | 6249.73
612.772 | 6473 | 6473 | 6473 | 6473 | 6473 | 607.731 | 6167 | 6169.7 | 6167 | 6167 | 6167 | 6169.7
612.672 | 6500.38 | 6500.38 | 6500.38 | 6500.38 | 6500.38 | 607.631 | 6218 | 6220.66 | 6218 | 6218 | 6218 | 6220.66
612.572 | 6495.88 | 6495.88 | 6495.88 | 6495.88 | 6495.88 | 607.531 | 6210 | 6212.63 | 6210 | 6210 | 6210 | 6212.63
612.472 | 6455.13 | 6455.13 | 6455.13 | 6455.13 | 6455.13 | 607.431 | 6264.67 | 6267.26 | 6264.67 | 6264.67 | 6264.67 | 6267.26
612.372 | 6453.25 | 6453.25 | 6453.25 | 6453.25 | 6453.25 | 607.331 | 6241 | 6243.56 | 6241 | 6241 | 6241 | 6243.56
612.272 | 6480.13 | 6480.13 | 6480.13 | 6480.13 | 6480.13 | 607.231 | 6231.33 | 6233.86 | 6231.33 | 6231.33 | 6231.33 | 6233.86
612.172 | 6460.63 | 6460.63 | 6460.63 | 6460.63 | 6460.63 | 607.131 | 6228.33 | 6230.82 | 6228.33 | 6228.33 | 6228.33 | 6230.82
612.072 | 6444.75 | 6444.75 | 6444.75 | 6444.75 | 6444.75 | 607.031 | 6303.67 | 6306.13 | 6303.67 | 6303.67 | 6303.67 | 6306.13
611.972 | 6516.5 | 6516.5 | 6516.5 | 6516.5 | 6516.5
611.872 | 6503.88 | 6503.88 | 6503.88 | 6503.88 | 6503.88
611.772 | 6501.75 | 6501.75 | 6501.75 | 6501.75 | 6501.75
611.672 | 6508.88 | 6508.88 | 6508.88 | 6508.88 | 6508.88
611.572 | 6494 | 6494 | 6494 | 6494 | 6494
611.472 | 6521.25 | 6521.25 | 6521.25 | 6521.25 | 6521.25
611.372 | 6518.5 | 6518.5 | 6518.5 | 6518.5 | 6518.5
611.272 | 6524.13 | 6524.13 | 6524.13 | 6524.13 | 6524.13
611.172 | 6570.38 | 6570.38 | 6570.38 | 6570.38 | 6570.38
611.072 | 6549.5 | 6549.5 | 6549.5 | 6549.5 | 6549.5
610.972 | 6503.38 | 6503.38 | 6503.38 | 6503.38 | 6503.38
610.872 | 6523.75 | 6523.75 | 6523.75 | 6523.75 | 6523.75
610.772 | 6495.88 | 6495.88 | 6495.88 | 6495.88 | 6495.88
610.672 | 6508.13 | 6508.13 | 6508.13 | 6508.13 | 6508.13
610.572 | 6471.25 | 6471.25 | 6471.25 | 6471.25 | 6471.25
610.472 | 6473.25 | 6473.25 | 6473.25 | 6473.25 | 6473.25
610.372 | 6519.13 | 6519.13 | 6519.13 | 6519.13 | 6519.13
610.272 | 6532.63 | 6532.63 | 6532.63 | 6532.63 | 6532.63
610.172 | 6531.13 | 6531.13 | 6531.13 | 6531.13 | 6531.13
610.072 | 6498.63 | 6498.63 | 6498.63 | 6498.63 | 6498.63
609.972 | 6514.88 | 6514.88 | 6514.88 | 6514.88 | 6514.88
609.872 | 6539.13 | 6539.13 | 6539.13 | 6539.13 | 6539.13
609.772 | 6540.13 | 6540.13 | 6540.13 | 6540.13 | 6540.13
609.672 | 6515.25 | 6515.25 | 6515.25 | 6515.25 | 6515.25
609.572 | 6565 | 6565 | 6565 | 6565 | 6565
609.472 | 6559.38 | 6559.38 | 6559.38 | 6559.38 | 6559.38
609.372 | 6559.13 | 6559.13 | 6559.13 | 6559.13 | 6559.13
609.272 | 6591.75 | 6591.75 | 6591.75 | 6591.75 | 6591.75
609.172 | 6540.5 | 6540.5 | 6540.5 | 6540.5 | 6540.5
609.072 | 6543.38 | 6543.38 | 6543.38 | 6543.38 | 6543.38
608.972 | 6553.5 | 6553.5 | 6553.5 | 6553.5 | 6553.5
608.872 | 6518.38 | 6518.38 | 6518.38 | 6518.38 | 6518.38
608.772 | 6546.38 | 6546.38 | 6546.38 | 6546.38 | 6546.38
608.672 | 6555.63 | 6555.63 | 6555.63 | 6555.63 | 6555.63
608.572 | 6546 | 6546 | 6546 | 6546 | 6546
608.472 | 6507.75 | 6507.75 | 6507.75 | 6507.75 | 6507.75
608.372 | 6539.63 | 6539.63 | 6539.63 | 6539.63 | 6539.63
608.272 | 6533 | 6533 | 6533 | 6533 | 6533
608.172 | 6546.38 | 6546.38 | 6546.38 | 6546.38 | 6546.38
608.072 | 6552.13 | 6552.13 | 6552.13 | 6552.13 | 6552.13
607.972 | 6581.5 | 6581.5 | 6581.5 | 6581.5 | 6581.5
607.872 | 6531.88 | 6531.88 | 6531.88 | 6531.88 | 6531.88
607.772 | 6563.25 | 6563.25 | 6563.25 | 6563.25 | 6563.25
607.672 | 6543.5 | 6543.5 | 6543.5 | 6543.5 | 6543.5
607.572 | 6552.38 | 6552.38 | 6552.38 | 6552.38 | 6552.38
607.472 | 6560 | 6560 | 6560 | 6560 | 6560
607.372 | 6536 | 6536 | 6536 | 6536 | 6536
607.272 | 6562.38 | 6562.38 | 6562.38 | 6562.38 | 6562.38
607.172 | 6539 | 6539 | 6539 | 6539 | 6539
607.072 | 6553.63 | 6553.63 | 6553.63 | 6553.63 | 6553.63
606.972 | 6540.63 | 6540.63 | 6540.63 | 6540.63 | 6540.63
606.872 | 6540.5 | 6540.5 | 6540.5 | 6540.5 | 6540.5
606.772 | 6575.88 | 6575.88 | 6575.88 | 6575.88 | 6575.88
606.672 | 6640 | 6640 | 6640 | 6640 | 6640
606.572 | 6555.63 | 6555.63 | 6555.63 | 6555.63 | 6555.63
606.472 | 6564.38 | 6564.38 | 6564.38 | 6564.38 | 6564.38
606.372 | 6585.75 | 6585.75 | 6585.75 | 6585.75 | 6585.75
606.272 | 6574.25 | 6574.25 | 6574.25 | 6574.25 | 6574.25
606.172 | 6578.75 | 6578.75 | 6578.75 | 6578.75 | 6578.75
606.072 | 6569.88 | 6569.88 | 6569.88 | 6569.88 | 6569.88
605.972 | 6560.25 | 6560.25 | 6560.25 | 6560.25 | 6560.25
605.872 | 6558.13 | 6558.13 | 6558.13 | 6558.13 | 6558.13
605.772 | 6574 | 6574 | 6574 | 6574 | 6574
605.672 | 6536.63 | 6536.63 | 6536.63 | 6536.63 | 6536.63
605.572 | 6567 | 6567 | 6567 | 6567 | 6567
605.472 | 6596.63 | 6596.63 | 6596.63 | 6596.63 | 6596.63
605.372 | 6583.13 | 6583.13 | 6583.13 | 6583.13 | 6583.13
605.272 | 6578.38 | 6578.38 | 6578.38 | 6578.38 | 6578.38
605.172 | 6582.13 | 6582.13 | 6582.13 | 6582.13 | 6582.13
605.072 | 6589.25 | 6589.25 | 6589.25 | 6589.25 | 6589.25
604.972 | 6587.5 | 6587.5 | 6587.5 | 6587.5 | 6587.5
604.872 | 6572.88 | 6572.88 | 6572.88 | 6572.88 | 6572.88
604.772 | 6581.38 | 6581.38 | 6581.38 | 6581.38 | 6581.38
604.672 | 6582.25 | 6582.25 | 6582.25 | 6582.25 | 6582.25
604.572 | 6611.13 | 6611.13 | 6611.13 | 6611.13 | 6611.13
604.472 | 6638.63 | 6638.63 | 6638.63 | 6638.63 | 6638.63
604.372 | 6627.13 | 6627.13 | 6627.13 | 6627.13 | 6627.13
604.272 | 6616.25 | 6616.25 | 6616.25 | 6616.25 | 6616.25
604.172 | 6558.13 | 6558.13 | 6558.13 | 6558.13 | 6558.13
604.072 | 6667.75 | 6667.75 | 6667.75 | 6667.75 | 6667.75
603.972 | 6591.63 | 6591.63 | 6591.63 | 6591.63 | 6591.63
603.872 | 6561.13 | 6561.13 | 6561.13 | 6561.13 | 6561.13
603.772 | 6575.63 | 6575.63 | 6575.63 | 6575.63 | 6575.63
603.672 | 6579.88 | 6579.88 | 6579.88 | 6579.88 | 6579.88
603.572 | 6544.88 | 6544.88 | 6544.88 | 6544.88 | 6544.88
603.472 | 6618.13 | 6618.13 | 6618.13 | 6618.13 | 6618.13
603.372 | 6624.75 | 6624.75 | 6624.75 | 6624.75 | 6624.75
603.272 | 6598.25 | 6598.25 | 6598.25 | 6598.25 | 6598.25
603.172 | 6637.13 | 6637.13 | 6637.13 | 6637.13 | 6637.13
603.072 | 6659.5 | 6659.5 | 6659.5 | 6659.5 | 6659.5
602.972 | 6634.25 | 6634.25 | 6634.25 | 6634.25 | 6634.25
602.872 | 6596.5 | 6596.5 | 6596.5 | 6596.5 | 6596.5
602.772 | 6570.25 | 6570.25 | 6570.25 | 6570.25 | 6570.25
602.672 | 6593.5 | 6593.5 | 6593.5 | 6593.5 | 6593.5
602.572 | 6623 | 6623 | 6623 | 6623 | 6623
602.472 | 6593.88 | 6593.88 | 6593.88 | 6593.88 | 6593.88
602.372 | 6666.25 | 6666.25 | 6666.25 | 6666.25 | 6666.25
602.272 | 6612.5 | 6612.5 | 6612.5 | 6612.5 | 6612.5
602.172 | 6625.38 | 6625.38 | 6625.38 | 6625.38 | 6625.38
602.072 | 6620.75 | 6620.75 | 6620.75 | 6620.75 | 6620.75

## C30 XPS spectra
C30-1 | [5 empty] | C30-2
BE (eV) | Spectra | I- | I0 | background | simulation | BE (eV) | Spectra | I5+ | I- | background | simulation
645.21 | 4730.51 | 4730.51 | 4730.51 | 4730.51 | 4730.51 | 642.023 | 9684 | 9684.49 | 9684.74 | 9684 | 9685.23
645.11 | 4733.93 | 4733.93 | 4733.93 | 4733.93 | 4733.93 | 641.923 | 9645 | 9645.5 | 9645.75 | 9645 | 9646.25
645.01 | 4750.48 | 4750.48 | 4750.48 | 4750.48 | 4750.48 | 641.823 | 9459 | 9459.51 | 9459.75 | 9459 | 9460.27
644.91 | 4747.68 | 4747.68 | 4747.68 | 4747.68 | 4747.68 | 641.723 | 9610 | 9610.52 | 9610.76 | 9610 | 9611.28
644.81 | 4743.31 | 4743.31 | 4743.31 | 4743.31 | 4743.31 | 641.623 | 9563 | 9563.53 | 9563.77 | 9563 | 9564.3
644.71 | 4738.03 | 4738.03 | 4738.03 | 4738.03 | 4738.03 | 641.523 | 9541 | 9541.54 | 9541.78 | 9541 | 9542.32
644.61 | 4733.45 | 4733.45 | 4733.45 | 4733.45 | 4733.45 | 641.423 | 9607 | 9607.55 | 9607.79 | 9607 | 9608.34
644.51 | 4744.41 | 4744.41 | 4744.41 | 4744.41 | 4744.41 | 641.323 | 9682 | 9682.56 | 9682.8 | 9682 | 9683.36
644.41 | 4746.39 | 4746.39 | 4746.39 | 4746.39 | 4746.39 | 641.223 | 9648 | 9648.57 | 9648.81 | 9648 | 9649.38
644.31 | 4740.6 | 4740.6 | 4740.6 | 4740.6 | 4740.6 | 641.123 | 9674 | 9674.58 | 9674.81 | 9674 | 9675.4
644.21 | 4743.85 | 4743.85 | 4743.85 | 4743.85 | 4743.85 | 641.023 | 9625 | 9625.59 | 9625.82 | 9625 | 9626.42
644.11 | 4749.2 | 4749.2 | 4749.2 | 4749.2 | 4749.2 | 640.923 | 9508 | 9508.6 | 9508.83 | 9508 | 9509.44
644.01 | 4745.39 | 4745.39 | 4745.39 | 4745.39 | 4745.39 | 640.823 | 9750 | 9750.61 | 9750.84 | 9750 | 9751.45
643.91 | 4737.97 | 4737.97 | 4737.97 | 4737.97 | 4737.97 | 640.723 | 9579 | 9579.63 | 9579.85 | 9579 | 9580.48
643.81 | 4740.04 | 4740.04 | 4740.04 | 4740.04 | 4740.04 | 640.623 | 9574 | 9574.64 | 9574.86 | 9574 | 9575.5
643.71 | 4741.91 | 4741.91 | 4741.91 | 4741.91 | 4741.91 | 640.523 | 9657 | 9657.66 | 9657.88 | 9657 | 9658.53
643.61 | 4742.43 | 4742.43 | 4742.43 | 4742.43 | 4742.43 | 640.423 | 9577 | 9577.67 | 9577.89 | 9577 | 9578.56
643.51 | 4743.37 | 4743.37 | 4743.37 | 4743.37 | 4743.37 | 640.323 | 9619 | 9619.68 | 9619.9 | 9619 | 9620.59
643.41 | 4752.55 | 4752.55 | 4752.55 | 4752.55 | 4752.55 | 640.223 | 9747 | 9747.7 | 9747.91 | 9747 | 9748.61
643.31 | 4740.49 | 4740.49 | 4740.49 | 4740.49 | 4740.49 | 640.123 | 9688 | 9688.71 | 9688.93 | 9688 | 9689.64
643.21 | 4754.51 | 4754.51 | 4754.51 | 4754.51 | 4754.51 | 640.023 | 9492 | 9492.73 | 9492.94 | 9492 | 9493.67
643.11 | 4746.65 | 4746.65 | 4746.65 | 4746.65 | 4746.65 | 639.923 | 9490 | 9490.74 | 9490.95 | 9490 | 9491.69
643.01 | 4741.01 | 4741.01 | 4741.01 | 4741.01 | 4741.01 | 639.823 | 9600 | 9600.76 | 9600.96 | 9600 | 9601.72
642.91 | 4756.96 | 4756.96 | 4756.96 | 4756.96 | 4756.96 | 639.723 | 9647 | 9647.77 | 9647.97 | 9647 | 9648.75
642.81 | 4755.39 | 4755.39 | 4755.39 | 4755.39 | 4755.39 | 639.623 | 9701 | 9701.79 | 9701.99 | 9701 | 9702.77
642.71 | 4752.72 | 4752.72 | 4752.72 | 4752.72 | 4752.72 | 639.523 | 9642 | 9642.8 | 9643 | 9642 | 9643.8
642.61 | 4759.48 | 4759.48 | 4759.48 | 4759.48 | 4759.48 | 639.423 | 9727 | 9727.82 | 9728.01 | 9727 | 9728.83
642.51 | 4742.68 | 4742.68 | 4742.68 | 4742.68 | 4742.68 | 639.323 | 9694 | 9694.84 | 9695.02 | 9694 | 9695.86
642.41 | 4738.81 | 4738.81 | 4738.81 | 4738.81 | 4738.81 | 639.223 | 9652 | 9652.86 | 9653.04 | 9652 | 9653.89
642.31 | 4754.93 | 4754.93 | 4754.93 | 4754.93 | 4754.93 | 639.123 | 9673 | 9673.88 | 9674.05 | 9673 | 9674.93
642.21 | 4751.36 | 4751.36 | 4751.36 | 4751.36 | 4751.36 | 639.023 | 9706 | 9706.9 | 9707.06 | 9706 | 9707.96
642.11 | 4753.07 | 4753.07 | 4753.07 | 4753.07 | 4753.07 | 638.923 | 9674 | 9674.92 | 9675.07 | 9674 | 9676
642.01 | 4753.45 | 4753.45 | 4753.45 | 4753.45 | 4753.45 | 638.823 | 9732 | 9732.94 | 9733.09 | 9732 | 9734.03
641.91 | 4739.35 | 4739.35 | 4739.35 | 4739.35 | 4739.35 | 638.723 | 9582 | 9582.96 | 9583.1 | 9582 | 9584.06
641.81 | 4741.09 | 4741.09 | 4741.09 | 4741.09 | 4741.09 | 638.623 | 9659 | 9659.99 | 9660.11 | 9659 | 9661.1
641.71 | 4752.24 | 4752.24 | 4752.24 | 4752.24 | 4752.24 | 638.523 | 9729 | 9730.01 | 9730.13 | 9729 | 9731.14
641.61 | 4748.79 | 4748.79 | 4748.79 | 4748.79 | 4748.79 | 638.423 | 9858 | 9859.03 | 9859.15 | 9858 | 9860.18
641.51 | 4751.36 | 4751.36 | 4751.36 | 4751.36 | 4751.36 | 638.323 | 9650 | 9651.05 | 9651.17 | 9650 | 9652.22
641.41 | 4755.09 | 4755.09 | 4755.09 | 4755.09 | 4755.09 | 638.223 | 9850 | 9851.07 | 9851.19 | 9850 | 9852.26
641.31 | 4752.4 | 4752.4 | 4752.4 | 4752.4 | 4752.4 | 638.123 | 9862 | 9863.09 | 9863.21 | 9862 | 9864.3
641.21 | 4751.71 | 4751.71 | 4751.71 | 4751.71 | 4751.71 | 638.023 | 9906 | 9907.12 | 9907.22 | 9906 | 9908.34
641.11 | 4753.35 | 4753.35 | 4753.35 | 4753.35 | 4753.35 | 637.923 | 9899 | 9900.15 | 9900.24 | 9899 | 9901.39
641.01 | 4753.93 | 4753.93 | 4753.93 | 4753.93 | 4753.93 | 637.823 | 9977 | 9978.18 | 9978.26 | 9977 | 9979.44
640.91 | 4764.45 | 4764.45 | 4764.45 | 4764.45 | 4764.45 | 637.723 | 10059 | 10060.2 | 10060.3 | 10059 | 10061.5
640.81 | 4767.2 | 4767.2 | 4767.2 | 4767.2 | 4767.2 | 637.623 | 10188 | 10189.2 | 10189.3 | 10188 | 10190.5
640.71 | 4754.49 | 4754.49 | 4754.49 | 4754.49 | 4754.49 | 637.523 | 10181 | 10182.3 | 10182.3 | 10181 | 10183.6
640.61 | 4759.91 | 4759.91 | 4759.91 | 4759.91 | 4759.91 | 637.423 | 10512 | 10513.3 | 10513.3 | 10512 | 10514.6
640.51 | 4768.52 | 4768.52 | 4768.52 | 4768.52 | 4768.52 | 637.323 | 10520 | 10521.3 | 10521.4 | 10520 | 10522.7
640.41 | 4749.03 | 4749.03 | 4749.03 | 4749.03 | 4749.03 | 637.223 | 10837 | 10838.4 | 10838.4 | 10837 | 10839.7
640.31 | 4756.25 | 4756.25 | 4756.25 | 4756.25 | 4756.25 | 637.123 | 11073 | 11074.4 | 11074.4 | 11073 | 11075.8
640.21 | 4768.89 | 4768.89 | 4768.89 | 4768.89 | 4768.89 | 637.023 | 11459 | 11460.4 | 11460.4 | 11459 | 11461.9
640.11 | 4768.35 | 4768.35 | 4768.35 | 4768.35 | 4768.35 | 636.923 | 11839 | 11840.5 | 11840.4 | 11839 | 11841.9
640.01 | 4761.41 | 4761.41 | 4761.41 | 4761.41 | 4761.41 | 636.823 | 12416 | 12417.5 | 12417.4 | 12416 | 12419
639.91 | 4765.15 | 4765.15 | 4765.15 | 4765.15 | 4765.15 | 636.723 | 12963 | 12964.5 | 12964.5 | 12963 | 12966
639.81 | 4756.27 | 4756.27 | 4756.27 | 4756.27 | 4756.27 | 636.623 | 13669 | 13670.6 | 13670.5 | 13669 | 13672.1
639.71 | 4757.23 | 4757.23 | 4757.23 | 4757.23 | 4757.23 | 636.523 | 14277 | 14278.6 | 14278.5 | 14277 | 14280.1
639.61 | 4754.8 | 4754.8 | 4754.8 | 4754.8 | 4754.8 | 636.423 | 15157 | 15158.7 | 15158.5 | 15157 | 15160.2
639.51 | 4749.4 | 4749.4 | 4749.4 | 4749.4 | 4749.4 | 636.323 | 16007 | 16008.7 | 16008.6 | 16007 | 16010.3
639.41 | 4750.4 | 4750.4 | 4750.4 | 4750.4 | 4750.4 | 636.223 | 16944 | 16945.8 | 16945.6 | 16944 | 16947.4
639.31 | 4749.63 | 4749.63 | 4749.63 | 4749.63 | 4749.63 | 636.123 | 17405 | 17406.8 | 17406.6 | 17405 | 17408.5
639.21 | 4739.55 | 4739.55 | 4739.55 | 4739.55 | 4739.55 | 636.023 | 18127 | 18128.9 | 18128.6 | 18127 | 18130.5
639.11 | 4748.44 | 4748.44 | 4748.44 | 4748.44 | 4748.44 | 635.923 | 18594 | 18595.9 | 18595.7 | 18594 | 18597.6
639.01 | 4749.95 | 4749.95 | 4749.95 | 4749.95 | 4749.95 | 635.823 | 18588 | 18590 | 18589.7 | 18588 | 18591.7
638.91 | 4761.68 | 4761.68 | 4761.68 | 4761.68 | 4761.68 | 635.723 | 18474 | 18476.1 | 18475.7 | 18474 | 18477.8
638.81 | 4749.04 | 4749.04 | 4749.04 | 4749.04 | 4749.04 | 635.623 | 18372 | 18374.1 | 18373.8 | 18372 | 18375.9
638.71 | 4751.4 | 4751.4 | 4751.4 | 4751.4 | 4751.4 | 635.523 | 17894 | 17896.2 | 17895.8 | 17894 | 17897.9
638.61 | 4752.44 | 4752.44 | 4752.44 | 4752.44 | 4752.44 | 635.423 | 17191 | 17193.2 | 17192.8 | 17191 | 17195
638.51 | 4757.44 | 4757.44 | 4757.44 | 4757.44 | 4757.44 | 635.323 | 16154 | 16156.3 | 16155.8 | 16154 | 16158.1
638.41 | 4754.76 | 4754.76 | 4754.76 | 4754.76 | 4754.76 | 635.223 | 15514 | 15516.3 | 15515.8 | 15514 | 15518.2
638.31 | 4756.04 | 4756.04 | 4756.04 | 4756.04 | 4756.04 | 635.123 | 14664 | 14666.4 | 14665.9 | 14664 | 14668.3
638.21 | 4753.67 | 4753.67 | 4753.67 | 4753.67 | 4753.67 | 635.023 | 13807 | 13809.5 | 13808.9 | 13807 | 13811.4
638.11 | 4757.49 | 4757.49 | 4757.49 | 4757.49 | 4757.49 | 634.923 | 13229 | 13231.6 | 13230.9 | 13229 | 13233.5
638.01 | 4745.16 | 4745.16 | 4745.16 | 4745.16 | 4745.16 | 634.823 | 12643 | 12645.7 | 12645 | 12643 | 12647.7
637.91 | 4759.48 | 4759.48 | 4759.48 | 4759.48 | 4759.48 | 634.723 | 11972 | 11974.8 | 11974 | 11972 | 11976.8
637.81 | 4744.65 | 4744.65 | 4744.65 | 4744.65 | 4744.65 | 634.623 | 11490 | 11492.8 | 11492 | 11490 | 11494.8
637.71 | 4756.57 | 4756.57 | 4756.57 | 4756.57 | 4756.57 | 634.523 | 11262 | 11264.9 | 11264.1 | 11262 | 11267
637.61 | 4758.39 | 4758.39 | 4758.39 | 4758.39 | 4758.39 | 634.423 | 10897 | 10900 | 10899.1 | 10897 | 10902.1
637.51 | 4762.84 | 4762.84 | 4762.84 | 4762.84 | 4762.84 | 634.323 | 10666 | 10669.1 | 10668.1 | 10666 | 10671.2
637.41 | 4750.79 | 4750.79 | 4750.79 | 4750.79 | 4750.79 | 634.223 | 10565 | 10568.2 | 10567.2 | 10565 | 10570.4
637.31 | 4758.4 | 4758.4 | 4758.4 | 4758.4 | 4758.4 | 634.123 | 10441 | 10444.3 | 10443.2 | 10441 | 10446.5
637.21 | 4763.67 | 4763.67 | 4763.67 | 4763.67 | 4763.67 | 634.023 | 10299 | 10302.4 | 10301.3 | 10299 | 10304.6
637.11 | 4768.95 | 4768.95 | 4768.95 | 4768.95 | 4768.95 | 633.923 | 10124 | 10127.5 | 10126.3 | 10124 | 10129.8
637.01 | 4774.19 | 4774.19 | 4774.19 | 4774.19 | 4774.19 | 633.823 | 10063 | 10066.6 | 10065.3 | 10063 | 10069
636.91 | 4764.93 | 4764.93 | 4764.93 | 4764.93 | 4764.93 | 633.723 | 10127 | 10130.8 | 10129.4 | 10127 | 10133.1
636.81 | 4765.84 | 4765.84 | 4765.84 | 4765.84 | 4765.84 | 633.623 | 9990 | 9993.88 | 9992.43 | 9990 | 9996.31
636.71 | 4769.03 | 4769.03 | 4769.03 | 4769.03 | 4769.03 | 633.523 | 9814 | 9818.02 | 9816.47 | 9814 | 9820.49
636.61 | 4768.83 | 4768.83 | 4768.83 | 4768.83 | 4768.83 | 633.423 | 9818 | 9822.17 | 9820.52 | 9818 | 9824.68
636.51 | 4771.77 | 4771.77 | 4771.77 | 4771.77 | 4771.77 | 633.323 | 9660 | 9664.32 | 9662.57 | 9660 | 9666.88
636.41 | 4764.56 | 4764.56 | 4764.56 | 4764.56 | 4764.56 | 633.223 | 9721 | 9725.47 | 9723.61 | 9721 | 9728.09
636.31 | 4756.49 | 4756.49 | 4756.49 | 4756.49 | 4756.49 | 633.123 | 9818 | 9822.64 | 9820.66 | 9818 | 9825.3
636.21 | 4769.76 | 4769.76 | 4769.76 | 4769.76 | 4769.76 | 633.023 | 9706 | 9710.82 | 9708.71 | 9706 | 9713.53
636.11 | 4784.33 | 4784.33 | 4784.33 | 4784.33 | 4784.33 | 632.923 | 9683 | 9688 | 9685.77 | 9683 | 9690.76
636.01 | 4779.67 | 4779.67 | 4779.67 | 4779.67 | 4779.67 | 632.823 | 9740 | 9745.19 | 9742.82 | 9740 | 9748.01
635.91 | 4767.16 | 4767.16 | 4767.16 | 4767.16 | 4767.16 | 632.723 | 9708 | 9713.39 | 9710.88 | 9708 | 9716.27
635.81 | 4774.59 | 4774.59 | 4774.59 | 4774.59 | 4774.59 | 632.623 | 9810 | 9815.6 | 9812.93 | 9810 | 9818.54
635.71 | 4778.81 | 4778.81 | 4778.81 | 4778.81 | 4778.81 | 632.523 | 9794 | 9799.83 | 9796.99 | 9794 | 9802.82
635.61 | 4776.65 | 4776.65 | 4776.65 | 4776.65 | 4776.65 | 632.423 | 9804 | 9810.06 | 9807.05 | 9804 | 9813.11
635.51 | 4769.47 | 4769.47 | 4769.47 | 4769.47 | 4769.47 | 632.323 | 9887 | 9893.31 | 9890.11 | 9887 | 9896.42
635.41 | 4784.53 | 4784.53 | 4784.53 | 4784.53 | 4784.53 | 632.223 | 10034 | 10040.6 | 10037.2 | 10034 | 10043.7
635.31 | 4776.92 | 4776.92 | 4776.92 | 4776.92 | 4776.92 | 632.123 | 9888 | 9894.85 | 9891.24 | 9888 | 9898.09
635.21 | 4765.29 | 4765.29 | 4765.29 | 4765.29 | 4765.29 | 632.023 | 9912 | 9919.14 | 9915.31 | 9912 | 9922.45
635.11 | 4772.28 | 4772.28 | 4772.28 | 4772.28 | 4772.28 | 631.923 | 9762 | 9769.45 | 9765.38 | 9762 | 9772.82
635.01 | 4777.2 | 4777.2 | 4777.2 | 4777.2 | 4777.2 | 631.823 | 9899 | 9906.77 | 9902.45 | 9899 | 9910.22
634.91 | 4774.96 | 4774.96 | 4774.96 | 4774.96 | 4774.96 | 631.723 | 9787 | 9795.12 | 9790.52 | 9787 | 9798.64
634.81 | 4782.72 | 4782.72 | 4782.72 | 4782.72 | 4782.72 | 631.623 | 9839 | 9847.48 | 9842.59 | 9839 | 9851.08
634.71 | 4784.55 | 4784.55 | 4784.55 | 4784.55 | 4784.55 | 631.523 | 9872 | 9880.87 | 9875.67 | 9872 | 9884.54
634.61 | 4786.45 | 4786.45 | 4786.45 | 4786.45 | 4786.45 | 631.423 | 10091 | 10100.3 | 10094.8 | 10091 | 10104
634.51 | 4776.2 | 4776.2 | 4776.2 | 4776.2 | 4776.2 | 631.323 | 9999 | 10008.7 | 10002.8 | 9999 | 10012.5
634.41 | 4784.28 | 4784.28 | 4784.28 | 4784.28 | 4784.28 | 631.223 | 10030 | 10040.2 | 10033.9 | 10030 | 10044.1
634.31 | 4782.23 | 4782.23 | 4782.23 | 4782.23 | 4782.23 | 631.123 | 10158 | 10168.7 | 10162 | 10158 | 10172.7
634.21 | 4790.81 | 4790.81 | 4790.81 | 4790.81 | 4790.81 | 631.023 | 10197 | 10208.2 | 10201.1 | 10197 | 10212.3
634.11 | 4792.51 | 4792.51 | 4792.51 | 4792.51 | 4792.51 | 630.923 | 10304 | 10315.7 | 10308.2 | 10304 | 10319.9
634.01 | 4795.69 | 4795.69 | 4795.69 | 4795.69 | 4795.69 | 630.823 | 10100 | 10112.3 | 10104.3 | 10100 | 10116.6
633.91 | 4789.39 | 4789.39 | 4789.39 | 4789.39 | 4789.39 | 630.723 | 10119 | 10132 | 10123.4 | 10119 | 10136.4
633.81 | 4796.07 | 4796.07 | 4796.07 | 4796.07 | 4796.07 | 630.623 | 10179 | 10192.7 | 10183.5 | 10179 | 10197.1
633.71 | 4805.21 | 4805.21 | 4805.21 | 4805.21 | 4805.21 | 630.523 | 10210 | 10224.4 | 10214.6 | 10210 | 10229
633.61 | 4808.45 | 4808.45 | 4808.45 | 4808.45 | 4808.45 | 630.423 | 10233 | 10248.2 | 10237.7 | 10233 | 10252.9
633.51 | 4807.23 | 4807.23 | 4807.23 | 4807.23 | 4807.23 | 630.323 | 10058 | 10074 | 10062.8 | 10058 | 10078.8
633.41 | 4796.2 | 4796.2 | 4796.2 | 4796.2 | 4796.2 | 630.223 | 10056 | 10072.9 | 10060.9 | 10056 | 10077.8
633.31 | 4798.37 | 4798.37 | 4798.37 | 4798.37 | 4798.37 | 630.123 | 9986 | 10003.8 | 9991.04 | 9986 | 10008.9
633.21 | 4806.56 | 4806.56 | 4806.56 | 4806.56 | 4806.56 | 630.023 | 9949 | 9967.88 | 9954.17 | 9949 | 9973.04
633.11 | 4811.36 | 4811.36 | 4811.36 | 4811.36 | 4811.36 | 629.923 | 9779 | 9798.99 | 9784.29 | 9779 | 9804.28
633.01 | 4814.45 | 4814.45 | 4814.45 | 4814.45 | 4814.45 | 629.823 | 9580 | 9601.19 | 9585.43 | 9580 | 9606.61
632.91 | 4821.19 | 4821.19 | 4821.19 | 4821.19 | 4821.19 | 629.723 | 9443 | 9465.49 | 9448.56 | 9443 | 9471.05
632.81 | 4825.07 | 4825.07 | 4825.07 | 4825.07 | 4825.07 | 629.623 | 9396 | 9419.89 | 9401.7 | 9396 | 9425.59
632.71 | 4825.41 | 4825.41 | 4825.41 | 4825.41 | 4825.41 | 629.523 | 9286 | 9311.41 | 9291.85 | 9286 | 9317.26
632.61 | 4821.65 | 4821.65 | 4821.65 | 4821.65 | 4821.65 | 629.423 | 9212 | 9239.06 | 9218 | 9212 | 9245.06
632.51 | 4823.07 | 4823.07 | 4823.07 | 4823.07 | 4823.07 | 629.323 | 9172 | 9200.85 | 9178.16 | 9172 | 9207.01
632.41 | 4826.68 | 4826.68 | 4826.68 | 4826.68 | 4826.68 | 629.223 | 9081 | 9111.8 | 9087.32 | 9081 | 9118.12
632.31 | 4825.16 | 4825.16 | 4825.16 | 4825.16 | 4825.16 | 629.123 | 9158 | 9190.93 | 9164.49 | 9158 | 9197.42
632.21 | 4828.88 | 4828.88 | 4828.88 | 4828.88 | 4828.88 | 629.023 | 8970 | 9005.25 | 8976.67 | 8970 | 9011.92
632.11 | 4834.61 | 4834.61 | 4834.61 | 4834.61 | 4834.61 | 628.923 | 8940 | 8977.8 | 8946.85 | 8940 | 8984.65
632.01 | 4844.49 | 4844.49 | 4844.49 | 4844.49 | 4844.49 | 628.823 | 8864 | 8904.59 | 8871.04 | 8864 | 8911.63
631.91 | 4845.17 | 4845.17 | 4845.17 | 4845.17 | 4845.17 | 628.723 | 8887 | 8930.65 | 8894.24 | 8887 | 8937.89
631.81 | 4864.49 | 4864.49 | 4864.49 | 4864.49 | 4864.49 | 628.623 | 9050 | 9097.03 | 9057.44 | 9050 | 9104.47
631.71 | 4884.39 | 4884.39 | 4884.39 | 4884.39 | 4884.39 | 628.523 | 9056 | 9106.76 | 9063.65 | 9056 | 9114.41
631.61 | 4898.35 | 4898.35 | 4898.35 | 4898.35 | 4898.35 | 628.423 | 9093 | 9147.88 | 9100.87 | 9093 | 9155.75
631.51 | 4911.11 | 4911.11 | 4911.11 | 4911.11 | 4911.11 | 628.323 | 8888 | 8947.45 | 8896.1 | 8888 | 8955.56
631.41 | 4928.77 | 4928.77 | 4928.77 | 4928.77 | 4928.77 | 628.223 | 8780 | 8931.21 | 8875.01 | 8866.67 | 8939.55
631.31 | 4942.99 | 4942.99 | 4942.99 | 4942.99 | 4942.99 | 628.123 | 8932 | 8933.96 | 8872.34 | 8863.75 | 8942.55
631.21 | 4940.33 | 4940.33 | 4940.33 | 4940.33 | 4940.33 | 628.023 | 8964 | 8937.36 | 8869.65 | 8860.8 | 8946.21
631.11 | 4963.35 | 4963.35 | 4963.35 | 4963.35 | 4963.35 | 627.923 | 8921 | 8941.49 | 8866.94 | 8857.82 | 8950.61
631.01 | 4977.87 | 4977.87 | 4977.87 | 4977.87 | 4977.87 | 627.823 | 9032 | 8946.48 | 8864.2 | 8854.8 | 8955.88
630.91 | 4993.72 | 4993.72 | 4993.72 | 4993.72 | 4993.72 | 627.723 | 8915 | 8952.47 | 8861.46 | 8851.76 | 8962.17
630.81 | 4996.32 | 4996.32 | 4996.32 | 4996.32 | 4996.32 | 627.623 | 8988 | 8959.63 | 8858.69 | 8848.69 | 8969.63
630.71 | 4974.73 | 4974.73 | 4974.73 | 4974.73 | 4974.73 | 627.523 | 8883 | 8968.16 | 8855.91 | 8845.58 | 8978.49
630.61 | 4988.32 | 4988.32 | 4988.32 | 4988.32 | 4988.32 | 627.423 | 9016 | 8978.31 | 8853.11 | 8842.45 | 8988.97
630.51 | 4983.17 | 4983.17 | 4983.17 | 4983.17 | 4983.17 | 627.323 | 9133 | 8990.36 | 8850.3 | 8839.29 | 9001.37
630.41 | 4964.48 | 4964.48 | 4964.48 | 4964.48 | 4964.48 | 627.223 | 9105 | 9004.69 | 8847.48 | 8836.11 | 9016.07
630.31 | 4956.76 | 4956.76 | 4956.76 | 4956.76 | 4956.76 | 627.123 | 9045 | 9021.74 | 8844.65 | 8832.9 | 9033.5
630.21 | 4943.23 | 4943.23 | 4943.23 | 4943.23 | 4943.23 | 627.023 | 9042 | 9042.04 | 8841.82 | 8829.66 | 9054.2
630.11 | 4922.24 | 4922.24 | 4922.24 | 4922.24 | 4922.24 | 626.923 | 9110 | 9066.27 | 8838.98 | 8826.4 | 9078.85
630.01 | 4902.35 | 4902.35 | 4902.35 | 4902.35 | 4902.35 | 626.823 | 9107 | 9095.31 | 8836.14 | 8823.12 | 9108.33
629.91 | 4884.19 | 4884.19 | 4884.19 | 4884.19 | 4884.19 | 626.723 | 9272 | 9130.22 | 8833.3 | 8819.81 | 9143.7
629.81 | 4870 | 4870 | 4870 | 4870 | 4870 | 626.623 | 9314 | 9172.35 | 8830.46 | 8816.49 | 9186.32
629.71 | 4843.79 | 4843.79 | 4843.79 | 4843.79 | 4843.79 | 626.523 | 9391 | 9223.42 | 8827.62 | 8813.15 | 9237.9
629.61 | 4840.81 | 4840.81 | 4840.81 | 4840.81 | 4840.81 | 626.423 | 9425 | 9285.67 | 8824.8 | 8809.79 | 9300.69
629.51 | 4831.17 | 4831.17 | 4831.17 | 4831.17 | 4831.17 | 626.323 | 9547 | 9361.99 | 8821.99 | 8806.41 | 9377.56
629.41 | 4831.83 | 4831.83 | 4831.83 | 4831.83 | 4831.83 | 626.223 | 9578 | 9456.14 | 8819.19 | 8803.02 | 9472.3
629.31 | 4810.87 | 4810.87 | 4810.87 | 4810.87 | 4810.87 | 626.123 | 9663 | 9573.07 | 8816.42 | 8799.62 | 9589.86
629.21 | 4802.47 | 4802.47 | 4802.47 | 4802.47 | 4802.47 | 626.023 | 9820 | 9719.3 | 8813.67 | 8796.21 | 9736.75
629.11 | 4797.11 | 4797.11 | 4797.11 | 4797.11 | 4797.11 | 625.923 | 10005 | 9903.45 | 8810.94 | 8792.8 | 9921.6
629.01 | 4798.05 | 4798.05 | 4798.05 | 4798.05 | 4798.05 | 625.823 | 10324 | 10136.9 | 8808.26 | 8789.38 | 10155.8
628.91 | 4810.2 | 4810.2 | 4810.2 | 4810.2 | 4810.2 | 625.723 | 10669 | 10434.4 | 8805.61 | 8785.96 | 10454.1
628.81 | 4807.69 | 4807.69 | 4807.69 | 4807.69 | 4807.69 | 625.623 | 11089 | 10815 | 8803.02 | 8782.54 | 10835.4
628.71 | 4788.65 | 4788.65 | 4788.65 | 4788.65 | 4788.65 | 625.523 | 11605 | 11301.9 | 8800.48 | 8779.14 | 11323.2
628.61 | 4796.68 | 4796.68 | 4796.68 | 4796.68 | 4796.68 | 625.423 | 12254 | 11921.7 | 8798.02 | 8775.76 | 11944
628.51 | 4789.84 | 4789.84 | 4789.84 | 4789.84 | 4789.84 | 625.323 | 13014 | 12701.3 | 8795.65 | 8772.42 | 12724.5
628.41 | 4783.75 | 4783.75 | 4783.75 | 4783.75 | 4783.75 | 625.223 | 13965 | 13658.9 | 8793.38 | 8769.11 | 13683.2
628.31 | 4790.21 | 4790.21 | 4790.21 | 4790.21 | 4790.21 | 625.123 | 14971 | 14789.9 | 8791.22 | 8765.86 | 14815.3
628.21 | 4790.23 | 4790.23 | 4790.23 | 4790.23 | 4790.23 | 625.023 | 16100 | 16054.9 | 8789.21 | 8762.67 | 16081.4
628.11 | 4797.45 | 4797.45 | 4797.45 | 4797.45 | 4797.45 | 624.923 | 17120 | 17373.5 | 8787.35 | 8759.57 | 17401.2
628.01 | 4783.87 | 4783.87 | 4783.87 | 4783.87 | 4783.87 | 624.823 | 18405 | 18643.8 | 8785.68 | 8756.57 | 18672.9
627.91 | 4784.6 | 4784.6 | 4784.6 | 4784.6 | 4784.6 | 624.723 | 19394 | 19780.7 | 8784.21 | 8753.69 | 19811.3
627.81 | 4785.45 | 4785.45 | 4785.45 | 4785.45 | 4785.45 | 624.623 | 20565 | 20716.1 | 8782.97 | 8750.94 | 20748.2
627.71 | 4795.31 | 4795.31 | 4795.31 | 4795.31 | 4795.31 | 624.523 | 21318 | 21401.1 | 8781.99 | 8748.34 | 21434.8
627.61 | 4803.83 | 4803.83 | 4803.83 | 4803.83 | 4803.83 | 624.423 | 21689 | 21803.7 | 8781.27 | 8745.9 | 21839
627.51 | 4804.15 | 4804.15 | 4804.15 | 4804.15 | 4804.15 | 624.323 | 22107 | 21903.2 | 8780.85 | 8743.62 | 21940.5
627.41 | 4790.16 | 4790.16 | 4790.16 | 4790.16 | 4790.16 | 624.223 | 21934 | 21689.3 | 8780.73 | 8741.51 | 21728.5
627.31 | 4799.57 | 4799.57 | 4799.57 | 4799.57 | 4799.57 | 624.123 | 21499 | 21165.9 | 8780.93 | 8739.57 | 21207.2
627.21 | 4804.39 | 4804.39 | 4804.39 | 4804.39 | 4804.39 | 624.023 | 20447 | 20362.7 | 8781.45 | 8737.79 | 20406.3
627.11 | 4789.37 | 4789.37 | 4789.37 | 4789.37 | 4789.37 | 623.923 | 19659 | 19345.2 | 8782.31 | 8736.16 | 19391.3
627.01 | 4788.33 | 4788.33 | 4788.33 | 4788.33 | 4788.33 | 623.823 | 18607 | 18211.9 | 8783.51 | 8734.67 | 18260.8
626.91 | 4803.95 | 4803.95 | 4803.95 | 4803.95 | 4803.95 | 623.723 | 17368 | 17060.3 | 8785.05 | 8733.31 | 17112
626.81 | 4805.93 | 4805.93 | 4805.93 | 4805.93 | 4805.93 | 623.623 | 16170 | 15961.7 | 8786.93 | 8732.05 | 16016.6
626.71 | 4805.51 | 4805.51 | 4805.51 | 4805.51 | 4805.51 | 623.523 | 14917 | 14963.5 | 8789.18 | 8730.89 | 15021.8
626.61 | 4805.28 | 4805.28 | 4805.28 | 4805.28 | 4805.28 | 623.423 | 14012 | 14087.9 | 8791.8 | 8729.81 | 14149.9
626.51 | 4809.11 | 4809.11 | 4809.11 | 4809.11 | 4809.11 | 623.323 | 13046 | 13337.7 | 8794.82 | 8728.79 | 13403.7
626.41 | 4799.64 | 4799.64 | 4799.64 | 4799.64 | 4799.64 | 623.223 | 12337 | 12703.8 | 8798.25 | 8727.82 | 12774.2
626.31 | 4800.59 | 4800.59 | 4800.59 | 4800.59 | 4800.59 | 623.123 | 11875 | 12171.8 | 8802.14 | 8726.89 | 12247
626.21 | 4797.31 | 4797.31 | 4797.31 | 4797.31 | 4797.31 | 623.023 | 11420 | 11726.2 | 8806.53 | 8726 | 11806.7
626.11 | 4808.68 | 4808.68 | 4808.68 | 4808.68 | 4808.68 | 622.923 | 11159 | 11352.5 | 8811.47 | 8725.14 | 11438.9
626.01 | 4800.49 | 4800.49 | 4800.49 | 4800.49 | 4800.49 | 622.823 | 10898 | 11038.1 | 8817.01 | 8724.31 | 11130.8
625.91 | 4800.68 | 4800.68 | 4800.68 | 4800.68 | 4800.68 | 622.723 | 10650 | 10772.3 | 8823.22 | 8723.51 | 10872
625.81 | 4802.67 | 4802.67 | 4802.67 | 4802.67 | 4802.67 | 622.623 | 10508 | 10546.5 | 8830.2 | 8722.72 | 10653.9
625.71 | 4809.29 | 4809.29 | 4809.29 | 4809.29 | 4809.29 | 622.523 | 10333 | 10353.5 | 8838.02 | 8721.95 | 10469.6
625.61 | 4815.61 | 4815.61 | 4815.61 | 4815.61 | 4815.61 | 622.423 | 10087 | 10187.7 | 8846.82 | 8721.2 | 10313.3
625.51 | 4813.71 | 4813.47 | 4813.47 | 4813.47 | 4813.47 | 622.323 | 10088 | 10044.4 | 8856.74 | 8720.47 | 10180.7
625.41 | 4811.09 | 4814.03 | 4814.03 | 4814.03 | 4814.03 | 622.223 | 9991 | 9920.09 | 8867.92 | 8719.74 | 10068.3
625.31 | 4829.96 | 4814.59 | 4814.59 | 4814.59 | 4814.59 | 622.123 | 9847 | 9811.51 | 8880.52 | 8719.03 | 9972.99
625.21 | 4821.39 | 4815.15 | 4815.15 | 4815.15 | 4815.15 | 622.023 | 9689 | 9716.21 | 8894.76 | 8718.34 | 9892.63
625.11 | 4812.31 | 4815.71 | 4815.71 | 4815.71 | 4815.71 | 621.923 | 9796 | 9632.19 | 8910.86 | 8717.65 | 9825.4
625.01 | 4825.44 | 4816.27 | 4816.28 | 4816.27 | 4816.28 | 621.823 | 9704 | 9557.77 | 8929.12 | 8716.97 | 9769.93
624.91 | 4814.8 | 4816.83 | 4816.84 | 4816.83 | 4816.84 | 621.723 | 9711 | 9491.59 | 8949.86 | 8716.3 | 9725.15
624.81 | 4819.31 | 4817.39 | 4817.4 | 4817.39 | 4817.4 | 621.623 | 9734 | 9432.5 | 8973.52 | 8715.64 | 9690.38
624.71 | 4828.17 | 4817.95 | 4817.97 | 4817.95 | 4817.97 | 621.523 | 9678 | 9379.54 | 9000.53 | 8714.99 | 9665.08
624.61 | 4818.16 | 4818.51 | 4818.54 | 4818.51 | 4818.54 | 621.423 | 9688 | 9331.9 | 9031.35 | 8714.35 | 9648.89
624.51 | 4820 | 4819.07 | 4819.11 | 4819.07 | 4819.11 | 621.323 | 9725 | 9288.92 | 9066.51 | 8713.73 | 9641.71
624.41 | 4834.09 | 4819.63 | 4819.69 | 4819.63 | 4819.69 | 621.223 | 9743 | 9250.01 | 9106.63 | 8713.11 | 9643.53
624.31 | 4834.09 | 4820.19 | 4820.28 | 4820.19 | 4820.28 | 621.123 | 9937 | 9214.68 | 9152.35 | 8712.5 | 9654.52
624.21 | 4827.88 | 4820.75 | 4820.89 | 4820.75 | 4820.89 | 621.023 | 9838 | 9182.51 | 9204.3 | 8711.91 | 9674.9
624.11 | 4843.27 | 4821.31 | 4821.51 | 4821.31 | 4821.51 | 620.923 | 9857 | 9153.14 | 9263.15 | 8711.33 | 9704.96
624.01 | 4837.76 | 4821.87 | 4822.16 | 4821.87 | 4822.16 | 620.823 | 9914 | 9126.27 | 9329.55 | 8710.76 | 9745.05
623.91 | 4842.56 | 4822.43 | 4822.84 | 4822.43 | 4822.84 | 620.723 | 10058 | 9101.62 | 9403.52 | 8710.21 | 9794.93
623.81 | 4843.31 | 4822.99 | 4823.57 | 4822.99 | 4823.57 | 620.623 | 10010 | 9078.96 | 9484.91 | 8709.67 | 9854.2
623.71 | 4824.57 | 4823.55 | 4824.36 | 4823.55 | 4824.36 | 620.523 | 10046 | 9058.08 | 9573.06 | 8709.15 | 9921.99
623.61 | 4839.55 | 4824.11 | 4825.23 | 4824.11 | 4825.23 | 620.423 | 10195 | 9038.8 | 9666.7 | 8708.64 | 9996.85
623.51 | 4837.24 | 4824.67 | 4826.19 | 4824.67 | 4826.19 | 620.323 | 10150 | 9020.97 | 9763.91 | 8708.16 | 10076.7
623.41 | 4840.57 | 4825.23 | 4827.28 | 4825.23 | 4827.28 | 620.223 | 9949 | 9004.44 | 9862.18 | 8707.69 | 10158.9
623.31 | 4837.37 | 4825.79 | 4828.52 | 4825.79 | 4828.53 | 620.123 | 10156 | 8989.1 | 9958.38 | 8707.23 | 10240.2
623.21 | 4842.13 | 4826.35 | 4829.94 | 4826.35 | 4829.95 | 620.023 | 10103 | 8974.83 | 10048.6 | 8706.8 | 10316.6
623.11 | 4839.13 | 4826.91 | 4831.58 | 4826.91 | 4831.59 | 619.923 | 10149 | 8961.54 | 10129 | 8706.38 | 10384.2
623.01 | 4840.2 | 4827.48 | 4833.47 | 4827.47 | 4833.48 | 619.823 | 10408 | 8949.14 | 10196.7 | 8705.98 | 10439.9
622.91 | 4852.43 | 4828.04 | 4835.64 | 4828.03 | 4835.66 | 619.723 | 10409 | 8937.57 | 10249.6 | 8705.6 | 10481.6
622.81 | 4837.93 | 4828.61 | 4838.12 | 4828.59 | 4838.14 | 619.623 | 10321 | 8926.75 | 10286.4 | 8705.25 | 10507.9
622.71 | 4840.28 | 4829.19 | 4840.92 | 4829.15 | 4840.96 | 619.523 | 10464 | 8916.62 | 10306.5 | 8704.91 | 10518.2
622.61 | 4845.75 | 4829.77 | 4844.06 | 4829.71 | 4844.12 | 619.423 | 10509 | 8907.14 | 10309.7 | 8704.6 | 10512.3
622.51 | 4854.12 | 4830.37 | 4847.52 | 4830.27 | 4847.62 | 619.323 | 10356 | 8898.24 | 10296 | 8704.31 | 10489.9
622.41 | 4845.15 | 4830.98 | 4851.25 | 4830.83 | 4851.41 | 619.223 | 10394 | 8889.88 | 10266.2 | 8704.04 | 10452
622.31 | 4845.04 | 4831.63 | 4855.21 | 4831.39 | 4855.44 | 619.123 | 10542 | 8882.03 | 10220.9 | 8703.8 | 10399.2
622.21 | 4859.16 | 4832.31 | 4859.29 | 4831.95 | 4859.65 | 619.023 | 10482 | 8874.65 | 10161 | 8703.58 | 10332.1
622.11 | 4871.92 | 4833.05 | 4863.38 | 4832.51 | 4863.92 | 618.923 | 10311 | 8867.69 | 10087.6 | 8703.38 | 10251.9
622.01 | 4867.04 | 4833.87 | 4867.34 | 4833.07 | 4868.13 | 618.823 | 10347 | 8861.15 | 10002 | 8703.2 | 10159.9
621.91 | 4867.19 | 4834.8 | 4870.99 | 4833.63 | 4872.16 | 618.723 | 10164 | 8854.97 | 9906.23 | 8703.05 | 10058.2
621.81 | 4877.67 | 4835.88 | 4874.17 | 4834.19 | 4875.86 | 618.623 | 10113 | 8849.14 | 9802.7 | 8702.91 | 9948.93
621.71 | 4861.63 | 4837.17 | 4876.73 | 4834.75 | 4879.16 | 618.523 | 10021 | 8843.64 | 9694.48 | 8702.79 | 9835.32
621.61 | 4875.13 | 4838.74 | 4878.56 | 4835.31 | 4881.99 | 618.423 | 9864 | 8838.43 | 9585.06 | 8702.7 | 9720.79
621.51 | 4892.41 | 4840.67 | 4879.57 | 4835.87 | 4884.37 | 618.323 | 9668 | 8833.51 | 9478.23 | 8702.61 | 9609.13
621.41 | 4891.25 | 4843.07 | 4879.7 | 4836.43 | 4886.34 | 618.223 | 9483 | 8828.84 | 9377.3 | 8702.54 | 9503.6
621.31 | 4884.73 | 4846.09 | 4879 | 4836.99 | 4888.11 | 618.123 | 9393 | 8824.42 | 9284.62 | 8702.48 | 9406.56
621.21 | 4899.55 | 4849.86 | 4877.57 | 4837.55 | 4889.88 | 618.023 | 9143 | 8820.22 | 9201.58 | 8702.43 | 9319.37
621.11 | 4882.01 | 4854.55 | 4875.52 | 4838.11 | 4891.97 | 617.923 | 9127 | 8816.22 | 9128.65 | 8702.38 | 9242.5
621.01 | 4889.36 | 4860.39 | 4872.99 | 4838.67 | 4894.72 | 617.823 | 8975 | 8812.43 | 9065.93 | 8702.34 | 9176.01
620.91 | 4911.92 | 4867.61 | 4870.16 | 4839.23 | 4898.55 | 617.723 | 9029 | 8808.81 | 9012.28 | 8702.31 | 9118.79
620.81 | 4910.69 | 4876.4 | 4867.2 | 4839.79 | 4903.81 | 617.623 | 8917 | 8805.37 | 8966.76 | 8702.27 | 9069.85
620.71 | 4913.29 | 4886.96 | 4864.23 | 4840.35 | 4910.84 | 617.523 | 8916 | 8802.08 | 8928.31 | 8702.24 | 9028.15
620.61 | 4918.13 | 4899.52 | 4861.39 | 4840.91 | 4920 | 617.423 | 8830 | 8798.94 | 8895.93 | 8702.22 | 8992.66
620.51 | 4918.68 | 4914.27 | 4858.77 | 4841.47 | 4931.57 | 617.323 | 8873 | 8795.95 | 8868.7 | 8702.19 | 8962.45
620.41 | 4958.47 | 4931.2 | 4856.43 | 4842.03 | 4945.6 | 617.223 | 8832 | 8793.08 | 8845.77 | 8702.17 | 8936.69
620.31 | 4969.57 | 4950.27 | 4854.4 | 4842.59 | 4962.09 | 617.123 | 8757 | 8790.35 | 8826.51 | 8702.14 | 8914.71
620.21 | 4981.24 | 4971.32 | 4852.71 | 4843.15 | 4980.88 | 617.023 | 8819 | 8787.73 | 8810.27 | 8702.12 | 8895.87
620.11 | 5000.64 | 4994.05 | 4851.35 | 4843.71 | 5001.7 | 616.923 | 8665 | 8785.22 | 8796.5 | 8702.1 | 8879.61
620.01 | 5016.73 | 5017.85 | 4850.3 | 4844.27 | 5023.88 | 616.823 | 8626 | 8782.81 | 8784.78 | 8702.08 | 8865.5
619.91 | 5042.93 | 5041.99 | 4849.52 | 4844.83 | 5046.68 | 616.723 | 8777 | 8780.5 | 8774.77 | 8702.06 | 8853.21
619.81 | 5061.13 | 5065.59 | 4849 | 4845.39 | 5069.2 | 616.623 | 8794 | 8778.29 | 8766.21 | 8702.05 | 8842.45
619.71 | 5095.36 | 5087.52 | 4848.69 | 4845.95 | 5090.27 | 616.523 | 8838 | 8776.16 | 8758.84 | 8702.03 | 8832.98
619.61 | 5100.16 | 5106.75 | 4848.57 | 4846.51 | 5108.81 | 616.423 | 8733 | 8774.12 | 8752.49 | 8702.01 | 8824.6
619.51 | 5120.04 | 5122.24 | 4848.6 | 4847.07 | 5123.77 | 616.323 | 8763 | 8772.16 | 8747.01 | 8702 | 8817.18
619.41 | 5139.27 | 5133.11 | 4848.75 | 4847.63 | 5134.24 | 616.223 | 8726 | 8770.28 | 8742.26 | 8701.98 | 8810.55
619.31 | 5145.68 | 5138.51 | 4849 | 4848.19 | 5139.33 | 616.123 | 8760 | 8768.47 | 8738.1 | 8701.97 | 8804.6
619.21 | 5145.29 | 5138.24 | 4849.33 | 4848.75 | 5138.83 | 616.023 | 8707 | 8766.72 | 8734.47 | 8701.95 | 8799.24
619.11 | 5135.49 | 5132.42 | 4849.72 | 4849.31 | 5132.83 | 615.923 | 8599 | 8765.05 | 8731.28 | 8701.94 | 8794.38
619.01 | 5116.92 | 5121.46 | 4850.16 | 4849.87 | 5121.75 | 615.823 | 8625 | 8763.43 | 8728.46 | 8701.92 | 8789.97
618.91 | 5109.99 | 5105.95 | 4850.63 | 4850.43 | 5106.15 | 615.723 | 8690 | 8761.87 | 8725.98 | 8701.91 | 8785.94
618.81 | 5086.37 | 5086.94 | 4851.12 | 4850.99 | 5087.07 | 615.623 | 8748 | 8760.37 | 8723.78 | 8701.9 | 8782.25
618.71 | 5069.25 | 5065.55 | 4851.64 | 4851.55 | 5065.64 | 615.523 | 8611 | 8758.92 | 8721.83 | 8701.88 | 8778.86
618.61 | 5047.16 | 5042.85 | 4852.17 | 4852.11 | 5042.91 | 615.423 | 8606 | 8757.52 | 8720.09 | 8701.87 | 8775.74
618.51 | 5018.29 | 5019.83 | 4852.71 | 4852.67 | 5019.88 | 615.323 | 8820 | 8756.17 | 8718.53 | 8701.85 | 8772.84
618.41 | 4996.15 | 4997.4 | 4853.25 | 4853.23 | 4997.43 | 615.223 | 8676 | 8754.86 | 8717.14 | 8701.84 | 8770.16
618.31 | 4969.96 | 4976.22 | 4853.8 | 4853.79 | 4976.24 | 615.123 | 8648 | 8753.61 | 8715.88 | 8701.83 | 8767.66
618.21 | 4956.04 | 4956.76 | 4854.36 | 4854.35 | 4956.77 | 615.023 | 8552 | 8752.39 | 8714.76 | 8701.82 | 8765.33
618.11 | 4931.21 | 4939.35 | 4854.91 | 4854.91 | 4939.36 | 614.923 | 8562 | 8751.21 | 8713.74 | 8701.8 | 8763.14
618.01 | 4921.29 | 4924.19 | 4855.47 | 4855.47 | 4924.19 | 614.823 | 8612 | 8750.07 | 8712.82 | 8701.79 | 8761.1
617.91 | 4896.36 | 4911.19 | 4856.03 | 4856.03 | 4911.2 | 614.723 | 8895 | 8748.97 | 8711.98 | 8701.78 | 8759.18
617.81 | 4888.12 | 4900.28 | 4856.59 | 4856.59 | 4900.28 | 614.623 | 8742 | 8747.91 | 8711.23 | 8701.77 | 8757.37
617.71 | 4904.33 | 4891.31 | 4857.15 | 4857.15 | 4891.31 | 614.523 | 8664 | 8746.88 | 8710.54 | 8701.76 | 8755.66
617.61 | 4891.91 | 4884.13 | 4857.71 | 4857.71 | 4884.13 | 614.423 | 8677 | 8745.88 | 8709.92 | 8701.75 | 8754.05
617.51 | 4871.67 | 4878.44 | 4858.27 | 4858.26 | 4878.45 | 614.323 | 8552 | 8744.92 | 8709.34 | 8701.74 | 8752.52
617.41 | 4881.69 | 4874.04 | 4858.83 | 4858.82 | 4874.04 | 614.223 | 8733 | 8743.98 | 8708.82 | 8701.73 | 8751.07
617.31 | 4882.39 | 4870.72 | 4859.38 | 4859.38 | 4870.72 | 614.123 | 8837 | 8743.72 | 8708.34 | 8701.72 | 8750.34
617.21 | 4871.4 | 4868.31 | 4859.94 | 4859.94 | 4868.31 | 614.023 | 8702 | 8742.81 | 8707.9 | 8701.72 | 8748.99
617.11 | 4872.23 | 4866.6 | 4860.5 | 4860.5 | 4866.6 | 613.923 | 8747 | 8741.89 | 8707.5 | 8701.71 | 8747.68
617.01 | 4877.65 | 4865.45 | 4861.06 | 4861.06 | 4865.45 | 613.823 | 8656 | 8740.98 | 8707.13 | 8701.7 | 8746.4
616.91 | 4882.52 | 4864.75 | 4861.62 | 4861.62 | 4864.75 | 613.723 | 8705 | 8740.07 | 8706.78 | 8701.7 | 8745.15
616.81 | 4871.05 | 4864.38 | 4862.18 | 4862.18 | 4864.38 | 613.623 | 8790 | 8739.15 | 8706.47 | 8701.69 | 8743.93
616.71 | 4871.07 | 4864.28 | 4862.74 | 4862.74 | 4864.28 | 613.523 | 8643 | 8738.24 | 8706.17 | 8701.68 | 8742.73
616.61 | 4880.4 | 4864.36 | 4863.3 | 4863.3 | 4864.36 | 613.423 | 8841 | 8737.54 | 8705.9 | 8701.68 | 8741.77
616.51 | 4871.23 | 4864.58 | 4863.86 | 4863.86 | 4864.58 | 613.323 | 8801 | 8736.93 | 8705.66 | 8701.67 | 8740.91
616.41 | 4872.57 | 4864.91 | 4864.42 | 4864.42 | 4864.91 | 613.223 | 8657 | 8736.32 | 8705.43 | 8701.67 | 8740.08
616.31 | 4876.95 | 4865.31 | 4864.98 | 4864.98 | 4865.31 | 613.123 | 8694 | 8735.71 | 8705.21 | 8701.67 | 8739.26
616.21 | 4877.11 | 4865.76 | 4865.54 | 4865.54 | 4865.76 | 613.023 | 8798 | 8735.1 | 8705.02 | 8701.67 | 8738.45
616.11 | 4876.69 | 4866.24 | 4866.1 | 4866.1 | 4866.24 | 612.923 | 8772 | 8734.5 | 8704.83 | 8701.67 | 8737.66
616.01 | 4881.11 | 4866.75 | 4866.66 | 4866.66 | 4866.75 | 612.823 | 8628 | 8733.89 | 8704.66 | 8701.67 | 8736.88
615.91 | 4886.17 | 4867.28 | 4867.22 | 4867.22 | 4867.28 | 612.723 | 8705 | 8736.62 | 8707.84 | 8705 | 8739.45
615.81 | 4880.89 | 4867.82 | 4867.78 | 4867.78 | 4867.82 | 612.623 | 8875 | 8906.01 | 8877.69 | 8875 | 8908.7
615.71 | 4874.2 | 4868.37 | 4868.34 | 4868.34 | 4868.37 | 612.523 | 8786 | 8816.4 | 8788.55 | 8786 | 8818.95
615.61 | 4871.99 | 4868.92 | 4868.9 | 4868.9 | 4868.92 | 612.423 | 8841 | 8870.79 | 8843.42 | 8841 | 8873.21
615.51 | 4862.43 | 4869.47 | 4869.46 | 4869.46 | 4869.47 | 612.323 | 8882 | 8911.19 | 8884.3 | 8882 | 8913.49
615.41 | 4872.97 | 4870.03 | 4870.02 | 4870.02 | 4870.03 | 612.223 | 8753 | 8781.58 | 8755.19 | 8753 | 8783.77
615.31 | 4884.83 | 4870.59 | 4870.58 | 4870.58 | 4870.59 | 612.123 | 8569 | 8596.99 | 8571.08 | 8569 | 8599.07
615.21 | 4883.56 | 4871.14 | 4871.14 | 4871.14 | 4871.14 | 612.023 | 8834 | 8861.56 | 8835.98 | 8834 | 8863.54
615.11 | 4868.77 | 4871.7 | 4871.7 | 4871.7 | 4871.7
615.01 | 4875.12 | 4872.26 | 4872.26 | 4872.26 | 4872.26
614.91 | 4873.83 | 4872.82 | 4872.82 | 4872.82 | 4872.82
614.81 | 4875.92 | 4873.38 | 4873.38 | 4873.38 | 4873.38
614.71 | 4867.88 | 4873.94 | 4873.94 | 4873.94 | 4873.94
614.61 | 4874.92 | 4874.5 | 4874.5 | 4874.5 | 4874.5
614.51 | 4875.12 | 4875.06 | 4875.06 | 4875.06 | 4875.06
614.41 | 4877.11 | 4875.62 | 4875.62 | 4875.62 | 4875.62
614.31 | 4884 | 4876.18 | 4876.18 | 4876.18 | 4876.18
614.21 | 4885.29 | 4876.74 | 4876.74 | 4876.74 | 4876.74
614.11 | 4874.71 | 4877.3 | 4877.3 | 4877.3 | 4877.3
614.01 | 4872.76 | 4877.86 | 4877.86 | 4877.86 | 4877.86
613.91 | 4886.12 | 4886.12 | 4886.12 | 4886.12 | 4886.12
613.81 | 4885.56 | 4885.56 | 4885.56 | 4885.56 | 4885.56
613.71 | 4876.52 | 4876.52 | 4876.52 | 4876.52 | 4876.52
613.61 | 4881.76 | 4881.76 | 4881.76 | 4881.76 | 4881.76
613.51 | 4886.44 | 4886.44 | 4886.44 | 4886.44 | 4886.44
613.41 | 4878.93 | 4878.93 | 4878.93 | 4878.93 | 4878.93
613.31 | 4878.24 | 4878.24 | 4878.24 | 4878.24 | 4878.24
613.21 | 4888.4 | 4888.4 | 4888.4 | 4888.4 | 4888.4
613.11 | 4889.76 | 4889.76 | 4889.76 | 4889.76 | 4889.76
613.01 | 4877.84 | 4877.84 | 4877.84 | 4877.84 | 4877.84
612.91 | 4898.41 | 4898.41 | 4898.41 | 4898.41 | 4898.41
612.81 | 4896.84 | 4896.84 | 4896.84 | 4896.84 | 4896.84
612.71 | 4890.92 | 4890.92 | 4890.92 | 4890.92 | 4890.92
612.61 | 4893.47 | 4893.47 | 4893.47 | 4893.47 | 4893.47
612.51 | 4883.11 | 4883.11 | 4883.11 | 4883.11 | 4883.11
612.41 | 4896.88 | 4896.88 | 4896.88 | 4896.88 | 4896.88
612.31 | 4891.65 | 4891.65 | 4891.65 | 4891.65 | 4891.65
612.21 | 4895.33 | 4895.33 | 4895.33 | 4895.33 | 4895.33
612.11 | 4898.76 | 4898.76 | 4898.76 | 4898.76 | 4898.76
612.01 | 4898.51 | 4898.51 | 4898.51 | 4898.51 | 4898.51
611.91 | 4893.63 | 4893.63 | 4893.63 | 4893.63 | 4893.63
611.81 | 4901.24 | 4901.24 | 4901.24 | 4901.24 | 4901.24
611.71 | 4904.04 | 4904.04 | 4904.04 | 4904.04 | 4904.04
611.61 | 4905.59 | 4905.59 | 4905.59 | 4905.59 | 4905.59
611.51 | 4900.52 | 4900.52 | 4900.52 | 4900.52 | 4900.52
611.41 | 4888.04 | 4888.04 | 4888.04 | 4888.04 | 4888.04
611.31 | 4895.87 | 4895.87 | 4895.87 | 4895.87 | 4895.87
611.21 | 4907.12 | 4907.12 | 4907.12 | 4907.12 | 4907.12
611.11 | 4884.99 | 4884.99 | 4884.99 | 4884.99 | 4884.99
611.01 | 4894.48 | 4894.48 | 4894.48 | 4894.48 | 4894.48
610.91 | 4904.17 | 4904.17 | 4904.17 | 4904.17 | 4904.17
610.81 | 4907.37 | 4907.37 | 4907.37 | 4907.37 | 4907.37
610.71 | 4903.51 | 4903.51 | 4903.51 | 4903.51 | 4903.51
610.61 | 4895 | 4895 | 4895 | 4895 | 4895
610.51 | 4905.68 | 4905.68 | 4905.68 | 4905.68 | 4905.68
610.41 | 4896.51 | 4896.51 | 4896.51 | 4896.51 | 4896.51
610.31 | 4903.67 | 4903.67 | 4903.67 | 4903.67 | 4903.67
610.21 | 4905.03 | 4905.03 | 4905.03 | 4905.03 | 4905.03
610.11 | 4905.55 | 4905.55 | 4905.55 | 4905.55 | 4905.55
610.01 | 4905.93 | 4905.93 | 4905.93 | 4905.93 | 4905.93
609.91 | 4892.36 | 4892.36 | 4892.36 | 4892.36 | 4892.36
609.81 | 4903.04 | 4903.04 | 4903.04 | 4903.04 | 4903.04
609.71 | 4905.99 | 4905.99 | 4905.99 | 4905.99 | 4905.99
609.61 | 4907.35 | 4907.35 | 4907.35 | 4907.35 | 4907.35
609.51 | 4906.21 | 4906.21 | 4906.21 | 4906.21 | 4906.21
609.41 | 4905.25 | 4905.25 | 4905.25 | 4905.25 | 4905.25
609.31 | 4901.09 | 4901.09 | 4901.09 | 4901.09 | 4901.09
609.21 | 4913.23 | 4913.23 | 4913.23 | 4913.23 | 4913.23
609.11 | 4904.03 | 4904.03 | 4904.03 | 4904.03 | 4904.03
609.01 | 4913.92 | 4913.92 | 4913.92 | 4913.92 | 4913.92
608.91 | 4904.25 | 4904.25 | 4904.25 | 4904.25 | 4904.25
608.81 | 4893.72 | 4893.72 | 4893.72 | 4893.72 | 4893.72
608.71 | 4896.79 | 4896.79 | 4896.79 | 4896.79 | 4896.79
608.61 | 4907.03 | 4907.03 | 4907.03 | 4907.03 | 4907.03
608.51 | 4918.76 | 4918.76 | 4918.76 | 4918.76 | 4918.76
608.41 | 4910.19 | 4910.19 | 4910.19 | 4910.19 | 4910.19
608.31 | 4903.4 | 4903.4 | 4903.4 | 4903.4 | 4903.4
608.21 | 4907.64 | 4907.64 | 4907.64 | 4907.64 | 4907.64

## C35 XPS spectra
C35-1 | [5 empty] | C35-2 | [6 empty] | C35-33
BE (eV) | Spectra | I- | I0 | background | simulation | BE (eV) | Spectra | I5+ | I- | I0 | background | simulation | BE (eV) | Spectra | I5+ | I- | I7+ | I0 | background | simulation
652.143 | 6365 | 6215.03 | 6215 | 6215 | 6290.03 | 648.204 | 6327.09 | 6177.09 | 6177.22 | 6177.17 | 6177.09 | 6252.3 | 643.355 | 16565 | 14065.2 | 14065.7 | 14065.3 | 14065 | 14065 | 15066.2
652.043 | 6361.57 | 6211.59 | 6211.57 | 6211.57 | 6286.59 | 648.104 | 6312.09 | 6162.09 | 6162.22 | 6162.17 | 6162.09 | 6237.3 | 643.255 | 16372.5 | 13872.7 | 13873.2 | 13872.8 | 13872.5 | 13872.5 | 14873.7
651.943 | 6334.43 | 6184.46 | 6184.43 | 6184.43 | 6259.46 | 648.004 | 6347.86 | 6197.86 | 6198 | 6197.94 | 6197.86 | 6273.07 | 643.155 | 16560 | 14060.2 | 14060.7 | 14060.3 | 14060 | 14060 | 15061.2
651.843 | 6333.37 | 6183.39 | 6183.37 | 6183.37 | 6258.39 | 647.904 | 6334.32 | 6184.32 | 6184.45 | 6184.4 | 6184.32 | 6259.53 | 643.055 | 16455 | 13955.2 | 13955.7 | 13955.3 | 13955 | 13955 | 14956.2
651.743 | 6312.6 | 6162.63 | 6162.6 | 6162.6 | 6237.63 | 647.804 | 6336.59 | 6186.59 | 6186.73 | 6186.67 | 6186.59 | 6261.81 | 642.955 | 16385 | 13885.2 | 13885.7 | 13885.3 | 13885 | 13885 | 14886.2
651.643 | 6343.73 | 6193.76 | 6193.73 | 6193.73 | 6268.76 | 647.704 | 6342.27 | 6192.27 | 6192.41 | 6192.35 | 6192.27 | 6267.49 | 642.855 | 16435 | 13935.2 | 13935.7 | 13935.4 | 13935 | 13935 | 14936.3
651.543 | 6348.37 | 6198.39 | 6198.37 | 6198.37 | 6273.39 | 647.604 | 6345 | 6195 | 6195.14 | 6195.08 | 6195 | 6270.22 | 642.755 | 16430 | 13930.2 | 13930.7 | 13930.4 | 13930 | 13930 | 14931.3
651.443 | 6344.6 | 6194.63 | 6194.6 | 6194.6 | 6269.63 | 647.504 | 6331.5 | 6181.5 | 6181.64 | 6181.58 | 6181.5 | 6256.72 | 642.655 | 16535 | 14035.2 | 14035.7 | 14035.4 | 14035 | 14035 | 15036.3
651.343 | 6342.97 | 6192.99 | 6192.97 | 6192.97 | 6267.99 | 647.404 | 6335.23 | 6185.23 | 6185.37 | 6185.31 | 6185.23 | 6260.45 | 642.555 | 16415 | 13915.2 | 13915.7 | 13915.4 | 13915 | 13915 | 14916.3
651.243 | 6354.47 | 6204.49 | 6204.47 | 6204.47 | 6279.49 | 647.304 | 6352.45 | 6202.45 | 6202.59 | 6202.54 | 6202.45 | 6277.68 | 642.455 | 16422.5 | 13922.7 | 13923.2 | 13922.9 | 13922.5 | 13922.5 | 14923.8
651.143 | 6355.67 | 6205.69 | 6205.67 | 6205.67 | 6280.69 | 647.204 | 6348.32 | 6198.32 | 6198.46 | 6198.4 | 6198.32 | 6273.54 | 642.355 | 16567.5 | 14067.7 | 14068.2 | 14067.9 | 14067.5 | 14067.5 | 15068.9
651.043 | 6328 | 6178.03 | 6178 | 6178 | 6253.03 | 647.104 | 6325.59 | 6175.59 | 6175.73 | 6175.68 | 6175.59 | 6250.82 | 642.255 | 16400 | 13900.2 | 13900.7 | 13900.4 | 13900 | 13900 | 14901.4
650.943 | 6329.37 | 6179.4 | 6179.37 | 6179.37 | 6254.4 | 647.004 | 6317.64 | 6167.64 | 6167.78 | 6167.72 | 6167.64 | 6242.86 | 642.155 | 16557.5 | 14057.7 | 14058.2 | 14057.9 | 14057.5 | 14057.5 | 15058.9
650.843 | 6348.27 | 6198.3 | 6198.27 | 6198.27 | 6273.3 | 646.904 | 6351.73 | 6201.73 | 6201.87 | 6201.81 | 6201.73 | 6276.96 | 642.055 | 16352.5 | 13852.7 | 13853.3 | 13852.9 | 13852.5 | 13852.5 | 14853.9
650.743 | 6356.9 | 6206.93 | 6206.9 | 6206.9 | 6281.93 | 646.804 | 6325.59 | 6175.59 | 6175.74 | 6175.68 | 6175.59 | 6250.82 | 641.955 | 16327.5 | 13827.8 | 13828.3 | 13827.9 | 13827.5 | 13827.5 | 14828.9
650.643 | 6342.33 | 6192.36 | 6192.33 | 6192.33 | 6267.36 | 646.704 | 6302.68 | 6152.68 | 6152.83 | 6152.77 | 6152.68 | 6227.92 | 641.855 | 16317.5 | 13817.8 | 13818.3 | 13817.9 | 13817.5 | 13817.5 | 14819
650.543 | 6340 | 6190.03 | 6190 | 6190 | 6265.03 | 646.604 | 6284.73 | 6134.73 | 6134.88 | 6134.82 | 6134.73 | 6209.96 | 641.755 | 16097.5 | 13597.8 | 13598.3 | 13598 | 13597.5 | 13597.5 | 14599
650.443 | 6348.3 | 6198.33 | 6198.3 | 6198.3 | 6273.33 | 646.504 | 6309.05 | 6159.05 | 6159.19 | 6159.13 | 6159.05 | 6234.28 | 641.655 | 16265 | 13765.3 | 13765.8 | 13765.5 | 13765 | 13765 | 14766.5
650.343 | 6351.1 | 6201.13 | 6201.1 | 6201.1 | 6276.13 | 646.404 | 6333.41 | 6183.41 | 6183.56 | 6183.5 | 6183.41 | 6258.65 | 641.555 | 15945 | 13445.3 | 13445.8 | 13445.5 | 13445 | 13445 | 14446.6
650.243 | 6370.7 | 6220.73 | 6220.7 | 6220.7 | 6295.73 | 646.304 | 6328.91 | 6178.91 | 6179.06 | 6179 | 6178.91 | 6254.15 | 641.455 | 16327.5 | 13827.8 | 13828.3 | 13828 | 13827.5 | 13827.5 | 14829.1
650.143 | 6332.8 | 6182.83 | 6182.8 | 6182.8 | 6257.83 | 646.204 | 6318.77 | 6168.77 | 6168.93 | 6168.86 | 6168.77 | 6244.02 | 641.355 | 16222.5 | 13722.8 | 13723.3 | 13723 | 13722.5 | 13722.5 | 14724.1
650.043 | 6345.73 | 6195.76 | 6195.73 | 6195.73 | 6270.76 | 646.104 | 6320.18 | 6170.18 | 6170.34 | 6170.27 | 6170.18 | 6245.43 | 641.255 | 16237.5 | 13737.8 | 13738.3 | 13738 | 13737.5 | 13737.5 | 14739.1
649.943 | 6362.13 | 6212.16 | 6212.13 | 6212.13 | 6287.16 | 646.004 | 6325.77 | 6175.77 | 6175.93 | 6175.87 | 6175.77 | 6251.02 | 641.155 | 16300 | 13800.3 | 13800.9 | 13800.5 | 13800 | 13800 | 14801.7
649.843 | 6354.67 | 6204.7 | 6204.67 | 6204.67 | 6279.7 | 645.904 | 6330.45 | 6180.45 | 6180.61 | 6180.55 | 6180.45 | 6255.7 | 641.055 | 16237.5 | 13737.8 | 13738.4 | 13738 | 13737.5 | 13737.5 | 14739.2
649.743 | 6369 | 6219.03 | 6219 | 6219 | 6294.03 | 645.804 | 6351.77 | 6201.77 | 6201.93 | 6201.87 | 6201.77 | 6277.02 | 640.955 | 16092.5 | 13592.8 | 13593.4 | 13593 | 13592.5 | 13592.5 | 14594.2
649.643 | 6366.03 | 6216.07 | 6216.03 | 6216.03 | 6291.07 | 645.704 | 6314.09 | 6164.09 | 6164.25 | 6164.19 | 6164.09 | 6239.35 | 640.855 | 16035 | 13535.3 | 13535.9 | 13535.5 | 13535 | 13535 | 14536.8
649.543 | 6347.67 | 6197.7 | 6197.67 | 6197.67 | 6272.7 | 645.604 | 6299.77 | 6149.77 | 6149.93 | 6149.87 | 6149.77 | 6225.03 | 640.755 | 16242.5 | 13742.8 | 13743.4 | 13743.1 | 13742.5 | 13742.5 | 14744.3
649.443 | 6342.73 | 6192.77 | 6192.73 | 6192.73 | 6267.77 | 645.504 | 6325.91 | 6175.91 | 6176.07 | 6176.01 | 6175.91 | 6251.17 | 640.655 | 15995 | 13495.3 | 13495.9 | 13495.6 | 13495 | 13495 | 14496.8
649.343 | 6365.87 | 6215.9 | 6215.87 | 6215.87 | 6290.9 | 645.404 | 6304.95 | 6154.95 | 6155.12 | 6155.05 | 6154.95 | 6230.22 | 640.555 | 15717.5 | 13217.8 | 13218.4 | 13218.1 | 13217.5 | 13217.5 | 14219.3
649.243 | 6370 | 6220.03 | 6220 | 6220 | 6295.03 | 645.304 | 6312.86 | 6162.86 | 6163.03 | 6162.96 | 6162.86 | 6238.13 | 640.455 | 16045 | 13545.4 | 13545.9 | 13545.6 | 13545 | 13545 | 14546.9
649.143 | 6365.67 | 6215.7 | 6215.67 | 6215.67 | 6290.7 | 645.204 | 6314.73 | 6164.73 | 6164.89 | 6164.83 | 6164.73 | 6239.99 | 640.355 | 16122.5 | 13622.9 | 13623.4 | 13623.1 | 13622.5 | 13622.5 | 14624.4
649.043 | 6342.7 | 6192.73 | 6192.7 | 6192.7 | 6267.73 | 645.104 | 6297.55 | 6147.55 | 6147.71 | 6147.65 | 6147.55 | 6222.81 | 640.255 | 15797.5 | 13297.9 | 13298.5 | 13298.1 | 13297.5 | 13297.5 | 14299.5
648.943 | 6352.77 | 6202.8 | 6202.77 | 6202.77 | 6277.8 | 645.004 | 6300.5 | 6150.5 | 6150.67 | 6150.6 | 6150.5 | 6225.77 | 640.155 | 16102.5 | 13602.9 | 13603.5 | 13603.1 | 13602.5 | 13602.5 | 14604.5
648.843 | 6373.57 | 6223.6 | 6223.57 | 6223.57 | 6298.6 | 644.904 | 6315.86 | 6165.86 | 6166.03 | 6165.97 | 6165.86 | 6241.14 | 640.055 | 15905 | 13405.4 | 13406 | 13405.7 | 13405 | 13405 | 14407
648.743 | 6350.6 | 6200.63 | 6200.6 | 6200.6 | 6275.63 | 644.804 | 6297.55 | 6147.55 | 6147.72 | 6147.65 | 6147.55 | 6222.82 | 639.955 | 16092.5 | 13592.9 | 13593.5 | 13593.2 | 13592.5 | 13592.5 | 14594.6
648.643 | 6339.37 | 6189.4 | 6189.37 | 6189.37 | 6264.4 | 644.704 | 6293.5 | 6143.5 | 6143.67 | 6143.6 | 6143.5 | 6218.78 | 639.855 | 16252.5 | 13752.9 | 13753.5 | 13753.2 | 13752.5 | 13752.5 | 14754.6
648.543 | 6378.57 | 6228.6 | 6228.57 | 6228.57 | 6303.6 | 644.604 | 6289.45 | 6139.45 | 6139.63 | 6139.56 | 6139.45 | 6214.73 | 639.755 | 16292.5 | 13792.9 | 13793.5 | 13793.2 | 13792.5 | 13792.5 | 14794.6
648.443 | 6369.73 | 6219.77 | 6219.73 | 6219.73 | 6294.77 | 644.504 | 6298.5 | 6148.5 | 6148.68 | 6148.61 | 6148.5 | 6223.78 | 639.655 | 16120 | 13620.4 | 13621 | 13620.7 | 13620 | 13620 | 14622.2
648.343 | 6352.83 | 6202.87 | 6202.83 | 6202.83 | 6277.87 | 644.404 | 6318.05 | 6168.05 | 6168.22 | 6168.15 | 6168.05 | 6243.33 | 639.555 | 16015 | 13515.4 | 13516.1 | 13515.8 | 13515 | 13515 | 14517.2
648.243 | 6359.67 | 6209.7 | 6209.67 | 6209.67 | 6284.7 | 644.304 | 6318.73 | 6168.73 | 6168.91 | 6168.84 | 6168.73 | 6244.01 | 639.455 | 16320 | 13820.4 | 13821.1 | 13820.8 | 13820 | 13820 | 14822.3
648.143 | 6363.67 | 6213.7 | 6213.67 | 6213.67 | 6288.7 | 644.204 | 6303.55 | 6153.55 | 6153.73 | 6153.65 | 6153.55 | 6228.84 | 639.355 | 16427.5 | 13928 | 13928.6 | 13928.3 | 13927.5 | 13927.5 | 14929.8
648.043 | 6334.67 | 6184.7 | 6184.67 | 6184.67 | 6259.7 | 644.104 | 6289.91 | 6139.91 | 6140.09 | 6140.02 | 6139.91 | 6215.2 | 639.255 | 16270 | 13770.5 | 13771.1 | 13770.8 | 13770 | 13770 | 14772.4
647.943 | 6343.47 | 6193.5 | 6193.47 | 6193.47 | 6268.5 | 644.004 | 6311.77 | 6161.77 | 6161.96 | 6161.88 | 6161.77 | 6237.07 | 639.155 | 16782.5 | 14283 | 14283.6 | 14283.3 | 14282.5 | 14282.5 | 15284.9
647.843 | 6355.4 | 6205.44 | 6205.4 | 6205.4 | 6280.44 | 643.904 | 6301.95 | 6151.95 | 6152.14 | 6152.07 | 6151.95 | 6227.25 | 639.055 | 16927.5 | 14428 | 14428.6 | 14428.4 | 14427.5 | 14427.5 | 15430
647.743 | 6364.1 | 6214.14 | 6214.1 | 6214.1 | 6289.14 | 643.804 | 6310.55 | 6160.55 | 6160.73 | 6160.66 | 6160.55 | 6235.85 | 638.955 | 17022.5 | 14523 | 14523.7 | 14523.4 | 14522.5 | 14522.5 | 15525
647.643 | 6364.87 | 6214.9 | 6214.87 | 6214.87 | 6289.9 | 643.704 | 6299.91 | 6149.91 | 6150.1 | 6150.02 | 6149.91 | 6225.21 | 638.855 | 17027.5 | 14528 | 14528.7 | 14528.4 | 14527.5 | 14527.5 | 15530.1
647.543 | 6360.13 | 6210.17 | 6210.13 | 6210.13 | 6285.17 | 643.604 | 6306.95 | 6156.96 | 6157.14 | 6157.07 | 6156.95 | 6232.26 | 638.755 | 17402.5 | 14903 | 14903.7 | 14903.4 | 14902.5 | 14902.5 | 15905.1
647.443 | 6391.03 | 6241.07 | 6241.03 | 6241.03 | 6316.07 | 643.504 | 6295.45 | 6145.46 | 6145.65 | 6145.57 | 6145.45 | 6220.76 | 638.655 | 17677.5 | 15178 | 15178.7 | 15178.5 | 15177.5 | 15177.5 | 16180.2
647.343 | 6372.53 | 6222.57 | 6222.53 | 6222.53 | 6297.57 | 643.404 | 6311.59 | 6161.59 | 6161.78 | 6161.71 | 6161.59 | 6236.9 | 638.555 | 17920 | 15420.6 | 15421.2 | 15421 | 15420 | 15420 | 16422.8
647.243 | 6375.37 | 6225.41 | 6225.37 | 6225.37 | 6300.41 | 643.304 | 6300.82 | 6150.82 | 6151.01 | 6150.94 | 6150.82 | 6226.13 | 638.455 | 18145 | 15645.6 | 15646.2 | 15646 | 15645 | 15645 | 16647.8
647.143 | 6383.07 | 6233.11 | 6233.07 | 6233.07 | 6308.11 | 643.204 | 6303 | 6153 | 6153.2 | 6153.12 | 6153 | 6228.32 | 638.355 | 18662.5 | 16163.1 | 16163.7 | 16163.5 | 16162.5 | 16162.5 | 17165.4
647.043 | 6388.33 | 6238.37 | 6238.33 | 6238.33 | 6313.37 | 643.104 | 6303.09 | 6153.09 | 6153.29 | 6153.21 | 6153.09 | 6228.41 | 638.255 | 19090 | 16590.6 | 16591.3 | 16591.1 | 16590 | 16590 | 17592.9
646.943 | 6400.43 | 6250.47 | 6250.43 | 6250.43 | 6325.47 | 643.004 | 6312 | 6162 | 6162.2 | 6162.12 | 6162 | 6237.32 | 638.155 | 19265 | 16765.6 | 16766.3 | 16766.1 | 16765 | 16765 | 17768
646.843 | 6390.33 | 6240.37 | 6240.33 | 6240.33 | 6315.37 | 642.904 | 6300.73 | 6150.73 | 6150.93 | 6150.85 | 6150.73 | 6226.05 | 638.055 | 19395 | 16895.6 | 16896.3 | 16896.1 | 16895 | 16895 | 17898.1
646.743 | 6376.57 | 6226.61 | 6226.57 | 6226.57 | 6301.61 | 642.804 | 6295.41 | 6145.41 | 6145.61 | 6145.53 | 6145.41 | 6220.74 | 637.955 | 19930 | 17430.7 | 17431.3 | 17431.2 | 17430 | 17430 | 18433.1
646.643 | 6382 | 6232.04 | 6232 | 6232 | 6307.04 | 642.704 | 6300.91 | 6150.91 | 6151.12 | 6151.04 | 6150.91 | 6226.24 | 637.855 | 20120 | 17620.7 | 17621.3 | 17621.2 | 17620 | 17620 | 18623.2
646.543 | 6419.27 | 6269.31 | 6269.27 | 6269.27 | 6344.31 | 642.604 | 6294.36 | 6144.36 | 6144.57 | 6144.49 | 6144.36 | 6219.7 | 637.755 | 20435 | 17935.7 | 17936.4 | 17936.2 | 17935 | 17935 | 18938.3
646.443 | 6394.43 | 6244.48 | 6244.43 | 6244.43 | 6319.48 | 642.504 | 6271.41 | 6121.41 | 6121.62 | 6121.54 | 6121.41 | 6196.75 | 637.655 | 20792.5 | 18293.2 | 18293.9 | 18293.8 | 18292.5 | 18292.5 | 19295.9
646.343 | 6373.47 | 6223.51 | 6223.47 | 6223.47 | 6298.51 | 642.404 | 6287.27 | 6137.27 | 6137.49 | 6137.4 | 6137.27 | 6212.62 | 637.555 | 20840 | 18340.7 | 18341.4 | 18341.3 | 18340 | 18340 | 19343.5
646.243 | 6386.47 | 6236.51 | 6236.47 | 6236.47 | 6311.51 | 642.304 | 6299.32 | 6149.32 | 6149.53 | 6149.45 | 6149.32 | 6224.66 | 637.455 | 21167.5 | 18668.3 | 18668.9 | 18668.9 | 18667.5 | 18667.5 | 19671
646.143 | 6394.33 | 6244.38 | 6244.33 | 6244.33 | 6319.38 | 642.204 | 6279.64 | 6129.64 | 6129.85 | 6129.77 | 6129.64 | 6204.99 | 637.355 | 21525 | 19025.8 | 19026.5 | 19026.4 | 19025 | 19025 | 20028.6
646.043 | 6394.83 | 6244.88 | 6244.83 | 6244.83 | 6319.88 | 642.104 | 6298.73 | 6148.73 | 6148.95 | 6148.86 | 6148.73 | 6224.08 | 637.255 | 21680 | 19180.8 | 19181.5 | 19181.4 | 19180 | 19180 | 20183.7
645.943 | 6400.17 | 6250.21 | 6250.17 | 6250.17 | 6325.21 | 642.004 | 6314.23 | 6164.23 | 6164.45 | 6164.36 | 6164.23 | 6239.58 | 637.155 | 21970 | 19470.8 | 19471.5 | 19471.5 | 19470 | 19470 | 20473.8
645.843 | 6427.43 | 6277.48 | 6277.43 | 6277.43 | 6352.48 | 641.904 | 6317.91 | 6167.91 | 6168.13 | 6168.05 | 6167.91 | 6243.27 | 637.055 | 22247.5 | 19748.3 | 19749 | 19749 | 19747.5 | 19747.5 | 20751.4
645.743 | 6413.3 | 6263.35 | 6263.3 | 6263.3 | 6338.35 | 641.804 | 6303.73 | 6153.73 | 6153.95 | 6153.87 | 6153.73 | 6229.09 | 636.955 | 22715 | 20215.9 | 20216.6 | 20216.6 | 20215 | 20215 | 21219
645.643 | 6404.47 | 6254.51 | 6254.47 | 6254.47 | 6329.51 | 641.704 | 6291.27 | 6141.27 | 6141.5 | 6141.41 | 6141.27 | 6216.64 | 636.855 | 23272.5 | 20773.4 | 20774.1 | 20774.1 | 20772.5 | 20772.5 | 21776.6
645.543 | 6381.63 | 6231.68 | 6231.63 | 6231.63 | 6306.68 | 641.604 | 6293.27 | 6143.27 | 6143.5 | 6143.41 | 6143.27 | 6218.64 | 636.755 | 23525 | 21025.9 | 21026.6 | 21026.7 | 21025 | 21025 | 22029.2
645.443 | 6409.2 | 6259.25 | 6259.2 | 6259.2 | 6334.25 | 641.504 | 6286.68 | 6136.68 | 6136.91 | 6136.82 | 6136.68 | 6212.06 | 636.655 | 23935 | 21435.9 | 21436.6 | 21436.8 | 21435 | 21435 | 22439.3
645.343 | 6433.53 | 6283.58 | 6283.53 | 6283.53 | 6358.58 | 641.404 | 6280.82 | 6130.82 | 6131.05 | 6130.96 | 6130.82 | 6206.2 | 636.555 | 24700 | 22201 | 22201.7 | 22201.8 | 22200 | 22200 | 23204.4
645.243 | 6420.7 | 6270.75 | 6270.7 | 6270.7 | 6345.75 | 641.304 | 6290.27 | 6140.27 | 6140.51 | 6140.42 | 6140.27 | 6215.66 | 636.455 | 25285 | 22786 | 22786.7 | 22786.9 | 22785 | 22785 | 23789.6
645.143 | 6410.53 | 6260.58 | 6260.53 | 6260.53 | 6335.58 | 641.204 | 6283.32 | 6133.32 | 6133.56 | 6133.47 | 6133.32 | 6208.71 | 636.355 | 26130 | 23631 | 23631.7 | 23631.9 | 23630 | 23630 | 24634.7
645.043 | 6419.03 | 6269.08 | 6269.03 | 6269.03 | 6344.08 | 641.104 | 6288.55 | 6138.55 | 6138.79 | 6138.69 | 6138.55 | 6213.94 | 636.255 | 26712.5 | 24213.6 | 24214.2 | 24214.5 | 24212.5 | 24212.5 | 25217.3
644.943 | 6398.7 | 6248.75 | 6248.7 | 6248.7 | 6323.75 | 641.004 | 6273.59 | 6123.59 | 6123.83 | 6123.74 | 6123.59 | 6198.99 | 636.155 | 27610 | 25111.1 | 25111.8 | 25112.1 | 25110 | 25110 | 26114.9
644.843 | 6435.5 | 6285.55 | 6285.5 | 6285.5 | 6360.55 | 640.904 | 6298.77 | 6148.77 | 6149.02 | 6148.93 | 6148.77 | 6224.17 | 636.055 | 27865 | 25366.1 | 25366.8 | 25367.2 | 25365 | 25365 | 26370.1
644.743 | 6434.1 | 6284.15 | 6284.1 | 6284.1 | 6359.15 | 640.804 | 6315.27 | 6165.27 | 6165.52 | 6165.43 | 6165.27 | 6240.68 | 635.955 | 27807.5 | 25308.6 | 25309.3 | 25309.7 | 25307.5 | 25307.5 | 26312.7
644.643 | 6445.83 | 6295.88 | 6295.83 | 6295.83 | 6370.88 | 640.704 | 6283.59 | 6133.59 | 6133.84 | 6133.75 | 6133.59 | 6209 | 635.855 | 28130 | 25631.2 | 25631.8 | 25632.3 | 25630 | 25630 | 26635.3
644.543 | 6413.93 | 6263.99 | 6263.93 | 6263.93 | 6338.99 | 640.604 | 6272.18 | 6122.18 | 6122.44 | 6122.34 | 6122.18 | 6197.59 | 635.755 | 27605 | 25106.2 | 25106.9 | 25107.4 | 25105 | 25105 | 26110.5
644.443 | 6406.83 | 6256.89 | 6256.83 | 6256.83 | 6331.89 | 640.504 | 6284.09 | 6134.09 | 6134.35 | 6134.25 | 6134.09 | 6209.51 | 635.655 | 27052.5 | 24553.7 | 24554.4 | 24555 | 24552.5 | 24552.5 | 25558.1
644.343 | 6470.57 | 6320.62 | 6320.57 | 6320.57 | 6395.62 | 640.404 | 6275.59 | 6125.59 | 6125.85 | 6125.75 | 6125.59 | 6201.01 | 635.555 | 26665 | 24166.3 | 24166.9 | 24167.6 | 24165 | 24165 | 25170.8
644.243 | 6435.63 | 6285.69 | 6285.63 | 6285.63 | 6360.69 | 640.304 | 6279.36 | 6129.36 | 6129.63 | 6129.53 | 6129.36 | 6204.79 | 635.455 | 25722.5 | 23223.8 | 23224.5 | 23225.2 | 23222.5 | 23222.5 | 24228.5
644.143 | 6447 | 6297.05 | 6297 | 6297 | 6372.05 | 640.204 | 6262.05 | 6112.05 | 6112.31 | 6112.21 | 6112.05 | 6187.48 | 635.355 | 24790 | 22291.4 | 22292 | 22292.8 | 22290 | 22290 | 23296.2
644.043 | 6429 | 6279.05 | 6279 | 6279 | 6354.05 | 640.104 | 6277.68 | 6127.68 | 6127.95 | 6127.85 | 6127.68 | 6203.12 | 635.255 | 23867.5 | 21368.9 | 21369.6 | 21370.4 | 21367.5 | 21367.5 | 22373.9
643.943 | 6432.7 | 6282.76 | 6282.7 | 6282.7 | 6357.76 | 640.004 | 6264.5 | 6114.5 | 6114.77 | 6114.67 | 6114.5 | 6189.94 | 635.155 | 22757.5 | 20259 | 20259.6 | 20260.5 | 20257.5 | 20257.5 | 21264.1
643.843 | 6441.97 | 6292.02 | 6291.97 | 6291.97 | 6367.02 | 639.904 | 6270.59 | 6120.59 | 6120.86 | 6120.76 | 6120.59 | 6196.03 | 635.055 | 21275 | 18776.5 | 18777.2 | 18778.1 | 18775 | 18775 | 19781.8
643.743 | 6436.43 | 6286.49 | 6286.43 | 6286.43 | 6361.49 | 639.804 | 6258.41 | 6108.41 | 6108.68 | 6108.58 | 6108.41 | 6183.86 | 634.955 | 20352.5 | 17854.1 | 17854.7 | 17855.7 | 17852.5 | 17852.5 | 18859.5
643.643 | 6421.47 | 6271.52 | 6271.47 | 6271.47 | 6346.52 | 639.704 | 6281.14 | 6131.14 | 6131.41 | 6131.31 | 6131.14 | 6206.59 | 634.855 | 19557.5 | 17059.1 | 17059.7 | 17060.9 | 17057.5 | 17057.5 | 18064.7
643.543 | 6439.57 | 6289.62 | 6289.57 | 6289.57 | 6364.62 | 639.604 | 6267.23 | 6117.23 | 6117.51 | 6117.4 | 6117.23 | 6192.69 | 634.755 | 18762.5 | 16264.2 | 16264.7 | 16266 | 16262.5 | 16262.5 | 17269.9
643.443 | 6460.43 | 6310.49 | 6310.43 | 6310.43 | 6385.49 | 639.504 | 6288.91 | 6138.91 | 6139.19 | 6139.09 | 6138.91 | 6214.37 | 634.655 | 18405 | 15906.7 | 15907.3 | 15908.6 | 15905 | 15905 | 16912.7
643.343 | 6426.1 | 6276.16 | 6276.1 | 6276.1 | 6351.16 | 639.404 | 6274.77 | 6124.77 | 6125.06 | 6124.95 | 6124.77 | 6200.24 | 634.555 | 17940 | 15441.8 | 15442.3 | 15443.8 | 15440 | 15440 | 16447.9
643.243 | 6420.93 | 6270.99 | 6270.93 | 6270.93 | 6345.99 | 639.304 | 6276.73 | 6126.73 | 6127.02 | 6126.91 | 6126.73 | 6202.2 | 634.455 | 17485 | 14986.9 | 14987.3 | 14989 | 14985 | 14985 | 15993.2
643.143 | 6434.63 | 6284.69 | 6284.63 | 6284.63 | 6359.69 | 639.204 | 6284.18 | 6134.18 | 6134.48 | 6134.37 | 6134.18 | 6209.66 | 634.355 | 17065 | 14566.9 | 14567.4 | 14569.1 | 14565 | 14565 | 15573.5
643.043 | 6447.73 | 6297.79 | 6297.73 | 6297.73 | 6372.79 | 639.104 | 6280.68 | 6130.68 | 6130.98 | 6130.87 | 6130.68 | 6206.17 | 634.255 | 16807.5 | 14309.5 | 14309.9 | 14311.8 | 14307.5 | 14307.5 | 15316.3
642.943 | 6444.5 | 6294.56 | 6294.5 | 6294.5 | 6369.56 | 639.004 | 6267.09 | 6117.09 | 6117.39 | 6117.28 | 6117.09 | 6192.58 | 634.155 | 16610 | 14112.1 | 14112.5 | 14114.5 | 14110 | 14110 | 15119.1
642.843 | 6445.53 | 6295.6 | 6295.53 | 6295.53 | 6370.6 | 638.904 | 6263.18 | 6113.18 | 6113.49 | 6113.37 | 6113.18 | 6188.68 | 634.055 | 16497.5 | 13999.7 | 14000 | 14002.2 | 13997.5 | 13997.5 | 15006.9
642.743 | 6425.23 | 6275.3 | 6275.23 | 6275.23 | 6350.3 | 638.804 | 6277.18 | 6127.18 | 6127.49 | 6127.38 | 6127.18 | 6202.68 | 633.955 | 16710 | 14212.3 | 14212.6 | 14214.9 | 14210 | 14210 | 15219.7
642.643 | 6443.63 | 6293.7 | 6293.63 | 6293.63 | 6368.7 | 638.704 | 6279.91 | 6129.91 | 6130.22 | 6130.11 | 6129.91 | 6205.42 | 633.855 | 16385 | 13887.3 | 13887.6 | 13890.1 | 13885 | 13885 | 14895.1
642.543 | 6417.37 | 6267.43 | 6267.37 | 6267.37 | 6342.43 | 638.604 | 6281 | 6131 | 6131.31 | 6131.2 | 6131 | 6206.51 | 633.755 | 16407.5 | 13909.9 | 13910.2 | 13912.9 | 13907.5 | 13907.5 | 14918
642.443 | 6412.13 | 6262.2 | 6262.13 | 6262.13 | 6337.2 | 638.504 | 6283.68 | 6133.68 | 6134 | 6133.88 | 6133.68 | 6209.2 | 633.655 | 16115 | 13617.5 | 13617.7 | 13620.6 | 13615 | 13615 | 14625.9
642.343 | 6393.37 | 6243.43 | 6243.37 | 6243.37 | 6318.43 | 638.404 | 6310.09 | 6160.09 | 6160.41 | 6160.3 | 6160.09 | 6235.62 | 633.555 | 16022.5 | 13525.1 | 13525.3 | 13528.4 | 13522.5 | 13522.5 | 14533.8
642.243 | 6405.13 | 6255.2 | 6255.13 | 6255.13 | 6330.2 | 638.304 | 6300.73 | 6150.73 | 6151.05 | 6150.93 | 6150.73 | 6226.26 | 633.455 | 16022.5 | 13525.2 | 13525.3 | 13528.6 | 13522.5 | 13522.5 | 14534.2
642.143 | 6438.3 | 6288.37 | 6288.3 | 6288.3 | 6363.37 | 638.204 | 6282.05 | 6132.05 | 6132.37 | 6132.26 | 6132.05 | 6207.59 | 633.355 | 15857.5 | 13360.3 | 13360.4 | 13363.9 | 13357.5 | 13357.5 | 14369.7
642.043 | 6426.57 | 6276.63 | 6276.57 | 6276.57 | 6351.63 | 638.104 | 6287.68 | 6137.68 | 6138.01 | 6137.89 | 6137.68 | 6213.23 | 633.255 | 15957.5 | 13460.5 | 13460.5 | 13464.3 | 13457.5 | 13457.5 | 14470.2
641.943 | 6414.73 | 6264.8 | 6264.73 | 6264.73 | 6339.8 | 638.004 | 6303.14 | 6153.14 | 6153.47 | 6153.35 | 6153.14 | 6228.69 | 633.155 | 15990 | 13493.1 | 13493 | 13497.1 | 13490 | 13490 | 14503.2
641.843 | 6446.03 | 6296.1 | 6296.03 | 6296.03 | 6371.1 | 637.904 | 6317.41 | 6167.41 | 6167.75 | 6167.63 | 6167.41 | 6242.97 | 633.055 | 15857.5 | 13360.7 | 13360.6 | 13364.9 | 13357.5 | 13357.5 | 14371.2
641.743 | 6442.5 | 6292.57 | 6292.5 | 6292.5 | 6367.57 | 637.804 | 6323.14 | 6173.14 | 6173.48 | 6173.36 | 6173.14 | 6248.7 | 632.955 | 15852.5 | 13355.9 | 13355.6 | 13360.3 | 13352.5 | 13352.5 | 14366.8
641.643 | 6434.27 | 6284.34 | 6284.27 | 6284.27 | 6359.34 | 637.704 | 6358 | 6208 | 6208.35 | 6208.22 | 6208 | 6283.57 | 632.855 | 15752.5 | 13256 | 13255.7 | 13260.7 | 13252.5 | 13252.5 | 14267.4
641.543 | 6434.2 | 6284.27 | 6284.2 | 6284.2 | 6359.27 | 637.604 | 6364.45 | 6214.46 | 6214.81 | 6214.68 | 6214.45 | 6290.04 | 632.755 | 16237.5 | 13741.2 | 13740.8 | 13746.2 | 13737.5 | 13737.5 | 14753.1
641.443 | 6434.53 | 6284.61 | 6284.53 | 6284.53 | 6359.61 | 637.504 | 6378.41 | 6228.41 | 6228.77 | 6228.64 | 6228.41 | 6304 | 632.655 | 16105 | 13608.8 | 13608.3 | 13614.1 | 13605 | 13605 | 14621.3
641.343 | 6455.67 | 6305.74 | 6305.67 | 6305.67 | 6380.74 | 637.404 | 6413.05 | 6263.05 | 6263.41 | 6263.28 | 6263.05 | 6338.64 | 632.555 | 16170 | 13674 | 13673.4 | 13679.6 | 13670 | 13670 | 14687
641.243 | 6448.07 | 6298.14 | 6298.07 | 6298.07 | 6373.14 | 637.304 | 6460.73 | 6310.73 | 6311.09 | 6310.96 | 6310.73 | 6386.33 | 632.455 | 16317.5 | 13821.7 | 13821 | 13827.6 | 13817.5 | 13817.5 | 14835.3
641.143 | 6437.2 | 6287.28 | 6287.2 | 6287.2 | 6362.28 | 637.204 | 6488.64 | 6338.64 | 6339.01 | 6338.87 | 6338.64 | 6414.25 | 632.355 | 16245 | 13749.4 | 13748.6 | 13755.7 | 13745 | 13745 | 14763.6
641.043 | 6408.77 | 6258.84 | 6258.77 | 6258.77 | 6333.84 | 637.104 | 6517.18 | 6367.18 | 6367.56 | 6367.42 | 6367.18 | 6442.8 | 632.255 | 16350 | 13854.6 | 13853.6 | 13861.3 | 13850 | 13850 | 14869.5
640.943 | 6417.7 | 6267.78 | 6267.7 | 6267.7 | 6342.78 | 637.004 | 6601.64 | 6451.64 | 6452.01 | 6451.88 | 6451.64 | 6527.26 | 632.155 | 16472.5 | 13977.3 | 13976.2 | 13984.5 | 13972.5 | 13972.5 | 14993
640.843 | 6420.3 | 6270.38 | 6270.3 | 6270.3 | 6345.38 | 636.904 | 6686.95 | 6536.96 | 6537.34 | 6537.2 | 6536.95 | 6612.59 | 632.055 | 16447.5 | 13952.5 | 13951.3 | 13960.2 | 13947.5 | 13947.5 | 14969
640.743 | 6452.1 | 6302.18 | 6302.1 | 6302.1 | 6377.18 | 636.804 | 6727.45 | 6577.46 | 6577.84 | 6577.71 | 6577.45 | 6653.1 | 631.955 | 16095 | 13600.3 | 13598.9 | 13608.4 | 13595 | 13595 | 14617.6
640.643 | 6418.97 | 6269.05 | 6268.97 | 6268.97 | 6344.05 | 636.704 | 6787.64 | 6637.64 | 6638.03 | 6637.89 | 6637.64 | 6713.29 | 631.855 | 16487.5 | 13993 | 13991.5 | 14001.7 | 13987.5 | 13987.5 | 15011.2
640.543 | 6430.13 | 6280.21 | 6280.13 | 6280.13 | 6355.21 | 636.604 | 6852.14 | 6702.14 | 6702.53 | 6702.4 | 6702.14 | 6777.8 | 631.755 | 16570 | 14075.8 | 14074.1 | 14085.1 | 14070 | 14070 | 15094.9
640.443 | 6438.87 | 6288.95 | 6288.87 | 6288.87 | 6363.95 | 636.504 | 6921.95 | 6771.96 | 6772.36 | 6772.22 | 6771.95 | 6847.62 | 631.655 | 16452.5 | 13958.6 | 13956.7 | 13968.5 | 13952.5 | 13952.5 | 14978.8
640.343 | 6418.6 | 6268.68 | 6268.6 | 6268.6 | 6343.68 | 636.404 | 7002.09 | 6852.09 | 6852.5 | 6852.36 | 6852.09 | 6927.77 | 631.555 | 16655 | 14161.4 | 14159.2 | 14172 | 14155 | 14155 | 15182.7
640.243 | 6424.3 | 6274.38 | 6274.3 | 6274.3 | 6349.38 | 636.304 | 7030.14 | 6880.14 | 6880.55 | 6880.41 | 6880.14 | 6955.82 | 631.455 | 16550 | 14056.7 | 14054.3 | 14068.1 | 14050 | 14050 | 15079.2
640.143 | 6410.5 | 6260.59 | 6260.5 | 6260.5 | 6335.59 | 636.204 | 7032.23 | 6882.23 | 6882.65 | 6882.5 | 6882.23 | 6957.92 | 631.355 | 16502.5 | 14009.6 | 14006.9 | 14021.8 | 14002.5 | 14002.5 | 15033.4
640.043 | 6420.1 | 6270.19 | 6270.1 | 6270.1 | 6345.19 | 636.104 | 7031 | 6881 | 6881.42 | 6881.28 | 6881 | 6956.71 | 631.255 | 16570 | 14077.5 | 14074.6 | 14090.6 | 14070 | 14070 | 15102.6
639.943 | 6444.03 | 6294.12 | 6294.03 | 6294.03 | 6369.12 | 636.004 | 7018.86 | 6868.87 | 6869.29 | 6869.15 | 6868.86 | 6944.58 | 631.155 | 16557.5 | 14065.4 | 14062.2 | 14079.5 | 14057.5 | 14057.5 | 15092.1
639.843 | 6403.4 | 6253.49 | 6253.4 | 6253.4 | 6328.49 | 635.904 | 6978 | 6828 | 6828.44 | 6828.29 | 6828 | 6903.72 | 631.055 | 16667.5 | 14175.8 | 14172.3 | 14191 | 14167.5 | 14167.5 | 15204.1
639.743 | 6424.07 | 6274.16 | 6274.07 | 6274.07 | 6349.16 | 635.804 | 6948.68 | 6798.69 | 6799.12 | 6798.97 | 6798.68 | 6874.42 | 630.955 | 16705 | 14213.8 | 14209.9 | 14230.2 | 14205 | 14205 | 15243.9
639.643 | 6402.17 | 6252.26 | 6252.17 | 6252.17 | 6327.26 | 635.704 | 6886.82 | 6736.82 | 6737.26 | 6737.11 | 6736.82 | 6812.56 | 630.855 | 16630 | 14139.3 | 14135 | 14157 | 14130 | 14130 | 15171.3
639.543 | 6420.77 | 6270.86 | 6270.77 | 6270.77 | 6345.86 | 635.604 | 6822.73 | 6672.73 | 6673.18 | 6673.03 | 6672.73 | 6748.48 | 630.755 | 16640 | 14149.8 | 14145.1 | 14169 | 14140 | 14140 | 15184
639.443 | 6421.63 | 6271.73 | 6271.63 | 6271.63 | 6346.73 | 635.504 | 6755.91 | 6605.91 | 6606.37 | 6606.21 | 6605.91 | 6681.68 | 630.655 | 16867.5 | 14377.9 | 14372.8 | 14398.7 | 14367.5 | 14367.5 | 15414.4
639.343 | 6430.27 | 6280.36 | 6280.27 | 6280.27 | 6355.36 | 635.404 | 6696.91 | 6546.91 | 6547.37 | 6547.22 | 6546.91 | 6622.69 | 630.555 | 16677.5 | 14188.5 | 14182.9 | 14211.1 | 14177.5 | 14177.5 | 15227.5
639.243 | 6415 | 6265.1 | 6265 | 6265 | 6340.1 | 635.304 | 6603.18 | 6453.19 | 6453.65 | 6453.5 | 6453.18 | 6528.97 | 630.455 | 16645 | 14156.7 | 14150.5 | 14181.2 | 14145 | 14145 | 15198.5
639.143 | 6408.8 | 6258.9 | 6258.8 | 6258.8 | 6333.9 | 635.204 | 6568.68 | 6418.69 | 6419.16 | 6419 | 6418.68 | 6494.48 | 630.355 | 16657.5 | 14169.9 | 14163.2 | 14196.6 | 14157.5 | 14157.5 | 15214.7
639.043 | 6408.37 | 6258.46 | 6258.37 | 6258.37 | 6333.46 | 635.104 | 6513.91 | 6363.91 | 6364.39 | 6364.23 | 6363.91 | 6439.72 | 630.255 | 16292.5 | 13805.7 | 13798.3 | 13834.8 | 13792.5 | 13792.5 | 14853.9
638.943 | 6399.47 | 6249.57 | 6249.47 | 6249.47 | 6324.57 | 635.004 | 6476.05 | 6326.05 | 6326.54 | 6326.37 | 6326.05 | 6401.87 | 630.155 | 16117.5 | 13631.6 | 13623.5 | 13663.4 | 13617.5 | 13617.5 | 14683.4
638.843 | 6399.77 | 6249.87 | 6249.77 | 6249.77 | 6324.87 | 634.904 | 6455.18 | 6305.19 | 6305.68 | 6305.52 | 6305.18 | 6381.02 | 630.055 | 16082.5 | 13597.5 | 13588.6 | 13632.3 | 13582.5 | 13582.5 | 14653.4
638.743 | 6391.63 | 6241.74 | 6241.63 | 6241.63 | 6316.74 | 634.804 | 6414.32 | 6264.32 | 6264.82 | 6264.66 | 6264.32 | 6340.17 | 629.955 | 15865 | 13381 | 13371.3 | 13419.2 | 13365 | 13365 | 14441.4
638.643 | 6397.7 | 6247.8 | 6247.7 | 6247.7 | 6322.8 | 634.704 | 6429.32 | 6279.32 | 6279.83 | 6279.66 | 6279.32 | 6355.18 | 629.855 | 15502.5 | 13019.6 | 13008.9 | 13061.5 | 13002.5 | 13002.5 | 14085
638.543 | 6397.5 | 6247.6 | 6247.5 | 6247.5 | 6322.6 | 634.604 | 6414.41 | 6264.42 | 6264.93 | 6264.76 | 6264.41 | 6340.28 | 629.755 | 15475 | 12993.3 | 12981.6 | 13039.4 | 12975 | 12975 | 14064.3
638.443 | 6377.23 | 6227.34 | 6227.23 | 6227.23 | 6302.34 | 634.504 | 6396.05 | 6246.05 | 6246.57 | 6246.4 | 6246.05 | 6321.93 | 629.655 | 15272.5 | 12792 | 12779.3 | 12843 | 12772.5 | 12772.5 | 13869.4
638.343 | 6427.37 | 6277.47 | 6277.37 | 6277.37 | 6352.47 | 634.404 | 6396.82 | 6246.83 | 6247.35 | 6247.18 | 6246.82 | 6322.72 | 629.555 | 14990 | 12510.9 | 12497 | 12567.3 | 12490 | 12490 | 13595.3
638.243 | 6419.43 | 6269.54 | 6269.43 | 6269.43 | 6344.54 | 634.304 | 6373.73 | 6223.73 | 6224.27 | 6224.1 | 6223.73 | 6299.64 | 629.455 | 14742.5 | 12265 | 12249.7 | 12327.5 | 12242.5 | 12242.5 | 13357.2
638.143 | 6401.1 | 6251.21 | 6251.1 | 6251.1 | 6326.21 | 634.204 | 6347.68 | 6197.69 | 6198.23 | 6198.06 | 6197.68 | 6273.61 | 629.355 | 14667.5 | 12191.7 | 12174.9 | 12261.2 | 12167.5 | 12167.5 | 13292.7
638.043 | 6420.73 | 6270.85 | 6270.73 | 6270.73 | 6345.85 | 634.104 | 6356.23 | 6206.24 | 6206.79 | 6206.61 | 6206.23 | 6282.17 | 629.255 | 14422.5 | 11948.5 | 11930.1 | 12026 | 11922.5 | 11922.5 | 13059.6
637.943 | 6421.7 | 6271.81 | 6271.7 | 6271.7 | 6346.81 | 634.004 | 6344 | 6194.01 | 6194.57 | 6194.39 | 6194 | 6269.96 | 629.155 | 14610 | 12138 | 12117.8 | 12224.6 | 12110 | 12110 | 13260.4
637.843 | 6430.03 | 6280.15 | 6280.03 | 6280.03 | 6355.15 | 633.904 | 6311.95 | 6161.96 | 6162.53 | 6162.35 | 6161.95 | 6237.93 | 629.055 | 14552.5 | 12082.8 | 12060.5 | 12179.8 | 12052.5 | 12052.5 | 13218.1
637.743 | 6414.63 | 6264.75 | 6264.63 | 6264.63 | 6339.75 | 633.804 | 6335.59 | 6185.6 | 6186.17 | 6185.99 | 6185.59 | 6261.58 | 628.955 | 14615 | 12147.7 | 12123.3 | 12256.8 | 12115 | 12115 | 13297.8
637.643 | 6408.83 | 6258.95 | 6258.83 | 6258.83 | 6333.95 | 633.704 | 6331.18 | 6181.19 | 6181.77 | 6181.59 | 6181.18 | 6257.19 | 628.855 | 14457.5 | 11993 | 11966 | 12115.9 | 11957.5 | 11957.5 | 13159.9
637.543 | 6452.5 | 6302.62 | 6302.5 | 6302.5 | 6377.62 | 633.604 | 6320.14 | 6170.15 | 6170.74 | 6170.55 | 6170.14 | 6246.16 | 628.755 | 14305 | 11869.3 | 11839.6 | 12008.4 | 11830.8 | 11830.8 | 13055.7
637.443 | 6397.57 | 6247.69 | 6247.57 | 6247.57 | 6322.69 | 633.504 | 6323.73 | 6173.74 | 6174.34 | 6174.15 | 6173.73 | 6249.77 | 628.655 | 14230 | 11855.2 | 11822.3 | 12013.1 | 11813.3 | 11813.3 | 13064
637.343 | 6419.4 | 6269.52 | 6269.4 | 6269.4 | 6344.52 | 633.404 | 6299.86 | 6149.87 | 6150.48 | 6150.29 | 6149.86 | 6225.92 | 628.555 | 14495 | 11841.2 | 11804.8 | 12021.1 | 11795.5 | 11795.5 | 13076
637.243 | 6415.63 | 6265.76 | 6265.63 | 6265.63 | 6340.76 | 633.304 | 6306.77 | 6156.78 | 6157.4 | 6157.21 | 6156.77 | 6232.85 | 628.455 | 14337.5 | 11827.5 | 11787.2 | 12033.1 | 11777.6 | 11777.6 | 13092.5
637.143 | 6417.93 | 6268.06 | 6267.93 | 6267.93 | 6343.06 | 633.204 | 6318.41 | 6168.42 | 6169.05 | 6168.85 | 6168.41 | 6244.5 | 628.355 | 14512.5 | 11814.1 | 11769.5 | 12050.1 | 11759.6 | 11759.6 | 13114.5
637.043 | 6409.4 | 6259.53 | 6259.4 | 6259.4 | 6334.53 | 633.104 | 6333.27 | 6183.29 | 6183.92 | 6183.72 | 6183.27 | 6259.38 | 628.255 | 14357.5 | 11801.2 | 11751.6 | 12073.1 | 11741.4 | 11741.4 | 13143.1
636.943 | 6422.03 | 6272.16 | 6272.03 | 6272.03 | 6347.16 | 633.004 | 6328.68 | 6178.7 | 6179.34 | 6179.14 | 6178.68 | 6254.81 | 628.155 | 14465 | 11788.7 | 11733.5 | 12103.2 | 11723 | 11723 | 13179.5
636.843 | 6444.23 | 6294.37 | 6294.23 | 6294.23 | 6369.37 | 632.904 | 6333.14 | 6183.15 | 6183.81 | 6183.61 | 6183.14 | 6259.29 | 628.055 | 14290 | 11776.9 | 11715.3 | 12142.1 | 11704.4 | 11704.4 | 13225.4
636.743 | 6417.2 | 6267.34 | 6267.2 | 6267.2 | 6342.34 | 632.804 | 6347.77 | 6197.79 | 6198.45 | 6198.25 | 6197.77 | 6273.95 | 627.955 | 14485 | 11765.8 | 11697 | 12191.6 | 11685.8 | 11685.8 | 13282.9
636.643 | 6405.87 | 6256 | 6255.87 | 6255.87 | 6331 | 632.704 | 6359.95 | 6209.97 | 6210.64 | 6210.44 | 6209.95 | 6286.15 | 627.855 | 14680 | 11755.6 | 11678.5 | 12254.1 | 11666.9 | 11666.9 | 13354.4
636.543 | 6421.17 | 6271.31 | 6271.17 | 6271.17 | 6346.31 | 632.604 | 6361.68 | 6211.7 | 6212.38 | 6212.18 | 6211.68 | 6287.9 | 627.755 | 15122.5 | 11746.6 | 11659.9 | 12332.3 | 11648 | 11648 | 13442.8
636.443 | 6443.9 | 6294.04 | 6293.9 | 6293.9 | 6369.04 | 632.504 | 6342.95 | 6192.97 | 6193.67 | 6193.46 | 6192.95 | 6269.19 | 627.655 | 15117.5 | 11738.8 | 11641.2 | 12429.4 | 11628.9 | 11628.9 | 13551.7
636.343 | 6407.97 | 6258.11 | 6257.97 | 6257.97 | 6333.11 | 632.404 | 6357.86 | 6207.88 | 6208.59 | 6208.38 | 6207.86 | 6284.13 | 627.555 | 15055 | 11732.6 | 11622.5 | 12549.6 | 11609.7 | 11609.7 | 13685.3
636.243 | 6445.07 | 6295.21 | 6295.07 | 6295.07 | 6370.21 | 632.304 | 6393.5 | 6243.52 | 6244.24 | 6244.03 | 6243.5 | 6319.79 | 627.455 | 15292.5 | 11728.4 | 11603.6 | 12697.1 | 11590.4 | 11590.4 | 13848.4
636.143 | 6454.93 | 6305.08 | 6304.93 | 6304.93 | 6380.08 | 632.204 | 6391.32 | 6241.34 | 6242.07 | 6241.86 | 6241.32 | 6317.63 | 627.355 | 15542.5 | 11726.5 | 11584.7 | 12877 | 11571 | 11571 | 14046.1
636.043 | 6445.2 | 6295.35 | 6295.2 | 6295.2 | 6370.35 | 632.104 | 6398.73 | 6248.75 | 6249.49 | 6249.27 | 6248.73 | 6325.06 | 627.255 | 15792.5 | 11727.4 | 11565.7 | 13094.2 | 11551.5 | 11551.5 | 14284.3
635.943 | 6439.33 | 6289.49 | 6289.33 | 6289.33 | 6364.49 | 632.004 | 6405.05 | 6255.07 | 6255.82 | 6255.6 | 6255.05 | 6331.4 | 627.155 | 16315 | 11731.7 | 11546.6 | 13353.5 | 11532 | 11532 | 14568
635.843 | 6430.3 | 6280.46 | 6280.3 | 6280.3 | 6355.46 | 631.904 | 6399.09 | 6249.11 | 6249.88 | 6249.66 | 6249.09 | 6325.47 | 627.055 | 16575 | 11740.3 | 11527.6 | 13658.5 | 11512.4 | 11512.4 | 14901.6
635.743 | 6425.77 | 6275.92 | 6275.77 | 6275.77 | 6350.92 | 631.804 | 6402.82 | 6252.84 | 6253.62 | 6253.39 | 6252.82 | 6329.22 | 626.955 | 17030 | 11754 | 11508.5 | 14010.4 | 11492.8 | 11492.8 | 15287.5
635.643 | 6438.23 | 6288.39 | 6288.23 | 6288.23 | 6363.39 | 631.704 | 6434.73 | 6284.75 | 6285.54 | 6285.32 | 6284.73 | 6361.16 | 626.855 | 17452.5 | 11774 | 11489.5 | 14407 | 11473.1 | 11473.1 | 15724.2
635.543 | 6445.77 | 6295.93 | 6295.77 | 6295.77 | 6370.93 | 631.604 | 6444.86 | 6294.89 | 6295.69 | 6295.47 | 6294.86 | 6371.33 | 626.755 | 17775 | 11802.1 | 11470.5 | 14840.3 | 11453.5 | 11453.5 | 16205.9
635.443 | 6448.37 | 6298.53 | 6298.37 | 6298.37 | 6373.53 | 631.504 | 6447.73 | 6297.76 | 6298.57 | 6298.35 | 6297.73 | 6374.22 | 626.655 | 18390 | 11839.9 | 11451.6 | 15297.8 | 11434 | 11434 | 16721.3
635.343 | 6424.17 | 6274.33 | 6274.17 | 6274.17 | 6349.33 | 631.404 | 6452.59 | 6302.62 | 6303.45 | 6303.22 | 6302.59 | 6379.12 | 626.555 | 18792.5 | 11890.1 | 11432.8 | 15762.3 | 11414.5 | 11414.5 | 17256.2
635.243 | 6437.93 | 6288.1 | 6287.93 | 6287.93 | 6363.1 | 631.304 | 6500.18 | 6350.22 | 6351.06 | 6350.83 | 6350.18 | 6426.74 | 626.455 | 18977.5 | 11956 | 11414.1 | 16215.7 | 11395 | 11395 | 17795.7
635.143 | 6423.27 | 6273.44 | 6273.27 | 6273.27 | 6348.44 | 631.204 | 6511.59 | 6361.63 | 6362.48 | 6362.25 | 6361.59 | 6438.18 | 626.355 | 19370 | 12041.2 | 11395.5 | 16642.6 | 11375.7 | 11375.7 | 18327.9
635.043 | 6423.2 | 6273.38 | 6273.2 | 6273.2 | 6348.38 | 631.104 | 6563.05 | 6413.08 | 6413.96 | 6413.72 | 6413.05 | 6489.67 | 626.255 | 20307.5 | 12152.7 | 11377.1 | 17029.5 | 11356.5 | 11356.5 | 18846.3
634.943 | 6452.1 | 6302.28 | 6302.1 | 6302.1 | 6377.28 | 631.004 | 6596.36 | 6446.41 | 6447.29 | 6447.04 | 6446.36 | 6523.01 | 626.155 | 21012.5 | 12296.1 | 11358.9 | 17365.3 | 11337.4 | 11337.4 | 19345.4
634.843 | 6425.37 | 6275.55 | 6275.37 | 6275.37 | 6350.55 | 630.904 | 6624.64 | 6474.68 | 6475.58 | 6475.33 | 6474.64 | 6551.32 | 626.055 | 21085 | 12481.7 | 11340.9 | 17641.6 | 11318.6 | 11318.6 | 19827.1
634.743 | 6450.77 | 6300.95 | 6300.77 | 6300.77 | 6375.95 | 630.804 | 6636.82 | 6486.87 | 6487.78 | 6487.53 | 6486.82 | 6563.54 | 625.955 | 21762.5 | 12722.2 | 11323.2 | 17852.2 | 11299.9 | 11299.9 | 20297.8
634.643 | 6449.5 | 6299.69 | 6299.5 | 6299.5 | 6374.69 | 630.704 | 6635.45 | 6485.5 | 6486.43 | 6486.18 | 6485.45 | 6562.21 | 625.855 | 22377.5 | 13031 | 11305.8 | 17992.8 | 11281.5 | 11281.5 | 20766.5
634.543 | 6431.6 | 6281.79 | 6281.6 | 6281.6 | 6356.79 | 630.604 | 6651.55 | 6501.6 | 6502.54 | 6502.29 | 6501.55 | 6578.34 | 625.755 | 22655 | 13433.1 | 11288.6 | 18060.1 | 11263.3 | 11263.3 | 21255.2
634.443 | 6455 | 6305.2 | 6305 | 6305 | 6380.2 | 630.504 | 6657.05 | 6507.1 | 6508.06 | 6507.81 | 6507.05 | 6583.88 | 625.655 | 23432.5 | 13946.9 | 11271.9 | 18051.8 | 11245.4 | 11245.4 | 21779.7
634.343 | 6459.97 | 6310.17 | 6309.97 | 6309.97 | 6385.17 | 630.404 | 6628.59 | 6478.65 | 6479.63 | 6479.37 | 6478.59 | 6555.47 | 625.555 | 24100 | 14602 | 11255.5 | 17966.4 | 11227.8 | 11227.8 | 22368.2
634.243 | 6456.37 | 6306.57 | 6306.37 | 6306.37 | 6381.57 | 630.304 | 6606.27 | 6456.34 | 6457.33 | 6457.07 | 6456.27 | 6533.2 | 625.455 | 24645 | 15425.1 | 11239.5 | 17803.6 | 11210.6 | 11210.6 | 23047
634.143 | 6479.67 | 6329.87 | 6329.67 | 6329.67 | 6404.87 | 630.204 | 6578.82 | 6428.89 | 6429.9 | 6429.64 | 6428.82 | 6505.79 | 625.355 | 25217.5 | 16428.6 | 11223.9 | 17565.5 | 11193.7 | 11193.7 | 23830.6
634.043 | 6475.4 | 6325.61 | 6325.4 | 6325.4 | 6400.61 | 630.104 | 6553.5 | 6403.58 | 6404.6 | 6404.34 | 6403.5 | 6480.52 | 625.255 | 26245 | 17622.2 | 11208.9 | 17257.3 | 11177.2 | 11177.2 | 24734
633.943 | 6492.77 | 6342.98 | 6342.77 | 6342.77 | 6417.98 | 630.004 | 6502.14 | 6352.22 | 6353.26 | 6352.99 | 6352.14 | 6429.2 | 625.155 | 27622.5 | 18965.1 | 11194.3 | 16888.8 | 11161.2 | 11161.2 | 25725.9
633.843 | 6488.9 | 6339.12 | 6338.9 | 6338.9 | 6414.12 | 629.904 | 6471.09 | 6321.18 | 6322.23 | 6321.97 | 6321.09 | 6398.2 | 625.055 | 28140 | 20394.9 | 11180.4 | 16474.1 | 11145.6 | 11145.6 | 26758.2
633.743 | 6498.23 | 6348.45 | 6348.23 | 6348.23 | 6423.45 | 629.804 | 6430 | 6280.1 | 6281.17 | 6280.9 | 6280 | 6357.17 | 624.955 | 28900 | 21815.4 | 11167.1 | 16031.5 | 11130.6 | 11130.6 | 27752.9
633.643 | 6469.97 | 6320.19 | 6319.97 | 6319.97 | 6395.19 | 629.704 | 6408.09 | 6258.2 | 6259.28 | 6259.01 | 6258.09 | 6335.32 | 624.855 | 29837.5 | 23142.2 | 11154.5 | 15580 | 11116.1 | 11116.1 | 28644.4
633.543 | 6494.63 | 6344.86 | 6344.63 | 6344.63 | 6419.86 | 629.604 | 6385.77 | 6235.89 | 6236.99 | 6236.72 | 6235.77 | 6313.06 | 624.755 | 31250 | 24295.1 | 11142.6 | 15134.2 | 11102.3 | 11102.3 | 29367.4
633.443 | 6488.7 | 6338.93 | 6338.7 | 6338.7 | 6413.93 | 629.504 | 6365.82 | 6215.95 | 6217.06 | 6216.79 | 6215.82 | 6293.17 | 624.655 | 31427.5 | 25228.3 | 11131.5 | 14706.3 | 11089.1 | 11089.1 | 29888
633.343 | 6507.43 | 6357.67 | 6357.43 | 6357.43 | 6432.67 | 629.404 | 6312.95 | 6163.1 | 6164.23 | 6163.95 | 6162.95 | 6240.37 | 624.555 | 31620 | 25900.8 | 11121.3 | 14305.5 | 11076.5 | 11076.5 | 30174.5
633.243 | 6501.7 | 6351.94 | 6351.7 | 6351.7 | 6426.94 | 629.304 | 6294.5 | 6144.66 | 6145.8 | 6145.52 | 6144.5 | 6221.98 | 624.455 | 31475 | 26285.7 | 11111.9 | 13937.3 | 11064.7 | 11064.7 | 30205.6
633.143 | 6491.97 | 6342.21 | 6341.97 | 6341.97 | 6417.21 | 629.204 | 6276.5 | 6126.67 | 6127.83 | 6127.55 | 6126.5 | 6204.05 | 624.355 | 31505 | 26377.8 | 11103.3 | 13604.5 | 11053.6 | 11053.5 | 29978.7
633.043 | 6499.63 | 6349.88 | 6349.63 | 6349.63 | 6424.88 | 629.104 | 6281.32 | 6131.51 | 6132.67 | 6132.4 | 6131.32 | 6208.94 | 624.255 | 31092.5 | 26151.1 | 11095.7 | 13307.2 | 11043.1 | 11043 | 29468
632.943 | 6491.73 | 6341.99 | 6341.73 | 6341.73 | 6416.99 | 629.004 | 6261.86 | 6112.07 | 6113.24 | 6112.97 | 6111.86 | 6189.56 | 624.155 | 30095 | 25619.7 | 11088.9 | 13044 | 11033.3 | 11033.2 | 28686.2
632.843 | 6551.4 | 6401.66 | 6401.4 | 6401.4 | 6476.66 | 628.904 | 6252.82 | 6103.05 | 6104.23 | 6103.96 | 6102.82 | 6180.61 | 624.055 | 29185 | 24795.1 | 11083 | 12812.1 | 11024.3 | 11024 | 27642.4
632.743 | 6530.9 | 6381.17 | 6380.9 | 6380.9 | 6456.17 | 628.804 | 6243.09 | 6093.35 | 6094.54 | 6094.26 | 6093.09 | 6170.97 | 623.955 | 28057.5 | 23720.1 | 11077.9 | 12608.7 | 11015.8 | 11015.4 | 26376.3
632.643 | 6542.9 | 6393.17 | 6392.9 | 6392.9 | 6468.17 | 628.704 | 6222.05 | 6072.34 | 6073.53 | 6073.25 | 6072.05 | 6150.03 | 623.855 | 26577.5 | 22478 | 11073.7 | 12430.4 | 11008 | 11007.4 | 24968
632.543 | 6537.27 | 6387.54 | 6387.27 | 6387.27 | 6462.54 | 628.604 | 6247.64 | 6097.96 | 6099.16 | 6098.88 | 6097.64 | 6175.73 | 623.755 | 25202.5 | 21161.6 | 11070.3 | 12274.2 | 11000.9 | 10999.8 | 23507.6
632.443 | 6531.2 | 6381.48 | 6381.2 | 6381.2 | 6456.48 | 628.504 | 6233 | 6083.37 | 6084.56 | 6084.28 | 6083 | 6161.2 | 623.655 | 23702.5 | 19859.3 | 11067.8 | 12137.3 | 10994.4 | 10992.7 | 22080.5
632.343 | 6557.73 | 6408.02 | 6407.73 | 6407.73 | 6483.02 | 628.404 | 6237.91 | 6088.32 | 6089.5 | 6089.23 | 6087.91 | 6166.23 | 623.555 | 22045 | 18633.6 | 11066 | 12017 | 10988.6 | 10986 | 20747.1
632.243 | 6600.93 | 6451.23 | 6450.93 | 6450.93 | 6526.23 | 628.304 | 6238.59 | 6089.06 | 6090.22 | 6089.95 | 6088.59 | 6167.05 | 623.455 | 20787.5 | 17529.3 | 11064.9 | 11911 | 10983.6 | 10979.6 | 19550
632.143 | 6588.73 | 6439.03 | 6438.73 | 6438.73 | 6514.03 | 628.204 | 6216.91 | 6067.45 | 6068.57 | 6068.31 | 6066.91 | 6145.51 | 623.355 | 19770 | 16560 | 11064.6 | 11817.3 | 10979.5 | 10973.4 | 18501.2
632.043 | 6629.77 | 6480.07 | 6479.77 | 6479.77 | 6555.07 | 628.104 | 6213.14 | 6063.75 | 6064.84 | 6064.58 | 6063.14 | 6141.9 | 623.255 | 19170 | 15733.4 | 11065.1 | 11734.3 | 10976.6 | 10967.5 | 17606.9
631.943 | 6678.3 | 6528.61 | 6528.3 | 6528.3 | 6603.61 | 628.004 | 6239.82 | 6090.53 | 6091.56 | 6091.31 | 6089.82 | 6168.76 | 623.155 | 18055 | 15033.5 | 11066.4 | 11660.5 | 10975.3 | 10961.7 | 16850.4
631.843 | 6713.83 | 6564.15 | 6563.83 | 6563.83 | 6639.15 | 627.904 | 6199.45 | 6050.28 | 6051.25 | 6050.99 | 6049.45 | 6128.61 | 623.055 | 17370 | 14446.4 | 11068.6 | 11594.6 | 10976 | 10956.2 | 16217.1
631.743 | 6745.63 | 6595.96 | 6595.63 | 6595.63 | 6670.96 | 627.804 | 6222.36 | 6061.87 | 6062.75 | 6062.5 | 6060.91 | 6140.31 | 622.955 | 17320 | 13957.1 | 11071.6 | 11535.7 | 10979.2 | 10950.7 | 15691.5
631.643 | 6756.17 | 6606.5 | 6606.17 | 6606.17 | 6681.5 | 627.704 | 6210.91 | 6062.57 | 6063.33 | 6063.08 | 6061.43 | 6141.11 | 622.855 | 16522.5 | 13546.3 | 11075.7 | 11482.6 | 10985.9 | 10945.4 | 15254.5
631.543 | 6819.4 | 6669.74 | 6669.4 | 6669.4 | 6744.74 | 627.604 | 6202.45 | 6063.32 | 6063.9 | 6063.66 | 6061.96 | 6141.96 | 622.755 | 16450 | 13203.4 | 11080.9 | 11434.8 | 10997 | 10940.2 | 14895.7
631.443 | 6891.83 | 6742.18 | 6741.83 | 6741.83 | 6817.18 | 627.504 | 6230.23 | 6064.12 | 6064.48 | 6064.24 | 6062.48 | 6142.87 | 622.655 | 16140 | 12914.3 | 11087.4 | 11391.4 | 11013.5 | 10935 | 14601.6
631.343 | 6961.43 | 6811.79 | 6811.43 | 6811.43 | 6886.79 | 627.404 | 6230.41 | 6065.01 | 6065.05 | 6064.82 | 6063.01 | 6143.87 | 622.555 | 16100 | 12669.7 | 11095.2 | 11352.1 | 11036.9 | 10930 | 14363.9
631.243 | 7021.23 | 6871.6 | 6871.23 | 6871.23 | 6946.6 | 627.304 | 6211.5 | 6066.01 | 6065.63 | 6065.41 | 6063.53 | 6144.99 | 622.455 | 15945 | 12462.3 | 11104.6 | 11316.2 | 11068.6 | 10925 | 14176.7
631.143 | 7078.93 | 6929.3 | 6928.93 | 6928.93 | 7004.3 | 627.204 | 6217.55 | 6067.19 | 6066.2 | 6066.01 | 6064.06 | 6146.28 | 622.355 | 15930 | 12284.5 | 11115.8 | 11283.3 | 11110.1 | 10920.1 | 14033.5
631.043 | 7137.17 | 6987.55 | 6987.17 | 6987.17 | 7062.55 | 627.104 | 6208.64 | 6068.62 | 6066.78 | 6066.6 | 6064.58 | 6147.84 | 622.255 | 15797.5 | 12132.3 | 11129 | 11253.2 | 11162.8 | 10915.3 | 13931.5
630.943 | 7180.33 | 7030.72 | 7030.33 | 7030.33 | 7105.72 | 627.004 | 6207.68 | 6070.41 | 6067.38 | 6067.2 | 6065.11 | 6149.78 | 622.155 | 15487.5 | 12000.5 | 11144.5 | 11225.5 | 11228.3 | 10910.5 | 13867.3
630.843 | 7231 | 7081.4 | 7081 | 7081 | 7156.4 | 626.904 | 6240.55 | 6072.72 | 6067.98 | 6067.81 | 6065.63 | 6152.25 | 622.055 | 15670 | 11885.9 | 11162.7 | 11199.9 | 11307.1 | 10905.8 | 13838
630.743 | 7226.07 | 7076.47 | 7076.07 | 7076.07 | 7151.47 | 626.804 | 6252.14 | 6075.81 | 6068.57 | 6068.42 | 6066.15 | 6155.49 | 621.955 | 15752.5 | 11786.1 | 11183.9 | 11176.3 | 11399.9 | 10901.2 | 13842.5
630.643 | 7188.03 | 7038.45 | 7038.03 | 7038.03 | 7113.45 | 626.704 | 6239.77 | 6080.01 | 6069.17 | 6069.03 | 6066.68 | 6159.86 | 621.855 | 15560 | 11698.2 | 11208.8 | 11154.3 | 11505.5 | 10896.7 | 13876.7
630.543 | 7166.2 | 7016.62 | 7016.2 | 7016.2 | 7091.62 | 626.604 | 6269.86 | 6085.81 | 6069.77 | 6069.65 | 6067.2 | 6165.83 | 621.755 | 15220 | 11620.9 | 11237.8 | 11133.9 | 11622.8 | 10892.2 | 13938.7
630.443 | 7161.47 | 7011.9 | 7011.47 | 7011.47 | 7086.9 | 626.504 | 6282.09 | 6093.88 | 6070.36 | 6070.28 | 6067.73 | 6174.06 | 621.655 | 15280 | 11552.3 | 11271.5 | 11114.9 | 11747.9 | 10887.8 | 14023.3
630.343 | 7087.93 | 6938.38 | 6937.93 | 6937.93 | 7013.38 | 626.404 | 6306.86 | 6105.06 | 6070.96 | 6070.91 | 6068.25 | 6185.42 | 621.555 | 15627.5 | 11491.2 | 11310.9 | 11097.1 | 11876.6 | 10883.4 | 14125.5
630.243 | 7035 | 6885.46 | 6885 | 6885 | 6960.46 | 626.304 | 6276.32 | 6120.43 | 6071.56 | 6071.55 | 6068.78 | 6200.98 | 621.455 | 15525 | 11436.6 | 11356.9 | 11080.5 | 12002.8 | 10879.1 | 14239.4
630.143 | 7007.13 | 6857.6 | 6857.13 | 6857.13 | 6932.6 | 626.204 | 6305.18 | 6141.3 | 6072.16 | 6072.2 | 6069.3 | 6222.06 | 621.355 | 15587.5 | 11387.6 | 11410.7 | 11064.8 | 12119.2 | 10874.9 | 14357.5
630.043 | 6933.13 | 6783.61 | 6783.13 | 6783.13 | 6858.61 | 626.104 | 6334.36 | 6169.12 | 6072.8 | 6072.86 | 6069.83 | 6250.12 | 621.255 | 15945 | 11343.5 | 11473.4 | 11050.2 | 12218.7 | 10870.8 | 14473.4
629.943 | 6847 | 6697.49 | 6697 | 6697 | 6772.49 | 626.004 | 6397.55 | 6205.44 | 6073.43 | 6073.52 | 6070.35 | 6286.69 | 621.155 | 15922.5 | 11303.6 | 11546.6 | 11036.4 | 12293.8 | 10866.7 | 14580.1
629.843 | 6772.27 | 6622.77 | 6622.27 | 6622.27 | 6697.77 | 625.904 | 6432.82 | 6251.72 | 6074.06 | 6074.2 | 6070.88 | 6333.22 | 621.055 | 16110 | 11267.4 | 11631.8 | 11023.4 | 12338.7 | 10862.8 | 14673
629.743 | 6715 | 6565.51 | 6565 | 6565 | 6640.51 | 625.804 | 6474.18 | 6309.11 | 6074.7 | 6074.88 | 6071.4 | 6390.89 | 620.955 | 16355 | 11234.6 | 11730.7 | 11011.1 | 12349.8 | 10858.9 | 14749.5
629.643 | 6647.13 | 6497.66 | 6497.13 | 6497.13 | 6572.66 | 625.704 | 6549.05 | 6378.24 | 6075.28 | 6075.58 | 6071.93 | 6460.24 | 620.855 | 16282.5 | 11204.5 | 11845.3 | 10999.6 | 12325.4 | 10855.2 | 14809.3
629.543 | 6617 | 6467.54 | 6467 | 6467 | 6542.54 | 625.604 | 6618.14 | 6458.9 | 6075.92 | 6076.29 | 6072.45 | 6541.21 | 620.755 | 16410 | 11177.1 | 11976.9 | 10988.7 | 12268 | 10851.5 | 14856.2
629.443 | 6587.8 | 6438.36 | 6437.8 | 6437.8 | 6513.36 | 625.504 | 6698.91 | 6549.85 | 6076.56 | 6077.02 | 6072.97 | 6632.48 | 620.655 | 16385 | 11152 | 12127 | 10978.4 | 12180.6 | 10848 | 14894
629.343 | 6567.2 | 6417.77 | 6417.2 | 6417.2 | 6492.77 | 625.404 | 6780.55 | 6648.65 | 6077.21 | 6077.76 | 6073.5 | 6731.62 | 620.555 | 16700 | 11128.8 | 12295.9 | 10968.7 | 12070.7 | 10844.6 | 14930.4
629.243 | 6532.4 | 6382.99 | 6382.4 | 6382.4 | 6457.99 | 625.304 | 6890.91 | 6751.63 | 6077.87 | 6078.52 | 6074.02 | 6834.98 | 620.455 | 16577.5 | 11107.6 | 12483.2 | 10959.5 | 11944.4 | 10841.3 | 14970.8
629.143 | 6485.5 | 6336.1 | 6335.5 | 6335.5 | 6411.1 | 625.204 | 6997.45 | 6854.1 | 6078.53 | 6079.31 | 6074.55 | 6937.85 | 620.355 | 16592.5 | 11088 | 12686.7 | 10950.8 | 11810 | 10838.1 | 15021.1
629.043 | 6503.63 | 6354.25 | 6353.63 | 6353.63 | 6429.25 | 625.104 | 7106.77 | 6950.66 | 6079.21 | 6080.11 | 6075.07 | 7034.84 | 620.255 | 16712.5 | 11069.9 | 12902.4 | 10942.6 | 11674.1 | 10835.1 | 15083.8
628.943 | 6511.27 | 6361.9 | 6361.27 | 6361.27 | 6436.9 | 625.004 | 7198.18 | 7035.7 | 6079.89 | 6080.95 | 6075.6 | 7120.34 | 620.155 | 16600 | 11053.1 | 13124.8 | 10934.8 | 11542.5 | 10832.1 | 15158.8
628.843 | 6477.2 | 6327.85 | 6327.2 | 6327.2 | 6402.85 | 624.904 | 7237.5 | 7104 | 6080.58 | 6081.81 | 6076.12 | 7189.14 | 620.055 | 16512.5 | 11037.5 | 13346.6 | 10927.5 | 11419.9 | 10829.3 | 15243.4
628.743 | 6412.83 | 6263.5 | 6262.83 | 6262.83 | 6338.5 | 624.804 | 7328.27 | 7151.28 | 6081.27 | 6082.71 | 6076.65 | 7236.97 | 619.955 | 16925 | 11023.1 | 13558.9 | 10920.5 | 11308.8 | 10826.7 | 15331.3
628.643 | 6439.67 | 6290.36 | 6289.67 | 6289.67 | 6365.36 | 624.704 | 7344.59 | 7174.77 | 6081.98 | 6083.64 | 6077.17 | 7261.05 | 619.855 | 16895 | 11009.7 | 13752 | 10914 | 11211.2 | 10824.2 | 15414.4
628.543 | 6428.6 | 6279.31 | 6278.6 | 6278.6 | 6354.31 | 624.604 | 7329.55 | 7173.43 | 6082.7 | 6084.63 | 6077.7 | 7260.36 | 619.755 | 17017.5 | 10997.3 | 13916.7 | 10907.8 | 11127.4 | 10821.8 | 15483.8
628.443 | 6402.43 | 6253.16 | 6252.43 | 6252.43 | 6328.16 | 624.504 | 7346.05 | 7148.11 | 6083.43 | 6085.66 | 6078.22 | 7235.76 | 619.655 | 16707.5 | 10985.8 | 14047.2 | 10902 | 11057.1 | 10819.5 | 15533.4
628.343 | 6436.93 | 6287.68 | 6286.93 | 6286.93 | 6362.68 | 624.404 | 7272.36 | 7101.36 | 6084.18 | 6086.74 | 6078.74 | 7189.8 | 619.555 | 16885 | 10975 | 14140 | 10896.5 | 10999.3 | 10817.4 | 15558.5
628.243 | 6438.8 | 6289.57 | 6288.8 | 6288.8 | 6364.57 | 624.304 | 7212.23 | 7037.07 | 6084.94 | 6087.9 | 6079.27 | 7126.37 | 619.455 | 17102.5 | 10965 | 14193.5 | 10891.3 | 10952.5 | 10815.5 | 15556
628.143 | 6418.73 | 6269.53 | 6268.73 | 6268.73 | 6344.53 | 624.204 | 7132.05 | 6959.98 | 6085.71 | 6089.13 | 6079.79 | 7050.23 | 619.355 | 17145 | 10955.7 | 14207.5 | 10886.5 | 10915.6 | 10813.6 | 15524.4
628.043 | 6407.77 | 6258.59 | 6257.77 | 6257.77 | 6333.59 | 624.104 | 7043.91 | 6875.09 | 6086.5 | 6090.45 | 6080.32 | 6966.41 | 619.255 | 16965 | 10947.1 | 14182.6 | 10882 | 10886.6 | 10812 | 15462.2
627.943 | 6432.43 | 6283.28 | 6282.43 | 6282.43 | 6358.28 | 624.004 | 6940.77 | 6787.23 | 6087.31 | 6091.87 | 6080.84 | 6879.72 | 619.155 | 16905 | 10939 | 14119.7 | 10877.8 | 10864.4 | 10810.5 | 15369.5
627.843 | 6412.53 | 6263.41 | 6262.53 | 6262.53 | 6338.41 | 623.904 | 6865.14 | 6700.57 | 6088.14 | 6093.4 | 6081.37 | 6794.37 | 619.055 | 16897.5 | 10931.6 | 14020.2 | 10873.9 | 10847.4 | 10809.1 | 15245.7
627.743 | 6392.17 | 6243.07 | 6242.17 | 6242.17 | 6318.07 | 623.804 | 6800.82 | 6618.42 | 6088.99 | 6095.06 | 6081.89 | 6713.68 | 618.955 | 16617.5 | 10924.7 | 13885.8 | 10870.2 | 10834.8 | 10807.9 | 15091.9
627.643 | 6371.07 | 6222 | 6221.07 | 6221.07 | 6297 | 623.704 | 6686.14 | 6543.08 | 6089.86 | 6096.87 | 6082.42 | 6639.97 | 618.855 | 16377.5 | 10918.2 | 13719.2 | 10866.8 | 10825.4 | 10806.8 | 14909.3
627.543 | 6383.27 | 6234.22 | 6233.27 | 6233.27 | 6309.22 | 623.604 | 6591.86 | 6475.92 | 6090.76 | 6098.84 | 6082.94 | 6574.64 | 618.755 | 16305 | 10912.3 | 13523.8 | 10863.7 | 10818.6 | 10805.8 | 14700.9
627.443 | 6416.3 | 6267.28 | 6266.3 | 6266.3 | 6342.28 | 623.504 | 6584.59 | 6417.45 | 6091.69 | 6101 | 6083.47 | 6518.2 | 618.655 | 15690 | 10906.7 | 13304.8 | 10860.8 | 10813.5 | 10805 | 14470.9
627.343 | 6409.7 | 6260.72 | 6259.7 | 6259.7 | 6335.72 | 623.404 | 6540.55 | 6367.55 | 6092.64 | 6103.36 | 6083.99 | 6470.57 | 618.555 | 15727.5 | 10901.6 | 13068.5 | 10858 | 10809.9 | 10804.2 | 14225.4
627.243 | 6447.53 | 6298.59 | 6297.53 | 6297.53 | 6373.59 | 623.304 | 6507.91 | 6325.61 | 6093.64 | 6105.96 | 6084.52 | 6431.18 | 618.455 | 15605 | 10896.8 | 12822.6 | 10855.5 | 10807.3 | 10803.6 | 13971.5
627.143 | 6442.53 | 6293.63 | 6292.53 | 6292.53 | 6368.63 | 623.204 | 6462.14 | 6290.8 | 6094.67 | 6108.81 | 6085.04 | 6399.2 | 618.355 | 15365 | 10892.3 | 12575.9 | 10853.1 | 10805.4 | 10803 | 13717.7
627.043 | 6411.87 | 6263 | 6261.87 | 6261.87 | 6338 | 623.104 | 6460.82 | 6262.13 | 6095.75 | 6111.93 | 6085.56 | 6373.68 | 618.255 | 15187.5 | 10888.1 | 12338 | 10851 | 10804.1 | 10802.5 | 13473.5
626.943 | 6428.53 | 6279.71 | 6278.53 | 6278.53 | 6354.71 | 623.004 | 6455.23 | 6238.64 | 6096.87 | 6115.34 | 6086.09 | 6353.67 | 618.155 | 14937.5 | 10884.2 | 12116.8 | 10848.9 | 10803.1 | 10802.1 | 13246.7
626.843 | 6413.23 | 6264.45 | 6263.23 | 6263.23 | 6339.45 | 622.904 | 6431.23 | 6219.41 | 6098.05 | 6119.05 | 6086.61 | 6338.28 | 618.055 | 14417.5 | 10880.6 | 11917.7 | 10847 | 10802.4 | 10801.8 | 13042.4
626.743 | 6429.97 | 6281.22 | 6279.97 | 6279.97 | 6356.22 | 622.804 | 6421.59 | 6203.65 | 6099.29 | 6123.09 | 6087.14 | 6326.75 | 617.955 | 14225 | 10877.2 | 11743 | 10845.3 | 10801.9 | 10801.5 | 12862.8
626.643 | 6434.37 | 6285.66 | 6284.37 | 6284.37 | 6360.66 | 622.704 | 6430.68 | 6190.69 | 6100.59 | 6127.45 | 6087.66 | 6318.4 | 617.855 | 14102.5 | 10874 | 11592.6 | 10843.6 | 10801.5 | 10801.2 | 12707.9
626.543 | 6407.73 | 6259.07 | 6257.73 | 6257.73 | 6334.07 | 622.604 | 6412.05 | 6179.96 | 6101.98 | 6132.13 | 6088.19 | 6312.7 | 617.755 | 13985 | 10871 | 11465.1 | 10842 | 10801.2 | 10801 | 12576.2
626.443 | 6432.33 | 6283.73 | 6282.33 | 6282.33 | 6358.73 | 622.504 | 6391.95 | 6171.03 | 6103.46 | 6137.13 | 6088.71 | 6309.19 | 617.655 | 13917.5 | 10868.2 | 11358.2 | 10840.5 | 10800.9 | 10800.8 | 12465.3
626.343 | 6438.03 | 6289.49 | 6288.03 | 6288.03 | 6364.49 | 622.404 | 6380.59 | 6163.54 | 6105.03 | 6142.43 | 6089.24 | 6307.53 | 617.555 | 13712.5 | 10865.5 | 11269.2 | 10839.1 | 10800.7 | 10800.7 | 12372.6
626.243 | 6422.07 | 6273.58 | 6272.07 | 6272.07 | 6348.58 | 622.304 | 6384.55 | 6157.22 | 6106.73 | 6147.99 | 6089.76 | 6307.42 | 617.455 | 13730 | 10862.9 | 11195.4 | 10837.8 | 10800.5 | 10800.5 | 12295.2
626.143 | 6402.27 | 6253.84 | 6252.27 | 6252.27 | 6328.84 | 622.204 | 6386.64 | 6151.85 | 6108.56 | 6153.77 | 6090.29 | 6308.6 | 617.355 | 13590 | 10860.5 | 11134.3 | 10836.5 | 10800.4 | 10800.4 | 12230.7
626.043 | 6401.63 | 6253.26 | 6251.63 | 6251.63 | 6328.26 | 622.104 | 6385.5 | 6147.25 | 6110.56 | 6159.71 | 6090.81 | 6310.89 | 617.255 | 13417.5 | 10858.3 | 11083.7 | 10835.3 | 10800.3 | 10800.2 | 12176.8
625.943 | 6453.67 | 6305.36 | 6303.67 | 6303.67 | 6380.36 | 622.004 | 6374.41 | 6143.29 | 6112.74 | 6165.75 | 6091.33 | 6314.11 | 617.155 | 13560 | 10856.1 | 11041.8 | 10834.1 | 10800.1 | 10800.1 | 12131.8
625.843 | 6441.07 | 6292.82 | 6291.07 | 6291.07 | 6367.82 | 621.904 | 6366.5 | 6139.87 | 6115.14 | 6171.8 | 6091.86 | 6318.1 | 617.055 | 13550 | 10854.1 | 11006.9 | 10833 | 10800 | 10800 | 12093.9
625.743 | 6406.1 | 6257.91 | 6256.1 | 6256.1 | 6332.91 | 621.804 | 6376.55 | 6136.9 | 6117.81 | 6177.79 | 6092.38 | 6322.73 | 616.955 | 13677.5 | 10852.1 | 10977.8 | 10832 | 10799.9 | 10799.9 | 12062
625.643 | 6433.27 | 6285.17 | 6283.27 | 6283.27 | 6360.17 | 621.704 | 6383.82 | 6134.31 | 6120.8 | 6183.59 | 6092.91 | 6327.89 | 616.855 | 13285 | 10850.3 | 10953.4 | 10831 | 10799.8 | 10799.8 | 12035
625.543 | 6416.43 | 6268.43 | 6266.43 | 6266.43 | 6343.44 | 621.604 | 6391.45 | 6132.04 | 6124.18 | 6189.12 | 6093.43 | 6333.48 | 616.755 | 13292.5 | 10848.5 | 10933 | 10830 | 10799.7 | 10799.7 | 12012
625.443 | 6417.53 | 6269.63 | 6267.53 | 6267.53 | 6344.63 | 621.504 | 6372.14 | 6130.06 | 6128.04 | 6194.26 | 6093.96 | 6339.43 | 616.655 | 13465 | 10846.8 | 10915.7 | 10829.1 | 10799.7 | 10799.7 | 11992.3
625.343 | 6425.27 | 6277.46 | 6275.27 | 6275.27 | 6352.46 | 621.404 | 6412.09 | 6128.32 | 6132.46 | 6198.89 | 6094.48 | 6345.71 | 616.555 | 13532.5 | 10845.2 | 10901.1 | 10828.2 | 10799.6 | 10799.6 | 11975.3
625.243 | 6436 | 6288.24 | 6286 | 6286 | 6363.24 | 621.304 | 6425.18 | 6126.79 | 6137.6 | 6202.93 | 6095.01 | 6352.31 | 616.455 | 13535 | 10843.6 | 10888.7 | 10827.3 | 10799.5 | 10799.5 | 11960.6
625.143 | 6419.77 | 6272.11 | 6269.77 | 6269.77 | 6347.11 | 621.204 | 6437.95 | 6125.44 | 6143.61 | 6206.28 | 6095.53 | 6359.28 | 616.355 | 13555 | 10842.2 | 10878 | 10826.5 | 10799.5 | 10799.5 | 11947.8
625.043 | 6421.6 | 6273.53 | 6271.08 | 6271.08 | 6348.54 | 621.104 | 6449.18 | 6124.26 | 6150.69 | 6208.86 | 6096.06 | 6366.7 | 616.255 | 13670 | 10840.8 | 10868.9 | 10825.7 | 10799.4 | 10799.4 | 11936.6
624.943 | 6421.87 | 6274.77 | 6272.21 | 6272.2 | 6349.78 | 621.004 | 6460.45 | 6123.23 | 6159.09 | 6210.59 | 6096.58 | 6374.75 | 616.155 | 13390 | 10839.5 | 10861.1 | 10825 | 10799.4 | 10799.4 | 11926.8
624.843 | 6443.47 | 6276.01 | 6273.34 | 6273.32 | 6351.03 | 620.904 | 6472.36 | 6122.32 | 6169.07 | 6211.45 | 6097.1 | 6383.63 | 616.055 | 13165 | 10838.2 | 10854.3 | 10824.3 | 10799.3 | 10799.3 | 11918.1
624.743 | 6423.63 | 6277.27 | 6274.47 | 6274.44 | 6352.3 | 620.804 | 6502.27 | 6121.53 | 6180.97 | 6211.4 | 6097.63 | 6393.64 | 615.955 | 13307.5 | 10837 | 10848.5 | 10823.6 | 10799.3 | 10799.3 | 11910.4
624.643 | 6441.5 | 6278.53 | 6275.61 | 6275.57 | 6353.58 | 620.704 | 6518.18 | 6120.84 | 6195.15 | 6210.43 | 6098.15 | 6405.11 | 615.855 | 13427.5 | 10835.9 | 10843.3 | 10822.9 | 10799.3 | 10799.3 | 11903.5
624.543 | 6442.13 | 6279.81 | 6276.75 | 6276.69 | 6354.87 | 620.604 | 6501.36 | 6120.24 | 6211.96 | 6208.58 | 6098.68 | 6418.42 | 615.755 | 13410 | 10834.7 | 10838.8 | 10822.3 | 10799.3 | 10799.3 | 11897.4
624.443 | 6443.07 | 6281.09 | 6277.9 | 6277.81 | 6356.19 | 620.504 | 6512.64 | 6119.72 | 6231.81 | 6205.89 | 6099.2 | 6434.02 | 615.655 | 13272.5 | 10833.7 | 10834.9 | 10821.7 | 10799.2 | 10799.2 | 11891.8
624.343 | 6445.17 | 6282.39 | 6279.07 | 6278.93 | 6357.53 | 620.404 | 6515.64 | 6119.28 | 6254.98 | 6202.44 | 6099.73 | 6452.25 | 615.555 | 13422.5 | 10832.7 | 10831.5 | 10821.1 | 10799.2 | 10799.2 | 11886.8
624.243 | 6451.03 | 6283.7 | 6280.26 | 6280.05 | 6358.91 | 620.304 | 6530.86 | 6118.91 | 6281.72 | 6198.32 | 6100.25 | 6473.45 | 615.455 | 13070 | 10831.7 | 10828.4 | 10820.6 | 10799.2 | 10799.2 | 11882.2
624.143 | 6441.9 | 6285.03 | 6281.48 | 6281.18 | 6360.33 | 620.204 | 6570.64 | 6118.6 | 6312.16 | 6193.61 | 6100.78 | 6497.82 | 615.355 | 13412.5 | 10830.8 | 10825.7 | 10820 | 10799.2 | 10799.2 | 11878.1
624.043 | 6449 | 6286.37 | 6282.73 | 6282.3 | 6361.8 | 620.104 | 6585.82 | 6118.34 | 6346.15 | 6188.44 | 6101.3 | 6525.33 | 615.255 | 13372.5 | 10829.9 | 10823.3 | 10819.5 | 10799.2 | 10799.2 | 11874.3
623.943 | 6462.93 | 6287.73 | 6284.03 | 6283.42 | 6363.35 | 620.004 | 6646.55 | 6118.13 | 6383.38 | 6182.92 | 6101.83 | 6555.78 | 615.155 | 13242.5 | 10829 | 10821.2 | 10819 | 10799.2 | 10799.2 | 11870.8
623.843 | 6439.57 | 6289.11 | 6285.4 | 6284.54 | 6364.97 | 619.904 | 6674.95 | 6117.98 | 6423.16 | 6177.18 | 6102.35 | 6588.61 | 615.055 | 13295 | 10828.2 | 10819.3 | 10818.5 | 10799.2 | 10799.2 | 11867.6
623.743 | 6453.17 | 6290.52 | 6286.86 | 6285.66 | 6366.71 | 619.804 | 6682.05 | 6117.86 | 6464.51 | 6171.33 | 6102.88 | 6622.95 | 614.955 | 13470 | 10827.4 | 10817.6 | 10818 | 10799.2 | 10799.2 | 11864.7
623.643 | 6436.63 | 6291.95 | 6288.43 | 6286.79 | 6368.59 | 619.704 | 6720.36 | 6117.78 | 6506.13 | 6165.49 | 6103.4 | 6657.6 | 614.855 | 13112.5 | 10826.6 | 10816.1 | 10817.6 | 10799.2 | 10799.2 | 11862
623.543 | 6431.67 | 6293.4 | 6290.13 | 6287.91 | 6370.63 | 619.604 | 6761.64 | 6117.74 | 6546.45 | 6159.76 | 6103.92 | 6691.1 | 614.755 | 13315 | 10841.7 | 10830.6 | 10833 | 10815 | 10815 | 11875.3
623.443 | 6412.1 | 6294.89 | 6292.01 | 6289.03 | 6372.87 | 619.504 | 6794.27 | 6117.73 | 6583.66 | 6154.24 | 6104.45 | 6721.73 | 614.655 | 13277.5 | 10803.5 | 10791.8 | 10795.1 | 10777.5 | 10777.5 | 11835.4
623.343 | 6441.1 | 6296.41 | 6294.11 | 6290.15 | 6375.37 | 619.404 | 6808 | 6117.75 | 6615.91 | 6148.99 | 6104.97 | 6747.71 | 614.555 | 13392.5 | 10917.9 | 10905.7 | 10909.7 | 10892.5 | 10892.5 | 11948.3
623.243 | 6461.07 | 6297.98 | 6296.46 | 6291.27 | 6378.16 | 619.304 | 6854.36 | 6117.8 | 6641.48 | 6144.09 | 6105.5 | 6767.37 | 614.455 | 13270 | 10794.7 | 10782.2 | 10786.8 | 10770 | 10770 | 11823.7
623.143 | 6433.23 | 6299.59 | 6299.11 | 6292.4 | 6381.3 | 619.204 | 6866.05 | 6117.88 | 6658.65 | 6139.57 | 6106.02 | 6779.05 | 614.355 | 13275 | 10799.1 | 10786.3 | 10791.4 | 10775 | 10775 | 11826.8
623.043 | 6442.27 | 6301.24 | 6302.1 | 6293.52 | 6384.83 | 619.104 | 6850.05 | 6117.98 | 6666.4 | 6135.47 | 6106.55 | 6781.75 | 614.255 | 13212.5 | 10736 | 10723 | 10728.5 | 10712.5 | 10712.5 | 11762.5
622.943 | 6460.37 | 6302.96 | 6305.48 | 6294.64 | 6388.81 | 619.004 | 6843.86 | 6118.1 | 6664.01 | 6131.8 | 6107.07 | 6774.77 | 614.155 | 13267.5 | 10790.4 | 10777.2 | 10783.2 | 10767.5 | 10767.5 | 11815.8
622.843 | 6466.4 | 6304.75 | 6309.29 | 6295.76 | 6393.28 | 618.904 | 6861.41 | 6118.25 | 6651.36 | 6128.57 | 6107.6 | 6757.98 | 614.055 | 13480 | 11002.3 | 10989 | 10995.3 | 10980 | 10980 | 12026.7
622.743 | 6476.87 | 6306.61 | 6313.53 | 6296.88 | 6398.26 | 618.804 | 6828.14 | 6118.41 | 6629.09 | 6125.77 | 6108.12 | 6732.03 | 613.955 | 13517.5 | 11039.3 | 11025.9 | 11032.5 | 11017.5 | 11017.5 | 12062.7
622.643 | 6464.57 | 6308.57 | 6318.22 | 6298.01 | 6403.78 | 618.704 | 6769.64 | 6118.73 | 6598.18 | 6123.39 | 6108.65 | 6698 | 613.855 | 13370 | 10891.2 | 10877.9 | 10884.7 | 10870 | 10870 | 11913.8
622.543 | 6485 | 6310.63 | 6323.32 | 6299.13 | 6409.82 | 618.604 | 6719.73 | 6118.9 | 6560.31 | 6121.38 | 6109.17 | 6657.25 | 613.755 | 13337.5 | 10858.2 | 10844.8 | 10851.9 | 10837.5 | 10837.5 | 11879.9
622.443 | 6486.07 | 6312.81 | 6328.79 | 6300.25 | 6416.35 | 618.504 | 6684.36 | 6119.07 | 6517.37 | 6119.74 | 6109.69 | 6611.79 | 613.655 | 13347.5 | 10867.7 | 10854.3 | 10861.6 | 10847.5 | 10847.5 | 11888.6
622.343 | 6511.2 | 6315.14 | 6334.53 | 6301.37 | 6423.29 | 618.404 | 6612.14 | 6119.24 | 6471.38 | 6118.42 | 6110.22 | 6563.61 | 613.555 | 13272.5 | 10792.2 | 10778.9 | 10786.3 | 10772.5 | 10772.5 | 11812.4
622.243 | 6528.97 | 6317.65 | 6340.4 | 6302.49 | 6430.55 | 618.304 | 6581.77 | 6119.51 | 6424.44 | 6117.4 | 6110.74 | 6514.86 | 613.455 | 13382.5 | 10901.8 | 10888.5 | 10896 | 10882.5 | 10882.5 | 11921.3
622.143 | 6529.5 | 6320.37 | 6346.25 | 6303.62 | 6438 | 618.204 | 6547.68 | 6119.8 | 6378.4 | 6116.63 | 6111.27 | 6467.29 | 613.355 | 13467.5 | 10986.3 | 10973.1 | 10980.7 | 10967.5 | 10967.5 | 12005.2
622.043 | 6509.67 | 6323.34 | 6351.85 | 6304.74 | 6445.46 | 618.104 | 6494.82 | 6120.08 | 6334.84 | 6116.09 | 6111.79 | 6422.42 | 613.255 | 13325 | 10843.4 | 10830.3 | 10837.9 | 10825 | 10825 | 11861.6
621.943 | 6530.6 | 6326.63 | 6357.01 | 6305.86 | 6452.79 | 618.004 | 6452.18 | 6120.37 | 6294.91 | 6115.74 | 6112.32 | 6381.39 | 613.155 | 13460 | 10978 | 10965 | 10972.7 | 10960 | 10960 | 11995.6
621.843 | 6546.37 | 6330.32 | 6361.51 | 6306.98 | 6459.85 | 617.904 | 6432.09 | 6120.65 | 6259.51 | 6115.55 | 6112.84 | 6345.03 | 613.055 | 13480 | 10997.6 | 10984.7 | 10992.4 | 10980 | 10980 | 12014.6
621.743 | 6535.43 | 6334.49 | 6365.16 | 6308.1 | 6466.55 | 617.804 | 6389.18 | 6120.94 | 6228.93 | 6115.51 | 6113.37 | 6313.64 | 612.955 | 13335 | 10852.2 | 10839.4 | 10847.2 | 10835 | 10835 | 11868.7
621.643 | 6548.27 | 6339.3 | 6367.75 | 6309.23 | 6472.83 | 617.704 | 6358.73 | 6121.22 | 6203.27 | 6115.57 | 6113.89 | 6287.28 | 612.855 | 13407.5 | 10924.6 | 10911.6 | 10919.4 | 10907.5 | 10907.5 | 11940.7
621.543 | 6551.13 | 6344.91 | 6369.23 | 6310.35 | 6478.79 | 617.604 | 6349.45 | 6121.51 | 6182.32 | 6115.73 | 6114.42 | 6265.73 | 612.755 | 13247.5 | 10764.3 | 10751.4 | 10759.2 | 10747.5 | 10747.5 | 11779.8
621.443 | 6543.07 | 6351.57 | 6369.57 | 6311.47 | 6484.67 | 617.504 | 6315.55 | 6121.86 | 6165.61 | 6115.97 | 6114.94 | 6248.56 | 612.655 | 13080 | 10596.4 | 10583.7 | 10591.4 | 10580 | 10580 | 11611.5
621.343 | 6561.5 | 6359.56 | 6368.83 | 6312.59 | 6490.8 | 617.404 | 6320.91 | 6122.21 | 6152.68 | 6116.27 | 6115.47 | 6235.23 | 612.555 | 13277.5 | 10793.5 | 10781 | 10788.7 | 10777.5 | 10777.5 | 11808.2
621.243 | 6573 | 6369.31 | 6367.11 | 6313.72 | 6497.7 | 617.304 | 6317.23 | 6122.57 | 6142.9 | 6116.62 | 6115.99 | 6225.1 | 612.455 | 13267.5 | 10783.1 | 10770.8 | 10778.5 | 10767.5 | 10767.5 | 11797.4
621.143 | 6575.87 | 6381.33 | 6364.58 | 6314.84 | 6506.07 | 617.204 | 6298.64 | 6122.92 | 6135.69 | 6117 | 6116.51 | 6217.58 | 612.355 | 13197.5 | 10712.7 | 10700.6 | 10708.3 | 10697.5 | 10697.5 | 11726.6
621.043 | 6584.03 | 6396.29 | 6361.47 | 6315.96 | 6516.8 | 617.104 | 6285.68 | 6123.27 | 6130.54 | 6117.42 | 6117.04 | 6212.16 | 612.255 | 13295 | 10809.8 | 10798 | 10805.6 | 10795 | 10795 | 11823.4
620.943 | 6607.17 | 6415 | 6357.99 | 6317.08 | 6530.91 | 617.004 | 6265.05 | 6123.63 | 6126.96 | 6117.86 | 6117.56 | 6208.33 | 612.155 | 13197.5 | 10711.9 | 10700.3 | 10707.9 | 10697.5 | 10697.5 | 11725.1
620.843 | 6635.47 | 6438.41 | 6354.36 | 6318.2 | 6549.57 | 616.904 | 6304.95 | 6123.98 | 6124.59 | 6118.32 | 6118.09 | 6205.72 | 612.055 | 13277.5 | 10791.7 | 10780.2 | 10787.7 | 10777.5 | 10777.5 | 11804.5
620.743 | 6637.13 | 6467.63 | 6350.77 | 6319.33 | 6574.07 | 616.804 | 6291.5 | 6124.34 | 6123.08 | 6118.8 | 6118.61 | 6203.99 | 611.955 | 13340 | 10853.9 | 10842.5 | 10850 | 10840 | 10840 | 11866.4
620.643 | 6679.7 | 6503.83 | 6347.36 | 6320.45 | 6605.74 | 616.704 | 6293.68 | 6124.73 | 6122.2 | 6119.29 | 6119.14 | 6202.94 | 611.855 | 13310 | 10823.7 | 10812.4 | 10819.8 | 10810 | 10810 | 11835.9
620.543 | 6733.7 | 6548.17 | 6344.26 | 6321.57 | 6645.86 | 616.604 | 6292.14 | 6125.13 | 6121.77 | 6119.78 | 6119.66 | 6202.36 | 611.755 | 13177.5 | 10690.9 | 10679.8 | 10687.1 | 10677.5 | 10677.5 | 11702.8
620.443 | 6804.63 | 6601.68 | 6341.54 | 6322.69 | 6695.53 | 616.504 | 6266.5 | 6125.53 | 6121.64 | 6120.28 | 6120.19 | 6202.08 | 611.655 | 13642.5 | 11155.7 | 11144.7 | 11152 | 11142.5 | 11142.5 | 12167.3
620.343 | 6826.8 | 6665.05 | 6339.27 | 6323.81 | 6755.5 | 616.404 | 6279.18 | 6125.93 | 6121.72 | 6120.79 | 6120.71 | 6202.02 | 611.555 | 13292.5 | 10805.4 | 10794.6 | 10801.8 | 10792.5 | 10792.5 | 11816.8
620.243 | 6920.7 | 6738.47 | 6337.43 | 6324.94 | 6825.96 | 616.304 | 6290.18 | 6126.33 | 6121.95 | 6121.3 | 6121.24 | 6202.11 | 611.455 | 13390 | 10902.7 | 10892 | 10899.1 | 10890 | 10890 | 11913.8
620.143 | 6974.97 | 6821.39 | 6336.03 | 6326.06 | 6906.36 | 616.204 | 6288.41 | 6126.73 | 6122.27 | 6121.81 | 6121.76 | 6202.29 | 611.355 | 13435 | 10947.4 | 10936.9 | 10944 | 10935 | 10935 | 11958.3
620.043 | 7072.47 | 6912.31 | 6335.03 | 6327.18 | 6995.17 | 616.104 | 6274.55 | 6127.13 | 6122.66 | 6122.33 | 6122.28 | 6202.55
619.943 | 7141.87 | 7008.71 | 6334.42 | 6328.3 | 7089.83 | 616.004 | 6252.09 | 6127.53 | 6123.09 | 6122.85 | 6122.81 | 6202.85
619.843 | 7228.53 | 7107.04 | 6334.13 | 6329.42 | 7186.75 | 615.904 | 6279.36 | 6127.95 | 6123.55 | 6123.37 | 6123.33 | 6203.2
619.743 | 7329.57 | 7202.88 | 6334.12 | 6330.55 | 7281.45 | 615.804 | 6277.09 | 6128.38 | 6124.03 | 6123.89 | 6123.86 | 6203.58
619.643 | 7480.27 | 7291.19 | 6334.35 | 6331.67 | 7368.87 | 615.704 | 6272.09 | 6128.81 | 6124.52 | 6124.41 | 6124.38 | 6203.97
619.543 | 7529.37 | 7366.79 | 6334.78 | 6332.79 | 7443.77 | 615.604 | 6266.55 | 6129.24 | 6125.02 | 6124.93 | 6124.91 | 6204.37
619.443 | 7569.9 | 7424.82 | 6335.37 | 6333.91 | 7501.28 | 615.504 | 6292.95 | 6129.67 | 6125.52 | 6125.45 | 6125.43 | 6204.78
619.343 | 7623.47 | 7461.31 | 6336.09 | 6335.03 | 7537.37 | 615.404 | 6286.73 | 6130.1 | 6126.03 | 6125.97 | 6125.96 | 6205.19
619.243 | 7616.47 | 7473.65 | 6336.92 | 6336.16 | 7549.41 | 615.304 | 6289.05 | 6130.53 | 6126.54 | 6126.5 | 6126.48 | 6205.61
619.143 | 7625.03 | 7460.83 | 6337.82 | 6337.28 | 7536.37 | 615.204 | 6293.86 | 6130.96 | 6127.06 | 6127.02 | 6127.01 | 6206.03
619.043 | 7594.03 | 7423.7 | 6338.78 | 6338.4 | 7499.08 | 615.104 | 6278 | 6131.41 | 6127.58 | 6127.54 | 6127.53 | 6206.47
618.943 | 7497.33 | 7364.89 | 6339.78 | 6339.52 | 7440.16 | 615.004 | 6285.82 | 6131.86 | 6128.09 | 6128.07 | 6128.05 | 6206.91
618.843 | 7435.73 | 7288.38 | 6340.82 | 6340.64 | 7363.56 | 614.904 | 6288.77 | 6132.31 | 6128.61 | 6128.59 | 6128.58 | 6207.36
618.743 | 7338 | 7199.06 | 6341.89 | 6341.77 | 7274.18 | 614.804 | 6265.05 | 6132.76 | 6129.13 | 6129.11 | 6129.1 | 6207.8
618.643 | 7256.77 | 7102.24 | 6342.97 | 6342.89 | 7177.32 | 614.704 | 6284.68 | 6133.21 | 6129.65 | 6129.64 | 6129.63 | 6208.25
618.543 | 7137.2 | 7003.11 | 6344.06 | 6344.01 | 7078.16 | 614.604 | 6280.82 | 6133.67 | 6130.18 | 6130.16 | 6130.15 | 6208.69
618.443 | 7042.2 | 6906.25 | 6345.17 | 6345.13 | 6981.28 | 614.504 | 6281.27 | 6134.12 | 6130.7 | 6130.68 | 6130.68 | 6209.14
618.343 | 6986.03 | 6815.35 | 6346.28 | 6346.25 | 6890.37 | 614.404 | 6285.86 | 6134.57 | 6131.22 | 6131.21 | 6131.2 | 6209.59
618.243 | 6915.6 | 6733.03 | 6347.39 | 6347.38 | 6808.05 | 614.304 | 6291.18 | 6135.03 | 6131.74 | 6131.73 | 6131.73 | 6210.05
618.143 | 6817.6 | 6660.85 | 6348.51 | 6348.5 | 6735.86 | 614.204 | 6288.73 | 6135.5 | 6132.26 | 6132.26 | 6132.25 | 6210.52
618.043 | 6739.17 | 6599.4 | 6349.63 | 6349.62 | 6674.41 | 614.104 | 6271.86 | 6135.97 | 6132.79 | 6132.78 | 6132.78 | 6210.98
617.943 | 6695.47 | 6548.43 | 6350.75 | 6350.74 | 6623.43 | 614.004 | 6285.91 | 6136.43 | 6133.31 | 6133.3 | 6133.3 | 6211.45
617.843 | 6637.87 | 6507.14 | 6351.87 | 6351.86 | 6582.14 | 613.904 | 6263.64 | 6136.9 | 6133.83 | 6133.83 | 6133.83 | 6211.91
617.743 | 6618.2 | 6474.4 | 6352.99 | 6352.99 | 6549.4 | 613.804 | 6301.27 | 6137.36 | 6134.36 | 6134.35 | 6134.35 | 6212.38
617.643 | 6589.13 | 6448.93 | 6354.11 | 6354.11 | 6523.93 | 613.704 | 6298.32 | 6137.83 | 6134.88 | 6134.88 | 6134.87 | 6212.84
617.543 | 6602.9 | 6429.44 | 6355.23 | 6355.23 | 6504.44 | 613.604 | 6316.18 | 6138.3 | 6135.41 | 6135.4 | 6135.4 | 6213.31
617.443 | 6569.8 | 6414.73 | 6356.35 | 6356.35 | 6489.73 | 613.504 | 6319.73 | 6138.77 | 6135.93 | 6135.93 | 6135.92 | 6213.78
617.343 | 6530.73 | 6403.78 | 6357.47 | 6357.47 | 6478.78 | 613.404 | 6284.95 | 6139.25 | 6136.45 | 6136.45 | 6136.45 | 6214.26
617.243 | 6535.03 | 6395.7 | 6358.6 | 6358.6 | 6470.7 | 613.304 | 6289.68 | 6139.73 | 6136.98 | 6136.98 | 6136.97 | 6214.74
617.143 | 6534.6 | 6389.8 | 6359.72 | 6359.72 | 6464.8 | 613.204 | 6285.14 | 6140.21 | 6137.5 | 6137.5 | 6137.5 | 6215.21
617.043 | 6557.03 | 6385.53 | 6360.84 | 6360.84 | 6460.53 | 613.104 | 6298.95 | 6140.68 | 6138.03 | 6138.02 | 6138.02 | 6215.69
616.943 | 6559.93 | 6382.49 | 6361.96 | 6361.96 | 6457.49 | 613.004 | 6290.32 | 6141.16 | 6138.55 | 6138.55 | 6138.55 | 6216.17
616.843 | 6549.83 | 6380.35 | 6363.08 | 6363.08 | 6455.35 | 612.904 | 6287.41 | 6141.64 | 6139.07 | 6139.07 | 6139.07 | 6216.64
616.743 | 6538.3 | 6378.9 | 6364.21 | 6364.21 | 6453.9 | 612.804 | 6291.64 | 6142.12 | 6139.6 | 6139.6 | 6139.6 | 6217.12
616.643 | 6541.2 | 6377.96 | 6365.33 | 6365.33 | 6452.96 | 612.704 | 6294.95 | 6142.6 | 6140.12 | 6140.12 | 6140.12 | 6217.61
616.543 | 6549.97 | 6377.41 | 6366.45 | 6366.45 | 6452.41 | 612.604 | 6275.41 | 6143.09 | 6140.65 | 6140.65 | 6140.64 | 6218.09
616.443 | 6516.43 | 6377.16 | 6367.57 | 6367.57 | 6452.16 | 612.504 | 6302.09 | 6143.58 | 6141.17 | 6141.17 | 6141.17 | 6218.58
616.343 | 6534.1 | 6377.14 | 6368.7 | 6368.7 | 6452.14 | 612.404 | 6307.91 | 6144.06 | 6141.7 | 6141.7 | 6141.69 | 6219.07
616.243 | 6509.17 | 6377.3 | 6369.82 | 6369.82 | 6452.3 | 612.304 | 6285.91 | 6144.55 | 6142.22 | 6142.22 | 6142.22 | 6219.55
616.143 | 6525.93 | 6377.61 | 6370.94 | 6370.94 | 6452.61 | 612.204 | 6288.05 | 6145.03 | 6142.75 | 6142.74 | 6142.74 | 6220.04
616.043 | 6518.17 | 6378.04 | 6372.06 | 6372.06 | 6453.04 | 612.104 | 6314.64 | 6145.52 | 6143.27 | 6143.27 | 6143.27 | 6220.52
615.943 | 6531.53 | 6378.56 | 6373.18 | 6373.18 | 6453.56 | 612.004 | 6299.41 | 6146.01 | 6143.79 | 6143.79 | 6143.79 | 6221.01
615.843 | 6512 | 6379.17 | 6374.31 | 6374.31 | 6454.17 | 611.904 | 6297.18 | 6146.5 | 6144.32 | 6144.32 | 6144.32 | 6221.5
615.743 | 6552.03 | 6379.84 | 6375.43 | 6375.43 | 6454.84 | 611.804 | 6305.82 | 6146.99 | 6144.84 | 6144.84 | 6144.84 | 6221.99
615.643 | 6531.77 | 6380.56 | 6376.55 | 6376.55 | 6455.56 | 611.704 | 6322.91 | 6147.48 | 6145.37 | 6145.37 | 6145.37 | 6222.49
615.543 | 6538.83 | 6381.34 | 6377.67 | 6377.67 | 6456.34 | 611.604 | 6306.59 | 6147.98 | 6145.89 | 6145.89 | 6145.89 | 6222.98
615.443 | 6546.67 | 6382.15 | 6378.79 | 6378.79 | 6457.15 | 611.504 | 6315.41 | 6148.47 | 6146.42 | 6146.42 | 6146.42 | 6223.47
615.343 | 6529.57 | 6383 | 6379.92 | 6379.92 | 6458 | 611.404 | 6313.32 | 6148.96 | 6146.94 | 6146.94 | 6146.94 | 6223.96
615.243 | 6551.4 | 6383.88 | 6381.04 | 6381.04 | 6458.88 | 611.304 | 6297.41 | 6149.46 | 6147.47 | 6147.46 | 6147.46 | 6224.46
615.143 | 6543 | 6384.78 | 6382.16 | 6382.16 | 6459.78 | 611.204 | 6310.27 | 6149.95 | 6147.99 | 6147.99 | 6147.99 | 6224.95
615.043 | 6545.3 | 6385.71 | 6383.28 | 6383.28 | 6460.71 | 611.104 | 6310.68 | 6150.45 | 6148.51 | 6148.51 | 6148.51 | 6225.45
614.943 | 6537.83 | 6386.65 | 6384.4 | 6384.4 | 6461.65 | 611.004 | 6325.86 | 6150.94 | 6149.04 | 6149.04 | 6149.04 | 6225.95
614.843 | 6535.6 | 6387.61 | 6385.53 | 6385.53 | 6462.61 | 610.904 | 6321.32 | 6151.44 | 6149.56 | 6149.56 | 6149.56 | 6226.44
614.743 | 6542.1 | 6388.59 | 6386.65 | 6386.65 | 6463.59 | 610.804 | 6294.59 | 6151.94 | 6150.09 | 6150.09 | 6150.09 | 6226.94
614.643 | 6527.27 | 6389.58 | 6387.77 | 6387.77 | 6464.58 | 610.704 | 6295.68 | 6152.44 | 6150.61 | 6150.61 | 6150.61 | 6227.44
614.543 | 6507.23 | 6390.58 | 6388.89 | 6388.89 | 6465.58 | 610.604 | 6308.36 | 6152.94 | 6151.14 | 6151.14 | 6151.14 | 6227.94
614.443 | 6537.33 | 6391.6 | 6390.01 | 6390.01 | 6466.6 | 610.504 | 6299.36 | 6151.14 | 6149.36 | 6149.36 | 6149.36 | 6226.14
614.343 | 6567.8 | 6392.62 | 6391.14 | 6391.14 | 6467.62 | 610.404 | 6298.68 | 6150.43 | 6148.68 | 6148.68 | 6148.68 | 6225.43
614.243 | 6560.67 | 6393.65 | 6392.26 | 6392.26 | 6468.65 | 610.304 | 6306.77 | 6158.5 | 6156.77 | 6156.77 | 6156.77 | 6233.5
614.143 | 6562.57 | 6394.69 | 6393.38 | 6393.38 | 6469.69 | 610.204 | 6331.09 | 6182.79 | 6181.09 | 6181.09 | 6181.09 | 6257.79
614.043 | 6557.7 | 6395.73 | 6394.5 | 6394.5 | 6470.73 | 610.104 | 6330.18 | 6181.86 | 6180.18 | 6180.18 | 6180.18 | 6256.86
613.943 | 6568.2 | 6396.78 | 6395.62 | 6395.62 | 6471.78 | 610.004 | 6323.18 | 6174.84 | 6173.18 | 6173.18 | 6173.18 | 6249.84
613.843 | 6553.33 | 6397.84 | 6396.75 | 6396.75 | 6472.84 | 609.904 | 6327.77 | 6179.41 | 6177.77 | 6177.77 | 6177.77 | 6254.41
613.743 | 6569.67 | 6398.9 | 6397.87 | 6397.87 | 6473.9 | 609.804 | 6315.45 | 6167.07 | 6165.45 | 6165.45 | 6165.45 | 6242.07
613.643 | 6585.93 | 6399.97 | 6398.99 | 6398.99 | 6474.97 | 609.704 | 6324.59 | 6176.18 | 6174.59 | 6174.59 | 6174.59 | 6251.18
613.543 | 6576.77 | 6401.03 | 6400.11 | 6400.11 | 6476.03 | 609.604 | 6320.32 | 6171.89 | 6170.32 | 6170.32 | 6170.32 | 6246.89
613.443 | 6574.83 | 6402.11 | 6401.23 | 6401.23 | 6477.11 | 609.504 | 6312.73 | 6164.28 | 6162.73 | 6162.73 | 6162.73 | 6239.28
613.343 | 6568.13 | 6403.18 | 6402.36 | 6402.36 | 6478.18 | 609.404 | 6319.36 | 6170.89 | 6169.36 | 6169.36 | 6169.36 | 6245.89
613.243 | 6563.27 | 6404.26 | 6403.48 | 6403.48 | 6479.26 | 609.304 | 6313.09 | 6164.6 | 6163.09 | 6163.09 | 6163.09 | 6239.6
613.143 | 6558.73 | 6405.35 | 6404.6 | 6404.6 | 6480.35 | 609.204 | 6298.23 | 6149.72 | 6148.23 | 6148.23 | 6148.23 | 6224.72
613.043 | 6552 | 6406.45 | 6405.72 | 6405.72 | 6481.45 | 609.104 | 6350.36 | 6201.83 | 6200.36 | 6200.36 | 6200.36 | 6276.84
612.943 | 6556.43 | 6407.13 | 6406.43 | 6406.43 | 6482.13 | 609.004 | 6337 | 6188.45 | 6187 | 6187 | 6187 | 6263.45
612.843 | 6541.33 | 6391.99 | 6391.33 | 6391.33 | 6466.99 | 608.904 | 6338.41 | 6189.84 | 6188.41 | 6188.41 | 6188.41 | 6264.84
612.743 | 6571.33 | 6421.95 | 6421.33 | 6421.33 | 6496.95 | 608.804 | 6328.59 | 6180 | 6178.59 | 6178.59 | 6178.59 | 6255.01
612.643 | 6557.53 | 6408.12 | 6407.53 | 6407.53 | 6483.12 | 608.704 | 6320.73 | 6172.12 | 6170.73 | 6170.73 | 6170.73 | 6247.12
612.543 | 6570.9 | 6421.47 | 6420.9 | 6420.9 | 6496.47 | 608.604 | 6325.27 | 6176.65 | 6175.27 | 6175.27 | 6175.27 | 6251.65
612.443 | 6546.97 | 6397.51 | 6396.97 | 6396.97 | 6472.51 | 608.504 | 6314.64 | 6166 | 6164.64 | 6164.64 | 6164.64 | 6241
612.343 | 6552.53 | 6403.05 | 6402.53 | 6402.53 | 6478.05 | 608.404 | 6311.05 | 6162.39 | 6161.05 | 6161.05 | 6161.05 | 6237.39
612.243 | 6576.43 | 6426.93 | 6426.43 | 6426.43 | 6501.93 | 608.304 | 6316.45 | 6167.79 | 6166.45 | 6166.45 | 6166.45 | 6242.79
612.143 | 6596.87 | 6447.34 | 6446.87 | 6446.87 | 6522.34 | 608.204 | 6310.23 | 6161.54 | 6160.23 | 6160.23 | 6160.23 | 6236.54
612.043 | 6615.23 | 6465.69 | 6465.23 | 6465.23 | 6540.69
611.943 | 6577.2 | 6427.63 | 6427.2 | 6427.2 | 6502.63
611.843 | 6580.3 | 6430.71 | 6430.3 | 6430.3 | 6505.71
611.743 | 6570.57 | 6420.97 | 6420.57 | 6420.57 | 6495.97
611.643 | 6593.87 | 6444.25 | 6443.87 | 6443.87 | 6519.25
611.543 | 6568.7 | 6419.07 | 6418.7 | 6418.7 | 6494.07
611.443 | 6580.73 | 6431.09 | 6430.73 | 6430.73 | 6506.09
611.343 | 6598.9 | 6449.24 | 6448.9 | 6448.9 | 6524.24
611.243 | 6587.57 | 6437.9 | 6437.57 | 6437.57 | 6512.9
611.143 | 6562.67 | 6412.98 | 6412.67 | 6412.67 | 6487.98
611.043 | 6562.5 | 6412.8 | 6412.5 | 6412.5 | 6487.8
610.943 | 6574.1 | 6424.39 | 6424.1 | 6424.1 | 6499.39
610.843 | 6591.27 | 6441.55 | 6441.27 | 6441.27 | 6516.55
610.743 | 6585.2 | 6435.47 | 6435.2 | 6435.2 | 6510.47
610.643 | 6597.37 | 6447.63 | 6447.37 | 6447.37 | 6522.63
610.543 | 6599.2 | 6449.45 | 6449.2 | 6449.2 | 6524.45
610.443 | 6597.57 | 6447.81 | 6447.57 | 6447.57 | 6522.81
610.343 | 6618.73 | 6468.97 | 6468.73 | 6468.73 | 6543.97
610.243 | 6615.87 | 6466.09 | 6465.87 | 6465.87 | 6541.09
610.143 | 6622.3 | 6472.52 | 6472.3 | 6472.3 | 6547.52
610.043 | 6616.97 | 6467.18 | 6466.97 | 6466.97 | 6542.18
609.943 | 6602.6 | 6452.81 | 6452.6 | 6452.6 | 6527.81
609.843 | 6599.37 | 6449.57 | 6449.37 | 6449.37 | 6524.57
609.743 | 6611.9 | 6462.09 | 6461.9 | 6461.9 | 6537.09
609.643 | 6628.03 | 6478.22 | 6478.03 | 6478.03 | 6553.22
609.543 | 6622.33 | 6472.51 | 6472.33 | 6472.33 | 6547.51
609.443 | 6590.7 | 6440.87 | 6440.7 | 6440.7 | 6515.87
609.343 | 6602.93 | 6453.1 | 6452.93 | 6452.93 | 6528.1
609.243 | 6624.23 | 6474.4 | 6474.23 | 6474.23 | 6549.4
609.143 | 6635.17 | 6485.33 | 6485.17 | 6485.17 | 6560.33
609.043 | 6640.23 | 6490.39 | 6490.23 | 6490.23 | 6565.39
608.943 | 6628.17 | 6478.32 | 6478.17 | 6478.17 | 6553.32
608.843 | 6609.07 | 6459.21 | 6459.07 | 6459.07 | 6534.21
608.743 | 6609.83 | 6459.98 | 6459.83 | 6459.83 | 6534.98
608.643 | 6597.5 | 6447.64 | 6447.5 | 6447.5 | 6522.64
608.543 | 6599.37 | 6449.5 | 6449.37 | 6449.37 | 6524.5
608.443 | 6614.23 | 6464.36 | 6464.23 | 6464.23 | 6539.36
608.343 | 6620.63 | 6470.76 | 6470.63 | 6470.63 | 6545.76
608.243 | 6619.03 | 6469.16 | 6469.03 | 6469.03 | 6544.16
608.143 | 6609.43 | 6459.55 | 6459.43 | 6459.43 | 6534.55
608.043 | 6639.1 | 6489.22 | 6489.1 | 6489.1 | 6564.22
607.943 | 6668.27 | 6518.38 | 6518.27 | 6518.27 | 6593.38
607.843 | 6645.7 | 6495.81 | 6495.7 | 6495.7 | 6570.81
607.743 | 6631.47 | 6481.57 | 6481.47 | 6481.47 | 6556.57
607.643 | 6651.47 | 6501.57 | 6501.47 | 6501.47 | 6576.57
607.543 | 6656.33 | 6506.44 | 6506.33 | 6506.33 | 6581.44
607.443 | 6618.27 | 6468.37 | 6468.27 | 6468.27 | 6543.37
607.343 | 6647.13 | 6497.23 | 6497.13 | 6497.13 | 6572.23
607.243 | 6622.1 | 6472.2 | 6472.1 | 6472.1 | 6547.2
607.143 | 6618.4 | 6468.49 | 6468.4 | 6468.4 | 6543.49
607.043 | 6637.07 | 6487.16 | 6487.07 | 6487.07 | 6562.16
606.943 | 6650.2 | 6500.29 | 6500.2 | 6500.2 | 6575.29
606.843 | 6641.43 | 6491.52 | 6491.43 | 6491.43 | 6566.52
606.743 | 6641.8 | 6491.88 | 6491.8 | 6491.8 | 6566.88
606.643 | 6652.57 | 6502.65 | 6502.57 | 6502.57 | 6577.65
606.543 | 6652.27 | 6502.35 | 6502.27 | 6502.27 | 6577.35
606.443 | 6653.3 | 6503.38 | 6503.3 | 6503.3 | 6578.38
606.343 | 6657.47 | 6507.54 | 6507.47 | 6507.47 | 6582.54
606.243 | 6686.53 | 6536.61 | 6536.53 | 6536.53 | 6611.61
606.143 | 6637.27 | 6487.34 | 6487.27 | 6487.27 | 6562.34
606.043 | 6641.6 | 6491.67 | 6491.6 | 6491.6 | 6566.67
605.943 | 6636.53 | 6486.6 | 6486.53 | 6486.53 | 6561.6
605.843 | 6654.83 | 6504.9 | 6504.83 | 6504.83 | 6579.9
605.743 | 6678.27 | 6528.33 | 6528.27 | 6528.27 | 6603.33
605.643 | 6661.7 | 6511.77 | 6511.7 | 6511.7 | 6586.77
605.543 | 6633.43 | 6483.5 | 6483.43 | 6483.43 | 6558.5
605.443 | 6638.8 | 6488.86 | 6488.8 | 6488.8 | 6563.86
605.343 | 6671.27 | 6521.33 | 6521.27 | 6521.27 | 6596.33
605.243 | 6667 | 6517.06 | 6517 | 6517 | 6592.06
605.143 | 6662.67 | 6512.72 | 6512.67 | 6512.67 | 6587.72
605.043 | 6655.53 | 6505.59 | 6505.53 | 6505.53 | 6580.59
604.943 | 6647.87 | 6497.92 | 6497.87 | 6497.87 | 6572.92
604.843 | 6653.87 | 6503.92 | 6503.87 | 6503.87 | 6578.92
604.743 | 6656.47 | 6506.52 | 6506.47 | 6506.47 | 6581.52
604.643 | 6656.8 | 6506.85 | 6506.8 | 6506.8 | 6581.85
604.543 | 6655.37 | 6505.42 | 6505.37 | 6505.37 | 6580.42
604.443 | 6687.47 | 6537.52 | 6537.47 | 6537.47 | 6612.52
604.343 | 6691.7 | 6541.75 | 6541.7 | 6541.7 | 6616.75
604.243 | 6700.43 | 6550.48 | 6550.43 | 6550.43 | 6625.48
604.143 | 6693.4 | 6543.45 | 6543.4 | 6543.4 | 6618.45
604.043 | 6665.2 | 6515.25 | 6515.2 | 6515.2 | 6590.25
603.943 | 6677.97 | 6528.01 | 6527.97 | 6527.97 | 6603.01
603.843 | 6654.2 | 6504.24 | 6504.2 | 6504.2 | 6579.24
603.743 | 6672.67 | 6522.71 | 6522.67 | 6522.67 | 6597.71
603.643 | 6695 | 6545.04 | 6545 | 6545 | 6620.04
603.543 | 6692.37 | 6542.41 | 6542.37 | 6542.37 | 6617.41
603.443 | 6669.7 | 6519.74 | 6519.7 | 6519.7 | 6594.74
603.343 | 6668.53 | 6518.57 | 6518.53 | 6518.53 | 6593.57
603.243 | 6676.77 | 6526.81 | 6526.77 | 6526.77 | 6601.81
603.143 | 6700.53 | 6550.57 | 6550.53 | 6550.53 | 6625.57
603.043 | 6704.8 | 6554.84 | 6554.8 | 6554.8 | 6629.84
602.943 | 6690.23 | 6540.27 | 6540.23 | 6540.23 | 6615.27
602.843 | 6712 | 6562.04 | 6562 | 6562 | 6637.04
602.743 | 6686.27 | 6536.3 | 6536.27 | 6536.27 | 6611.3
602.643 | 6683.1 | 6533.14 | 6533.1 | 6533.1 | 6608.14
602.543 | 6694 | 6544.03 | 6544 | 6544 | 6619.03
602.443 | 6701.43 | 6551.47 | 6551.43 | 6551.43 | 6626.47
602.343 | 6688.33 | 6538.37 | 6538.33 | 6538.33 | 6613.37
602.243 | 6692.63 | 6542.67 | 6542.63 | 6542.63 | 6617.67
602.143 | 6697.53 | 6547.57 | 6547.53 | 6547.53 | 6622.57

## Cycles XPS C35N0-33
Cycle | I- | I0 | I5+ | I7+
1 | 14.447 | 4.294 | 50.979 | 30.28
2 | 13.712 | 5.153 | 63.923 | 17.212
3 | 12.81 | 6.576 | 67.136 | 13.478
4 | 12.037 | 6.911 | 70.912 | 10.141
5 | 13.121 | 6.589 | 72.646 | 7.644
6 | 15.257 | 5.821 | 73 | 5.922
7 | 15.208 | 5.935 | 74.204 | 4.654
8 | 13.136 | 7.205 | 75.742 | 3.916
9 | 13.242 | 7.304 | 75.621 | 3.833
10 | 16.172 | 6.266 | 75.089 | 2.473
11 | 14.749 | 6.573 | 76.497 | 2.181
12 | 15.992 | 6.751 | 74.375 | 2.882
13 | 15.904 | 6.743 | 75.481 | 1.871
14 | 15.506 | 7.192 | 75.269 | 2.032
15 | 17.173 | 6.59 | 74.291 | 1.946

## Oxydoreduction calculation
Sample | T (K) | [I-] | [I0] | [I5+] | Ln K | K | fO2^3 | fO2 | log fO2 | DQFM
C35N0-2 | 1673 | 28.8 | 12.7 | 58.6 | -17.48052 | 2.56039e-08 | 1.060025e-07 | 0.004732661 | -2.324895 | 2.96
C30N5-2 | 1673 | 14.5 | 0 | 85.5 | -17.48052 | 2.56039e-08 | 8.902301e-07 | 0.009619831 | -2.016833 | 3.26
C20N15-2 | 1673 | 9.2 | 8.2 | 82.5 | -17.48052 | 2.56039e-08 | 2.058914e-06 | 0.01272173 | -1.895454 | 3.38
C20N15-22 | 1673 | nd | nd | nd | -17.48052 | 2.56039e-08
C10N25-2 | 1673 | 9.9 | 8.2 | 81.9 | -17.48052 | 2.56039e-08 | 1.75228e-06 | 0.01205594 | -1.918799 | 3.36
C0N35-2 | 1673 | 21.5 | 1.3 | 77.2 | -17.48052 | 2.56039e-08 | 3.301138e-07 | 0.006911218 | -2.160445 | 3.12
Potential
| E I2/I- | 0.54 | V
| E O2/O2- | 1.12 | V
| E I2/IO3- | 1.8 | V
| F | 96485 | C.mol-1
| R | 8.314 | J.K-1.mol-1
𝐼_2+2𝑒^− □(↔┴𝐸_1^0 ) 2𝐼^−
2〖𝐼𝑂〗_3^− □(↔┴𝐾 ) 2𝐼^−+3𝑂_2
𝐼_2+〖3𝑂〗_2+2𝑒^− □(↔┴𝐸_2^0 ) 2〖𝐼𝑂〗_3^−