## LSF,Mosleh (Electrochem)
Avagodros Number |  | Boltzmann Constant |  | Faraday Constant |  |  | Study Reference
6.022e+23 | mol-1 | 1.38e-23 | J*K-1 | 96485.332 | C*mol-1 |  | A
Kchem | [6 empty] | Primary Citation
Temperature (K) | Temperature (°C) | Log(Kchem) (cm/s) | Kchem (cm/s) |  |  |  | Mosleh, J. Electrochem. Soc., “Kinetics and Mechanisms of Oxygen Surface Exchange on LSF Thin Films”, 156, (4), (2009), B441
1073.15 | 800 | -5.47 | 3.388442e-06
1048.218 | 775.068 | -6.17 | 6.76083e-07 |  |  |  | Additional Data Reference Citations
1023.646 | 750.4962 | -6.71 | 1.949845e-07 |  |  | 1 | Sogaard, J. Solid State Chemistry, “Oxygen Nonstoichiometry and Transport Properties of Strontium Substituted Lanthanum Ferrite”, 180, (2007), 1489
998.4026 | 725.2526 | -7.27 | 5.370318e-08
947.7325 | 674.5825 | -8.29 | 5.128614e-09
NOTE
Ko | [6 empty] | Kchem, Ko and Rs Value Colors Indicate the following:
Temperature (K) | Temperature (°C) |  | Ko (cm/s) |  |  |  | Yam, Green, Purple | Values were taken directly from this current citation without calculations
1073.15 | 800 |  | 3.371185e-08 |  |  |  | Dark Grey | Values were derived within the primary citation or was calculated here using other parameters within the primary citation
1048.218 | 775.068 |  | 5.826073e-09 |  |  |  | Light Grey | Values were calculated using parameters taken from other literature citations
1023.646 | 750.4962 |  | 1.497564e-09
998.4026 | 725.2526 |  | 3.523375e-10
947.7325 | 674.5825 |  | 2.408486e-11
Rs
Temperature (K) | Temperature (°C) | Co (mol*cm-3) From Additional Reference (1) | Rs (Ω* cm2)
1073.15 | 800 | 0.07983189 | 88.98948
1048.218 | 775.068 | 0.08164642 | 491.7856
1023.646 | 750.4962 | 0.07952673 | 1918.177
998.4026 | 725.2526 | 0.07741015 | 8169.326
947.7325 | 674.5825 | 0.07318648 | 119990.8
Additional Reference Data from Primary Citation
Temperature (K) | Temperature (°C) | Oxygen Nonstoichiometry |  | Temperature (K) | Temperature (°C) | Log (Vacancy Thermodynamic Factor) | Vacancy Thermodynamic Factor | Oxygen Thermodynamic Factor
1073.15 | 800 | 0.043155 |  | 1073.15 | 800 | 0.16642 | 1.466966 | 100.5119
1048.15 | 775 | 0.0359633 |  | 1048.15 | 775 | 0.1486 | 1.407991 | 116.0444
1023.15 | 750 | 0.0292844 |  | 1023.15 | 750 | 0.10839 | 1.283483 | 130.2011
998.15 | 725 | 0.023889 |  | 998.15 | 725 | 0.08759 | 1.223461 | 152.4197
973.15 | 700 | 0.018238 |  | 973.15 | 700 | 0.06788 | 1.169176 | 191.1506
948.15 | 675 | 0.01551439 |  | 948.15 | 675 |  | 1.106932 | 212.9394
923.15 | 650 | 0.0123302 |  | 923.15 | 650 | 0.04598 | 1.111681 | 269.3658
898.15 | 625 | 0.01014284 |  | 898.15 | 625 |  | 1.006614 | 695.5801
873.15 | 600 | 0.008201095 |  | 873.15 | 600 |  | 0.9599179 | 820.5897
823.15 | 550 | 0.005361628 |  | 823.15 | 550 |  | 0.8729233 | 923.1088
798.15 | 525 | 0.0043352 |  | 798.15 | 525 |  | 0.8324288 | 575.2163
773.15 | 500 | 0.003505271 |  | 773.15 | 500 |  | 0.7938129 | 678.5941
748.15 | 475 | 0.002834223 |  | 748.15 | 475 |  | 0.7569883 | 800.5085

## LSF,Sogaard (Electroceram)
Avagodros Number |  | Boltzmann Constant |  | Faraday Constant |  |  | Study Reference
6.022e+23 | mol-1 | 1.38e-23 | J*K-1 | 96485.332 | C*mol-1 |  | B
Kchem | [6 empty] | Primary Citation
Temperature (K) | Temperature (°C) | Log(Kchem) (cm/s) | Kchem (cm/s) |  |  |  | Sogaard, J. Electroceram, “Oxygen Incorporation in Porous Thin Films of Strontium doped Lanthanum Ferrite”, 27, (2011), 134
923.15 | 650 | -5.7649 | 1.718304e-06
873.15 | 600 | -6.2455 | 5.681984e-07 |  |  |  | Additional Data Reference Citations
823.15 | 550 | -7.4357 | 3.666908e-08 |  |  | 1 | Sogaard, J. Solid State Chemistry, “Oxygen Nonstoichiometry and Transport Properties of Strontium Substituted Lanthanum Ferrite”, 180, (2007), 1489
[6 empty] | 2 | Mosleh, J. Electrochem. Soc., “Kinetics and Mechanisms of Oxygen Surface Exchange on LSF Thin Films”, 156, (4), (2009), B441
Ko | [6 empty] | NOTE
Temperature (K) | Temperature (°C) | Oxygen Thermodynamic Factor From Additional Reference (2) | Ko (cm/s) |  |  |  | Kchem, Ko and Rs Value Colors Indicate the following:
923.15 | 650 | 269.3658 | 6.379072e-09 |  |  |  | Yam, Green, Purple | Values were taken directly from this current citation without calculations
873.15 | 600 | 820.5897 | 6.924269e-10 |  |  |  | Dark Grey | Values were derived within the primary citation or was calculated here using other parameters within the primary citation
823.15 | 550 | 923.1088 | 3.972346e-11 |  |  |  | Light Grey | Values were calculated using parameters taken from other literature citations
Rs
Temperature (K) | Temperature (°C) | Co (mol*cm-3) From Additional Reference (1) | Oxygen Thermodynamic Factor From Additional Reference (2) | Rs (Ω* cm2)
923.15 | 650 | 0.07107949 | 269.3658 | 454.3679
873.15 | 600 | 0.06687543 | 820.5897 | 4208.095
823.15 | 550 | 0.06268486 | 923.1088 | 73774.53

## LSF,Sogaard (Solid State Chem)
Avagodros Number |  | Boltzmann Constant |  | Faraday Constant |  |  | Study Reference
6.022e+23 | mol-1 | 1.38e-23 | J*K-1 | 96485.332 | C*mol-1 |  | C
Kchem | [6 empty] | Primary Citation
Temperature (K) | Temperature (°C) | Log(Kchem) (cm/s) | Kchem (cm/s) |  |  |  | Sogaard, J. Solid State Chemistry, “Oxygen Nonstoichiometry and Transport Properties of Strontium Substituted Lanthanum Ferrite”, 180, (2007), 1489
1273.15 | 1000 | -1 | 0.1
1223.15 | 950 | -1.817 | 0.01524053
1173.15 | 900 | -2.525 | 0.002985383
1123.15 | 850 | -2.649 | 0.002243882
1073.15 | 800 | -3.303 | 0.0004977371
1023.15 | 750 | -3.3579 | 0.0004386317 |  |  |  | NOTE
973.15 | 700 | -4.455 | 3.507519e-05 |  |  |  | Kchem, Ko and Rs Value Colors Indicate the following:
[7 empty] | Yam, Green, Purple | Values were taken directly from this current citation without calculations
Ko | [6 empty] | Dark Grey | Values were derived within the primary citation or was calculated here using other parameters within the primary citation
Temperature (K) | Temperature (°C) |  | Ko (cm/s) |  |  |  | Light Grey | Values were calculated using parameters taken from other literature citations
1273.15 | 1000 |  | 0.0008035261
1223.15 | 950 |  | 0.0001218648
1173.15 | 900 |  | 2.089296e-05
1123.15 | 850 |  | 1.335604e-05
1073.15 | 800 |  | 2.22331e-06
1023.15 | 750 |  | 1.872891e-06
973.15 | 700 |  | 1.247068e-07
Rs
Temperature (K) | Temperature (°C) |  | Rs (Ω* cm2)
1273.15 | 1000 |  | 0.00886751
1223.15 | 950 |  | 0.05341466
1173.15 | 900 |  | 0.284824
1123.15 | 850 |  | 0.4074519
1073.15 | 800 |  | 2.23829
1023.15 | 750 |  | 2.428826
973.15 | 700 |  | 32.04547
Additional Reference Data from Primary Citation
Temperature (K) | Temperature (°C) | Oxygen Ion Conductivity (S*cm-1) | Do (cm2) | Co (mol*cm-3) |  | Temperature (K) | Temperature (°C) | Log(Thermodynamic Factor) | Thermodynamic Factor
1273.15 | 1000 | 0.21 | 6.2e-07 | 0.09623752 |  | 1273.14 | 1000 | 2.095 | 124.4515
1223.15 | 950 | 0.1021022 | 2.886176e-07 | 0.09656711 |  | 1223.14 | 950 |  | 125.0609
1173.15 | 900 | 0.049 | 1.5e-07 | 0.0855255 |  | 1173.14 | 900 | 2.155 | 142.8894
1148.15 | 875 | 0.03669363 | 1.042883e-07 | 0.09015523 |  | 1123.14 | 850 |  | 168.005
1123.15 | 850 | 0.02558183 | 7.284629e-08 | 0.08802361 |  | 1073.14 | 800 | 2.35 | 223.8721
1073.15 | 800 | 0.013 | 3.9e-08 | 0.07983189 |  | 1023.14 | 750 |  | 234.2003
1048.15 | 775 | 0.008104251 | 2.321862e-08 | 0.08164642 |  | 973.14 | 700 |  | 281.2612
1023.15 | 750 | 0.005388959 | 1.547278e-08 | 0.07952673 |  | 948.14 | 675 |  | 309.7617
998.15 | 725 | 0.00353418 | 1.017007e-08 | 0.07741015 |  | 923.14 | 650 |  | 342.3954
973.15 | 700 | 0.002283718 | 6.586937e-09 | 0.07529672 |  | 898.14 | 625 |  | 379.957
948.15 | 675 | 0.001452442 | 4.19935e-09 | 0.07318648 |  | 873.14 | 600 |  | 423.4348
923.15 | 650 | 0.0009081055 | 2.632095e-09 | 0.07107949 |  | 848.14 | 575 |  | 474.069
873.15 | 600 | 0.0003353951 | 9.772736e-10 | 0.06687543 |  | 823.14 | 550 |  | 533.43
848.15 | 575 | 0.0001974918 | 5.770701e-10 | 0.06477844 |  | 798.14 | 525 |  | 603.5277
823.15 | 550 | 0.0001135836 | 3.328659e-10 | 0.06268486 |  | 773.14 | 500 |  | 686.9634
798.15 | 525 | 6.366561e-05 | 1.871509e-10 | 0.06059472 |  | 748.14 | 475 |  | 787.1458
773.15 | 500 | 3.469167e-05 | 1.023083e-10 | 0.05850804 |  | 648.14 | 375 |  | 1474.08
748.15 | 475 | 1.832389e-05 | 5.422175e-11 | 0.05642483 |  | 623.14 | 350 |  | 1770.286
723.15 | 450 | 9.35016e-06 | 2.776671e-11 | 0.05434507 |  | 598.14 | 325 |  | 2155.071
673.15 | 400 | 2.159121e-06 | 6.461875e-12 | 0.05019582 |  | 573.14 | 300 |  | 2665.141
648.15 | 375 | 9.671361e-07 | 2.906826e-12 | 0.04812618 |  | 548.14 | 275 |  | 3357.461
623.15 | 350 | 4.098503e-07 | 1.237469e-12 | 0.04605967
598.15 | 325 | 1.629743e-07 | 4.94484e-13 | 0.0439961
573.15 | 300 | 6.019209e-08 | 1.835976e-13 | 0.04193514
548.15 | 275 | 2.038443e-08 | 6.253456e-14 | 0.03987633

## LSF,Yang (Solid State Ionics)
Avagodros Number |  | Boltzmann Constant |  | Faraday Constant |  |  | Study Reference
6.022e+23 | mol-1 | 1.38e-23 | J*K-1 | 96485.332 | C*mol-1 |  | D
Kchem | [6 empty] | Primary Citation
Temperature (K) | Temperature (°C) |  | Kchem (cm/s) |  |  |  | Yang, Solid State Ionics, “In-situ Oxygen Surface Exchange Coefficient Measurements on Lanthanum Strontium Ferrite Thin Films via the Curvature Relaxation Method”, 249, (2013), 123
797.9262 | 524.7762 |  | 1.0404e-06
772.6688 | 499.5188 |  | 4.703e-07 |  |  |  | Additional Data Reference Citations
747.9848 | 474.8348 |  | 1.7433e-07 |  |  | 1 | Sogaard, J. Solid State Chemistry, “Oxygen Nonstoichiometry and Transport Properties of Strontium Substituted Lanthanum Ferrite”, 180, (2007), 1489
Ko
Temperature (K) | Temperature (°C) | Oxygen Thermodynamic Factor From Additional Reference (1) | Ko (cm/s) |  |  |  | NOTE
797.9262 | 524.7762 | 603.5277 | 1.723865e-09 |  |  |  | Kchem, Ko and Rs Value Colors Indicate the following:
772.6688 | 499.5188 | 686.9634 | 6.846071e-10 |  |  |  | Yam, Green, Purple | Values were taken directly from this current citation without calculations
747.9848 | 474.8348 | 787.1458 | 2.214711e-10 |  |  |  | Dark Grey | Values were derived within the primary citation or was calculated here using other parameters within the primary citation
[7 empty] | Light Grey | Values were calculated using parameters taken from other literature citations
Rs
Temperature (K) | Temperature (°C) | Co (mol*cm-3) From Additional Reference (1) | Rs (Ω* cm2)
797.9262 | 524.7762 | 0.06059472 | 1704.755
772.6688 | 499.5188 | 0.05850804 | 4305.006
747.9848 | 474.8348 | 0.05642483 | 13358.04

## LSF,ten Elshof (Electrochem)
Avagodros Number |  | Boltzmann Constant |  | Faraday Constant |  |  | Study Reference
6.022e+23 | mol-1 | 1.38e-23 | J*K-1 | 96485.332 | C*mol-1 |  | E
Kchem | [6 empty] | Primary Citation
Temperature (K) | Temperature (°C) | Log(Kchem) (cm/s) | Kchem (cm/s) |  |  |  | Ten Elshof, J. Electrochem. Soc., “Oxygen Exchange and Diffusion Coefficients of Strontium-Doped Lanthanum Ferrites by Electrical Conductivity Relaxation”, 144, (3), (1997), 1060
1223.15 | 950 | -2.1355 | 0.007319813
1148.15 | 875 | -2.39066 | 0.004067616 |  |  |  | Additional Data Reference Citations
1073.15 | 800 | -2.8735 | 0.001338135 |  |  | 1 | Sogaard, J. Solid State Chemistry, “Oxygen Nonstoichiometry and Transport Properties of Strontium Substituted Lanthanum Ferrite”, 180, (2007), 1489
998.15 | 725 | -3.5022 | 0.0003146299
923.15 | 650 | -3.894 | 0.0001276439
NOTE
Ko | [6 empty] | Kchem, Ko and Rs Value Colors Indicate the following:
Temperature (K) | Temperature (°C) | Log(Ko) (cm/s) | Ko (cm/s) |  |  |  | Yam, Green, Purple | Values were taken directly from this current citation without calculations
1223.15 | 950 | -4.2046 | 6.243096e-05 |  |  |  | Dark Grey | Values were derived within the primary citation or was calculated here using other parameters within the primary citation
1148.15 | 875 | -4.584 | 2.606154e-05 |  |  |  | Light Grey | Values were calculated using parameters taken from other literature citations
1073.15 | 800 | -5.0526 | 8.859312e-06
1048.15 | 775 |  | 4.688581e-06
1023.15 | 750 |  | 3.015442e-06
998.15 | 725 | -5.608 | 2.466039e-06
948.15 | 675 |  | 7.301454e-07
923.15 | 650 | -6.446 | 3.580964e-07
Rs
Temperature (K) | Temperature (°C) | Co (mol*cm-3) From Additional Reference (1) | Rs (Ω* cm2)
1223.15 | 950 | 0.09656711 | 0.04527805
1148.15 | 875 | 0.09015523 | 0.1090548
1073.15 | 800 | 0.07983189 | 0.3386267
998.15 | 725 | 0.07741015 | 1.166904
923.15 | 650 | 0.07107949 | 8.094037
Additional Reference Data from Primary Citation
Temperature (K) | Temperature (°C) | Oxygen Thermodynamic Factor
1223.15 | 950 | 117.2465
1148.15 | 875 | 156.0774
1073.15 | 800 | 151.0428
998.15 | 725 | 127.5851
923.15 | 650 | 356.4511

## LSF,Armstrong (Phys Chem)
Avagodros Number |  | Boltzmann Constant |  | Faraday Constant |  |  | Study Reference
6.022e+23 | mol-1 | 1.38e-23 | J*K-1 | 96485.332 | C*mol-1 |  | F
Kchem | [6 empty] | Primary Citation
Temperature (K) | Temperature (°C) | Oxygen Thermodynamic Factor From Additional Reference (1) | Kchem (cm/s) |  |  |  | Armstrong, Phys. Chem. Chem. Phys., “Effect of A and B-Site Cations on Surface Exchange Coefficient for ABO3 Perovskite Materials”, 15, (2013), 2298
1123.15 | 850 | 168.005 | 5.191354e-06
1073.15 | 800 | 223.8721 | 7.096746e-06 |  |  |  | Additional Data Reference Citations
1023.15 | 750 | 234.2003 | 7.096268e-06 |  |  | 1 | Sogaard, J. Solid State Chemistry, “Oxygen Nonstoichiometry and Transport Properties of Strontium Substituted Lanthanum Ferrite”, 180, (2007), 1489
973.15 | 700 | 281.2612 | 7.847187e-06
Ko | [6 empty] | NOTE
Temperature (K) | Temperature (°C) |  | Ko (cm/s) |  |  |  | Kchem, Ko and Rs Value Colors Indicate the following:
1123.15 | 850 |  | 3.09e-08 |  |  |  | Yam, Green, Purple | Values were taken directly from this current citation without calculations
1073.15 | 800 |  | 3.17e-08 |  |  |  | Dark Grey | Values were derived within the primary citation or was calculated here using other parameters within the primary citation
1023.15 | 750 |  | 3.03e-08 |  |  |  | Light Grey | Values were calculated using parameters taken from other literature citations
973.15 | 700 |  | 2.79e-08
Rs
Temperature (K) | Temperature (°C) | Co (mol*cm-3) From Additional Reference (1) | Rs (Ω* cm2)
1123.15 | 850 | 0.08802361 | 92.15467
1073.15 | 800 | 0.07983189 | 94.63722
1023.15 | 750 | 0.07952673 | 94.75907
973.15 | 700 | 0.07529672 | 103.3801
Additional Reference Data from Primary Citation
Temperature (K) | Temperature (°C) | Conductivity (S*cm-1) | Do (cm2) From Additional Reference (1) | Co (mol*cm-3)
1173.15 | 900 | 0.23 | 1.5e-07 | 0.4014462
1123.15 | 850 | 0.19 | 7.284629e-08 | 0.6537642
1073.15 | 800 | 0.15 | 3.9e-08 | 0.9211372
1023.15 | 750 | 0.11 | 1.547278e-08 | 1.623308

## LSF,Ishigaki (Solid State Chem)
Avagodros Number |  | Boltzmann Constant |  | Faraday Constant |  |  | Study Reference
6.022e+23 | mol-1 | 1.38e-23 | J*K-1 | 96485.332 | C*mol-1 |  | G
Kchem | [6 empty] | Primary Citation
Temperature (K) | Temperature (°C) | Oxygen Thermodynamic Factor From Additional Reference (1) | Kchem (cm/s) |  |  |  | Ishigaki, J. Solid State Chemistry, “Diffusion of Oxide Ion Vacancies in Perovskite-Type Oxides”, 73, (1988), 179
1273.15 | 1000 | 124.4515 | 0.001505863
Additional Data Reference Citations
[6 empty] | 1 | Sogaard, J. Solid State Chemistry, “Oxygen Nonstoichiometry and Transport Properties of Strontium Substituted Lanthanum Ferrite”, 180, (2007), 1489
Ko
Temperature (K) | Temperature (°C) |  | Ko (cm/s)
1273.15 | 1000 |  | 1.21e-05 |  |  |  | NOTE
Kchem, Ko and Rs Value Colors Indicate the following:
Rs | [6 empty] | Yam, Green, Purple | Values were taken directly from this current citation without calculations
Temperature (K) | Temperature (°C) | Co (mol*cm-3) From Additional Reference (1) | Rs (Ω* cm2) |  |  |  | Dark Grey | Values were derived within the primary citation or was calculated here using other parameters within the primary citation
1273.15 | 1000 | 0.09623752 | 0.2439984 |  |  |  | Light Grey | Values were calculated using parameters taken from other literature citations

## LSF,Baumann (Electrochem)
Avagodros Number |  | Boltzmann Constant |  | Faraday Constant |  |  | Study Reference
6.022e+23 | mol-1 | 1.38e-23 | J*K-1 | 96485.332 | C*mol-1 |  | H
Kchem | [6 empty] | Primary Citation
Temperature (K) | Temperature (°C) | Oxygen Thermodynamic Factor From Additional Reference (1) | Kchem (cm/s) |  |  |  | Baumann, J. Electrochem. Soc., “Quantitative Comparison of Mixed Conducting SOFC Cathode Materials by Means of Thin Film Model Electrodes”, 154, (9), (2007), B931
1073.15 | 800 | 223.8721 | 0.0002192898
1048.15 | 775 | 230 | 0.000121068 |  |  |  | Additional Data Reference Citations
1023.15 | 750 | 234.2003 | 8.0006e-05 |  |  | 1 | Sogaard, J. Solid State Chemistry, “Oxygen Nonstoichiometry and Transport Properties of Strontium Substituted Lanthanum Ferrite”, 180, (2007), 1489
998.15 | 725 | 255 | 5.297438e-05 |  |  | 2 | Ten Elshof, J. Electrochem. Soc., “Oxygen Exchange and Diffusion Coefficients of Strontium-Doped Lanthanum Ferrites by Electrical Conductivity Relaxation”, 144, (3), (1997), 1060
948.15 | 675 | 309 | 2.176879e-05
NOTE
Ko | [6 empty] | Kchem, Ko and Rs Value Colors Indicate the following:
Temperature (K) | Temperature (°C) | Co (mol*cm-3) From Additional Reference (1) | Ko (cm/s) |  |  |  | Yam, Green, Purple | Values were taken directly from this current citation without calculations
1073.15 | 800 | 0.07983189 | 9.795316e-07 |  |  |  | Dark Grey | Values were derived within the primary citation or was calculated here using other parameters within the primary citation
1048.15 | 775 | 0.08164642 | 5.263825e-07 |  |  |  | Light Grey | Values were calculated using parameters taken from other literature citations
1023.15 | 750 | 0.07952673 | 3.416136e-07
998.15 | 725 | 0.07741015 | 2.077427e-07
948.15 | 675 | 0.07318648 | 7.044917e-08
Rs
Temperature (K) | Temperature (°C) |  | Rs (Ω* cm2)
1073.15 | 800 |  | 3.062688
1048.15 | 775 |  | 5.442797
1023.15 | 750 |  | 8.404818
998.15 | 725 |  | 13.8519
948.15 | 675 |  | 41.04002
Additional Reference Data from Primary Citation
Temperature (K) | Temperature (°C) | Rs (Ω* cm2) |  | Temperature (K) | Temperature (°C) | Ko (cm/s) From Additional Reference (2) | Co (mol*cm-3)
1273.15 | 1000 | 0.03078564 |  | 1073.15 | 800 | 8.859312e-06 | 0.008826629
1223.15 | 950 | 0.09722699 |  | 1048.15 | 775 | 4.688581e-06 | 0.009166364
1173.15 | 900 | 0.3070616 |  | 1023.15 | 750 | 3.015442e-06 | 0.009009431
1123.15 | 850 | 0.9697597 |  | 998.15 | 725 | 2.466039e-06 | 0.006521142
1073.15 | 800 | 3.062688 |  | 948.15 | 675 | 7.301454e-07 | 0.007061507
1048.15 | 775 | 5.442797
1022.519 | 749.3689 | 8.404818
1020.351 | 747.2009 | 8.778013
1018.623 | 745.4735 | 9.369105
1015.614 | 742.4641 | 9.785117
1013.049 | 739.8991 | 10.44403
1010.928 | 737.7781 | 10.90777
1007.958 | 734.8078 | 11.1473
1005.854 | 732.7041 | 11.89794
1003.754 | 730.604 | 12.69912
1001.001 | 727.851 | 13.26299
998.7615 | 725.6115 | 13.8519
995.8622 | 722.7122 | 14.46696
993.3959 | 720.2459 | 15.44114
990.5403 | 717.3903 | 16.48091
987.2838 | 714.1338 | 17.5907
984.8627 | 711.7127 | 18.37177
982.0482 | 708.8982 | 19.60888
978.8504 | 705.7004 | 20.9293
976.0716 | 702.9216 | 21.85862
973.7022 | 700.5522 | 23.33053
970.5628 | 697.4128 | 24.90155
967.8294 | 694.6794 | 26.57837
965.9036 | 692.7536 | 28.99106
963.1805 | 690.0305 | 29.62771
961.2612 | 688.1112 | 30.94326
959.4167 | 686.2667 | 33.02691
957.8544 | 684.7044 | 34.49339
955.5662 | 682.4162 | 35.25087
953.6525 | 680.5025 | 37.62458
952.1361 | 678.9861 | 39.29521
949.1268 | 675.9768 | 41.04002
947.6338 | 674.4838 | 43.80356
945.7696 | 672.6196 | 45.74855
943.5743 | 670.4243 | 47.77991
941.7083 | 668.5583 | 49.90145
939.1435 | 665.9935 | 53.26171
936.9437 | 663.7937 | 55.62666
934.3873 | 661.2373 | 59.37244
931.4977 | 658.3477 | 62.00873
929.368 | 656.218 | 66.18426
926.87 | 653.72 | 69.12301
924.693 | 651.543 | 73.7776
922.5943 | 649.4443 | 77.05351
920.8103 | 647.6603 | 82.24213
918.6955 | 645.5455 | 85.89389
916.9433 | 643.7933 | 89.7078
914.5784 | 641.4284 | 95.74852
911.7433 | 638.5933 | 102.196
909.3389 | 636.1889 | 109.0777
906.5854 | 633.4354 | 113.921
904.5681 | 631.4181 | 121.5922
902.2014 | 629.0514 | 126.9912
900.171 | 627.021 | 135.5425
897.787 | 624.637 | 144.6696
895.4957 | 622.3457 | 154.4114
892.8571 | 619.7071 | 161.2676
891.504 | 618.354 | 175.907
889.2051 | 616.0551 | 183.7177
886.918 | 613.768 | 191.8752
884.6426 | 611.4926 | 204.7957
882.6125 | 609.4625 | 218.5862
880.2817 | 607.1317 | 233.3053
877.9631 | 604.8131 | 249.0155
875.6567 | 602.5067 | 265.7837
873.3624 | 600.2124 | 277.5851
823.15 | 550 | 962.268
773.15 | 500 | 3039.028
723.15 | 450 | 9597.837
673.15 | 400 | 30311.82

## LSF,Tripkovic (Phys Chem)
Avagodros Number |  | Boltzmann Constant |  | Faraday Constant |  |  | Study Reference
6.022e+23 | mol-1 | 1.38e-23 | J*K-1 | 96485.332 | C*mol-1 |  | I
Kchem | [6 empty] | Primary Citation
Temperature (K) | Temperature (°C) |  | Kchem (cm/s) |  |  |  | Tripkovic, Phys. Chem. Chem. Phys., “Passivation and Activation of LSF Thin Film Electrodes”, 22, (2020), 15418
867.3779 | 594.2279 |  | 5.89e-05
852.6458 | 579.4958 |  | 3.61e-05
826.7879 | 553.6379 |  | 2e-05
805.6719 | 532.5219 |  | 1.18e-05
783.6991 | 510.5491 |  | 7.25e-06
764.3273 | 491.1773 |  | 4.53e-06 |  |  |  | NOTE
743.1408 | 469.9908 |  | 2.67e-06 |  |  |  | Kchem, Ko and Rs Value Colors Indicate the following:
722.1259 | 448.9759 |  | 1.43e-06 |  |  |  | Yam, Green, Purple | Values were taken directly from this current citation without calculations
701.341 | 428.191 |  | 7.63e-07 |  |  |  | Dark Grey | Values were derived within the primary citation or was calculated here using other parameters within the primary citation
681.1479 | 407.9979 |  | 3.7e-07 |  |  |  | Light Grey | Values were calculated using parameters taken from other literature citations
Ko
Temperature (K) | Temperature (°C) |  | Ko (cm/s)
867.3779 | 594.2279 |  | 1.09e-06
852.6458 | 579.4958 |  | 7.2e-07
826.7879 | 553.6379 |  | 3.56e-07
805.6719 | 532.5219 |  | 2.14e-07
783.6991 | 510.5491 |  | 1.06e-07
764.3273 | 491.1773 |  | 5.99e-08
743.1408 | 469.9908 |  | 3.26e-08
722.1259 | 448.9759 |  | 1.58e-08
701.341 | 428.191 |  | 8.29e-09
681.1479 | 407.9979 |  | 3.71e-09
Rs
Temperature (K) | Temperature (°C) |  | Rs (Ω* cm2)
867.3779 | 594.2279 |  | 5.32
852.6458 | 579.4958 |  | 8.37
826.7879 | 553.6379 |  | 12.3
805.6719 | 532.5219 |  | 22.1
783.6991 | 510.5491 |  | 37.1
764.3273 | 491.1773 |  | 56.5
743.1408 | 469.9908 |  | 98
722.1259 | 448.9759 |  | 181
701.341 | 428.191 |  | 358
681.1479 | 407.9979 |  | 778
Additional Reference Data from Primary Citation
Temperature (K) | Temperature (°C) | Oxygen Thermodynamic Factor |  | Temperature (K) | Temperature (°C) | Co (mol*cm-3)
867.3779 | 594.2279 | 54.0367 |  | 867.3779 | 594.2279 | 0.0333267
852.6458 | 579.4958 | 50.13889 |  | 852.6458 | 579.4958 | 0.03147657
826.7879 | 553.6379 | 56.17978 |  | 826.7879 | 553.6379 | 0.04208603
805.6719 | 532.5219 | 55.14019 |  | 805.6719 | 532.5219 | 0.03799965
783.6991 | 510.5491 | 68.39623 |  | 783.6991 | 510.5491 | 0.04444272
764.3273 | 491.1773 | 75.62604 |  | 764.3273 | 491.1773 | 0.05045679
743.1408 | 469.9908 | 81.90184 |  | 743.1408 | 469.9908 | 0.05190932
722.1259 | 448.9759 | 90.50633 |  | 722.1259 | 448.9759 | 0.05636896
701.341 | 428.191 | 92.0386 |  | 701.341 | 428.191 | 0.05275492
681.1479 | 407.9979 | 99.73046 |  | 681.1479 | 407.9979 | 0.05267649

## LSFC,Plonczak (Electrochem)
Avagodros Number |  | Boltzmann Constant |  | Faraday Constant |  |  | Study Reference
6.022e+23 | mol-1 | 1.38e-23 | J*K-1 | 96485.332 | C*mol-1 |  | J
Kchem | [6 empty] | Primary Citation
Temperature (K) | Temperature (°C) |  | Kchem (cm/s) |  |  |  | Plonczak, J, Electrochem. Soc., “Electrochemical Characterization of LSFC Thin Film Electrodes Prepared by Pulsed Laser Deposition”, 159, (5), (2012), B471
1023.15 | 750 |  | 0.00011386
998.15 | 725 |  | 4.029e-05
973.15 | 700 |  | 1.96e-05
948.15 | 675 |  | 9.95e-06
923.15 | 650 |  | 3.969e-06
898.15 | 625 |  | 2.179e-06 |  |  |  | NOTE
Kchem, Ko and Rs Value Colors Indicate the following:
Ko | [6 empty] | Yam, Green, Purple | Values were taken directly from this current citation without calculations
Temperature (K) | Temperature (°C) |  | Ko (cm/s) |  |  |  | Dark Grey | Values were derived within the primary citation or was calculated here using other parameters within the primary citation
1023.15 | 750 |  | 4.7748e-07 |  |  |  | Light Grey | Values were calculated using parameters taken from other literature citations
998.15 | 725 |  | 1.6895e-07
973.15 | 700 |  | 7.3e-08
948.15 | 675 |  | 3.2829e-08
923.15 | 650 |  | 1.2582e-08
898.15 | 625 |  | 5.43698e-09
Rs
Temperature (K) | Temperature (°C) | Area Multiplication Factor (cm2) | Resistance (Ω) | Rs (Ω* cm2)
1023.15 | 750 | 0.39 | 30 | 11.7
998.15 | 725 | 0.39 | 65 | 25.35
973.15 | 700 | 0.39 | 150 | 58.5
948.15 | 675 | 0.39 | 180 | 70.2
923.15 | 650 | 0.39 | 600 | 234
898.15 | 625 | 0.39 | 1500 | 585
873.15 | 600 | 0.39 | 2700 | 1053
Additional Reference Data from Primary Citation
Temperature (K) | Temperature (°C) | Oxygen Thermodynamic Factor |  | Temperature (K) | Temperature (°C) | Co (mol*cm-3)
1123.15 | 850 | 184.4846 |  | 1123.15 | 850 | 0.0453779
1098.15 | 825 | 200.5861 |  | 1098.15 | 825 | 0.07865139
1073.15 | 800 | 218.6553 |  | 1073.15 | 800 | 0.06
1048.15 | 775 | 239.0059 |  | 1048.15 | 775 | 0.05
1023.15 | 750 | 238.4602 |  | 1023.15 | 750 | 0.04087291
998.15 | 725 | 238.4729 |  | 998.15 | 725 | 0.0520112
973.15 | 700 | 268.4932 |  | 973.15 | 700 | 0.05085555
948.15 | 675 | 303.0857 |  | 948.15 | 675 | 0.09181625
923.15 | 650 | 315.4506 |  | 923.15 | 650 | 0.06997517
898.15 | 625 | 400.774 |  | 898.15 | 625 | 0.06301915
873.15 | 600 | 489.7374 |  | 873.15 | 600 | 0.05
773.15 | 500 | 816.41

## LSFC,Bouwmeester (Solid State)
Avagodros Number |  | Boltzmann Constant |  | Faraday Constant |  |  | Study Reference
6.022e+23 | mol-1 | 1.38e-23 | J*K-1 | 96485.332 | C*mol-1 |  | K
Kchem | [6 empty] | Primary Citation
Temperature (K) | Temperature (°C) | Log(Kchem)(m/s) | Kchem (m/s) | Kchem (cm/s) |  |  | Bouwmeester, J. Solid State Electrochemistry, “Oxygen Transport in LSFC” 8, (2004), 599
1073.15 | 800 | -5.69536 | 2.016694e-06 | 0.0002016694
1023.15 | 750 | -6.22516 | 5.954427e-07 | 5.954427e-05 |  |  | Additional Data Reference Citations
973.15 | 700 | -6.61368 | 2.433997e-07 | 2.433997e-05 |  | 1 | Plonczak, J, Electrochem. Soc., “Electrochemical Characterization of LSFC Thin Film Electrodes Prepared by Pulsed Laser Deposition”, 159, (5), (2012), B471
923.15 | 650 | -7.258 | 5.520774e-08 | 5.520774e-06
Ko | [6 empty] | NOTE
Temperature (K) | Temperature (°C) | Oxygen Thermodynamic Factor From Additional Reference (1) | Ko (cm/s) |  |  |  | Kchem, Ko and Rs Value Colors Indicate the following:
1073.15 | 800 | 218.6553 | 9.223165e-07 |  |  |  | Yam, Green, Purple | Values were taken directly from this current citation without calculations
1023.15 | 750 | 238.4602 | 2.497031e-07 |  |  |  | Dark Grey | Values were derived within the primary citation or was calculated here using other parameters within the primary citation
973.15 | 700 | 268.4932 | 9.065396e-08 |  |  |  | Light Grey | Values were calculated using parameters taken from other literature citations
923.15 | 650 | 315.4506 | 1.750123e-08
Rs
Temperature (K) | Temperature (°C) | Co (mol*cm-3) From Additional Reference (1) | Rs (Ω* cm2)
1073.15 | 800 | 0.06 | 4.327793
1023.15 | 750 | 0.04087291 | 22.37263
973.15 | 700 | 0.05085555 | 47.1077
923.15 | 650 | 0.06997517 | 168.2275

## LSFC,Cox-Galhotra (Solid State)
Avagodros Number |  | Boltzmann Constant |  | Faraday Constant |  |  | Study Reference
6.022e+23 | mol-1 | 1.38e-23 | J*K-1 | 96485.332 | C*mol-1 |  | L
Kchem | [6 empty] | Primary Citation
Temperature (K) | Temperature (°C) | Log(Kchem)(cm/s) | Kchem (cm/s) |  |  |  | Cox-Galhotra, Solid State Ionics, “Unreliability of Simultaneously Determining Kchem and Dchem via Conductivity Relaxation for Surface-Modified LSFC”, 181, (2010), 1429
1073.15 | 800 | -2.2696 | 0.005375266
Additional Data Reference Citations
[6 empty] | 1 | Plonczak, J, Electrochem. Soc., “Electrochemical Characterization of LSFC Thin Film Electrodes Prepared by Pulsed Laser Deposition”, 159, (5), (2012), B471
Ko
Temperature (K) | Temperature (°C) | Oxygen Thermodynamic Factor From Additional Reference (1) | Ko (cm/s)
1073.15 | 800 | 218.6553 | 2.458329e-05 |  |  |  | NOTE
Kchem, Ko and Rs Value Colors Indicate the following:
Rs | [6 empty] | Yam, Green, Purple | Values were taken directly from this current citation without calculations
Temperature (K) | Temperature (°C) | Co (mol*cm-3) From Additional Reference (1) | Rs (Ω* cm2) |  |  |  | Dark Grey | Values were derived within the primary citation or was calculated here using other parameters within the primary citation
1073.15 | 800 | 0.06 | 0.1623702 |  |  |  | Light Grey | Values were calculated using parameters taken from other literature citations

## LSFC,Dalslet (Electrochem)
Avagodros Number |  | Boltzmann Constant |  | Faraday Constant |  |  | Study Reference
6.022e+23 | mol-1 | 1.38e-23 | J*K-1 | 96485.332 | C*mol-1 |  | M
Kchem | [6 empty] | Primary Citation
Temperature (K) | Temperature (°C) | Kchem (m/s) | Kchem (cm/s) |  |  |  | Dalslet, J. Electrochem. Soc., “Determination of Oxygen Transport Properties from Flux and Driving Force Measurements”, 154, (12), (2007), B1276
1273.15 | 1000 | 0.000144 | 0.0144
1223.15 | 950 | 6.92e-05 | 0.00692
1173.15 | 900 | 3.34e-05 | 0.00334
1123.15 | 850 | 1.57e-05 | 0.00157
Ko | [6 empty] | NOTE
Temperature (K) | Temperature (°C) | Ko (m/s) | Ko (cm/s) |  |  |  | Kchem, Ko and Rs Value Colors Indicate the following:
1273.15 | 1000 | 1.32e-06 | 0.000132 |  |  |  | Yam, Green, Purple | Values were taken directly from this current citation without calculations
1223.15 | 950 | 6.34e-07 | 6.34e-05 |  |  |  | Dark Grey | Values were derived within the primary citation or was calculated here using other parameters within the primary citation
1173.15 | 900 | 2.98e-07 | 2.98e-05 |  |  |  | Light Grey | Values were calculated using parameters taken from other literature citations
1123.15 | 850 | 1.31e-07 | 1.31e-05
Rs
Temperature (K) | Temperature (°C) | Rs (Ω* m2) | Rs (Ω* cm2)
1273.15 | 1000 | 2.65e-06 | 0.0265
1223.15 | 950 | 5.28e-06 | 0.0528
1173.15 | 900 | 1.08e-05 | 0.108
1123.15 | 850 | 2.32e-05 | 0.232
Additional Reference Data from Primary Citation
Temperature (K) | Temperature (°C) | Oxygen Thermodynamic Factor |  | Temperature (K) | Temperature (°C) | Co (mol*cm-3)
1273.15 | 1000 | 109 |  | 1273.15 | 1000 | 0.0812168
1223.15 | 950 | 109 |  | 1223.15 | 950 | 0.08153433
1173.15 | 900 | 112 |  | 1173.15 | 900 | 0.08133833
1123.15 | 850 | 119 |  | 1123.15 | 850 | 0.08246273
1073.15 | 800 | 129.21 |  | 1073.15 | 800 | 0.0482
973.15 | 700 | 160.29 |  | 973.15 | 700 | 0.0562
873.15 | 600 | 205.37 |  | 873.15 | 600 | 0.0658
773.15 | 500 | 264.45 |  | 773.15 | 500 | 0.077
723.15 | 450 | 299.24
698.15 | 425 | 317.9475
673.15 | 400 | 337.53

## LSFC,Huang (Electrochem)
Avagodros Number |  | Boltzmann Constant |  | Faraday Constant |  |  | Study Reference
6.022e+23 | mol-1 | 1.38e-23 | J*K-1 | 96485.332 | C*mol-1 |  | N
Kchem | [6 empty] | Primary Citation
Temperature (K) | Temperature (°C) | Ln (Kchem) (cm/s) | Kchem (cm/s) |  |  |  | Huang, J. Electrochem. Soc., “Enhancement of LSFC Surface Exchange through Ion Implantation”, 162, (9), (2015), F965
1102.15 | 829 | -8.50349 | 0.0002027595
1045.15 | 772 | -9.21678 | 9.935811e-05 |  |  |  | Additional Data Reference Citations
998.15 | 725 | -10.60139 | 2.48814e-05 |  |  | 1 | Plonczak, J, Electrochem. Soc., “Electrochemical Characterization of LSFC Thin Film Electrodes Prepared by Pulsed Laser Deposition”, 159, (5), (2012), B471
Ko
Temperature (K) | Temperature (°C) | Oxygen Thermodynamic Factor From Additional Reference (1) | Ko (cm/s) |  |  |  | NOTE
1102.15 | 829 | 200.5861 | 1.010835e-06 |  |  |  | Kchem, Ko and Rs Value Colors Indicate the following:
1045.15 | 772 | 239.0059 | 4.157141e-07 |  |  |  | Yam, Green, Purple | Values were taken directly from this current citation without calculations
998.15 | 725 | 238.4729 | 1.043364e-07 |  |  |  | Dark Grey | Values were derived within the primary citation or was calculated here using other parameters within the primary citation
[7 empty] | Light Grey | Values were calculated using parameters taken from other literature citations
Rs
Temperature (K) | Temperature (°C) | Co (mol*cm-3) From Additional Reference (1) | Rs (Ω* cm2)
1102.15 | 829 | 0.07865139 | 3.093792
1045.15 | 772 | 0.05 | 11.22151
998.15 | 725 | 0.0520112 | 41.04879

## LSFC,Lane (Electrochem)
Avagodros Number |  | Boltzmann Constant |  | Faraday Constant |  |  | Study Reference
6.022e+23 | mol-1 | 1.38e-23 | J*K-1 | 96485.332 | C*mol-1 |  | O
Kchem | [6 empty] | Primary Citation
Temperature (K) | Temperature (°C) | Log (Kchem) (cm/s) | Kchem (cm/s) |  |  |  | Lane, Solid State Ionics, “Oxygen Transport in LSFC”, 121, (1999), 201
1073.15 | 800 | -4.19716 | 6.350969e-05
Additional Data Reference Citations
Ko | [5 empty] | 1 | Plonczak, J, Electrochem. Soc., “Electrochemical Characterization of LSFC Thin Film Electrodes Prepared by Pulsed Laser Deposition”, 159, (5), (2012), B471
Temperature (K) | Temperature (°C) | Log (Ko) (cm/s) | Ko (cm/s)
1073.15 | 800 | -6.71069 | 1.946749e-07
NOTE
Rs | [6 empty] | Kchem, Ko and Rs Value Colors Indicate the following:
Temperature (K) | Temperature (°C) | Co (mol*cm-3) From Additional Reference (1) | Rs (Ω* cm2) |  |  |  | Yam, Green, Purple | Values were taken directly from this current citation without calculations
1073.15 | 800 | 0.06 | 16.32087 |  |  |  | Dark Grey | Values were derived within the primary citation or was calculated here using other parameters within the primary citation
[7 empty] | Light Grey | Values were calculated using parameters taken from other literature citations
Additional Reference Data from Primary Citation
Temperature (K) | Temperature (°C) | Log(Thermodynamic Factor) | Oxygen Thermodynamic Factor
1073.15 | 800 | 2.414437 | 259.6791

## LSFC,Li (Electrochem)
Avagodros Number |  | Boltzmann Constant |  | Faraday Constant |  |  | Study Reference
6.022e+23 | mol-1 | 1.38e-23 | J*K-1 | 96485.332 | C*mol-1 |  | P
Kchem | [6 empty] | Primary Citation
Temperature (K) | Temperature (°C) |  | Kchem (cm/s) |  |  |  | Li, J. Electrochem. Soc., 160, “Surface Exchange and Bulk Diffusivity of LSCF as SOFC Cathode: Electrical Conductivity Relaxation and Isotope Exchange Characterizations”, (4), (2013), F343
1073.15 | 800 |  | 0.0001299
Additional Data Reference Citations
[6 empty] | 1 | Plonczak, J, Electrochem. Soc., “Electrochemical Characterization of LSFC Thin Film Electrodes Prepared by Pulsed Laser Deposition”, 159, (5), (2012), B471
Ko
Temperature (K) | Temperature (°C) | Ln(Ko) (cm/s) | Ko (cm/s)
1073.15 | 800 | -12.767985 | 2.850589e-06 |  |  |  | NOTE
Kchem, Ko and Rs Value Colors Indicate the following:
Rs | [6 empty] | Yam, Green, Purple | Values were taken directly from this current citation without calculations
Temperature (K) | Temperature (°C) | Co (mol*cm-3) From Additional Reference (1) | Rs (Ω* cm2) |  |  |  | Dark Grey | Values were derived within the primary citation or was calculated here using other parameters within the primary citation
1073.15 | 800 | 0.06 | 1.40027 |  |  |  | Light Grey | Values were calculated using parameters taken from other literature citations
Additional Reference Data from Primary Citation
Temperature (K) | Temperature (°C) | Oxygen Thermodynamic Factor
1073.15 | 800 | 45.56953

## LSFC,Reid (Electrochem)
Avagodros Number |  | Boltzmann Constant |  | Faraday Constant |  |  | Study Reference
6.022e+23 | mol-1 | 1.38e-23 | J*K-1 | 96485.332 | C*mol-1 |  | Q
Kchem | [6 empty] | Primary Citation
Temperature (K) | Temperature (°C) | Log(Kchem) (cm/s) | Kchem (cm/s) |  |  |  | Reid, J. Electrochem. Soc., “Synthesis and Characterization of LSFC and BSCF”, 155, (10), (2008), B1029
1073.15 | 800 | -2.57023 | 0.00269011
Additional Data Reference Citations
[6 empty] | 1 | Plonczak, J, Electrochem. Soc., “Electrochemical Characterization of LSFC Thin Film Electrodes Prepared by Pulsed Laser Deposition”, 159, (5), (2012), B471
Ko
Temperature (K) | Temperature (°C) | Oxygen Thermodynamic Factor From Additional Reference (1) | Ko (cm/s)
1073.15 | 800 | 218.6553 | 1.230297e-05 |  |  |  | NOTE
Kchem, Ko and Rs Value Colors Indicate the following:
Rs | [6 empty] | Yam, Green, Purple | Values were taken directly from this current citation without calculations
Temperature (K) | Temperature (°C) | Co (mol*cm-3) From Additional Reference (1) | Rs (Ω* cm2) |  |  |  | Dark Grey | Values were derived within the primary citation or was calculated here using other parameters within the primary citation
1073.15 | 800 | 0.06 | 0 |  |  |  | Light Grey | Values were calculated using parameters taken from other literature citations

## LSFC,Wang (Solid State Ionics)
Avagodros Number |  | Boltzmann Constant |  | Faraday Constant |  |  | Study Reference
6.022e+23 | mol-1 | 1.38e-23 | J*K-1 | 96485.332 | C*mol-1 |  | R
Kchem | [6 empty] | Primary Citation
Temperature (K) | Temperature (°C) |  | Kchem (cm/s) |  |  |  | Wang, Solid State Ionics, “An Electrical Conductivity Relaxation Study of LSFC”, 156, (2003), 201
1173.15 | 900 |  | 0.00106
Additional Data Reference Citations
[6 empty] | 1 | Dalslet, J. Electrochem. Soc., “Determination of Oxygen Transport Properties from Flux and Driving Force Measurements”, 154, (12), (2007), B1276
Ko
Temperature (K) | Temperature (°C) | Oxygen Thermodynamic Factor From Additional Reference (1) | Ko (cm/s)
1173.15 | 900 | 112 | 9.464286e-06 |  |  |  | NOTE
Kchem, Ko and Rs Value Colors Indicate the following:
Rs | [6 empty] | Yam, Green, Purple | Values were taken directly from this current citation without calculations
Temperature (K) | Temperature (°C) | Co (mol*cm-3) From Additional Reference (1) | Oxygen Thermodynamic Factor From Additional Reference (1) | Rs (Ω* cm2) |  |  | Dark Grey | Values were derived within the primary citation or was calculated here using other parameters within the primary citation
1173.15 | 900 | 0.08133833 | 112 | 0.3401008 |  |  | Light Grey | Values were calculated using parameters taken from other literature citations

## LSFC,Armstrong (Phys Chem)
Avagodros Number |  | Boltzmann Constant |  | Faraday Constant |  |  | Study Reference
6.022e+23 | mol-1 | 1.38e-23 | J*K-1 | 96485.332 | C*mol-1 |  | F
Kchem | [6 empty] | Primary Citation
Temperature (K) | Temperature (°C) | Oxygen Thermodynamic Factor From Additional Reference (1) | Kchem (cm/s) |  |  |  | Armstrong, Phys. Chem. Chem. Phys., “Effect of A and B-Site Cations on Surface Exchange Coefficient for ABO3 Perovskite Materials”, 15, (2013), 2298
1073.15 | 800 | 129.21 | 3.566196e-06
973.15 | 700 | 160.29 | 4.391946e-06 |  |  |  | Additional Data Reference Citations
873.15 | 600 | 205.37 | 5.503916e-06 |  |  | 1 | Dalslet, J. Electrochem. Soc., “Determination of Oxygen Transport Properties from Flux and Driving Force Measurements”, 154, (12), (2007), B1276
773.15 | 500 | 264.45 | 6.50547e-06
Ko | [6 empty] | NOTE
Temperature (K) | Temperature (°C) |  | Ko (cm/s) |  |  |  | Kchem, Ko and Rs Value Colors Indicate the following:
1073.15 | 800 |  | 2.76e-08 |  |  |  | Yam, Green, Purple | Values were taken directly from this current citation without calculations
973.15 | 700 |  | 2.74e-08 |  |  |  | Dark Grey | Values were derived within the primary citation or was calculated here using other parameters within the primary citation
873.15 | 600 |  | 2.68e-08 |  |  |  | Light Grey | Values were calculated using parameters taken from other literature citations
773.15 | 500 |  | 2.46e-08
Rs
Temperature (K) | Temperature (°C) | Co (mol*cm-3) From Additional Reference (1) | Rs (Ω* cm2)
1073.15 | 800 | 0.0482 | 180.0286
973.15 | 700 | 0.0562 | 141.0361
873.15 | 600 | 0.0658 | 110.5008
773.15 | 500 | 0.077 | 91.09094

## LSFC,Chater (Solid State Ionics
Avagodros Number |  | Boltzmann Constant |  | Faraday Constant |  |  | Study Reference
6.022e+23 | mol-1 | 1.38e-23 | J*K-1 | 96485.332 | C*mol-1 |  | S
Kchem | [6 empty] | Primary Citation
Temperature (K) | Temperature (°C) | Oxygen Thermodynamic Factor From Additional Reference (1) | Kchem (cm/s) |  |  |  | Chater, Solid State Ionics, “Development of a Novel SIMS Technique for Oxygen Self-Diffusion and Surface Exchange Coefficient Measurements in Oxides of High Diffusivity”, 53, (1992), 859
1073.15 | 800 | 218.6553 | 0.004154451
Additional Data Reference Citations
[6 empty] | 1 | Plonczak, J, Electrochem. Soc., “Electrochemical Characterization of LSFC Thin Film Electrodes Prepared by Pulsed Laser Deposition”, 159, (5), (2012), B471
Ko
Temperature (K) | Temperature (°C) |  | Ko (cm/s)
1073.15 | 800 |  | 1.9e-05 |  |  |  | NOTE
Kchem, Ko and Rs Value Colors Indicate the following:
Rs | [6 empty] | Yam, Green, Purple | Values were taken directly from this current citation without calculations
Temperature (K) | Temperature (°C) | Co (mol*cm-3) From Additional Reference (1) | Rs (Ω* cm2) |  |  |  | Dark Grey | Values were derived within the primary citation or was calculated here using other parameters within the primary citation
1073.15 | 800 | 0.06 | 0.2100839 |  |  |  | Light Grey | Values were calculated using parameters taken from other literature citations

## LSFC,Steele (Solid State Ionics
Avagodros Number |  | Boltzmann Constant |  | Faraday Constant |  |  | Study Reference
6.022e+23 | mol-1 | 1.38e-23 | J*K-1 | 96485.332 | C*mol-1 |  | T
Kchem | [6 empty] | Primary Citation
Temperature (K) | Temperature (°C) | Oxygen Thermodynamic Factor From Additional Reference (1) | Kchem (cm/s) |  |  |  | Steele, Solid State Ionics, “Properties of LSFC Double Layer Cathodes on Gadolinium-Doped Cerium Oxide (CGO) Electrolytes: II. Role of Oxygen Exchange and Diffusion”, 106, (1998), 255
1273.15 | 1000 | 109 | 0.003506925
1173.15 | 900 | 112 | 0.001575136 |  |  |  | Additional Data Reference Citations
1073.15 | 800 | 129.21 | 0.0006608701 |  |  | 1 | Dalslet, J. Electrochem. Soc., “Determination of Oxygen Transport Properties from Flux and Driving Force Measurements”, 154, (12), (2007), B1276
973.15 | 700 | 160.29 | 0.0002480884
873.15 | 600 | 205.37 | 7.3036e-05
773.15 | 500 | 264.45 | 1.36315e-05 |  |  |  | NOTE
Kchem, Ko and Rs Value Colors Indicate the following:
Ko | [6 empty] | Yam, Green, Purple | Values were taken directly from this current citation without calculations
Temperature (K) | Temperature (°C) | Log(Ko) (cm/s) | Ko (cm/s) |  |  |  | Dark Grey | Values were derived within the primary citation or was calculated here using other parameters within the primary citation
1273.15 | 1000 | -4.4925 | 3.217363e-05 |  |  |  | Light Grey | Values were calculated using parameters taken from other literature citations
1173.15 | 900 | -4.8519 | 1.406371e-05
1073.15 | 800 | -5.29118 | 5.114698e-06
973.15 | 700 | -5.8103 | 1.547747e-06
873.15 | 600 | -6.449 | 3.556313e-07
773.15 | 500 | -7.2878 | 5.15466e-08
Rs
Temperature (K) | Temperature (°C) | Co (mol*cm-3) From Additional Reference (1) | Rs (Ω* cm2)
1273.15 | 1000 | 0.0812168 | 0.1087354
1173.15 | 900 | 0.08133833 | 0.2288735
1073.15 | 800 | 0.0482 | 0.9714728
973.15 | 700 | 0.0562 | 2.496783
873.15 | 600 | 0.0658 | 8.327223
773.15 | 500 | 0.077 | 43.47207

## LSFC,Baumann (Electrochem)
Avagodros Number |  | Boltzmann Constant |  | Faraday Constant |  |  | Study Reference
6.022e+23 | mol-1 | 1.38e-23 | J*K-1 | 96485.332 | C*mol-1 |  | H
Kchem | [6 empty] | Primary Citation
Temperature (K) | Temperature (°C) | Oxygen Thermodynamic Factor From Additional Reference (1) | Kchem (cm/s) |  |  |  | Baumann, J. Electrochem. Soc., “Quantitative Comparison of Mixed Conducting SOFC Cathode Materials by Means of Thin Film Model Electrodes”, 154, (9), (2007), B931
1023.15 | 750 | 238.4602 | 0.0002975868
998.15 | 725 | 238.4729 | 0.0001445835 |  |  |  | Additional Data Reference Citations
973.15 | 700 | 268.4932 | 0.0001006487 |  |  | 1 | Plonczak, J, Electrochem. Soc., “Electrochemical Characterization of LSFC Thin Film Electrodes Prepared by Pulsed Laser Deposition”, 159, (5), (2012), B471
948.15 | 675 | 303.0857 | 3.801975e-05
923.15 | 650 | 315.4506 | 2.873843e-05
898.15 | 625 | 400.774 | 2.291554e-05 |  |  |  | NOTE
873.15 | 600 | 489.7374 | 1.867607e-05 |  |  |  | Kchem, Ko and Rs Value Colors Indicate the following:
[7 empty] | Yam, Green, Purple | Values were taken directly from this current citation without calculations
Ko | [6 empty] | Dark Grey | Values were derived within the primary citation or was calculated here using other parameters within the primary citation
Temperature (K) | Temperature (°C) | Co (mol*cm-3) From Additional Reference (1) | Ko (cm/s) |  |  |  | Light Grey | Values were calculated using parameters taken from other literature citations
1023.15 | 750 | 0.04087291 | 1.247951e-06
998.15 | 725 | 0.0520112 | 6.062888e-07
973.15 | 700 | 0.05085555 | 3.748651e-07
948.15 | 675 | 0.09181625 | 1.254422e-07
923.15 | 650 | 0.06997517 | 9.110277e-08
898.15 | 625 | 0.06301915 | 5.717821e-08
873.15 | 600 | 0.05 | 3.813486e-08
Rs
Temperature (K) | Temperature (°C) |  | Rs (Ω* cm2)
1023.15 | 750 |  | 4.47655
998.15 | 725 |  | 7.064096
973.15 | 700 |  | 11.3921
948.15 | 675 |  | 18.37177
923.15 | 650 |  | 32.31722
898.15 | 625 |  | 55.62666
873.15 | 600 |  | 102.196
Additional Reference Data from Primary Citation
Temperature (K) | Temperature (°C) | Rs (Ω* cm2) |  | Temperature (K) | Temperature (°C) | Ko (cm/s) From Additional Reference (1) | Co (mol*cm-3)
1023.454 | 750.3042 | 4.47655 |  | 1023.15 | 750 | 4.7748e-07 | 0.1068262
1021.277 | 748.1266 | 4.574855 |  | 998.15 | 725 | 1.6895e-07 | 0.1866458
1019.975 | 746.8245 | 4.777991 |  | 973.15 | 700 | 7.3e-08 | 0.2611502
1017.812 | 744.6617 | 4.882916 |  | 948.15 | 675 | 3.2829e-08 | 0.3508373
1016.088 | 742.9381 | 5.09973 |  | 923.15 | 650 | 1.2582e-08 | 0.5066708
1013.942 | 740.7917 | 5.326171 |  | 898.15 | 625 | 5.43698e-09 | 0.6627433
1011.804 | 738.6544 | 5.443134
1010.101 | 736.951 | 5.809663
1007.98 | 734.8298 | 5.937244
1006.289 | 733.1393 | 6.200873
1004.184 | 731.0341 | 6.337045
1002.088 | 728.9377 | 6.476207
1000.834 | 727.684 | 6.763768
999.5835 | 726.4335 | 7.064096
997.5062 | 724.3562 | 7.219225
995.4376 | 722.2876 | 7.539777
993.7888 | 720.6388 | 7.539777
991.7355 | 718.5855 | 7.874562
989.6907 | 716.5407 | 8.224213
988.0609 | 714.9109 | 8.589389
986.4365 | 713.2865 | 8.589389
985.2217 | 712.0717 | 8.97078
983.2036 | 710.0536 | 9.167779
981.9967 | 708.8467 | 9.574852
979.9918 | 706.8418 | 10
978.3938 | 705.2438 | 10.2196
976.4036 | 703.2536 | 10.67338
975.2133 | 702.0633 | 11.1473
973.6308 | 700.4808 | 11.3921
971.2667 | 698.1167 | 11.89794
970.0889 | 696.9389 | 12.42624
968.523 | 695.373 | 12.69912
966.5727 | 693.4227 | 12.97799
965.4063 | 692.2563 | 13.55425
963.4685 | 690.3185 | 13.8519
961.5385 | 688.3885 | 14.46696
960.3842 | 687.2342 | 14.78466
958.8494 | 685.6994 | 15.10933
956.9378 | 683.7878 | 15.44114
956.1753 | 683.0253 | 16.12676
953.8951 | 680.7451 | 16.84283
952.0032 | 678.8532 | 17.2127
951.2485 | 678.0985 | 17.5907
948.9917 | 675.8417 | 18.37177
947.1192 | 673.9692 | 19.60888
945.6265 | 672.4765 | 20.0395
944.1385 | 670.9885 | 20.47957
943.0255 | 669.8755 | 21.85862
941.1765 | 668.0265 | 22.33863
939.3346 | 666.1846 | 22.82919
938.233 | 665.083 | 23.84287
936.0374 | 662.8874 | 24.90155
933.8521 | 660.7021 | 25.44839
932.0388 | 658.8888 | 27.16203
930.2326 | 657.0826 | 27.75851
929.512 | 656.362 | 28.99106
927.7155 | 654.5655 | 29.62771
926.2833 | 653.1333 | 30.27834
924.8555 | 651.7055 | 31.62278
923.4321 | 650.2821 | 32.31722
921.659 | 648.509 | 32.31722
920.5984 | 647.4484 | 34.49339
919.1881 | 646.0381 | 35.25087
917.4312 | 644.2812 | 36.8161
916.3803 | 643.2303 | 38.45082
914.9828 | 641.8328 | 38.45082
913.5896 | 640.4396 | 40.15814
912.5475 | 639.3975 | 41.04002
911.5078 | 638.3578 | 41.94126
909.7801 | 636.6301 | 43.80356
908.4027 | 635.2527 | 44.7655
907.3724 | 634.2224 | 44.7655
906.0023 | 632.8523 | 46.7532
904.9774 | 631.8274 | 47.77991
903.9548 | 630.8048 | 48.82916
902.9345 | 629.7845 | 49.90145
901.2392 | 628.0892 | 52.11721
899.5502 | 626.4002 | 53.26171
898.2036 | 625.0536 | 55.62666
896.861 | 623.711 | 58.09663
895.1884 | 622.0384 | 60.67627
894.1878 | 621.0378 | 63.37045
892.5251 | 619.3751 | 64.76207
891.1994 | 618.0494 | 66.18426
889.8776 | 616.7276 | 69.12301
888.5598 | 615.4098 | 69.12301
886.5903 | 613.4403 | 72.19225
884.9558 | 611.8058 | 75.39777
883.3272 | 610.1772 | 78.74562
882.3529 | 609.2029 | 82.24213
880.7339 | 607.5839 | 84.04818
879.1209 | 605.9709 | 85.89389
877.8347 | 604.6847 | 89.7078
876.2322 | 603.0822 | 93.69105
874.9544 | 601.8044 | 95.74852
873.0447 | 599.8947 | 102.196

## LSFC,Simrick (Electrochem)
Avagodros Number |  | Boltzmann Constant |  | Faraday Constant |  |  | Study Reference
6.022e+23 | mol-1 | 1.38e-23 | J*K-1 | 96485.332 | C*mol-1 |  | U
Kchem | [6 empty] | Primary Citation
Temperature (K) | Temperature (°C) | Oxygen Thermodynamic Factor From Additional Reference (1) | Kchem (cm/s) |  |  |  | Simrick, Solid State Ionics, “An Investigation of the Oxygen Reduction Reaction Mechanism of LSFC using Patterned Thin Films”, 206, (2012), 7
773.15 | 500 | 264.45 | 2.1462762e-05
723.15 | 450 | 299.24 | 8.2680012e-06 |  |  |  | Additional Data Reference Citations
698.15 | 425 | 317.9475 | 5.484594375e-06 |  |  | 1 | Dalslet, J. Electrochem. Soc., “Determination of Oxygen Transport Properties from Flux and Driving Force Measurements”, 154, (12), (2007), B1276
673.15 | 400 | 337.53 | 4.3001322e-06
Ko | [6 empty] | NOTE
Temperature (K) | Temperature (°C) |  | Ko (cm/s) |  |  |  | Kchem, Ko and Rs Value Colors Indicate the following:
773.15 | 500 |  | 8.116e-08 |  |  |  | Yam, Green, Purple | Values were taken directly from this current citation without calculations
723.15 | 450 |  | 2.763e-08 |  |  |  | Dark Grey | Values were derived within the primary citation or was calculated here using other parameters within the primary citation
698.15 | 425 |  | 1.725e-08 |  |  |  | Light Grey | Values were calculated using parameters taken from other literature citations
673.15 | 400 |  | 1.274e-08
Rs
Temperature (K) | Temperature (°C) |  | Rs (Ω* cm2)
773.15 | 500 |  | 23.5
723.15 | 450 |  | 69.4
698.15 | 425 |  | 108.2
673.15 | 400 |  | 139.5
Additional Reference Data from Primary Citation
Temperature (K) | Temperature (°C) | Co (mol*cm-3)
773.15 | 500 | 0.09046719
723.15 | 450 | 0.08416379
698.15 | 425 | 0.08347754
673.15 | 400 | 0.08452895

## LSC,Moreno (Electrochem)
Avagodros Number |  | Boltzmann Constant |  | Faraday Constant |  |  | Study Reference
6.022e+23 | mol-1 | 1.38e-23 | J*K-1 | 96485.332 | C*mol-1 |  | V
Kchem | [6 empty] | Primary Citation
Temperature (K) | Temperature (°C) |  | Kchem (cm/s) |  |  |  | Moreno, J. Electrochem. Soc., “Chemical Strain and Oxidation-Reduction Kinetics of Epitaxial Thin Films of Mixed Ionic-Electronic Conducting Oxides Determined by X-Ray Diffraction”, 161, (11), (2014), F3046
973.15 | 700 |  | 4.6975e-06
923.15 | 650 |  | 2.6895e-06 |  |  |  | Additional Data Reference Citations
873.15 | 600 |  | 1.35772e-06 |  |  | 1 | Egger, Solid State Ionics, “Comparison of Oxygen Exchange Kinetics of the IT-SOFC Cathode Materials La0.5Sr0.5CoO3 and La0.6Sr0.4CoO3”, 225, (2012), 55
823.15 | 550 |  | 6.0429e-07
773.15 | 500 |  | 2.738e-07
723.15 | 450 |  | 3.7855e-07 |  |  |  | NOTE
673.15 | 400 |  | 5.3279e-08 |  |  |  | Kchem, Ko and Rs Value Colors Indicate the following:
[7 empty] | Yam, Green, Purple | Values were taken directly from this current citation without calculations
Ko | [6 empty] | Dark Grey | Values were derived within the primary citation or was calculated here using other parameters within the primary citation
Temperature (K) | Temperature (°C) | Oxygen Thermodynamic Factor From Additional Reference (1) | Ko (cm/s) |  |  |  | Light Grey | Values were calculated using parameters taken from other literature citations
973.15 | 700 | 118.8391 | 3.952825e-08
923.15 | 650 | 144.6185 | 1.859721e-08
873.15 | 600 | 145.4069 | 9.337383e-09
823.15 | 550 | 237.2033 | 2.547562e-09
773.15 | 500 | 208.3202 | 1.314323e-09
723.15 | 450 | 281.1624 | 1.346375e-09
673.15 | 400 | 393.131 | 1.355248e-10
Rs
Temperature (K) | Temperature (°C) | Co (mol*cm-3) From Additional Reference (1) | Rs (Ω* cm2)
973.15 | 700 | 0.08972994 | 61.23111
923.15 | 650 | 0.07373494 | 150.241
873.15 | 600 | 0.05837484 | 357.4993
823.15 | 550 | 0.09335136 | 772.4509
773.15 | 500 | 0.07947698 | 1651.8
723.15 | 450 | 0.08068961 | 1485.532
673.15 | 400 | 0.07975902 | 13897.94

## LSC,Berenov (Solid State Ionic)
Avagodros Number |  | Boltzmann Constant |  | Faraday Constant |  |  | Study Reference
6.022e+23 | mol-1 | 1.38e-23 | J*K-1 | 96485.332 | C*mol-1 |  | W
Kchem | [6 empty] | Primary Citation
Temperature (K) | Temperature (°C) | Oxygen Thermodynamic Factor From Additional Reference (1) | Kchem (cm/s) |  |  |  | Berenov, Solid State Ionics, “Oxygen Tracer Diffusion and Surface Exchange Kinetics in LSC”, 181, (2010), 819
953.15 | 680 | 115 | 0.00012535
873.15 | 600 | 145.4069 | 1.321749e-05 |  |  |  | Additional Data Reference Citations
865.15 | 592 | 128.8168 | 1.906488e-05 |  |  | 1 | Egger, Solid State Ionics, “Comparison of Oxygen Exchange Kinetics of the IT-SOFC Cathode Materials La0.5Sr0.5CoO3 and La0.6Sr0.4CoO3”, 225, (2012), 55
791.15 | 518 | 207 | 1.96857e-05
757.15 | 484 | 228.5231 | 7.107068e-06
715.15 | 442 | 295.8886 | 7.870637e-06 |  |  |  | NOTE
673.15 | 400 | 393.131 | 5.700399e-06 |  |  |  | Kchem, Ko and Rs Value Colors Indicate the following:
[7 empty] | Yam, Green, Purple | Values were taken directly from this current citation without calculations
Ko | [6 empty] | Dark Grey | Values were derived within the primary citation or was calculated here using other parameters within the primary citation
Temperature (K) | Temperature (°C) |  | Ko (cm/s) |  |  |  | Light Grey | Values were calculated using parameters taken from other literature citations
953.15 | 680 |  | 1.09e-06
873.15 | 600 |  | 9.09e-08
865.15 | 592 |  | 1.48e-07
823.15 | 550 |  | 1.045084e-07
791.15 | 518 |  | 9.51e-08
773.15 | 500 |  | 5.215749e-08
757.15 | 484 |  | 3.11e-08
715.15 | 442 |  | 2.66e-08
673.15 | 400 |  | 1.45e-08
Rs
Temperature (K) | Temperature (°C) | Co (mol*cm-3) From Additional Reference Data | Rs (Ω* cm2)
953.15 | 680 | 0.158229 | 1.233349
873.15 | 600 | 0.01711239 | 125.2713
865.15 | 592 | 0.02234701 | 58.37778
791.15 | 518 | 0.0354611 | 52.35563
757.15 | 484 | 0.04259995 | 127.541
715.15 | 442 | 0.08968135 | 66.90377
673.15 | 400 | 0.207186 | 50.00585
Additional Reference Data from Primary Citation
Temperature (K) | Temperature (°C) | Oxygen Ion Conductivity (S*cm-1) From Additional Reference (1) | Co (mol*cm-3) |  | Temperature (K) | Temperature (°C) | D* (cm^2/s) | f (correlation coefficient) | Do (cm^2/s)
953.15 | 680 | 0.00221 | 0.158229 |  | 953.15 | 680 | 2.05e-09 | 0.69 | 2.971014e-09
873.15 | 600 | 0.000364 | 0.01711239 |  | 873.15 | 600 | 2.86e-09 | 0.69 | 4.144928e-09
865.15 | 592 | 0.000364 | 0.02234701 |  | 865.15 | 592 | 2.17e-09 | 0.69 | 3.144928e-09
791.15 | 518 | 5.763313e-05 | 0.0354611 |  | 791.15 | 518 | 1.98e-10 | 0.69 | 2.869565e-10
757.15 | 484 | 2.681865e-05 | 0.04259995 |  | 757.15 | 484 | 7.34e-11 | 0.69 | 1.063768e-10
715.15 | 442 | 1.042386e-05 | 0.08968135 |  | 715.15 | 442 | 1.28e-11 | 0.69 | 1.855072e-11
673.15 | 400 | 4.637139e-06 | 0.207186 |  | 673.15 | 400 | 2.32e-12 | 0.69 | 3.362319e-12

## LSC,Egger (Solid State Ionics)
Avagodros Number |  | Boltzmann Constant |  | Faraday Constant |  |  | Study Reference
6.022e+23 | mol-1 | 1.38e-23 | J*K-1 | 96485.332 | C*mol-1 |  | X
Kchem | [6 empty] | Primary Citation
Temperature (K) | Temperature (°C) |  | Kchem (cm/s) |  |  |  | Egger, Solid State Ionics, “Comparison of Oxygen Exchange Kinetics of the IT-SOFC Cathode Materials La0.5Sr0.5CoO3 and La0.6Sr0.4CoO3”, 225, (2012), 55
998.2531 | 725.1031 |  | 4.386e-05
972.7626 | 699.6126 |  | 2.8355e-05
947.755 | 674.605 |  | 1.746e-05
924.0009 | 650.8509 |  | 1.3055e-05
897.1627 | 624.0127 |  | 8.04e-06
873.8394 | 600.6894 |  | 4.717e-06 |  |  |  | NOTE
847.9067 | 574.7567 |  | 1.5469e-06 |  |  |  | Kchem, Ko and Rs Value Colors Indicate the following:
822.876 | 549.726 |  | 1.101e-06 |  |  |  | Yam, Green, Purple | Values were taken directly from this current citation without calculations
797.0509 | 523.9009 |  | 6.158e-07 |  |  |  | Dark Grey | Values were derived within the primary citation or was calculated here using other parameters within the primary citation
[7 empty] | Light Grey | Values were calculated using parameters taken from other literature citations
Ko
Temperature (K) | Temperature (°C) |  | Ko (cm/s)
1023.15 | 750 |  | 8.790231e-07
998.3826 | 725.2326 |  | 5.411e-07
974.6209 | 701.4709 |  | 2.386e-07
949.0367 | 675.8867 |  | 1.505e-07
923.344 | 650.194 |  | 9.0272e-08
899.0174 | 625.8674 |  | 5.141e-08
872.8365 | 599.6865 |  | 3.244e-08
848.7127 | 575.5627 |  | 1.1077e-08
823.1266 | 549.9766 |  | 4.641588e-09
797.9961 | 524.8461 |  | 2.51188e-09
Rs
Temperature (K) | Temperature (°C) |  | Rs (Ω* cm2)
1023.15 | 750 |  | 3.375006
998.47 | 725.32 |  | 4.686
973.15 | 700 |  | 10.144
949.124 | 675.974 |  | 16.2622
924.448 | 651.298 |  | 30.9516
899.124 | 625.974 |  | 54.065
874.448 | 601.298 |  | 102.901
848.47 | 575.32 |  | 222.754
823.15 | 550 |  | 423.964
798.47 | 525.32 |  | 806.923
Additional Reference Data from Primary Citation
Temperature (K) | Temperature (°C) | Oxygen Nonstoichiometry |  | Temperature (K) | Temperature (°C) | Oxygen Ion Conductivity (S*cm-1) |  | Temperature (K) | Temperature (°C) | Oxygen Thermodynamic Factor
998.01 | 724.86 | 0.086263 |  | 1023.15 | 750 | 0.01065834 |  | 1023.15 | 750 | 65.70155
972.87 | 699.72 | 0.0783516 |  | 998.49 | 725.34 | 0.004948 |  | 998.15 | 725 | 81.05711
947.28 | 674.13 | 0.071428 |  | 973.8328 | 700.6828 | 0.0041368 |  | 973.15 | 700 | 118.8391
922.14 | 648.99 | 0.064505 |  | 949.174 | 676.024 | 0.00221 |  | 953.15 | 680 | 115
897.92 | 624.77 | 0.059065 |  | 923.756 | 650.606 | 0.0011809 |  | 948.15 | 675 | 116.0133
872.78 | 599.63 | 0.05313 |  | 898.719 | 625.569 | 0.00091434 |  | 923.15 | 650 | 144.6185
847.64 | 574.49 | 0.0486813 |  | 873.3017 | 600.1517 | 0.000364 |  | 898.15 | 625 | 156.3898
822.51 | 549.36 | 0.0442307 |  | 848.263 | 575.113 | 0.0002417 |  | 873.15 | 600 | 145.4069
797.37 | 524.22 | 0.0407 |  | 823.22 | 550.07 | 8.46e-05 |  | 865.15 | 592 | 128.8168
|  |  |  | 797.56 | 524.41 | 7.84e-05 |  | 848.15 | 575 | 139.6497
|  |  |  | 791.15 | 518 | 5.763313e-05 |  | 823.15 | 550 | 237.2033
|  |  |  | 757.15 | 484 | 2.681865e-05 |  | 798.15 | 525 | 245.155
|  |  |  | 715.15 | 442 | 1.042386e-05 |  | 791.15 | 518 | 207
|  |  |  | 679.15 | 406 | 4.637139e-06 |  | 773.15 | 500 | 208.3202
[8 empty] | 757.15 | 484 | 228.5231
Temperature (K) | Temperature (°C) | Co (mol*cm-3) | [5 empty] | 723.15 | 450 | 281.1624
1023.15 | 750 | 0.07696649 | [5 empty] | 715.15 | 442 | 295.8886
998.15 | 725 | 0.08785232 | [5 empty] | 698.15 | 425 | 330.8302
973.15 | 700 | 0.08972994 | [5 empty] | 673.15 | 400 | 393.131
948.15 | 675 | 0.08645667
923.15 | 650 | 0.07373494
898.15 | 625 | 0.07211445
873.15 | 600 | 0.05837484
848.15 | 575 | 0.07671181
823.15 | 550 | 0.09335136
798.15 | 525 | 0.08788015
773.15 | 500 | 0.07947698
723.15 | 450 | 0.08068961
673.15 | 400 | 0.07975902

## LSC,Sogaard (Solid State Ionics
Avagodros Number |  | Boltzmann Constant |  | Faraday Constant |  |  | Study Reference
6.022e+23 | mol-1 | 1.38e-23 | J*K-1 | 96485.332 | C*mol-1 |  | Y
Kchem | [6 empty] | Primary Citation
Temperature (K) | Temperature (°C) | Log(Kchem) (cm/s) | Kchem (cm/s) |  |  |  | Sogaard, Solid State Ionics, “Oxygen Nonstoichiometry and Transport Properties of Strontium Substituted Lanthanum Cobaltite”, 177, (2006), 3285
1173.15 | 900 | -1.2122 | 0.06134794
1073.15 | 800 | -2.138 | 0.007277798
973.15 | 700 | -2.3974 | 0.004004977
Ko
Temperature (K) | Temperature (°C) |  | Ko (cm/s) |  |  |  | NOTE
1173.15 | 900 |  | 0.0007391318 |  |  |  | Kchem, Ko and Rs Value Colors Indicate the following:
1073.15 | 800 |  | 7.58104e-05 |  |  |  | Yam, Green, Purple | Values were taken directly from this current citation without calculations
973.15 | 700 |  | 3.482588e-05 |  |  |  | Dark Grey | Values were derived within the primary citation or was calculated here using other parameters within the primary citation
[7 empty] | Light Grey | Values were calculated using parameters taken from other literature citations
Rs
Temperature (K) | Temperature (°C) |  | Rs (Ω* cm2)
1173.15 | 900 |  | 0.00278104
1073.15 | 800 |  | 0.03297701
973.15 | 700 |  | 0.08255354
Additional Reference Data from Primary Citation
Temperature (K) | Temperature (°C) | Oxygen Thermodynamic Factor |  | Temperature (K) | Temperature (°C) | Co (mol*cm-3)
1273.15 | 1000 | 74 |  | 1273.15 | 1000 | 0.1600731
1173.15 | 900 | 83 |  | 1173.15 | 900 | 0.1273684
1098.15 | 825 | 93.18766 |  | 1098.15 | 825 | 0.09989324
1073.15 | 800 | 96 |  | 1073.15 | 800 | 0.09579827
998.15 | 725 | 109.3669 |  | 998.15 | 725 | 0.07779693
973.15 | 700 | 115 |  | 973.15 | 700 | 0.07554038
Temperature (K) | Temperature (°C) | Oxygen Ion Conductivity (S*cm-1) |  | Temperature (K) | Temperature (°C) | Do (cm^2/s)
1273.15 | 1000 | 0.4 |  | 1273.15 | 1000 | 7.1e-07
1173.15 | 900 | 0.18 |  | 1173.15 | 900 | 3.7e-07
1073.15 | 800 | 0.064 |  | 1073.15 | 800 | 1.6e-07
973.15 | 700 | 0.016 |  | 973.15 | 700 | 4.6e-08

## LSC,Baumann (Electrochem)
Avagodros Number |  | Boltzmann Constant |  | Faraday Constant |  |  | Study Reference
6.022e+23 | mol-1 | 1.38e-23 | J*K-1 | 96485.332 | C*mol-1 |  | H
Kchem | [6 empty] | Primary Citation
Temperature (K) | Temperature (°C) | Oxygen Thermodynamic Factor From Additional Reference (1) | Kchem (cm/s) |  |  |  | Baumann, J. Electrochem. Soc., “Quantitative Comparison of Mixed Conducting SOFC Cathode Materials by Means of Thin Film Model Electrodes”, 154, (9), (2007), B931
1023.15 | 750 | 65.70155 | 3.322683e-05
998.15 | 725 | 81.05711 | 2.371471e-05 |  |  |  | Additional Data Reference Citations
973.15 | 700 | 118.8391 | 2.246437e-05 |  |  | 1 | Egger, Solid State Ionics, “Comparison of Oxygen Exchange Kinetics of the IT-SOFC Cathode Materials La0.5Sr0.5CoO3 and La0.6Sr0.4CoO3”, 225, (2012), 55
948.15 | 675 | 116.0133 | 1.468829e-05
923.15 | 650 | 144.6185 | 1.384522e-05
898.15 | 625 | 156.3898 | 9.243913e-06 |  |  |  | NOTE
873.15 | 600 | 145.4069 | 6.546799e-06 |  |  |  | Kchem, Ko and Rs Value Colors Indicate the following:
[7 empty] | Yam, Green, Purple | Values were taken directly from this current citation without calculations
Ko | [6 empty] | Dark Grey | Values were derived within the primary citation or was calculated here using other parameters within the primary citation
Temperature (K) | Temperature (°C) | Co (mol*cm-3) From Additional Reference (1) | Ko (cm/s) |  |  |  | Light Grey | Values were calculated using parameters taken from other literature citations
1023.15 | 750 | 0.07696649 | 5.057237e-07
998.15 | 725 | 0.08785232 | 2.925679e-07
973.15 | 700 | 0.08972994 | 1.890319e-07
948.15 | 675 | 0.08645667 | 1.266087e-07
923.15 | 650 | 0.07373494 | 9.573618e-08
898.15 | 625 | 0.07211445 | 5.910816e-08
873.15 | 600 | 0.05837484 | 4.502399e-08
Rs
Temperature (K) | Temperature (°C) |  | Rs (Ω* cm2)
1023.15 | 750 |  | 5.866264
998.15 | 725 |  | 8.666687
973.15 | 700 |  | 12.80397
948.15 | 675 |  | 19.33091
923.15 | 650 |  | 29.18503
898.15 | 625 |  | 47.02366
873.15 | 600 |  | 74.14067
Additional Reference Data from Primary Citation
Temperature (K) | Temperature (°C) | Rs (Ω* cm2) |  | Temperature (K) | Temperature (°C) | Ko (cm/s) From Additional Reference (1) | Co (mol*cm-3)
1023.018 | 749.8679 | 5.866264 |  | 1023.15 | 750 | 8.790231e-07 | 0.04428072
1021.711 | 748.5614 | 5.994843 |  | 998.15 | 725 | 5.411e-07 | 0.04750096
1020.408 | 747.2582 | 5.994843 |  | 973.15 | 700 | 2.386e-07 | 0.07108893
1018.676 | 745.5257 | 6.260517 |  | 948.15 | 675 | 1.505e-07 | 0.07273199
1016.949 | 743.7992 | 6.260517 |  | 923.15 | 650 | 9.0272e-08 | 0.07819813
1015.228 | 742.0784 | 6.537965 |  | 898.15 | 625 | 5.141e-08 | 0.08291291
1013.086 | 739.9357 | 6.97736 |  | 873.15 | 600 | 3.244e-08 | 0.08101935
1011.804 | 738.6544 | 6.97736
1009.676 | 736.5261 | 7.286577
1007.134 | 733.9839 | 7.286577
1005.446 | 732.2962 | 7.609497
1003.764 | 730.6141 | 7.946728
1001.252 | 728.1016 | 8.120907
1000 | 726.85 | 8.480802
998.3361 | 725.1861 | 8.666687
995.8506 | 722.7006 | 8.666687
993.7888 | 720.6388 | 8.856646
991.7355 | 718.5855 | 9.249147
989.6907 | 716.5407 | 9.451873
987.248 | 714.098 | 9.870753
985.2217 | 712.0717 | 10.53413
983.2036 | 710.0536 | 11.00098
981.1938 | 708.0438 | 11.00098
979.9918 | 706.8418 | 11.48851
977.1987 | 704.0487 | 11.74032
975.2133 | 702.0633 | 11.99765
973.236 | 700.086 | 12.80397
970.8738 | 697.7238 | 13.08461
968.523 | 695.373 | 13.96399
966.5727 | 693.4227 | 14.27005
965.0181 | 691.8681 | 14.27005
963.0819 | 689.9319 | 14.90246
961.9238 | 688.7738 | 15.2291
960.7686 | 687.6186 | 15.2291
959.2326 | 686.0826 | 15.90401
956.9378 | 683.7878 | 16.2526
955.414 | 682.264 | 16.60883
954.2744 | 681.1244 | 17.34488
953.1374 | 679.9874 | 17.34488
952.0032 | 678.8532 | 18.11356
950.495 | 677.345 | 18.51058
948.2418 | 675.0918 | 19.33091
947.4931 | 674.3431 | 19.33091
945.9992 | 672.8492 | 19.75461
943.7672 | 670.6172 | 20.63008
942.6551 | 669.5051 | 20.63008
941.5457 | 668.3957 | 21.08226
940.4389 | 667.2889 | 22.01656
939.3346 | 666.1846 | 22.01656
937.8664 | 664.7164 | 22.49913
936.7681 | 663.6181 | 22.49913
935.6725 | 662.5225 | 23.49623
933.8521 | 660.7021 | 24.01122
932.4009 | 659.2509 | 24.53751
930.2326 | 657.0826 | 25.62494
928.4333 | 655.2833 | 26.1866
926.9988 | 653.8488 | 27.34711
925.9259 | 652.7759 | 27.94652
924.8555 | 651.7055 | 29.18503
923.4321 | 650.2821 | 29.18503
922.3674 | 649.2174 | 30.47842
921.3052 | 648.1552 | 31.14646
919.5402 | 646.3902 | 31.82914
918.8361 | 645.6861 | 31.82914
918.1331 | 644.9831 | 32.52678
917.0806 | 643.9306 | 33.23971
916.3803 | 643.2303 | 33.96827
915.681 | 642.531 | 34.7128
914.6341 | 641.4841 | 34.7128
913.5896 | 640.4396 | 36.25117
912.5475 | 639.3975 | 37.04574
911.1617 | 638.0117 | 37.04574
909.4354 | 636.2854 | 37.85772
907.7156 | 634.5656 | 38.6875
906.3444 | 633.1944 | 40.40201
904.9774 | 631.8274 | 41.28756
903.6145 | 630.4645 | 43.1173
902.2556 | 629.1056 | 43.1173
901.2392 | 628.0892 | 45.02814
899.5502 | 626.4002 | 46.01508
897.8676 | 624.7176 | 47.02366
896.1912 | 623.0412 | 48.05434
894.1878 | 621.0378 | 50.18397
891.8618 | 618.7118 | 52.40797
889.5478 | 616.3978 | 53.55667
887.574 | 614.424 | 57.15604
885.9358 | 612.7858 | 58.40881
884.6296 | 611.4796 | 59.68903
882.6775 | 609.5275 | 62.33428
881.7046 | 608.5546 | 63.70054
879.7654 | 606.6154 | 65.09675
878.1559 | 605.0059 | 66.52357
876.5522 | 603.4022 | 67.98165
874.3169 | 601.1669 | 70.9944
873.0447 | 599.8947 | 74.14067

## LSC,Januschewsky (Adv Funct)
Avagodros Number |  | Boltzmann Constant |  | Faraday Constant |  |  | Study Reference
6.022e+23 | mol-1 | 1.38e-23 | J*K-1 | 96485.332 | C*mol-1 |  | Z
Kchem | [6 empty] | Primary Citation
Temperature (K) | Temperature (°C) | Oxygen Thermodynamic Factor From Additional Reference (2) | Kchem (cm/s) |  |  |  | Januschewsky, J. Adv. Funct. Mater., “Optimized LSC Thin-Film Electrodes with Extremely Fast Oxygen-Reduction Kinetics”, 19, (2009), 3151
848.15 | 575 | 139.6497 | 2.066816e-05
823.15 | 550 | 237.2033 | 2.478974e-05 |  |  |  | Additional Data Reference Citations
798.15 | 525 | 245.155 | 1.043451e-05 |  |  | 1 | Berenov, Solid State Ionics, “Oxygen Tracer Diffusion and Surface Exchange Kinetics in LSC”, 181, (2010), 819
773.15 | 500 | 208.3202 | 1.086546e-05 |  |  | 2 | Egger, Solid State Ionics, “Comparison of Oxygen Exchange Kinetics of the IT-SOFC Cathode Materials La0.5Sr0.5CoO3 and La0.6Sr0.4CoO3”, 225, (2012), 55
723.15 | 450 | 281.1624 | 1.026608e-05
673.15 | 400 | 393.131 | 5.700399e-06 |  |  |  | NOTE
Kchem, Ko and Rs Value Colors Indicate the following:
Ko | [6 empty] | Yam, Green, Purple | Values were taken directly from this current citation without calculations
Temperature (K) | Temperature (°C) | Co (mol*cm-3) From Addition Reference (1) | Ko (cm/s) |  |  |  | Dark Grey | Values were derived within the primary citation or was calculated here using other parameters within the primary citation
848.15 | 575 | 1.091613 | 1.48e-07 |  |  |  | Light Grey | Values were calculated using parameters taken from other literature citations
823.15 | 550 | 0.9443331 | 1.045084e-07
798.15 | 525 | 1.00624 | 4.256291e-08
773.15 | 500 | 0.4885393 | 5.215749e-08
723.15 | 450 | 0.1550215 | 3.651299e-08
673.15 | 400 | 0.06287093 | 1.45e-08
Rs
Temperature (K) | Temperature (°C) |  | Rs (Ω* cm2)
855.9445 | 582.7945 |  | 0.96411
846.3889 | 573.2389 |  | 1.1716
836.4351 | 563.2851 |  | 1.4948
827.0409 | 553.8909 |  | 1.8614
817.5412 | 544.3912 |  | 2.37498
807.6435 | 534.4935 |  | 3.0302
796.7937 | 523.6437 |  | 4.159
787.9724 | 514.8224 |  | 5.1794
777.6654 | 504.5154 |  | 6.7715
767.296 | 494.146 |  | 8.8529
758.3226 | 485.1726 |  | 11.8597
748.9963 | 475.8463 |  | 15.8875
739.1529 | 466.0029 |  | 21.2834
729.0436 | 455.8936 |  | 28.5119
718.7367 | 445.5867 |  | 39.1374
708.7172 | 435.5672 |  | 52.4296
697.5987 | 424.4487 |  | 81.2929
687.4903 | 414.3403 |  | 111.5883
678.104 | 404.954 |  | 164.79013
Additional Reference Data from Primary Citation
Temperature (K) | Temperature (°C) | Ko (cm/s) From Additional Reference (1) | Co (mol*cm-3)
848.15 | 575 | 1.48e-07 | 1.091613
823.15 | 550 | 1.045084e-07 | 0.9443331
798.15 | 525 | 9.51e-08 | 1.00624
787.15 | 514 | 9.51e-08 | 0.3566439
773.15 | 500 | 5.215749e-08 | 0.4885393
758.15 | 485 | 3.11e-08 | 0.4587312
723.15 | 450 | 2.66e-08 | 0.1550215
673.15 | 400 | 1.45e-08 | 0.06287093

## LSC,Siebenhofer (Mater Chem)
Avagodros Number |  | Boltzmann Constant |  | Faraday Constant |  |  | Study Reference
6.022e+23 | mol-1 | 1.38e-23 | J*K-1 | 96485.332 | C*mol-1 |  | AA
Kchem | [6 empty] | Primary Citation
Temperature (K) | Temperature (°C) | Oxygen Thermodynamic Factor From Additional Reference (1) | Kchem (cm/s) |  |  |  | Siebenhofer, J. Mater. Chem. A., “Oxygen Exchange Kinetics and Nonstoichiometry of Pristine LSC Thin Films Unaltered by Degradation”, 8, (2020), 7968
873.0765 | 599.9265 | 145.4069 | 0.0003814152
823.3841 | 550.2341 | 237.2033 | 0.0001929888 |  |  |  | Additional Data Reference Citations
772.7229 | 499.5729 | 208.3202 | 6.232848e-05 |  |  | 1 | Egger, Solid State Ionics, “Comparison of Oxygen Exchange Kinetics of the IT-SOFC Cathode Materials La0.5Sr0.5CoO3 and La0.6Sr0.4CoO3”, 225, (2012), 55
722.8724 | 449.7224 | 281.1624 | 2.451172e-05 |  |  | 2 | Berenov, Solid State Ionics, “Oxygen Tracer Diffusion and Surface Exchange Kinetics in LSC”, 181, (2010), 819
Ko | [6 empty] | NOTE
Temperature (K) | Temperature (°C) | Co (mol*cm-3) From Additional Reference (1) | Ko (cm/s) |  |  |  | Kchem, Ko and Rs Value Colors Indicate the following:
873.0765 | 599.9265 | 0.05837484 | 2.623088e-06 |  |  |  | Yam, Green, Purple | Values were taken directly from this current citation without calculations
823.3841 | 550.2341 | 0.09335136 | 8.136008e-07 |  |  |  | Dark Grey | Values were derived within the primary citation or was calculated here using other parameters within the primary citation
772.7229 | 499.5729 | 0.07947698 | 2.991956e-07 |  |  |  | Light Grey | Values were calculated using parameters taken from other literature citations
722.8724 | 449.7224 | 0.08068961 | 8.717995e-08
Rs
Temperature (K) | Temperature (°C) |  | Rs (Ω* cm2)
873.0765 | 599.9265 |  | 1.27248
823.3841 | 550.2341 |  | 2.4194
772.7229 | 499.5729 |  | 7.252112
722.8724 | 449.7224 |  | 22.9332
Additional Reference Data from Primary Citation
Temperature (K) | Temperature (°C) | Ko (cm/s) From Additional Reference (2) | Co (mol*cm-3)
873.0765 | 599.9265 | 9.09e-08 | 1.684514
823.3841 | 550.2341 | 1.045084e-07 | 0.7267428
772.7229 | 499.5729 | 5.215749e-08 | 0.4559108
722.8724 | 449.7224 | 2.66e-08 | 0.2644555

## LSC,Adler(Solid State Ionics)
Avagodros Number |  | Boltzmann Constant |  | Faraday Constant |  |  | Study Reference
6.022e+23 | mol-1 | 1.38e-23 | J*K-1 | 96485.332 | C*mol-1 |  | AB
Kchem | [6 empty] | Primary Citation
Temperature (K) | Temperature (°C) | Oxygen Thermodynamic Factor From Additional Reference (1) | Kchem (cm/s) |  |  |  | Adler, Solid State Ionics, “Mechanism and Kinetics of Oxygen Reduction on Porous LSC Electrodes”, 111, (1998), 125
973.15 | 700 | 118.8391 | 0.0014381656
923.15 | 650 | 144.6185 | 0.000812534 |  |  |  | Additional Data Reference Citations
873.15 | 600 | 145.4069 | 0.0002938516 |  |  | 1 | Egger, Solid State Ionics, “Comparison of Oxygen Exchange Kinetics of the IT-SOFC Cathode Materials La0.5Sr0.5CoO3 and La0.6Sr0.4CoO3”, 225, (2012), 55
823.15 | 550 | 237.2033 | 8.16342e-05
Ko | [6 empty] | NOTE
Temperature (K) | Temperature (°C) | Co (mol*cm-3) From Additional Reference (1) | Ko (cm/s) |  |  |  | Kchem, Ko and Rs Value Colors Indicate the following:
973.15 | 700 | 0.08972994 | 1.2101792e-05 |  |  |  | Yam, Green, Purple | Values were taken directly from this current citation without calculations
923.15 | 650 | 0.07373494 | 5.618465e-06 |  |  |  | Dark Grey | Values were derived within the primary citation or was calculated here using other parameters within the primary citation
873.15 | 600 | 0.05837484 | 2.020891e-06 |  |  |  | Light Grey | Values were calculated using parameters taken from other literature citations
823.15 | 550 | 0.09335136 | 3.441529e-07
Rs
Temperature (K) | Temperature (°C) |  | Rs (Ω* cm2)
973.15 | 700 |  | 0.2
923.15 | 650 |  | 0.4973
873.15 | 600 |  | 1.6518
823.15 | 550 |  | 5.718

## LSC,Hayd (Elechtrochem)
Avagodros Number |  | Boltzmann Constant |  | Faraday Constant |  |  | Study Reference
6.022e+23 | mol-1 | 1.38e-23 | J*K-1 | 96485.332 | C*mol-1 |  | AC
Kchem | [6 empty] | Primary Citation
Temperature (K) | Temperature (°C) | Oxygen Thermodynamic Factor From Additional Reference (1) | Kchem (cm/s) |  |  |  | Hayd, J. Electrochem. Soc., “Hetero-Interfaces at Nanoscaled (La,Sr)CoO3 Thin-Film Cathodes Enhancing Oxygen Surface-Exchange Properties”, 160, (2013), F351
872.905 | 599.755 | 145.4069 | 0.000711476
848.1764 | 575.0264 | 139.6497 | 0.0003051835 |  |  |  | Additional Data Reference Citations
823.0453 | 549.8953 | 237.2033 | 0.0002490635 |  |  | 1 | Egger, Solid State Ionics, “Comparison of Oxygen Exchange Kinetics of the IT-SOFC Cathode Materials La0.5Sr0.5CoO3 and La0.6Sr0.4CoO3”, 225, (2012), 55
798.15 | 525 | 245.155 | 0.0001380713
773.15 | 500 | 208.3202 | 6.770406e-05
748.15 | 475 | 228.5231 | 4.284808e-05 |  |  |  | NOTE
723.15 | 450 | 281.1624 | 2.879103e-05 |  |  |  | Kchem, Ko and Rs Value Colors Indicate the following:
698.15 | 425 | 330.8302 | 1.513548e-05 |  |  |  | Yam, Green, Purple | Values were taken directly from this current citation without calculations
673.15 | 400 | 393.131 | 7.465164e-06 |  |  |  | Dark Grey | Values were derived within the primary citation or was calculated here using other parameters within the primary citation
[7 empty] | Light Grey | Values were calculated using parameters taken from other literature citations
Ko
Temperature (K) | Temperature (°C) |  | Ko (cm/s)
872.905 | 599.755 |  | 4.893e-06
848.1764 | 575.0264 |  | 2.18535e-06
823.0453 | 549.8953 |  | 1.05e-06
798.15 | 525 |  | 5.632e-07
773.15 | 500 |  | 3.25e-07
748.15 | 475 |  | 1.875e-07
723.15 | 450 |  | 1.024e-07
698.15 | 425 |  | 4.575e-08
673.15 | 400 |  | 1.8989e-08
Rs
Temperature (K) | Temperature (°C) |  | Rs (Ω* cm2)
872.905 | 599.755 |  | 0.016029
848.1764 | 575.0264 |  | 0.0341
823.0453 | 549.8953 |  | 0.06855
798.15 | 525 |  | 0.12307
773.15 | 500 |  | 0.20877
748.15 | 475 |  | 0.3541
723.15 | 450 |  | 0.6357
698.15 | 425 |  | 1.3272
673.15 | 400 |  | 3.1622
Additional Reference Data from Primary Citation
Temperature (K) | Temperature (°C) | Co (mol*cm-3)
872.905 | 599.755 | 2.483834
848.1764 | 575.0264 | 2.540084
823.0453 | 549.8953 | 2.551903
797.2384 | 524.0884 | 2.56691
771.6645 | 498.5145 | 2.538133
746.3355 | 473.1855 | 2.508674
720.6376 | 447.4876 | 2.470598
695.5554 | 422.4054 | 2.556475
667.2672 | 394.1172 | 2.479965

## LSC,Preis (J. Power Sources)
Avagodros Number |  | Boltzmann Constant |  | Faraday Constant |  |  | Study Reference
6.022e+23 | mol-1 | 1.38e-23 | J*K-1 | 96485.332 | C*mol-1 |  | AD
Kchem | [6 empty] | Primary Citation
Temperature (K) | Temperature (°C) | Log Kchem (cm/s) | Kchem (cm/s) |  |  |  | Preis, J. Power Sources, “Oxygen Exchange Measurements on Perovskite as Cathode Materials for Solid Oxide Fuel Cells”, 106, (2002), 116-121
1098.15 | 825 | -3.484 | 0.0003280953
998.15 | 725 | -4.212 | 6.13762e-05 |  |  |  | Additional Data Reference Citations
[6 empty] | 1 | Sogaard, Solid State Ionics, “Oxygen Nonstoichiometry and Transport Properties of Strontium Substituted Lanthanum Cobaltite”, 177, (2006), 3285
Ko
Temperature (K) | Temperature (°C) | Oxygen Thermodynamic Factor From Additional Reference (1) | Ko (cm/s)
1098.15 | 825 | 93.18766 | 3.520802e-06 |  |  |  | NOTE
998.15 | 725 | 109.3669 | 5.611952e-07 |  |  |  | Kchem, Ko and Rs Value Colors Indicate the following:
[7 empty] | Yam, Green, Purple | Values were taken directly from this current citation without calculations
Rs | [6 empty] | Dark Grey | Values were derived within the primary citation or was calculated here using other parameters within the primary citation
Temperature (K) | Temperature (°C) | Co (mol*cm-3) From Additional Reference (1) | Rs (Ω* cm2) |  |  |  | Light Grey | Values were calculated using parameters taken from other literature citations
1098.15 | 825 | 0.09989324 | 0.696821
998.15 | 725 | 0.07779693 | 5.10219

## SSC,Yeh (Solid State Ionics)
Avagodros Number |  | Boltzmann Constant |  | Faraday Constant |  | Study Reference
6.022e+23 | mol-1 | 1.38e-23 | J*K-1 | 96485.332 | C*mol-1 | AE
Kchem | [5 empty] | Primary Citation
Temperature (K) | Temperature (°C) | Log(Kchem) (cm/s) | Kchem (cm/s) |  |  | Yeh, Solid State Ionics, “Oxygen Transport and Surface Exchange Properties of SSC”, 232, (2013), 138
888.573 | 615.423 | -3.08 | 0.0008317638
873.15 | 600 |  | 0.0008
837.1704 | 564.0204 | -3.1399 | 0.0007246028
823.15 | 550 |  | 0.000626
796.3812 | 523.2312 | -3.36 | 0.0004365158
773.15 | 500 |  | 0.000375 |  |  | NOTE
748.279 | 475.129 | -3.51 | 0.0003090295 |  |  | Kchem, Ko and Rs Value Colors Indicate the following:
723.15 | 450 |  | 0.000189 |  |  | Yam, Green, Purple | Values were taken directly from this current citation without calculations
698.2509 | 425.1009 | -4.16 | 6.91831e-05 |  |  | Dark Grey | Values were derived within the primary citation or was calculated here using other parameters within the primary citation
673.15 | 400 |  | 4e-05 |  |  | Light Grey | Values were calculated using parameters taken from other literature citations
Ko
Temperature (K) | Temperature (°C) |  | Ko (cm/s)
873.15 | 600 |  | 7.369045e-07
823.15 | 550 |  | 7.760565e-07
773.15 | 500 |  | 5.695828e-07
723.15 | 450 |  | 3.589063e-07
673.15 | 400 |  | 9.727932e-08
Rs
Temperature (K) | Temperature (°C) |  | Rs (Ω* cm2)
873.15 | 600 |  | 2.782398
823.15 | 550 |  | 3.110043
773.15 | 500 |  | 4.46319
723.15 | 450 |  | 7.501371
673.15 | 400 |  | 29.5093
Additional Reference Data from Primary Citation
Temperature (K) | Temperature (°C) | Log(D*) (cm^2/s) | D* (cm^2/s) | Correlation Factor | Do (cm^2/s) | Temperature (K) | Temperature (°C) | Co (mol*cm-3)
1160.847 | 887.697 | -5.7 | 1.995262e-06 | 0.69 | 2.891685e-06 | 1153.15 | 880 | 0.210457
1153.749 | 880.5985 | -5.7621 | 1.729418e-06 | 0.69 | 2.506403e-06 | 1063.15 | 790 | 0.162111
1143.249 | 870.0991 | -5.7929 | 1.611017e-06 | 0.69 | 2.334807e-06 | 1023.15 | 750 | 0.1443558
1132.939 | 859.7891 | -5.823 | 1.503142e-06 | 0.69 | 2.178467e-06 | 998.15 | 725 | 0.1342604
1124.48 | 851.3299 | -5.885 | 1.303167e-06 | 0.69 | 1.888648e-06 | 973.15 | 700 | 0.124871
1114.579 | 841.4287 | -5.916 | 1.213389e-06 | 0.69 | 1.758535e-06 | 948.15 | 675 | 0.1161383
1106.329 | 833.1793 | -5.9779 | 1.052204e-06 | 0.69 | 1.524934e-06 | 923.15 | 650 | 0.1080162
1096.672 | 823.5216 | -5.9779 | 1.052204e-06 | 0.69 | 1.524934e-06 | 898.15 | 625 | 0.1004622
1088.743 | 815.5935 | -6.0396 | 9.128512e-07 | 0.69 | 1.322973e-06 | 873.15 | 600 | 0.09503763
1080.941 | 807.7909 | -6.07 | 8.51138e-07 | 0.69 | 1.233533e-06 | 823.15 | 550 | 0.07611259
1073.249 | 800.0993 | -6.1321 | 7.377343e-07 | 0.69 | 1.06918e-06 | 773.15 | 500 | 0.06787328
1064.149 | 790.999 | -6.16299 | 6.870843e-07 | 0.69 | 9.957743e-07 | 723.15 | 450 | 0.05994375
1058.201 | 785.0511 | -6.1938 | 6.400295e-07 | 0.69 | 9.27579e-07 | 673.15 | 400 | 0.05233229
1049.334 | 776.1845 | -6.22466 | 5.961287e-07 | 0.69 | 8.639546e-07
1042.081 | 768.9308 | -6.2555 | 5.552646e-07 | 0.69 | 8.047313e-07
1034.929 | 761.7788 | -6.317 | 4.819478e-07 | 0.69 | 6.984751e-07
1026.473 | 753.3227 | -6.348 | 4.487454e-07 | 0.69 | 6.503556e-07 | Temperature (K) | Temperature (°C) | Oxygen Thermodynamic Factor
1018.152 | 745.0016 | -6.409 | 3.89942e-07 | 0.69 | 5.651333e-07 | 1023.15 | 750 | 4126.968
1011.327 | 738.1769 | -6.4713 | 3.378314e-07 | 0.69 | 4.896107e-07 | 998.15 | 725 | 3499.23
1004.591 | 731.441 | -6.4713 | 3.378314e-07 | 0.69 | 4.896107e-07 | 973.15 | 700 | 2966.975
997.9343 | 724.7843 | -6.533 | 2.930893e-07 | 0.69 | 4.247671e-07 | 948.15 | 675 | 2515.679
992.6839 | 719.5339 | -6.5638 | 2.730235e-07 | 0.69 | 3.956862e-07 | 923.15 | 650 | 2133.029
986.1933 | 713.0433 | -6.5947 | 2.542729e-07 | 0.69 | 3.685114e-07 | 898.15 | 625 | 1808.582
978.5693 | 705.4193 | -6.62555 | 2.368372e-07 | 0.69 | 3.432424e-07 | 873.15 | 600 | 1085.622
970.9681 | 697.8181 | -6.68722 | 2.054849e-07 | 0.69 | 2.978043e-07 | 823.15 | 550 | 806.6423
964.7853 | 691.6353 | -6.7488 | 1.7832e-07 | 0.69 | 2.584347e-07 | 773.15 | 500 | 658.3766
957.3776 | 684.2276 | -6.779 | 1.663413e-07 | 0.69 | 2.410743e-07 | 723.15 | 450 | 526.5998
952.5352 | 679.3852 | -6.81 | 1.548817e-07 | 0.69 | 2.244662e-07 | 673.15 | 400 | 411.1871
947.7415 | 674.5915 | -6.903 | 1.250259e-07 | 0.69 | 1.81197e-07
941.8236 | 668.6736 | -6.903 | 1.250259e-07 | 0.69 | 1.81197e-07 | Temperature (K) | Temperature (°C) | Log(Dchem) (cm^2/s) | Dchem (cm^2/s)
937.1369 | 663.9869 | -6.903 | 1.250259e-07 | 0.69 | 1.81197e-07 | 887.8866 | 614.7366 | -4.05 | 8.912509e-05
932.4983 | 659.3483 | -6.933 | 1.16681e-07 | 0.69 | 1.691028e-07 | 873.15 | 600 |  | 6.78e-05
927.9106 | 654.7606 | -6.964 | 1.086426e-07 | 0.69 | 1.57453e-07 | 837.1704 | 564.0204 | -4.54 | 2.884032e-05
923.361 | 650.211 | -6.9955 | 1.010416e-07 | 0.69 | 1.46437e-07 | 823.15 | 550 |  | 2.4e-05
917.7385 | 644.5885 | -7.057 | 8.770008e-08 | 0.69 | 1.271016e-07 | 796.8762 | 523.7262 | -4.78 | 1.659587e-05
913.2921 | 640.1421 | -7.1189 | 7.605014e-08 | 0.69 | 1.102176e-07 | 773.15 | 500 |  | 7.66e-06
906.7005 | 633.5505 | -7.1189 | 7.605014e-08 | 0.69 | 1.102176e-07 | 747.3842 | 474.2342 | -5.45 | 3.548134e-06
900.2521 | 627.1021 | -7.149 | 7.095778e-08 | 0.69 | 1.028374e-07 | 723.15 | 450 |  | 2.17e-06
894.8586 | 621.7086 | -7.211 | 6.151769e-08 | 0.69 | 8.915607e-08 | 697.8659 | 424.7159 | -5.96 | 1.096478e-06
890.6306 | 617.4806 | -7.2422 | 5.725323e-08 | 0.69 | 8.29757e-08 | 673.15 | 400 |  | 5.31e-07
885.4024 | 612.2524 | -7.303 | 4.977371e-08 | 0.69 | 7.213581e-08
880.2352 | 607.0852 | -7.3348 | 4.62594e-08 | 0.69 | 6.704261e-08 | Temperature (K) | Temperature (°C) | Oxygen Ionic Conductivity (S*K*cm-1) | Oxygen Ionic Conductivity (S*cm-1)
875.118 | 601.968 | -7.3656 | 4.309233e-08 | 0.69 | 6.245266e-08 | 892.5543 | 619.4043 | 34.551 | 0.03871024938
873.15 | 600 | -7.3964 | 4.014209e-08 | 0.69 | 5.817694e-08 | 873.15 | 600 |  | 0.03045933
| 550 |  |  |  | 2.975297e-08 | 837.8016 | 564.6516 | 11.9377 | 0.01424883872
| 500 |  |  |  | 1.163468e-08 | 823.15 | 550 |  | 0.01232737
| 450 |  |  |  | 4.120776e-09 | 795.3551 | 522.2051 | 6.3095 | 0.00793293435
| 400 |  |  |  | 1.291383e-09 | 773.15 | 500 |  | 0.004576697
[6 empty] | 746.2018 | 473.0518 | 1.64204 | 0.002200531
[6 empty] | 723.15 | 450 |  | 0.001530584
[6 empty] | 696.5437 | 423.3937 | 0.5285 | 0.00075874631
[6 empty] | 673.15 | 400 |  | 0.0004498582
[6 empty] | 459.8758 | 186.7258 | 1.64e-06 | 3.56618e-09
[6 empty] | 433.8395 | 160.6895 | 1.15e-06 | 2.65075e-09
[6 empty] | 411.6429 | 138.4929 | 1.529e-06 | 3.71438441e-09
[6 empty] | 389.1959 | 116.0459 | 1.036e-07 | 2.6618984e-10

## SSC,Fullarton (Ionics)
Avagodros Number |  | Boltzmann Constant |  | Faraday Constant |  |  | Study Reference
6.022e+23 | mol-1 | 1.38e-23 | J*K-1 | 96485.332 | C*mol-1 |  | AF
Kchem | [6 empty] | Primary Citation
Temperature (K) | Temperature (°C) |  | Kchem (cm/s) |  |  |  | Fullarton, Ionics, “Study of Oxygen Ion Transport in Acceptor Doped Samarium Cobalt Oxide”, 1, (1995), 51
1156.872 | 883.7218 |  | 0.002278349
1063.151 | 790.0012 |  | 0.00376655 |  |  |  | Additional Data Reference Citations
973.615 | 700.465 |  | 0.001995059 |  |  | 1 | Yeh, Solid State Ionics, “Oxygen Transport and Surface Exchange Properties of SSC”, 232, (2013), 138
873.15 | 600 |  | 0.001189867 |  |  | 2 | Fu, J. Power Sources, “Chemical Bulk Diffusion Coefficient of SSC Cathode for Solid Oxide Fuel Cell”, 240, (2013), 168
Ko | [6 empty] | NOTE
Temperature (K) | Temperature (°C) | Log(Ko) (cm/s) | Ko (cm/s) |  |  |  | Kchem, Ko and Rs Value Colors Indicate the following:
1156.872 | 883.7218 | -4.2375 | 5.78762e-05 |  |  |  | Yam, Green, Purple | Values were taken directly from this current citation without calculations
1063.151 | 790.0012 | -4.2762 | 5.294196e-05 |  |  |  | Dark Grey | Values were derived within the primary citation or was calculated here using other parameters within the primary citation
1023.15 | 750 |  | 2.26418e-05 |  |  |  | Light Grey | Values were calculated using parameters taken from other literature citations
998.15 | 725 |  | 1.755561e-05
973.615 | 700.465 | -4.8756 | 1.33168e-05
948.15 | 675 |  | 1.026858e-05
923.15 | 650 |  | 7.735768e-06
898.15 | 625 |  | 5.763305e-06
868.9607 | 595.8107 | -5.4364 | 3.661002e-06
823.15 | 550 |  | 2.208133e-06
773.15 | 500 |  | 1.079895e-06
Rs
Temperature (K) | Temperature (°C) | Co (mol*cm-3) From Additional Reference (1) | Rs (Ω* cm2)
1156.872 | 883.7218 | 0.210457 | 0.02119625
1063.151 | 790.0012 | 0.162111 | 0.0276452
973.615 | 700.465 | 0.124871 | 0.1306661
868.9607 | 595.8107 | 0.09503763 | 0.5573677
Additional Reference Data from Primary Citation
Temperature (K) | Temperature (°C) | Log(D*) (cm^2/s) | D* (cm^2/s) | Correlation Factor | Do (cm^2/s) |  | Temperature (K) | Temperature (°C) | Dchem (cm^2/s) From Additional Reference (2) | Oxygen Thermodynamic Factor
1156.604 | 883.4542 | -5.774 | 1.682674e-06 | 0.69 | 2.438658e-06 |  | 1156.872 | 883.7218 | 9.6e-05 | 39.36591
1062.523 | 789.3731 | -6.1212 | 7.564844e-07 | 0.69 | 1.096354e-06 |  | 1063.151 | 790.0012 | 7.8e-05 | 71.14489
974.4784 | 701.3284 | -6.7768 | 1.67186e-07 | 0.69 | 2.422986e-07 |  | 973.615 | 700.465 | 3.63e-05 | 149.8151
866.7464 | 593.5964 | -7.4325 | 3.694026e-08 | 0.69 | 5.353662e-08 |  | 868.9607 | 595.8107 | 1.74e-05 | 325.0112

## SSC,Baumann (Electrochem)
Avagodros Number |  | Boltzmann Constant |  | Faraday Constant |  |  | Study Reference
6.022e+23 | mol-1 | 1.38e-23 | J*K-1 | 96485.332 | C*mol-1 |  | H
Kchem | [6 empty] | Primary Citation
Temperature (K) | Temperature (°C) | Oxygen Thermodynamic Factor From Additional Reference (1) | Kchem (cm/s) |  |  |  | Baumann, J. Electrochem. Soc., “Quantitative Comparison of Mixed Conducting SOFC Cathode Materials by Means of Thin Film Model Electrodes”, 154, (9), (2007), B931
1023.15 | 750 | 4126.968 | 0.005081828
998.15 | 725 | 3499.23 | 0.003132947 |  |  |  | Additional Data Reference Citations
973.15 | 700 | 2966.975 | 0.001872195 |  |  | 1 | Yeh, Solid State Ionics, “Oxygen Transport and Surface Exchange Properties of SSC”, 232, (2013), 138
948.15 | 675 | 2515.679 | 0.001118053 |  |  | 2 | Fullarton, Ionics, “Study of Oxygen Ion Transport in Acceptor Doped Samarium Cobalt Oxide”, 1, (1995), 51
923.15 | 650 | 2133.029 | 0.0006276914
898.15 | 625 | 1808.582 | 0.0003630565 |  |  |  | NOTE
873.15 | 600 | 1085.622 | 0.000141652 |  |  |  | Kchem, Ko and Rs Value Colors Indicate the following:
[7 empty] | Yam, Green, Purple | Values were taken directly from this current citation without calculations
Ko | [6 empty] | Dark Grey | Values were derived within the primary citation or was calculated here using other parameters within the primary citation
Temperature (K) | Temperature (°C) | Co (mol*cm-3) From Additional Reference (1) | Ko (cm/s) |  |  |  | Light Grey | Values were calculated using parameters taken from other literature citations
1023.15 | 750 | 0.1443558 | 1.231371e-06
998.15 | 725 | 0.1342604 | 8.953247e-07
973.15 | 700 | 0.124871 | 6.310112e-07
948.15 | 675 | 0.1161383 | 4.444336e-07
923.15 | 650 | 0.1080162 | 2.942724e-07
898.15 | 625 | 0.1004622 | 2.00741e-07
873.15 | 600 | 0.09503763 | 1.3048e-07
Rs
Temperature (K) | Temperature (°C) |  | Rs (Ω* cm2)
1023.15 | 750 |  | 1.284557
998.15 | 725 |  | 1.853124
973.15 | 700 |  | 2.756248
948.15 | 675 |  | 4.099511
923.15 | 650 |  | 6.481434
898.15 | 625 |  | 9.93911
873.15 | 600 |  | 15.71399
Additional Reference Data from Primary Citation
Temperature (K) | Temperature (°C) | Rs (Ω* cm2) |  | Temperature (K) | Temperature (°C) | Ko (cm/s) From Additional Reference (2) | Co (mol*cm-3)
1022.773 | 749.6227 | 1.284557 |  | 1023.15 | 750 | 2.26418e-05 | 0.00785077
1020.937 | 747.7872 | 1.32439 |  | 998.15 | 725 | 1.755561e-05 | 0.006847194
1019.108 | 745.9583 | 1.365459 |  | 973.15 | 700 | 1.33168e-05 | 0.005916961
1016.68 | 743.5299 | 1.4078 |  | 948.15 | 675 | 1.026858e-05 | 0.005026573
1014.263 | 741.1131 | 1.451455 |  | 923.15 | 650 | 7.735768e-06 | 0.00410899
1012.458 | 739.308 | 1.496464 |  | 898.15 | 625 | 5.763305e-06 | 0.003499186
1010.061 | 736.9112 | 1.496464 |  | 873.15 | 600 | 3.661002e-06 | 0.003387191
1007.676 | 734.5257 | 1.590712
1005.301 | 732.1514 | 1.640039
1002.938 | 729.7883 | 1.690895
1000.586 | 727.4363 | 1.797388
997.6617 | 724.5117 | 1.853124
995.3344 | 722.1844 | 1.910588
993.0178 | 719.8678 | 2.030918
990.7121 | 717.5621 | 2.093895
988.417 | 715.267 | 2.158825
986.1325 | 712.9825 | 2.225769
984.4261 | 711.2761 | 2.294789
982.16 | 709.01 | 2.365949
979.9043 | 706.7543 | 2.439315
977.659 | 704.509 | 2.514957
975.9817 | 702.8317 | 2.592944
973.7543 | 700.6043 | 2.673349
972.0904 | 698.9404 | 2.756248
970.4321 | 697.2821 | 2.929837
968.23 | 695.08 | 2.929837
966.0377 | 692.8877 | 3.02069
964.4001 | 691.2501 | 3.114359
962.768 | 689.618 | 3.310502
961.1414 | 687.9914 | 3.310502
959.5202 | 686.3702 | 3.310502
957.9046 | 684.7546 | 3.518999
956.2944 | 683.1444 | 3.62812
954.6895 | 681.5395 | 3.740626
952.5581 | 679.4081 | 3.740626
950.9658 | 677.8158 | 3.85662
949.3788 | 676.2288 | 3.976212
947.7971 | 674.6471 | 4.099511
946.7456 | 673.5956 | 4.226635
944.6494 | 671.4994 | 4.3577
942.5626 | 669.4126 | 4.632149
941.0035 | 667.8535 | 4.775789
938.9327 | 665.7827 | 4.923883
937.3856 | 664.2356 | 4.923883
936.357 | 663.207 | 5.076569
934.3066 | 661.1566 | 5.23399
932.7746 | 659.6246 | 5.396293
931.2477 | 658.0977 | 5.396293
929.7258 | 656.5758 | 5.563628
928.2088 | 655.0588 | 5.914027
926.6968 | 653.5468 | 6.097417
925.1897 | 652.0397 | 6.097417
924.1877 | 651.0377 | 6.097417
922.6888 | 649.5388 | 6.481434
920.2013 | 647.0513 | 6.682419
918.7152 | 645.5652 | 6.889636
917.234 | 644.084 | 7.103279
915.7575 | 642.6075 | 7.323547
913.7962 | 640.6462 | 7.550646
911.8433 | 638.6933 | 7.784786
909.8987 | 636.7487 | 8.026187
907.9624 | 634.8124 | 8.275074
906.0343 | 632.8843 | 8.531679
904.1144 | 630.9644 | 8.79624
902.2026 | 629.0526 | 9.069006
900.7741 | 627.6241 | 9.640174
898.8764 | 625.7264 | 9.93911
896.9867 | 623.8367 | 10.24731
894.6357 | 621.4857 | 10.56508
893.231 | 620.081 | 10.89269
891.8307 | 618.6807 | 11.23047
889.9705 | 616.8205 | 11.57872
888.118 | 614.968 | 11.93777
886.2732 | 613.1232 | 12.30795
884.436 | 611.286 | 12.68961
882.6064 | 609.4564 | 13.4888
880.7844 | 607.6344 | 13.4888
879.4229 | 606.2729 | 13.90708
877.614 | 604.464 | 14.33833
876.7123 | 603.5623 | 15.24137
874.9146 | 601.7646 | 15.24137
873.1241 | 599.9741 | 15.71399

## SSC,Fu (Power Sources)
Avagodros Number |  | Boltzmann Constant |  | Faraday Constant |  |  | Study Reference
6.022e+23 | mol-1 | 1.38e-23 | J*K-1 | 96485.332 | C*mol-1 |  | AG
Kchem | [6 empty] | Primary Citation
Temperature (K) | Temperature (°C) | Ko (cm/s) From Additional Reference (2) | Kchem (cm/s) |  |  |  | Fu, J. Power Sources, “Chemical Bulk Diffusion Coefficient of SSC Cathode for Solid Oxide Fuel Cell”, 240, (2013), 168
973.15 | 700 | 1.33168e-05 | 0.001623214
923.15 | 650 | 7.735768e-06 | 0.001209729 |  |  |  | Additional Data Reference Citations
873.15 | 600 | 3.661002e-06 | 0.001019996 |  |  | 1 | Yeh, Solid State Ionics, “Oxygen Transport and Surface Exchange Properties of SSC”, 232, (2013), 138
823.15 | 550 | 2.208133e-06 | 0.0006961419 |  |  | 2 | Fullarton, Ionics, “Study of Oxygen Ion Transport in Acceptor Doped Samarium Cobalt Oxide”, 1, (1995), 51
773.15 | 500 | 1.079895e-06 | 0.0001447943
NOTE
Ko | [6 empty] | Kchem, Ko and Rs Value Colors Indicate the following:
Temperature (K) | Temperature (°C) |  | Ko (cm/s) |  |  |  | Yam, Green, Purple | Values were taken directly from this current citation without calculations
973.15 | 700 |  | 1.33168e-05 |  |  |  | Dark Grey | Values were derived within the primary citation or was calculated here using other parameters within the primary citation
923.15 | 650 |  | 7.735768e-06 |  |  |  | Light Grey | Values were calculated using parameters taken from other literature citations
873.15 | 600 |  | 3.661002e-06
823.15 | 550 |  | 2.208133e-06
773.15 | 500 |  | 1.079895e-06
Rs
Temperature (K) | Temperature (°C) | Co (mol*cm-3) From Additional Reference (1) | Rs (Ω* cm2)
973.15 | 700 | 0.124871 | 0.1306037
923.15 | 650 | 0.1080162 | 0.2465569
873.15 | 600 | 0.09503763 | 0.5600548
823.15 | 550 | 0.07611259 | 1.093036
773.15 | 500 | 0.06787328 | 2.354078
Additional Reference Data from Primary Citation
Temperature (K) | Temperature (°C) | Dchem (cm^2/s) |  | Temperature (K) | Temperature (°C) | Do (cm^2/s) From Additional Reference (1) | Oxygen Thermodynamic Factor
1153.15 | 880 | 9.6e-05 |  | 973.15 | 700 | 2.978043e-07 | 121.8921
1063.15 | 790 | 7.8e-05 |  | 923.15 | 650 | 1.46437e-07 | 156.3812
973.15 | 700 | 3.63e-05 |  | 873.15 | 600 | 6.245266e-08 | 278.6111
923.15 | 650 | 2.29e-05 |  | 823.15 | 550 | 2.975297e-08 | 315.2627
873.15 | 600 | 1.74e-05 |  | 773.15 | 500 | 1.163468e-08 | 134.0819
823.15 | 550 | 9.38e-06
773.15 | 500 | 1.56e-06

## BSCF,Burriel (Solid State)
Avagodros Number |  | Boltzmann Constant |  | Faraday Constant |  |  | Study Reference
6.022e+23 | mol-1 | 1.38e-23 | J*K-1 | 96485.332 | C*mol-1 |  | AH
Kchem | [6 empty] | Primary Citation
Temperature (K) | Temperature (°C) |  | Kchem (cm/s) |  |  |  | Burriel, Solid State Ionics, “BSCF Epitaxial Thin Films: Electrical Transport and Oxygen Surface Exchange”, 181, (2010), 602
1023.15 | 750 |  | 0.001310057
998.15 | 725 |  | 0.000951529 |  |  |  | Additional Data Reference Citations
976.5625 | 703.4125 |  | 0.0006274 |  |  | 1 | Bucher, Solid State Ionics, “Oxygen Nonstoichiometry and Exchange Kinetics of BSCF”, 179, (2008), 1032
948.15 | 675 |  | 0.0004849648
923.6169 | 650.4669 |  | 0.0004104
898.15 | 625 |  | 0.0002346717 |  |  |  | NOTE
875.4268 | 602.2768 |  | 0.0001487 |  |  |  | Kchem, Ko and Rs Value Colors Indicate the following:
848.15 | 575 |  | 0.0001068836 |  |  |  | Yam, Green, Purple | Values were taken directly from this current citation without calculations
824.0626 | 550.9126 |  | 6.131e-05 |  |  |  | Dark Grey | Values were derived within the primary citation or was calculated here using other parameters within the primary citation
798.15 | 525 |  | 4.531798e-05 |  |  |  | Light Grey | Values were calculated using parameters taken from other literature citations
773.0963 | 499.9463 |  | 2.93e-05
724.2703 | 451.1203 |  | 9.33e-06
673.4914 | 400.3414 |  | 3.64e-06
Ko
Temperature (K) | Temperature (°C) | Oxygen Thermodynamic Factor From Additional Reference (1) | Ko (cm/s)
973.15 | 700 | 138 | 4.546377e-06
923.15 | 650 | 139.1466 | 2.949408e-06
873.15 | 600 | 125 | 1.1896e-06
823.15 | 550 | 169.954 | 3.607447e-07
773.15 | 500 | 187.8282 | 1.559936e-07
723.15 | 450 | 207.5823 | 4.494603e-08
673.15 | 400 | 229.4139 | 1.586652e-08
Rs
Temperature (K) | Temperature (°C) | Co (mol*cm-3) From Additional Reference (1) | Rs (Ω* cm2)
973.15 | 700 | 0.06629765 | 0.7205323
923.15 | 650 | 0.06644331 | 1.051292
873.15 | 600 | 0.06684334 | 2.450569
823.15 | 550 | 0.06711264 | 7.587732
773.15 | 500 | 0.06749753 | 16.38726
723.15 | 450 | 0.06792558 | 52.86168
673.15 | 400 | 0.0684073 | 138.4092

## BSCF,Wang (Applied Phys)
Avagodros Number |  | Boltzmann Constant |  | Faraday Constant |  |  | Study Reference
6.022e+23 | mol-1 | 1.38e-23 | J*K-1 | 96485.332 | C*mol-1 |  | AI
Kchem | [6 empty] | Primary Citation
Temperature (K) | Temperature (°C) |  | Kchem (cm/s) |  |  |  | Wang, Applied Physics Letters, “Oxygen Tracer Diffusion in Dense BSCF Films”, 94, (2009), 071908
973.15 | 700 |  | 0.001881545
872.7679 | 599.6179 |  | 0.0001205716 |  |  |  | Additional Data Reference Citations
773.15 | 500 |  | 4.198449e-06 |  |  | 1 | Bucher, Solid State Ionics, “Oxygen Nonstoichiometry and Exchange Kinetics of BSCF”, 179, (2008), 1032
[6 empty] | 2 | Girdauskaite, Solid State Ionics, “Oxygen Transport Properties of BSCF and CSMF Obtained from Permeation and Conductivity Relaxation Experiments”, 179, (2008), 385
Ko
Temperature (K) | Temperature (°C) |  | Ko (cm/s) |  |  |  | NOTE
973.15 | 700 |  | 0.000129 |  |  |  | Kchem, Ko and Rs Value Colors Indicate the following:
923.15 | 650 |  | 5.456286e-05 |  |  |  | Yam, Green, Purple | Values were taken directly from this current citation without calculations
873.15 | 600 |  | 1.48e-05 |  |  |  | Dark Grey | Values were derived within the primary citation or was calculated here using other parameters within the primary citation
823.15 | 550 |  | 3.711564e-06 |  |  |  | Light Grey | Values were calculated using parameters taken from other literature citations
772.8573 | 499.7073 |  | 1.065e-06
723.15 | 450 |  | 2.98e-07
673.174 | 400.024 |  | 9.5844e-09
Rs
Temperature (K) | Temperature (°C) | Co (mol*cm-3) From Additional Reference (2) | Rs (Ω* cm2)
973.15 | 700 | 0.06629765 | 0.02539389
872.7679 | 599.6179 | 0.07000232 | 0.1880017
773.15 | 500 | 0.07060705 | 2.294581
723.15 | 450 | 0.07094706 | 7.633346
673.1559 | 400.0059 | 0.07116449 | 220.2544
Additional Reference Data from Primary Citation
Temperature (K) | Temperature (°C) | Dchem (cm^2/s) From Additional Reference (1) | Oxygen Thermodynamic Factor |  | Temperature (K) | Temperature (°C) | D* (cm^2/s) | Correlation Factor | Do (cm^2/s)
973.15 | 700 | 1.1288e-05 | 14.58562 |  | 973.15 | 700 | 5.34e-07 | 0.69 | 7.73913e-07
873.15 | 600 | 3.79e-06 | 8.146729 |  | 872.7679 | 599.6179 | 3.21e-07 | 0.69 | 4.652174e-07
773.15 | 500 | 6.913143e-07 | 3.942205 |  | 773.15 | 500 | 1.21e-07 | 0.69 | 1.753623e-07
[5 empty] | 723.15 | 450 | 7.27e-08 | 0.69 | 1.053623e-07
[5 empty] | 673.1559 | 400.0059 | 4.37e-08 | 0.69 | 6.333333e-08

## BSCF,Bucher (Electrochem)
Avagodros Number |  | Boltzmann Constant |  | Faraday Constant |  |  | Study Reference
6.022e+23 | mol-1 | 1.38e-23 | J*K-1 | 96485.332 | C*mol-1 |  | AJ
Kchem | [6 empty] | Primary Citation
Temperature (K) | Temperature (°C) |  | Kchem (cm/s) |  |  |  | Bucher, J. Electrochem. Soc., “Stability of the SOFC Cathode Material (Ba,Sr)(Co,Fe)O3-d in CO2-Containing Atmospheres”, 155, (11), (2008), B1218
873.15 | 600 |  | 5e-05
Additional Data Reference Citations
[6 empty] | 1 | Bucher, Solid State Ionics, “Oxygen Nonstoichiometry and Exchange Kinetics of BSCF”, 179, (2008), 1032
Ko
Temperature (K) | Temperature (°C) | Oxygen Thermodynamic Factor From Additional Reference (1) | Ko (cm/s)
873.15 | 600 | 125 | 4e-07 |  |  |  | NOTE
Kchem, Ko and Rs Value Colors Indicate the following:
Rs | [6 empty] | Yam, Green, Purple | Values were taken directly from this current citation without calculations
Temperature (K) | Temperature (°C) | Co (mol*cm-3) From Additional Reference (1) | Rs (Ω* cm2) |  |  |  | Dark Grey | Values were derived within the primary citation or was calculated here using other parameters within the primary citation
873.15 | 600 | 0.06684334 | 7.287993 |  |  |  | Light Grey | Values were calculated using parameters taken from other literature citations

## BSCF,Bucher (Solid State Ionics
Avagodros Number |  | Boltzmann Constant |  | Faraday Constant |  |  | Study Reference
6.022e+23 | mol-1 | 1.38e-23 | J*K-1 | 96485.332 | C*mol-1 |  | AK
Kchem | [6 empty] | Primary Citation
Temperature (K) | Temperature (°C) |  | Kchem (cm/s) |  |  |  | Bucher, Solid State Ionics, “Oxygen Nonstoichiometry and Exchange Kinetics of BSCF”, 179, (2008), 1032
1173.15 | 900 |  | 0.006819696
1073.15 | 800 |  | 0.003464235
998.15 | 725 |  | 0.0021
973.15 | 700 |  | 0.0017855
948.15 | 675 |  | 0.0013289
923.5572 | 650.4072 |  | 0.0008963 |  |  |  | NOTE
898.15 | 625 |  | 0.0009262 |  |  |  | Kchem, Ko and Rs Value Colors Indicate the following:
873.15 | 600 |  | 0.0005569 |  |  |  | Yam, Green, Purple | Values were taken directly from this current citation without calculations
848.15 | 575 |  | 0.0007607 |  |  |  | Dark Grey | Values were derived within the primary citation or was calculated here using other parameters within the primary citation
823.15 | 550 |  | 0.0003695 |  |  |  | Light Grey | Values were calculated using parameters taken from other literature citations
Ko
Temperature (K) | Temperature (°C) |  | Ko (cm/s)
1173.15 | 900 |  | 7.178627e-05
1073.15 | 800 |  | 3.012378e-05
998.15 | 725 |  | 1.760468e-05
973.15 | 700 |  | 1.293841e-05
873.15 | 600 |  | 4.4552e-06
848.15 | 575 |  | 4.705402e-06
823.15 | 550 |  | 2.174118e-06
Rs
Temperature (K) | Temperature (°C) |  | Rs (Ω* cm2)
1173.15 | 900 |  | 0.05591181
1073.15 | 800 |  | 0.1208476
998.15 | 725 |  | 0.1916898
973.15 | 700 |  | 0.2531851
873.15 | 600 |  | 0.6543359
848.15 | 575 |  | 0.6009899
823.15 | 550 |  | 1.259009
Additional Reference Data from Primary Citation
Temperature (K) | Temperature (°C) | Oxygen Thermodynamic Factor |  | Temperature (K) | Temperature (°C) | Mean Molar Volume (mol*cm-3) | Co (mol*cm-3)
1173.15 | 900 | 95 |  | 1173.15 | 900 | 38.3 | 0.06522977
1123.15 | 850 | 102.9361 |  | 1123.15 | 850 | 38.3 | 0.06578851
1073.15 | 800 | 115 |  | 1073.15 | 800 | 38.3 | 0.06578851
1023.15 | 750 | 113.9236 |  | 1023.15 | 750 |  | 0.06587527
998.15 | 725 | 119.2865 |  | 998.15 | 725 |  | 0.0660094
973.15 | 700 | 138 |  | 973.15 | 700 | 38.3 | 0.06629765
923.15 | 650 | 139.1466 |  | 923.15 | 650 |  | 0.06644331
873.15 | 600 | 125 |  | 873.15 | 600 | 38.3 | 0.06684334
848.15 | 575 | 161.6652 |  | 848.15 | 575 |  | 0.06693388
823.15 | 550 | 169.954 |  | 823.15 | 550 |  | 0.06711264
773.15 | 500 | 187.8282 |  | 773.15 | 500 |  | 0.06749753
723.15 | 450 | 207.5823 |  | 723.15 | 450 |  | 0.06792558
673.15 | 400 | 229.4139 |  | 673.15 | 400 |  | 0.0684073
Temperature (K) | Temperature (°C) | Dchem (cm/s) |  | Temperature (K) | Temperature (°C) | Oxygen Nonstoichiometry
1173.15 | 900 | 0.0001120314 |  | 1173.15 | 900 | 0.5017
1073.15 | 800 | 4.041648e-05 |  | 1073.15 | 800 | 0.4803
1023.15 | 750 | 2.31174e-05 |  | 973.15 | 700 | 0.4608
1001.101 | 727.9512 | 1.64e-05 |  | 873.15 | 600 | 0.4399
975.2292 | 702.0792 | 1.1288e-05
948.047 | 674.897 | 9.07e-06
923.9599 | 650.8099 | 7.29e-06
899.1908 | 626.0408 | 4.078e-06
873.9349 | 600.7849 | 3.79e-06
850.0582 | 576.9082 | 1.914e-06
824.9055 | 551.7555 | 1.539e-06
798.15 | 525 | 1.054611e-06
773.15 | 500 | 6.913143e-07

## BSCF,Chen (Int J. Hydrogen)
Avagodros Number |  | Boltzmann Constant |  | Faraday Constant |  |  | Study Reference
6.022e+23 | mol-1 | 1.38e-23 | J*K-1 | 96485.332 | C*mol-1 |  | AL
Kchem | [6 empty] | Primary Citation
Temperature (K) | Temperature (°C) |  | Kchem (cm/s) |  |  |  | Chen, Int. J. Hydrogen Energy, “Surface Exchange and Bulk Diffusion Properties of BSCF Mixed Conductor”, 36, (2011), 6948
1073.15 | 800 |  | 0.004177
1023.15 | 750 |  | 0.002413 |  |  |  | Additional Data Reference Citations
973.15 | 700 |  | 0.00111 |  |  | 1 | Bucher, Solid State Ionics, “Oxygen Nonstoichiometry and Exchange Kinetics of BSCF”, 179, (2008), 1032
923.1905 | 650.0405 |  | 0.000477
873.15 | 600 |  | 0.0002689
NOTE
Ko | [6 empty] | Kchem, Ko and Rs Value Colors Indicate the following:
Temperature (K) | Temperature (°C) | Oxygen Thermodynamic Factor From Additional Reference (1) | Ko (cm/s) |  |  |  | Yam, Green, Purple | Values were taken directly from this current citation without calculations
1073.15 | 800 | 115 | 3.632174e-05 |  |  |  | Dark Grey | Values were derived within the primary citation or was calculated here using other parameters within the primary citation
1023.15 | 750 | 113.9236 | 2.118087e-05 |  |  |  | Light Grey | Values were calculated using parameters taken from other literature citations
973.15 | 700 | 138 | 8.043478e-06
923.1905 | 650.0405 | 139.1466 | 3.42804e-06
873.15 | 600 | 125 | 2.1512e-06
Rs
Temperature (K) | Temperature (°C) | Co (mol*cm-3) From Additional Reference (1) | Rs (Ω* cm2)
1073.15 | 800 | 0.06578851 | 0.1002261
1023.15 | 750 | 0.06587527 | 0.1636479
973.15 | 700 | 0.06629765 | 0.4072631
923.1905 | 650.0405 | 0.06644331 | 0.9045476
873.15 | 600 | 0.06684334 | 1.355149
Additional Reference Data from Primary Citation
Temperature (K) | Temperature (°C) | Dchem (cm/s)
1073.537 | 800.3873 | 0.0003889
1023.15 | 750 | 0.000227
972.8573 | 699.7073 | 0.0001095
923.1905 | 650.0405 | 4.552e-05
872.905 | 599.755 | 2.487e-05

## BSCF,Girdauskaite (Solid State)
Avagodros Number |  | Boltzmann Constant |  | Faraday Constant |  |  | Study Reference
6.022e+23 | mol-1 | 1.38e-23 | J*K-1 | 96485.332 | C*mol-1 |  | AM
Kchem | [6 empty] | Primary Citation
Temperature (K) | Temperature (°C) |  | Kchem (cm/s) |  |  |  | Girdauskaite, Solid State Ionics, “Oxygen Transport Properties of BSCF and CSMF Obtained from Permeation and Conductivity Relaxation Experiments”, 179, (2008), 385
1023.07 | 749.9202 |  | 0.00187
997.9044 | 724.7544 |  | 0.001068 |  |  |  | Additional Data Reference Citations
973.1413 | 699.9913 |  | 0.000768 |  |  | 1 | Wang, J. Electrochem. Soc., 157, “Surface Kinetics and Mechanism of Oxygen Incorporation into BSCF SOFC Microelectrodes”, (12), (2010), B1802
948.3167 | 675.1667 |  | 0.000329
923.1905 | 650.0405 |  | 0.000254
898.1095 | 624.9595 |  | 0.0001624 |  |  |  | NOTE
872.739 | 599.589 |  | 5.371e-05 |  |  |  | Kchem, Ko and Rs Value Colors Indicate the following:
[7 empty] | Yam, Green, Purple | Values were taken directly from this current citation without calculations
Ko | [6 empty] | Dark Grey | Values were derived within the primary citation or was calculated here using other parameters within the primary citation
Temperature (K) | Temperature (°C) |  | Ko (cm/s) |  |  |  | Light Grey | Values were calculated using parameters taken from other literature citations
1023.07 | 749.9202 |  | 0.0001270165
997.9044 | 724.7544 |  | 6.719439e-05
973.1413 | 699.9913 |  | 5.728199e-05
948.3167 | 675.1667 |  | 1.511735e-05
923.1905 | 650.0405 |  | 2.040124e-05
898.1095 | 624.9595 |  | 1.909896e-05
872.739 | 599.589 |  | 2.700339e-05
Rs
Temperature (K) | Temperature (°C) |  | Rs (Ω* cm2)
1023.07 | 749.9202 |  | 0.02588605
997.9044 | 724.7544 |  | 0.04766044
973.1413 | 699.9913 |  | 0.05452307
948.3167 | 675.1667 |  | 0.2007134
923.1905 | 650.0405 |  | 0.144559
898.1095 | 624.9595 |  | 0.1499735
872.739 | 599.589 |  | 0.1030364
Additional Reference Data from Primary Citation
Temperature (K) | Temperature (°C) | Dchem (cm/s) |  |  | Temperature (K) | Temperature (°C) | Mean Molar Volume (mol*cm-3) | Co (mol*cm-3)
1023.133 | 749.983 | 1.716e-05 |  |  | 1073.15 | 800 | 38.3 | 0.06911802
999.1008 | 725.9508 | 1.575e-05 |  |  | 1023.15 | 750 |  | 0.06944113
973.7098 | 700.5598 | 1.12e-05 |  |  | 998.15 | 725 |  | 0.06954007
948.9467 | 675.7967 | 1.5317e-05 |  |  | 973.15 | 700 | 38.3 | 0.06953681
923.5316 | 650.3816 | 7.314e-06 |  |  | 948.15 | 675 |  | 0.0697491
898.8764 | 625.7264 | 4.14e-06 |  |  | 923.15 | 650 |  | 0.06985974
873.2557 | 600.1057 | 9.18e-07 |  |  | 898.15 | 625 |  | 0.06997491
823.15 | 550 | 6.713134e-07 |  |  | 873.15 | 600 | 38.3 | 0.07000232
773.15 | 500 | 2.126814e-07 |  |  | 848.15 | 575 |  | 0.0702204
[5 empty] | 823.15 | 550 |  | 0.07035162
Temperature (K) | Temperature (°C) | 3-delta | Oxygen Nonstoichiometry |  | 798.15 | 525 |  | 0.07048921
1073.15 | 800 | 2.64722 | 0.35278 |  | 773.15 | 500 | 38.3 | 0.07060705
973.15 | 700 | 2.66326 | 0.33674 |  | 748.15 | 475 |  | 0.07078614
873.15 | 600 | 2.681089 | 0.318911 |  | 723.15 | 450 |  | 0.07094706
773.15 | 500 | 2.70425 | 0.29575 |  | 698.15 | 425 |  | 0.07111759
673.15 | 400 | 2.7256 | 0.2744 |  | 673.15 | 400 | 38.3 | 0.07116449
Temperature (K) | Temperature (°C) | Do (cm^2/s) From Additional Reference (1) | Thermodynamic Factor
1023.15 | 750 | 1.165563e-06 | 14.7225
999.1008 | 725.9508 | 9.909285e-07 | 15.89418
973.7098 | 700.5598 | 8.353623e-07 | 13.40736
948.9467 | 675.7967 | 7.038069e-07 | 21.76307
923.5316 | 650.3816 | 5.874594e-07 | 12.45022
898.8764 | 625.7264 | 4.868822e-07 | 8.503083
873.2557 | 600.1057 | 4.615362e-07 | 1.98901
823.15 | 550 | 2.640052e-07 | 2.542803
773.15 | 500 | 1.816812e-07 | 1.17063

## BSCF,Ried (Electrochem)
Avagodros Number |  | Boltzmann Constant |  | Faraday Constant |  |  | Study Reference
6.022e+23 | mol-1 | 1.38e-23 | J*K-1 | 96485.332 | C*mol-1 |  | Q
Kchem | [6 empty] | Primary Citation
Temperature (K) | Temperature (°C) | Log(Kchem) (cm/s) | Kchem (cm/s) |  |  |  | Reid, J. Electrochem. Soc., “Synthesis and Characterization of LSFC and BSCF”, 155, (10), (2008), B1029
973.15 | 700 | -2.61 | 0.002454709
873.15 | 600 | -3.7619 | 0.0001730215 |  |  |  | Additional Data Reference Citations
[6 empty] | 1 | Bucher, Solid State Ionics, “Oxygen Nonstoichiometry and Exchange Kinetics of BSCF”, 179, (2008), 1032
Ko
Temperature (K) | Temperature (°C) | Oxygen Thermodynamic Factor From Additional Reference (1) | Ko (cm/s)
973.15 | 700 | 138 | 1.778775e-05 |  |  |  | NOTE
873.15 | 600 | 125 | 1.384172e-06 |  |  |  | Kchem, Ko and Rs Value Colors Indicate the following:
[7 empty] | Yam, Green, Purple | Values were taken directly from this current citation without calculations
Rs | [6 empty] | Dark Grey | Values were derived within the primary citation or was calculated here using other parameters within the primary citation
Temperature (K) | Temperature (°C) | Oxygen Thermodynamic Factor From Additional Reference (1) | Co (mol*cm-3) From Additional Reference (1) | Rs (Ω* cm2) |  |  | Light Grey | Values were calculated using parameters taken from other literature citations
973.15 | 700 | 138 | 0.06629765 | 0.1841611
873.15 | 600 | 125 | 0.06684334 | 2.106095

## BSCF,Moreno (Electrochem)
Avagodros Number |  | Boltzmann Constant |  | Faraday Constant |  |  | Study Reference
6.022e+23 | mol-1 | 1.38e-23 | J*K-1 | 96485.332 | C*mol-1 |  | V
Kchem | [6 empty] | Primary Citation
Temperature (K) | Temperature (°C) |  | Kchem (cm/s) |  |  |  | Moreno, J. Electrochem. Soc., “Chemical Strain and Oxidation-Reduction Kinetics of Epitaxial Thin Films of Mixed Ionic-Electronic Conducting Oxides Determined by X-Ray Diffraction”, 161, (11), (2014), F3046
923.15 | 650 |  | 5.809e-08
873.15 | 600 |  | 3.109e-08 |  |  |  | Additional Data Reference Citations
823.15 | 550 |  | 1.0812e-08 |  |  | 1 | Girdauskaite, Solid State Ionics, “Oxygen Transport Properties of BSCF and CSMF Obtained from Permeation and Conductivity Relaxation Experiments”, 179, (2008), 385
773.15 | 500 |  | 3.931e-09
723.15 | 450 |  | 2.2333e-09
NOTE
Ko | [6 empty] | Kchem, Ko and Rs Value Colors Indicate the following:
Temperature (K) | Temperature (°C) | Oxygen Thermodynamic Factor From Additional Reference (1) | Ko (cm/s) |  |  |  | Yam, Green, Purple | Values were taken directly from this current citation without calculations
923.15 | 650 | 12.45022 | 4.66578e-09 |  |  |  | Dark Grey | Values were derived within the primary citation or was calculated here using other parameters within the primary citation
873.15 | 600 | 1.98901 | 1.563089e-08 |  |  |  | Light Grey | Values were calculated using parameters taken from other literature citations
823.15 | 550 | 2.542803 | 4.252e-09
773.15 | 500 | 1.17063 | 3.358021e-09
Rs
Temperature (K) | Temperature (°C) | Oxygen Thermodynamic Factor From Additional Reference (1) | Co (mol*cm-3) From Additional Reference (1) | Rs (Ω* cm2)
923.15 | 650 | 12.45022 | 0.06985974 | 632.06
873.15 | 600 | 1.98901 | 0.07000232 | 178.086
823.15 | 550 | 2.542803 | 0.07035162 | 614.1138
773.15 | 500 | 1.17063 | 0.07060705 | 727.7287

## BSCF,Baumann (Solid State Ionic
Avagodros Number |  | Boltzmann Constant |  | Faraday Constant |  |  | Study Reference
6.022e+23 | mol-1 | 1.38e-23 | J*K-1 | 96485.332 | C*mol-1 |  | AN
Kchem | [6 empty] | Primary Citation
Temperature (K) | Temperature (°C) | Oxygen Thermodynamic Factor From Additional Reference (2) | Kchem (cm/s) |  |  |  | Baumann, Solid State Ionics, “BSCF Thin Film Microelectrodes Investigated by Impedance Spectroscopy”, 177, (2006), 3187
1022.913 | 749.7633 | 381.5738 | 0.01026122
998.15 | 725 | 444.8476 | 0.007614628 |  |  |  | Additional Data Reference Citations
972.8762 | 699.7262 | 442.4542 | 0.004300109 |  |  | 1 | Girdauskaite, Solid State Ionics, “Oxygen Transport Properties of BSCF and CSMF Obtained from Permeation and Conductivity Relaxation Experiments”, 179, (2008), 385
948.3167 | 675.1667 | 583.5357 | 0.002816069 |  |  | 2 | Wang, J. Electrochem. Soc., 157, “Surface Kinetics and Mechanism of Oxygen Incorporation into BSCF SOFC Microelectrodes”, (12), (2010), B1802
923.15 | 650 | 973.2268 | 0.00288585
898.3435 | 625.1935 | 1010.21 | 0.001511579 |  |  |  | NOTE
873.5913 | 600.4413 | 1427.2 | 0.001043471 |  |  |  | Kchem, Ko and Rs Value Colors Indicate the following:
848.15 | 575 | 2334.723 | 0.0008169815 |  |  |  | Yam, Green, Purple | Values were taken directly from this current citation without calculations
823.2485 | 550.0985 | 3110.919 | 0.0006244779 |  |  |  | Dark Grey | Values were derived within the primary citation or was calculated here using other parameters within the primary citation
797.9827 | 524.8327 | 5681.793 | 0.0004556794 |  |  |  | Light Grey | Values were calculated using parameters taken from other literature citations
773.6345 | 500.4845 | 8892.261 | 0.0003043578
Ko
Temperature (K) | Temperature (°C) | Co (mol*cm-3) From Additional Reference (1) | Ko (cm/s)
1022.913 | 749.7633 | 0.06944113 | 2.689185e-05
998.15 | 725 | 0.06954007 | 1.711739e-05
972.8762 | 699.7262 | 0.06953681 | 9.718766e-06
948.3167 | 675.1667 | 0.0697491 | 4.825872e-06
923.15 | 650 | 0.06985974 | 2.965239e-06
898.3435 | 625.1935 | 0.06997491 | 1.496303e-06
873.5913 | 600.4413 | 0.07000232 | 7.311315e-07
848.15 | 575 | 0.0702204 | 3.499265e-07
823.2485 | 550.0985 | 0.07035162 | 2.007374e-07
797.9827 | 524.8327 | 0.07048921 | 8.019994e-08
773.6345 | 500.4845 | 0.07060705 | 3.422727e-08
Rs
Temperature (K) | Temperature (°C) |  | Rs (Ω* cm2)
1022.913 | 749.7633 |  | 0.1222471
998.15 | 725 |  | 0.1871374
972.8762 | 699.7262 |  | 0.3212691
948.3167 | 675.1667 |  | 0.6287475
923.15 | 650 |  | 0.9945413
898.3435 | 625.1935 |  | 1.914775
873.5913 | 600.4413 |  | 3.809234
848.15 | 575 |  | 7.703175
823.2485 | 550.0985 |  | 13.00966
797.9827 | 524.8327 |  | 31.50171
773.6345 | 500.4845 |  | 71.44187
Additional Reference Data from Primary Citation
Temperature (K) | Temperature(°C) | Electrode Diameter (um) | Electrode Area (um^2) | Electrode Area (cm^2) | Rs (Ohm) | Area Normalized Rs (Ohm*cm^2) |  | Temperature (K) | Temperature (°C) | Ko (cm/s) From Additional Reference (2) | Co (mol/cm^3)
1022.913 | 749.7633 | 60 | 2827.433 | 2.827433e-05 | 4323.608 | 0.1222471 |  | 1022.913 | 749.7633 | 3.4333e-06 | 0.5439082
998.15 | 725 | 60 | 2827.433 | 2.827433e-05 | 6618.63 | 0.1871374 |  | 998.15 | 725 | 2.139e-06 | 0.5564957
972.8762 | 699.7262 | 60 | 2827.433 | 2.827433e-05 | 11362.5688 | 0.3212691 |  | 972.8762 | 699.7262 | 1.418e-06 | 0.4765952
948.3167 | 675.1667 | 60 | 2827.433 | 2.827433e-05 | 22237.395 | 0.6287475 |  | 948.3167 | 675.1667 | 8.3108e-07 | 0.4050154
923.15 | 650 | 60 | 2827.433 | 2.827433e-05 | 35174.703 | 0.9945413 |  | 923.15 | 650 | 4.2169e-07 | 0.4912396
898.3435 | 625.1935 | 60 | 2827.433 | 2.827433e-05 | 67721.327 | 1.914775 |  | 898.3435 | 625.1935 | 2.323e-07 | 0.450726
873.5913 | 600.4413 | 60 | 2827.433 | 2.827433e-05 | 134724.08 | 3.809234 |  | 873.5913 | 600.4413 | 1.0419e-07 | 0.4912267
848.15 | 575 | 60 | 2827.433 | 2.827433e-05 | 272444.084 | 7.703175 |  | 848.15 | 575 | 4.578e-08 | 0.5367405
823.2485 | 550.0985 | 60 | 2827.433 | 2.827433e-05 | 460122.424 | 13.00966 |  | 823.2485 | 550.0985 | 1.9708e-08 | 0.7165721
797.9827 | 524.8327 | 60 | 2827.433 | 2.827433e-05 | 1114144.904 | 31.50171 |  | 797.9827 | 524.8327 | 7.976e-09 | 0.7087801
773.6345 | 500.4845 | 60 | 2827.433 | 2.827433e-05 | 2526739.415 | 71.44187 |  | 773.6345 | 500.4845 | 3.295e-09 | 0.7334404

## BSCF,Baumann (Electrochem)
Avagodros Number |  | Boltzmann Constant |  | Faraday Constant |  |  | Study Reference
6.022e+23 | mol-1 | 1.38e-23 | J*K-1 | 96485.332 | C*mol-1 |  | H
Kchem | [6 empty] | Primary Citation
Temperature (K) | Temperature (°C) | Oxygen Thermodynamic Factor From Additional Reference (2) | Kchem (cm/s) |  |  |  | Baumann, J. Electrochem. Soc., “Quantitative Comparison of Mixed Conducting SOFC Cathode Materials by Means of Thin Film Model Electrodes”, 154, (9), (2007), B931
1023.15 | 750 | 381.5738 | 0.01379222
998.15 | 725 | 444.8476 | 0.008940748 |  |  |  | Additional Data Reference Citations
973.15 | 700 | 442.4542 | 0.005036332 |  |  | 1 | Girdauskaite, Solid State Ionics, “Oxygen Transport Properties of BSCF and CSMF Obtained from Permeation and Conductivity Relaxation Experiments”, 179, (2008), 385
948.15 | 675 | 583.5357 | 0.003747711 |  |  | 2 | Wang, J. Electrochem. Soc., 157, “Surface Kinetics and Mechanism of Oxygen Incorporation into BSCF SOFC Microelectrodes”, (12), (2010), B1802
923.15 | 650 | 973.2268 | 0.003233307
898.15 | 625 | 1010.21 | 0.001765401 |  |  |  | NOTE
873.15 | 600 | 1427.2 | 0.001245356 |  |  |  | Kchem, Ko and Rs Value Colors Indicate the following:
[7 empty] | Yam, Green, Purple | Values were taken directly from this current citation without calculations
Ko | [6 empty] | Dark Grey | Values were derived within the primary citation or was calculated here using other parameters within the primary citation
Temperature (K) | Temperature (°C) | Co (mol*cm-3) From Additional Reference (1) | Ko (cm/s) |  |  |  | Light Grey | Values were calculated using parameters taken from other literature citations
1023.15 | 750 | 0.06944113 | 3.614562e-05
998.15 | 725 | 0.06954007 | 2.009845e-05
973.15 | 700 | 0.06953681 | 1.138272e-05
948.15 | 675 | 0.0697491 | 6.42242e-06
923.15 | 650 | 0.06985974 | 3.322255e-06
898.15 | 625 | 0.06997491 | 1.747559e-06
873.15 | 600 | 0.07000232 | 8.725865e-07
Rs
Temperature (K) | Temperature (°C) |  | Rs (Ω* cm2)
1023.15 | 750 |  | 0.09097124
998.15 | 725 |  | 0.1593805
973.15 | 700 |  | 0.2743823
948.15 | 675 |  | 0.4723642
923.15 | 650 |  | 0.8876661
898.15 | 625 |  | 1.639124
873.15 | 600 |  | 3.190106
Additional Reference Data from Primary Citation
Temperature (K) | Temperature (°C) | Rs (Ω* cm2) |  | Temperature (K) | Temperature (°C) | Ko (cm/s) From Additional Reference (2) | Co (mol*cm-3)
1024.055 | 750.905 | 0.09097124 |  | 1023.15 | 750 | 3.4333e-06 | 0.7310729
1023 | 749.8503 | 0.09421603 |  | 998.15 | 725 | 2.139e-06 | 0.6534118
1021.598 | 748.4475 | 0.09757656 |  | 973.15 | 700 | 1.418e-06 | 0.5581933
1020.548 | 747.3979 | 0.101057 |  | 948.15 | 675 | 8.3108e-07 | 0.5390071
1019.501 | 746.3505 | 0.101057 |  | 923.15 | 650 | 4.2169e-07 | 0.550385
1018.455 | 745.3052 | 0.1028434 |  | 898.15 | 625 | 2.323e-07 | 0.5264111
1017.76 | 744.6096 | 0.1065117 |  | 873.15 | 600 | 1.0419e-07 | 0.5862663
1016.718 | 743.5678 | 0.1083946
1015.332 | 742.1822 | 0.1103108
1014.641 | 741.4908 | 0.1142454
1012.916 | 739.7664 | 0.116265
1011.541 | 738.3911 | 0.120412
1010.169 | 737.0195 | 0.1247069
1008.119 | 734.9691 | 0.1314382
1006.757 | 733.6068 | 0.1361263
1005.398 | 732.2481 | 0.1385328
1004.043 | 730.8931 | 0.143474
1002.017 | 728.8675 | 0.1485915
1001.008 | 727.8577 | 0.1538915
999.6645 | 726.5145 | 0.156612
997.9906 | 724.8406 | 0.1593805
996.6555 | 723.5055 | 0.1621981
994.6595 | 721.5095 | 0.1679834
993.3333 | 720.1833 | 0.1739751
991.6805 | 718.5305 | 0.1770506
991.021 | 717.871 | 0.1866072
988.7193 | 715.5693 | 0.1932632
987.4089 | 714.2589 | 0.1966797
986.4283 | 713.2783 | 0.2072958
984.4731 | 711.3231 | 0.2146897
982.5256 | 709.3756 | 0.218485
980.5857 | 707.4357 | 0.234349
978.3322 | 705.1822 | 0.2384918
977.3696 | 704.2196 | 0.2469984
975.4501 | 702.3001 | 0.2558084
974.1746 | 701.0246 | 0.2603305
972.9024 | 699.7524 | 0.2743823
971.3168 | 698.1668 | 0.2841691
970.368 | 697.218 | 0.2891926
969.1057 | 695.9557 | 0.3048023
967.2184 | 694.0684 | 0.3156741
966.2776 | 693.1276 | 0.3212546
965.0259 | 691.8759 | 0.3269337
963.7775 | 690.6275 | 0.3327132
962.2215 | 689.0715 | 0.3445805
960.9803 | 687.8303 | 0.350672
960.0515 | 686.9015 | 0.3568711
958.1994 | 685.0494 | 0.3761339
956.6613 | 683.5113 | 0.4034446
955.7409 | 682.5909 | 0.4034446
955.1282 | 681.9782 | 0.4178348
953.6 | 680.45 | 0.4252212
952.6854 | 679.5354 | 0.4403881
950.8615 | 677.7115 | 0.4560961
949.6495 | 676.4995 | 0.4641589
948.4405 | 675.2905 | 0.4723642
947.5358 | 674.3858 | 0.4807147
946.6328 | 673.4828 | 0.497861
945.7315 | 672.5815 | 0.5156188
944.832 | 671.682 | 0.5247339
943.6352 | 670.4852 | 0.5340101
942.1435 | 668.9935 | 0.5530573488
940.9536 | 667.8036 | 0.5628342
939.7666 | 666.6166 | 0.572784
938.8784 | 665.7284 | 0.572784
937.9918 | 664.8418 | 0.603701
936.5179 | 663.3679 | 0.6362869
935.3421 | 662.1921 | 0.6475351
933.8765 | 660.7265 | 0.6706316
933.2916 | 660.1416 | 0.6945519
932.4155 | 659.2655 | 0.7068302
931.5411 | 658.3911 | 0.7193254
930.3778 | 657.2278 | 0.7193254
928.6382 | 655.4882 | 0.7449826
927.7709 | 654.6209 | 0.7715549
926.6169 | 653.4669 | 0.799075
925.4658 | 652.3158 | 0.8132009
924.8914 | 651.7414 | 0.8570949
923.7446 | 650.5946 | 0.8722466
922.8863 | 649.7363 | 0.8876661
921.7445 | 648.5945 | 0.9193276
920.037 | 646.887 | 0.9355794
918.9023 | 645.7523 | 0.9521185
918.053 | 644.903 | 0.986079
917.4877 | 644.3377 | 1.003511
916.641 | 643.491 | 1.021251
915.5146 | 642.3646 | 1.021251
914.1104 | 640.9604 | 1.057677
913.55 | 640.4 | 1.114767
912.4311 | 639.2811 | 1.154529
911.5938 | 638.4438 | 1.174939
910.2016 | 637.0516 | 1.195709
909.3683 | 636.2183 | 1.216847
908.5366 | 635.3866 | 1.26025
907.43 | 634.28 | 1.282528
906.8777 | 633.7277 | 1.305201
906.326 | 633.176 | 1.328274
905.2248 | 632.0748 | 1.328274
904.1262 | 630.9762 | 1.39997
903.5779 | 630.4279 | 1.424719
903.0303 | 629.8803 | 1.475536
901.6641 | 628.5141 | 1.50162
900.5742 | 627.4242 | 1.528166
899.4869 | 626.3369 | 1.582673
898.4022 | 625.2522 | 1.639124
897.5904 | 624.4404 | 1.668101
896.78 | 623.63 | 1.697589
895.9711 | 622.8211 | 1.727599
894.8949 | 621.7449 | 1.758139
893.2854 | 620.1354 | 1.853038
891.9485 | 618.7985 | 1.919133
890.6157 | 617.4657 | 1.953059
889.8179 | 616.6679 | 2.022721
888.4914 | 615.3414 | 2.058479
887.433 | 614.283 | 2.094869
886.3772 | 613.2272 | 2.169589
885.0609 | 611.9109 | 2.207943
884.0107 | 610.8607 | 2.368259
882.963 | 609.813 | 2.410125
881.9177 | 608.7677 | 2.540216
881.1354 | 607.9854 | 2.585122
880.3545 | 607.2045 | 2.630821
878.5377 | 605.3877 | 2.724658
877.5029 | 604.3529 | 2.871726
875.6979 | 602.5479 | 2.974156
874.6698 | 601.5198 | 3.080239
873.6441 | 600.4941 | 3.190106

## BSCF,Wang (Electrochem)
Avagodros Number |  | Boltzmann Constant |  | Faraday Constant |  |  | Study Reference
6.022e+23 | mol-1 | 1.38e-23 | J*K-1 | 96485.332 | C*mol-1 |  | AO
Kchem | [6 empty] | Primary Citation
Temperature (K) | Temperature (°C) | Dchem (cm^2/s) From Additional Reference (1) | Oxygen Thermodynamic Factor | Kchem (cm/s) |  |  | Wang, J. Electrochem. Soc., 157, “Surface Kinetics and Mechanism of Oxygen Incorporation into BSCF SOFC Microelectrodes”, (12), (2010), B1802
1022.913 | 749.7633 | 2.31174e-05 | 19.83368 | 6.809496e-05
998.15 | 725 | 1.64e-05 | 16.55013 | 3.540074e-05 |  |  | Additional Data Reference Citations
972.8762 | 699.7262 | 1.1288e-05 | 13.5127 | 1.916101e-05 |  | 1 | Bucher, Solid State Ionics, “Oxygen Nonstoichiometry and Exchange Kinetics of BSCF”, 179, (2008), 1032
948.3167 | 675.1667 | 9.07e-06 | 12.88706 | 1.071018e-05 |  | 2 | Burriel, Solid State Ionics, “BSCF Epitaxial Thin Films: Electrical Transport and Oxygen Surface Exchange”, 181, (2010), 602
923.15 | 650 | 7.29e-06 | 12.40937 | 5.232906e-06
898.3435 | 625.1935 | 4.078e-06 | 8.375742 | 1.945685e-06 |  |  | NOTE
873.5913 | 600.4413 | 3.79e-06 | 8.211706 | 8.555777e-07 |  |  | Kchem, Ko and Rs Value Colors Indicate the following:
848.15 | 575 | 1.914e-06 | 5.860009 | 2.682712e-07 |  |  | Yam, Green, Purple | Values were taken directly from this current citation without calculations
823.2485 | 550.0985 | 1.539e-06 | 5.82943 | 1.148864e-07 |  |  | Dark Grey | Values were derived within the primary citation or was calculated here using other parameters within the primary citation
797.9827 | 524.8327 | 1.054611e-06 | 4.991275 | 3.981041e-08 |  |  | Light Grey | Values were calculated using parameters taken from other literature citations
773.6345 | 500.4845 | 6.913143e-07 | 3.805096 | 1.253779e-08
Ko
Temperature (K) | Temperature (°C) |  | Ko (cm/s)
1023.521 | 750.3705 |  | 3.4333e-06
997.9841 | 724.8341 |  | 2.139e-06
973.0447 | 699.8947 |  | 1.418e-06
948.1369 | 674.9869 |  | 8.3108e-07
922.6965 | 649.5465 |  | 4.2169e-07
898.0583 | 624.9083 |  | 2.323e-07
873.6753 | 600.5253 |  | 1.0419e-07
848.6241 | 575.4741 |  | 4.578e-08
823.595 | 550.445 |  | 1.9708e-08
798.2744 | 525.1244 |  | 7.976e-09
773.2498 | 500.0998 |  | 3.295e-09
Rs
Temperature (K) | Temperature (°C) |  | Rs (Ω* cm2)
1022.913 | 749.7633 |  | 1.04346
998.15 | 725 |  | 1.630646
972.8762 | 699.7262 |  | 2.393197
948.3167 | 675.1667 |  | 3.971345
923.15 | 650 |  | 7.605566
898.3435 | 625.1935 |  | 13.40539
873.5913 | 600.4413 |  | 28.97474
848.15 | 575 |  | 63.93775
823.2485 | 550.0985 |  | 143.7796
797.9827 | 524.8327 |  | 343.3032
773.6345 | 500.4845 |  | 803.5354
Additional Reference Data from Primary Citation
Temperature (K) | Temperature (°C) | D* (cm^2/s) | Correlation Factor | Do (cm^2/s) |  | Temperature (K) | Temperature (°C) | Kchem (cm/s) (from Burriel (1)) | Thermodynamic Factor
1023.15 | 750 |  | 0.69 | 1.165563e-06 |  | 1023.521 | 750.3705 | 0.001310057 | 381.5738
998.15 | 725 |  | 0.69 | 9.909285e-07 |  | 997.9841 | 724.8341 | 0.000951529 | 444.8476
971.7323 | 698.5823 | 5.764e-07 | 0.69 | 8.353623e-07 |  | 973.0447 | 699.8947 | 0.0006274 | 442.4542
948.15 | 675 |  | 0.69 | 7.038069e-07 |  | 948.1369 | 674.9869 | 0.0004849648 | 583.5357
923.15 | 650 |  | 0.69 | 5.874594e-07 |  | 922.6965 | 649.5465 | 0.0004104 | 973.2268
898.15 | 625 |  | 0.69 | 4.868822e-07 |  | 898.0583 | 624.9083 | 0.0002346717 | 1010.21
873.0193 | 599.8693 | 3.1846e-07 | 0.69 | 4.615362e-07 |  | 873.6753 | 600.5253 | 0.0001487 | 1427.2
848.15 | 575 |  | 0.69 | 3.266207e-07 |  | 848.6241 | 575.4741 | 0.0001068836 | 2334.723
823.15 | 550 |  | 0.69 | 2.640052e-07 |  | 823.595 | 550.445 | 6.131e-05 | 3110.919
798.15 | 525 |  | 0.69 | 2.112909e-07 |  | 798.2744 | 525.1244 | 4.531798e-05 | 5681.793
773.5747 | 500.4247 | 1.2536e-07 | 0.69 | 1.816812e-07 |  | 773.2498 | 500.0998 | 2.93e-05 | 8892.261
723.6937 | 450.5437 | 7.1246e-08 | 0.69 | 1.032551e-07
674.0361 | 400.8861 | 4.2845e-08 | 0.69 | 6.20942e-08
Temperature (K) | Temperature (°C) | Mean Molar Volume (mol*cm-3) From Additional Reference (1) | Co (mol/cm^3) |  | Temperature (K) | Temperature (°C) | 3-delta | Oxygen Nonstoichiometry
1273.15 | 1000 | 38.3 | 0.06249151 |  | 1273.15 | 1000 | 2.393425 | 0.6065753
1268.81 | 995.66 | 38.3 | 0.06249151 |  | 1268.81 | 995.66 | 2.393425 | 0.6065753
1261.577 | 988.4268 | 38.3 | 0.06254873 |  | 1261.577 | 988.4268 | 2.395616 | 0.6043836
1255.79 | 982.6401 | 38.3 | 0.06254873 |  | 1255.79 | 982.6401 | 2.395616 | 0.6043836
1252.897 | 979.7468 | 38.3 | 0.06257735 |  | 1252.897 | 979.7468 | 2.396712 | 0.6032877
1247.11 | 973.9602 | 38.3 | 0.06260596 |  | 1247.11 | 973.9602 | 2.397808 | 0.6021918
1241.324 | 968.1736 | 38.3 | 0.06263457 |  | 1241.324 | 968.1736 | 2.398904 | 0.6010959
1235.537 | 962.387 | 38.3 | 0.06266319 |  | 1235.537 | 962.387 | 2.4 | 0.6
1229.75 | 956.6004 | 38.3 | 0.06266319 |  | 1229.75 | 956.6004 | 2.4 | 0.6
1226.857 | 953.7071 | 38.3 | 0.06266319 |  | 1226.857 | 953.7071 | 2.4 | 0.6
1221.07 | 947.9204 | 38.3 | 0.0626918 |  | 1221.07 | 947.9204 | 2.401096 | 0.5989041
1215.284 | 942.1338 | 38.3 | 0.06272041 |  | 1215.284 | 942.1338 | 2.402192 | 0.5978082
1209.497 | 936.3472 | 38.3 | 0.06280625 |  | 1209.497 | 936.3472 | 2.405479 | 0.5945205
1203.711 | 930.5606 | 38.3 | 0.06283487 |  | 1203.711 | 930.5606 | 2.406575 | 0.5934247
1199.371 | 926.2206 | 38.3 | 0.06283487 |  | 1199.371 | 926.2206 | 2.406575 | 0.5934247
1192.137 | 918.9873 | 38.3 | 0.06283487 |  | 1192.137 | 918.9873 | 2.406575 | 0.5934247
1186.351 | 913.2007 | 38.3 | 0.06292071 |  | 1186.351 | 913.2007 | 2.409863 | 0.590137
1177.671 | 904.5208 | 38.3 | 0.06292071 |  | 1177.671 | 904.5208 | 2.409863 | 0.590137
1171.884 | 898.7342 | 38.3 | 0.06294932 |  | 1171.884 | 898.7342 | 2.410959 | 0.5890411
1167.544 | 894.3942 | 38.3 | 0.06294932 |  | 1167.544 | 894.3942 | 2.410959 | 0.5890411
1161.758 | 888.6076 | 38.3 | 0.06300655 |  | 1161.758 | 888.6076 | 2.413151 | 0.5868493
1154.524 | 881.3743 | 38.3 | 0.06309239 |  | 1154.524 | 881.3743 | 2.416438 | 0.5835616
1147.291 | 874.141 | 38.3 | 0.063121 |  | 1147.291 | 874.141 | 2.417534 | 0.5824658
1138.611 | 865.4611 | 38.3 | 0.06314961 |  | 1138.611 | 865.4611 | 2.41863 | 0.5813699
1132.825 | 859.6745 | 38.3 | 0.06314961 |  | 1132.825 | 859.6745 | 2.41863 | 0.5813699
1127.038 | 853.8879 | 38.3 | 0.06317823 |  | 1127.038 | 853.8879 | 2.419726 | 0.580274
1122.698 | 849.5479 | 38.3 | 0.06320684 |  | 1122.698 | 849.5479 | 2.420822 | 0.5791781
1115.465 | 842.3146 | 38.3 | 0.06326407 |  | 1115.465 | 842.3146 | 2.423014 | 0.5769863
1108.231 | 835.0814 | 38.3 | 0.06332129 |  | 1108.231 | 835.0814 | 2.425205 | 0.5747945
1103.891 | 830.7414 | 38.3 | 0.06332129 |  | 1103.891 | 830.7414 | 2.425205 | 0.5747945
1099.551 | 826.4014 | 38.3 | 0.06334991 |  | 1099.551 | 826.4014 | 2.426301 | 0.5736986
1093.765 | 820.6148 | 38.3 | 0.06337852 |  | 1093.765 | 820.6148 | 2.427397 | 0.5726027
1089.425 | 816.2749 | 38.3 | 0.06337852 |  | 1089.425 | 816.2749 | 2.427397 | 0.5726027
1082.192 | 809.0416 | 38.3 | 0.06340713 |  | 1082.192 | 809.0416 | 2.428493 | 0.5715068
1079.298 | 806.1483 | 38.3 | 0.06346436 |  | 1079.298 | 806.1483 | 2.430685 | 0.5693151
1072.065 | 798.915 | 38.3 | 0.06346436 |  | 1072.065 | 798.915 | 2.430685 | 0.5693151
1066.278 | 793.1284 | 38.3 | 0.06352159 |  | 1066.278 | 793.1284 | 2.432877 | 0.5671233
1057.598 | 784.4485 | 38.3 | 0.0635502 |  | 1057.598 | 784.4485 | 2.433973 | 0.5660274
1054.705 | 781.5552 | 38.3 | 0.06357881 |  | 1054.705 | 781.5552 | 2.435068 | 0.5649315
1050.365 | 777.2152 | 38.3 | 0.06360743 |  | 1050.365 | 777.2152 | 2.436164 | 0.5638356
1044.579 | 771.4286 | 38.3 | 0.06360743 |  | 1044.579 | 771.4286 | 2.436164 | 0.5638356
1040.239 | 767.0886 | 38.3 | 0.06363604 |  | 1040.239 | 767.0886 | 2.43726 | 0.5627397
1034.452 | 761.302 | 38.3 | 0.06366465 |  | 1034.452 | 761.302 | 2.438356 | 0.5616438
1028.665 | 755.5154 | 38.3 | 0.06366465 |  | 1028.665 | 755.5154 | 2.438356 | 0.5616438
1022.879 | 749.7288 | 38.3 | 0.06372188 |  | 1022.879 | 749.7288 | 2.440548 | 0.5594521
1018.539 | 745.3888 | 38.3 | 0.06372188 |  | 1018.539 | 745.3888 | 2.440548 | 0.5594521
1014.199 | 741.0488 | 38.3 | 0.06377911 |  | 1014.199 | 741.0488 | 2.44274 | 0.5572603
1009.859 | 736.7089 | 38.3 | 0.06377911 |  | 1009.859 | 736.7089 | 2.44274 | 0.5572603
1004.072 | 730.9222 | 38.3 | 0.06383633 |  | 1004.072 | 730.9222 | 2.444932 | 0.5550685
999.7323 | 726.5823 | 38.3 | 0.06386495 |  | 999.7323 | 726.5823 | 2.446027 | 0.5539726
992.499 | 719.349 | 38.3 | 0.06389356 |  | 992.499 | 719.349 | 2.447123 | 0.5528767
986.7124 | 713.5624 | 38.3 | 0.06395079 |  | 986.7124 | 713.5624 | 2.449315 | 0.5506849
978.0325 | 704.8825 | 38.3 | 0.0639794 |  | 978.0325 | 704.8825 | 2.450411 | 0.549589
973.6925 | 700.5425 | 38.3 | 0.0639794 |  | 973.6925 | 700.5425 | 2.450411 | 0.549589
967.9059 | 694.7559 | 38.3 | 0.06403663 |  | 967.9059 | 694.7559 | 2.452603 | 0.5473973
960.6726 | 687.5226 | 38.3 | 0.06406524 |  | 960.6726 | 687.5226 | 2.453699 | 0.5463014
951.9927 | 678.8427 | 38.3 | 0.06409385 |  | 951.9927 | 678.8427 | 2.454795 | 0.5452055
947.6527 | 674.5027 | 38.3 | 0.06412247 |  | 947.6527 | 674.5027 | 2.45589 | 0.5441096
937.5261 | 664.3761 | 38.3 | 0.06417969 |  | 937.5261 | 664.3761 | 2.458082 | 0.5419178
930.2929 | 657.1429 | 38.3 | 0.06423692 |  | 930.2929 | 657.1429 | 2.460274 | 0.539726
923.0596 | 649.9096 | 38.3 | 0.06423692 |  | 923.0596 | 649.9096 | 2.460274 | 0.539726
917.273 | 644.123 | 38.3 | 0.06429414 |  | 917.273 | 644.123 | 2.462466 | 0.5375342
908.593 | 635.443 | 38.3 | 0.06432276 |  | 908.593 | 635.443 | 2.463562 | 0.5364384
904.2531 | 631.1031 | 38.3 | 0.06437998 |  | 904.2531 | 631.1031 | 2.465753 | 0.5342466
895.5731 | 622.4231 | 38.3 | 0.06437998 |  | 895.5731 | 622.4231 | 2.465753 | 0.5342466
886.8932 | 613.7432 | 38.3 | 0.06443721 |  | 886.8932 | 613.7432 | 2.467945 | 0.5320548
882.5533 | 609.4033 | 38.3 | 0.06449444 |  | 882.5533 | 609.4033 | 2.470137 | 0.529863
876.7666 | 603.6166 | 38.3 | 0.06449444 |  | 876.7666 | 603.6166 | 2.470137 | 0.529863
870.98 | 597.83 | 38.3 | 0.06458028 |  | 870.98 | 597.83 | 2.473425 | 0.5265753
866.6401 | 593.4901 | 38.3 | 0.06458028 |  | 866.6401 | 593.4901 | 2.473425 | 0.5265753
859.4068 | 586.2568 | 38.3 | 0.0646375 |  | 859.4068 | 586.2568 | 2.475616 | 0.5243836
852.1735 | 579.0235 | 38.3 | 0.06466612 |  | 852.1735 | 579.0235 | 2.476712 | 0.5232877
844.9402 | 571.7902 | 38.3 | 0.06472334 |  | 844.9402 | 571.7902 | 2.478904 | 0.5210959
840.6003 | 567.4503 | 38.3 | 0.06472334 |  | 840.6003 | 567.4503 | 2.478904 | 0.5210959
836.2603 | 563.1103 | 38.3 | 0.06478057 |  | 836.2603 | 563.1103 | 2.481096 | 0.5189041
831.9203 | 558.7703 | 38.3 | 0.06480918 |  | 831.9203 | 558.7703 | 2.482192 | 0.5178082
823.2404 | 550.0904 | 38.3 | 0.0648378 |  | 823.2404 | 550.0904 | 2.483288 | 0.5167123
818.9005 | 545.7505 | 38.3 | 0.06486641 |  | 818.9005 | 545.7505 | 2.484384 | 0.5156164
814.5605 | 541.4105 | 38.3 | 0.06492364 |  | 814.5605 | 541.4105 | 2.486575 | 0.5134247
811.6672 | 538.5172 | 38.3 | 0.06492364 |  | 811.6672 | 538.5172 | 2.486575 | 0.5134247
804.4339 | 531.2839 | 38.3 | 0.06498086 |  | 804.4339 | 531.2839 | 2.488767 | 0.5112329
797.2006 | 524.0506 | 38.3 | 0.06503809 |  | 797.2006 | 524.0506 | 2.490959 | 0.5090411
794.3073 | 521.1573 | 38.3 | 0.06503809 |  | 794.3073 | 521.1573 | 2.490959 | 0.5090411
787.0741 | 513.9241 | 38.3 | 0.0650667 |  | 787.0741 | 513.9241 | 2.492055 | 0.5079452
782.7341 | 509.5841 | 38.3 | 0.06509532 |  | 782.7341 | 509.5841 | 2.493151 | 0.5068493
776.9475 | 503.7975 | 38.3 | 0.06515254 |  | 776.9475 | 503.7975 | 2.495342 | 0.5046575
771.1608 | 498.0108 | 38.3 | 0.06520977 |  | 771.1608 | 498.0108 | 2.497534 | 0.5024658
766.8209 | 493.6709 | 38.3 | 0.06523838 |  | 766.8209 | 493.6709 | 2.49863 | 0.5013699
761.0343 | 487.8843 | 38.3 | 0.065267 |  | 761.0343 | 487.8843 | 2.499726 | 0.500274
756.6943 | 483.5443 | 38.3 | 0.06529561 |  | 756.6943 | 483.5443 | 2.500822 | 0.4991781
749.461 | 476.311 | 38.3 | 0.06535284 |  | 749.461 | 476.311 | 2.503014 | 0.4969863
743.6744 | 470.5244 | 38.3 | 0.06541006 |  | 743.6744 | 470.5244 | 2.505205 | 0.4947945
734.9945 | 461.8445 | 38.3 | 0.06546729 |  | 734.9945 | 461.8445 | 2.507397 | 0.4926027
729.2079 | 456.0579 | 38.3 | 0.06552452 |  | 729.2079 | 456.0579 | 2.509589 | 0.490411
720.5279 | 447.3779 | 38.3 | 0.06561036 |  | 720.5279 | 447.3779 | 2.512877 | 0.4871233
716.188 | 443.038 | 38.3 | 0.06563897 |  | 716.188 | 443.038 | 2.513973 | 0.4860274
711.848 | 438.698 | 38.3 | 0.06572481 |  | 711.848 | 438.698 | 2.51726 | 0.4827397
707.508 | 434.358 | 38.3 | 0.06572481 |  | 707.508 | 434.358 | 2.51726 | 0.4827397
703.1681 | 430.0181 | 38.3 | 0.06575342 |  | 703.1681 | 430.0181 | 2.518356 | 0.4816438
700.2748 | 427.1248 | 38.3 | 0.06581065 |  | 700.2748 | 427.1248 | 2.520548 | 0.4794521
694.4882 | 421.3382 | 38.3 | 0.06586788 |  | 694.4882 | 421.3382 | 2.52274 | 0.4772603
685.8082 | 412.6582 | 38.3 | 0.06595372 |  | 685.8082 | 412.6582 | 2.526027 | 0.4739726
680.0216 | 406.8716 | 38.3 | 0.06598233 |  | 680.0216 | 406.8716 | 2.527123 | 0.4728767
674.235 | 401.085 | 38.3 | 0.06603956 |  | 674.235 | 401.085 | 2.529315 | 0.4706849
673.15 | 400 | 38.3 | 0.06609678 |  | 673.15 | 400 | 2.531507 | 0.4684932

## BSCF,Falkenstein (Solid State I
Avagodros Number |  | Boltzmann Constant |  | Faraday Constant |  |  | Study Reference
6.022e+23 | mol-1 | 1.38e-23 | J*K-1 | 96485.332 | C*mol-1 |  | AP
Kchem | [6 empty] | Primary Citation
Temperature (K) | Temperature (°C) |  | Kchem (cm/s) |  |  |  | Falkenstein, Solid State Ionics, “Chemical Relaxation Experiments on Mixed Conducting Oxides with Large Stoichiometry Deviations”, 280, (2015), 66-73
1173.15 | 900 |  | 0.0005304841
Additional Data Reference Citations
Ko | [5 empty] | 1 | Bucher, Solid State Ionics, “Oxygen Nonstoichiometry and Exchange Kinetics of BSCF”, 179, (2008), 1032
Temperature (K) | Temperature (°C) | Oxygen Thermodynamic Factor From Additional Reference (1) | Ko (cm/s)
1173.15 | 900 | 95 | 5.584043e-06
NOTE
Rs | [6 empty] | Kchem, Ko and Rs Value Colors Indicate the following:
Temperature (K) | Temperature (°C) | Co (mol*cm-3) From Additional Reference (1) | Rs (Ω* cm2) |  |  |  | Yam, Green, Purple | Values were taken directly from this current citation without calculations
1173.15 | 900 | 0.06522977 | 0.7187804 |  |  |  | Dark Grey | Values were derived within the primary citation or was calculated here using other parameters within the primary citation
[7 empty] | Light Grey | Values were calculated using parameters taken from other literature citations

## BSCF,Lohne (J.Electrochem Soc)
Avagodros Number |  | Boltzmann Constant |  | Faraday Constant |  |  | Study Reference
6.022e+23 | mol-1 | 1.38e-23 | J*K-1 | 96485.332 | C*mol-1 |  | AQ
Kchem | [6 empty] | Primary Citation
Temperature (K) | Temperature (°C) |  | Kchem (cm/s) |  |  |  | Lohne, J. Electrochem. Soc., “The Significance of Gas-Phase Mass Transport in Assessment of kchem and Dchem”, 160, (11), (2013), F1282-F1292.
1123.15 | 850 | -2.293122 | 0.005091882
1073.15 | 800 | -2.513228 | 0.003067415 |  |  |  | Additional Data Reference Citations
1023.15 | 750 | -2.750265 | 0.001777197 |  |  | 1 | Bucher, Solid State Ionics, “Oxygen Nonstoichiometry and Exchange Kinetics of BSCF”, 179, (2008), 1032
973.15 | 700 | -3.012698 | 0.0009711842
923.15 | 650 | -3.300529 | 0.000500577
873.15 | 600 | -3.630688 | 0.0002340519 |  |  |  | NOTE
Kchem, Ko and Rs Value Colors Indicate the following:
Ko | [6 empty] | Yam, Green, Purple | Values were taken directly from this current citation without calculations
Temperature (K) | Temperature (°C) | Oxygen Thermodynamic Factor From Additional Reference (1) | Ko (cm/s) |  |  |  | Dark Grey | Values were derived within the primary citation or was calculated here using other parameters within the primary citation
1123.15 | 850 | 102.9361 | 4.946643e-05 |  |  |  | Light Grey | Values were calculated using parameters taken from other literature citations
1073.15 | 800 | 115 | 2.667317e-05
1023.15 | 750 | 113.9236 | 1.55999e-05
973.15 | 700 | 138 | 7.037566e-06
923.15 | 650 | 139.1466 | 3.59748e-06
873.15 | 600 | 125 | 1.872415e-06
Rs
Temperature (K) | Temperature (°C) | Co (mol*cm-3) From Additional Reference (1) | Rs (Ω* cm2)
1123.15 | 850 | 0.06578851 | 0.07702193
1073.15 | 800 | 0.06578851 | 0.1364812
1023.15 | 750 | 0.06587527 | 0.222194
973.15 | 700 | 0.06629765 | 0.465475
923.15 | 650 | 0.06644331 | 0.8619058
873.15 | 600 | 0.06684334 | 1.556918

## PCO,Nicollet (Nature)
Avagodros Number |  | Boltzmann Constant |  | Faraday Constant |  |  | Study Reference
6.022e+23 | mol-1 | 1.38e-23 | J*K-1 | 96485.332 | C*mol-1 |  | AR
Kchem | [6 empty] | Primary Citation
Temperature (K) | Temperature (°C) |  | Kchem (cm/s) |  |  |  | Nicollet, Nature Catalysis, “Acidity of Surface-Infiltrated Binary Oxides as a Sensitive Descriptor of Oxygen Exchange Kinetics in Mixed Conducting Oxides”, 3, (2020), 913
873.15 | 600 |  | 2.417358e-05
823.15 | 550 |  | 6.613672e-06 |  |  |  | Additional Data Reference Citations
773.15 | 500 |  | 1.71e-06 |  |  | 1 | Ma, Phys. Chem. Chem. Phys., “Mechanical, Thermal, and Electrochemical Properties of Pr doped Ceria from Wafer Curvature Measurements”, 20, (2018), 27350.
748.15 | 475 |  | 8.009e-07 |  |  | 2 | Chen, J. Electroceram., “Praseodymium-Cerium Oxide Thin Film Cathodes: Study of Oxygen Reduction Reaction Kinetics”, 28, (2012), 62
723.3273 | 450.1773 |  | 4.17e-07
698.15 | 425 |  | 1.633e-07 |  |  |  | NOTE
673.15 | 400 |  | 6.3816e-08 |  |  |  | Kchem, Ko and Rs Value Colors Indicate the following:
[7 empty] | Yam, Green, Purple | Values were taken directly from this current citation without calculations
Ko | [6 empty] | Dark Grey | Values were derived within the primary citation or was calculated here using other parameters within the primary citation
Temperature (K) | Temperature (°C) | Oxygen Thermodynamic Factor From Additional Reference (1) | Ko (cm/s) |  |  |  | Light Grey | Values were calculated using parameters taken from other literature citations
773.15 | 500 | 338.6155 | 5.049976e-09
748.15 | 475 | 198.5234 | 4.034285e-09
723.3273 | 450.1773 | 156.5549 | 2.663602e-09
698.15 | 425 | 123.4587 | 1.322709e-09
673.15 | 400 | 97.35918 | 6.554698e-10
Rs
Temperature (K) | Temperature (°C) | Oxygen Thermodynamic Factor From Additional Reference (1) | Co (mol*cm-3) From Additional Reference (2) | Rs (Ω* cm2)
773.15 | 500 | 338.6155 | 0.08909511 | 383.4933
748.15 | 475 | 198.5234 | 0.08993074 | 460.2049
723.3273 | 450.1773 | 156.5549 | 0.09082005 | 667.3
698.15 | 425 | 123.4587 | 0.09176977 | 1283.577
673.15 | 400 | 97.35918 | 0.09278793 | 2470.045

## PCO,Nicollet (Solid State Ionic
Avagodros Number |  | Boltzmann Constant |  | Faraday Constant |  |  | Study Reference
6.022e+23 | mol-1 | 1.38e-23 | J*K-1 | 96485.332 | C*mol-1 |  | AS
Kchem | [6 empty] | Primary Citation
Temperature (K) | Temperature (°C) |  | Kchem (cm/s) |  |  |  | Nicollet, Solid State Ionics, “Mixed Conductivity and Oxygen Surface Exchange Kinetics of Lanthanum-Praseodymium Doped Cerium Oxide”, 331, (2019), 96
873.15 | 600 |  | 1.0627e-06
823.15 | 550 |  | 6.207e-07 |  |  |  | Additional Data Reference Citations
773.15 | 500 |  | 3.0519e-07 |  |  | 1 | Ma, Phys. Chem. Chem. Phys., “Mechanical, Thermal, and Electrochemical Properties of Pr doped Ceria from Wafer Curvature Measurements”, 20, (2018), 27350.
[6 empty] | 2 | Chen, J. Electroceram., “Praseodymium-Cerium Oxide Thin Film Cathodes: Study of Oxygen Reduction Reaction Kinetics”, 28, (2012), 62
Ko
Temperature (K) | Temperature (°C) | Oxygen Thermodynamic Factor From Additional Reference (1) | Ko (cm/s) |  |  |  | NOTE
873.15 | 600 | 638.6822 | 1.663895e-09 |  |  |  | Kchem, Ko and Rs Value Colors Indicate the following:
823.15 | 550 | 338.6155 | 1.833053e-09 |  |  |  | Yam, Green, Purple | Values were taken directly from this current citation without calculations
773.15 | 500 | 287.8231 | 1.060339e-09 |  |  |  | Dark Grey | Values were derived within the primary citation or was calculated here using other parameters within the primary citation
[7 empty] | Light Grey | Values were calculated using parameters taken from other literature citations
Rs
Temperature (K) | Temperature (°C) | Co (mol*cm-3) From Additional Reference (2) | Rs (Ω* cm2)
873.15 | 600 | 0.0836362 | 1400.251
823.15 | 550 | 0.08943022 | 1120.616
773.15 | 500 | 0.08909511 | 1826.428

## PCO,Chen (ACS Appl)
Avagodros Number |  | Boltzmann Constant |  | Faraday Constant |  |  | Study Reference
6.022e+23 | mol-1 | 1.38e-23 | J*K-1 | 96485.332 | C*mol-1 |  | AT
Kchem | [6 empty] | Primary Citation
Temperature (K) | Temperature (°C) | Kchem (cm/s) *10^-7 | Y-axis Multiplication Factor | Kchem (cm/s) |  |  | Chen, ACS Appl. Mater. Interfaces, “Emergence of Rapid Oxygen Surface Exchange Kinetics during in Situ Crystallization of Mixed Conducting Thin Film Oxides”, 11, (2019), 9102
873.15 | 600 | 5.5835 | 1e-07 | 5.5835e-07
823.15 | 550 | 2.035 | 1e-07 | 2.035e-07 |  |  | Additional Data Reference Citations
773.15 | 500 | 0.67167 | 1e-07 | 6.7167e-08 |  | 1 | Ma, Phys. Chem. Chem. Phys., “Mechanical, Thermal, and Electrochemical Properties of Pr doped Ceria from Wafer Curvature Measurements”, 20, (2018), 27350.
748.15 | 475 |  |  | 3.516383e-08 |  | 2 | Chen, J. Electroceram., “Praseodymium-Cerium Oxide Thin Film Cathodes: Study of Oxygen Reduction Reaction Kinetics”, 28, (2012), 62
723.3273 | 450.1773 | 0.29875 | 1e-07 | 2.9875e-08
698.15 | 425 |  | 1e-07 | 1.216413e-08 |  |  | NOTE
673.15 | 400 | 0.1136 | 1e-07 | 1.136e-08 |  |  | Kchem, Ko and Rs Value Colors Indicate the following:
[7 empty] | Yam, Green, Purple | Values were taken directly from this current citation without calculations
Ko | [6 empty] | Dark Grey | Values were derived within the primary citation or was calculated here using other parameters within the primary citation
Temperature (K) | Temperature (°C) | Oxygen Thermodynamic Factor From Additional Reference (1) | Ko (cm/s) |  |  |  | Light Grey | Values were calculated using parameters taken from other literature citations
873.15 | 600 | 638.6822 | 8.742219e-10
823.15 | 550 | 338.6155 | 6.009767e-10
773.15 | 500 | 287.8231 | 2.333621e-10
723.15 | 450 | 156.5549 | 1.908276e-10
673.15 | 400 | 97.35918 | 1.166813e-10
Rs
Temperature (K) | Temperature (°C) | Co (mol*cm-3) From Additional Reference (2) | Rs (Ω* cm2)
773.15 | 500 | 0.08909511 | 2215.264
748.15 | 475 | 0.08993074 | 3089.3
723.3273 | 450.1773 | 0.09082005 | 7616.582
698.15 | 425 | 0.09176977 | 8897.034
673.15 | 400 | 0.09278793 | 13875.74

## PCO,Ma (ACS Appl)
Avagodros Number |  | Boltzmann Constant |  | Faraday Constant |  |  | Study Reference
6.022e+23 | mol-1 | 1.38e-23 | J*K-1 | 96485.332 | C*mol-1 |  | AU
Kchem | [6 empty] | Primary Citation
Temperature (K) | Temperature (°C) |  | Kchem (cm/s) |  |  |  | Ma, Phys. Chem. Chem. Phys., “Mechanical, Thermal, and Electrochemical Properties of Pr doped Ceria from Wafer Curvature Measurements”, 20, (2018), 27350.
872.7527 | 599.6027 |  | 8.4211e-07
847.9607 | 574.8107 |  | 5.4907e-07
823.6011 | 550.4511 |  | 4.20289e-07
798.4032 | 525.2532 |  | 2.529211e-07
773.3952 | 500.2452 |  | 2.212e-07
NOTE
Ko | [6 empty] | Kchem, Ko and Rs Value Colors Indicate the following:
Temperature (K) | Temperature (°C) |  | Ko (cm/s) |  |  |  | Yam, Green, Purple | Values were taken directly from this current citation without calculations
873.15 | 600 |  | 1.318512e-09 |  |  |  | Dark Grey | Values were derived within the primary citation or was calculated here using other parameters within the primary citation
848.15 | 575 |  | 9.061407e-10 |  |  |  | Light Grey | Values were calculated using parameters taken from other literature citations
823.15 | 550 |  | 1.241199e-09
798.15 | 525 |  | 9.226748e-10
773.15 | 500 |  | 7.685275e-10
Rs
Temperature (K) | Temperature (°C) |  | Rs (Ω* cm2)
873.15 | 600 |  | 908.68
848.15 | 575 |  | 1887.9
823.15 | 550 |  | 3533.49
798.15 | 525 |  | 8149.9
773.15 | 500 |  | 12815.9
Additional Reference Data from Primary Citation
Temperature (K) | Temperature (°C) | Nonstoichiometry |  | Oxygen Thermodynamic Factor |  | Temperature (K) | Temperature (°C) | Co (mol*cm-3)
941.15 | 668 |  |  | 1241.912 |  | 873.15 | 600 | 0.1626414
923.15 | 650 |  |  | 1046.71 |  | 848.15 | 575 | 0.1106459
898.15 | 625 |  |  | 825.4321 |  | 823.15 | 550 | 0.04188622
871.15 | 598 | 0.0045 |  | 638.6822 |  | 798.15 | 525 | 0.02368759
846.15 | 573 | 0.0064 | 0.0019 | 605.9434 |  | 773.15 | 500 | 0.01751832
822.15 | 549 | 0.0098 | 0.0034 | 338.6155
795.15 | 522 | 0.014 | 0.0042 | 274.1173
770.15 | 497 | 0.018 | 0.004 | 287.8231
748.15 | 475 |  |  | 198.5234
723.15 | 450 |  |  | 156.5549
698.15 | 425 |  |  | 123.4587
673.15 | 400 |  |  | 97.35918

## PCO,Chen (Electroceram)
Avagodros Number |  | Boltzmann Constant |  | Faraday Constant |  |  | Study Reference
6.022e+23 | mol-1 | 1.38e-23 | J*K-1 | 96485.332 | C*mol-1 |  | AV
Kchem | [6 empty] | Primary Citation
Temperature (K) | Temperature (°C) | Oxygen Thermodynamic Factor From Additional Reference (1) | Kchem (cm/s) |  |  |  | Chen, J. Electroceram., “Praseodymium-Cerium Oxide Thin Film Cathodes: Study of Oxygen Reduction Reaction Kinetics”, 28, (2012), 62
941.398 | 668.248 | 1241.912 | 4.735409e-05
921.6165 | 648.4665 | 1046.71 | 3.093028e-05 |  |  |  | Additional Data Reference Citations
902.2014 | 629.0514 | 825.4321 | 1.830808e-05 |  |  | 1 | Ma, Phys. Chem. Chem. Phys., “Mechanical, Thermal, and Electrochemical Properties of Pr doped Ceria from Wafer Curvature Measurements”, 20, (2018), 27350.
881.8731 | 608.7231 | 638.6822 | 9.816546e-06
861.6233 | 588.4733 | 605.9434 | 6.255154e-06
841.8926 | 568.7426 | 338.6155 | 2.310001e-06 |  |  |  | NOTE
822.3076 | 549.1576 | 338.6155 | 1.387274e-06 |  |  |  | Kchem, Ko and Rs Value Colors Indicate the following:
[7 empty] | Yam, Green, Purple | Values were taken directly from this current citation without calculations
Ko | [6 empty] | Dark Grey | Values were derived within the primary citation or was calculated here using other parameters within the primary citation
Temperature (K) | Temperature (°C) |  | Ko (cm/s) |  |  |  | Light Grey | Values were calculated using parameters taken from other literature citations
941.7969 | 668.6469 |  | 3.813e-08
923.15 | 650 |  | 2.955e-08
902.2828 | 629.1328 |  | 2.218e-08
882.1609 | 609.0109 |  | 1.537e-08
862.1433 | 588.9933 |  | 1.0323e-08
842.0344 | 568.8844 |  | 6.8219e-09
823.15 | 550 |  | 4.0969e-09
773.15 | 500 |  | 1.330227e-09
748.15 | 475 |  | 7.429801e-10
723.15 | 450 |  | 4.021141e-10
698.15 | 425 |  | 2.101249e-10
673.15 | 400 |  | 1.055632e-10
Rs
Temperature (K) | Temperature (°C) |  | Rs (Ω* cm2)
941.398 | 668.248 |  | 64.5
921.6165 | 648.4665 |  | 81.6
902.2014 | 629.0514 |  | 105.7
881.8731 | 608.7231 |  | 153.1
861.6233 | 588.4733 |  | 213.67
841.8926 | 568.7426 |  | 321.14
822.3076 | 549.1576 |  | 500.8779
Additional Reference Data from Primary Citation
Temperature (K) | Temperature (°C) | Co (mol*cm-3)
941.398 | 668.248 | 0.0854248
921.6165 | 648.4665 | 0.0852982
902.2014 | 629.0514 | 0.08588241
881.8731 | 608.7231 | 0.0836362
861.6233 | 588.4733 | 0.08717766
841.8926 | 568.7426 | 0.08576186
822.3076 | 549.1576 | 0.08943022
798.15 | 525 | 0.08830746
773.15 | 500 | 0.08909511
748.15 | 475 | 0.08993074
723.15 | 450 | 0.09082005
698.15 | 425 | 0.09176977
673.15 | 400 | 0.09278793

## PCO,Simons (Am Ceram Soc)
Avagodros Number |  | Boltzmann Constant |  | Faraday Constant |  |  | Study Reference
6.022e+23 | mol-1 | 1.38e-23 | J*K-1 | 96485.332 | C*mol-1 |  | AW
Kchem | [6 empty] | Primary Citation
Temperature (K) | Temperature (°C) | Oxygen Thermodynamic Factor Derived from Reference (2) | Kchem (cm/s) |  |  |  | Simons, J.Am. Ceram. Soc., “A Piezomicrobalance System for High-Temperature Mass Relaxation Characterization of Metal Oxides: A Case Study of Pr-doped Ceria”, 100, (2017), 1161
973.15 | 700 | 16.7 | 0.001500495
Additional Data Reference Citations
Ko | [5 empty] | 1 | Chen, J. Electroceram., “Praseodymium-Cerium Oxide Thin Film Cathodes: Study of Oxygen Reduction Reaction Kinetics”, 28, (2012), 62
Temperature (K) | Temperature (°C) |  | Ko (cm/s) |  |  | 2 | Ma, Phys. Chem. Chem. Phys., “Mechanical, Thermal, and Electrochemical Properties of Pr doped Ceria from Wafer Curvature Measurements”, 20, (2018), 27350.
973.15 | 700 |  | 8.985e-05
NOTE
Rs | [6 empty] | Kchem, Ko and Rs Value Colors Indicate the following:
Temperature (K) | Temperature (°C) | Co (mol*cm-3) From Additional Reference (1) | Rs (Ω* cm2) |  |  |  | Yam, Green, Purple | Values were taken directly from this current citation without calculations
973.15 | 700 | 0.0854248 | 0.02829534 |  |  |  | Dark Grey | Values were derived within the primary citation or was calculated here using other parameters within the primary citation
[7 empty] | Light Grey | Values were calculated using parameters taken from other literature citations

## PCO,Zhao (Chem Mater)
Avagodros Number |  | Boltzmann Constant |  | Faraday Constant |  |  | Study Reference
6.022e+23 | mol-1 | 1.38e-23 | J*K-1 | 96485.332 | C*mol-1 |  | AX
Kchem | [6 empty] | Primary Citation
Temperature (K) | Temperature (°C) |  | Kchem (cm/s) |  |  |  | Zhao, Chem. Mater., “Improving the Si Impurity Tolerance of PCO SOFC Electrodes with Reactive Surface Additives”, 27, (2015), 3065
873.15 | 600 |  | 8.08e-07
Additional Data Reference Citations
[6 empty] | 1 | Ma, Phys. Chem. Chem. Phys., “Mechanical, Thermal, and Electrochemical Properties of Pr doped Ceria from Wafer Curvature Measurements”, 20, (2018), 27350.
Ko | [5 empty] | 2 | Chen, J. Electroceram., “Praseodymium-Cerium Oxide Thin Film Cathodes: Study of Oxygen Reduction Reaction Kinetics”, 28, (2012), 62
Temperature (K) | Temperature (°C) | Oxygen Thermodynamic Factor From Additional Reference (1) | Ko (cm/s)
873.15 | 600 | 638.6822 | 1.265105e-09 |  |  |  | NOTE
Kchem, Ko and Rs Value Colors Indicate the following:
Rs | [6 empty] | Yam, Green, Purple | Values were taken directly from this current citation without calculations
Temperature (K) | Temperature (°C) | Co (mol*cm-3) From Additional Reference (2) | Rs (Ω* cm2) |  |  |  | Dark Grey | Values were derived within the primary citation or was calculated here using other parameters within the primary citation
873.15 | 600 | 0.0836362 | 1841.642 |  |  |  | Light Grey | Values were calculated using parameters taken from other literature citations

## PCO,Chen (Appl Materis)
Avagodros Number |  | Boltzmann Constant |  | Faraday Constant |  |  | Study Reference
6.022e+23 | mol-1 | 1.38e-23 | J*K-1 | 96485.332 | C*mol-1 |  | AY
Kchem | [6 empty] | Primary Citation
Temperature (K) | Temperature (°C) |  | Kchem (cm/s) |  |  |  | Chen, Applied Materials & Interfaces, ”Emergence of Rapid Oxygen Surface Exchange Kinetics during in Situ Crystallization of Mixed Conducting Thin Film Oxides”, 11,(2019), 9102-9116
873.15 | 600 |  | 7e-07
823.15 | 550 |  | 4.8e-07 |  |  |  | Additional Data Reference Citations
773.15 | 500 |  | 2.5e-07 |  |  | 1 | Ma, Phys. Chem. Chem. Phys., “Mechanical, Thermal, and Electrochemical Properties of Pr doped Ceria from Wafer Curvature Measurements”, 20, (2018), 27350.
723.15 | 450 |  | 7e-08 |  |  | 2 | Chen, J. Electroceram., “Praseodymium-Cerium Oxide Thin Film Cathodes: Study of Oxygen Reduction Reaction Kinetics”, 28, (2012), 62
673.15 | 400 |  | 3e-08
NOTE
Ko | [6 empty] | Kchem, Ko and Rs Value Colors Indicate the following:
Temperature (K) | Temperature (°C) | Oxygen Thermodynamic Factor From Additional Reference (1) | Ko (cm/s) |  |  |  | Yam, Green, Purple | Values were taken directly from this current citation without calculations
873.15 | 600 | 638.6822 | 1.096007e-09 |  |  |  | Dark Grey | Values were derived within the primary citation or was calculated here using other parameters within the primary citation
823.15 | 550 | 338.6155 | 1.417537e-09 |  |  |  | Light Grey | Values were calculated using parameters taken from other literature citations
773.15 | 500 | 287.8231 | 8.68589e-10
723.15 | 450 | 156.5549 | 4.471274e-10
673.15 | 400 | 97.35918 | 3.081374e-10
Rs
Temperature (K) | Temperature (°C) | Co (mol*cm-3) From Additional Reference (2) | Rs (Ω* cm2)
873.15 | 600 | 0.0836362 | 2125.781
823.15 | 550 | 0.08943022 | 1449.097
773.15 | 500 | 0.08909511 | 2229.63
723.15 | 450 | 0.09082005 | 3974.227
673.15 | 400 | 0.09278793 | 5254.281