## total energies
name (full optimization) | resting state intermediate (a.u.) | bare flake without Fe (a.u.) | oxo intermediate (a.u.) | hydroxyl intermediate (a.u.) | methanol intermediate (a.u.) | naming scheme | E(resting state) + E(methanol) + E(N2) | E(methanol release) a.u. | E(methanol release) kcal/mol
Fe_N_C | -1874.844 | -1751.151 | -1949.934 | -1950.618 | -1990.472 | metal_coordinating atom_C |  |  | #REF!
Fe_O_C | -1955.871 | -1832.431 | -2030.944 | -2031.645 | -2071.565 | C stands for graphene | #REF! | #REF! | #REF!
Fe_P_C | -3020.752 | -2897.226 | -3095.855 | -3096.517 | -3136.375 |  | #REF! | #REF! | #REF!
Fe_S_C | -3247.449 | -3123.957 | -3322.501 | -3323.194 | -3363.106 |  | #REF! | #REF! | #REF!
[7 empty] | #REF! | #REF!
name (fixed z-axis) | resting state intermediate (a.u.) | bare flake without Fe (a.u.) | oxo intermediate (a.u.) | hydroxyl intermediate (a.u.) | methanol intermediate (a.u.) |  | E(resting state) + E(methanol) + E(N2) | E(methanol release) a.u. | E(methanol release) kcal/mol
Fe_N_C | -1874.844 | -1751.151 | -1949.911 | -1950.606 | -1990.469
Fe_O_C | -1955.871 | -1832.431 | -2030.932 | -2031.64 | -2071.562 |  | #REF! | #REF! | #REF!
Fe_P_C | -3020.635 | -2897.159 | -3095.669 | -3096.36 | -3136.28 |  | #REF! | #REF! | #REF!
Fe_S_C | -3247.294 | -3123.823 | -3322.316 | -3323.029 | -3362.94 |  | #REF! | #REF! | #REF!
[7 empty] | #REF! | #REF! | #REF!
energies are for wPBEh with LACVP*
[9 empty] | E(resting state) + E(methane)+ E(N2O) | E(oxo intermediate) + E(methane) + E(N2) |  |  | E(hydroxyl intermediate) + E(methyl radical) + E(N2) |  |  | E(methanaol intermediate) + E(N2) |  |  | E(resting state) + E(methanol) + E(N2)
[9 empty] | -1721.974 | -1797.066 | -75.09209 | -47121.04 | -1797.755 | -75.78111 | -47553.4 | -1837.64 | -115.666 | -72581.56 | -1721.974 | 0 | 0
[9 empty] | -1803.478 | -1878.575 | -75.0968 | -47124 | -1879.278 | -75.79937 | -47564.86 | -1919.153 | -115.675 | -72587.21 | -1803.478 | 0 | 0
[9 empty] | -2867.802 | -2942.892 | -75.0902 | -47119.85 | -2943.54 | -75.73812 | -47526.43 | -2983.445 | -115.643 | -72567.15 | -2867.802 | -7.999006e-10 | -5.019456e-07
[9 empty] | -3095.057 | -3170.13 | -75.07289 | -47108.99 | -3170.813 | -75.75638 | -47537.89 | -3210.727 | -115.6705 | -72584.4 | -3095.057 | 0 | 0
[9 empty] | -1874.844 | -1949.934 | -75.09029 | -47119.91 | -1950.618 | -75.77393 | -47548.9 | -1990.472 | -115.6281 | -72557.77 | -1874.844 | -4.999947e-10 | -3.137517e-07
[9 empty] | -1955.871 | -2030.944 | -75.07343 | -47109.33 | -2031.645 | -75.77444 | -47549.22 | -2071.565 | -115.694 | -72599.13 | -1955.871 | 0 | 0
[9 empty] | -3020.752 | -3095.855 | -75.10369 | -47128.32 | -3096.517 | -75.76509 | -47543.35 | -3136.375 | -115.6232 | -72554.71 | -3020.752 | 0 | 0
[9 empty] | -3247.449 | -3322.501 | -75.05132 | -47095.46 | -3323.194 | -75.74462948 | -47530.51 | -3363.106 | -115.6562 | -72575.45 | -3247.449 | 0 | 0
[9 empty] | E(resting state) + E(methane)+ E(N2O) | E(oxo intermediate) + E(methane) + E(N2) |  |  | E(hydroxyl intermediate) + E(methyl radical) + E(N2) |  |  | E(methanaol intermediate) + E(N2) |  |  | E(resting state) + E(methanol) + E(N2)
[9 empty] | -1721.974 | -1797.043 | -75.06927 | -47106.72 | -1797.746 | -75.77262 | -47548.08 | -1837.637 | -115.6632 | -72579.83 | -1721.974 | 0 | 0
[9 empty] | -1803.478 | -1878.56 | -75.08211 | -47114.78 | -1879.267 | -75.78834 | -47557.94 | -1919.147 | -115.6687 | -72583.25 | -1803.478 | 0 | 0
[9 empty] | -2867.676 | -2942.754 | -75.07824 | -47112.35 | -2943.408 | -75.73235 | -47522.81 | -2983.339 | -115.6635 | -72580 | -2867.676 | 0 | 0
[9 empty] | -3094.947 | -3169.952 | -75.00532 | -47066.59 | -3170.645 | -75.69786 | -47501.16 | -3210.561 | -115.6145 | -72549.27 | -3094.947 | 0 | 0
[9 empty] | -1874.844 | -1949.911 | -75.06631 | -47104.86 | -1950.606 | -75.76128 | -47540.96 | -1990.469 | -115.6252 | -72555.96 | -1874.844 | 0 | 0
[9 empty] | -1955.871 | -2030.932 | -75.06123 | -47101.67 | -2031.64 | -75.7695 | -47546.12 | -2071.562 | -115.6912 | -72597.36 | -1955.871 | 0 | 0
[9 empty] | -3020.635 | -3095.669 | -75.03443 | -47084.86 | -3096.36 | -75.72481 | -47518.08 | -3136.28 | -115.6451 | -72568.48 | -3020.635 | 0 | 0
[9 empty] | -3247.294 | -3322.316 | -75.02271 | -47077.5 | -3323.029 | -75.73582 | -47524.98 | -3362.94 | -115.6462 | -72569.17 | -3247.294 | 0 | 0

## bond lengths
5-membered-rings (full optimization) | Fe-dopant1 (Å) | Fe-dopant2 (Å) | Fe-dopant3(Å) | Fe-dopant4 (Å) | average (Å) | M=O bond length in oxo intermediate (Å) | M-OH bond length in hydroxyl intermediate (Å) | M-O bond length in methanol intermediate (Å)
Fe_N_C | 1.97698 | 1.977 | 1.97701 | 1.977 | 1.9769975 | 1.59622 | 1.76232 | 2.02122
Fe_O_C | 1.99087 | 1.99127 | 1.99149 | 1.99092 | 1.9911375 | 1.59437 | 1.70494 | 1.91362
Fe_P_C | 2.19841 | 2.19836 | 2.19839 | 2.19834 | 2.198375 | 1.61704 | 1.85249 | 2.06611
Fe_S_C | 2.22318 | 2.22316 | 2.22306 | 2.22295 | 2.2230875 | 1.59032 | 1.73658 | 2.01305
5-membered-rings (fixed z-axis) | Fe-dopant1 (Å) | Fe-dopant2 (Å) | Fe-dopant3 (Å) | Fe-dopant4 (Å) |  | M=O bond length in oxo intermediate (Å) | M-OH bond length in hydroxyl intermediate (Å) | M-O bond length in methanol intermediate (Å)
Fe_N_C | 1.97645 | 1.97723 | 1.97691 | 1.97755 |  | 1.59593 | 1.77918 | 2.02327
Fe_O_C | 1.99076 | 1.99133 | 1.99163 | 1.99086 |  | 1.61053 | 1.70748 | 1.92765
Fe_P_C | 1.95728 | 1.958 | 1.95874 | 1.9585 |  | 1.65311 | 1.93315 | 2.11265
Fe_S_C | 1.97414 | 1.9741 | 1.97418 | 1.97407 |  | 1.65655 | 1.89664 | 1.99976

## formation energy
5-membered-rings (full optimization) | E_formation (a.u.) | E_formation (eV)
Fe_N_C | -1.399548 | -38.0831
Fe_O_C | -1.14596 | -31.18271
Fe_P_C | -1.232941 | -33.54955
Fe_S_C | -1.199344 | -32.63535
5-membered-rings (fixed z-axis) | E_formation (a.u.) | E_formation (eV)
Fe_N_C | -1.399915 | -38.09309
Fe_O_C | -1.146179 | -31.18867
Fe_P_C | -1.182546 | -32.17826
Fe_S_C | -1.177419 | -32.03874

## reaction energy
5-membered-rings (full optimization) | ΔE(oxo) (a.u.) | ΔE(oxo) (kcal/mol) | ΔE(HAT) (a.u.) | ΔE(HAT) (kcal/mol) | ΔE(rebound) (a.u.) | ΔE(rebound) (kcal/mol) | ΔE(release) (a.u.) | ΔE(release) (kcal/mol)
Fe_N_C | -0.02023697 | -12.6989 | -0.005452966 | -3.421791 | -0.06336883 | -39.76458 | 0.03031647 | 19.02389
Fe_O_C | -0.003383674 | -2.123289 | -0.02281705 | -14.31793 | -0.1287839 | -80.81321 | 0.09624237 | 60.39305
Fe_P_C | -0.03363931 | -21.109 | 0.01679338 | 10.53801 | -0.06734835 | -42.26176 | 0.02545198 | 15.97137
Fe_S_C | 0.01872479 | 11.74999 | -0.01511514 | -9.484904 | -0.1208462 | -75.8322 | 0.05849426 | 36.70573
5-membered-rings (fixed z-axis) | ΔE(oxo) (a.u.) | ΔE(oxo) (kcal/mol) | ΔE(HAT) (a.u.) | ΔE(HAT) (kcal/mol) | ΔE(rebound) (a.u.) | ΔE(rebound) (kcal/mol) | ΔE(release) (a.u.) | ΔE(release) (kcal/mol)
Fe_N_C | 0.00374273 | 2.348601 | -0.01678223 | -10.53102 | -0.07313885 | -45.89536 | 0.02743606 | 17.2164
Fe_O_C | 0.008818419 | 5.533646 | -0.03008379 | -18.87788 | -0.1308953 | -82.13809 | 0.09341835 | 58.62095
Fe_P_C | 0.03561857 | 22.35101 | -0.01218969 | -7.649154 | -0.1295615 | -81.30116 | 0.04739037 | 29.73793
Fe_S_C | 0.04734301 | 29.70821 | -0.03492414 | -21.91525 | -0.1196452 | -75.07855 | 0.04848401 | 30.4242

## reaction progress
5-membered-rings (full optimization) | E(resting state) + E(methane)+ E(N2O) (a.u.) | E(oxo intermediate) + E(methane) + E(N2) (a.u.) | E(hydroxyl intermediate) + E(methyl radical) + E(N2) (a.u.) | E(methanol intermediate) + E(N2) (a.u.) | E(resting state) + E(methanol) + E(N2) (a.u.)
Fe_N_C | -2099.797 | -2099.817 | -2099.822 | -2099.886 | -2099.855
Fe_O_C | -2180.823 | -2180.827 | -2180.85 | -2180.978 | -2180.882
Fe_P_C | -3245.705 | -3245.738 | -3245.721 | -3245.789 | -3245.763
Fe_S_C | -3472.402 | -3472.384 | -3472.399 | -3472.52 | -3472.461
5-membered-rings (fixed z-axis) | E(resting state) + E(methane)+ E(N2O) (a.u.) | E(oxo intermediate) + E(methane) + E(N2) (a.u.) | E(hydroxyl intermediate) + E(methyl radical) + E(N2) (a.u.) | E(methanol intermediate) + E(N2) (a.u.) | E(resting state) + E(methanol) + E(N2) (a.u.)
Fe_N_C | -2099.797 | -2099.793 | -2099.81 | -2099.883 | -2099.856
Fe_O_C | -2180.823 | -2180.815 | -2180.845 | -2180.976 | -2180.882
Fe_P_C | -3245.588 | -3245.552 | -3245.564 | -3245.694 | -3245.647
Fe_S_C | -3472.246 | -3472.199 | -3472.234 | -3472.354 | -3472.305