## total energies
name (full optimization) | resting state intermediate (a.u.) | bare flake without Fe (a.u.) | oxo intermediate (a.u.) | hydroxyl intermediate (a.u.) | methanol intermediate (a.u.) | naming scheme | E(resting state) + E(methanol) + E(N2) | E(methanol release) a.u. | E(methanol release) kcal/mol
Fe_N_C | -1721.974 | -1598.307 | -1797.066 | -1797.755 | -1837.64 | metal_coordinating atom_C |  |  | #REF!
Fe_O_C | -1803.478 | -1680.134 | -1878.575 | -1879.278 | -1919.153 | C stands for graphene | #REF! | #REF! | #REF!
Fe_P_C | -2867.802 | -2744.272 | -2942.899 | -2943.55 | -2983.445 |  | #REF! | #REF! | #REF!
Fe_S_C | -3095.057 | -2971.61 | -3170.13 | -3170.813 | -3210.727 |  | #REF! | #REF! | #REF!
[7 empty] | #REF! | #REF!
name (fixed z-axis) | resting state intermediate (a.u.) | bare flake without Fe (a.u.) | oxo intermediate (a.u.) | hydroxyl intermediate (a.u.) | methanol intermediate (a.u.) |  | E(resting state) + E(methanol) + E(N2) | E(methanol release) a.u. | E(methanol release) kcal/mol
Fe_N_C | -1721.974 | -1598.299 | -1797.043 | -1797.746 | -1837.637
Fe_O_C | -1803.478 | -1680.128 | -1878.56 | -1879.267 | -1919.147 |  | #REF! | #REF! | #REF!
Fe_P_C | -2867.676 | -2744.203 | -2942.754 | -2943.408 | -2983.339 |  | #REF! | #REF! | #REF!
Fe_S_C | -3094.947 | -2971.557 | -3169.952 | -3170.645 | -3210.561 |  | #REF! | #REF! | #REF!
[7 empty] | #REF! | #REF! | #REF!
energies are for wPBEh with LACVP*
[9 empty] | E(resting state) + E(methane)+ E(N2O) | E(oxo intermediate) + E(methane) + E(N2) |  |  | E(hydroxyl intermediate) + E(methyl radical) + E(N2) |  |  | E(methanaol intermediate) + E(N2) |  |  | E(resting state) + E(methanol) + E(N2)
[9 empty] | -1721.974 | -1797.066 | -75.09209 | -47121.04 | -1797.755 | -75.78111 | -47553.4 | -1837.64 | -115.666 | -72581.56 | -1721.974 | 0 | 0
[9 empty] | -1803.478 | -1878.575 | -75.0968 | -47124 | -1879.278 | -75.79937 | -47564.86 | -1919.153 | -115.675 | -72587.21 | -1803.478 | 0 | 0
[9 empty] | -2867.802 | -2942.892 | -75.0902 | -47119.85 | -2943.54 | -75.73812 | -47526.43 | -2983.445 | -115.643 | -72567.15 | -2867.802 | -7.999006e-10 | -5.019456e-07
[9 empty] | -3095.057 | -3170.13 | -75.07289 | -47108.99 | -3170.813 | -75.75638 | -47537.89 | -3210.727 | -115.6705 | -72584.4 | -3095.057 | 0 | 0
[9 empty] | -1874.844 | -1949.934 | -75.09029 | -47119.91 | -1950.618 | -75.77393 | -47548.9 | -1990.472 | -115.6281 | -72557.77 | -1874.844 | -4.999947e-10 | -3.137517e-07
[9 empty] | -1955.871 | -2030.944 | -75.07343 | -47109.33 | -2031.645 | -75.77444 | -47549.22 | -2071.565 | -115.694 | -72599.13 | -1955.871 | 0 | 0
[9 empty] | -3020.752 | -3095.855 | -75.10369 | -47128.32 | -3096.517 | -75.76509 | -47543.35 | -3136.375 | -115.6232 | -72554.71 | -3020.752 | 0 | 0
[9 empty] | -3247.449 | -3322.501 | -75.05132 | -47095.46 | -3323.194 | -75.74462948 | -47530.51 | -3363.106 | -115.6562 | -72575.45 | -3247.449 | 0 | 0
[9 empty] | E(resting state) + E(methane)+ E(N2O) | E(oxo intermediate) + E(methane) + E(N2) |  |  | E(hydroxyl intermediate) + E(methyl radical) + E(N2) |  |  | E(methanaol intermediate) + E(N2) |  |  | E(resting state) + E(methanol) + E(N2)
[9 empty] | -1721.974 | -1797.043 | -75.06927 | -47106.72 | -1797.746 | -75.77262 | -47548.08 | -1837.637 | -115.6632 | -72579.83 | -1721.974 | 0 | 0
[9 empty] | -1803.478 | -1878.56 | -75.08211 | -47114.78 | -1879.267 | -75.78834 | -47557.94 | -1919.147 | -115.6687 | -72583.25 | -1803.478 | 0 | 0
[9 empty] | -2867.676 | -2942.754 | -75.07824 | -47112.35 | -2943.408 | -75.73235 | -47522.81 | -2983.339 | -115.6635 | -72580 | -2867.676 | 0 | 0
[9 empty] | -3094.947 | -3169.952 | -75.00532 | -47066.59 | -3170.645 | -75.69786 | -47501.16 | -3210.561 | -115.6145 | -72549.27 | -3094.947 | 0 | 0
[9 empty] | -1874.844 | -1949.911 | -75.06631 | -47104.86 | -1950.606 | -75.76128 | -47540.96 | -1990.469 | -115.6252 | -72555.96 | -1874.844 | 0 | 0
[9 empty] | -1955.871 | -2030.932 | -75.06123 | -47101.67 | -2031.64 | -75.7695 | -47546.12 | -2071.562 | -115.6912 | -72597.36 | -1955.871 | 0 | 0
[9 empty] | -3020.635 | -3095.669 | -75.03443 | -47084.86 | -3096.36 | -75.72481 | -47518.08 | -3136.28 | -115.6451 | -72568.48 | -3020.635 | 0 | 0
[9 empty] | -3247.294 | -3322.316 | -75.02271 | -47077.5 | -3323.029 | -75.73582 | -47524.98 | -3362.94 | -115.6462 | -72569.17 | -3247.294 | 0 | 0

## bond lengths
Fe-dopant1 (Å) | Fe-dopant2 (Å) | Fe-dopant3(Å) | Fe-dopant4 (Å) | average (Å) | M=O bond length in oxo intermediate (Å) | M-OH bond length in hydroxyl intermediate (Å) | M-O bond length in methanol intermediate (Å)
1.92079 | 1.92056 | 1.92064 | 1.92073 | 1.92068 | 1.59622 | 1.58594 | 1.98938
1.89852 | 1.89837 | 1.89835 | 1.89858 | 1.898455 | 1.59437 | 1.64081 | 1.94083
2.15539 | 2.15505 | 2.15636 | 2.15627 | 2.1557675 | 1.61704 | 1.61178 | 2.06651
2.21707 | 2.21703 | 2.21719 | 2.21712 | 2.2171025 | 1.59032 | 1.59639 | 1.98702
Fe_S_C
6-membered-rings (fixed z-axis) | Fe-dopant1 (Å) | Fe-dopant2 (Å) | Fe-dopant3 (Å) | Fe-dopant4 (Å) | M=O bond length in oxo intermediate (Å) | M-OH bond length in hydroxyl intermediate (Å) | M-O bond length in methanol intermediate (Å)
Fe_N_C | 1.92079 | 1.92056 | 1.92064 | 1.92073 | 1.59593 | 1.59298 | 2.00308
Fe_O_C | 1.89854 | 1.89838 | 1.89837 | 1.89856 | 1.61053 | 1.65659 | 1.94526
Fe_P_C | 2.01886 | 2.01868 | 2.0187 | 2.01883 | 1.65311 | 1.63357 | 2.07551
Fe_S_C | 1.94771 | 1.94771 | 1.94771 | 1.94771 | 1.65655 | 1.86463 | 3.11697

## formation energy
6-membered-rings (full optimization) | E_formation (a.u.) | E_formation (eV)
Fe_N_C | -1.3737 | -37.37976
Fe_O_C | -1.051413 | -28.60999
Fe_P_C | -1.236273 | -33.64023
Fe_S_C | -1.153482 | -31.38741
6-membered-rings (fixed z-axis) | E_formation (a.u.) | E_formation (eV)
Fe_N_C | -1.381176 | -37.58318
Fe_O_C | -1.056538 | -28.74946
Fe_P_C | -1.179746 | -32.10208
Fe_S_C | -1.096836 | -29.846

## reaction energy
6-membered-rings (full optimization) | ΔE(oxo) (a.u.) | ΔE(oxo) (kcal/mol) | ΔE(HAT) (a.u.) | ΔE(HAT) (kcal/mol) | ΔE(rebound) (a.u.) | ΔE(rebound) (kcal/mol) | ΔE(release) (a.u.) | ΔE(release) (kcal/mol)
Fe_N_C | -0.0220401 | -13.83038 | -0.01083127 | -6.796728 | -0.09410735 | -59.0533 | 0.06823641 | 42.81903
Fe_O_C | -0.0267541 | -16.78847 | -0.02437517 | -15.29566 | -0.08485345 | -53.24639 | 0.07724043 | 48.46914
Fe_P_C | -0.02714982 | -17.03679 | 0.027272 | 17.11345 | -0.1041286 | -65.34172 | 0.0452641 | 28.40367
Fe_S_C | -0.002842782 | -1.783874 | -0.005297045 | -3.323949 | -0.1233694 | -77.41555 | 0.07276697 | 45.662
6-membered-rings (fixed z-axis) | ΔE(oxo) (a.u.) | ΔE(oxo) (kcal/mol) | ΔE(HAT) (a.u.) | ΔE(HAT) (kcal/mol) | ΔE(rebound) (a.u.) | ΔE(rebound) (kcal/mol) | ΔE(release) (a.u.) | ΔE(release) (kcal/mol)
Fe_N_C | 0.0007770693 | 0.4876188 | -0.02515628 | -15.78582 | -0.09984293 | -62.65244 | 0.06547985 | 41.08926
Fe_O_C | -0.01206523 | -7.57105 | -0.02803844 | -17.5944 | -0.08956944 | -56.20572 | 0.07093081 | 44.50979
Fe_P_C | -0.008189789 | -5.139175 | 0.02407792 | 15.10913 | -0.1403828 | -88.0916 | 0.06575236 | 41.26027
Fe_S_C | 0.06472602 | 40.61623 | -0.0143453 | -9.001816 | -0.1259086 | -79.0089 | 0.01678556 | 10.53311

## reaction progress
6-membered-rings (full optimization) | E(resting state) + E(methane)+ E(N2O) (a.u.) | E(oxo intermediate) + E(methane) + E(N2) (a.u.) | E(hydroxyl intermediate) + E(methyl radical) + E(N2) (a.u.) | E(methanol intermediate) + E(N2) (a.u.) | E(resting state) + E(methanol) + E(N2) (a.u.)
Fe_N_C | -1946.926 | -1946.948 | -1946.959 | -1947.053 | -1946.985
Fe_O_C | -2028.431 | -2028.458 | -2028.482 | -2028.567 | -2028.49
Fe_P_C | -3092.754 | -3092.774 | -3092.744 | -3092.858 | -3092.813
Fe_S_C | -3320.01 | -3320.012 | -3320.018 | -3320.141 | -3320.068
6-membered-rings (fixed z-axis) | E(resting state) + E(methane)+ E(N2O) (a.u.) | E(oxo intermediate) + E(methane) + E(N2) (a.u.) | E(hydroxyl intermediate) + E(methyl radical) + E(N2) (a.u.) | E(methanol intermediate) + E(N2) (a.u.) | E(resting state) + E(methanol) + E(N2) (a.u.)
Fe_N_C | -1946.926 | -1946.926 | -1946.951 | -1947.051 | -1946.985
Fe_O_C | -2028.431 | -2028.443 | -2028.471 | -2028.561 | -2028.49
Fe_P_C | -3092.629 | -3092.637 | -3092.613 | -3092.753 | -3092.687
Fe_S_C | -3319.9 | -3319.835 | -3319.849 | -3319.975 | -3319.958