## Sheet1
name | total energy (a.u.) | Fe-dopant1 (Å) | Fe-dopant2 (Å) | Fe-dopant3 (Å) | Fe-dopant4 (Å) | Fe-dopant5 (Å) | Fe-dopant6 (Å) | average (Å)
fe_2_1_pyridine_pyridine_pyridine_pyridine_pyridine_pyridine | -1611.26 | 2.10201 | 2.15006 | 2.10195 | 2.15015 | 2.08231 | 2.08235 | 2.111472
fe_2_1_4H-pyran_4H-pyran_4H-pyran_4H-pyran_4H-pyran_4H-pyran | -1737.128 | 2.07 | 2.32875 | 2.28802 | 2.32097 | 2.02653 | 2.02745 | 2.176953
fe_2_1_phosphinine_phosphinine_phosphinine_phosphinine_phosphinine_phosphinine | -3330.251 | 2.25685 | 2.26388 | 2.25685 | 2.26385 | 2.24915 | 2.24915 | 2.256622
fe_2_1_4H-thiopyran_4H-thiopyran_4H-thiopyran_4H-thiopyran_4H-thiopyran_4H-thiopyran | -3674.627 | 2.35085 | 2.37525 | 2.42775 | 2.38765 | 2.42171 | 2.34314 | 2.384392
fe_2_1_pyrrole_pyrrole_pyrrole_pyrrole_pyrrole_pyrrole | -1379.195 | 2.11433 | 2.11431 | 2.1143 | 2.11435 | 2.11428 | 2.11442 | 2.114332
fe_2_1_furan_furan_furan_furan_furan_furan | -1501.645 | 2.03001 | 2.03003 | 2.03011 | 2.03011 | 2.02999 | 2.02986 | 2.030018
fe_2_1_phospholide_phospholide_phospholide_phospholide_phospholide_phospholide | -3098.283 | 2.33816 | 2.33908 | 2.33796 | 2.33845 | 2.33841 | 2.33831 | 2.338395
fe_2_1_thiophene_thiophene_thiophene_thiophene_thiophene_thiophene | -3439.06 | 2.38378 | 2.38407 | 2.38379 | 2.38391 | 2.38406 | 2.38358 | 2.383865
energies are for wPBEh with LACVP*
[9 empty] | E(resting state) + E(methane)+ E(N2O) | E(oxo intermediate) + E(methane) + E(N2) |  |  | E(hydroxyl intermediate) + E(methyl radical) + E(N2) |  |  | E(methanaol intermediate) + E(N2) |  |  | E(resting state) + E(methanol) + E(N2)
[9 empty] | -1721.974 | -1797.066 | -75.09209 | -47121.04 | -1797.755 | -75.78111 | -47553.4 | -1837.64 | -115.666 | -72581.56 | -1721.974 | 0 | 0
[9 empty] | -1803.478 | -1878.575 | -75.0968 | -47124 | -1879.278 | -75.79937 | -47564.86 | -1919.153 | -115.675 | -72587.21 | -1803.478 | 0 | 0
[9 empty] | -2867.802 | -2942.892 | -75.0902 | -47119.85 | -2943.54 | -75.73812 | -47526.43 | -2983.445 | -115.643 | -72567.15 | -2867.802 | -7.999006e-10 | -5.019456e-07
[9 empty] | -3095.057 | -3170.13 | -75.07289 | -47108.99 | -3170.813 | -75.75638 | -47537.89 | -3210.727 | -115.6705 | -72584.4 | -3095.057 | 0 | 0
[9 empty] | -1874.844 | -1949.934 | -75.09029 | -47119.91 | -1950.618 | -75.77393 | -47548.9 | -1990.472 | -115.6281 | -72557.77 | -1874.844 | -4.999947e-10 | -3.137517e-07
[9 empty] | -1955.871 | -2030.944 | -75.07343 | -47109.33 | -2031.645 | -75.77444 | -47549.22 | -2071.565 | -115.694 | -72599.13 | -1955.871 | 0 | 0
[9 empty] | -3020.752 | -3095.855 | -75.10369 | -47128.32 | -3096.517 | -75.76509 | -47543.35 | -3136.375 | -115.6232 | -72554.71 | -3020.752 | 0 | 0
[9 empty] | -3247.449 | -3322.501 | -75.05132 | -47095.46 | -3323.194 | -75.74462948 | -47530.51 | -3363.106 | -115.6562 | -72575.45 | -3247.449 | 0 | 0
[9 empty] | E(resting state) + E(methane)+ E(N2O) | E(oxo intermediate) + E(methane) + E(N2) |  |  | E(hydroxyl intermediate) + E(methyl radical) + E(N2) |  |  | E(methanaol intermediate) + E(N2) |  |  | E(resting state) + E(methanol) + E(N2)
[9 empty] | -1721.974 | -1797.043 | -75.06927 | -47106.72 | -1797.746 | -75.77262 | -47548.08 | -1837.637 | -115.6632 | -72579.83 | -1721.974 | 0 | 0
[9 empty] | -1803.478 | -1878.56 | -75.08211 | -47114.78 | -1879.267 | -75.78834 | -47557.94 | -1919.147 | -115.6687 | -72583.25 | -1803.478 | 0 | 0
[9 empty] | -2867.676 | -2942.754 | -75.07824 | -47112.35 | -2943.408 | -75.73235 | -47522.81 | -2983.339 | -115.6635 | -72580 | -2867.676 | 0 | 0
[9 empty] | -3094.947 | -3169.952 | -75.00532 | -47066.59 | -3170.645 | -75.69786 | -47501.16 | -3210.561 | -115.6145 | -72549.27 | -3094.947 | 0 | 0
[9 empty] | -1874.844 | -1949.911 | -75.06631 | -47104.86 | -1950.606 | -75.76128 | -47540.96 | -1990.469 | -115.6252 | -72555.96 | -1874.844 | 0 | 0
[9 empty] | -1955.871 | -2030.932 | -75.06123 | -47101.67 | -2031.64 | -75.7695 | -47546.12 | -2071.562 | -115.6912 | -72597.36 | -1955.871 | 0 | 0
[9 empty] | -3020.635 | -3095.669 | -75.03443 | -47084.86 | -3096.36 | -75.72481 | -47518.08 | -3136.28 | -115.6451 | -72568.48 | -3020.635 | 0 | 0
[9 empty] | -3247.294 | -3322.316 | -75.02271 | -47077.5 | -3323.029 | -75.73582 | -47524.98 | -3362.94 | -115.6462 | -72569.17 | -3247.294 | 0 | 0