## Fe2Nz-x-NCT15
Pore Diameter (nm) | dV/dD Pore Volume (mm³/g·nm)
64.6394 | 1.0324
33.2918 | 8.4408
21.6442 | 11.5224
16.2728 | 12.0359
12.4448 | 12.3826
10.1777 | 12.3323
8.9996 | 12.2881
7.976 | 11.9916
7.0182 | 12.0347
6.2532 | 11.4628
5.6278 | 11.6279
5.1003 | 10.7122
4.65 | 10.7418
4.2602 | 10.2552
3.9344 | 59.8163
3.6275 | 18.9042
3.5599 | 17.2291
3.4059 | 17.7072
3.3 | 18.4841
3.098 | 19.261
2.7826 | 19.5598
2.547 | 20.3367
2.3761 | 20.2769
2.1207 | 19.0219
2.0678 | 16.9303
2.0809 | 14.3606
1.8455 | 13.4044
1.6265 | 13.2251
1.5077 | 15.9143
1.3457 | 15.9143
1.2633 | 16.0339

## Fe2Nz-x-NCT20
Pore Diameter (nm) | dV/dD Pore Volume (mm³/g·nm)
61.9358 | 1.2507
34.2283 | 13.0951
22.0361 | 18.2883
15.8115 | 19.809
12.6597 | 19.075
10.2208 | 17.9932
8.6369 | 16.5004
7.7702 | 15.3353
6.9775 | 14.3202
6.2098 | 13.9977
5.5799 | 12.8691
5.0518 | 11.9044
4.6012 | 11.5345
4.2097 | 10.9686
3.884 | 62.2548
3.576 | 22.1409
3.4059 | 21.6633
3.3632 | 22.3805
3.2586 | 23.4562
2.9453 | 22.0817
2.7476 | 22.3207
2.5151 | 22.6793
2.3611 | 22.739
2.1887 | 21.5438
2.0941 | 18.1972
1.8109 | 16.6434
1.6681 | 15.747
1.5077 | 15.9861
1.3977 | 19.6315
1.2956 | 19.3327
1.1711 | 19.2729

## Fe2Nz-x-NCT25
Pore Diameter (nm) | dV/dD Pore Volume (mm³/g·nm)
64.8161 | 0.85737
32.1726 | 12.924
21.9157 | 19.0912
15.5565 | 19.8448
12.3537 | 18.5085
10.6441 | 15.3238
9.1862 | 14.3201
7.9117 | 12.2196
6.9399 | 9.7539
6.175 | 8.5995
5.5441 | 7.1637
5.0157 | 5.4521
4.5662 | 4.8825
4.1758 | 4.1552
3.8449 | 44.5045
3.5398 | 8.6077
3.4551 | 6.2905
3.4551 | 7.1571
3.2357 | 7.6524
2.9518 | 5.9191
2.6577 | 6.4143
2.3617 | 6.4143
2.2117 | 4.8048
2.0713 | 2.081
1.8406 | 1.2143
1.7013 | 0.22381
1.552 | 0.96667
1.4345 | 3.6905
1.3086 | 4.9286
1.1938 | 4.8048
1.089 | 4.9286