## Sheet2
| XRPD | M/mM | L/mM | L/M | EtOH/mL | DMF/mL | DMF/EtOH | metal | meda | tea | t1 | t2 | t3 | temp | vessel
YU343_3 | 1 | 19 | 25 | 1.3 | 1.5 | 0.5 | 0.33 | Dy | 60 | 140 | 5 | 120 | 12 | 130 | 4mL
YU343_4 | 1 | 13 | 50 | 3.8 | 1 | 1 | 1 | Dy | 60 | 140 | 5 | 120 | 12 | 130 | 4mL
YU343_6 | 5 | 19 | 13 | 0.7 | 1.5 | 0.5 | 0.33 | Dy | 60 | 140 | 5 | 120 | 12 | 130 | 4mL
YU343_7 | 1 | 13 | 25 | 1.9 | 1 | 1 | 1 | Dy | 60 | 140 | 5 | 120 | 12 | 130 | 4mL
YU343_11 | 1 | 94 | 25 | 0.3 | 1.5 | 0.5 | 0.33 | Dy | 60 | 140 | 5 | 120 | 12 | 130 | 4mL
YU343_12 | 7 | 63 | 50 | 0.8 | 1 | 1 | 1 | Dy | 60 | 140 | 5 | 120 | 12 | 130 | 4mL
YU343_13 | 4 | 31 | 75 | 2.4 | 0.5 | 1.5 | 3 | Dy | 60 | 140 | 5 | 120 | 12 | 130 | 4mL
YU343_14 | 1 | 94 | 13 | 0.1 | 1.5 | 0.5 | 0.33 | Dy | 60 | 140 | 5 | 120 | 12 | 130 | 4mL
YU343_15 | 1 | 63 | 25 | 0.4 | 1 | 1 | 1 | Dy | 60 | 140 | 5 | 120 | 12 | 130 | 4mL
YU343_16 | 7 | 13 | 38 | 2.9 | 0.5 | 1.5 | 3 | Dy | 60 | 140 | 5 | 120 | 12 | 130 | 4mL
YU343_19 | 1 | 94 | 13 | 0.1 | 1.5 | 0.5 | 0.33 | Dy | 60 | 140 | 5 | 120 | 12 | 130 | 4mL
YU343_20 | 7 | 63 | 25 | 0.4 | 1 | 1 | 1 | Dy | 60 | 140 | 5 | 120 | 12 | 130 | 4mL
YU343_21 | 4 | 31 | 38 | 1.2 | 0.5 | 1.5 | 3 | Dy | 60 | 140 | 5 | 120 | 12 | 130 | 4mL
YU343_22 | 1 | 94 | 6 | 0.1 | 1.5 | 0.5 | 0.33 | Dy | 60 | 140 | 5 | 120 | 12 | 130 | 4mL
YU343_23 | 1 | 63 | 13 | 0.2 | 1 | 1 | 1 | Dy | 60 | 140 | 5 | 120 | 12 | 130 | 4mL
YU343_24 | 7 | 31 | 19 | 0.6 | 0.5 | 1.5 | 3 | Dy | 60 | 140 | 5 | 120 | 12 | 130 | 4mL
YU344_1 | 8 | 38 | 5 | 0.1 | 1.5 | 0.5 | 0.33 | Dy | 200 | 400 | 5 | 48 | 12 | 130 | 4mL
YU344_2 | 1 | 25 | 10 | 0.4 | 1 | 1 | 1 | Dy | 200 | 400 | 5 | 48 | 12 | 130 | 4mL
YU344_3 | 2 | 13 | 15 | 1.2 | 0.5 | 1.5 | 3 | Dy | 200 | 400 | 5 | 48 | 12 | 130 | 4mL
YU344_4 | 1 | 38 | 13 | 0.3 | 1.5 | 0.5 | 0.33 | Dy | 200 | 400 | 5 | 48 | 12 | 130 | 4mL
YU344_5 | 2 | 25 | 25 | 1 | 1 | 1 | 1 | Dy | 200 | 400 | 5 | 48 | 12 | 130 | 4mL
YU344_6 | 2 | 13 | 38 | 2.9 | 0.5 | 1.5 | 3 | Dy | 200 | 400 | 5 | 48 | 12 | 130 | 4mL
YU344_7 | 8 | 38 | 5 | 0.1 | 1.5 | 0.5 | 0.33 | Dy | 400 | 400 | 5 | 48 | 12 | 130 | 4mL
YU344_8 | 1 | 25 | 10 | 0.4 | 1 | 1 | 1 | Dy | 400 | 400 | 5 | 48 | 12 | 130 | 4mL
YU344_9 | 1 | 13 | 15 | 1.2 | 0.5 | 1.5 | 3 | Dy | 400 | 400 | 5 | 48 | 12 | 130 | 4mL
YU344_10 | 1 | 38 | 13 | 0.3 | 1.5 | 0.5 | 0.33 | Dy | 400 | 400 | 5 | 48 | 12 | 130 | 4mL
YU344_11 | 2 | 25 | 25 | 1 | 1 | 1 | 1 | Dy | 400 | 400 | 5 | 48 | 12 | 130 | 4mL
YU344_12 | 2 | 13 | 38 | 2.9 | 0.5 | 1.5 | 3 | Dy | 400 | 400 | 5 | 48 | 12 | 130 | 4mL
YU344_13 | 2 | 15 | 25 | 1.7 | 1.5 | 0.5 | 0.33 | Dy | 200 | 400 | 5 | 48 | 12 | 130 | 4mL
YU344_14 | 2 | 10 | 50 | 5 | 1 | 1 | 1 | Dy | 200 | 400 | 5 | 48 | 12 | 130 | 4mL
YU344_15 | 7 | 5 | 75 | 15 | 0.5 | 1.5 | 3 | Dy | 200 | 400 | 5 | 48 | 12 | 130 | 4mL
YU344_16 | 2 | 15 | 10 | 0.7 | 1.5 | 0.5 | 0.33 | Dy | 200 | 400 | 5 | 48 | 12 | 130 | 4mL
YU344_17 | 2 | 10 | 20 | 2 | 1 | 1 | 1 | Dy | 200 | 400 | 5 | 48 | 12 | 130 | 4mL
YU344_18 | 2 | 5 | 30 | 6 | 0.5 | 1.5 | 3 | Dy | 200 | 400 | 5 | 48 | 12 | 130 | 4mL
YU344_19 | 2 | 15 | 25 | 1.7 | 1.5 | 0.5 | 0.33 | Dy | 400 | 400 | 5 | 48 | 12 | 130 | 4mL
YU344_20 | 2 | 10 | 50 | 5 | 1 | 1 | 1 | Dy | 400 | 400 | 5 | 48 | 12 | 130 | 4mL
YU344_21 | 2 | 5 | 75 | 15 | 0.5 | 1.5 | 3 | Dy | 400 | 400 | 5 | 48 | 12 | 130 | 4mL
YU344_22 | 1 | 15 | 10 | 0.7 | 1.5 | 0.5 | 0.33 | Dy | 400 | 400 | 5 | 48 | 12 | 130 | 4mL
YU344_23 | 2 | 10 | 20 | 2 | 1 | 1 | 1 | Dy | 400 | 400 | 5 | 48 | 12 | 130 | 4mL
YU344_24 | 2 | 5 | 30 | 6 | 0.5 | 1.5 | 3 | Dy | 400 | 400 | 5 | 48 | 12 | 130 | 4mL
YU345_1 | 1 | 38 | 5 | 0.1 | 1.5 | 0.5 | 0.33 | Dy | 200 | 400 | 5 | 48 | 12 | 150 | 4mL
YU345_2 | 2 | 25 | 10 | 0.4 | 1 | 1 | 1 | Dy | 200 | 400 | 5 | 48 | 12 | 150 | 4mL
YU345_3 | 2 | 13 | 15 | 1.2 | 0.5 | 1.5 | 3 | Dy | 200 | 400 | 5 | 48 | 12 | 150 | 4mL
YU345_4 | 2 | 38 | 13 | 0.3 | 1.5 | 0.5 | 0.33 | Dy | 200 | 400 | 5 | 48 | 12 | 150 | 4mL
YU345_5 | 2 | 25 | 25 | 1 | 1 | 1 | 1 | Dy | 200 | 400 | 5 | 48 | 12 | 150 | 4mL
YU345_6 | 2 | 13 | 38 | 2.9 | 0.5 | 1.5 | 3 | Dy | 200 | 400 | 5 | 48 | 12 | 150 | 4mL
YU345_7 | 2 | 38 | 5 | 0.1 | 1.5 | 0.5 | 0.33 | Dy | 400 | 400 | 5 | 48 | 12 | 150 | 4mL
YU345_8 | 1 | 25 | 10 | 0.4 | 1 | 1 | 1 | Dy | 400 | 400 | 5 | 48 | 12 | 150 | 4mL
YU345_9 | 1 | 13 | 15 | 1.2 | 0.5 | 1.5 | 3 | Dy | 400 | 400 | 5 | 48 | 12 | 150 | 4mL
YU345_10 | 1 | 38 | 13 | 0.3 | 1.5 | 0.5 | 0.33 | Dy | 400 | 400 | 5 | 48 | 12 | 150 | 4mL
YU345_11 | 1 | 25 | 25 | 1 | 1 | 1 | 1 | Dy | 400 | 400 | 5 | 48 | 12 | 150 | 4mL
YU345_12 | 2 | 13 | 38 | 2.9 | 0.5 | 1.5 | 3 | Dy | 400 | 400 | 5 | 48 | 12 | 150 | 4mL
YU345_13 | 2 | 15 | 25 | 1.7 | 1.5 | 0.5 | 0.33 | Dy | 200 | 400 | 5 | 48 | 12 | 150 | 4mL
YU345_14 | 2 | 10 | 50 | 5 | 1 | 1 | 1 | Dy | 200 | 400 | 5 | 48 | 12 | 150 | 4mL
YU345_15 | 3 | 5 | 75 | 15 | 0.5 | 1.5 | 3 | Dy | 200 | 400 | 5 | 48 | 12 | 150 | 4mL
YU345_16 | 1 | 15 | 10 | 0.7 | 1.5 | 0.5 | 0.33 | Dy | 200 | 400 | 5 | 48 | 12 | 150 | 4mL
YU345_17 | 2 | 10 | 20 | 2 | 1 | 1 | 1 | Dy | 200 | 400 | 5 | 48 | 12 | 150 | 4mL
YU345_18 | 2 | 5 | 30 | 6 | 0.5 | 1.5 | 3 | Dy | 200 | 400 | 5 | 48 | 12 | 150 | 4mL
YU345_19 | 2 | 15 | 25 | 1.7 | 1.5 | 0.5 | 0.33 | Dy | 400 | 400 | 5 | 48 | 12 | 150 | 4mL
YU345_20 | 2 | 10 | 50 | 5 | 1 | 1 | 1 | Dy | 400 | 400 | 5 | 48 | 12 | 150 | 4mL
YU345_21 | 2 | 5 | 75 | 15 | 0.5 | 1.5 | 3 | Dy | 400 | 400 | 5 | 48 | 12 | 150 | 4mL
YU345_22 | 1 | 15 | 10 | 0.7 | 1.5 | 0.5 | 0.33 | Dy | 400 | 400 | 5 | 48 | 12 | 150 | 4mL
YU345_23 | 2 | 10 | 20 | 2 | 1 | 1 | 1 | Dy | 400 | 400 | 5 | 48 | 12 | 150 | 4mL
YU345_24 | 2 | 5 | 30 | 6 | 0.5 | 1.5 | 3 | Dy | 400 | 400 | 5 | 48 | 12 | 170 | 4mL
YU346_1 | 2 | 38 | 5 | 0.1 | 1.5 | 0.5 | 0.33 | Dy | 200 | 400 | 5 | 48 | 12 | 170 | 4mL
YU346_2 | 2 | 25 | 10 | 0.4 | 1 | 1 | 1 | Dy | 200 | 400 | 5 | 48 | 12 | 170 | 4mL
YU346_3 | 6 | 13 | 15 | 1.2 | 0.5 | 1.5 | 3 | Dy | 1 | 400 | 5 | 48 | 12 | 170 | 4mL
YU346_4 | 1 | 38 | 13 | 0.3 | 1.5 | 0.5 | 0.33 | Dy | 1 | 400 | 5 | 48 | 12 | 170 | 4mL
YU346_5 | 4 | 25 | 25 | 1 | 1 | 1 | 1 | Dy | 1 | 400 | 5 | 48 | 12 | 170 | 4mL
YU346_6 | 3 | 13 | 38 | 2.9 | 0.5 | 1.5 | 3 | Dy | 1 | 400 | 5 | 48 | 12 | 170 | 4mL
YU346_7 | 1 | 38 | 5 | 0.1 | 1.5 | 0.5 | 0.33 | Dy | 400 | 400 | 5 | 48 | 12 | 170 | 4mL
YU346_8 | 1 | 25 | 10 | 0.4 | 1 | 1 | 1 | Dy | 400 | 400 | 5 | 48 | 12 | 170 | 4mL
YU346_9 | 1 | 13 | 15 | 1.2 | 0.5 | 1.5 | 3 | Dy | 400 | 400 | 5 | 48 | 12 | 170 | 4mL
YU346_10 | 1 | 38 | 13 | 0.3 | 1.5 | 0.5 | 0.33 | Dy | 400 | 400 | 5 | 48 | 12 | 170 | 4mL
YU346_11 | 1 | 25 | 25 | 1 | 1 | 1 | 1 | Dy | 400 | 400 | 5 | 48 | 12 | 170 | 4mL
YU346_12 | 2 | 13 | 38 | 2.9 | 0.5 | 1.5 | 3 | Dy | 400 | 400 | 5 | 48 | 12 | 170 | 4mL
YU346_13 | 1 | 15 | 25 | 1.7 | 1.5 | 0.5 | 0.33 | Dy | 200 | 400 | 5 | 48 | 12 | 170 | 4mL
YU346_14 | 3 | 10 | 50 | 5 | 1 | 1 | 1 | Dy | 200 | 400 | 5 | 48 | 12 | 170 | 4mL
YU346_15 | 3 | 5 | 75 | 15 | 0.5 | 1.5 | 3 | Dy | 1 | 400 | 5 | 48 | 12 | 170 | 4mL
YU346_16 | 1 | 15 | 10 | 0.7 | 1.5 | 0.5 | 0.33 | Dy | 1 | 400 | 5 | 48 | 12 | 170 | 4mL
YU346_17 | 3 | 10 | 20 | 2 | 1 | 1 | 1 | Dy | 1 | 400 | 5 | 48 | 12 | 170 | 4mL
YU346_18 | 3 | 5 | 30 | 6 | 0.5 | 1.5 | 3 | Dy | 1 | 400 | 5 | 48 | 12 | 170 | 4mL
YU346_19 | 2 | 15 | 25 | 1.7 | 1.5 | 0.5 | 0.33 | Dy | 400 | 400 | 5 | 48 | 12 | 170 | 4mL
YU346_20 | 2 | 10 | 50 | 5 | 1 | 1 | 1 | Dy | 400 | 400 | 5 | 48 | 12 | 170 | 4mL
YU346_21 | 2 | 5 | 75 | 15 | 0.5 | 1.5 | 3 | Dy | 400 | 400 | 5 | 48 | 12 | 170 | 4mL
YU346_22 | 1 | 15 | 10 | 0.7 | 1.5 | 0.5 | 0.33 | Dy | 400 | 400 | 5 | 48 | 12 | 170 | 4mL
YU346_23 | 2 | 10 | 20 | 2 | 1 | 1 | 1 | Dy | 400 | 400 | 5 | 48 | 12 | 170 | 4mL
YU346_24 | 2 | 5 | 30 | 6 | 0.5 | 1.5 | 3 | Dy | 400 | 400 | 5 | 48 | 12 | 170 | 4mL
YU347_1 | 3 | 6 | 18 | 3 | 0.25 | 1.75 | 7 | Dy | 1 | 400 | 5 | 48 | 12 | 170 | 4mL
YU347_2 | 3 | 13 | 16 | 1.2 | 0.5 | 1.5 | 3 | Dy | 1 | 400 | 5 | 48 | 12 | 170 | 4mL
YU347_5 | 2 | 13 | 16 | 1.2 | 0.5 | 1.5 | 3 | Dy | 200 | 400 | 5 | 48 | 12 | 170 | 4mL
YU347_6 | 2 | 19 | 13 | 0.7 | 0.75 | 1.25 | 1.67 | Dy | 200 | 400 | 5 | 48 | 12 | 170 | 4mL
YU347_7 | 3 | 6 | 27 | 4.5 | 0.25 | 1.75 | 7 | Dy | 1 | 400 | 5 | 48 | 12 | 170 | 4mL
YU347_8 | 3 | 13 | 23 | 1.8 | 0.5 | 1.5 | 3 | Dy | 1 | 400 | 5 | 48 | 12 | 170 | 4mL
YU347_9 | 3 | 19 | 19 | 1 | 0.75 | 1.25 | 1.67 | Dy | 1 | 400 | 5 | 48 | 12 | 170 | 4mL
YU347_10 | 3 | 6 | 27 | 4.5 | 0.25 | 1.75 | 7 | Dy | 200 | 400 | 5 | 48 | 12 | 170 | 4mL
YU347_11 | 2 | 13 | 23 | 1.8 | 0.5 | 1.5 | 3 | Dy | 200 | 400 | 5 | 48 | 12 | 170 | 4mL
YU347_12 | 2 | 19 | 19 | 1 | 0.75 | 1.25 | 1.67 | Dy | 200 | 400 | 5 | 48 | 12 | 170 | 4mL
YU347_13 | 3 | 6 | 35 | 5.8 | 0.25 | 1.75 | 7 | Dy | 1 | 400 | 5 | 48 | 12 | 170 | 4mL
YU347_14 | 3 | 13 | 30 | 2.3 | 0.5 | 1.5 | 3 | Dy | 1 | 400 | 5 | 48 | 12 | 170 | 4mL
YU347_15 | 3 | 19 | 25 | 1.3 | 0.75 | 1.25 | 1.67 | Dy | 1 | 400 | 5 | 48 | 12 | 170 | 4mL
YU347_16 | 3 | 6 | 35 | 5.8 | 0.25 | 1.75 | 7 | Dy | 200 | 400 | 5 | 48 | 12 | 170 | 4mL
YU347_17 | 2 | 13 | 30 | 2.3 | 0.5 | 1.5 | 3 | Dy | 200 | 400 | 5 | 48 | 12 | 170 | 4mL
YU347_18 | 2 | 19 | 25 | 1.3 | 0.75 | 1.25 | 1.67 | Dy | 200 | 400 | 5 | 48 | 12 | 170 | 4mL
YU347_19 | 3 | 6 | 44 | 7.3 | 0.25 | 1.75 | 7 | Dy | 1 | 400 | 5 | 48 | 12 | 170 | 4mL
YU347_20 | 3 | 13 | 37 | 2.8 | 0.5 | 1.5 | 3 | Dy | 1 | 400 | 5 | 48 | 12 | 170 | 4mL
YU347_21 | 3 | 19 | 31 | 1.6 | 0.75 | 1.25 | 1.67 | Dy | 1 | 400 | 5 | 48 | 12 | 170 | 4mL
YU347_22 | 2 | 6 | 44 | 7.3 | 0.25 | 1.75 | 7 | Dy | 200 | 400 | 5 | 48 | 12 | 170 | 4mL
YU347_23 | 2 | 13 | 37 | 2.8 | 0.5 | 1.5 | 3 | Dy | 200 | 400 | 5 | 48 | 12 | 170 | 4mL
YU347_24 | 2 | 19 | 31 | 1.6 | 0.75 | 1.25 | 1.67 | Dy | 200 | 400 | 5 | 48 | 12 | 170 | 4mL
YU347_25 | 3 | 3 | 88 | 29.3 | 0.25 | 1.75 | 7 | Dy | 1 | 400 | 5 | 48 | 12 | 170 | 4mL
YU347_26 | 1 | 5 | 75 | 15 | 0.5 | 1.5 | 3 | Dy | 1 | 400 | 5 | 48 | 12 | 170 | 4mL
YU347_27 | 1 | 8 | 63 | 7.9 | 0.75 | 1.25 | 1.67 | Dy | 1 | 400 | 5 | 48 | 12 | 170 | 4mL
YU347_28 | 2 | 3 | 88 | 29.3 | 0.25 | 1.75 | 7 | Dy | 200 | 400 | 5 | 48 | 12 | 170 | 4mL
YU347_29 | 2 | 5 | 75 | 15 | 0.5 | 1.5 | 3 | Dy | 200 | 400 | 5 | 48 | 12 | 170 | 4mL
YU347_30 | 2 | 8 | 63 | 7.9 | 0.75 | 1.25 | 1.67 | Dy | 200 | 400 | 5 | 48 | 12 | 170 | 4mL
YU347_31 | 3 | 3 | 61 | 20.3 | 0.25 | 1.75 | 7 | Dy | 1 | 400 | 5 | 48 | 12 | 170 | 4mL
YU347_32 | 3 | 5 | 53 | 10.6 | 0.5 | 1.5 | 3 | Dy | 1 | 400 | 5 | 48 | 12 | 170 | 4mL
YU347_34 | 2 | 3 | 61 | 20.3 | 0.25 | 1.75 | 7 | Dy | 200 | 400 | 5 | 48 | 12 | 170 | 4mL
YU347_35 | 2 | 5 | 53 | 10.6 | 0.5 | 1.5 | 3 | Dy | 200 | 400 | 5 | 48 | 12 | 170 | 4mL
YU347_36 | 2 | 8 | 44 | 5.5 | 0.75 | 1.25 | 1.67 | Dy | 200 | 400 | 5 | 48 | 12 | 170 | 4mL
YU347_37 | 3 | 3 | 44 | 14.7 | 0.25 | 1.75 | 7 | Dy | 1 | 400 | 5 | 48 | 12 | 170 | 4mL
YU347_38 | 3 | 5 | 37 | 7.4 | 0.5 | 1.5 | 3 | Dy | 1 | 400 | 5 | 48 | 12 | 170 | 4mL
YU347_40 | 2 | 3 | 44 | 14.7 | 0.25 | 1.75 | 7 | Dy | 200 | 400 | 5 | 48 | 12 | 170 | 4mL
YU347_41 | 2 | 5 | 37 | 7.4 | 0.5 | 1.5 | 3 | Dy | 200 | 400 | 5 | 48 | 12 | 170 | 4mL
YU347_42 | 2 | 8 | 31 | 3.9 | 0.75 | 1.25 | 1.67 | Dy | 200 | 400 | 5 | 48 | 12 | 170 | 4mL
YU347_43 | 3 | 3 | 35 | 11.7 | 0.25 | 1.75 | 7 | Dy | 1 | 400 | 5 | 48 | 12 | 170 | 4mL
YU347_44 | 3 | 5 | 30 | 6 | 0.5 | 1.5 | 3 | Dy | 1 | 400 | 5 | 48 | 12 | 170 | 4mL
YU347_45 | 3 | 8 | 25 | 3.1 | 0.75 | 1.25 | 1.67 | Dy | 1 | 400 | 5 | 48 | 12 | 170 | 4mL
YU347_46 | 3 | 3 | 35 | 11.7 | 0.25 | 1.75 | 7 | Dy | 200 | 400 | 5 | 48 | 12 | 170 | 4mL
YU347_47 | 2 | 5 | 30 | 6 | 0.5 | 1.5 | 3 | Dy | 200 | 400 | 5 | 48 | 12 | 170 | 4mL
YU347_48 | 2 | 8 | 25 | 3.1 | 0.75 | 1.25 | 1.67 | Dy | 200 | 400 | 5 | 48 | 12 | 170 | 4mL