## Sheet1
Frame | Time | Second | Long axis(MicroM) | Short axis (MicroM) | ratio | Long axis(nm) | Short axis (nm) | Area (sq. nm) | Volume (nm3) | A3 | molecular weight (amu) | Molecular weight in mg
16 | 0:00 | 0 | 2.277 | 1.625 | 0 | 0 | 0 | 0 | 0 | 0 | 0 | 0 | 1.66053886 × 10-21
17 | 0:07 | 365.7143 | 2.428 | 1.637 |  | 151 | 12 | 1812 | 19026 | 26011.95 | 8487960.0 | 1.409459e-05 | 10
18 | 0:14 | 731.4286 | 2.479 | 1.714 | 2.269663 | 202 | 89 | 17978 | 188769 | 258081.1 | 84214428.9 | 0.0001398413 | -21
19 | 0:21 | 1097.143 | 2.639 | 1.785 | 2.2625 | 362 | 160 | 57920 | 608160 | 831463.7 | 271314925.1 | 0.000450529
20 | 0:28 | 1462.857 | 2.746 | 1.788 | 2.877301 | 469 | 163 | 76447 | 802693.5 | 1097425.9 | 358101037.3 | 0.0005946407
21 | 0:36 | 1828.571 | 2.835 | 1.89 | 2.10566 | 558 | 265 | 147870 | 1552635 | 2122730.3 | 692668128.0 | 0.001150202
22 | 0:43 | 2194.286 | 2.955 | 2.001 | 1.803191 | 678 | 376 | 254928 | 2676744 | 3659588.8 | 1194160414.7 | 0.00198295
23 | 0:50 | 2560 | 3.116 | 2.006 | 2.2021 | 839 | 381 | 319659 | 3356419.5 | 4588827.0 | 1497380138.8 | 0.002486458
24 | 0:57 | 2925.714 | 3.174 | 2.134 | 1.762279 | 897 | 509 | 456573 | 4794016.5 | 6554279.7 | 2138727025.1 | 0.003551439
25 | 1:04 | 3291.429 | 3.285 | 2.196 | 1.765324 | 1008 | 571 | 575568 | 6043464 | 8262498.4 | 2696135856.4 | 0.004477038
26 | 1:11 | 3657.143 | 3.342 | 2.235 | 1.745902 | 1065 | 610 | 649650 | 6821325 | 9325973.8 | 3043158513.2 | 0.005053283
27 | 1:18 | 4022.857 | 3.45 | 2.31 | 1.712409 | 1173 | 685 | 803505 | 8436802.5 | 11534621.1 | 3763862204.4 | 0.006250039
28 | 1:25 | 4388.571 | 3.607 | 2.403 | 1.709512 | 1330 | 778 | 1034740 | 10864770 | 14854087.8 | 4847037389.2 | 0.008048694
29 | 1:32 | 4754.286 | 3.7 | 2.476 | 1.67215 | 1423 | 851 | 1210973 | 12715216.5 | 17383979.8 | 5672566449.9 | 0.009419517
30 | 1:40 | 5120 | 3.88 | 2.598 | 1.647482 | 1603 | 973 | 1559719 | 16377049.5 | 22390361.8 | 7306198957.9 | 0.01213223
31 | 1:47 | 5485.714 | 3.936 | 2.64 | 1.634483 | 1659 | 1015 | 1683885 | 17680792.5 | 24172812.1 | 7887830328.5 | 0.01309805
32 | 1:54 | 5851.429 | 4.169 | 2.685 | 1.784906 | 1892 | 1060 | 2005520 | 21057960 | 28790005.4 | 9394466653.3 | 0.01559988
33 | 2:01 | 6217.143 | 4.265 | 2.728 | 1.802357 | 1988 | 1103 | 2192764 | 23024022 | 31477964.5 | 10271574592.4 | 0.01705635
34 | 2:08 | 6582.857 | 4.331 | 2.831 | 1.703151 | 2054 | 1206 | 2477124 | 26009802 | 35560060.9 | 11603603461.5 | 0.01926823
35 | 2:15 | 6948.571 | 4.499 | 2.847 | 1.818331 | 2222 | 1222 | 2715284 | 28510482 | 38978938.6 | 12719217455.9 | 0.02112075
36 | 2:22 | 7314.286 | 4.599 | 2.934 | 1.773873 | 2322 | 1309 | 3039498 | 31914729 | 43633154.4 | 14237934602.3 | 0.02364264
37 | 2:29 | 7680 | 4.628 | 3.011 | 1.696248 | 2351 | 1386 | 3258486 | 34214103 | 46776810.7 | 15263741108.1 | 0.02534604
38 | 2:36 | 8045.714 | 4.768 | 3.129 | 1.65625 | 2491 | 1504 | 3746464 | 39337872 | 53781921.2 | 17549578720.6 | 0.02914176
39 | 2:44 | 8411.429 | 4.845 | 3.165 | 1.667532 | 2568 | 1540 | 3954720 | 41524560 | 56771515.6 | 18525113268.9 | 0.03076167
40 | 2:51 | 8777.143 | 5.022 | 3.282 | 1.656608 | 2745 | 1657 | 4548465 | 47758882.5 | 65294951.8 | 21306395730.8 | 0.0353801
41 | 2:58 | 9142.857 | 5.12 | 3.324 | 1.673337 | 2843 | 1699 | 4830257 | 50717698.5 | 69340183.6 | 22626395305.6 | 0.03757201
42 | 3:05 | 9508.571 | 5.152 | 3.391 | 1.627973 | 2875 | 1766 | 5077250 | 53311125 | 72885862.4 | 23783385762.9 | 0.03949324
43 | 3:12 | 9874.286 | 5.358 | 3.415 | 1.721229 | 3081 | 1790 | 5514990 | 57907395 | 79169787.3 | 25833893278.6 | 0.04289818
44 | 3:19 | 10240 | 5.478 | 3.579 | 1.638178 | 3201 | 1954 | 6254754 | 65674917 | 89789381.9 | 29299173220.6 | 0.04865242
45 | 3:26 | 10605.71 | 5.581 | 3.583 | 1.687436 | 3304 | 1958 | 6469232 | 67926936 | 92868295.5 | 30303853512.4 | 0.05032073
46 | 3:33 | 10971.43 | 5.761 | 3.691 | 1.68635 | 3484 | 2066 | 7197944 | 75578412 | 103329234.5 | 33717362519.5 | 0.05598899
47 | 3:40 | 11337.14 | 5.882 | 3.711 | 1.728188 | 3605 | 2086 | 7520030 | 78960315 | 107952902.0 | 35226111465.6 | 0.05849433
48 | 3:48 | 11702.86 | 5.968 | 3.812 | 1.6877 | 3691 | 2187 | 8072217 | 84758278.5 | 115879757.3 | 37812723595.1 | 0.0627895
49 | 3:55 | 12068.57 | 6.151 | 3.852 | 1.73956 | 3874 | 2227 | 8627398 | 90587679 | 123849592.5 | 40413360532.7 | 0.06710796
50 | 4:02 | 12434.29 | 6.314 | 3.894 | 1.779198 | 4037 | 2269 | 9159953 | 96179506.5 | 131494622.9 | 42908010393.3 | 0.07125042
51 | 4:09 | 12800 | 6.359 | 3.926 | 1.774011 | 4082 | 2301 | 9392682 | 98623161 | 134835536.5 | 43998183929.2 | 0.07306069
52 | 4:16 | 13165.71 | 6.51 | 4.095 | 1.713765 | 4233 | 2470 | 10455510 | 109782855 | 150092838.3 | 48976794067.3 | 0.08132787
53 | 4:23 | 13531.43 | 6.633 | 4.138 | 1.733386 | 4356 | 2513 | 10946628 | 114939594 | 157143024.7 | 51277340396.4 | 0.08514802
54 | 4:30 | 13897.14 | 6.76 | 4.254 | 1.705211 | 4483 | 2629 | 11785807 | 123750973.5 | 169189759.7 | 55208310484.7 | 0.09167554
55 | 4:37 | 14262.86 | 6.95 | 4.283 | 1.758089 | 4673 | 2658 | 12420834 | 130418757 | 178305814.7 | 58182970411.1 | 0.09661508
56 | 4:44 | 14628.57 | 7.051 | 4.377 | 1.734738 | 4774 | 2752 | 13138048 | 137949504 | 188601695.6 | 61542619283.3 | 0.1021939
57 | 4:52 | 14994.29 | 7.157 | 4.396 | 1.761097 | 4880 | 2771 | 13522480 | 141986040 | 194120363.7 | 63343415886.9 | 0.1051842
58 | 4:59 | 15360 | 7.259 | 4.51 | 1.726863 | 4982 | 2885 | 14373070 | 150917235 | 206330908.0 | 67327838575.6 | 0.1118005
59 | 5:06 | 15725.71 | 7.429 | 4.559 | 1.755965 | 5152 | 2934 | 15115968 | 158717664 | 216995492.4 | 70807799128.3 | 0.1175791
60 | 5:13 | 16091.43 | 7.533 | 4.659 | 1.732367 | 5256 | 3034 | 15946704 | 167440392 | 228921024.9 | 74699219632.6 | 0.124041
61 | 5:20 | 16457.14 | 7.709 | 4.692 | 1.771112 | 5432 | 3067 | 16659944 | 174929412 | 239159857.4 | 78040253078.2 | 0.1295889
62 | 5:27 | 16822.86 | 7.782 | 4.8 | 1.733858 | 5505 | 3175 | 17478375 | 183522937.5 | 250908746.9 | 81874033213.7 | 0.135955
63 | 5:34 | 17188.57 | 7.835 | 4.812 | 1.74396 | 5558 | 3187 | 17713346 | 185990133 | 254281845.4 | 82974708960.7 | 0.1377827
64 | 5:41 | 17554.29 | 8.031 | 4.944 | 1.733655 | 5754 | 3319 | 19097526 | 200524023 | 274152277.8 | 89458629765.3 | 0.1485495
65 | 5:48 | 17920 | 8.063 | 4.944 | 1.743296 | 5786 | 3319 | 19203734 | 201639207 | 275676934.2 | 89956140393.1 | 0.1493757
66 | 5:56 | 18285.71 | 8.227 | 5.07 | 1.727141 | 5950 | 3445 | 20497750 | 215226375 | 294253028.0 | 96017705553.7 | 0.1594411
67 | 6:03 | 18651.43 | 8.326 | 5.092 | 1.744736 | 6049 | 3467 | 20971883 | 220204771.5 | 301059388.2 | 98238688968.3 | 0.1631292
68 | 6:10 | 19017.14 | 8.45 | 5.193 | 1.730101 | 6173 | 3568 | 22025264 | 231265272 | 316181074.7 | 103173046480.4 | 0.1713229
69 | 6:17 | 19382.86 | 8.603 | 5.204 | 1.767533 | 6326 | 3579 | 22640754 | 237727917 | 325016668.6 | 106056189146.9 | 0.1761104
70 | 6:24 | 19748.57 | 8.643 | 5.327 | 1.719611 | 6366 | 3702 | 23566932 | 247452786 | 338312307.5 | 110394689055.1 | 0.1833147
71 | 6:31 | 20114.29 | 8.883 | 5.338 | 1.779154 | 6606 | 3713 | 24528078 | 257544819 | 352109925.3 | 114896989728.2 | 0.1907909
72 | 6:38 | 20480 | 8.936 | 5.461 | 1.735923 | 6659 | 3836 | 25543924 | 268211202 | 366692782.5 | 119655521865.5 | 0.1986926
73 | 6:45 | 20845.71 | 9.013 | 5.474 | 1.750065 | 6736 | 3849 | 25926864 | 272232072 | 372190032.4 | 121449329486.5 | 0.2016713
74 | 6:52 | 21211.43 | 9.137 | 5.547 | 1.749108 | 6860 | 3922 | 26904920 | 282501660 | 386230399.8 | 126030841751.2 | 0.2092791
75 | 7:00 | 21577.14 | 9.203 | 5.585 | 1.74899 | 6926 | 3960 | 27426960 | 287983080 | 393724483.3 | 128476236148.5 | 0.2133398
76 | 7:07 | 21942.86 | 9.341 | 5.585 | 1.783838 | 7064 | 3960 | 27973440 | 293721120 | 401569412.4 | 131036114951.3 | 0.2175906
77 | 7:14 | 22308.57 | 9.485 | 5.585 | 1.820202 | 7208 | 3960 | 28543680 | 299708640 | 409755425.3 | 133707292832.6 | 0.2220262
78 | 7:21 | 22674.29 | 9.601 | 5.726 | 1.785906 | 7324 | 4101 | 30035724 | 315375102 | 431174286.6 | 140696481473.5 | 0.233632
79 | 7:28 | 23040 | 9.664 | 5.752 | 1.78992 | 7387 | 4127 | 30486149 | 320104564.5 | 437640309.5 | 142806409393.6 | 0.2371356
80 | 7:35 | 23405.71 | 9.891 | 5.925 | 1.770698 | 7614 | 4300 | 32740200 | 343772100 | 469998072.3 | 153365070964.8 | 0.2546687