## Sheet1
Frame | Second | Long axis (MicroM) | Short axis(MicroM) | Long axis (nm) | Short axis(nm) | Second | Long axis (MicroM) | Short axis(MicroM) | Long axis (nm) | Short axis(nm)
0 | 0 | 2.058 | 1.235 | 0 | 0
1 | 365.7143 | 3.802 | 2.427 | 1744 | 1192 |  | (2nd growth unit)
2 | 731.4286 | 4.443 | 2.915 | 2385 | 1680 | 0 | 0.402 | 0.263 | 0 | 0
3 | 1097.143 | 5.967 | 3.88 | 3909 | 2645 | 365.7143 | 1.887 | 1.173 | 1485 | 910
4 | 1462.857 | 6.643 | 3.901 | 4585 | 2666 | 731.4286 | 2.333 | 1.42 | 1931 | 1157
5 | 1828.571 | 8.082 | 3.913 | 6024 | 2678 | 1097.143 | 3.633 | 2.302 | 3231 | 2039
6 | 2194.286 | 8.773 | 4.022 | 6715 | 2787 | 1462.857 | 4.082 | 2.727 | 3680 | 2464
7 |  | (1st growth unit) |  |  |  | 1828.571 | 5.382 | 3.631 | 4980 | 3368
8 | [5 empty] | 2194.286 | 5.849 | 4.001 | 5447 | 3738