## Upper layer
Frame | Time | Second | Long axis | Short axis | Long axis (nm) | Short axis (nm)
0 |  | 0 | 3.507 | 2.168 | 0 | 0
1 |  | 425.9567 | 3.968 | 2.293 | 461 | 125
2 |  | 851.9135 | 4.406 | 2.517 | 899 | 349
3 |  | 1277.87 | 4.579 | 2.666 | 1072 | 498
4 |  | 1703.827 | 5.096 | 2.991 | 1589 | 823
5 |  | 2129.784 |  | 2.995 |  | 827
6 |  | 2555.74
7 |  | 2981.697
8 |  | 3407.654
9 |  | 3833.611

## Next upper layer
Frame | Second | Long axis | Short axis | Long axis (nm) | Short axis (nm)
20 | 0 | 1.08 | 0.772 | 0 | 0
21 | 425.9567 | 1.185 | 0.941 | 105 | 169
22 | 851.9135 | 1.989 | 1.206 | 909 | 434
23 | 1277.87 | 2.176 | 1.296 | 1096 | 524
24 | 1703.827 | 2.834 | 1.569 | 1754 | 797
25 | 2129.784 | 3.013 | 1.721 | 1933 | 949
26 | 2555.74 | 3.609 | 1.983 | 2529 | 1211
27 | 2981.697 | 3.628 | 2.068 | 2548 | 1296
28 | 3407.654 |  | 2.458 |  | 1686
29 | 3833.611 |  | 2.477 |  | 1705
30 | 4259.567 |  | 2.744 |  | 1972
31 | 4685.524 |  | 2.825 |  | 2053
32 | 5111.481 |  | 3.188 |  | 2416
33 | 5537.438 |  | 3.256 |  | 2484
34 | 5963.394 |  | 3.595 |  | 2823
35 | 6389.351 |  | 3.709 |  | 2937
36 | 6815.308 |  | 4.121 |  | 3349

## 3rd upper layer
Frame | Second | Long axis | Short axis | Long axis (nm) | Short axis (nm)
48 | 0 | 0.58 | 0.41 | 0 | 0
49 | 425.9567 | 0.744 | 0.605 | 164 | 195
50 | 851.9135 | 1.245 | 0.768 | 665 | 358
51 | 1277.87 | 1.405 | 0.886 | 825 | 476
52 | 1703.827 | 1.824 | 1.209 | 1244 | 799
53 | 2129.784 | 1.915 | 1.217 | 1335 | 807
54 | 2555.74 | 2.563 | 1.622 | 1983 | 1212
55 | 2981.697 | 2.655 | 1.641 | 2075 | 1231
56 | 3407.654 | 3.04 | 1.907 | 2460 | 1497
57 | 3833.611 | 3.16 | 2.031 | 2580 | 1621
58 | 4259.567 | 3.747 | 2.166 | 3167 | 1756
59 | 4685.524 | 3.818 | 2.24 | 3238 | 1830
60 | 5111.481 | 4.327 | 2.542 | 3747 | 2132
61 | 5537.438 | 4.362 | 2.589 | 3782 | 2179
62 | 5963.394 | 4.79 | 2.821 | 4210 | 2411
63 | 6389.351 | 4.805 | 2.827 | 4225 | 2417
64 | 6815.308 | 5.326 | 3.072 | 4746 | 2662
65 | 7241.265 | 5.289 | 3.126 | 4709 | 2716
66 | 7667.221 | 5.787 | 3.464 | 5207 | 3054
67 | 8093.178 | 5.816 | 3.478 | 5236 | 3068
68 | 8519.135 | 6.094 | 3.669 | 5514 | 3259

## Lower layer
Frame | Second | Long axis | Short axis | Long axis (nm) | Short axis (nm)
0 | 0 | 3.342 | 1.715 | 0 | 0
1 | 425.9567 | 3.596 | 1.789 | 254 | 74
2 | 851.9135 | 4.002 | 1.992 | 660 | 277
3 | 1277.87 | 4.254 | 2.091 | 912 | 376
4 | 1703.827 | 5.014 | 2.28 | 1672 | 565
5 | 2129.784 | 5.179 | 2.441 | 1837 | 726
6 | 2555.74 | 5.771 | 2.692 | 2429 | 977
7 | 2981.697 | 6.065 | 2.83 | 2723 | 1115
8 | 3407.654 | 6.681 | 2.968 | 3339 | 1253
9 | 3833.611 | 6.923 | 3.083 | 3581 | 1368
10 | 4259.567 | 7.521 | 3.233 | 4179 | 1518
11 | 4685.524 | 7.664 | 3.424 | 4322 | 1709
12 | 5111.481 | 8.337 | 3.628 | 4995 | 1913
13 | 5537.438 | 8.508 | 3.691 | 5166 | 1976
14 | 5963.394 | 9.314 | 3.862 | 5972 | 2147

## Next lower layer
Frame | Second | Long axis | Short axis | Long axis (nm) | Short axis (nm)
15 | 0 | 0.669 | 0.489 | 0 | 0
16 | 425.9567 | 1.333 | 0.692 | 664 | 203
17 | 851.9135 | 1.498 | 0.763 | 829 | 274
18 | 1277.87 | 2.101 | 0.965 | 1432 | 476
19 | 1703.827 | 2.255 | 1.087 | 1586 | 598
20 | 2129.784 | 2.9 | 1.391 | 2231 | 902
21 | 2555.74 | 3.01 | 1.578 | 2341 | 1089
22 | 2981.697 | 3.676 | 1.754 | 3007 | 1265
23 | 3407.654 | 3.74 | 1.818 | 3071 | 1329
24 | 3833.611 | 4.408 | 2.017 | 3739 | 1528
25 | 4259.567 | 4.516 | 2.092 | 3847 | 1603
26 | 4685.524 | 5.148 | 2.342 | 4479 | 1853
27 | 5111.481 | 5.17 | 2.37 | 4501 | 1881
28 | 5537.438 | 5.858 | 2.656 | 5189 | 2167
29 | 5963.394 | 5.923 | 2.78 | 5254 | 2291
30 | 6389.351 | 6.424 | 2.995 | 5755 | 2506
31 | 6815.308 | 6.459 | 3.031 | 5790 | 2542
32 | 7241.265 | 7.131 | 3.294 | 6462 | 2805
33 | 7667.221 | 7.177 | 3.369 | 6508 | 2880
34 | 8093.178 | 7.761 | 3.508 | 7092 | 3019
35 | 8519.135 | 7.794 | 3.63 | 7125 | 3141
36 | 8945.092 | 8.366 | 3.771 | 7697 | 3282
37 | 9371.048 | 8.445 | 3.858 | 7776 | 3369