## lfixed
CoRE Database Refodes | Error | Original CoRE Structure |  |  |  | Fixed lattice optimisation - RMSD Position |  |  |  | Fixed lattice optimisation - RMSD bond length |  |  | Fixed lattice optimisation |  | Error on optimisation process | Step of convergence |  | Cell parameter Error (%) |  |  | RMSD Position |  |  |  | RMSD bond length | [12 empty] | CoRE Database Refodes
|  | GSA (m2/g) | VSA (m2/cm3) |  |  | All | MO | Metal | Non M & non MO | All | M-X | Non metal | GSA (m2/g) | VSA (m2/cm3) |  |  |  | a | b | c | All | MO | Metal | Non M & non MO | All | M-X | Non metal | GSA (m2/g) | VSA (m2/cm3) |  | a | b | c | alpha | beta | gamma | Cell volume (A^3)
00958972.2016.1250260_1436516_clean |  | 0 | 0 |  |  | 1.192384 |  | 1.500343 | 1.181765 | 0.07565483 | 0.06410914 | 0.2488401 | 0 | 0 |  |  |  | -14.39671 | -23.66486 | -3.29275 | 0.7825779 |  | 1.351356 | 0.7629649 | 0.2873527 | 0.2642545 | 0.6338249 | 0 | 0 | 0 | 5.84 | 11.3511 | 13.8969 | 103.199 | 98.6247 | 95.4394 | 878.7494 | 00958972.2016.1250260_1436516_clean
00958972.2016.1250260_1436519_clean |  | 0 | 0 | collapse |  | 1.4526 |  | 3.460943 | 1.417974 | 0.1399899 | 0.06515677 | 1.262487 | 0 | 0 |  |  |  | -6.364393 | 1.317223 | -1.255533 | 0.3407094 |  | 2.198247 | 0.3086829 | 0.1425572 | 0.08373845 | 1.024838 | 0 | 0 |  | 10.692 | 18.911 | 14.9098 | 90 | 91.8526 | 90 | 3013.132 | 00958972.2016.1250260_1436519_clean
00958972.2016.1253069_1472494_clean | occupancy | 829.928 | 238.178 | [9 empty] | NA | NA |  |  |  | -15.99158 | -15.14306 | -3.048809 | 0.4536577 | 0.5137503 | 0.312629 | 0.4532675 | 0.2366262 | 0.3507675 | 0.1903527 | 313.388 | 60.4955 | [8 empty] | 00958972.2016.1253069_1472494_clean
1499489-acs.cgd.6b01265_1499490_clean | occupancy | 1388.91 | 1570.83 | [9 empty] | NA | NA | [13 empty] | NA | NA | [8 empty] | 1499489-acs.cgd.6b01265_1499490_clean
ABAVIJ_clean |  | 0 | 0 | [14 empty] | 0.186001 | 0.724563 | -3.920923 | 0.2214324 | 0.1419246 | 0.006841448 | 0.2456425 | 0.07087438 | 0.06427941 | 0.09945257 | 0 | 0 | [8 empty] | ABAVIJ_clean
ABAYIO_clean |  | 1230.64 | 1296.6 | [14 empty] | -2.110493 | -2.110493 | -2.110493 | 0.1186959 | 0.08620304 | 0.1802132 | 0.1263019 | 0.08837023 | 0.05852238 | 0.1534928 | 1314.73 | 1299.33 | [8 empty] | ABAYIO_clean
ABAYOU_clean |  | 1275.36 | 1302.37 |  |  | 0.1910578 | 0.1401267 | 0.3689243 | 0.1939308 | 0.07279599 | 0.03486728 | 0.1555495 | 1506.14 | 1538.03 |  |  |  | -2.364244 | -2.375502 | -2.357489 | 0.1533262 | 0.1337064 | 0.3205692 | 0.1434636 | 0.08289996 | 0.0545987 | 0.1446482 | 1374.99 | 1306.79 |  | 26.647 | 26.647 | 26.647 | 90 | 90 | 90 | 18921.04 | ABAYOU_clean
ABEFUL_clean |  | 0 | 0 |  |  | 0.06559471 | 0.01574859 | 0.0002176093 | 0.07139654 | 0.04448556 | 0.04805562 | 0.001644798 | 0 | 0 |  |  |  | -1.26013 | -1.26013 | -0.01433233 | 0.09222319 | 0.09912078 | 0.0002282117 | 0.09268337 | 0.05170384 | 0.05542613 | 0.007036335 | 0 | 0 |  | 15.387 | 15.387 | 9.838 | 90 | 90 | 90 | 2329.243 | ABEFUL_clean
ABESUX_clean | Z>86 | 1344.74 | 359.278 | [9 empty] | NA | NA | [13 empty] | NA | NA | [8 empty] | ABESUX_clean
ABETAE_clean | Z>86 | 1368.99 | 370.069 | [9 empty] | NA | NA | [13 empty] | NA | NA | [8 empty] | ABETAE_clean
ABETIN_clean |  | 2193.11 | 3672.12 |  |  | 0.1573072 |  | 0.00252601 | 0.1605318 | 0.06226875 | 0.06181711 | 0.06814003 | 2155.03 | 3608.45 |  |  |  | 1.445319 | 1.44569 | 1.897118 | 0.1279033 |  | 0.00412106 | 0.1304821 | 0.06231407 | 0.06091854 | 0.08045592 | 2149.68 | 3774.48 |  | 26.963 | 26.963 | 27.537 | 90 | 90 | 90 | 20019.49 | ABETIN_clean
ABEXEM_clean |  | 663.202 | 376.644 |  |  | 0.5832406 | 0.5702011 | 0.7784685 | 0.5725006 | 0.1587512 | 0.03460693 | 0.3538351 | 379.653 | 215.619 |  |  |  | -17.41652 | -0.9484961 | -17.43533 | 0.8582463 | 0.8630505 | 1.104617 | 0.8345251 | 0.3182472 | 0.2039292 | 0.4978899 | 0 | 0 |  | 11.042 | 12.135 | 19.651 | 90 | 90 | 90 | 2633.129 | ABEXEM_clean
ABEXEN_clean |  | 1594.4 | 2364.27 |  |  | 0.08191499 | 0.07231409 | 0.1627763 | 0.08178421 | 0.05202361 | 0.04990561 | 0.05908364 | 1602.69 | 2376.6 |  |  |  | 0.2374691 | 0.2346801 | 0.4158698 | 0.08432376 | 0.08401278 | 0.1942828 | 0.08085695 | 0.05425982 | 0.04921145 | 0.07108769 | 1599.66 | 2393.2 |  | 25.098 | 25.0984 | 28.446 | 90 | 90 | 119.999 | 15518.2 | ABEXEN_clean
ABEXIQ_clean |  | 597.329 | 334.152 |  |  | 0.6708096 | 0.6223049 | 0.8281651 | 0.6803244 | 0.09191219 | 0.032623 | 0.1897394 | 380.795 | 213.02 | [16 empty] | 11.036 | 12.056 | 19.561 | 90 | 90 | 90 | 2602.591 | ABEXIQ_clean
ABEXOW_clean |  | 577.796 | 318.796 |  |  | 0.6588193 | 0.6074414 | 0.8043707 | 0.6707347 | 0.09448549 | 0.03103531 | 0.1896608 | 367.937 | 203.007 |  |  |  | -13.06759 | -4.050992 | -14.43897 | 0.9559186 | 0.9183838 | 1.154999 | 0.9565587 | 0.2147027 | 0.172445 | 0.2780893 | 0 | 0 |  | 11.008 | 12.002 | 19.473 | 90 | 90 | 90 | 2572.734 | ABEXOW_clean
ABEXUC_clean |  | 547.215 | 296.091 |  |  | 0.6620596 | 0.6046045 | 0.7955017 | 0.6779344 | 0.08937522 | 0.03133717 | 0.1805779 | 341.274 | 184.659 |  |  |  | -12.94349 | -3.142474 | -13.82229 | 0.9412339 | 0.8952169 | 1.117757 | 0.9478922 | 0.1972273 | 0.1648974 | 0.2480312 | 0 | 0 |  | 10.989 | 11.946 | 19.402 | 90 | 90 | 90 | 2546.99 | ABEXUC_clean
ABEYAJ_clean |  | 529.893 | 277.954 |  |  | 0.6591362 | 0.5927504 | 0.7587131 | 0.6822271 | 0.0829673 | 0.03171096 | 0.163513 | 341.48 | 179.122 |  |  |  | -11.88104 | -2.412369 | -13.02533 | 0.9018997 | 0.8492839 | 1.0495 | 0.9142289 | 0.1825118 | 0.1516223 | 0.2310524 | 0 | 0 |  | 10.962 | 11.868 | 19.307 | 90 | 90 | 90 | 2511.783 | ABEYAJ_clean
ABEYEN_clean |  | 483.772 | 250.751 |  |  | 0.6599728 | 0.5947922 | 0.7465241 | 0.6836199 | 0.08108594 | 0.03144437 | 0.1590941 | 314.723 | 163.128 |  |  |  | -11.97121 | -2.007102 | -12.60526 | 0.8964224 | 0.8479435 | 1.031717 | 0.9078433 | 0.1766122 | 0.1487508 | 0.2203945 | 0 | 0 |  | 10.943 | 11.828 | 19.261 | 90 | 90 | 90 | 2493.024 | ABEYEN_clean
ABEYIR_clean |  | 453.454 | 230.224 |  |  | 0.6494723 | 0.5813231 | 0.7216112 | 0.6757925 | 0.08026848 | 0.03331062 | 0.1540594 | 327.852 | 166.457 |  |  |  | -12.81965 | -1.388147 | -12.32722 | 0.9142227 | 0.8618176 | 1.041815 | 0.928191 | 0.1752644 | 0.1491907 | 0.2162374 | 0 | 0 |  | 10.934 | 11.793 | 19.215 | 90 | 90 | 90 | 2477.672 | ABEYIR_clean
ABIXOZ_clean | metalvsorganic | 1413.16 | 736.978 | collapse |  | 6.30468 | 6.859378 | 5.400783 | 5.626665 | 4.338792 | 5.048616 | 4.080675 | 1379.6 | 719.479 |  |  |  | -3.770943 | -7.958008 | -18.5373 | 6.327828 | 6.638698 | 5.850734 | 5.920209 | 4.33071 | 4.71159 | 4.192209 | 0 | 0 |  | 12.785 | 12.8313 | 15.9934 | 67.3582 | 67.2222 | 63.0515 | 2085.159 | ABIXOZ_clean
ABIYIV_clean |  | 329.086 | 244.382 |  |  | 0.2559546 | 0.2331684 | 0.1809456 | 0.2611766 | 0.05847665 | 0.04851819 | 0.1071624 | 0 | 0 |  |  |  | 0.518732 | -7.582707 | -6.527403 | 0.3329858 | 0.3863921 | 0.2404286 | 0.3310681 | 0.1131009 | 0.1112859 | 0.1219745 | 0 | 0 |  | 11.104 | 19.883 | 21.302 | 90 | 90 | 90 | 4703.073 | ABIYIV_clean
ABULOB_clean |  | 826.879 | 626.798 |  |  | 0.212916 | 0.2171945 | 0.1623534 | 0.2254592 | 0.02869598 | 0.03052815 | 0.02625309 | 751.499 | 569.657 |  |  |  | -15.59435 | 7.376409 | 8.052939 | 0.8864093 | 0.8609276 | 0.5639802 | 1.045543 | 0.1863865 | 0.1892905 | 0.1825144 | 0 | 0 |  | 8.501 | 15.365 | 13.374 | 90 | 90 | 90 | 1746.883 | ABULOB_clean
ABUWOJ_clean |  | 1024.24 | 884.239 |  |  | 0.4789822 | 0.4836941 | 0.6117992 | 0.464287 | 0.06325048 | 0.04634764 | 0.1160718 | 1065.6 | 919.99 |  |  |  | -0.002758849 | -2.711189 | -1.75888 | 0.3103982 | 0.3399046 | 0.4284416 | 0.289742 | 0.06884361 | 0.05976717 | 0.09720746 | 945.484 | 780.131 |  | 14.499 | 17.166 | 18.154 | 90 | 90 | 90 | 4518.346 | ABUWOJ_clean
ACAJIY_clean |  | 0 | 0 |  |  | 0.1100295 |  | 0.01874689 | 0.1114784 | 0.04666239 | 0.04652639 | 0.04829435 | 0 | 0 |  |  |  | -2.82271 | -2.823281 | -2.256504 | 0.1633226 |  | 0.02037518 | 0.1655916 | 0.07236571 | 0.07478277 | 0.04336095 | 0 | 0 |  | 17.508 | 17.5077 | 20.789 | 90 | 90 | 120.001 | 5518.556 | ACAJIY_clean
ACAJIZ_clean |  | 829.684 | 637.494 |  |  | 0.1356646 | 0.120637 | 0.03463129 | 0.142379 | 0.06786936 | 0.06414293 | 0.08650149 | 770.199 | 591.798 |  |  |  | 0.3315541 | -1.947843 | -3.822808 | 0.230715 | 0.1976276 | 0.079842 | 0.2425159 | 0.08633353 | 0.07853786 | 0.1253119 | 730.443 | 532.624 |  | 25.667 | 13.076 | 8.72513 | 90 | 95.0696 | 90 | 2916.887 | ACAJIZ_clean
ACAJOF_clean |  | 994.921 | 816.371 |  |  | 0.1526601 | 0.1180109 | 0.05921828 | 0.1617597 | 0.0690863 | 0.0643707 | 0.09395037 | 948.941 | 778.642 |  |  |  | -0.5560678 | 0.1242141 | 0.2900606 | 0.1162316 | 0.1046982 | 0.03218924 | 0.1213366 | 0.06732735 | 0.06448538 | 0.08231227 | 946.746 | 775.724 |  | 8.677 | 13.042 | 28.201 | 90 | 90 | 90 | 3191.378 | ACAJOF_clean
ACAKUM_clean |  | 0 | 0 |  |  | 1.657644 | 1.460208 | 1.485992 | 1.693857 | 0.1025518 | 0.04040565 | 0.5065018 | 695.327 | 437.243 |  |  |  | -16.06301 | 1.657853 | -22.71205 | 1.100308 | 0.9226067 | 0.9477967 | 1.132839 | 0.2527707 | 0.2233803 | 0.4438081 | 0 | 0 |  | 10.395 | 10.779 | 21.445 | 90 | 90 | 112.058 | 2226.983 | ACAKUM_clean
ACALIB_clean |  | 0 | 0 |  |  | 1.512596 | 1.237567 | 1.034112 | 1.570522 | 0.05549111 | 0.04008919 | 0.1413018 | 0 | 0 |  |  |  | -14.40714 | 6.347525 | -13.11577 | 0.7213512 | 0.6535769 | 0.4450881 | 0.7405742 | 0.1413774 | 0.1349404 | 0.1772404 | 0 | 0 |  | 9.749 | 11.0484 | 20.485 | 90 | 90 | 108.896 | 2087.546 | ACALIB_clean
ACECIV_ion_b | occupancy | 0 | 0 | [9 empty] | NA | NA |  |  |  | -7.138289 | -11.68809 | -7.201675 | 1.720979 | 1.683981 | 1.317297 | 1.794467 | 0.3268802 | 0.2553785 | 0.4018277 | 0 | 0 | [8 empty] | ACECIV_ion_b
ACIBIY_clean |  | 567.897 | 327.29 |  |  | 0.2025089 | 0.2205411 | 0.1051761 | 0.20881 | 0.1134971 | 0.07801219 | 0.148982 | 592.85 | 341.667 |  |  |  | -1.975008 | -3.130797 | -4.343256 | 0.2039135 | 0.2062164 | 0.1022654 | 0.2270227 | 0.1092301 | 0.09399441 | 0.1244658 | 0 | 0 |  | 15.205 | 18.0051 | 21.4999 | 71.2094 | 84.4697 | 67.1491 | 5132.163 | ACIBIY_clean
ACIBOE_clean |  | 1739.74 | 1580.23 |  |  | 0.2512118 | 0.2652967 | 0.2600369 | 0.2442345 | 0.05310914 | 0.04110687 | 0.08634619 | 1725.77 | 1567.56 |  |  |  | -1.088376 | -1.086619 | -1.087205 | 0.1013852 | 0.1210878 | 0.1966013 | 0.08206301 | 0.05543536 | 0.04259713 | 0.09098736 | 1655.73 | 1457.08 |  | 17.071 | 17.0716 | 17.0713 | 105.828 | 105.831 | 117.029 | 3779.235 | ACIBOE_clean
ACMPCD_SL |  | 217.032 | 125.239 |  |  | 0.6358217 | 0.7214847 | 0.3739712 | 0.6345124 | 0.08958775 | 0.06216268 | 0.2427111 | 0 | 0 |  |  |  | -4.464599 | -4.464599 | -6.863021 | 0.5808155 | 0.9153067 | 0.4147278 | 0.546173 | 0.1020609 | 0.08043928 | 0.2227817 | 107.141 | 52.263 |  | 15.966 | 15.9659 | 25.257 | 128.038 | 128.038 | 19.285 | 1659.865 | ACMPCD_SL
ACOCOM_clean | n= 2112 | 1542.72 | 4408.68 | [9 empty] | NA | NA | [13 empty] | NA | NA | [8 empty] | ACOCOM_clean
ACOCUS_clean | n= 2112 | 1525.51 | 4402.72 | [9 empty] | NA | NA | [13 empty] | NA | NA | [8 empty] | ACOCUS_clean
ACODAZ_clean | n= 2112 | 1540.99 | 4490.81 | [9 empty] | NA | NA |  | collapse | [11 empty] | NA | NA | [8 empty] | ACODAZ_clean
ACODON_clean |  | 1465.66 | 1275.33 |  |  | 0.1277877 | 0.1169095 | 0.124675 | 0.130363 | 0.06133089 | 0.05420723 | 0.0930312 | 1419.74 | 1235.29 |  |  |  | -0.3855152 | -0.006215727 | 0.2676274 | 0.1258044 | 0.1174391 | 0.1192305 | 0.1279043 | 0.06179753 | 0.05465411 | 0.09358573 | 1419.6 | 1233.74 |  | 10.557 | 14.479 | 23.3158 | 107.317 | 90 | 90 | 3402.388 | ACODON_clean
ACODUT_clean | occupancy | 0 | 0 |  |  | 0.7546546 | 0.267871 | 0.000251471 | 0.7906851 | 0.3100001 | 0.315659 | 0.1656989 | 0 | 0 |  |  |  | 6.352286 | 1.934349 | -8.179505 | 0.8009091 | 0.4579095 | 0.003412557 | 0.8289042 | 0.3403951 | 0.3484006 | 0.1362549 | 0 | 0 |  | 17.06 | 17.0597 | 9.238 | 90 | 90 | 120.001 | 2328.384 | ACODUT_clean
ACOGAB_clean |  | 952.032 | 824.573 |  |  | 0.8361762 |  | 9.9817e-05 | 0.845898 | 0.09149112 | 0.06546463 | 0.4732129 | 821.173 | 711.253 |  |  |  | 1.829348 | 0.5805917 | 0.636883 | 0.2396599 |  | 9.9817e-05 | 0.2424455 | 0.07815672 | 0.06240069 | 0.3092452 | 942.728 | 845.605 |  | 9.982 | 16.638 | 17.0676 | 100.543 | 107.003 | 90 | 2660.612 | ACOGAB_clean
ACOGEF_clean |  | 984.542 | 781.681 |  |  | 0.7773627 |  | 0.0002635927 | 0.7863987 | 0.09007995 | 0.06691748 | 0.4297962 | 767.153 | 609.069 |  |  |  | 3.911114 | -0.859286 | -0.5436326 | 0.3518193 |  | 0.000172543 | 0.3559082 | 0.08833264 | 0.06849513 | 0.3792828 | 880.181 | 721.441 |  | 9.846 | 16.851 | 17.2545 | 101.219 | 106.578 | 90 | 2686.652 | ACOGEF_clean
ACOLEL_clean |  | 0 | 0 |  |  | 0.3821982 | 0.4175951 | 0.2111206 | 0.382788 | 0.07993601 | 0.07256904 | 0.1326098 | 0 | 0 |  |  |  | -2.115995 | -2.195956 | -2.173722 | 0.3433068 | 0.4184022 | 0.1873519 | 0.3404183 | 0.09139003 | 0.08481014 | 0.1384363 | 0 | 0 |  | 17.656 | 19.4089 | 20.5039 | 106.261 | 90 | 117.055 | 5940.104 | ACOLEL_clean
ACOLIP_clean |  | 0 | 0 |  |  | 0.3681249 | 0.1623871 | 0.1805905 | 0.3806043 | 0.07937751 | 0.07617535 | 0.1210057 | 595.027 | 566.984 |  |  |  | -1.364226 | -0.2010254 | -2.016588 | 0.1285326 | 0.1221594 | 0.1840789 | 0.1276409 | 0.08008937 | 0.07656916 | 0.1258521 | 0 | 0 |  | 11.567 | 11.8394 | 14.227 | 112.499 | 90 | 119.239 | 1527.896 | ACOLIP_clean
ACOLOV_clean |  | 1946.51 | 2254.44 |  |  | 0.13184 | 0.2424135 | 0.3241659 | 0.1126091 | 0.07021718 | 0.05759874 | 0.1563194 | 1905.23 | 2206.61 |  |  |  | -0.3501364 | 0.654823 | -0.8438081 | 0.1396634 | 0.252152 | 0.3029516 | 0.1210803 | 0.07249436 | 0.06035915 | 0.1552993 | 1888.46 | 2171.85 |  | 11.367 | 24.373 | 36.5957 | 97.6853 | 90 | 90 | 10047.69 | ACOLOV_clean
ACUBAB_clean | metalvsorganic | 977.402 | 423.22 | collapse |  | 7.651399 | 7.756053 | 7.560683 | 7.396262 | 4.469916 | 3.938124 | 4.86876 | 1017.84 | 440.696 |  |  |  | -16.30943 | -13.54188 | -34.80673 | 7.566659 | 7.765229 | 7.625877 | 6.818169 | 4.436387 | 4.306388 | 4.533885 | 0 | 0 |  | 8.877 | 8.8775 | 23.775 | 90 | 90 | 120.002 | 1622.555 | ACUBAB_clean
ACUFEK_clean |  | 2166.29 | 3872.31 |  |  | 0.09331646 | 0.05142693 | 0.04323977 | 0.101687 | 0.05863777 | 0.06013771 | 0.04797152 | 2178.49 | 3894.14 |  |  |  | 0.7179689 | 0.7176656 | 0.6726165 | 0.0934058 | 0.06029264 | 0.06383502 | 0.09963747 | 0.05692746 | 0.05664023 | 0.05897001 | 2163.93 | 3949.34 |  | 32.968 | 32.9679 | 32.9759 | 60.008 | 60.008 | 59.9999 | 25346.48 | ACUFEK_clean
ACUJOZ_manual | n= 1278 | 2196 | 3162.96 | [9 empty] | NA | NA |  |  |  | 0.1603624 | 0.1601477 | -8.531314 | 0.7665118 | 0.8398997 | 0.8235216 | 0.7409569 | 0.1101445 | 0.07856635 | 0.2401723 | NA | NA | [8 empty] | ACUJOZ_manual
ACUTOI_clean |  | 638.501 | 371.234 |  |  | 0.5028454 | 0.5736436 | 0.5633984 | 0.4791109 | 0.1179054 | 0.05365307 | 0.2327809 | 560.476 | 325.86 |  |  |  | -8.013329 | 0.9005792 | -9.767899 | 0.5878698 | 0.5925848 | 0.6255455 | 0.5833637 | 0.1625605 | 0.120657 | 0.2374791 | 0 | 0 |  | 7.082 | 20.72 | 22.878 | 90 | 90 | 90 | 3357.096 | ACUTOI_clean
ADABIS_clean |  | 0 | 0 |  |  | 0.5654407 | 0.67133 | 0.355649 | 0.5702734 | 0.06803462 | 0.04516898 | 0.1431646 | 0 | 0 | [16 empty] | 9.255 | 9.354 | 13.8737 | 109.701 | 101.757 | 90 | 1103.958 | ADABIS_clean
ADABUE_clean |  | 0 | 0 |  |  | 0.287886 | 0.5606957 | 0.1421347 | 0.2819763 | 0.07346455 | 0.04685874 | 0.1958513 | 0 | 0 |  |  |  | 3.659331 | -3.698655 | 0.1321671 | 0.2368599 | 0.4358863 | 0.1059522 | 0.2336916 | 0.07373789 | 0.05376001 | 0.1656361 | 0 | 0 |  | 9.274 | 9.39 | 15.0571 | 108.169 | 92.5237 | 90 | 1244.501 | ADABUE_clean
ADARAA_clean | n= 2112 | 1855.34 | 2103.71 | [9 empty] | NA | NA | [13 empty] | NA | NA | [8 empty] | ADARAA_clean
ADASAB_charged | n= 1088 | 1657.9 | 4820.29 | [9 empty] | NA | NA | [13 empty] | NA | NA | [8 empty] | ADASAB_charged
ADASEF_clean |  | 1820.69 | 4179.65 |  |  | 0.2577605 | 0.2124142 | 0.4125449 | 0.2534118 | 0.07042814 | 0.06740161 | 0.08182211 | 1824.22 | 4187.76 |  |  |  | 1.319833 | 1.321133 | 1.320873 | 0.1576538 | 0.1679123 | 0.1777467 | 0.1543985 | 0.06686481 | 0.06444659 | 0.07596869 | 1774.28 | 4236.62 |  | 38.459 | 38.4597 | 38.4595 | 60.0001 | 59.9996 | 59.9997 | 40224.49 | ADASEF_clean
ADASIJ_clean |  | 2098.9 | 3335.55 |  |  | 0.2054277 | 0.1686326 | 0.3326733 | 0.2065352 | 0.06421304 | 0.05935885 | 0.08902336 | 2110.65 | 3354.18 |  |  |  | 1.456509 | 1.457532 | 1.457191 | 0.1474354 | 0.1375154 | 0.1457455 | 0.1497337 | 0.06395552 | 0.06050712 | 0.08158064 | 2101.76 | 3488.26 |  | 29.33 | 29.3304 | 29.3302 | 60 | 60.0002 | 60.0005 | 17841.54 | ADASIJ_clean
ADASOP_clean |  | 2122.41 | 3360.15 |  |  | 0.103072 | 0.066957 | 0.2386621 | 0.1035647 | 0.05700517 | 0.04908471 | 0.09748754 | 2111.9 | 3343.62 |  |  |  | 0.8309843 | 0.8470238 | 0.8466991 | 0.08810174 | 0.05787985 | 0.2563194 | 0.08547229 | 0.05409891 | 0.04684746 | 0.09116185 | 2108.2 | 3421.32 |  | 29.303 | 29.303 | 29.3844 | 60.0927 | 60.0927 | 90 | 17891.16 | ADASOP_clean
ADASUV_clean |  | 2123.38 | 3393.65 |  |  | 0.2935956 | 0.2441757 | 0.3295458 | 0.3034958 | 0.08159902 | 0.06108396 | 0.1799298 | 2068.13 | 3305.32 |  |  |  | -1.099843 | -1.064803 | -0.815125 | 0.2026176 | 0.2087986 | 0.3176462 | 0.1947392 | 0.08276207 | 0.06433077 | 0.1711052 | 2067.97 | 3214.48 |  | 29.395 | 29.395 | 29.4193 | 60.0262 | 60.0262 | 90 | 17989.04 | ADASUV_clean
ADATAC_clean |  | 1735.16 | 5144.73 |  |  | 0.1334897 | 0.2337333 | 0.2866633 | 0.1150181 | 0.05810198 | 0.05129258 | 0.1125772 | 1749.23 | 5186.39 |  |  |  | 0.4780603 | 0.4783093 | 0.4783093 | 0.1384647 | 0.2433679 | 0.3052742 | 0.1189173 | 0.05736311 | 0.04930726 | 0.1218099 | 1739.58 | 5232.19 |  | 40.162 | 40.1626 | 40.1619 | 59.9998 | 60 | 60.0005 | 45807.58 | ADATAC_clean
ADATEG_manual | n= 1160 | 1496.95 | 6269.26 |  |  | 0.2720245 | 0.3065366 | 0.2167285 | 0.2701149 | 0.02626541 | 0.008961814 | 0.1797408 | 1492.62 | 6251.07 |  |  |  | 0.7118061 | 0.6786174 | 0.6988192 | 0.2138248 | 0.2400833 | 0.1852492 | 0.2120603 | 0.03186053 | 0.01558711 | 0.1761987 | 1468.1 | 6284.62 |  | 48.51 | 48.5101 | 48.5107 | 60.0001 | 60.0005 | 60.0001 | 80721.33 | ADATEG_manual
ADATIK_clean |  | 1719.17 | 4553.17 | [14 empty] | 1.159371 | 1.159371 | 1.089115 | 0.1354267 | 0.1482849 | 0.1413906 | 0.1331719 | 0.04681225 | 0.04335961 | 0.06338495 | 1699.88 | 4654.04 | [8 empty] | ADATIK_clean
ADATOQ_clean |  | 2091.1 | 3308.3 |  |  | 0.2104625 |  | 0.2036467 | 0.2105828 | 0.0837836 | 0.0831427 | 0.09339702 | 2008.88 | 3178.37 |  |  |  | 0.4986648 | 0.4986648 | 0.4986648 | 0.2464005 |  | 0.2230415 | 0.2468127 | 0.08252119 | 0.08147636 | 0.09819353 | 2016.72 | 3238.59 |  | 25.689 | 25.689 | 25.689 | 90 | 90 | 90 | 16952.81 | ADATOQ_clean
ADATUW_clean |  | 2136.97 | 3335.82 |  |  | 0.2037572 |  | 0.2148216 | 0.203562 | 0.09095641 | 0.09129904 | 0.08581694 | 2017.88 | 3149.92 |  |  |  | 0.0140768 | 0.01524986 | 0.01564089 | 0.2067085 |  | 0.2225151 | 0.2064296 | 0.09083904 | 0.0912247 | 0.08505407 | 2016.13 | 3148.61 |  | 25.574 | 25.574 | 25.574 | 90 | 90 | 90 | 16726.15 | ADATUW_clean
ADAVAE_clean |  | 2091.78 | 3191.91 |  |  | 0.1853294 |  | 0.2354723 | 0.1844445 | 0.08463636 | 0.08375444 | 0.09786516 | 1983.25 | 3026.31 |  |  |  | 0.963713 | 0.963713 | 0.963713 | 0.1894343 |  | 0.2736072 | 0.1879488 | 0.07896748 | 0.07753269 | 0.1004894 | 2043.61 | 3209.43 |  | 25.381 | 25.381 | 25.381 | 90 | 90 | 90 | 16350.32 | ADAVAE_clean
ADAVEI_clean |  | 2125.98 | 3239.5 |  |  | 0.1874035 |  | 0.21360698 | 0.1869411 | 0.08153795 | 0.08134511 | 0.08443058 | 2009.68 | 3062.28 |  |  |  | 0.591667 | 0.591667 | 0.591667 | 0.1711106 |  | 0.22857469 | 0.1700965 | 0.07843341 | 0.0780232 | 0.08458661 | 2048.64 | 3177.38 |  | 25.369 | 25.369 | 25.369 | 90 | 90 | 90 | 16327.14 | ADAVEI_clean
ADAVIM_clean |  | 2127.31 | 3336.52 |  |  | 0.1181005 |  | 0.1944905 | 0.1167031 | 0.08728623 | 0.086972 | 0.09184263 | 2103.65 | 3299.26 |  |  |  | -0.2732347 | -0.2732347 | -0.2740165 | 0.1243129 |  | 0.1977522 | 0.1229695 | 0.08815972 | 0.08793659 | 0.09139514 | 2091.8 | 3253.99 |  | 25.582 | 25.582 | 25.582 | 90 | 90 | 90 | 16741.85 | ADAVIM_clean
ADAXEK_clean |  | 996.681 | 788.87 |  |  | 0.1309665 | 0.1992327 | 0.1064407 | 0.1165663 | 0.06025749 | 0.05386833 | 0.08954114 | 899.237 | 711.784 |  |  |  | 0.6683597 | -2.020015 | -0.5269879 | 0.1169535 | 0.1351455 | 0.1088336 | 0.113188 | 0.06903529 | 0.06293667 | 0.09698726 | 875.329 | 679.652 |  | 7.167 | 9.85258 | 12.3722 | 91.2851 | 106.834 | 85.5585 | 833.6949 | ADAXEK_clean
ADAXIO_clean |  | 956.506 | 746.911 |  |  | 0.128754 | 0.1226913 | 0.01490978 | 0.1353066 | 0.05792268 | 0.05462243 | 0.07304884 | 923.255 | 720.973 |  |  |  | -1.884998 | -3.282878 | -1.21236 | 0.1528954 | 0.1083716 | 0.0302774 | 0.1685879 | 0.07452136 | 0.07523695 | 0.07124157 | 770.579 | 563.94 |  | 18.191 | 17.177 | 13.6928 | 90 | 129.741 | 90 | 3289.954 | ADAXIO_clean
ADEGIA01_clean |  | 0 | 0 |  |  | 0.9043221 | 1.072876 | 0.9415405 | 0.8460698 | 0.1622409 | 0.03962582 | 0.4425038 | 0 | 0 |  |  |  | -3.055601 | 1.55608 | -9.775281 | 1.095359 | 1.219438 | 1.478048 | 1.032739 | 0.2994785 | 0.1921972 | 0.544693 | 0 | 0 |  | 8.601 | 10.1726 | 11.1253 | 65.1107 | 71.799 | 78.8624 | 836.6631 | ADEGIA01_clean
ADEGIA_clean |  | 0 | 0 |  |  | 0.8812217 | 1.082218 | 0.9480612 | 0.8105096 | 0.1684817 | 0.0447375 | 0.4513256 | 0 | 0 |  |  |  | -3.174308 | 1.239661 | -8.729505 | 1.055572 | 1.249778 | 1.575993 | 0.9619249 | 0.3080004 | 0.1989886 | 0.5571703 | 0 | 0 |  | 8.607 | 10.1557 | 11.1607 | 65.2603 | 71.7615 | 78.6768 | 839.0883 | ADEGIA_clean
ADIQEL_clean |  | 435.293 | 351.714 |  |  | 0.2613748 | 0.3223974 | 0.0001441574 | 0.2619462 | 0.0886318 | 0.07996683 | 0.1377333 | 468.269 | 378.364 |  |  |  | -1.358981 | -1.271445 | -2.067416 | 0.1826017 | 0.1805268 | 0.0008878385 | 0.1889355 | 0.08029091 | 0.07272723 | 0.1231517 | 0 | 0 |  | 8.201 | 10.492 | 11.1252 | 90 | 95.2812 | 90 | 953.203 | ADIQEL_clean
ADOBAX_charged |  | 315.993 | 192.918 |  |  | 0.1831247 | 0.1668838 | 0.1772751 | 0.1920438 | 0.09848233 | 0.06822588 | 0.1174491 | 406.989 | 248.473 |  |  |  | -4.712389 | -5.883818 | -5.883818 | 0.2011543 | 0.1915593 | 0.1976045 | 0.2064445 | 0.1191468 | 0.1300502 | 0.1123119 | 0 | 0 |  | 14.916 | 17.266 | 17.266 | 90 | 90 | 90 | 4446.68 | ADOBAX_charged
ADOBEB_charged |  | 313.216 | 191.223 |  |  | 0.1870338 | 0.1701346 | 0.1775728 | 0.1970643 | 0.09867236 | 0.06870945 | 0.1174551 | 411.174 | 251.027 |  |  |  | -4.748592 | -5.865284 | -5.865284 | 0.2020043 | 0.1927255 | 0.1981816 | 0.2072068 | 0.1193233 | 0.1294361 | 0.1129839 | 0 | 0 |  | 14.916 | 17.266 | 17.266 | 90 | 90 | 90 | 4446.68 | ADOBEB_charged
ADOBIF_clean | occupancy | 612.792 | 385.711 |  |  | 0.2933469 | 0.6204262 | 0.4039896 | 0.1457975 | 0.2849566 | 0.2719914 | 0.2939326 | 553.583 | 348.443 |  |  |  | -8.231572 | -8.231572 | 1.554188 | 0.4315494 | 0.903571 | 0.4324142 | 0.2543467 | 0.3209491 | 0.3144355 | 0.3254586 | 0 | 0 |  | 17.066 | 17.066 | 14.625 | 90 | 90 | 90 | 4259.507 | ADOBIF_clean
ADOBOL_charged |  | 322.232 | 187.762 |  |  | 0.1624892 | 0.1635973 | 0.1806745 | 0.1579282 | 0.09889135 | 0.0725611 | 0.1153969 | 373.527 | 217.651 |  |  |  | -5.05094 | -6.091644 | -6.091644 | 0.2120188 | 0.1723553 | 0.1728323 | 0.2393344 | 0.1127205 | 0.1319705 | 0.1006533 | 0 | 0 |  | 14.625 | 17.066 | 17.066 | 90 | 90 | 90 | 4259.507 | ADOBOL_charged
ADOBUR_charged |  | 284.144 | 167.089 |  |  | 0.4967316 | 0.7224846 | 0.631701 | 0.3608295 | 0.1625722 | 0.06807099 | 0.2218117 | 405.195 | 238.279 |  |  |  | -3.422437 | -4.528297 | -4.528297 | 0.2096608 | 0.2479628 | 0.2276757 | 0.1876886 | 0.1207859 | 0.1117404 | 0.1264563 | 0 | 0 |  | 14.653 | 17.062 | 17.062 | 90 | 90 | 90 | 4265.662 | ADOBUR_charged
ADOCEC_clean |  | 604.049 | 393.405 |  |  | 0.3661138 | 0.6640796 | 0.5471343 | 0.2285453 | 0.1924453 | 0.06551726 | 0.2798384 | 476.665 | 310.443 |  |  |  | -12.88105 | -12.88105 | 4.649237 | 1.03747 | 1.19295 | 0.7665613 | 1.047894 | 0.2619963 | 0.1636357 | 0.32972 | 0 | 0 |  | 17.091 | 17.091 | 14.611 | 90 | 90 | 90 | 4267.906 | ADOCEC_clean
ADODAA_charged |  | 1844.02 | 1775.21 |  |  | 0.3268723 | 0.346898 | 0.2757458 | 0.3295863 | 0.03937934 | 0.03519883 | 0.04983059 | 1821.14 | 1753.19 |  |  |  | -1.761072 | -1.852477 | -1.761072 | 0.1967479 | 0.2728349 | 0.1803342 | 0.1872995 | 0.04805563 | 0.04819917 | 0.04769677 | 1804.29 | 1643.59 |  | 21.334 | 21.3333 | 21.3337 | 60.0008 | 59.9996 | 59.9989 | 6865.611 | ADODAA_charged
ADODII_clean |  | 878.107 | 721.763 |  |  | 0.6066771 | 0.98634 | 1.064029 | 0.551418 | 0.1660712 | 0.06146578 | 0.6327723 | 777.145 | 638.767 |  |  |  | -5.514452 | -0.9457105 | -0.8565336 | 0.2517504 | 0.3559316 | 0.568715 | 0.232719 | 0.1499378 | 0.09254519 | 0.4059971 | 760.871 | 588.906 |  | 7.393 | 14.349 | 16.9759 | 104.154 | 102.579 | 90 | 1701.556 | ADODII_clean
ADODOO_clean |  | 851.249 | 660.925 |  |  | 0.3144264 | 0.4854819 | 0.4553037 | 0.2908463 | 0.08966416 | 0.06047399 | 0.2198972 | 818.725 | 635.688 |  |  |  | -6.184046 | 3.141012 | -0.4590054 | 0.1698997 | 0.2662426 | 0.4478549 | 0.1526065 | 0.1141953 | 0.08712992 | 0.2349484 | 819.66 | 614.79 |  | 7.109 | 14.54 | 16.7759 | 104.118 | 102.234 | 90 | 1641.027 | ADODOO_clean
ADODUU_clean |  | 857.679 | 651.863 |  |  | 0.3243445 | 0.5911712 | 0.08511117 | 0.2968349 | 0.07159518 | 0.05730303 | 0.1353602 | 799.238 | 607.39 |  |  |  | -2.916437 | 0.8488111 | 1.336254 | 0.1675933 | 0.1529768 | 0.1012973 | 0.1707043 | 0.07168818 | 0.0688003 | 0.0845726 | 840.796 | 635.302 |  | 7.066 | 14.526 | 16.7107 | 104.065 | 102.206 | 90 | 1623.776 | ADODUU_clean
ADOGEH_clean | occupancy | 1581.08 | 1550.21 |  |  | 0.561881 | 0.06953471 | 0.01991 | 0.7412636 | 0.2848102 | 0.328939 | 0.0494563 | 0 | 0 |  |  |  | 4.186666 | 4.186666 | 4.186666 | 0.3903383 | 0.1022732 | 0.09301086 | 0.4938803 | 0.265414 | 0.2993194 | 0.08458499 | 1235.26 | 1369.72 |  | 26.334 | 26.334 | 26.334 | 90 | 90 | 90 | 18262.09 | ADOGEH_clean
ADUROI_clean | n= 2112 | 1270.84 | 3156.85 | [9 empty] | NA | NA | [13 empty] | NA | NA | [8 empty] | ADUROI_clean
ADUWIH_clean |  | 1879.66 | 2602.96 |  |  | 0.1023002 | 0.0685148 | 0.3281218 | 0.09946645 | 0.05049363 | 0.05346882 | 0.02222932 | 1860.05 | 2575.81 |  |  |  | 0.6206959 | 0.6202428 | 0.6188837 | 0.08051628 | 0.0372039 | 0.3429853 | 0.07772817 | 0.04808071 | 0.05034058 | 0.02661189 | 1876.44 | 2647.14 |  | 22.072 | 22.072 | 22.072 | 90 | 90 | 90 | 10752.89 | ADUWIH_clean
ADUWON_clean |  | 2243.08 | 4303.3 | [14 empty] | -1.294396 | -1.280069 | -1.352036 | 0.1515284 | 0.1742963 | 0.1188275 | 0.15067 | 0.0843147 | 0.08066401 | 0.1536779 | 2162.59 | 3988.09 | [8 empty] | ADUWON_clean
AFEDIA_clean |  | 0 | 0 |  |  | 0.3237103 | 0.5826269 | 0.4914503 | 0.2772515 | 0.065128 | 0.04950959 | 0.1432201 | 0 | 0 |  |  |  | -2.848154 | -3.045816 | -9.101359 | 0.4425701 | 0.3892494 | 0.188411 | 0.4587262 | 0.1340449 | 0.137672 | 0.1159095 | 0 | 0 |  | 10.235 | 10.8603 | 13.7456 | 79.0546 | 78.7442 | 86.3256 | 1470.667 | AFEDIA_clean
AFEJOK_ion_b |  | 1439 | 1306.64 |  |  | 0.2460997 | 0.3177615 | 0.1434516 | 0.2467014 | 0.06217585 | 0.06334753 | 0.04987319 | 1428.91 | 1297.43 |  |  |  | -0.9660259 | -0.9660259 | 2.228924 | 0.2601552 | 0.3400985 | 0.03436784 | 0.2629872 | 0.09347742 | 0.09644459 | 0.06232207 | 1342.01 | 1175.21 |  | 13.478 | 13.4777 | 11.1082 | 93.05 | 93.0498 | 69.232 | 1882.774 | AFEJOK_ion_b
AFENEE_clean |  | 0 | 0 |  |  | 0.2501183 |  | 0.01561543 | 0.2562894 | 0.0618963 | 0.06761909 | 0.006099017 | 0 | 0 |  |  |  | -1.05026 | -1.07539 | 1.17714 | 0.2379861 |  | 0.01994891 | 0.2437239 | 0.05926789 | 0.06449669 | 0.00828703 | 0 | 0 |  | 11.54 | 11.54 | 14.943 | 90 | 90 | 90 | 1989.983 | AFENEE_clean
AFIPAH_clean |  | 443.563 | 241.217 |  |  | 0.6504025 | 0.7827399 | 1.029762 | 0.4827762 | 0.3258505 | 0.02879345 | 0.5886317 | 238.419 | 129.643 |  |  |  | -22.70935 | -22.70924 | -3.154519 | 0.7956693 | 0.7000281 | 1.210945 | 0.8183224 | 0.3567816 | 0.3184194 | 0.3907174 | 0 | 0 |  | 9.166 | 9.1658 | 14.9691 | 79.9652 | 79.9664 | 115.528 | 1072.586 | AFIPAH_clean
AFITEP_clean |  | 925.354 | 865.397 |  |  | 0.25025 | 0.6462551 | 0.2222265 | 0.2336416 | 0.05279298 | 0.05086923 | 0.07683987 | 917.432 | 857.947 |  |  |  | -9.931175 | 3.520487 | -1.031265 | 0.3818116 | 0.6364793 | 0.5963294 | 0.3660756 | 0.09116798 | 0.09013134 | 0.1041259 | 383.21 | 334.164 |  | 6.175 | 14.7508 | 17.1436 | 98.6408 | 90 | 102.084 | 1508.814 | AFITEP_clean
AFITUF_clean |  | 1109.27 | 838.543 | [14 empty] | -0.8648848 | -0.3272453 | 0.3160861 | 0.09070815 | 0.08569416 | 0.07779351 | 0.09167788 | 0.05130671 | 0.05382755 | 0.03312612 | 1047.38 | 784.869 | [8 empty] | AFITUF_clean
AFIXAO_clean |  | 1039.3 | 926.107 |  |  | 0.5141439 |  | 0.3131277 | 0.5267074 | 0.06348137 | 0.05852859 | 0.08378778 | 1079.9 | 962.352 |  |  |  | -4.50109 | -8.710549 | -1.502797 | 0.5773574 |  | 0.6640462 | 0.5719393 | 0.105306 | 0.1122896 | 0.07667362 | 688.282 | 526.341 |  | 9.453 | 24.341 | 24.8473 | 91.8773 | 90 | 90 | 5714.183 | AFIXAO_clean
AFIXES_clean |  | 1090.38 | 968.59 |  |  | 0.6076795 |  | 0.4320237 | 0.6186579 | 0.07093899 | 0.07119211 | 0.06972402 | 946.824 | 841.067 |  |  |  | -4.673363 | -5.553081 | -4.264938 | 0.6132074 |  | 0.6262031 | 0.6123952 | 0.1266502 | 0.1394447 | 0.06523645 | 630.845 | 483.079 |  | 9.518 | 24.246 | 24.6855 | 90.961 | 90 | 90 | 5695.956 | AFIXES_clean
AFOQUI_clean |  | 0 | 0 |  |  | 0.1611605 | 0.2313112 | 0.2440905 | 0.1437345 | 0.03889537 | 0.03921857 | 0.03779652 | 0 | 0 |  |  |  | -13.261 | 2.713169 | -0.8013277 | 0.3870608 | 0.4511121 | 0.4065829 | 0.3761675 | 0.07400678 | 0.05603104 | 0.1351243 | 0 | 0 |  | 9.862 | 13.195 | 17.8948 | 84.0895 | 74.0049 | 68.0559 | 2076.301 | AFOQUI_clean
AFOTOF_clean |  | 1445.92 | 1345.8 |  |  | 0.7852124 | 0.7648318 | 0.3783553 | 0.8012469 | 0.09548877 | 0.06455648 | 0.2093758 | 1272.26 | 1184.13 |  |  |  | -9.884806 | 2.029777 | 0.1317392 | 0.3199746 | 0.3613319 | 0.4240733 | 0.3093006 | 0.1064844 | 0.109164 | 0.09661838 | 1300.8 | 1120.45 |  | 8.655 | 14.105 | 15.105 | 115.144 | 106.646 | 90 | 1583.487 | AFOTOF_clean
AFOTUL_clean |  | 1476.05 | 1392.91 |  |  | 0.8484539 | 0.810524 | 0.4341113 | 0.8679061 | 0.09235026 | 0.05848266 | 0.2170446 | 1286.25 | 1213.87 | [16 empty] | 8.688 | 14.166 | 15.1403 | 115.094 | 106.673 | 90 | 1600.576 | AFOTUL_clean
AFOVAT_clean |  | 1444.52 | 1387.94 |  |  | 0.3185838 | 0.3274858 | 0.9161312 | 0.2988578 | 0.1328148 | 0.05846402 | 0.406561 | 1387.48 | 1333.11 |  |  |  | -8.433952 | -0.609722 | -0.2421024 | 0.2870324 | 0.3553846 | 0.8861615 | 0.2564493 | 0.1606853 | 0.09853529 | 0.3895101 | 1303.62 | 1134.21 |  | 8.842 | 14.318 | 14.4978 | 113.083 | 107.755 | 90 | 1593.004 | AFOVAT_clean
AFOVEX_clean |  | 1474.42 | 1442.6 |  |  | 0.4295682 | 0.4646269 | 0.5814375 | 0.4185918 | 0.07120869 | 0.06313026 | 0.100952 | 1431.2 | 1400.27 |  |  |  | -23.2618 | -8.667321 | 9.689461 | 0.4220785 | 0.6014991 | 0.7125553 | 0.3806542 | 0.2470508 | 0.2200379 | 0.3465075 | 1227.31 | 917.864 |  | 8.789 | 14.257 | 15.109 | 114.932 | 106.911 | 90 | 1626.071 | AFOVEX_clean
AFOVIB_clean |  | 1456.64 | 1330.5 |  |  | 0.6988866 | 0.7256396 | 0.3179373 | 0.7055663 | 0.08942894 | 0.06129241 | 0.1930226 | 1281.03 | 1170.11 |  |  |  | -4.145094 | 1.488696 | 0.2705247 | 0.2566523 | 0.3579269 | 0.2571253 | 0.2382244 | 0.07595405 | 0.07851667 | 0.06651894 | 1378.96 | 1230.19 |  | 8.622 | 14.066 | 15.0819 | 115.214 | 106.609 | 90 | 1570.057 | AFOVIB_clean
AFOVOH_clean |  | 1467.75 | 1400.3 |  |  | 0.4174904 | 0.4143683 | 0.4844423 | 0.4160292 | 0.06664259 | 0.05971315 | 0.09782504 | 1372.49 | 1309.46 | [16 empty] | 8.723 | 14.179 | 15.0316 | 114.829 | 106.869 | 90 | 1598.734 | AFOVOH_clean
AFOYAW_clean |  | 1361.62 | 1392.08 |  |  | 0.9445891 | 1.033613 | 0.3232501 | 0.9635014 | 0.07468554 | 0.05589505 | 0.1987028 | 1228.34 | 1255.86 |  |  |  | -1.109221 | 2.379762 | 1.156172 | 0.4871224 | 0.5752716 | 0.1987023 | 0.4951338 | 0.07958019 | 0.06321343 | 0.1876007 | 1303.71 | 1358.77 |  | 13.343 | 13.4045 | 13.5623 | 102.337 | 104.37 | 90.4787 | 2290.714 | AFOYAW_clean
AFOYEA_clean |  | 0 | 0 |  |  | 1.320516 | 0.6070481 | 1.032634 | 1.408615 | 0.1648103 | 0.07281471 | 0.4867946 | 0 | 0 |  |  |  | -41.1649 | -17.06449 | 23.95445 | 1.229262 | 1.919807 | 0.8348593 | 1.221651 | 0.3170332 | 0.2466044 | 0.563534 | 0 | 0 |  | 5.128 | 16.373 | 10.8 | 90 | 99.5295 | 90 | 894.263 | AFOYEA_clean
AFOYEB_clean |  | 499.216 | 296.756 |  |  | 1.399533 | 1.078382 | 0.2510802 | 1.573322 | 0.4965267 | 0.3443643 | 0.9276535 | 0 | 0 |  |  |  | -4.237136 | -4.237136 | 1.935562 | 1.396966 | 1.111063 | 0.3634761 | 1.552473 | 0.4743065 | 0.3381722 | 0.8600201 | 0 | 0 |  | 18.968 | 18.968 | 5.773 | 90 | 90 | 90 | 2077.039 | AFOYEB_clean
AFOYIE_clean |  | 1860.31 | 2441.71 |  |  | 1.197257 |  | 1.428932 | 1.187604 | 0.07967443 | 0.06255663 | 0.1909401 | 1650.93 | 2166.83 |  |  |  | 3.225834 | 3.856739 | 2.373003 | 0.3678177 |  | 0.1774482 | 0.3757498 | 0.06910851 | 0.06253852 | 0.1118134 | 1723.13 | 2482.18 |  | 7.144 | 19.439 | 17.311 | 90 | 90 | 90 | 2404.017 | AFOYIE_clean
AFOYOK_clean |  | 1372.1 | 1400.89 |  |  | 0.3804193 |  | 0.003192896 | 0.3929935 | 0.04765999 | 0.03855095 | 0.09775974 | 1288.15 | 1315.19 |  |  |  | -2.867646 | 2.681361 | 4.26135 | 0.2937371 |  | 7.7119e-05 | 0.3035258 | 0.05926546 | 0.05421114 | 0.08706424 | 1436.95 | 1532.7 |  | 7.712 | 13.4745 | 25.189 | 90 | 90 | 106.629 | 2508.053 | AFOYOK_clean
AFUKET_clean |  | 1409.21 | 1468.39 |  |  | 0.314755 | 0.4208412 | 0.3064291 | 0.3056918 | 0.08909938 | 0.07192029 | 0.2211071 | 1350.06 | 1406.74 |  |  |  | -1.662374 | -1.20461 | -1.42936 | 0.2349658 | 0.3454105 | 0.1940066 | 0.226299 | 0.09856012 | 0.08434043 | 0.2078272 | 1176.52 | 1174.32 |  | 10.521 | 24.1488 | 37.8771 | 88.2663 | 82.016 | 77.4192 | 9301.316 | AFUKET_clean
AFUKIX_clean |  | 1753.06 | 2235.22 |  |  | 0.2368466 | 0.3168901 | 0.2130491 | 0.2295885 | 0.08402529 | 0.0679292 | 0.2153233 | 1752.46 | 2234.47 |  |  |  | -1.359048 | -3.647248 | -0.6132622 | 0.2162754 | 0.2875094 | 0.1696602 | 0.2104389 | 0.09974453 | 0.08962721 | 0.1822729 | 1640.69 | 1968.13 |  | 15.327 | 25.4409 | 31.0964 | 73.2444 | 80.1774 | 82.0925 | 11390.17 | AFUKIX_clean
AFUPEX_clean |  | 1789.56 | 1290.79 |  |  | 0.3030759 | 0.4243263 | 0.3488221 | 0.2386386 | 0.06721099 | 0.03499977 | 0.1396862 | 1662.58 | 1199.22 |  |  |  | -10.24979 | 0.4557125 | 3.005145 | 0.3719273 | 0.5289337 | 0.4781419 | 0.2845729 | 0.1190504 | 0.09381072 | 0.1758395 | 1626.65 | 1096.6 |  | 10.801 | 10.9062 | 15.55 | 90 | 90 | 100.401 | 1801.658 | AFUPEX_clean
AGABIU_clean |  | 1649.13 | 2548.41 |  |  | 0.3780958 | 0.3011063 | 0.03484621 | 0.4642642 | 0.09270673 | 0.03836816 | 0.2149685 | 1581.45 | 2443.77 |  |  |  | -3.60387 | -3.495834 | -0.9333065 | 0.2129555 | 0.1276088 | 0.0560083 | 0.2774271 | 0.0515879 | 0.03387347 | 0.09144535 | 1604.3 | 2275.71 |  | 18.605 | 18.6044 | 14.904 | 90 | 90 | 119.999 | 4467.692 | AGABIU_clean
AGARUW_clean |  | 1107.33 | 624.922 |  |  | 0.2678473 | 0.425446 | 0.07680231 | 0.196716 | 0.1039702 | 0.02970053 | 0.1937128 | 1004.21 | 566.724 |  |  |  | -4.804366 | -13.41027 | -11.61931 | 0.7403288 | 1.06648 | 1.030168 | 0.5209952 | 0.3598788 | 0.1530899 | 0.6097488 | 531.998 | 218.726 |  | 8.521 | 15.38 | 18.477 | 90 | 90 | 90 | 2421.466 | AGARUW_clean
AGAXOV_clean |  | 2429.86 | 2739.39 |  |  | 0.348939 | 0.2791479 | 0.08653708 | 0.409113 | 0.04036562 | 0.03342203 | 0.06042489 | 2262.6 | 2550.88 |  |  |  | -0.8611469 | 0.8246943 | 1.081137 | 0.1975627 | 0.1554422 | 0.04745375 | 0.2329617 | 0.04050083 | 0.04035311 | 0.04092759 | 2347.78 | 2677.77 |  | 11.032 | 18.0675 | 18.4526 | 104.812 | 97.0757 | 95.2048 | 3499.941 | AGAXOV_clean
AGAYIQ_clean | occupancy | 0 | 0 | [9 empty] | NA | NA |  |  |  | 11.46389 | -2.98014 | 16.05691 | 1.2138 | 0.5780435 | 0.3103258 | 1.341448 | 0.5178332 | 0.5546287 | 0.1089946 | 0 | 0 | [8 empty] | AGAYIQ_clean
AGAYOW_clean | occupancy | 0 | 0 | [9 empty] | NA | NA |  |  |  | 6.325535 | -12.57208 | -2.087576 | 1.236287 | 0.8838833 | 0.3978125 | 1.364719 | 0.4166274 | 0.4128386 | 0.4370377 | 0 | 0 | [8 empty] | AGAYOW_clean
AGESIP_clean |  | 0 | 0 |  |  | 0.3802577 | 0.3989852 | 0.1207817 | 0.439373 | 0.06355223 | 0.02434859 | 0.1010514 | 0 | 0 |  |  |  | 0.6658752 | 0.2912346 | 2.209463 | 0.1737978 | 0.1702669 | 0.09331633 | 0.2014733 | 0.07198172 | 0.05253614 | 0.09058184 | 0 | 0 |  | 5.644 | 9.1503 | 12.836 | 90 | 90 | 95.89 | 659.4065 | AGESIP_clean
AGIMOU_clean |  | 0 | 0 |  |  | 0.3413243 |  | 0.2199799 | 0.3520312 | 0.1071956 | 0.0427695 | 0.2360478 | 0 | 0 |  |  |  | -7.093671 | -14.99188 | -7.605627 | 0.2534099 |  | 0.1117173 | 0.2659121 | 0.1320335 | 0.1539281 | 0.08824433 | 0 | 0 |  | 9.335 | 9.36033 | 13.001 | 90 | 90 | 91.2794 | 1135.727 | AGIMOU_clean
AGIREP_clean |  | 2052.31 | 2055.66 |  |  | 0.203708 | 0.1838517 | 0.2350908 | 0.2091269 | 0.06629699 | 0.04468048 | 0.1165031 | 1798.43 | 1801.37 |  |  |  | -0.2816759 | -0.988232 | -1.58877 | 0.1916334 | 0.1759178 | 0.2084637 | 0.1970045 | 0.06848094 | 0.05122844 | 0.1085513 | 1781.14 | 1731.71 |  | 19.739 | 28.4246 | 28.4246 | 61.5954 | 69.6817 | 69.6818 | 12831 | AGIREP_clean
AGOFEJ_clean |  | 1898.29 | 3252.31 |  |  | 0.1679462 | 0.2303861 | 0.1008281 | 0.1650231 | 0.05756669 | 0.05202299 | 0.1070336 | 1911.35 | 3274.69 |  |  |  | 1.073868 | 1.744787 | 0.935067 | 0.1030731 | 0.1802885 | 0.06102677 | 0.09825369 | 0.05815655 | 0.05331098 | 0.101394 | 1896.66 | 3373.3 |  | 19.425 | 36.589 | 37.7622 | 90 | 114.202 | 90 | 24480.15 | AGOFEJ_clean
AGONAM_clean |  | 1098.05 | 763.768 |  |  | 0.3368959 | 0.4529272 | 0.3433958 | 0.29005 | 0.09878187 | 0.04489153 | 0.240244 | 1206.35 | 839.049 |  |  |  | -5.039378 | -11.80293 | 2.954581 | 0.2795616 | 0.3078985 | 0.3997988 | 0.260211 | 0.1051064 | 0.08823534 | 0.1493928 | 1009.59 | 598.858 |  | 7.91 | 11.128 | 19.4412 | 90 | 101.061 | 90 | 1679.473 | AGONAM_clean
AGONEQ_clean |  | 2005.99 | 1853.05 |  |  | 0.6230176 | 0.8188887 | 0.5337793 | 0.545447 | 0.1720998 | 0.07934851 | 0.4039781 | 2103.84 | 1943.42 |  |  |  | -9.36347 | 2.77473 | 1.226288 | 0.6743767 | 0.8873943 | 0.5502913 | 0.5919467 | 0.181375 | 0.1079325 | 0.3649814 | 1973.94 | 1719.4 |  | 12.901 | 14.582 | 11.824 | 90 | 90 | 90 | 2224.359 | AGONEQ_clean
AGOVOJ_clean |  | 2012.2 | 3266.38 |  |  | 0.681752 | 0.4022731 | 0.4355405 | 0.7580101 | 0.1129271 | 0.1290956 | 0.04623201 | 2034.5 | 3302.49 |  |  |  | -0.7910363 | -0.7910363 | -1.051509 | 0.7774671 | 0.5487394 | 0.569676 | 0.8402546 | 0.1164048 | 0.1307992 | 0.05702774 | 2054.03 | 3247.22 |  | 29.05 | 29.05 | 28.797 | 90 | 90 | 90 | 24301.86 | AGOVOJ_clean
AGUBUA_clean | occupancy | 1055.47 | 575.762 |  |  | 0.7104432 | 0.6196538 | 0.5264593 | 0.9156212 | 0.3440132 | 0.502695 | 0.05309652 | 927.882 | 506.163 |  |  |  | -11.78769 | -25.83339 | -4.240778 | 1.695915 | 1.711618 | 1.836455 | 1.619657 | 0.966412 | 1.171475 | 0.5904623 | 0 | 0 |  | 10.089 | 14.789 | 13.988 | 90 | 90 | 90 | 2087.097 | AGUBUA_clean
AGUTUS_clean |  | 0 | 0 |  |  | 0.8313375 |  | 0.3960762 | 0.8468826 | 0.08476694 | 0.0614072 | 0.2249254 | 0 | 0 |  |  |  | -5.723583 | -0.9994932 | -0.1655577 | 0.9022565 |  | 0.3654356 | 0.9214286 | 0.09636132 | 0.07890892 | 0.2010757 | 0 | 0 |  | 10.633 | 12.036 | 12.8049 | 90 | 92.2557 | 90 | 1637.486 | AGUTUS_clean
AGUVOO_charged |  | 1188.53 | 1020.59 |  |  | 0.4663879 | 0.6160647 | 0.2457277 | 0.4697152 | 0.07775767 | 0.04663671 | 0.2022415 | 1044.61 | 897.028 |  |  |  | -2.436029 | -6.186544 | 6.136193 | 0.4991343 | 0.7050782 | 0.2137514 | 0.502858 | 0.09367844 | 0.07010912 | 0.1879557 | 0 | 0 |  | 17.426 | 21.521 | 26.833 | 90 | 90 | 90 | 10063.04 | AGUVOO_charged
AGUWUV_clean |  | 0 | 0 |  |  | 0.5065954 | 0.7036485 | 0.1410562 | 0.5045549 | 0.06704723 | 0.03236761 | 0.190903 | 665.482 | 440.064 |  |  |  | -2.395494 | -1.710399 | -16.12417 | 0.7065403 | 0.5937012 | 0.1526903 | 0.7622209 | 0.1502155 | 0.1294966 | 0.2242117 | 0 | 0 |  | 8.193 | 8.86448 | 12.2026 | 110.057 | 92.8983 | 105.742 | 791.0896 | AGUWUV_clean
AHAMAY_clean |  | 307.495 | 136.669 |  |  | 0.2304427 | 0.1957355 | 0.3203715 | 0.246289 | 0.07313739 | 0.04927825 | 0.1122664 | 356.552 | 158.472 |  |  |  | -1.226437 | -6.93486 | -1.913312 | 0.4988675 | 0.4346455 | 0.4079334 | 0.5866756 | 0.1230858 | 0.1137435 | 0.1384073 | 309.479 | 123.44 |  | 10.249 | 11.0716 | 12.8992 | 92.5172 | 95.2531 | 107.33 | 1387.488 | AHAMAY_clean
AHEBAS_clean |  | 0 | 0 |  |  | 0.2107118 | 0.1789401 | 0.2493544 | 0.2142973 | 0.06464763 | 0.05953459 | 0.09367651 | 0 | 0 |  |  |  | 0.7339044 | 0.1641694 | 0.03230355 | 0.1937915 | 0.1656388 | 0.2392164 | 0.1965152 | 0.06313296 | 0.05809962 | 0.09170934 | 0 | 0 |  | 20.793 | 12.487 | 19.5023 | 90 | 97.3294 | 90 | 5022.246 | AHEBAS_clean
AHEQAH_clean |  | 2242.09 | 2952.89 |  |  | 0.683612 | 0.9234016 | 0.2065563 | 0.6635769 | 0.101431 | 0.06194924 | 0.2889692 | 2094.2 | 2758.12 |  |  |  | -3.569593 | -2.582981 | -1.362832 | 0.9783859 | 1.30761 | 0.5448488 | 0.9462649 | 0.119697 | 0.08567743 | 0.2812899 | 1961.99 | 2394.3 |  | 21.403 | 34.255 | 8.023 | 90 | 90 | 90 | 5882.141 | AHEQAH_clean
AHINIP_clean |  | 0 | 0 |  |  | 0.2079394 | 0.2139455 | 0.1602185 | 0.2085153 | 0.07959418 | 0.08019943 | 0.06915357 | 0 | 0 |  |  |  | -1.851397 | -0.1196646 | -0.6065633 | 0.2159279 | 0.2301289 | 0.1729337 | 0.2161633 | 0.08316989 | 0.08464364 | 0.05774765 | 0 | 0 |  | 10.592 | 13.1199 | 22.306 | 90 | 90 | 100.811 | 3044.758 | AHINIP_clean
AHIYOH_clean | occupancy | 643.376 | 451.347 |  |  | 0.5207011 | 0.5258978 | 0.5106432 | 0.5200423 | 0.08307675 | 0.06197711 | 0.1600904 | 805.093 | 564.789 |  |  |  | -2.948425 | -3.28456 | -1.714359 | 0.3482879 | 0.350666 | 0.3455227 | 0.3478736 | 0.09525272 | 0.09146259 | 0.1090867 | 599.954 | 388.286 |  | 19.719 | 15.664 | 27.118 | 90 | 90 | 90 | 8376.165 | AHIYOH_clean
AHIYUN_clean | occupancy | 0 | 0 | [9 empty] | NA | NA |  |  |  | 8.712383 | 5.895568 | -8.892718 | 1.567197 | 0.9070923 | 0.4682643 | 1.689652 | 1.459172 | 1.548733 | 0.3467281 | 0 | 0 | [8 empty] | AHIYUN_clean
AHOBEG_clean |  | 0 | 0 |  |  | 0.5778407 | 0.3681665 | 0.314457 | 0.6102918 | 0.06695712 | 0.05082828 | 0.179859 | 0 | 0 |  |  |  | 0.9599166 | -16.13965 | -2.223222 | 0.6100217 | 0.6924729 | 0.5841889 | 0.6019663 | 0.1642037 | 0.174524 | 0.0919615 | 0 | 0 |  | 10.553 | 12.7886 | 14.4432 | 112.207 | 90.4007 | 94.8399 | 1796.609 | AHOBEG_clean
AHOJUC_clean | metalvsorganic | 0 | 0 |  |  | 0.3073355 | 0.2628693 | 0.210462 | 0.4891708 | 0.07122508 | 0.05861887 | 0.08383128 | 0 | 0 |  |  |  | -34.9405 | -8.625156 | 0.8369475 | 0.986822 | 0.9732946 | 1.133152 | 0.9542392 | 0.3915671 | 0.2199072 | 0.5632271 | 0 | 0 |  | 9.243 | 8.817 | 9.68418 | 90 | 120.919 | 90 | 677.0653 | AHOJUC_clean
AHOKAJ_clean |  | 0 | 0 |  |  | 0.176116 | 0.1225651 | 0.02016441 | 0.4147442 | 0.04742568 | 0.04788369 | 0.04696766 | 0 | 0 |  |  |  | 0.2975019 | 0.2605394 | 0.6011555 | 0.1772583 | 0.1263081 | 0.01398031 | 0.411748 | 0.04753485 | 0.05035074 | 0.04471896 | 0 | 0 |  | 9.247 | 8.824 | 9.69335 | 90 | 120.721 | 90 | 679.9384 | AHOKAJ_clean
AHOKIR01_clean |  | 0 | 0 |  |  | 0.1694323 | 0.03295164 | 0.0003998823 | 0.2520715 | 0.1617814 | 0.222976 | 0.001145607 | 0 | 0 |  |  |  | 0.7345621 | 0.432182 | 1.078731 | 0.1691945 | 0.05417392 | 0.001212179 | 0.2424865 | 0.1591948 | 0.2176713 | 0.00569385 | 0 | 0 |  | 4.4 | 6.671 | 10.5589 | 108.412 | 91.1884 | 90 | 293.9935 | AHOKIR01_clean
AHOKIR_clean |  | 0 | 0 |  |  | 0.1996498 | 0.1764324 | 0.0004150022 | 0.2892788 | 0.08117051 | 0.1000235 | 0.05524767 | 0 | 0 |  |  |  | 0.4493148 | 5.652721 | 3.857396 | 0.2904763 | 0.2297911 | 0.001417563 | 0.4475144 | 0.1328979 | 0.1479783 | 0.1121624 | 936.493 | 538.181 |  | 20.03 | 6.671 | 4.39928 | 90 | 91.3807 | 90 | 587.6617 | AHOKIR_clean
AHOKOX_clean |  | 0 | 0 |  |  | 0.2226968 | 0.09803679 | 0.004697164 | 0.3918339 | 0.08263414 | 0.1131788 | 0.03681719 | 0 | 0 |  |  |  | 2.366237 | 0.3164136 | 1.124538 | 0.2141181 | 0.1379474 | 0.005433711 | 0.3390314 | 0.09984919 | 0.1263376 | 0.06011657 | 0 | 0 |  | 22.377 | 6.763 | 4.353 | 90 | 90 | 90 | 658.7641 | AHOKOX_clean
AHOZAA_clean | occupancy | 0 | 0 |  |  | 0.8678068 | 0.2745174 | 0.4657992 | 0.9482464 | 0.8206753 | 0.8920644 | 0.1829329 | 0 | 0 |  |  |  | -7.555139 | -0.4093793 | 7.263529 | 0.9497829 | 0.6483254 | 0.4346551 | 0.9996658 | 0.7916583 | 0.8428264 | 0.3345568 | 0 | 0 |  | 21.972 | 17.319 | 17.71 | 90 | 90 | 90 | 6739.241 | AHOZAA_clean
AHUFIU_clean | occupancy | 1984.08 | 2062.53 |  |  | 1.412994 |  | 1.002475 | 1.43335 | 0.4683312 | 0.5100906 | 0.3526896 | 1848.58 | 1921.69 |  |  |  | -8.097211 | 1.154394 | -3.739795 | 1.852566 |  | 1.142828 | 1.88776 | 0.6993751 | 0.710991 | 0.667208 | 1254.45 | 1073.9 |  | 18.726 | 34.191 | 19.0469 | 90 | 107.82 | 90 | 11609.9 | AHUFIU_clean
AHUTIH01_clean |  | 0 | 0 |  |  | 0.9427672 | 1.088572 | 0.7332582 | 0.8364417 | 0.08792564 | 0.04628866 | 0.1340237 | 0 | 0 |  |  |  | -5.408728 | -26.16853 | -3.843392 | 0.8052959 | 0.8322464 | 1.030808 | 0.7562829 | 0.3347907 | 0.2497585 | 0.4289335 | 0 | 0 |  | 6.109 | 7.687 | 22.6985 | 90 | 91.6561 | 90 | 1065.474 | AHUTIH01_clean
AHUTIH_clean |  | 0 | 0 |  |  | 0.9105581 | 0.809448 | 0.9571167 | 1.019461 | 0.2304065 | 0.2561182 | 0.2037059 | 0 | 0 |  |  |  | 9.676115 | -26.22905 | -25.50744 | 1.741636 | 1.863155 | 1.356068 | 1.657839 | 0.5495928 | 0.368614 | 0.7375324 | 0 | 0 |  | 6.107 | 7.696 | 22.7024 | 90 | 91.6457 | 90 | 1066.561 | AHUTIH_clean
AJAKON_clean |  | 786.07 | 574.938 |  |  | 0.2265178 | 0.3455738 | 0.2997681 | 0.2028148 | 0.07515815 | 0.05813737 | 0.1592608 | 846.987 | 619.464 |  |  |  | 0.3621379 | 0.1914825 | -2.27318 | 0.2252499 | 0.3375653 | 0.2872567 | 0.2031498 | 0.07684209 | 0.06100932 | 0.1550746 | 785.942 | 566.115 |  | 14.414 | 23.396 | 15.564 | 90 | 107.631 | 90 | 5002.102 | AJAKON_clean
AJAMEF_clean |  | 0 | 0 |  |  | 0.3774097 | 0.3638715 | 0.1067056 | 0.3852461 | 0.07211556 | 0.06056988 | 0.1933452 | 0 | 0 |  |  |  | -1.435521 | 1.198059 | -4.342176 | 0.2063743 | 0.2233923 | 0.03631588 | 0.2099539 | 0.0928961 | 0.08366375 | 0.1898358 | 0 | 0 |  | 10.895 | 17.52 | 20.5451 | 90 | 99.1611 | 90 | 3871.635 | AJAMEF_clean
AJAYIT_clean |  | 680.381 | 342.947 |  |  | 0.1754711 | 0.1196425 | 0.08237825 | 0.2055602 | 0.07335585 | 0.0795728 | 0.06181008 | 613.672 | 309.331 |  |  |  | -1.588958 | -1.588958 | -0.8183535 | 0.2038059 | 0.1258399 | 0.09674208 | 0.2439143 | 0.08008026 | 0.08619684 | 0.0687209 | 557.998 | 269.809 |  | 13.317 | 13.3169 | 14.297 | 90 | 90 | 119.998 | 2195.805 | AJAYIT_clean
AJIGIL_clean |  | 849.785 | 779.705 |  |  | 0.7329432 | 0.8908087 | 0.9051329 | 0.7245788 | 0.06898339 | 0.05912803 | 0.2225627 | 814.803 | 747.565 |  |  |  | -7.789522 | -1.18279 | -1.992164 | 0.6999926 | 0.8830993 | 1.010884 | 0.6883851 | 0.1081577 | 0.1019059 | 0.2055826 | 627.348 | 514.047 |  | 15.374 | 23.402 | 25.344 | 90 | 90 | 90 | 9118.324 | AJIGIL_clean
AJINOY_clean |  | 0 | 0 |  |  | 0.2429086 | 0.1159389 | 0.1509365 | 0.2515065 | 0.05622885 | 0.05164572 | 0.1020601 | 0 | 0 |  |  |  | -2.455717 | -2.232228 | -1.709954 | 0.3016213 | 0.2644426 | 0.2339219 | 0.3048801 | 0.08637191 | 0.08143196 | 0.1357713 | 0 | 0 |  | 9.998 | 11.0159 | 12.3749 | 90.9575 | 110.694 | 95.1144 | 1268.222 | AJINOY_clean
AJOTEY_clean |  | 1529.33 | 1218 |  |  | 0.9922781 | 0.9702723 | 1.097282 | 0.9795422 | 0.303793 | 0.08406205 | 0.4921338 | 1305.86 | 1040.12 | [16 empty] | 19.077 | 9.166 | 14.181 | 90 | 90 | 90 | 2479.687 | AJOTEY_clean
AJOVEB_clean |  | 512.52 | 261.956 |  |  | 0.7052114 | 0.8389089 | 0.5820614 | 0.678654 | 0.08695844 | 0.03096427 | 0.2736057 | 585.721 | 299.368 |  |  |  | -3.475991 | -3.986547 | -3.986977 | 0.2612861 | 0.2758676 | 0.1658892 | 0.2636777 | 0.09308319 | 0.07186615 | 0.1638067 | 307.389 | 139.78 |  | 7.72 | 23.2508 | 23.2507 | 61.2079 | 83.6464 | 96.3535 | 3570.013 | AJOVEB_clean
AJOXAA_clean |  | 1126.93 | 736.968 |  |  | 0.3525835 | 0.448572 | 0.208258 | 0.3206127 | 0.06421563 | 0.0296654 | 0.1434779 | 1104.25 | 722.167 |  |  |  | -1.76475 | -6.002263 | -21.91329 | 0.7721172 | 1.086306 | 1.168252 | 0.6031345 | 0.3019346 | 0.2032629 | 0.5282992 | 0 | 0 |  | 17.249 | 11.754 | 17.7532 | 90 | 105.385 | 90 | 3470.384 | AJOXAA_clean
AJUNOK_clean |  | 0 | 0 |  |  | 0.07418074 | 0.05480579 | 0.1523712 | 0.07416468 | 0.05346506 | 0.05008197 | 0.07859658 | 0 | 0 |  |  |  | -0.3686665 | -1.322358 | -1.076756 | 0.09292641 | 0.06941501 | 0.1314419 | 0.09421781 | 0.06063101 | 0.05855575 | 0.07604719 | 0 | 0 |  | 16.085 | 16.085 | 20.246 | 90 | 90 | 90 | 5238.191 | AJUNOK_clean
AKEDIF_clean |  | 1503.9 | 1624.34 |  |  | 0.2265687 | 0.468746 | 0.2446647 | 0.2169062 | 0.05692798 | 0.05572997 | 0.07370012 | 1437.7 | 1552.88 |  |  |  | -0.4989529 | -0.6673686 | -0.4332836 | 0.09191243 | 0.1356454 | 0.1229735 | 0.08963307 | 0.05858289 | 0.05849406 | 0.05982656 | 1473.16 | 1568.38 |  | 31.326 | 5.889 | 20.4479 | 90 | 102.228 | 90 | 3686.622 | AKEDIF_clean
AKOBAF_clean |  | 663.929 | 577.024 | collapse |  | 0.2446033 |  | 1.355623 | 0.2319781 | 0.1049823 | 0.06403397 | 1.046793 | 0 | 0 |  |  |  | -3.178089 | -1.560768 | -3.164789 | 0.3475817 |  | 1.207648 | 0.3378083 | 0.1245503 | 0.08602442 | 1.010645 | 0 | 0 |  | 23.404 | 11.097 | 20.766 | 90 | 120.476 | 90 | 4648.106 | AKOBAF_clean
AKOHEO_clean | metalvsorganic | 0 | 0 |  |  | 2.421018 | 2.321024 | 1.709682 | 3.526003 | 0.5389973 | 0.05445611 | 0.7220462 | 0 | 0 |  |  |  | -20.42766 | -11.31951 | -22.23886 | 2.548167 | 2.644533 | 2.030986 | 2.771888 | 1.151986 | 0.6507893 | 1.341327 | 0 | 0 |  | 16.204 | 11.868 | 17.9587 | 90 | 103.643 | 90 | 3356.174 | AKOHEO_clean
AKOXIJ_clean | occupancy | 719.257 | 503.817 | [9 empty] | NA | NA |  |  |  | 1.826368 | -16.1899 | 14.16372 | 1.443208 | 1.751126 | 0.7447183 | 1.420647 | 0.9701865 | 0.9533035 | 1.108726 | 0 | 0 | [8 empty] | AKOXIJ_clean
AKUHOD01_clean |  | 0 | 0 |  |  | 1.899876 | 1.639097 | 1.566523 | 2.092494 | 0.1888597 | 0.04649856 | 0.4166375 | 0 | 0 |  |  |  | -2.685375 | -3.389298 | -17.81504 | 1.31658 | 1.362707 | 0.8694018 | 1.342055 | 0.3738728 | 0.2860391 | 0.5144067 | 0 | 0 |  | 10.512 | 10.5129 | 10.8651 | 78.8907 | 62.4522 | 108.835 | 920.1079 | AKUHOD01_clean
AKUHOD03_clean | occupancy | 0 | 0 |  |  | 1.510565 | 1.425298 | 1.628249 | 1.552031 | 0.3155443 | 0.1362504 | 0.5797668 | 0 | 0 |  |  |  | -14.72333 | -14.77548 | -6.870286 | 1.995982 | 1.685467 | 1.349949 | 2.2601 | 0.4195266 | 0.3482418 | 0.5245778 | 0 | 0 |  | 10.527 | 10.5274 | 10.752 | 101.581 | 117.556 | 108.814 | 908.8541 | AKUHOD03_clean
AKUHOD_clean |  | 0 | 0 |  |  | 1.910184 | 1.634807 | 1.568209 | 2.112404 | 0.1785886 | 0.02734197 | 0.4205832 | 0 | 0 |  |  |  | -2.826066 | -3.488173 | -18.43523 | 1.293365 | 1.368417 | 0.8715437 | 1.298842 | 0.3646776 | 0.2681429 | 0.5191331 | 0 | 0 |  | 10.527 | 10.5271 | 10.8874 | 101.094 | 117.546 | 108.826 | 924.8195 | AKUHOD_clean
AKUKUO_clean |  | 778.691 | 596.802 |  |  | 0.4421359 | 0.3221347 | 0.05839218 | 0.4737364 | 0.09027334 | 0.06960196 | 0.2005207 | 667.875 | 511.821 |  |  |  | -0.7689875 | 3.215892 | -2.918968 | 0.2074347 | 0.329294 | 0.09066304 | 0.1938737 | 0.08485747 | 0.07017542 | 0.1631617 | 676.586 | 513.554 |  | 8.854 | 10.6718 | 15.3888 | 76.3985 | 78.5799 | 79.9189 | 1372.645 | AKUKUO_clean
ALAHUS_clean |  | 1249.15 | 914.432 |  |  | 0.2591639 | 0.3599159 | 0.2336535 | 0.2320232 | 0.08350705 | 0.05737498 | 0.1529203 | 1254.25 | 918.165 |  |  |  | 1.491499 | 1.491499 | -4.033563 | 0.2956245 | 0.3759144 | 0.2811272 | 0.2737225 | 0.08137898 | 0.06065261 | 0.1364334 | 1282.59 | 928.114 |  | 14.234 | 14.234 | 63.76 | 90 | 90 | 90 | 12918.21 | ALAHUS_clean
ALALUU01_clean |  | 0 | 0 |  |  | 1.920153 | 1.661736 | 1.608395 | 2.10884 | 0.1932967 | 0.04419429 | 0.4318606 | 0 | 0 | [16 empty] | 10.641 | 10.6411 | 11.0149 | 78.6133 | 62.536 | 108.554 | 957.3141 | ALALUU01_clean
ALALUU_clean |  | 0 | 0 |  |  | 1.255029 | 1.201307 | 1.620698 | 1.242087 | 0.2345902 | 0.05407833 | 0.499341 | 0 | 0 | [16 empty] | 10.633 | 10.6332 | 11.0118 | 78.596 | 62.5275 | 108.512 | 955.7991 | ALALUU_clean
ALAMUW_clean |  | 2281.19 | 3509.69 |  |  | 0.09064461 | 0.04038229 | 0.04096294 | 0.1031812 | 0.08010135 | 0.08917566 | 0.02565545 | 2318.43 | 3566.88 |  |  |  | 0.2016601 | 0.201128 | 0.2643578 | 0.09001048 | 0.04401349 | 0.04920127 | 0.1012503 | 0.08117416 | 0.08974189 | 0.02976777 | 2323.85 | 3597.8 |  | 18.794 | 18.7939 | 19.9347 | 61.8765 | 61.8755 | 59.9999 | 5115.405 | ALAMUW_clean
ALANAD_clean |  | 2625.99 | 3766.01 |  |  | 0.2137779 | 0.3779889 | 0.8061757 | 0.1513158 | 0.09319854 | 0.05198779 | 0.3116155 | 2575.54 | 3693.63 |  |  |  | 1.075334 | -1.121988 | 2.098324 | 0.2507822 | 0.4253934 | 0.8539496 | 0.1857016 | 0.1018214 | 0.05710849 | 0.3387999 | 2567.46 | 3767.68 |  | 18.199 | 20.125 | 37.4537 | 74.4144 | 75.9383 | 90 | 12785.95 | ALANAD_clean
ALATAK_clean |  | 0 | 0 |  |  | 0.1277768 | 0.1902832 | 0.449267 | 0.05633732 | 0.06966591 | 0.009610176 | 0.1726186 | 0 | 0 |  |  |  | -6.616525 | -17.15596 | -37.13861 | 0.5477039 | 0.8530785 | 0.9045862 | 0.3504063 | 0.2389767 | 0.08046383 | 0.510713 | 0 | 0 |  | 14.16 | 7.271 | 8.98173 | 90 | 108.851 | 90 | 875.1343 | ALATAK_clean
ALEJAE_clean |  | 1442.57 | 5251.91 |  |  | 0.221031 | 0.3661347 | 0.3228369 | 0.2027663 | 0.06468873 | 0.0596607 | 0.1109467 | 1437.2 | 5232.42 |  |  |  | -0.1810096 | -0.1822381 | 1.341128 | 0.2184521 | 0.3267192 | 0.3259362 | 0.2040361 | 0.06516546 | 0.06006636 | 0.1120771 | 1430.73 | 5259.49 |  | 24.419 | 24.4183 | 55.476 | 90 | 90 | 120 | 28646.99 | ALEJAE_clean
ALEJEI_clean | n= 1200 | 2136.05 | 3555.44 | [9 empty] | NA | NA |  |  |  | 1.316645 | 1.316645 | 1.377007 | 0.1046936 | 0.1239922 | 0.1060008 | 0.1007685 | 0.04602642 | 0.04377088 | 0.05855718 | 2117.1 | 3667.12 | [8 empty] | ALEJEI_clean
ALEJIM_clean | n= 1200 | 2122.82 | 3585.38 |  |  | 0.09962459 | 0.08884857 | 0.2353151 | 0.09499527 | 0.05411953 | 0.04723913 | 0.09234398 | 2110.56 | 3564.7 |  |  |  | 0.4256029 | 0.4256029 | 0.5035912 | 0.0957283 | 0.08547543 | 0.2413718 | 0.0904967 | 0.05301918 | 0.0465624 | 0.08889022 | 2103.1 | 3600.42 |  | 30.592 | 30.592 | 44.818 | 90 | 90 | 90 | 41943.84 | ALEJIM_clean
ALEQIT_clean |  | 533.424 | 279.935 |  |  | 0.2940387 | 0.3489406 | 0.3351424 | 0.2734546 | 0.06575039 | 0.04418475 | 0.1232588 | 473.223 | 248.357 |  |  |  | -1.885228 | -2.949819 | -0.5277139 | 0.2255703 | 0.2612358 | 0.2615688 | 0.2116819 | 0.07476937 | 0.06238749 | 0.1077877 | 429.896 | 215.09 |  | 10.853 | 12.2518 | 16.9034 | 104.462 | 93.6599 | 101.402 | 2118.225 | ALEQIT_clean
ALIBUT_clean |  | 0 | 0 | [11 empty] | manually | 39 |  | -3.008385 | -2.939256 | -3.040816 | 0.4402219 | 0.3977207 | 0.3826984 | 0.4536814 | 0.140358 | 0.1535524 | 0.1060527 | 0 | 0 | [8 empty] | ALIBUT_clean
ALICAA_clean |  | 0 | 0 | [14 empty] | 0.6774125 | 0.6774125 | 0.6774125 | 0.1472157 | 0.03203165 | 0.1198839 | 0.1647861 | 0.1152256 | 0.1466644 | 0.0334846 | 0 | 0 | [8 empty] | ALICAA_clean
ALIFUY_clean |  | 0 | 0 |  |  | 0.4659589 | 0.4812554 | 0.5495809 | 0.4631434 | 0.0656153 | 0.06219572 | 0.09468167 | 0 | 0 |  |  |  | -10.841 | -3.498335 | -1.777493 | 0.7341723 | 0.8909727 | 0.4491108 | 0.7301432 | 0.1520195 | 0.1357418 | 0.29038 | 0 | 0 |  | 11.987 | 17.717 | 12.641 | 90 | 103.649 | 90 | 2608.801 | ALIFUY_clean
ALIPEQ_clean |  | 0 | 0 |  |  | 1.304608 | 1.383078 | 1.226757 | 1.167132 | 0.3563556 | 0.1561532 | 0.523191 | 0 | 0 |  |  |  | -21.44297 | -28.46628 | -9.125968 | 1.915701 | 2.01711 | 1.73906 | 1.757044 | 0.7725777 | 0.4697272 | 1.024953 | 0 | 0 |  | 8.793 | 8.79278 | 24.53 | 90 | 90 | 119.997 | 1642.497 | ALIPEQ_clean
ALIXAU_clean_h |  | 447.671 | 312.485 |  |  | 0.7271954 |  | 0.2773201 | 0.7497832 | 0.07359719 | 0.07716188 | 0.05584802 | 0 | 0 |  |  |  | 6.411705 | 6.941094 | 11.97855 | 0.8640546 |  | 0.5043962 | 0.8821128 | 0.1353491 | 0.1263407 | 0.1802034 | 1633.99 | 1452.82 |  | 15.754 | 15.754 | 15.754 | 90 | 90 | 90 | 3909.962 | ALIXAU_clean_h
ALIXOJ_clean |  | 1822.91 | 1860.43 |  |  | 0.5024758 | 0.4924646 | 0.4097727 | 0.5112857 | 0.07994402 | 0.06301289 | 0.1561341 | 1754.59 | 1790.66 |  |  |  | -2.467259 | -0.4813115 | 0.7151723 | 0.2863391 | 0.3480561 | 0.2939583 | 0.2709164 | 0.07893286 | 0.0649974 | 0.1416425 | 1677.43 | 1668.33 |  | 10.247 | 15.25 | 20.9456 | 90 | 99.9107 | 90 | 3224.257 | ALIXOJ_clean
ALIXUP_clean |  | 1051.03 | 785.141 |  |  | 0.2009365 | 0.2543479 | 0.1568518 | 0.1907628 | 0.05128707 | 0.03770779 | 0.08620521 | 1159.51 | 866.205 | [16 empty] | 8.139 | 18.461 | 18.655 | 90 | 90 | 90 | 2802.99 | ALIXUP_clean
ALOLES_ion_b |  | 340.047 | 153.995 |  |  | 1.463719 | 1.421046 | 1.530025 | 1.471529 | 0.3085905 | 0.1256018 | 0.6985103 | 302.099 | 136.812 | [16 empty] | 15.256 | 15.2567 | 28.0858 | 91.1106 | 91.1098 | 36.6964 | 3905.619 | ALOLES_ion_b
ALOLET_charged |  | 1537.85 | 1706.36 | [34 empty] | ALOLET_charged
ALOLIX_charged |  | 1755.03 | 1865.92 | [34 empty] | ALOLIX_charged
ALOLIY_clean |  | 892.44 | 748.887 |  |  | 0.5009203 | 0.5319861 | 0.4970435 | 0.4956498 | 0.1276704 | 0.08967661 | 0.3366365 | 940.133 | 788.856 |  |  |  | -4.002942 | -1.014685 | -25.27767 | 4.223515 | 4.21542 | 4.006674 | 4.24045 | 0.466488 | 0.4350841 | 0.6392097 | 0 | 0 |  | 23.113 | 7.395 | 29.6566 | 90 | 93.0365 | 90 | 5061.808 | ALOLIY_clean
ALOLOD_charged | n= 1134 | 1589.44 | 1769.09 | [9 empty] | NA | NA | [13 empty] | NA | NA | [8 empty] | ALOLOD_charged
ALONEV_clean | n= 1008 | 1079.91 | 724.013 | [9 empty] | NA | NA | [13 empty] | NA | NA | [8 empty] | ALONEV_clean
ALUJEX_clean |  | 1079.34 | 752.907 |  |  | 0.2753674 | 0.3361008 | 0.2905352 | 0.2539489 | 0.07515893 | 0.04890471 | 0.1458067 | 1010.39 | 704.825 |  |  |  | -2.482263 | -2.313098 | 1.356576 | 0.2494332 | 0.2537883 | 0.3090996 | 0.2447592 | 0.08709591 | 0.06598523 | 0.1439028 | 955.457 | 639.772 |  | 11.107 | 17.7729 | 29.228 | 86.6239 | 79.6881 | 73.2739 | 5436.188 | ALUJEX_clean
ALUJIB_clean |  | 1095.81 | 765.013 |  |  | 0.323155 | 0.439424 | 0.4688398 | 0.2760998 | 0.07817588 | 0.04888082 | 0.1604274 | 1029.97 | 719.08 | [16 empty] | 11.099 | 17.7681 | 29.1591 | 86.548 | 79.8112 | 73.1244 | 5415.766 | ALUJIB_clean
ALUJOH_clean |  | 1131.72 | 799.581 |  |  | 0.3082375 | 0.4577967 | 0.2910637 | 0.2593386 | 0.0792325 | 0.04824859 | 0.1751827 | 1060.35 | 749.188 | [16 empty] | 11.144 | 17.8502 | 29.3396 | 86.638 | 79.6662 | 73.2076 | 5496.662 | ALUJOH_clean
ALUJUN_clean |  | 0 | 0 |  |  | 0.7966134 | 0.9237081 | 0.7807137 | 0.7551319 | 0.1268568 | 0.04685081 | 0.3188712 | 0 | 0 |  |  |  | -5.97794 | 7.854179 | -20.67787 | 0.9396173 | 1.031749 | 0.2227925 | 0.9487304 | 0.2748801 | 0.2523314 | 0.328997 | 0 | 0 |  | 8.613 | 10.1221 | 11.0953 | 65.2034 | 71.612 | 78.6157 | 830.906 | ALUJUN_clean
ALUKAU_clean |  | 0 | 0 |  |  | 0.8470074 | 1.033432 | 0.8781552 | 0.7831353 | 0.1527798 | 0.04521367 | 0.3986452 | 0 | 0 |  |  |  | -2.974184 | 1.169982 | -7.966929 | 1.008747 | 1.198992 | 1.476109 | 0.9193682 | 0.2891353 | 0.1892916 | 0.5173495 | 0 | 0 |  | 8.522 | 10.1544 | 11.0668 | 64.7237 | 71.7376 | 79.5831 | 821.1343 | ALUKAU_clean
ALUKIC_clean |  | 2949.53 | 5202.73 |  |  | 0.4615318 | 0.6681577 | 0.5108959 | 0.4257229 | 0.09337916 | 0.06332719 | 0.2178802 | 3028.66 | 5342.47 |  |  |  | -1.402801 | -1.404664 | -2.911689 | 0.233445 | 0.3555474 | 0.3365983 | 0.2102292 | 0.08873273 | 0.0769522 | 0.1375378 | 2999.18 | 5122.89 |  | 16.104 | 16.1034 | 28.1278 | 79.3915 | 79.39 | 63.1788 | 6355.757 | ALUKIC_clean
ALUKOI_clean |  | 2959.45 | 5103.04 |  |  | 0.486038 | 0.5417738 | 0.4779383 | 0.4769737 | 0.09580391 | 0.06386285 | 0.2420603 | 2998.99 | 5171.33 |  |  |  | -1.442087 | -1.447674 | -2.887009 | 0.2473676 | 0.387556 | 0.3060782 | 0.222372 | 0.09352838 | 0.07837675 | 0.1629069 | 3003.89 | 5009.79 |  | 16.109 | 16.1082 | 27.9635 | 79.9798 | 79.9809 | 63.0198 | 6330.341 | ALUKOI_clean
ALUKUO_clean |  | 2953.91 | 5071.86 |  |  | 0.47066 | 0.5385163 | 0.4796629 | 0.4591005 | 0.09465569 | 0.062591 | 0.2414782 | 2971.73 | 5102.43 |  |  |  | -1.430044 | -1.424455 | -2.806333 | 0.2451667 | 0.3896108 | 0.2996788 | 0.2195785 | 0.09453455 | 0.07860256 | 0.1674863 | 2990.49 | 4968.83 |  | 16.104 | 16.1048 | 27.919 | 79.8989 | 79.8981 | 63.1454 | 6321.587 | ALUKUO_clean
ALULAV_clean |  | 2957.67 | 5005.3 |  |  | 0.4780945 | 0.5482852 | 0.4825581 | 0.466272 | 0.09531239 | 0.06215783 | 0.2471254 | 2977.88 | 5039.57 |  |  |  | -0.9674046 | -1.090665 | -2.129679 | 0.5796359 | 0.7520224 | 0.4710574 | 0.5539209 | 0.1083438 | 0.07306348 | 0.2698905 | 3002.69 | 4978.47 |  | 16.064 | 16.0636 | 27.9151 | 79.8904 | 79.8904 | 63.1749 | 6290.248 | ALULAV_clean
ALULEZ_clean |  | 1466.2 | 3442.21 | [14 empty] | 0.2233837 | 0.223094 | 0.2219351 | 0.1338203 | 0.1006804 | 0.1073695 | 0.1398947 | 0.06107426 | 0.06085295 | 0.06194947 | 1466.35 | 3465.64 | [8 empty] | ALULEZ_clean
ALULID_clean |  | 1922.22 | 2067.9 |  |  | 0.4005386 | 0.5353252 | 0.7477583 | 0.3684292 | 0.09838477 | 0.06316551 | 0.2408999 | 1894.09 | 2037.68 |  |  |  | -13.1133 | -5.696355 | -20.24387 | 0.5952578 | 0.9149976 | 0.8269913 | 0.5355308 | 0.3205654 | 0.2751636 | 0.5042843 | 1117.15 | 818.801 |  | 15.743 | 16.5566 | 16.976 | 99.8655 | 95.6184 | 115.061 | 3876.255 | ALULID_clean
ALURAB_clean |  | 928.584 | 882.838 |  |  | 0.1680121 | 0.1459222 | 0.07045955 | 0.170806 | 0.06233383 | 0.05872559 | 0.09480802 | 996.258 | 947.178 |  |  |  | -4.001754 | -1.886155 | -2.750615 | 0.2119514 | 0.2023625 | 0.1322298 | 0.2138316 | 0.09550322 | 0.0909659 | 0.136339 | 0 | 0 |  | 11.4 | 18.657 | 24.38 | 90 | 90 | 90 | 5185.377324 | ALURAB_clean
ALUREF_clean |  | 0 | 0 |  |  | 0.1668963 | 0.147706 | 0.07218764 | 0.1695014 | 0.06272275 | 0.05898069 | 0.09640128 | 962.96 | 913.498 |  |  |  | -3.853444 | -1.897337 | -2.110239 | 0.187077 | 0.1940941 | 0.1231819 | 0.1878838 | 0.09137944 | 0.08653689 | 0.1349623 | 0 | 0 |  | 11.395 | 18.663 | 24.329 | 90 | 90 | 90 | 5173.924 | ALUREF_clean
ALURIJ_clean |  | 0 | 0 |  |  | 0.201217 | 0.286853 | 0.1653668 | 0.1977793 | 0.06441831 | 0.05614122 | 0.1389121 | 0 | 0 |  |  |  | -3.089316 | 1.703163 | -0.6595086 | 0.1579608 | 0.1940313 | 0.07889228 | 0.157655 | 0.07318624 | 0.0674945 | 0.1244119 | 0 | 0 |  | 11.297 | 18.495 | 24.215 | 90 | 90 | 90 | 5059.434 | ALURIJ_clean
AMAFOK_clean |  | 758.113 | 507.952 |  |  | 0.3738359 | 0.3638585 | 0.0008729388 | 0.3916958 | 0.04938561 | 0.04265915 | 0.08974437 | 810.039 | 542.729 |  |  |  | -0.2017525 | 2.908864 | 1.758903 | 0.4023107 | 0.3362194 | 0.3576768 | 0.4103478 | 0.05167485 | 0.04796716 | 0.07392099 | 831.295 | 578.995 |  | 7.772 | 12.6609 | 12.6615 | 64.0746 | 78.1918 | 101.809 | 1033.78 | AMAFOK_clean
AMAGAX_clean |  | 826.624 | 566.507 |  |  | 0.3074731 | 0.2450012 | 0.07432801 | 0.3237499 | 0.04925309 | 0.04268198 | 0.08867971 | 844.098 | 578.476 |  |  |  | 0.2574501 | 1.195085 | 1.183221 | 0.2865659 | 0.2173211 | 0.1148493 | 0.3006662 | 0.04776992 | 0.04231079 | 0.08052471 | 880.897 | 619.763 |  | 7.718 | 25.2872 | 25.2866 | 61.0214 | 84.1598 | 95.84 | 4229.634 | AMAGAX_clean
AMALND_clean |  | 0 | 0 | collapse |  | 6.394794 | 6.699357 | 5.269988 | 6.322428 | 4.401376 | 5.245632 | 3.38827 | 0 | 0 | [16 empty] | 11.258 | 12.602 | 14.689 | 90 | 90 | 90 | 2083.977 | AMALND_clean
AMEJOS_charged |  | 0 | 0 |  |  | 0.6649937 | 0.6382617 | 0.3891491 | 0.6831526 | 0.09088949 | 0.07765503 | 0.1326289 | 0 | 0 |  |  |  | -2.715931 | -6.099959 | 2.453064 | 0.9927628 | 0.983079 | 0.6279826 | 1.014292 | 0.1352352 | 0.1184129 | 0.1882904 | 0 | 0 |  | 14.363 | 15.9165 | 17.4597 | 68.1606 | 66.2709 | 64.6006 | 3203.409 | AMEJOS_charged
AMIKOX_clean |  | 0 | 0 |  |  | 0.2208661 |  | 0.21395459 | 0.2210043 | 0.05990767 | 0.05672055 | 0.08752939 | 0 | 0 |  |  |  | -0.8242931 | -0.5505483 | -1.269332 | 0.2083669 |  | 0.2290711 | 0.2079528 | 0.06269018 | 0.06364076 | 0.05445186 | 0 | 0 |  | 9.135 | 17.419 | 15.583 | 90 | 90 | 90 | 2479.607 | AMIKOX_clean
AMILOY_clean |  | 1136.44 | 1128.02 |  |  | 0.102426 | 0.1639772 | 0.1109771 | 0.09424253 | 0.05352084 | 0.05307589 | 0.05648714 | 1090.1 | 1081.97 |  |  |  | -1.677564 | 0.8566626 | 0.1745178 | 0.1070533 | 0.1604518 | 0.1323164 | 0.09934361 | 0.05643529 | 0.05666154 | 0.05492696 | 1094.25 | 1080 |  | 12.327 | 24.7469 | 30.541 | 90 | 90 | 98.2313 | 9220.707 | AMILOY_clean
AMILUE_clean |  | 1127.29 | 1147.53 |  |  | 0.07908483 | 0.06066913 | 0.1196629 | 0.08005854 | 0.04814805 | 0.04904727 | 0.04242576 | 1085.7 | 1105.17 |  |  |  | -0.9246353 | 0.2894051 | 0.2848831 | 0.08860953 | 0.07405126 | 0.125758 | 0.08920594 | 0.04984258 | 0.05098417 | 0.0425779 | 1083.39 | 1100.39 |  | 12.34 | 19.903 | 19.9024 | 102.772 | 94.5591 | 94.559 | 4728.32 | AMILUE_clean
AMIMAL_clean |  | 1134.69 | 1147.4 |  |  | 0.1241826 | 0.2039601 | 0.142052 | 0.1133438 | 0.04755681 | 0.04610962 | 0.05720474 | 1037.81 | 1049.47 |  |  |  | -1.293592 | 0.5493883 | -0.09759532 | 0.125706 | 0.1849437 | 0.1502696 | 0.1172716 | 0.05016611 | 0.04903208 | 0.05772628 | 1096.65 | 1100.65 |  | 12.253 | 24.7184 | 31.252 | 90 | 90 | 97.0224 | 9394.43 | AMIMAL_clean
AMIMEP_clean |  | 1107.98 | 1123.73 |  |  | 0.1362219 | 0.146768 | 0.1501465 | 0.1344987 | 0.04712153 | 0.04667564 | 0.05009416 | 1067.42 | 1082.63 |  |  |  | -0.6411353 | 0.1967003 | 0.2002128 | 0.1116829 | 0.1275256 | 0.1436822 | 0.1087185 | 0.04870755 | 0.04838245 | 0.05087491 | 1073.67 | 1088.89 |  | 12.275 | 19.9291 | 19.9293 | 103.537 | 93.8986 | 93.8986 | 4711.164 | AMIMEP_clean
AMIWID_clean |  | 0 | 0 |  |  | 0.3530998 | 0.5423055 | 0.3496039 | 0.2273511 | 0.1138833 | 0.02952198 | 0.2627561 | 0 | 0 |  |  |  | -8.830295 | -2.783404 | -6.235327 | 0.5914279 | 0.9028337 | 0.6056286 | 0.3822463 | 0.1839037 | 0.1080669 | 0.3177334 | 0 | 0 |  | 10.86 | 13.2315 | 14.312 | 90 | 90 | 90.5196 | 2056.465 | AMIWID_clean
AMIWOJ_clean |  | 0 | 0 |  |  | 0.3543199 | 0.5489142 | 0.340129 | 0.226167 | 0.1075399 | 0.02236081 | 0.2578558 | 0 | 0 |  |  |  | -8.842716 | -2.717628 | -6.227942 | 0.561255 | 0.8754025 | 0.57289 | 0.3505305 | 0.1817138 | 0.1001259 | 0.3256924 | 0 | 0 |  | 10.853 | 13.291 | 14.337 | 90 | 90 | 90.0302 | 2068.072 | AMIWOJ_clean
AMIWUP_clean |  | 0 | 0 |  |  | 0.3625978 | 0.5573852 | 0.3425004 | 0.2349727 | 0.1098808 | 0.02673162 | 0.2566145 | 0 | 0 |  |  |  | -8.060463 | -5.022273 | -2.609456 | 0.6313606 | 0.9189632 | 0.6258888 | 0.4402336 | 0.1800041 | 0.09318093 | 0.3332216 | 0 | 0 |  | 10.833 | 13.2451 | 14.298 | 90 | 90 | 90.1947 | 2051.525 | AMIWUP_clean
AMIXAW_clean |  | 0 | 0 |  |  | 0.3671159 | 0.5640452 | 0.3455147 | 0.2382299 | 0.1099304 | 0.02544028 | 0.2590305 | 0 | 0 |  |  |  | -4.720839 | 0.6483719 | -2.591691 | 0.3947915 | 0.6139324 | 0.3633139 | 0.2521951 | 0.1311997 | 0.04507447 | 0.2831855 | 0 | 0 |  | 10.807 | 13.2023 | 14.257 | 90 | 90 | 90.4036 | 2034.099 | AMIXAW_clean
AMIXEA_clean |  | 0 | 0 |  |  | 0.371787 | 0.5684441 | 0.3448678 | 0.2436732 | 0.1097533 | 0.02496632 | 0.2593775 | 0 | 0 |  |  |  | -5.322581 | 0.03340926 | -0.3325599 | 0.452878 | 0.6718454 | 0.4501334 | 0.3072047 | 0.1391294 | 0.03998801 | 0.3140849 | 0 | 0 |  | 10.788 | 13.1703 | 14.223 | 90 | 90 | 90.4002 | 2020.772 | AMIXEA_clean
AMIZIG_clean | occupancy | 568.939 | 405.247 |  |  | 0.7690864 | 0.6966195 | 0.3617807 | 0.8080181 | 0.3003389 | 0.3165351 | 0.2239853 | 59.7978 | 42.5937 |  |  |  | -2.903995 | -2.07876 | -2.843652 | 0.511616 | 0.5412455 | 0.3465644 | 0.5155932 | 0.2495904 | 0.2715869 | 0.1458927 | 527.508 | 347.082 |  | 7.132 | 24.327 | 18.849 | 90 | 90 | 90 | 3270.305 | AMIZIG_clean
AMIZON01_clean | occupancy | 0 | 0 |  |  | 1.864225 | 0.8903732 | 0.3018819 | 2.048964 | 0.9169673 | 0.9639064 | 0.1190026 | 0 | 0 |  |  |  | -6.537386 | -7.610162 | 21.59724 | 1.514848 | 1.681039 | 1.605848 | 1.492564 | 1.11545 | 1.172063 | 0.1530301 | 0 | 0 |  | 8.3 | 8.46732 | 13.2258 | 90.3586 | 90.3033 | 115.46 | 839.1764 | AMIZON01_clean
AMODUC_clean |  | 2869.18 | 4983.52 |  |  | 0.891547 | 0.8455284 | 0.4164844 | 0.9108079 | 0.08397775 | 0.05505502 | 0.2255469 | 2900.25 | 5037.74 |  |  |  | 0.4331618 | 0.3672325 | -1.119688 | 0.6587263 | 0.5563936 | 0.3672055 | 0.6819447 | 0.09037997 | 0.06479961 | 0.2155891 | 2864.13 | 5097.01 |  | 16.23 | 16.2296 | 28.0348 | 80.123 | 80.1228 | 62.9329 | 6441.398 | AMODUC_clean
AMOFAK_clean |  | 2948.05 | 5106.76 |  |  | 0.2519596 | 0.370735 | 0.3021296 | 0.2324 | 0.06952075 | 0.05643125 | 0.1335904 | 2947.67 | 5106.3 |  |  |  | 3.103128 | -3.586557 | -0.6296254 | 0.2529735 | 0.3955491 | 0.3155902 | 0.2294333 | 0.0895673 | 0.07261767 | 0.1725313 | 2922.86 | 5001.33 |  | 16.574 | 21.79 | 35.132 | 90 | 90 | 90 | 12687.83 | AMOFAK_clean
AMOYOR_clean |  | 557.249 | 476.394 |  |  | 0.2009249 | 0.6385142 | 0.2435291 | 0.185101 | 0.06276141 | 0.06000745 | 0.1054477 | 535.837 | 458.05 |  |  |  | -1.263362 | -1.166997 | -0.3093422 | 0.1006107 | 0.1316016 | 0.1530404 | 0.0986381 | 0.06464194 | 0.06587056 | 0.04559844 | 479.261 | 398.703 |  | 5.865 | 12.8531 | 20.9801 | 92.3165 | 90 | 103.191 | 1538.495 | AMOYOR_clean
AMOZAE_clean |  | 0 | 0 |  |  | 0.4919731 | 0.4656951 | 1.085154 | 0.4084385 | 0.1731182 | 0.01856345 | 0.3129535 | 0 | 0 |  |  |  | -29.48262 | -15.30119 | -21.85474 | 1.788998 | 2.285539 | 1.984062 | 1.466838 | 0.6453589 | 0.3475361 | 0.9148176 | 0 | 0 |  | 6.759 | 13.978 | 14.2655 | 90 | 92.495 | 90 | 1346.488 | AMOZAE_clean
AMUFAR_clean |  | 0 | 0 |  |  | 0.1558034 | 0.180189 | 0.1056861 | 0.1526418 | 0.06392031 | 0.05044415 | 0.1077178 | 0 | 0 |  |  |  | -3.345675 | -2.777836 | -3.082939 | 0.2374093 | 0.2181355 | 0.1337327 | 0.2494608 | 0.0978221 | 0.09778563 | 0.0979406 | 0 | 0 |  | 9.129 | 9.58798 | 14.7553 | 100.389 | 99.2705 | 114.467 | 1115.443 | AMUFAR_clean
AMUFEV_clean |  | 0 | 0 |  |  | 0.1511543 | 0.1622076 | 0.09642239 | 0.1519334 | 0.06386457 | 0.05077185 | 0.1025972 | 0 | 0 |  |  |  | -3.288068 | -3.442182 | -2.078093 | 0.2142158 | 0.1783696 | 0.1046526 | 0.2329528 | 0.09323979 | 0.09387995 | 0.09134598 | 0 | 0 |  | 9.146 | 9.65887 | 12.7618 | 94.6659 | 103.836 | 114.83 | 972.1085 | AMUFEV_clean
AMUFIZ_clean |  | 0 | 0 |  |  | 0.1428831 | 0.1619569 | 0.08541021 | 0.1414353 | 0.06263386 | 0.04941527 | 0.1006373 | 0 | 0 |  |  |  | -3.272639 | -1.939224 | -2.893314 | 0.1716211 | 0.1611134 | 0.06371768 | 0.1831546 | 0.07952124 | 0.07552137 | 0.09102086 | 0 | 0 |  | 9.084 | 9.61583 | 12.4256 | 93.4891 | 104.357 | 113.993 | 944.4629 | AMUFIZ_clean
AMUFOF_clean |  | 572.826 | 426.015 |  |  | 0.3721091 | 0.2816118 | 0.1892451 | 0.4110272 | 0.06642264 | 0.04943052 | 0.118815 | 490.648 | 364.884 |  |  |  | -0.3915213 | -4.757694 | 1.769076 | 1.028243 | 0.9419719 | 0.6911695 | 1.076968 | 0.2809091 | 0.2802913 | 0.2828138 | 346.062 | 193.532 |  | 9.1 | 9.39753 | 14.9284 | 82.0895 | 85.4587 | 65.333 | 1148.77 | AMUFOF_clean
AMUPOP_clean |  | 305.937 | 234.825 |  |  | 0.09904035 | 0.1019562 | 0.1329279 | 0.09806365 | 0.05988375 | 0.05993151 | 0.05935435 | 0 | 0 |  |  |  | 0.1953413 | -1.29525 | -2.761157 | 0.1245478 | 0.1102563 | 0.1102366 | 0.1256025 | 0.07432977 | 0.07621091 | 0.05348047 | 0 | 0 |  | 25.801 | 16.784 | 18.9523 | 90 | 128.763 | 90 | 6399.486 | AMUPOP_clean
AMUWIP_charged |  | 2301.41 | 2982.77 |  |  | 0.1774071 |  | 0.02772293 | 0.181943 | 0.07473294 | 0.07817416 | 0.05007087 | 2183.88 | 2830.45 |  |  |  | -0.8639381 | 1.137105 | 1.609516 | 0.1744734 |  | 0.03398657 | 0.1787306 | 0.07109619 | 0.07394529 | 0.05067762 | 2222.61 | 2934.71 |  | 20.939 | 25.433 | 31.146 | 90 | 90 | 90 | 16586.54 | AMUWIP_charged
AMUWUB_clean |  | 1348.89 | 1475.57 |  |  | 0.57027 | 0.5041451 | 0.9019557 | 0.564021 | 0.07773401 | 0.06629746 | 0.1349168 | 1336.49 | 1462.05 |  |  |  | -6.330537 | -4.124512 | -3.194026 | 0.6372577 | 0.609825 | 0.9211048 | 0.6278101 | 0.09611783 | 0.08681996 | 0.1426072 | 1299.59 | 1258.31 |  | 10.036 | 15.9731 | 21.5588 | 98.3325 | 93.7819 | 107.759 | 3234.245 | AMUWUB_clean
AMUXAI_clean |  | 1286.77 | 1256.09 |  |  | 0.6615289 | 0.438009 | 0.4454081 | 0.6969962 | 0.07706985 | 0.075174 | 0.08726006 | 1274.48 | 1244.09 |  |  |  | -5.433441 | -2.500271 | -3.227907 | 0.5282466 | 0.4722964 | 0.3784359 | 0.540953 | 0.09881771 | 0.0941607 | 0.1238491 | 1222.01 | 1089.74 |  | 9.951 | 15.6821 | 21.4998 | 100.073 | 93.0608 | 106.836 | 3142.46 | AMUXAI_clean
ANAWIX_clean |  | 1253.4 | 820.161 |  |  | 0.3558429 | 0.3120725 | 0.3459002 | 0.3690589 | 0.03397511 | 0.01691328 | 0.09198535 | 1224.52 | 801.244 |  |  |  | 4.51119 | -50.70655 | -19.08806 | 2.068656 | 1.84647 | 1.277622 | 2.18864 | 0.7057833 | 0.6618284 | 0.8552301 | 0 | 0 |  | 16.264 | 15.11 | 14.3756 | 90 | 115.148 | 90 | 3197.928 | ANAWIX_clean
ANAWOD_clean |  | 1414.84 | 983.711 |  |  | 0.3113935 | 0.1664802 | 0.03146725 | 0.3886622 | 0.02604464 | 0.02243739 | 0.0362652 | 1289.56 | 896.58 |  |  |  | -0.02238072 | -3.857116 | -1.992009 | 0.09814933 | 0.0654338 | 0.03734069 | 0.1154098 | 0.03017347 | 0.03385836 | 0.01973294 | 1340.36 | 877.94 |  | 16.979 | 21.612 | 13.89 | 90 | 90 | 90 | 5096.938 | ANAWOD_clean
ANEHEI_clean |  | 0 | 0 |  |  | 0.4397881 | 0.8084731 | 0.3429656 | 0.4106723 | 0.07892113 | 0.06838031 | 0.1296174 | 0 | 0 |  |  |  | -4.329994 | -1.765366 | 0.5005005 | 0.2556137 | 0.6479214 | 0.2095752 | 0.222042 | 0.08979082 | 0.08216184 | 0.1264826 | 0 | 0 |  | 14.921 | 15.3227 | 15.9843 | 72.6682 | 63.6767 | 63.7878 | 2914.944 | ANEHEI_clean
ANENEN_clean |  | 683.006 | 516.039 |  |  | 0.7335821 | 0.3241746 | 0.3962704 | 0.7917854 | 0.1236121 | 0.1262583 | 0.1081525 | 492.55 | 372.139 |  |  |  | -11.57639 | 2.874379 | 2.109194 | 0.6506954 | 0.6272662 | 0.632117 | 0.6540111 | 0.2205192 | 0.1944293 | 0.3729393 | 0 | 0 |  | 9.799 | 11.2721 | 15.9347 | 70.516 | 84.6671 | 71.0475 | 1569.095 | ANENEN_clean
ANENIR_clean |  | 621.966 | 467.675 |  |  | 0.4658389 | 0.4846935 | 0.4285426 | 0.4644346 | 0.0815491 | 0.07699135 | 0.112947 | 557.923 | 419.531 |  |  |  | -3.131954 | -0.6900142 | -1.100226 | 0.2982023 | 0.3304947 | 0.3352435 | 0.2939283 | 0.09861505 | 0.09643247 | 0.1136506 | 504.607 | 360.682 |  | 9.779 | 11.3334 | 15.9243 | 71.0413 | 85.2885 | 70.908 | 1576.753 | ANENIR_clean
ANEPIT_clean |  | 0 | 0 |  |  | 0.4377353 | 0.516807 | 0.3903021 | 0.4322096 | 0.06951665 | 0.0554099 | 0.1881416 | 0 | 0 |  |  |  | -3.009526 | -0.558338 | -4.483823 | 0.3965694 | 0.4655051 | 0.3810452 | 0.3911297 | 0.08706787 | 0.08068865 | 0.1407112 | 0 | 0 |  | 14.381 | 16.1732 | 21.0491 | 89.8804 | 89.8802 | 65.1019 | 4440.709 | ANEPIT_clean
ANIDIL_clean |  | 412.65 | 275.135 |  |  | 0.3423207 | 0.2293784 | 0.3076366 | 0.3661385 | 0.07643621 | 0.05571375 | 0.1576901 | 534.611 | 356.46 |  |  |  | -4.424661 | -1.392514 | -5.600472 | 0.2391501 | 0.1948289 | 0.2462723 | 0.2473263 | 0.09540463 | 0.08653068 | 0.1301999 | 313.495 | 186.475 |  | 24.038 | 23.217 | 15.2632 | 90 | 115.729 | 90 | 7673.722 | ANIDIL_clean
ANOMOG_clean | occupancy | 1866.93 | 2379.59 |  |  | 1.202061 | 0.7618458 | 0.4873118 | 1.296071 | 0.3867793 | 0.4200369 | 0.09485115 | 1900.59 | 2422.43 |  |  |  | -0.9189489 | 6.713271 | -0.5215718 | 0.7033836 | 0.2853237 | 0.1467938 | 0.7880227 | 0.3567322 | 0.3887141 | 0.07600196 | 1854.65 | 2535.11 |  | 32.461 | 18.024 | 19.7475 | 90 | 119.964 | 90 | 10009.52 | ANOMOG_clean
ANOMUM_clean |  | 2342.78 | 2810.01 |  |  | 0.06807397 | 0.07038883 | 0.03955622 | 0.06891128 | 0.03279948 | 0.03237247 | 0.03559877 | 2324.77 | 2788.61 |  |  |  | 0.8036026 | 2.560296 | 0.6282189 | 0.1889405 | 0.05150614 | 0.05954965 | 0.2184679 | 0.03075283 | 0.02970451 | 0.03762513 | 2247.44 | 2788.84 |  | 10.304 | 15.225 | 20.4072 | 68.0989 | 75.3769 | 90 | 2858.324 | ANOMUM_clean
ANONAT_manual |  | 2183.69 | 2726.81 |  | NUMBER OF ATOM | [7 empty] | 704.671 | 677.537 | [16 empty] | 10.922 | 14.981 | 20.4116 | 111.531 | 105.518 | 90 | 2975.475 | ANONAT_manual
ANUGEW_clean |  | 2021.5 | 4558.39 |  |  | 0.08380452 | 0.06515532 | 0.03535107 | 0.0895725 | 0.06172799 | 0.06345432 | 0.05149786 | 2022.65 | 4560.79 |  |  |  | 1.069273 | 0.7740434 | 0.7781896 | 0.07921526 | 0.06951238 | 0.05696358 | 0.0820776 | 0.06027544 | 0.0603971 | 0.05955452 | 2008.75 | 4641.32 |  | 24.605 | 26.5487 | 26.5487 | 77.5991 | 62.3925 | 62.3925 | 13618.13 | ANUGEW_clean
ANUGIA_clean |  | 2133.31 | 3756.02 |  |  | 0.7204482 | 0.7955062 | 0.7119874 | 0.7065543 | 0.06643648 | 0.06381929 | 0.08184882 | 2124.77 | 3740.96 |  |  |  | 1.072578 | 1.070872 | 1.070303 | 0.1523549 | 0.1057599 | 0.08620893 | 0.16438 | 0.0649398 | 0.06233526 | 0.08027761 | 2081.8 | 3778.76 |  | 17.584 | 17.5838 | 17.5836 | 96.8317 | 96.8296 | 96.8296 | 5310.784 | ANUGIA_clean
ANUGOG_clean |  | 2334.14 | 3992.23 |  |  | 0.1540209 | 0.1771811 | 0.03490361 | 0.1552816 | 0.05885878 | 0.05878585 | 0.05928823 | 2404.1 | 4111.88 |  |  |  | 0.8760792 | 1.162033 | 0.9464278 | 0.1109056 | 0.1150223 | 0.05197368 | 0.1129278 | 0.05629188 | 0.0550846 | 0.06340145 | 2339.42 | 4118.33 |  | 18.115 | 18.1147 | 24.397 | 74.5412 | 74.5434 | 106.385 | 6878.834 | ANUGOG_clean
APACAX_clean |  | 901.13 | 894.626 |  |  | 0.122088 | 0.1681496 | 0.05704182 | 0.1147658 | 0.05386703 | 0.04724926 | 0.08563233 | 787.584 | 781.937 |  |  |  | -1.364189 | -1.368086 | -2.349536 | 0.1255191 | 0.1582192 | 0.02630038 | 0.1224712 | 0.0552461 | 0.05495304 | 0.05665278 | 658.335 | 620.908 |  | 28.222 | 28.222 | 9.727 | 90 | 90 | 90 | 7747.373 | APACAX_clean
APAGIJ_clean |  | 0 | 0 |  |  | 0.4161629 | 0.4862122 | 0.632041 | 0.4055731 | 0.06273241 | 0.06250846 | 0.06452408 | 378.563 | 262.975 |  |  |  | -0.789188 | -2.911335 | -0.7400339 | 0.155102 | 0.1451558 | 0.2623362 | 0.1514987 | 0.073318 | 0.07797605 | 0.03605364 | 0 | 0 |  | 10.226 | 12.3004 | 19.2831 | 77.1525 | 77.7604 | 72.0541 | 2222.647 | APAGIJ_clean
APARAM_clean |  | 943.788 | 977.555 |  |  | 0.2107376 | 0.2184343 | 0.001493458 | 0.2139243 | 0.06768453 | 0.0609889 | 0.1368727 | 955.742 | 989.945 |  |  |  | -3.077436 | -3.065724 | -3.436829 | 0.2749464 | 0.1900328 | 0.1386551 | 0.2834454 | 0.1002811 | 0.09425291 | 0.1625721 | 890.053 | 835.631 |  | 22.2 | 22.2002 | 7.73 | 90 | 90 | 120 | 3299.286 | APARAM_clean
APAYIB_clean |  | 1719.88 | 1550.27 |  |  | 0.1506617 | 0.2272168 | 0.2759634 | 0.132392 | 0.07276617 | 0.05648384 | 0.1413234 | 1593.62 | 1436.51 |  |  |  | -2.621139 | 1.486821 | -0.5379747 | 0.2102321 | 0.3052337 | 0.2699248 | 0.1905539 | 0.08108362 | 0.06357533 | 0.1548027 | 1619.22 | 1443.75 |  | 33.02 | 13.317 | 14.2204 | 90 | 101.738 | 90 | 6122.335 | APAYIB_clean
APAYOH_clean |  | 1846.19 | 1661.04 |  |  | 0.1339715 | 0.2052139 | 0.2563103 | 0.1167905 | 0.06769735 | 0.05371979 | 0.1265502 | 1707.02 | 1535.89 |  |  |  | -2.914277 | 1.604775 | -1.05915 | 0.1955846 | 0.2863851 | 0.2618468 | 0.1764888 | 0.07860646 | 0.06335682 | 0.1428155 | 1703.96 | 1505.47 |  | 33.13 | 13.572 | 14.0496 | 90 | 101.325 | 90 | 6194.264 | APAYOH_clean
APAYUN_clean |  | 1604.4 | 1532.8 |  |  | 0.1232176 | 0.168714 | 0.5301811 | 0.1019694 | 0.07917959 | 0.05043085 | 0.2002269 | 1575.46 | 1505.18 |  |  |  | -6.395963 | -1.384734 | -2.998443 | 0.3362461 | 0.5022479 | 0.862786 | 0.2886664 | 0.1595529 | 0.09666545 | 0.4243419 | 1364.72 | 1172.92 |  | 33.69 | 12.97 | 14.7712 | 90 | 101.572 | 90 | 6323.217 | APAYUN_clean
APAZAU_clean |  | 2158.96 | 2225.02 |  |  | 0.1319036 | 0.2219454 | 0.2717087 | 0.1157118 | 0.07281611 | 0.05944244 | 0.1377739 | 2053.2 | 2116 |  |  |  | -2.536899 | 1.331674 | -1.609229 | 0.2036142 | 0.3047118 | 0.2637411 | 0.1877401 | 0.07869228 | 0.06457403 | 0.1472666 | 2048.22 | 2062.69 |  | 42.142 | 14.065 | 13.8699 | 90 | 101.997 | 90 | 8041.507 | APAZAU_clean
APAZEY_clean |  | 2156.3 | 2219.08 |  |  | 0.1307842 | 0.2119492 | 0.2525832 | 0.1162892 | 0.06522879 | 0.05419835 | 0.1244448 | 2072.11 | 2132.49 |  |  |  | -2.204295 | 1.317851 | -2.402876 | 0.1999008 | 0.2973077 | 0.2631267 | 0.1844801 | 0.07563573 | 0.06171288 | 0.1503795 | 2076.04 | 2081.19 |  | 42.145 | 14.296 | 13.7714 | 90 | 101.684 | 90 | 8125.41 | APAZEY_clean
APAZIC_clean |  | 2069.23 | 2315.59 |  |  | 0.1344795 | 0.2114298 | 0.5029308 | 0.1147139 | 0.07929634 | 0.0539378 | 0.2154316 | 2086.82 | 2335.28 |  |  |  | -4.405031 | -1.758039 | -3.529971 | 0.3458151 | 0.5953693 | 1.078325 | 0.2927238 | 0.1497571 | 0.09174108 | 0.4612115 | 2050.04 | 2070.73 |  | 14 | 14.647 | 42.0398 | 90 | 97.948 | 90 | 8537.788 | APAZIC_clean
APAZOI_clean |  | 1550.61 | 1352.49 |  |  | 0.4021867 | 0.33989 | 0.2912776 | 0.424218 | 0.07190127 | 0.04586373 | 0.1513843 | 0 | 0 |  |  |  | -15.95347 | -19.42924 | -14.62093 | 1.451583 | 1.701079 | 0.3947397 | 1.431577 | 0.3614908 | 0.3125059 | 0.5110239 | 0 | 0 |  | 24.799 | 13.263 | 14.9713 | 90 | 96.6356 | 90 | 4891.211 | APAZOI_clean
APEBED_clean |  | 0 | 0 |  |  | 0.3270665 | 0.315097 | 0.3621971 | 0.3284829 | 0.04135287 | 0.0359278 | 0.05898433 | 0 | 0 |  |  |  | -0.7224599 | -1.675688 | -6.245048 | 0.3392797 | 0.3956367 | 0.3570313 | 0.3122598 | 0.05240129 | 0.05474818 | 0.04477391 | 0 | 0 |  | 10.215 | 13.117 | 14.136 | 90 | 90 | 90 | 1894.085 | APEBED_clean
APEBEE_clean |  | 990.426 | 755.814 |  |  | 0.2705901 | 0.3303979 | 0.1871725 | 0.2732657 | 0.0518142 | 0.05445124 | 0.03950797 | 807.725 | 616.386 |  |  |  | -0.9670638 | -0.5955425 | -1.351751 | 0.1101971 | 0.1516328 | 0.1032074 | 0.1095107 | 0.06220083 | 0.06555253 | 0.04655956 | 935.025 | 690.444 |  | 8.562 | 8.83921 | 16.9036 | 82.2376 | 89.5932 | 78.2502 | 1240.729 | APEBEE_clean
APEBII_clean | occupancy | 0 | 0 | [9 empty] | NA | NA |  |  |  | 3.131588 | 3.224128 | -7.154079 | 0.7596209 | 0.5569376 | 0.4747531 | 0.7949629 | 0.4987652 | 0.5232311 | 0.07468882 | 0 | 0 | [8 empty] | APEBII_clean
APEBOO_clean | occupancy | 1699.51 | 1362.11 | collapse |  | 1.216557 | 0.1297299 | 0.220472 | 1.373716 | 1.248522 | 1.300634 | 0.06730265 | 0 | 0 |  |  |  | 2.826318 | 2.821535 | -7.417743 | 1.239867 | 0.1904727 | 0.1759072 | 1.394618 | 1.27326 | 1.325456 | 0.09013752 | 0 | 0 |  | 18.816 | 18.8159 | 38.416 | 90 | 90 | 120 | 11778.64 | APEBOO_clean
APEBUU_clean |  | 634.8 | 424.386 |  |  | 0.1697149 | 0.34429 | 0.2190967 | 0.1551723 | 0.0728121 | 0.05379791 | 0.1422552 | 0 | 0 |  |  |  | -0.7077731 | -1.014141 | -2.3965 | 0.2434859 | 0.4091604 | 0.323763 | 0.227515 | 0.09377938 | 0.07496656 | 0.162487 | 0 | 0 |  | 28.187 | 14.002 | 27.6575 | 90 | 116.228 | 90 | 9791.853 | APEBUU_clean
APETAS_clean |  | 0 | 0 |  |  | 0.4559241 | 0.5028943 | 0.3269723 | 0.4468999 | 0.1225387 | 0.04463203 | 0.278352 | 0 | 0 |  |  |  | -14.60978 | 1.3669 | -27.76325 | 1.517822 | 1.689986 | 1.319277 | 1.457333 | 0.3046172 | 0.2759809 | 0.3618898 | 0 | 0 |  | 6.865 | 11.42 | 17.4398 | 90 | 98.6602 | 90 | 1351.662 | APETAS_clean
APUPEH_clean | occupancy | 1576.24 | 5285.6 | [9 empty] | NA | NA |  |  |  | 1.830787 | 1.983491 | 1.987134 | 0.9689374 | 0.831089 | 0.6914829 | 1.000816 | 0.2679959 | 0.2828117 | 0.152762 | NA | NA | [8 empty] | APUPEH_clean
AQAJEI_clean |  | 0 | 0 |  |  | 0.08810815 | 0.08801707 | 0.1083874 | 0.08757928 | 0.04975985 | 0.05058316 | 0.04111516 | 0 | 0 |  |  |  | -0.8205803 | -0.8404425 | 0.06895332 | 0.1179159 | 0.1272791 | 0.1184551 | 0.1174089 | 0.05295289 | 0.05438741 | 0.03789048 | 0 | 0 |  | 19.767 | 15.801 | 16.968 | 90 | 90 | 90 | 5299.757 | AQAJEI_clean
AQALIO_clean |  | 0 | 0 |  |  | 0.2295183 | 0.2370424 | 0.3506394 | 0.1803909 | 0.1137401 | 0.02778192 | 0.1610171 | 0 | 0 |  |  |  | -42.21385 | -31.55348 | 9.037446 | 1.683699 | 1.80524 | 2.878602 | 1.118609 | 1.256101 | 0.473794 | 1.686369 | 0 | 0 |  | 11.452 | 15.829 | 12.685 | 90 | 90 | 90 | 2299.457 | AQALIO_clean
AQALOU_clean |  | 0 | 0 |  |  | 0.2330289 | 0.2414118 | 0.3418241 | 0.1861394 | 0.1132481 | 0.02953138 | 0.1592924 | 0 | 0 |  |  |  | -41.9888 | -31.56471 | 9.362005 | 1.676054 | 1.800172 | 2.859462 | 1.110031 | 1.246141 | 0.4685016 | 1.673843 | 0 | 0 |  | 11.425 | 15.824 | 12.649 | 90 | 90 | 90 | 2286.803 | AQALOU_clean
AQEFOS_clean | occupancy | 0 | 0 |  |  | 1.10849 | 1.845974 | 0.9921254 | 0.9134534 | 0.5122089 | 0.3271312 | 0.7054518 | 0 | 0 |  |  |  | -0.7518604 | -7.197599 | -15.53626 | 2.542426 | 2.10687 | 1.721788 | 2.816686 | 0.6473743 | 0.4594532 | 0.8435861 | 0 | 0 |  | 11.691 | 13.492 | 20.6154 | 89.2751 | 76.7502 | 66.9297 | 2901.24 | AQEFOS_clean
AQEFUY_clean |  | 0 | 0 |  |  | 0.2691223 |  | 0.2721186 | 0.2689083 | 0.09017557 | 0.09461425 | 0.06798215 | 0 | 0 |  |  |  | 1.820299 | 2.384859 | -0.9118565 | 0.2418084 |  | 0.326989 | 0.2357241 | 0.09090941 | 0.08876024 | 0.1016552 | 0 | 0 |  | 23.353 | 20.538 | 12.6229 | 90 | 98.322 | 90 | 5990.495 | AQEFUY_clean
AQEGUY_clean | occupancy | 1030.67 | 704.228 |  |  | 1.286452 | 1.581342 | 0.5889006 | 1.270266 | 0.7935134 | 0.8297749 | 0.5370929 | 470.612 | 321.571 |  |  |  | -2.607981 | 0.8166577 | 0.2662067 | 1.189287 | 0.9452117 | 1.012163 | 1.218402 | 0.6979374 | 0.7491422 | 0.3358462 | 0 | 0 |  | 13.984 | 14.7923 | 15.3644 | 75.4312 | 82.7386 | 77.7405 | 2996.911 | AQEGUY_clean
AQEQES_clean |  | 1478.94 | 1374.65 |  |  | 0.3642998 | 0.3566845 | 0.5124256 | 0.3569457 | 0.04538854 | 0.03875689 | 0.07854679 | 1604.86 | 1491.71 |  |  |  | 0.4390573 | -6.381256 | -6.658018 | 0.4805865 | 0.5652535 | 0.4343801 | 0.4623077 | 0.07359047 | 0.07944142 | 0.04433572 | 1369.59 | 1116.47 |  | 10.659 | 15.69 | 11.409 | 90 | 90.1004 | 90 | 1908.035 | AQEQES_clean
AQEQIW_clean |  | 1458.64 | 1325.35 |  |  | 0.6607988 | 0.9035664 | 0.7400125 | 0.595156 | 0.1792259 | 0.07811727 | 0.6847693 | 1595.23 | 1449.49 |  |  |  | -2.430639 | 7.43542 | -1.463591 | 0.5323952 | 0.5094443 | 0.778012 | 0.5227819 | 0.1460263 | 0.12089 | 0.271708 | 1488.98 | 1390.15 |  | 10.878 | 15.152 | 11.622 | 90 | 96.2487 | 90 | 1904.197 | AQEQIW_clean
AQERUL_clean | occupancy | 0 | 0 | [9 empty] | NA | NA | [13 empty] | NA | NA | [8 empty] | AQERUL_clean
AQETIA_clean |  | 0 | 0 |  |  | 1.206657 |  | 0.5691998 | 1.28021 | 0.1129766 | 0.04597095 | 0.1883579 | 0 | 0 |  |  |  | -10.85666 | -8.295741 | -19.57612 | 0.7881133 |  | 0.6653233 | 0.8022814 | 0.2251194 | 0.2541113 | 0.1925036 | 0 | 0 |  | 10.605 | 14.3865 | 15.575 | 90 | 90 | 108.286 | 2256.264 | AQETIA_clean
AQETUM_clean |  | 0 | 0 |  |  | 0.9236828 |  | 0.9297674 | 0.9225419 | 0.3123085 | 0.02350665 | 0.4567094 | 0 | 0 |  |  |  | -5.842665 | -6.012846 | -10.46423 | 0.4221147 |  | 0.2737945 | 0.4499247 | 0.1551373 | 0.1200506 | 0.1726807 | 0 | 0 |  | 9.636 | 13.997 | 14.1742 | 90 | 96.1723 | 90 | 1900.664 | AQETUM_clean
AQIQAU_clean |  | 1805.18 | 2094.87 |  |  | 0.107226 | 0.1921708 | 0.4747989 | 0.08954222 | 0.07048401 | 0.05277265 | 0.1894032 | 1812.48 | 2103.38 |  |  |  | 0.1477759 | -0.6361599 | -0.8613463 | 0.1310918 | 0.2375065 | 0.4422081 | 0.1126725 | 0.0733542 | 0.05710511 | 0.1824552 | 1810.67 | 2064.29 |  | 26.865 | 12.937 | 23.8584 | 90 | 109.571 | 90 | 7812.991 | AQIQAU_clean
AQIQIC_clean | occupancy | 0 | 0 |  |  | 0.6019754 | 0.8174032 | 0.3943746 | 0.5357299 | 0.3045723 | 0.2682736 | 0.3953191 | 0 | 0 |  |  |  | 9.475483 | -5.883594 | -1.78942 | 0.807098 | 1.095227 | 0.8200223 | 0.693228 | 0.3475362 | 0.3070616 | 0.4487225 | 0 | 0 |  | 23.412 | 11.374 | 19.7553 | 90 | 122.519 | 90 | 4435.808 | AQIQIC_clean
AQIXUU_clean | occupancy | 417.437 | 180.227 | collapse |  | 1.121954 | 0.5884908 | 0.7067692 | 1.343796 | 1.038912 | 1.289723 | 0.3247366 | 0 | 0 |  |  |  | -6.383015 | -1.567516 | 29.10857 | 1.318219 | 0.5372948 | 0.533022 | 1.671583 | 1.168189 | 1.501097 | 0.2202477 | 0 | 0 |  | 9.42 | 9.42003 | 10.242 | 90 | 90 | 120 | 787.0795 | AQIXUU_clean
AQIXUV_clean |  | 1028.16 | 1100.22 |  |  | 0.3872831 | 0.3580293 | 0.1697752 | 0.3898603 | 0.07135052 | 0.07004692 | 0.1055235 | 1012.52 | 1083.48 |  |  |  | -1.784959 | -3.136215 | -2.468291 | 0.3383532 | 0.4123148 | 0.1127744 | 0.3386004 | 0.08886439 | 0.08827037 | 0.104436 | 952.396 | 950.869 |  | 13.709 | 17.7219 | 23.8102 | 70.7449 | 77.4938 | 88.3994 | 5325.567 | AQIXUV_clean
AQMAND01_clean |  | 0 | 0 |  |  | 2.034938 | 1.651352 | 1.606369 | 2.32825 | 0.191545 | 0.04195378 | 0.4209183 | 0 | 0 |  |  |  | 2.314527 | -4.06787 | -26.74744 | 1.542177 | 1.678265 | 0.9044262 | 1.536841 | 0.5460318 | 0.2794841 | 0.9547383 | 0 | 0 |  | 10.603 | 10.6029 | 10.9731 | 78.6616 | 62.5577 | 108.635 | 946.7218 | AQMAND01_clean
AQMAND_clean |  | 0 | 0 |  | NUMBER OF ATOM | [7 empty] | 0 | 0 |  |  | NUMBER OF ATOM | [10 empty] | 0 | 0 |  | 10.612 | 10.612 | 10.9856 | 101.309 | 117.491 | 108.613 | 949.3011 | AQMAND_clean
AQODOA_clean |  | 0 | 0 |  |  | 0.1856522 | 0.4666502 | 0.04892202 | 0.1812805 | 0.06071907 | 0.05975307 | 0.06953383 | 0 | 0 |  |  |  | 5.792145 | -6.973962 | -1.320446 | 0.3265873 | 0.5300381 | 0.3529433 | 0.3196234 | 0.07517622 | 0.08047795 | 0.02679789 | 0 | 0 |  | 6.442 | 8.91 | 24.4165 | 90 | 97.2918 | 90 | 1390.129 | AQODOA_clean
AQOLEZ_clean |  | 1226.33 | 1577.81 |  |  | 0.1166018 |  | 0.0752912475 | 0.1186418 | 0.04951715 | 0.05440874 | 0.0279942 | 1222.07 | 1572.35 |  |  |  | -0.8735212 | -0.8735212 | -0.7382697 | 0.1221547 |  | 0.06547065 | 0.1249539 | 0.05409131 | 0.05858405 | 0.03432323 | 1222.46 | 1534.05 |  | 18.706 | 18.706 | 18.706 | 90 | 90 | 90 | 6545.499 | AQOLEZ_clean
AQOLID_clean | n= 2232 | 1167.9 | 1007.03 | [9 empty] | NA | NA |  |  |  | 0.1837224 | 0.2446934 | 0.8479286 | 0.3847814 |  | 0.3468004 | 0.3904082 | 0.09584548 | 0.03905402 | 0.1919541 | NA | NA | [8 empty] | AQOLID_clean
AQOLOJ_clean | occupancy | 1223.73 | 1332.23 |  |  | 1.040135 |  | 0.15298316 | 1.076718 | 0.5399208 | 0.5902946 | 0.1369301 | 1440.77 | 1568.5 |  |  |  | -5.516122 | -5.520379 | -5.520379 | 0.9608342 |  | 0.0084573 | 1.000108 | 0.5877578 | 0.6594643 | 0.01410527 | 1462.97 | 1343.26 |  | 18.794 | 18.794 | 18.794 | 90 | 90 | 90 | 6638.312 | AQOLOJ_clean
AQOLUP_clean | n= 1848 | 1242.35 | 1576.01 | [9 empty] | NA | NA |  |  |  | -1.670227 | -1.670227 | -1.670227 | 0.1258654 |  | 0.1476784 | 0.1246701 | 0.05241764 | 0.04867782 | 0.06737693 | 1247.67 | 1504.78 | [8 empty] | AQOLUP_clean
AQOMAW_clean |  | 1222.29 | 1067.7 |  |  | 0.4752478 | 2.488469 | 0.9364906 | 0.3074972 | 0.2228612 | 0.05203781 | 0.4734022 | 1197.99 | 1046.39 |  |  |  | -3.085296 | -3.085296 | -3.085296 | 0.6730646 | 2.292161 | 0.8309697 | 0.5697158 | 0.2584456 | 0.08280329 | 0.5160544 | 1153.22 | 916.967 |  | 18.834 | 18.834 | 18.834 | 90 | 90 | 90 | 6680.788 | AQOMAW_clean
AQOMEA01_clean | n= 1848 | 1235.14 | 1610.52 | [9 empty] | NA | NA |  |  |  | -2.747909 | -2.747909 | -2.747909 | 0.1806765 |  | 0.192762 | 0.1800143 | 0.065578 | 0.05695814 | 0.1000574 | NA | NA | [8 empty] | AQOMEA01_clean
AQOMEA_clean | n= 1848 | 1239 | 1653.53 | [9 empty] | NA | NA |  |  |  | -3.497698 | -3.497698 | -3.497698 | 0.2012006 |  | 0.2144377 | 0.2004753 | 0.08512629 | 0.07266523 | 0.1349706 | NA | NA | [8 empty] | AQOMEA_clean
AQOSEG_clean |  | 0 | 0 |  |  | 0.3938094 |  | 0.3825733 | 0.3942776 | 0.07582114 | 0.06671199 | 0.1460917 | 1182.24 | 1166.73 |  |  |  | -0.07662857 | -0.07634371 | 0.05879746 | 0.435366 |  | 0.3975253 | 0.4369427 | 0.07536978 | 0.06654403 | 0.1434541 | 1281.76 | 1263.8 |  | 35.104 | 35.104 | 11.735 | 90 | 90 | 90 | 14460.93 | AQOSEG_clean
AQOTIK_clean |  | 992.923 | 673.863 |  |  | 0.09486307 |  | 0 | 0.1011873 | 0.07698635 | 0.08191159 | 0.05383773 | 999.649 | 678.427 |  |  |  | -2.34728 | -2.024407 | 2.478407 | 0.5566039 |  | 0.06107897 | 0.5896389 | 0.2032922 | 0.2377249 | 0.04145844 | 0 | 0 |  | 7.17 | 7.17 | 13.662 | 90 | 90 | 90 | 702.3483918 | AQOTIK_clean
AQUCOF_clean |  | 1619.95 | 1554.38 |  |  | 0.8716368 | 1.049936 | 0.9336247 | 0.8285385 | 0.09888622 | 0.07398668 | 0.1700278 | 1567.34 | 1503.95 |  |  |  | 0.2806304 | 2.847712 | -1.221321 | 0.6000317 | 0.7503626 | 0.6527474 | 0.5636397 | 0.09177666 | 0.07576525 | 0.1375235 | 1667.55 | 1623.64 |  | 11.403 | 12.9967 | 23.057 | 90 | 90 | 111.636 | 3176.329 | AQUCOF_clean
AQUCOG_clean |  | 1454.91 | 1212.72 |  |  | 0.2398403 | 0.3331404 | 0.09829936 | 0.2121684 | 0.09269402 | 0.04178163 | 0.1605772 | 1426.61 | 1189.13 |  |  |  | 1.167577 | 1.186214 | -5.984752 | 0.2390668 | 0.3298401 | 0.221559 | 0.1881043 | 0.09664999 | 0.05132347 | 0.1570853 | 1418.49 | 1137.99 |  | 25.754 | 25.7543 | 6.755 | 90 | 90 | 120 | 3880.167 | AQUCOG_clean
AQUCUM_clean |  | 1450.17 | 1209.69 |  |  | 0.2278938 | 0.320018 | 0.07775753 | 0.2026465 | 0.08912467 | 0.0505326 | 0.1405808 | 1427.48 | 1190.68 |  |  |  | 1.026742 | 1.05275 | -5.704433 | 0.2452915 | 0.3206945 | 0.1954957 | 0.2100088 | 0.09368428 | 0.06069446 | 0.1376707 | 1416.14 | 1137.23 |  | 25.761 | 25.7615 | 6.756 | 90 | 90 | 120.001 | 3882.842 | AQUCUM_clean
AQUDAS_clean |  | 1644.5 | 1581.89 |  |  | 0.885843 | 1.048076 | 0.930722 | 0.848011 | 0.09671854 | 0.07056239 | 0.1680535 | 1524.8 | 1466.7 |  |  |  | 3.222753 | 2.978114 | -0.1662122 | 0.524128 | 0.7776845 | 0.5662619 | 0.4683606 | 0.08243122 | 0.07198041 | 0.1109334 | 1755.42 | 1773.68 |  | 11.409 | 12.995 | 23.103 | 90 | 90 | 111.629 | 3184.078 | AQUDAS_clean
AQUDAT_clean |  | 0 | 0 |  |  | 0.4296415 | 0.541286 | 0.2026702 | 0.4350056 | 0.07086688 | 0.04692669 | 0.1809918 | 0 | 0 |  |  |  | 0.780958 | -2.290308 | -0.05310612 | 0.4297458 | 0.1762673 | 0.2333212 | 0.4506716 | 0.06270707 | 0.05237163 | 0.1102501 | 0 | 0 |  | 28.631 | 9.274 | 9.28371 | 90 | 116.615 | 90 | 2203.843 | AQUDAT_clean
AQUDEX_clean |  | 0 | 0 |  |  | 0.444542 | 0.5692139 | 0.2291546 | 0.4487614 | 0.07296544 | 0.04705911 | 0.1921346 | 0 | 0 |  |  |  | 0.6320575 | -2.323782 | -0.09483361 | 0.4371649 | 0.1969056 | 0.2252279 | 0.4581972 | 0.06281235 | 0.05328593 | 0.1066339 | 0 | 0 |  | 28.684 | 9.265 | 9.30075 | 90 | 116.369 | 90 | 2214.563 | AQUDEX_clean
AQUDIB_clean |  | 1450.72 | 1209.5 |  |  | 0.2582614 | 0.355274 | 0.1067678 | 0.2303525 | 0.09664307 | 0.04375297 | 0.1671632 | 1425.02 | 1188.13 |  |  |  | 1.043406 | 1.070976 | -5.722742 | 0.2484841 | 0.3349017 | 0.2263638 | 0.2010576 | 0.09825718 | 0.04890132 | 0.164065 | 1415.95 | 1136.66 |  | 25.752 | 25.7521 | 6.758 | 90 | 90 | 120 | 3881.257 | AQUDIB_clean
AQUDOH_clean |  | 0 | 0 |  |  | 0.4500184 | 0.6125696 | 0.2195731 | 0.4531763 | 0.07429712 | 0.04695582 | 0.2000671 | 0 | 0 |  |  |  | 0.3611138 | -2.504424 | -0.2653947 | 0.4183529 | 0.2231651 | 0.2184409 | 0.4367296 | 0.06263748 | 0.05493286 | 0.0980787 | 0 | 0 |  | 28.744 | 9.267 | 9.32918 | 90 | 116.098 | 90 | 2231.654 | AQUDOH_clean
AQUKII_clean |  | 0 | 0 |  |  | 0.3671528 | 0.383394 | 0.201314 | 0.3747689 | 0.09820365 | 0.04885689 | 0.2955907 | 0 | 0 |  |  |  | -8.465337 | -14.43902 | -7.982078 | 1.416979 | 1.775639 | 0.8502455 | 1.374106 | 0.302098 | 0.3049394 | 0.2907322 | 0 | 0 |  | 6.804 | 9.15063 | 14.8418 | 103.815 | 100.756 | 101.498 | 852.2705 | AQUKII_clean
ARADEE_clean |  | 2065.92 | 1748.17 |  |  | 0.2704652 | 0.4216266 | 0.2440731 | 0.2235797 | 0.07519346 | 0.04218529 | 0.1722763 | 1930.83 | 1633.9 |  |  |  | 2.141359 | -15.35978 | -46.93657 | 1.993395 | 2.373766 | 1.525858 | 1.907939 | 0.373044 | 0.1667142 | 0.9798964 | 0 | 0 |  | 21.79 | 16.634 | 13.5149 | 90 | 93.8141 | 90 | 4887.692 | ARADEE_clean
ARAFEF_clean |  | 1609.4 | 1921.11 |  |  | 0.73483 |  | 0.42100984 | 0.7479058 | 0.06753998 | 0.05783041 | 0.1306522 | 1593.21 | 1901.78 |  |  |  | 4.067353 | 3.033788 | 1.210427 | 0.0906525 |  | 0 | 0.09442969 | 0.06462989 | 0.05566259 | 0.1229174 | 1623.16 | 2102.66 |  | 22.538 | 7.044 | 13.772 | 90 | 90 | 90 | 2186.411 | ARAFEF_clean
ARAFIJ_clean |  | 1521.68 | 1609.66 |  |  | 0.7049583 |  | 0.3700871 | 0.7189113 | 0.07144766 | 0.06259295 | 0.1290033 | 1438.18 | 1521.18 |  |  |  | 3.688866 | 3.377213 | 0.6030935 | 0.09300938 |  | 0.003808203 | 0.09672609 | 0.06691743 | 0.05822841 | 0.123396 | 1552.6 | 1771.08 |  | 23.739 | 7.072 | 11.54 | 90 | 90 | 90 | 1937.361 | ARAFIJ_clean
ARAFOP_clean |  | 804.095 | 687.964 |  |  | 0.9783486 |  | 0.2442421 | 1.008936 | 0.07554405 | 0.0589092 | 0.1836705 | 528.335 | 452.016 |  |  |  | 5.799845 | -4.678929 | -35.26885 | 0.5802279 |  | 0.1582866 | 0.5978088 | 0.156652 | 0.0994846 | 0.5282405 | 0 | 0 |  | 24.561 | 6.986 | 9.133 | 90 | 90 | 90 | 1567.069 | ARAFOP_clean
ARAGOR_clean |  | 1093.21 | 945.459 |  |  | 0.7784412 | 0.9481191 | 0.5770381 | 0.725407 | 0.09603611 | 0.04296824 | 0.2214693 | 1213.14 | 1049.16 |  |  |  | 7.346569 | -29.76655 | -30.86406 | 1.187692 | 1.237437 | 0.4081209 | 1.252202 | 0.4074805 | 0.3679512 | 0.5009134 | 0 | 0 |  | 17.009 | 11.994 | 25.0313 | 90 | 92.9105 | 90 | 5099.947 | ARAGOR_clean
ARAHIM01_clean |  | 0 | 0 |  |  | 0.6048179 | 0.2309065 | 0.1550286 | 0.6557575 | 0.08617076 | 0.0675719 | 0.1171688 | 0 | 0 |  |  |  | -14.49415 | -14.61349 | -5.009852 | 1.450554 | 0.05424102 | 0.09659579 | 1.614724 | 0.2154367 | 0.1930367 | 0.2527701 | 0 | 0 |  | 9.888 | 9.888 | 15.783 | 90 | 90 | 90 | 1543.144 | ARAHIM01_clean
ARAHIM02_clean |  | 0 | 0 |  |  | 0.4337314 | 0.06415948 | 0 | 0.5006734 | 0.05737535 | 0.06589275 | 0.04317969 | 0 | 0 |  |  |  | 0.07422307 | 0.0944383 | -9.215935 | 0.4483808 | 0.0452142 | 0.005853986 | 0.5188553 | 0.09125459 | 0.1332816 | 0.02120951 | 0 | 0 |  | 9.943 | 9.943 | 15.764 | 90 | 90 | 90 | 1558.48 | ARAHIM02_clean
ARAHIM_clean |  | 0 | 0 |  |  | 0.4850768 | 0.10782576 | 0.08189398 | 0.5324215 | 0.0618851 | 0.0641322 | 0.05813992 | 0 | 0 |  |  |  | 2.866626 | 2.867632 | -8.199696 | 0.2004629 | 0.02348836 | 0.04851371 | 0.2196978 | 0.09416171 | 0.1095998 | 0.06843162 | 0 | 0 |  | 9.942 | 9.942 | 15.764 | 90 | 90 | 90 | 1558.167 | ARAHIM_clean
ARIDIQ_clean |  | 1275.63 | 1492.31 |  |  | 0.4119187 | 0.7347216 | 0.6139198 | 0.4003077 | 0.06711484 | 0.06852029 | 0.03104161 | 1226.07 | 1434.23 | manually | 56 |  | -14.51397 | -7.712187 | 2.504147 | 1.894655 | 1.903457 | 1.909453 | 1.894211 | 0.1717643 | 0.1749922 | 0.08891543 | 730.645 | 691.149 |  | 29.265 | 7.897 | 42.565 | 90 | 90 | 90 | 9837.014 | ARIDIQ_clean
ARINOF_clean |  | 0 | 0 |  |  | 0.1503365 |  | 0.01030024 | 0.1530295 | 0.07391031 | 0.07433092 | 0.06823217 | 0 | 0 | manually | 131 |  | -14.20871 | 6.677547 | -15.72529 | 0.8305277 |  | 0.2702144 | 0.8413029 | 0.1789101 | 0.1720602 | 0.2713829 | 0 | 0 |  | 12.726 | 8.057 | 13.505 | 89.9577 | 90.123 | 89.9289 | 1384.709 | ARINOF_clean
ARINUL_clean |  | 345.135 | 306.659 |  |  | 0.1471905 |  | 0 | 0.1494904 | 0.08350269 | 0.08506632 | 0.05770289 | 0 | 0 |  |  |  | 0.7597396 | 0.7597396 | 1.241026 | 0.1274714 |  | 8.881784e-16 | 0.1294631 | 0.0788289 | 0.07932117 | 0.07070647 | 0 | 0 |  | 20.586 | 20.586 | 7.522 | 90 | 90 | 90 | 3187.699 | ARINUL_clean
AROFAP_clean |  | 1168.19 | 998.478 |  |  | 0.6193681 | 0.9669935 | 0.5020527 | 0.5776243 | 0.09067332 | 0.05522738 | 0.3094254 | 1072.98 | 917.099 |  |  |  | -0.2120623 | -0.04355511 | 0.05219148 | 0.2272193 | 0.4884743 | 0.2222839 | 0.1931181 | 0.07990206 | 0.05673436 | 0.2228799 | 1130.51 | 964.575 |  | 15.42 | 15.842 | 17.8191 | 112.762 | 112.204 | 95.4259 | 3565.407 | AROFAP_clean
AROFET_clean |  | 2010.71 | 2348.5 |  |  | 0.8264499 | 1.074759 | 1.187676 | 0.7820414 | 0.123246 | 0.05530097 | 0.4995569 | 1921.05 | 2243.72 |  |  |  | -3.507418 | 2.724509 | -1.286788 | 0.3796555 | 0.72582 | 0.367048 | 0.3346702 | 0.1067931 | 0.06941232 | 0.3138252 | 2004.88 | 2308.56 |  | 13.346 | 16.1862 | 17.7805 | 112.597 | 107.376 | 97.626 | 3248.056 | AROFET_clean
ARUCOH01_clean |  | 0 | 0 |  |  | 0.2194028 | 0.3117953 | 0.1995298 | 0.21367 | 0.06617591 | 0.05834049 | 0.1422914 | 0 | 0 |  |  |  | 0.002981811 | -2.271311 | 0.5085092 | 0.1900245 | 0.2206704 | 0.1554778 | 0.1885812 | 0.07168288 | 0.06532843 | 0.1334118 | 0 | 0 |  | 10.061 | 25.034 | 14.6902 | 90 | 103.082 | 90 | 3603.953 | ARUCOH01_clean
ARUCUN_clean |  | 0 | 0 |  |  | 0.3922247 | 0.1765213 | 0.1814142 | 0.4104217 | 0.0691486 | 0.06051377 | 0.1505627 | 0 | 0 |  |  |  | -4.349241 | -2.78324 | -2.560516 | 0.4252573 | 0.3268338 | 0.3210638 | 0.4336961 | 0.1069207 | 0.1027271 | 0.1464602 | 0 | 0 |  | 10.142 | 13.2217 | 14.8723 | 109.019 | 101.881 | 98.9985 | 1790.386 | ARUCUN_clean
ARUDAU_clean |  | 0 | 0 |  |  | 0.4229808 | 0.1948007 | 0.1768031 | 0.4426232 | 0.06828508 | 0.0593156 | 0.1528545 | 0 | 0 |  |  |  | -3.970452 | -3.110965 | -3.244054 | 0.5028024 | 0.3445645 | 0.3420596 | 0.5162548 | 0.1046514 | 0.1003201 | 0.1454898 | 0 | 0 |  | 10.119 | 13.6709 | 15.0093 | 111.271 | 101.927 | 99.4603 | 1826.715 | ARUDAU_clean
ARUJED_clean |  | 0 | 0 |  |  | 0.3469069 | 0.394333 | 0.1145403 | 0.3481617 | 0.0825099 | 0.06780431 | 0.1756453 | 0 | 0 |  |  |  | -4.992194 | -4.653218 | -10.05475 | 0.6211811 | 0.2130074 | 0.1047795 | 0.6843898 | 0.1390944 | 0.1427509 | 0.1159364 | 0 | 0 |  | 14.156 | 10.524 | 27.0325 | 90 | 100.648 | 90 | 3957.895 | ARUJED_clean
ARUYES_clean |  | 1109.23 | 750.205 |  |  | 1.03072 | 1.177219 | 0.8987343 | 1.000259 | 0.0834402 | 0.04283957 | 0.1700549 | 1006.32 | 680.589 |  |  |  | -6.569209 | 2.076011 | -0.6287674 | 0.2161543 | 0.224824 | 0.1481412 | 0.2191678 | 0.09357759 | 0.08164452 | 0.1190348 | 1121.25 | 719.383 |  | 7.08 | 17.326 | 20.7867 | 90 | 99.2743 | 90 | 2516.533 | ARUYES_clean
ARUYOB_clean | metalvsorganic | 0 | 0 |  |  | 0.358829 | 0.3550332 | 0.2955894 | 0.3882375 | 0.07643663 | 0.07160327 | 0.0828811 | 0 | 0 |  |  |  | -28.65828 | -21.53456 | -8.14112 | 1.338561 | 1.214588 | 2.078078 | 1.247201 | 0.7078919 | 0.5081169 | 0.9742587 | 0 | 0 |  | 9.547 | 26.405 | 7.99505 | 90 | 99.4741 | 90 | 1987.97 | ARUYOB_clean
ARUYUH01_clean | metalvsorganic | 1110.3 | 662.797 |  |  | 0.4873062 | 0.4724411 | 0.2809541 | 0.5869859 | 0.0847645 | 0.1066543 | 0.05557808 | 740.713 | 442.152 |  |  |  | -27.36399 | -15.55441 | -15.74937 | 2.943025 | 2.825661 | 2.979895 | 3.105244 | 0.7726663 | 0.7455492 | 0.8088225 | 0 | 0 |  | 9.819 | 23.326 | 8.934 | 90 | 90 | 90 | 2046.225 | ARUYUH01_clean
ARUYUH_clean | metalvsorganic | 820.739 | 488.715 |  |  | 0.5109682 | 0.4969751 | 0.2959589 | 0.6125865 | 0.04419372 | 0.03486769 | 0.05662843 | 769.284 | 458.087 |  |  |  | -50.84208 | -7.679093 | 7.36759 | 2.415189 | 2.216734 | 2.428452 | 2.707897 | 0.838356 | 0.852704 | 0.8192253 | 0 | 0 |  | 9.816 | 23.284 | 8.931 | 90 | 90 | 90 | 2041.231 | ARUYUH_clean
ASACON_clean |  | 808.297 | 454.533 |  |  | 0.5283712 | 0.5713134 | 0.4502466 | 0.5139643 | 0.1841443 | 0.1450749 | 0.2622833 | 607.878 | 341.831 |  |  |  | -11.57432 | 4.441734 | 3.600728 | 0.6549598 | 0.6007401 | 0.6188796 | 0.6938765 | 0.2370432 | 0.1763185 | 0.3584927 | 551.95 | 296.968 |  | 12.056 | 15.987 | 15.383 | 90 | 90 | 90 | 2964.908 | ASACON_clean
ASADAA_clean |  | 1072.28 | 704.983 |  |  | 0.9655858 | 1.181138 | 1.0023 | 0.9045738 | 0.1669359 | 0.0538532 | 0.4637781 | 1035 | 680.45 |  |  |  | 0.1574408 | -2.008681 | -13.93162 | 1.004189 | 1.077781 | 0.9247567 | 0.9889323 | 0.2121108 | 0.133049 | 0.4196479 | 891.545 | 498.07 |  | 11.941 | 15.298 | 17.316 | 84.7216 | 76.365 | 67.0301 | 2830.286 | ASADAA_clean
ASAHEJ_clean | Z>86 | 1334.27 | 634.475 | [9 empty] | NA | NA | [13 empty] | NA | NA | [8 empty] | ASAHEJ_clean
ASAJOU_clean |  | 0 | 0 |  |  | 0.4480657 | 0.4183702 | 0.1448169 | 0.4661627 | 0.1151092 | 0.1128791 | 0.1260574 | 0 | 0 |  |  |  | -1.914462 | 1.178106 | 3.066402 | 0.3916388 | 0.3298593 | 0.08959987 | 0.4146729 | 0.1156445 | 0.1152312 | 0.1176733 | 0 | 0 |  | 22.121 | 17.554 | 7.0484 | 90 | 97.0575 | 90 | 2716.241 | ASAJOU_clean
ASALAH_clean |  | 0 | 0 |  |  | 0.7126964 | 0.5985514 | 0.4200353 | 0.7433405 | 0.1384122 | 0.0766893 | 0.3729594 | 0 | 0 |  |  |  | -6.302782 | -8.160971 | -0.8975663 | 0.7515638 | 0.677607 | 0.2699989 | 0.7885919 | 0.1806801 | 0.1225197 | 0.40169 | 0 | 0 |  | 7.15 | 9.528 | 16.021 | 90 | 90 | 90 | 1091.434 | ASALAH_clean
ASALIP_clean |  | 0 | 0 | collapse |  | 1.923325 | 1.948144 | 2.842348 | 1.872343 | 0.402088 | 0.07674197 | 1.768541 | 0 | 0 |  |  |  | -2.47602 | -12.64154 | 3.416287 | 1.585277 | 2.447933 | 1.619355 | 1.492678 | 0.402537 | 0.148522 | 1.4694 | 0 | 0 |  | 7.204 | 8.731 | 16.234 | 90 | 90 | 90 | 1021.088 | ASALIP_clean
ASALOV_clean |  | 0 | 0 |  |  | 0.2745993 | 0.3479078 | 0.1442264 | 0.2704234 | 0.09761718 | 0.07158002 | 0.2220169 | 0 | 0 |  |  |  | 0.1334104 | -0.005923951 | -2.07597 | 0.2731457 | 0.3204694 | 0.1535321 | 0.2713591 | 0.1015538 | 0.07700023 | 0.2188655 | 0 | 0 |  | 14.017 | 13.505 | 12.5051 | 90 | 116.317 | 90 | 2121.861 | ASALOV_clean
ASAMUE_clean | Z>86 | 0 | 0 | [9 empty] | NA | NA | [13 empty] | NA | NA | [8 empty] | ASAMUE_clean
ASANAL_clean | occupancy | 681.104 | 566.906 |  |  | 0.6912504 | 0.4287082 | 0.8757916 | 0.7027921 | 0.2978329 | 0.3099862 | 0.1398395 | 0 | 0 |  |  |  | 3.547231 | 5.482152 | -8.312801 | 0.6298805 | 0.4283574 | 0.3235601 | 0.6447127 | 0.3954278 | 0.4145993 | 0.1461984 | 0 | 0 |  | 10.966 | 30.592 | 11.9325 | 90 | 117.01 | 90 | 3566.398 | ASANAL_clean
ASECUY_clean | Z>86 | 1022.78 | 711.52 | [9 empty] | NA | NA | [13 empty] | NA | NA | [8 empty] | ASECUY_clean
ASEJOZ01_clean |  | 0 | 0 |  |  | 1.344222 | 1.664552 | 1.898252 | 1.238808 | 0.08785167 | 0.03047223 | 0.2886797 | 966.892 | 552.973 |  |  |  | -16.19887 | 1.223711 | -20.8451 | 1.05243 | 1.316819 | 2.044964 | 0.9181967 | 0.1749121 | 0.1420598 | 0.2898948 | 0 | 0 |  | 12.869 | 18.093 | 14.5194 | 90 | 116.053 | 90 | 3037.163 | ASEJOZ01_clean
ASEJOZ_clean |  | 0 | 0 |  |  | 1.346505 | 1.492009 | 2.015744 | 1.261778 | 0.08102272 | 0.03103189 | 0.2559906 | 902.69 | 513.89 |  |  |  | -20.59405 | -18.99657 | -22.69116 | 1.707483 | 2.565129 | 1.572286 | 1.568063 | 0.458385 | 0.3753547 | 0.748991 | 0 | 0 |  | 14.561 | 18.078 | 12.8449 | 90 | 116.603 | 90 | 3023.245 | ASEJOZ_clean
ASEKAM_clean | occupancy | 1203.13 | 696.813 |  |  | 0.554347 | 0.6942609 | 0.7251468 | 0.5092842 | 0.1956665 | 0.09359645 | 0.3998066 | 1035.05 | 599.45 |  |  |  | 0.918175 | 12.7577 | -31.14712 | 5.366558 | 5.510565 | 4.590903 | 5.415322 | 0.645126 | 0.1834835 | 1.568411 | 0 | 0 |  | 10.608 | 24.651 | 7.23888 | 90 | 95.2948 | 90 | 1884.874 | ASEKAM_clean
ASINAT_clean |  | 1760.06 | 2419.61 |  |  | 0.1643599 | 0.2265529 | 0.1681769 | 0.1599295 | 0.06669766 | 0.06320631 | 0.1016111 | 1737.17 | 2388.02 |  |  |  | 0.1770838 | 0.2834258 | 0.2669492 | 0.1584152 | 0.2390328 | 0.1707955 | 0.1525303 | 0.06646806 | 0.06225263 | 0.1086223 | 1736.86 | 2403.68 |  | 21.007 | 21.0986 | 21.2396 | 63.4767 | 63.6899 | 84.6588 | 7485.668 | ASINAT_clean
ASINEX_clean | n= 2736 | 1755.12 | 2659.37 | [9 empty] | NA | NA | manually | 18 |  | -1.068349 | 1.216317 | 0.853638 | 0.327123 | 0.2999664 | 0.2947177 | 0.3296449 | 0.06539527 | 0.06780988 | 0.0343503 | NA | NA | [8 empty] | ASINEX_clean
ASINIB_clean | n= 2736 | 1755.77 | 2636.03 | [9 empty] | NA | NA | [13 empty] | NA | NA | [8 empty] | ASINIB_clean
ASIQEA_clean |  | 1336.84 | 1481.16 |  |  | 0.3845914 |  | 0 | 0.3914592 | 0.05778284 | 0.05575014 | 0.08827336 | 1354.49 | 1500.72 |  |  |  | 1.245486 | 1.245486 | -6.270663 | 0.4117327 |  | 8.881784e-16 | 0.4190851 | 0.07613617 | 0.07305881 | 0.1222966 | 1322.22 | 1407.52 |  | 18.001 | 18.001 | 12.946 | 90 | 90 | 90 | 4194.97 | ASIQEA_clean
ASIQIE_clean |  | 1354.94 | 1516.32 |  |  | 0.2285279 |  | 0 | 0.2326087 | 0.06016753 | 0.05905242 | 0.07689412 | 1336.04 | 1495.16 |  |  |  | -0.2809051 | -0.2809051 | -17.40333 | 0.9130528 |  | 0 | 0.9293573 | 0.1266171 | 0.1158816 | 0.2876492 | 1044.92 | 960.443 |  | 18.12 | 18.12 | 12.905 | 90 | 90 | 90 | 4237.155432 | ASIQIE_clean
ASIRUR_clean |  | 0 | 0 |  |  | 0.4728243 | 0.4758709 | 0.3709868 | 0.480914 | 0.1111442 | 0.0445267 | 0.3065555 | 0 | 0 |  |  |  | -2.809143 | -13.33137 | 4.29313 | 0.3846481 | 0.4560784 | 0.5117747 | 0.3524221 | 0.1525035 | 0.1202706 | 0.2470536 | 0 | 0 |  | 10.893 | 6.618 | 17.3375 | 90 | 106.886 | 90 | 1195.97 | ASIRUR_clean
ASIVAB_clean |  | 2261.36 | 4201.37 |  |  | 0.1191972 | 0.1297446 | 0.05832511 | 0.1200215 | 0.08054688 | 0.0816637 | 0.07359775 | 2285.81 | 4246.76 |  |  |  | 0.5810531 | 0.7763971 | 0.9107688 | 0.1165831 | 0.1336788 | 0.06895131 | 0.1156676 | 0.08005434 | 0.08020975 | 0.07908735 | 2271.05 | 4315.79 |  | 34.145 | 34.145 | 19.884 | 90 | 90 | 90 | 23182.38 | ASIVAB_clean
ASIVEF_clean | occupancy | 2094.16 | 3360.01 |  |  | 0.1937399 | 0.3407766 | 0.1647556 | 0.1675209 | 0.1606404 | 0.1555974 | 0.1889368 | 2062.13 | 3308.74 |  |  |  | 0.7922896 | 0.5830221 | 1.912369 | 0.1974779 | 0.3425969 | 0.1628116 | 0.171834 | 0.1568173 | 0.1514244 | 0.1870774 | 2050.83 | 3399.68 |  | 34.167 | 34.167 | 19.343 | 90 | 90 | 90 | 22580.71 | ASIVEF_clean
ASOHUL_clean |  | 1374.04 | 1322.44 |  |  | 0.1214905 | 0.115877 | 0.1827292 | 0.1173441 | 0.05249699 | 0.02886906 | 0.09300201 | 1422.4 | 1369.08 |  |  |  | 2.502317 | -3.389628 | 1.035179 | 0.1035675 | 0.11482 | 0.1261812 | 0.093708 | 0.04822683 | 0.0471087 | 0.05014362 | 1407.52 | 1355.38 |  | 17.696 | 6.875 | 11.93 | 90 | 90 | 90 | 1451.4038 | ASOHUL_clean
ASOSUY_clean |  | 1898.53 | 2115.76 |  |  | 0.1709379 | 0.1150298 | 0.1022102 | 0.1927196 | 0.04738889 | 0.04687775 | 0.04880434 | 1526.82 | 1701.47 |  |  |  | 0.994681 | 0.993601 | 0.6924143 | 0.09873457 | 0.0711463 | 0.06395685 | 0.1095692 | 0.04301726 | 0.04429784 | 0.03947106 | 1882.28 | 2152.45 |  | 18.518 | 18.5179 | 19.122 | 90 | 90 | 120 | 5678.711 | ASOSUY_clean
ASOVEL_clean |  | 823.499 | 796.583 |  |  | 0.3417959 | 0.7732173 | 0.7096344 | 0.2999254 | 0.06571876 | 0.05797682 | 0.1760413 | 799.781 | 773.699 |  |  |  | -0.8243911 | -7.407428 | -3.824619 | 0.398778 | 0.9627736 | 0.4369938 | 0.352894 | 0.105423 | 0.1027699 | 0.1432291 | 617.314 | 527.369 |  | 8.984 | 10.592 | 32.72 | 90 | 90 | 90 | 3113.587 | ASOVEL_clean
ASOYOY_clean |  | 1889.43 | 2280.06 |  |  | 0.314866 | 0.1975217 | 1.064367 | 0.3019787 | 0.08814714 | 0.06466315 | 0.3569083 | 1813.99 | 2189.02 |  |  |  | -2.243385 | -2.243385 | -2.999392 | 0.4241721 | 0.3193699 | 1.29845 | 0.4080581 | 0.1113195 | 0.08961347 | 0.3597327 | 1663.02 | 1860.28 |  | 22.261 | 22.261 | 32.92 | 90 | 90 | 90 | 16313.58 | ASOYOY_clean
ASUBIB_clean |  | 1250.82 | 822.282 |  |  | 0.5443416 | 0.7139282 | 0.9016972 | 0.4746074 | 0.1075461 | 0.04544629 | 0.288366 | 1309.68 | 860.928 |  |  |  | -3.177997 | -6.369845 | -1.465183 | 0.7307913 | 0.9465716 | 1.10569 | 0.6463756 | 0.1312182 | 0.09744951 | 0.2295448 | 1014.34 | 599.891 |  | 10.944 | 11.1285 | 15.9979 | 75.5691 | 82.9591 | 75.5604 | 1823.512 | ASUBIB_clean
ASUJIJ_clean |  | 0 | 0 |  |  | 0.2431035 | 0.118879 | 0.1849923 | 0.2548943 | 0.04053003 | 0.04255592 | 0.02558908 | 0 | 0 |  |  |  | 0.2719719 | -4.235424 | -3.412313 | 0.2279498 | 0.1857067 | 0.1988023 | 0.2323203 | 0.06440128 | 0.06854283 | 0.03385732 | 0 | 0 |  | 19.377 | 16.277 | 10.7199 | 90 | 101.384 | 90 | 3314.533 | ASUJIJ_clean
ASUKEE01_clean |  | 0 | 0 |  |  | 0.3318687 |  | 0.8764236 | 0.3137169 | 0.07248035 | 0.07053293 | 0.09292829 | 0 | 0 |  |  |  | -11.644 | 2.932991 | 3.777792 | 0.2642166 |  | 0.6829322 | 0.2502594 | 0.06807264 | 0.06537191 | 0.09643027 | 0 | 0 |  | 18.747 | 23.355 | 30.404 | 90 | 90 | 90 | 13311.97 | ASUKEE01_clean
ASUKEE_clean |  | 0 | 0 |  |  | 0.3361159 |  | 0.8796519 | 0.317998 | 0.07135727 | 0.06941735 | 0.09172646 | 0 | 0 |  |  |  | -11.77824 | 2.90334 | 3.73006 | 0.266869 |  | 0.6843352 | 0.2529534 | 0.06700494 | 0.06433847 | 0.09500288 | 0 | 0 |  | 18.777 | 23.359 | 30.423 | 90 | 90 | 90 | 13343.89 | ASUKEE_clean
ASUWUI_clean |  | 883.558 | 767.744 |  |  | 0.2398525 | 0.31676 | 0.3483883 | 0.2334555 | 0.05674138 | 0.0566065 | 0.05815312 | 877.691 | 762.622 |  |  |  | -0.4348029 | 0.2572219 | -3.652517 | 0.2403006 | 0.3493502 | 0.3425663 | 0.2327052 | 0.06673558 | 0.06786383 | 0.05492658 | 808.366 | 671.621 |  | 14.995 | 17.5334 | 20.2381 | 115.226 | 92.3278 | 105.606 | 4561.775 | ASUWUI_clean
ATAFIK_clean |  | 1747.42 | 1438.11 |  |  | 0.5022113 | 0.6007582 | 0.5378562 | 0.4436638 | 0.05033981 | 0.02548513 | 0.1124765 | 1791.91 | 1474.59 |  |  |  | -8.748148 | 1.317002 | 1.317002 | 0.3285463 | 0.3420084 | 0.3932425 | 0.3113442 | 0.0744949 | 0.06310406 | 0.102972 | 1548.78 | 1193.96 |  | 11.81 | 18.777 | 18.777 | 90 | 90 | 90 | 4163.919 | ATAFIK_clean
ATAYAX_clean |  | 2151.88 | 2752.26 |  |  | 0.06708198 | 0.02171256 | 0.2330067 | 0.06799686 | 0.05517988 | 0.04879362 | 0.08640158 | 2094.09 | 2678.38 |  |  |  | 0.5620521 | 0.5615132 | 0.3245277 | 0.06808986 | 0.02930006 | 0.2486099 | 0.06659804 | 0.05453492 | 0.04835052 | 0.08476976 | 2109.04 | 2736.74 |  | 18.557 | 18.5569 | 24.189 | 90 | 90 | 119.998 | 7213.906 | ATAYAX_clean
ATAYEB_clean |  | 2059.44 | 2493.62 |  |  | 0.1095596 | 0.08993736 | 0.02123068 | 0.1190921 | 0.05975196 | 0.06417243 | 0.03715841 | 2046.84 | 2478.42 |  |  |  | 2.103642 | 2.104726 | 1.062017 | 0.09009152 | 0.07617407 | 0.06712002 | 0.09458531 | 0.05997869 | 0.06087816 | 0.05538138 | 2130.7 | 2718.2 |  | 18.435 | 18.4346 | 23.832 | 90 | 90 | 119.999 | 7014.107 | ATAYEB_clean
ATEJOA_clean | occupancy | 339.742 | 178.96 | collapse |  | 1.274586 | 1.85707 | 1.421477 | 1.099278 | 0.7096889 | 0.6283406 | 1.159042 | 0 | 0 |  |  |  | -9.406469 | 9.013394 | 5.589761 | 1.257294 | 1.804627 | 1.080138 | 1.098402 | 0.6657206 | 0.5861795 | 1.10509 | 0 | 0 |  | 9.541 | 12.842 | 14.4554 | 116.316 | 109.2 | 90.1517 | 1476.058 | ATEJOA_clean
ATEXII_clean |  | 0 | 0 |  |  | 0.3141576 | 0.2616696 | 0.4563188 | 0.3124673 | 0.06364562 | 0.05623246 | 0.1040061 | 0 | 0 |  |  |  | -0.8320547 | -3.366237 | -0.404862 | 0.1812763 | 0.2072732 | 0.3100883 | 0.1730578 | 0.06740746 | 0.06325365 | 0.09002262 | 0 | 0 |  | 10.949 | 11.731 | 21.686 | 90 | 90 | 90 | 2785.409 | ATEXII_clean
ATEYED_clean |  | 3139.83 | 6711.67 |  |  | 0.1388877 |  | 0.00021099 | 0.1410546 | 0.0669761 | 0.06448087 | 0.1118903 | 3026.7 | 6469.81 |  |  |  | -1.375302 | -0.1965914 | 0.05455427 | 0.1315849 |  | 0.00021099 | 0.1336376 | 0.07263238 | 0.07023238 | 0.1158323 | 3002.31 | 6305.66 |  | 28.132 | 12.615 | 24.7461 | 90 | 120.027 | 90 | 7603.386 | ATEYED_clean
ATEYOP_clean | n= 1144 | 2289.18 | 3168.91 | [9 empty] | NA | NA |  |  |  | -1.16633 | -0.9053882 | -2.396509 | 0.2942296 | 0.3888723 | 0.316617 | 0.281476 | 0.0879438 | 0.07670935 | 0.1527579 | 2240.84 | 2965.26 | [8 empty] | ATEYOP_clean
ATEYUV_clean | n= 1144 | 2317.98 | 3085.97 | [9 empty] | NA | NA |  |  |  | 0.5065633 | -1.862672 | -2.04785 | 0.36545 | 0.4541581 | 0.3305128 | 0.3548491 | 0.0827451 | 0.07304856 | 0.1433485 | 2233.7 | 2873.11 | [8 empty] | ATEYUV_clean
ATEZAC_clean |  | 2202.97 | 3203.7 |  |  | 0.3563652 | 0.487418 | 0.4212086 | 0.3378864 | 0.07716501 | 0.07188449 | 0.1223428 | 2187.38 | 3181 |  |  |  | -3.366854 | 0.08993664 | -1.460871 | 0.3668151 | 0.5410079 | 0.3281437 | 0.3452742 | 0.08862012 | 0.0841621 | 0.1267609 | 2185.92 | 3065.73 |  | 32.318 | 29.354 | 18.5231 | 90 | 104.277 | 90 | 17029.45 | ATEZAC_clean
ATEZEG_clean |  | 2244.72 | 2894.26 |  |  | 0.4231667 | 0.487647 | 0.3115673 | 0.4181889 | 0.2241063 | 0.2369964 | 0.09778316 | 2201.83 | 2838.94 |  |  |  | -2.010774 | -1.023411 | -0.690907 | 0.4542289 | 0.5607936 | 0.2682254 | 0.4460359 | 0.2312317 | 0.2434813 | 0.1111855 | 2164.63 | 2709.43 |  | 32.485 | 29.089 | 17.6287 | 90 | 104.346 | 90 | 16138.89 | ATEZEG_clean
ATEZIK_clean |  | 2238.94 | 3008.14 |  |  | 0.4711687 | 0.4792057 | 0.3680609 | 0.4724596 | 0.2215923 | 0.2312203 | 0.1167531 | 2172.61 | 2919.07 |  |  |  | -3.291849 | 1.211795 | -1.234753 | 0.4582369 | 0.5119222 | 0.3385014 | 0.4546672 | 0.2251063 | 0.2352088 | 0.1151005 | 2170.35 | 2855.8 |  | 32.301 | 28.825 | 18.6923 | 90 | 104.24 | 90 | 16869.2 | ATEZIK_clean
ATIBAG_clean |  | 570.994 | 346.419 |  |  | 0.5647402 | 0.5111571 | 0.347721 | 0.6725782 | 0.1059412 | 0.06105397 | 0.1463396 | 761.111 | 461.731 |  |  |  | -7.403213 | -5.995107 | -6.158484 | 0.1265684 | 0.1197 | 0.06349427 | 0.1492053 | 0.102429 | 0.1331922 | 0.07474205 | 0 | 0 |  | 10.128 | 11.649 | 14.8603 | 91.6697 | 90 | 90 | 1752.49 | ATIBAG_clean
ATIBIO_clean |  | 0 | 0 |  | NUMBER OF ATOM | [7 empty] | 0 | 0 | [16 empty] | 10.244 | 11.688 | 14.8989 | 91.1384 | 90 | 90 | 1783.521 | ATIBIO_clean
ATIBOU01_clean |  | 708.36 | 444.75 |  |  | 0.5498904 | 0.5046017 | 0.357632 | 0.6432439 | 0.1099753 | 0.06698308 | 0.1486683 | 860.075 | 540.006 |  |  |  | -6.76878 | -5.959086 | -4.691831 | 0.1425124 | 0.1383805 | 0.05252033 | 0.1691424 | 0.1052226 | 0.132633 | 0.08055327 | 0 | 0 |  | 10.25 | 11.683 | 15.154 | 91.8605 | 90 | 90 | 1813.746 | ATIBOU01_clean
ATIBOU02_clean |  | 703.786 | 442.83 |  |  | 0.5495032 | 0.5048895 | 0.3545057 | 0.6428662 | 0.1096659 | 0.06611609 | 0.1488607 | 850.419 | 535.074 |  |  |  | -6.050814 | -6.445269 | -4.501595 | 0.1385501 | 0.1392499 | 0.0494277 | 0.1601309 | 0.1066526 | 0.132288 | 0.08358073 | 0 | 0 |  | 11.698 | 10.245 | 15.1721 | 90 | 91.6203 | 90 | 1817.589 | ATIBOU02_clean
ATIBOU_clean |  | 571.275 | 343.587 |  |  | 0.5188568 | 0.4752517 | 0.3334735 | 0.6088077 | 0.1015934 | 0.05282295 | 0.1454868 | 743.671 | 447.311 |  |  |  | -8.137123 | -8.036088 | -6.327074 | 0.1432471 | 0.1344311 | 0.06475868 | 0.1716853 | 0.09443695 | 0.1338634 | 0.05895313 | 0 | 0 |  | 10.095 | 11.705 | 14.7101 | 91.5075 | 90 | 90 | 1737.573 | ATIBOU_clean
ATIBUA_clean |  | 516.08 | 307.961 |  |  | 0.5406143 | 0.4887356 | 0.323485 | 0.6467754 | 0.1034672 | 0.05827154 | 0.1441433 | 710.084 | 423.74 |  |  |  | -4.849675 | -4.79816 | -4.470958 | 0.1265649 | 0.1416781 | 0.04054374 | 0.1329571 | 0.09772223 | 0.103863 | 0.0921955 | 0 | 0 |  | 10.005 | 11.519 | 14.9614 | 91.2294 | 90 | 90 | 1723.868 | ATIBUA_clean
ATICAH_clean |  | 686.953 | 430.652 |  |  | 0.5219683 | 0.4807126 | 0.3543906 | 0.6051185 | 0.1060018 | 0.04482956 | 0.1610568 | 890.537 | 558.297 |  |  |  | -6.757432 | -5.887703 | -5.632164 | 0.1868376 | 0.1704098 | 0.06230839 | 0.2343977 | 0.09092261 | 0.1072926 | 0.07618964 | 0 | 0 |  | 10.162 | 11.655 | 15.2941 | 91.1502 | 90 | 90 | 1811.039 | ATICAH_clean
ATICEL_clean |  | 623.058 | 387.008 |  |  | 0.5317915 | 0.4941511 | 0.3634135 | 0.6115264 | 0.09085619 | 0.02455407 | 0.1505281 | 835.131 | 518.766 |  |  |  | -8.424418 | -7.272205 | -6.195458 | 0.1509318 | 0.1383788 | 0.05851055 | 0.1865901 | 0.08268484 | 0.1018853 | 0.06540442 | 0 | 0 |  | 10.196 | 11.834 | 14.8742 | 90.9823 | 90 | 90 | 1794.449 | ATICEL_clean
ATIJUJ_manual |  | 1187.44 | 1576.11 |  |  | 1.399483 | 2.776821 | 2.385905 | 1.191644 | 0.220061 | 0.06739083 | 0.8460089 | 1167.68 | 1549.82 |  |  |  | -12.19987 | 5.985799 | 5.962814 | 0.6495833 | 0.4483629 | 0.2253216 | 0.6955112 | 0.132278 | 0.09391297 | 0.2895749 | 1104.22 | 1452.68 |  | 6.263 | 23.9283 | 23.9281 | 60.7513 | 84.9939 | 95.006 | 3081.816 | ATIJUJ_manual
ATIRUS_clean |  | 0 | 0 |  |  | 2.660346 | 2.135894 | 1.672721 | 3.019853 | 0.08412809 | 0.03652963 | 0.1852748 | 868.788 | 423.867 |  |  |  | -3.590949 | -8.134884 | -12.71251 | 0.9111945 | 1.108926 | 1.259888 | 0.7777091 | 0.2172271 | 0.2083477 | 0.2360957 | 0 | 0 |  | 26.291 | 13.576 | 6.76213 | 90 | 92.441 | 90 | 2411.394 | ATIRUS_clean
ATIXAE_clean |  | 1587.4 | 1469.31 |  |  | 0.4283514 | 0.7947639 | 0.3981789 | 0.3727539 | 0.06422347 | 0.05423366 | 0.1175025 | 1436.89 | 1330.03 |  |  |  | -10.53305 | -6.312938 | -1.03606 | 0.3688111 | 0.8878405 | 0.3145056 | 0.2903528 | 0.1177567 | 0.09280232 | 0.2508469 | 716.298 | 550.322 |  | 8.322 | 15.432 | 28.6469 | 90 | 93.4482 | 90 | 3672.321 | ATIXAE_clean
ATIXUX_clean |  | 608.512 | 392.466 |  |  | 0.09538955 | 0.1677787 | 0.008112084 | 0.07671468 | 0.06134725 | 0.04414439 | 0.1086551 | 571.792 | 368.783 |  |  |  | -11.91461 | -1.832585 | -3.244334 | 0.1724607 | 0.1598614 | 0.1148806 | 0.1802593 | 0.08661132 | 0.09371151 | 0.06708579 | 0 | 0 |  | 8.104 | 27.066 | 20.423 | 90 | 90 | 90 | 4479.639 | ATIXUX_clean
ATOGEV_clean | metalvsorganic | 1076.72 | 665.534 |  |  | 1.018114 | 1.033249 | 0.4145294 | 1.221757 | 0.1678914 | 0.2154772 | 0.1044436 | 0 | 0 |  |  |  | -8.576414 | -21.34696 | -36.50025 | 2.385708 | 2.254327 | 2.612853 | 2.497601 | 0.9202942 | 0.7902954 | 1.093626 | 0 | 0 |  | 9.914 | 14.441 | 14.9788 | 90 | 98.8869 | 90 | 2118.742 | ATOGEV_clean
ATOWIQ_clean |  | 1635.35 | 1886.77 |  |  | 0.4050052 | 0.2459935 | 0.1586978 | 0.4402902 | 0.06588639 | 0.06951953 | 0.04752951 | 1658.35 | 1913.22 |  |  |  | 0.2177625 | 0.2177625 | -0.6010017 | 0.1882423 | 0.1461224 | 0.1241207 | 0.1975341 | 0.06567742 | 0.07071425 | 0.04022814 | 1639.77 | 1871.53 |  | 13.822 | 13.8223 | 14.3757 | 61.9192 | 61.9187 | 79.7104 | 2134.683 | ATOWIQ_clean
ATOWOW_clean |  | 1613.5 | 1864.25 |  |  | 0.192761 | 0.1046658 | 0.115592 | 0.2094173 | 0.06260653 | 0.06854673 | 0.03259289 | 1607.41 | 1857.12 |  |  |  | 0.2382663 | 0.237555 | 0.2425087 | 0.138167 | 0.08153941 | 0.09438299 | 0.1485897 | 0.06012991 | 0.06593126 | 0.0308178 | 1599.37 | 1853.3 |  | 14.06 | 14.0598 | 14.3494 | 60.9749 | 60.976 | 83.892 | 2137.762 | ATOWOW_clean
ATULIM_clean |  | 404.91 | 230.318 |  |  | 0.08824014 | 0.0592393 | 0.03076358 | 0.09935392 | 0.04481641 | 0.05203902 | 0.02170406 | 375.026 | 213.325 |  |  |  | -1.460955 | -0.1146383 | -5.054792 | 0.1843049 | 0.1687927 | 0.1102472 | 0.1935814 | 0.07338722 | 0.08065719 | 0.0501233 | 304.031 | 161.611 |  | 15.983 | 16.399 | 6.242 | 90 | 90 | 90 | 1636.061 | ATULIM_clean
ATUXIY_clean |  | 1132.98 | 726.078 |  |  | 0.3100524 | 0.5267138 | 0.3810348 | 0.2277953 | 0.1220535 | 0.05482161 | 0.2624496 | 1139.8 | 730.465 |  |  |  | 1.078062 | -2.847796 | -6.447825 | 0.3770822 | 0.588163 | 0.4898976 | 0.2943242 | 0.159704 | 0.09299135 | 0.2990157 | 0 | 0 |  | 23.06 | 11.005 | 20.9501 | 90 | 106.368 | 90 | 5101.143 | ATUXIY_clean
ATUXOE_clean |  | 0 | 0 |  |  | 0.8254092 | 0.7221399 | 0.5880188 | 0.8842166 | 0.1301915 | 0.04348615 | 0.2700039 | 0 | 0 |  |  |  | -1.728685 | -19.57084 | -5.124204 | 0.7679003 | 0.8716129 | 0.542596 | 0.7491634 | 0.2061365 | 0.175987 | 0.2547525 | 0 | 0 |  | 11.072 | 12.6758 | 16.0225 | 100.291 | 105.883 | 95.9274 | 2100.371 | ATUXOE_clean
ATUXUK_clean |  | 0 | 0 |  |  | 0.488674 | 0.4929569 | 0.4672066 | 0.4889579 | 0.117767 | 0.04122412 | 0.2443571 | 0 | 0 |  |  |  | -2.400863 | -16.71546 | -3.602574 | 0.6075977 | 0.7035762 | 0.4005472 | 0.5901317 | 0.1713624 | 0.149124 | 0.2081413 | 0 | 0 |  | 11.025 | 12.6048 | 16.0082 | 100.236 | 106.069 | 95.7233 | 2077.438 | ATUXUK_clean
ATUYAR_clean |  | 0 | 0 |  |  | 0.6179576 | 0.5186988 | 0.5394304 | 0.6593109 | 0.1181023 | 0.04144897 | 0.2438924 | 0 | 0 |  |  |  | -1.245115 | -16.55214 | -4.550078 | 0.6700426 | 0.7444749 | 0.535041 | 0.6558924 | 0.1819179 | 0.1492896 | 0.2354617 | 0 | 0 |  | 11.003 | 12.4861 | 15.9247 | 100.09 | 106.028 | 95.764 | 2044.482 | ATUYAR_clean
ATUZEW_clean |  | 1616.79 | 1668.64 | [14 empty] | -1.028231 | -0.03958849 | -15.49226 | 2.312063 | 0.7032705 | 0.5292697 | 2.685607 | 0.4927064 | 0.529212 | 0.216886 | 0 | 0 | [8 empty] | ATUZEW_clean
AVAGIP_clean |  | 585.306 | 416.739 |  |  | 0.1839371 |  | 0.3570794 | 0.1789902 | 0.05931444 | 0.06170325 | 0.0290562 | 566.177 | 403.135 |  |  |  | 1.051642 | 1.051323 | -4.629462 | 0.1884099 |  | 0.2843452 | 0.1856689 | 0.0617124 | 0.06405355 | 0.03205784 | 533.174 | 369.7 |  | 31.37 | 31.37 | 7.847 | 90 | 90 | 90 | 7722.051 | AVAGIP_clean
AVAGOV_clean |  | 573.385 | 408.189 |  |  | 0.2154401 |  | 0.5215994 | 0.2066927 | 0.06331653 | 0.06311809 | 0.06583012 | 584.552 | 416.123 |  |  |  | 2.168679 | 2.167391 | -8.52893 | 0.2466368 |  | 0.4013413 | 0.2422167 | 0.06789637 | 0.06812596 | 0.0649882 | 491.978 | 334.406 |  | 31.065 | 31.065 | 8 | 90 | 90 | 90 | 7720.2738 | AVAGOV_clean
AVAGUB_clean |  | 688.421 | 514.563 |  |  | 0.1628119 |  | 0.5164101 | 0.1527091 | 0.06473251 | 0.06349723 | 0.08037932 | 649.039 | 485.128 |  |  |  | 1.105944 | 1.121286 | -7.486742 | 0.1752466 |  | 0.4245246 | 0.1681243 | 0.06868235 | 0.06899298 | 0.06474765 | 482.079 | 340.82 |  | 22.813 | 22.813 | 7.788 | 90 | 90 | 90 | 4053.132 | AVAGUB_clean
AVAJUE_clean | n= 2288 | 1022.8 | 6232.14 | [9 empty] | NA | NA |  |  |  | 0.4445904 | 0.4445904 | 0.4445904 | 0.1483193 | 0.2624503 | 0.05972673 | 0.1396959 | 0.07017389 | 0.064664 | 0.1125577 | 1040.85 | 6427.09 | [8 empty] | AVAJUE_clean
AVAKAL_clean |  | 1290.64 | 6222.52 |  |  | 0.1368534 | 0.1254738 | 0.04462868 | 0.1400818 | 0.08419528 | 0.08158618 | 0.1131852 | 1312.23 | 6326.6 |  |  |  | 0.107636 | 0.1070724 | 0.107636 | 0.1360591 | 0.1261117 | 0.0475566 | 0.139066 | 0.08386715 | 0.08111194 | 0.1144806 | 1309.72 | 6334.85 |  | 35.49 | 35.49 | 35.49 | 90 | 90 | 90 | 44701.08 | AVAKAL_clean
AVAKEP_clean |  | 1435.42 | 5859.02 |  |  | 0.09926987 | 0.0289729 | 0.056817 | 0.1049812 | 0.06349345 | 0.06553711 | 0.03351988 | 1464.48 | 5977.62 |  |  |  | 0.7983051 | 0.7988701 | 0.7983051 | 0.09464587 | 0.04229262 | 0.07947307 | 0.09860915 | 0.0610504 | 0.06197079 | 0.04755123 | 1444.56 | 6038.69 |  | 35.4 | 35.4 | 35.4 | 90 | 90 | 90 | 44361.864 | AVAKEP_clean
AVALEO_clean |  | 0 | 0 |  |  | 0.5957636 | 1.045808 | 0.05275739 | 0.5649457 | 0.111623 | 0.07877478 | 0.3546995 | 0 | 0 |  |  |  | -5.719369 | -3.818565 | -8.673219 | 0.4824841 | 0.8831522 | 0.8593147 | 0.4427579 | 0.1827299 | 0.1465778 | 0.4502557 | 0 | 0 |  | 15.458 | 14.22 | 14.2445 | 90 | 99.8386 | 90 | 3085.073 | AVALEO_clean
AVAQIX01_clean |  | 0 | 0 |  |  | 0.7113582 | 1.007079 | 0.5958426 | 0.6628414 | 0.07302258 | 0.0464145 | 0.1594988 | 636.35 | 479.18 |  |  |  | -3.888521 | -19.37804 | 3.47671 | 1.49369 | 1.358822 | 0.4864505 | 1.563995 | 0.2093393 | 0.179372 | 0.3067331 | 0 | 0 |  | 12.246 | 15.458 | 18.845 | 90 | 90 | 90 | 3567.333 | AVAQIX01_clean
AVAQIX_clean |  | 0 | 0 |  |  | 0.5103904 | 0.5540126 | 0.2304026 | 0.5151858 | 0.07339454 | 0.05308998 | 0.1393844 | 701.053 | 536.375 |  |  |  | -0.5567396 | -1.270558 | -0.3346759 | 0.09728997 | 0.08499069 | 0.16141 | 0.09661166 | 0.06628316 | 0.05988906 | 0.08706399 | 0 | 0 |  | 12.34 | 15.505 | 18.944 | 90 | 90 | 90 | 3624.588 | AVAQIX_clean
AVEHAM_clean |  | 264.294 | 218.439 |  |  | 0.3090701 | 0.1902617 | 0.05974708 | 0.3227409 | 0.07505906 | 0.07211876 | 0.107135 | 0 | 0 |  |  |  | -6.141751 | 2.103606 | -1.19441 | 0.5452465 | 0.2928995 | 0.0368804 | 0.5738834 | 0.1036904 | 0.09980196 | 0.1461095 | 0 | 0 |  | 12.656 | 9.241 | 25.5444 | 90 | 96.1576 | 90 | 2970.286 | AVEHAM_clean
AVELOD_clean |  | 1507.43 | 1647.03 |  |  | 0.1732973 | 0.3493656 | 0.2995673 | 0.1588001 | 0.08948307 | 0.08151369 | 0.1452687 | 1456.77 | 1591.68 |  |  |  | 1.587659 | 1.587659 | 1.262015 | 0.1568118 | 0.3228008 | 0.2791088 | 0.1430459 | 0.08696836 | 0.0759318 | 0.1642242 | 1495.71 | 1707.81 |  | 13.756 | 13.756 | 25.531 | 90 | 90 | 90 | 4831.168 | AVELOD_clean
AVELUJ_clean |  | 1532.35 | 1697.55 |  |  | 0.205948 | 0.1558394 | 0.08452625 | 0.2126643 | 0.07648648 | 0.07968857 | 0.05407188 | 1501.27 | 1663 |  |  |  | -0.06109313 | -0.06109313 | -0.01057455 | 0.2049134 | 0.1497656 | 0.07770947 | 0.2121104 | 0.07679524 | 0.0800376 | 0.05409878 | 1498.88 | 1658.27 |  | 13.749 | 13.749 | 25.533 | 90 | 90 | 90 | 4826.631 | AVELUJ_clean
AVEMAQ_clean |  | 1525.37 | 1681.27 |  |  | 0.324771 | 0.2521406 | 0.0677455 | 0.3369615 | 0.1014123 | 0.1066797 | 0.06348751 | 1488.15 | 1640.32 |  |  |  | -1.194958 | -1.194958 | 0.01452918 | 0.3191841 | 0.2260918 | 0.09557648 | 0.3316021 | 0.1065771 | 0.1113814 | 0.07198608 | 1457.73 | 1568.78 |  | 13.733 | 13.733 | 25.466 | 90 | 90 | 90 | 4802.768 | AVEMAQ_clean
AVEQID_clean |  | 2062.3 | 2573.84 |  |  | 0.3888101 | 0.5006962 | 0.9692832 | 0.3316292 | 0.06485929 | 0.04298682 | 0.2007811 | 2089.54 | 2607.86 |  |  |  | 0.8106789 | -1.837911 | 2.635854 | 0.4156819 | 0.5365482 | 0.9441072 | 0.3597138 | 0.06887832 | 0.04795079 | 0.1989279 | 2099.49 | 2650.06 |  | 12.496 | 15.316 | 24.254 | 90 | 102.303 | 90 | 4535.337 | AVEQID_clean
AVESAW_clean |  | 0 | 0 |  |  | 0.1251182 |  | 0.1320632 | 0.1245394 | 0.05496814 | 0.04631092 | 0.07533807 | 0 | 0 |  |  |  | -1.439802 | -6.275159 | -4.804841 | 0.1731395 |  | 0.1182043 | 0.1777174 | 0.08618283 | 0.1076003 | 0.03578871 | 0 | 0 |  | 10.342 | 13.415 | 17.5673 | 90 | 107.119 | 90 | 2329.27 | AVESAW_clean
AVESOL_clean |  | 2028.57 | 2125.19 |  |  | 0.3293501 | 0.3998144 | 0.290003 | 0.3125172 | 0.05644025 | 0.04355629 | 0.1131297 | 1760.22 | 1844.09 |  |  |  | 0.2229447 | -1.559604 | -2.288021 | 0.3967187 | 0.4964774 | 0.3118688 | 0.3746542 | 0.06455803 | 0.05274203 | 0.1165484 | 1720.46 | 1737.83 |  | 16.148 | 12.516 | 19.8684 | 90 | 93.3211 | 90 | 4008.826 | AVESOL_clean
AVESUR_clean |  | 1793.96 | 1514.43 |  |  | 0.1756379 | 0.2225899 | 0.4133804 | 0.1461065 | 0.07742623 | 0.04828471 | 0.1690139 | 1868.68 | 1577.46 |  |  |  | -0.9915121 | -3.912002 | -1.580713 | 0.1632908 | 0.2060421 | 0.306993 | 0.1409496 | 0.08058777 | 0.05927456 | 0.1475722 | 1524.6 | 1205.08 |  | 29.218 | 11.191 | 22.983 | 90 | 90 | 90 | 7514.95 | AVESUR_clean
AVETAY_clean |  | 869.519 | 857.762 |  |  | 0.1893114 | 0.2027259 | 0.3449091 | 0.1803452 | 0.1186563 | 0.10134 | 0.2069695 | 793.392 | 782.673 |  |  |  | -1.382873 | -1.372222 | -0.07356043 | 0.2142227 | 0.2407029 | 0.3253115 | 0.2042628 | 0.1209068 | 0.106743 | 0.1931418 | 721.757 | 692.005 |  | 28.166 | 28.166 | 9.72 | 90 | 90 | 90 | 7711.105 | AVETAY_clean
AVETEC_clean |  | 0 | 0 |  |  | 0.8091815 | 1.297644 | 0.6093596 | 0.6546867 | 0.2356159 | 0.133763 | 0.6648533 | 1456.4 | 1218.94 |  |  |  | 0.07905544 | 0.8781656 | 4.827443 | 0.6236009 | 0.9891866 | 0.8197103 | 0.4935678 | 0.1981728 | 0.124092 | 0.5103707 | 1498.13 | 1327.02 |  | 29.22 | 29.22 | 9.388 | 90 | 90 | 90 | 8015.553 | AVETEC_clean
AVETOM_clean | occupancy | 0 | 0 | [9 empty] | NA | NA | manually | 108 |  | -10.96628 | 1.077359 | 20.98568 | 1.577962 | 1.425358 | 1.521933 | 1.601838 | 0.3838192 | 0.3947502 | 0.3007437 | NA | NA | [8 empty] | AVETOM_clean
AVEVEE_clean |  | 0 | 0 |  |  | 0.1940533 | 0.2888972 | 0.06539689 | 0.1766117 | 0.05127675 | 0.04288486 | 0.08391191 | 0 | 0 |  |  |  | -9.539166 | 0.5131894 | -7.322524 | 1.384576 | 1.074757 | 1.285036 | 1.47043 | 0.2201405 | 0.1308695 | 0.5673057 | 0 | 0 |  | 9.867 | 10.4247 | 12.44 | 111.316 | 102.568 | 93.8612 | 1148.297 | AVEVEE_clean
AVIHIY_clean |  | 1370.54 | 845.368 |  |  | 0.1779844 | 0.1767216 | 0.2398378 | 0.1734613 | 0.03786436 | 0.03679071 | 0.04028007 | 1354.5 | 835.469 |  |  |  | 0.1501706 | 0.1501706 | -2.750793 | 0.1985484 | 0.2123604 | 0.2479219 | 0.187528 | 0.04464335 | 0.04852965 | 0.03589918 | 1329.92 | 800.141 |  | 10.255 | 10.255 | 14.494 | 90 | 90 | 90 | 1524.262 | AVIHIY_clean
AVIHOE_clean |  | 1382.1 | 831.204 |  |  | 0.1686369 | 0.1723305 | 0.2170779 | 0.1627534 | 0.03386279 | 0.03291576 | 0.03599361 | 1363.38 | 819.969 |  |  |  | 0.4607843 | 0.454902 | -2.581275 | 0.1861029 | 0.1982309 | 0.2274824 | 0.1765906 | 0.03708638 | 0.03995761 | 0.03062612 | 1349.7 | 798.025 |  | 10.2 | 10.2 | 14.439 | 90 | 90 | 90 | 1502.23356 | AVIHOE_clean
AVILEY_clean | n= 1156 | 1584.39 | 2422.32 |  |  | 0.09699643 | 0.1248781 | 0.1634852 | 0.08796823 | 0.08188105 | 0.06273519 | 0.1282342 | 1591.94 | 2433.91 |  |  |  | 0.1805813 | 0.1805813 | 0.1805813 | 0.09709201 | 0.1231172 | 0.1657667 | 0.08824103 | 0.08159859 | 0.06188729 | 0.1293207 | 1590.3 | 2444.54 |  | 38.321 | 38.321 | 38.321 | 90 | 90 | 90 | 56274.35 | AVILEY_clean
AVIMIC_clean |  | 505.097 | 332.592 |  |  | 0.1203954 | 0.1097193 | 0.1272542 | 0.1218292 | 0.05215438 | 0.05354046 | 0.04158552 | 468.775 | 308.681 |  |  |  | -5.834682 | -3.222489 | -0.976306 | 0.3415286 | 0.644122 | 0.6512474 | 0.2807249 | 0.08007138 | 0.07935607 | 0.08552563 | 207.511 | 119.215 |  | 23.482 | 16.723 | 7.70687 | 90 | 104.718 | 90 | 2927.104 | AVIMIC_clean
AVIMOI_clean |  | 825.804 | 673.49 |  |  | 0.353195 | 0.2338983 | 0.3833302 | 0.3683873 | 0.05714803 | 0.05477559 | 0.07782221 | 686.122 | 559.56 |  |  |  | 1.939449 | -1.256443 | -1.66116 | 0.2306229 | 0.2871093 | 0.4283659 | 0.2151152 | 0.05987889 | 0.05786675 | 0.0774133 | 817.234 | 659.179 |  | 9.324 | 14.4537 | 26.939 | 90 | 90 | 93.0697 | 3625.26 | AVIMOI_clean
AVIMUO_clean |  | 0 | 0 |  |  | 0.7708756 | 0.5108014 | 0.2988438 | 0.8313687 | 0.08554882 | 0.05633273 | 0.3083215 | 0 | 0 | [16 empty] | 8.68 | 13.9277 | 28.708 | 90 | 90 | 90.9092 | 3470.143 | AVIMUO_clean
AVIPAX_clean |  | 1664.26 | 1726.75 |  |  | 0.4253069 | 0.5199615 | 0.3705596 | 0.3958641 | 0.05155617 | 0.03208852 | 0.1063089 | 1687.92 | 1751.41 |  |  |  | -3.856909 | 7.013565 | -2.780975 | 0.3680027 | 0.4497234 | 0.4566523 | 0.330227 | 0.06770674 | 0.05347708 | 0.1077277 | 1578.09 | 1636.55 |  | 11.193 | 12.348 | 28.6738 | 98.8168 | 90 | 90 | 3916.21 | AVIPAX_clean
AVIPOL_clean |  | 1430.8 | 1523.49 |  |  | 0.5855662 | 0.394971 | 0.3417238 | 0.677041 | 0.05735509 | 0.03948995 | 0.1109505 | 1480.4 | 1576.29 |  |  |  | -14.8499 | -14.3736 | 9.065152 | 1.269877 | 1.056289 | 1.460021 | 1.330259 | 0.2096191 | 0.1951014 | 0.2531722 | 892.451 | 712.086 |  | 13.744 | 14.289 | 14.1175 | 90 | 104.912 | 90 | 2679.136 | AVIPOL_clean
AVITUU_clean |  | 1464.18 | 2059.61 |  |  | 0.2267604 |  | 0.1449018 | 0.2285794 | 0.06170754 | 0.05945746 | 0.08927105 | 1510.93 | 2125.37 |  |  |  | 1.12157 | 1.12157 | 1.3 | 0.1742501 |  | 0.006410483 | 0.1779799 | 0.05614711 | 0.05383557 | 0.08446353 | 1552.4 | 2261.98 |  | 22.522 | 22.522 | 33.6 | 90 | 90 | 90 | 17043.28 | AVITUU_clean
AVIVAC_clean |  | 1469.28 | 1994.86 |  |  | 0.2052147 |  | 0.09596082 | 0.2076426 | 0.05909147 | 0.0575098 | 0.07846686 | 1521.69 | 2066.05 |  |  |  | 0.5669166 | 0.5669166 | 0.2748003 | 0.2470946 |  | 0.1728329 | 0.2487449 | 0.05692802 | 0.05489689 | 0.08180942 | 1538.81 | 2118.83 |  | 22.543 | 22.543 | 35.517 | 90 | 90 | 90 | 18049.27 | AVIVAC_clean
AVIVEG_clean |  | 1475.88 | 2013.35 |  |  | 0.1964391 |  | 0.08899374 | 0.1988267 | 0.06797711 | 0.06724351 | 0.07696375 | 1516.85 | 2069.26 |  |  |  | 0.5190846 | 0.5226188 | 0.1887379 | 0.2287039 |  | 0.1480562 | 0.230496 | 0.06528525 | 0.06459728 | 0.07371281 | 1537.54 | 2123.38 |  | 22.636 | 22.636 | 35.393 | 90 | 90 | 90 | 18134.97 | AVIVEG_clean
AVIVIK_clean |  | 1524.77 | 2076.52 |  |  | 0.1937023 |  | 0.1156699 | 0.1954364 | 0.06254956 | 0.06077982 | 0.08422885 | 1528.8 | 2082.02 |  |  |  | 0.1357998 | 0.1357998 | 0.1691061 | 0.192824 |  | 0.1315908 | 0.1941847 | 0.06154692 | 0.05963215 | 0.08500294 | 1532.48 | 2096.24 |  | 22.975 | 22.975 | 34.298 | 90 | 90 | 90 | 18104.22 | AVIVIK_clean
AVIVOQ_clean |  | 1552.68 | 2189.52 |  |  | 0.216821 |  | 0.1041821 | 0.219324 | 0.06874094 | 0.06873643 | 0.06879627 | 1578.68 | 2226.18 |  |  |  | 0.01899335 | 0.01942502 | -0.1903753 | 0.2189545 |  | 0.1310467 | 0.220908 | 0.06920358 | 0.06929805 | 0.06804628 | 1580.32 | 2225.11 |  | 23.166 | 23.166 | 34.931 | 90 | 90 | 90 | 18746.19 | AVIVOQ_clean
AVIVUW_clean |  | 1504.35 | 2061.38 |  |  | 0.171377 |  | 0.1026197 | 0.172905 | 0.06519241 | 0.06426605 | 0.07654024 | 1523.36 | 2087.42 |  |  |  | 0.3078866 | 0.3083221 | 0.2694957 | 0.1974769 |  | 0.1419139 | 0.1987117 | 0.06331385 | 0.0625386 | 0.0728107 | 1546.77 | 2138.34 |  | 22.963 | 22.963 | 34.546 | 90 | 90 | 90 | 18216.08 | AVIVUW_clean
AVOSIO_charged |  | 1080.34 | 1018.89 |  |  | 0.628123 | 0.6047945 | 0.7203388 | 0.6266296 | 0.1014451 | 0.07321951 | 0.3216051 | 966.486 | 911.512 |  |  |  | 4.78172 | -4.798787 | -4.798377 | 0.5126237 | 0.4656976 | 0.5791203 | 0.5119377 | 0.1236149 | 0.09401304 | 0.3545091 | 954.47 | 854.872 |  | 13.746 | 24.402 | 24.4022 | 120 | 90 | 90 | 7088.615 | AVOSIO_charged
AVUBUP_clean | occupancy | 0 | 0 |  |  | 0.5936562 |  | 0.3172753 | 0.6086769 | 0.1849587 | 0.1722158 | 0.2160663 | 0 | 0 |  |  |  | -6.408747 | 0.1837065 | -3.94814 | 0.430548 |  | 0.2051054 | 0.4428003 | 0.2116422 | 0.2052128 | 0.2273377 | 0 | 0 |  | 30.41 | 17.909 | 10.5671 | 90 | 107.099 | 90 | 5500.596 | AVUBUP_clean
AVUCEA_clean |  | 1899.66 | 2125.78 | [14 empty] | -25.31391 | -17.54932 | -16.87169 | 2.172467 | 2.310562 | 2.391879 | 2.110182 | 0.3463422 | 0.3659072 | 0.2876472 | 0 | 0 | [8 empty] | AVUCEA_clean
AVUDAX_clean |  | 0 | 0 |  |  | 0.2341926 |  | 0.05025179 | 0.2377299 | 0.06792053 | 0.06099953 | 0.170582 | 0 | 0 |  |  |  | 1.687725 | -0.7265569 | 1.567146 | 0.1545302 |  | 0.02540019 | 0.1570134 | 0.06332276 | 0.05775583 | 0.1458989 | 1171.51 | 1210.06 |  | 13.201 | 16.764 | 23.0349 | 105.557 | 90 | 90 | 4910.902 | AVUDAX_clean
AVUHIJ_clean | occupancy | 0 | 0 |  |  | 0.733455 | 0.8562973 | 0.6518347 | 0.7304168 | 0.3124488 | 0.3228503 | 0.1191543 | 0 | 0 |  |  |  | -1.506935 | -3.295238 | -4.733767 | 0.6179835 | 0.7692804 | 0.5092122 | 0.6143941 | 0.3471094 | 0.3599467 | 0.1085509 | 0 | 0 |  | 17.519 | 10.08 | 22.931 | 90 | 98.7188 | 90 | 4002.626 | AVUHIJ_clean
AVUJIL_clean |  | 0 | 0 |  |  | 0.2709156 | 0.291572 | 0.2253714 | 0.2626614 | 0.117644 | 0.03846914 | 0.2284887 | 0 | 0 | [16 empty] | 8.619 | 17.959 | 8.1348 | 90 | 110.832 | 90 | 1176.859 | AVUJIL_clean
AVUPIR_SL |  | 0 | 0 |  |  | 0.720152 | 0.2621401 | 0.0005622221 | 0.8114062 | 0.04411798 | 0.03708451 | 0.09569674 | 0 | 0 |  |  |  | -0.8303757 | -1.82398 | -2.820096 | 0.7230536 | 0.2299595 | 0.0009079972 | 0.8199143 | 0.04736659 | 0.03810098 | 0.1153144 | 0 | 0 |  | 11.946 | 11.9463 | 11.9463 | 113.139 | 113.142 | 113.142 | 1098.64 | AVUPIR_SL
AWAGEL_clean |  | 1079.6 | 1089.47 |  |  | 1.636164 |  | 3.615897 | 1.600169 | 0.09919582 | 0.06100686 | 0.8757047 | 1016.94 | 1026.23 |  |  |  | 2.609132 | 3.325354 | -0.9593329 | 0.2753859 |  | 1.201414 | 0.258549 | 0.0953798 | 0.06047549 | 0.8051008 | 1120.82 | 1188.4 |  | 9.266 | 14.913 | 27.2481 | 98.2523 | 90 | 90 | 3726.261 | AWAGEL_clean
AWAGOV_clean |  | 640.231 | 557.343 |  |  | 0.199515 | 0.09662004 | 0.1446087 | 0.2037887 | 0.06244299 | 0.05918717 | 0.0993423 | 643.2 | 559.928 |  |  |  | 0.5608475 | 0.5604024 | -0.7021738 | 0.150487 | 0.1332845 | 0.1310132 | 0.1513703 | 0.05942465 | 0.05825324 | 0.0727006 | 620.897 | 542.751 |  | 22.466 | 22.466 | 13.387 | 90 | 90 | 90 | 6756.702 | AWAGOV_clean
AWAHAI_clean | Z>86 | 0 | 0 | [9 empty] | NA | NA | [13 empty] | NA | NA | [8 empty] | AWAHAI_clean
AWAHEM_clean | Z>86 | 1500.78 | 695.385 | [9 empty] | NA | NA | [13 empty] | NA | NA | [8 empty] | AWAHEM_clean
AWAJIT_clean |  | 0 | 0 |  |  | 0.1561745 | 0.09169605 | 0.1781898 | 0.1584743 | 0.05891139 | 0.0575588 | 0.07581875 | 0 | 0 |  |  |  | -0.4714401 | -0.4630272 | 0.2852076 | 0.1581697 | 0.09874047 | 0.1854895 | 0.1601383 | 0.06014104 | 0.05902034 | 0.07414977 | 0 | 0 |  | 9.142 | 25.938 | 20.3006 | 90 | 101.891 | 90 | 4710.487 | AWAJIT_clean
AWAKEQ_clean |  | 0 | 0 |  |  | 0.2312789 | 0.1308728 | 0.5139098 | 0.2329788 | 0.07219652 | 0.06727502 | 0.1201812 | 0 | 0 |  |  |  | -7.79719 | 0.3452943 | 0.7733191 | 0.2700193 | 0.1499963 | 0.5151535 | 0.2733759 | 0.093069 | 0.09014375 | 0.1215902 | 0 | 0 |  | 10.108 | 13.669 | 28.863 | 90 | 99.5025 | 90 | 3933.172 | AWAKEQ_clean
AWAREV_clean | occupancy | 466.168 | 248.636 |  |  | 0.6174885 |  | 0.00925756 | 0.6609335 | 0.4963073 | 0.6146064 | 0.02311118 | 0 | 0 |  |  |  | 0.10267 | 1.5849 | -2.629276 | 0.6003481 |  | 0.06255745 | 0.6387617 | 0.3256322 | 0.398033 | 0.03602919 | 0 | 0 |  | 18.506 | 18.5063 | 9.917 | 90 | 90 | 119.999 | 2941.355 | AWAREV_clean
AWARIZ_clean | occupancy | 464.76 | 247.448 |  |  | 0.6205081 |  | 0.004400399 | 0.6645158 | 0.4971921 | 0.6156136 | 0.02350589 | 0 | 0 |  |  |  | 1.395793 | -0.02102585 | -2.339605 | 0.6002458 |  | 0.07351435 | 0.6378695 | 0.3248474 | 0.3975378 | 0.03408579 | 0 | 0 |  | 18.549 | 18.5488 | 9.854 | 90 | 90 | 119.999 | 2936.188 | AWARIZ_clean
AWASAU_clean |  | 676.183 | 285.473 | [11 empty] | manually | 39 |  | -19.55785 | -9.273874 | -46.63839 | 8.783 | 8.244514 | 8.904784 | 8.853864 | 1.166348 | 0.7383611 | 1.67215 | 0 | 0 | [8 empty] | AWASAU_clean
AWASEY_clean |  | 1800.61 | 1555.31 | [14 empty] | 1.955361 | 3.066833 | -0.3651407 | 0.442646 | 0.556609 | 0.4001634 | 0.4295351 | 0.1236879 | 0.06584447 | 0.1985103 | 1826.85 | 1649.05 | [8 empty] | AWASEY_clean
AWASOI_clean |  | 689.066 | 291.769 | [11 empty] | manually | 41 |  | 10.94005 | 120.5028 | 6.80135 | 9.199877 | 9.08993 | 9.274638 | 9.207604 | 1.038436 | 0.6843689 | 1.472215 | 1067.78 | 766.77 | [8 empty] | AWASOI_clean
AWAWUR_clean |  | 1415.1 | 1440.37 |  |  | 0.2497627 | 0.2808471 | 0.3995728 | 0.2339356 | 0.07409692 | 0.05001948 | 0.173617 | 1429.14 | 1454.73 |  |  |  | -3.024091 | -3.024584 | -3.024584 | 0.207686 | 0.2341267 | 0.2585976 | 0.1988144 | 0.09517985 | 0.08174225 | 0.150722 | 1339.11 | 1240.64 |  | 20.294 | 20.2941 | 20.294 | 85.0058 | 85.0049 | 85.0049 | 8268.049 | AWAWUR_clean
AWEBIO_charged | Z>86 | 0 | 0 | [9 empty] | NA | NA | [13 empty] | NA | NA | [8 empty] | AWEBIO_charged
AWEDOW_charged |  | 818.251 | 771.688 |  |  | 0.4875869 | 0.2970759 | 0.1352961 | 0.4962717 | 0.06720578 | 0.06662987 | 0.07699628 | 977.843 | 922.152 |  |  |  | -5.838776 | 0.7019376 | -0.5824215 | 0.3982601 | 0.231304 | 0.179622 | 0.4044296 | 0.08347195 | 0.08387849 | 0.07656073 | 886.813 | 788.425 |  | 9.905 | 27.766 | 28.33 | 90 | 90 | 90 | 7791.38 | AWEDOW_charged
AWEDUC_charged |  | 0 | 0 |  |  | 0.2151232 | 0.3596446 | 0.1490295 | 0.2117705 | 0.06705412 | 0.0627724 | 0.1282828 | 0 | 0 |  |  |  | -2.085598 | -1.087871 | 0.2737084 | 0.1956607 | 0.298012 | 0.1430098 | 0.1933742 | 0.07350398 | 0.0707009 | 0.113588 | 0 | 0 |  | 7.911 | 14.257 | 29.557 | 90 | 90 | 90 | 3333.649 | AWEDUC_charged
AWEGEP_clean | Z>86 | 0 | 0 | [9 empty] | NA | NA | [13 empty] | NA | NA | [8 empty] | AWEGEP_clean
AWEJIW_clean |  | 1141.18 | 955.963 |  |  | 3.043104 | 4.036407 | 4.696784 | 2.779344 | 0.1012558 | 0.05648974 | 0.28032 | 906.638 | 759.469 |  |  |  | -27.14444 | -3.38315 | -1.430954 | 1.295692 | 1.064522 | 0.6468159 | 1.369452 | 0.164041 | 0.1143404 | 0.3628434 | 575.665 | 325.763 |  | 7.142 | 21.2107 | 22.1814 | 62.412 | 81.3919 | 89.5381 | 2937.388 | AWEJIW_clean
AWEVIJ_clean | n= 1704 | 1451.22 | 1942.18 | [9 empty] | NA | NA | manually | 63 |  | -0.9384651 | 6.240403 | -2.434864 | 1.949584 |  | 1.868499 | 1.950353 | 0.1073278 | 0.1067793 | 0.1210999 | NA | NA | [8 empty] | AWEVIJ_clean
AWEWOP_clean | occupancy | 1390.52 | 1252.42 |  |  | 0.5471708 | 0.3581594 | 0.2084626 | 0.5836626 | 0.2345997 | 0.2505524 | 0.08216311 | 1249.83 | 1125.73 |  |  |  | 2.326135 | 2.842929 | 2.557672 | 0.6332433 | 0.4038309 | 0.1918992 | 0.6785431 | 0.2383872 | 0.2564927 | 0.06537893 | 1295.88 | 1243.08 |  | 23.941 | 18.794 | 19.8973 | 90 | 124.959 | 90 | 7337.323 | AWEWOP_clean
AWEZOS01_clean | n= 1564 | 0 | 0 | [9 empty] | NA | NA |  |  |  | 0.2823024 | 1.522816 | -5.09707 | 0.3477926 |  | 0.5331502 | 0.3393673 | 0.08799773 | 0.06921417 | 0.2257438 | 0 | 0 | [8 empty] | AWEZOS01_clean
AWEZOS_clean | n= 1564 | 0 | 0 | [9 empty] | NA | NA |  |  |  | 0.3912261 | 1.881126 | -5.533187 | 0.3269314 |  | 0.522954 | 0.3180213 | 0.08799567 | 0.06939474 | 0.2244025 | 0 | 0 | [8 empty] | AWEZOS_clean
AWIBAK_clean | n= 1564 | 0 | 0 | [9 empty] | NA | NA |  |  |  | 0.4132108 | 1.420065 | -5.078732 | 0.3478557 |  | 0.5325731 | 0.3394594 | 0.08733424 | 0.06858022 | 0.2248638 | 0 | 0 | [8 empty] | AWIBAK_clean
AWIBAL_clean |  | 692.715 | 410.359 |  |  | 0.3232155 | 0.295868 | 0.3057618 | 0.3312496 | 0.09921319 | 0.06554812 | 0.197148 | 738.645 | 437.555 |  |  |  | 2.005583 | -16.57065 | -0.979313 | 0.6635147 | 0.9646988 | 0.7053925 | 0.580816 | 0.2508464 | 0.1504657 | 0.5428628 | 0 | 0 |  | 10.067 | 10.3562 | 10.5378 | 103.158 | 115.526 | 92.5458 | 952.5813 | AWIBAL_clean
AWIBEO_clean | n= 1564 | 0 | 0 | [9 empty] | NA | NA |  |  |  | -0.05296293 | 2.373011 | -4.837552 | 0.3285093 |  | 0.5058335 | 0.3204491 | 0.081424 | 0.06714978 | 0.1944758 | 217.988 | 135.561 | [8 empty] | AWIBEO_clean
AWIBIS_clean | n= 1564 | 0 | 0 | [9 empty] | NA | NA |  |  |  | 0.2163377 | 1.551597 | -3.751637 | 0.2742577 |  | 0.4908512 | 0.2644125 | 0.08553829 | 0.06675142 | 0.2233086 | 209.933 | 132.005 | [8 empty] | AWIBIS_clean
AWOFOI_clean |  | 1714.49 | 1299.76 |  |  | 0.5100909 | 0.6504285 | 0.3069591 | 0.4568498 | 0.1049581 | 0.03372199 | 0.2399319 | 1751.42 | 1327.67 |  |  |  | -5.404976 | 0.9388247 | -2.449314 | 0.5304427 | 0.654037 | 0.3762377 | 0.481496 | 0.1334492 | 0.06738421 | 0.258625 | 1510.43 | 1068.91 |  | 10.699 | 12.196 | 13.677 | 90 | 90 | 101.574 | 1748.355 | AWOFOI_clean
AWOHIF_clean |  | 1655.99 | 2493.26 |  |  | 0.5570005 |  | 0.6072201 | 0.5547178 | 0.08725506 | 0.06684707 | 0.2831717 | 1565.51 | 2357.04 |  |  |  | -2.51463 | 0.23597 | -0.5044195 | 0.4707726 |  | 0.5757059 | 0.4660029 | 0.09292653 | 0.07243579 | 0.2896376 | 1615.89 | 2365.32 |  | 11.962 | 11.315 | 36.656 | 90 | 90 | 90 | 4961.391 | AWOHIF_clean
AWOKED_clean | occupancy | 0 | 0 | collapse |  | 1.167415 | 1.002821 | 0.9322508 | 1.214443 | 0.8853388 | 1.02121 | 0.2771516 | 0 | 0 |  |  |  | -5.560194 | 4.586804 | -2.824764 | 0.87082 | 0.5542019 | 0.7039904 | 0.9428641 | 0.620605 | 0.7340141 | 0.1129645 | 0 | 0 |  | 16.17 | 15.104 | 7.98582 | 90 | 92.8423 | 90 | 1947.991 | AWOKED_clean
AWUPAL_clean |  | 1727.74 | 4956.91 |  |  | 0.07964936 | 0.07801027 | 0.04614912 | 0.08046171 | 0.054364 | 0.05420814 | 0.05541049 | 1741.72 | 4997.05 |  |  |  | 0.09110376 | 0.1140935 | 0.1379656 | 0.08243731 | 0.08459706 | 0.04680491 | 0.08290103 | 0.05491496 | 0.05401859 | 0.06093342 | 1738.68 | 5005.43 |  | 23.49 | 23.489 | 31.965 | 90 | 90 | 90 | 17636.9 | AWUPAL_clean
AWUPOZ_clean | occupancy | 1741.97 | 4928.93 |  |  | 0.09919016 | 0.08487613 | 0.0003158622 | 0.102517 | 0.06617973 | 0.06687366 | 0.06169232 | 1754.91 | 4965.42 |  |  |  | -0.1417389 | 0.05916052 | 0.4234903 | 0.1047329 | 0.09642854 | 0.03828159 | 0.1068355 | 0.06816547 | 0.06659456 | 0.07832399 | 1751.74 | 4973.44 |  | 23.494 | 23.495 | 31.972 | 90 | 90 | 90 | 17648.27 | AWUPOZ_clean
AXAFAG_clean | Z>86 | 1428.99 | 505.792 | [9 empty] | NA | NA | [13 empty] | NA | NA | [8 empty] | AXAFAG_clean
AXAQAT_clean |  | 0 | 0 |  |  | 0.2374331 |  | 0.6384761 | 0.1705926 | 0.0773915 | 0.04711428 | 0.1127149 | 0 | 0 |  |  |  | -0.4502525 | -4.958519 | -4.226974 | 0.2579185 |  | 0.6256674 | 0.196627 | 0.08669865 | 0.08836233 | 0.0847577 | 0 | 0 |  | 6.734 | 12.536 | 9.12053 | 90 | 118.622 | 90 | 675.8453 | AXAQAT_clean
AXAWUT_clean |  | 0 | 0 |  |  | 1.741364 | 1.583516 | 1.691328 | 1.840103 | 0.1981054 | 0.04494467 | 0.4431626 | 0 | 0 | manually | 12 |  | -40.5295 | -9.64735 | -2.839949 | 2.653431 | 2.53636 | 2.494812 | 2.740958 | 0.6330452 | 0.6322667 | 0.6342909 | 0 | 0 |  | 11.311 | 12.67 | 14.74 | 90 | 90 | 90 | 2112.395 | AXAWUT_clean
AXIGAR_clean | occupancy | 1876.72 | 2429.83 |  |  | 1.545393 |  | 1.254519 | 1.567768 | 0.1811284 | 0.1468288 | 0.2797395 | 2406.38 | 3115.56 |  |  |  | -16.71434 | -17.38628 | -7.706484 | 1.183908 |  | 0.750473 | 1.217249 | 0.2348224 | 0.2741991 | 0.1216144 | 0 | 0 |  | 23.984 | 7.327 | 22.6806 | 90 | 94.4252 | 90 | 3973.798 | AXIGAR_clean
AXIMUP_clean |  | 2091.44 | 2790.96 |  |  | 2.165444 | 1.585921 | 1.345415 | 2.225792 | 0.14542 | 0.08767502 | 0.7543669 | 1641.35 | 2190.24 |  |  |  | -3.918599 | -9.383545 | -7.140823 | 0.7109385 | 0.908356 | 0.9195718 | 0.6917403 | 0.2009021 | 0.1679322 | 0.5485837 | 1485.7 | 1606.54 |  | 10.83 | 16.713 | 28.0855 | 90 | 94.9676 | 90 | 5064.431 | AXIMUP_clean
AXINAX01_clean |  | 1502.82 | 3738.36 |  |  | 0.2388516 | 0.3939905 | 0.3489333 | 0.2118838 | 0.0743558 | 0.05989023 | 0.1665738 | 1492.25 | 3711.94 |  |  |  | -0.808358 | -0.830822 | -0.860053 | 0.1741048 | 0.3315511 | 0.2432011 | 0.1485964 | 0.07476888 | 0.0631431 | 0.1488832 | 1513.7 | 3678.17 |  | 28.935 | 28.9349 | 33.1837 | 86.1514 | 86.1519 | 76.6928 | 26937.29 | AXINAX01_clean
AXINAX_clean | occupancy | 1390.25 | 3273.94 | [9 empty] | NA | NA |  |  |  | -2.432629 | 8.66479 | -5.828697 | 0.8408006 | 1.058247 | 0.8081195 | 0.80908 | 0.3930612 | 0.3830818 | 0.4753047 | 1425.11 | 3246.61 | [8 empty] | AXINAX_clean
AXINEA_clean |  | 0 | 0 |  |  | 0.08603301 | 0.05461182 | 0.001124959 | 0.0930388 | 0.05625004 | 0.06219088 | 0.0164114 | 0 | 0 |  |  |  | -1.92107 | -1.368139 | -0.978335 | 0.1152651 | 0.05645851 | 0.02429333 | 0.1269615 | 0.06903533 | 0.0747927 | 0.03042709 | 0 | 0 |  | 15.424 | 25.429 | 30.787 | 90 | 90 | 90 | 12075.18 | AXINEA_clean
AXINIF_clean |  | 1979.14 | 2636.54 |  |  | 0.1481376 | 0.2303826 | 0.2517968 | 0.131707 | 0.06952907 | 0.0575929 | 0.1411461 | 1915.15 | 2551.28 |  |  |  | -2.686457 | -1.104123 | -2.801704 | 0.1733008 | 0.2145595 | 0.225553 | 0.1650493 | 0.08796524 | 0.07876022 | 0.1431954 | 1740.68 | 2169.12 |  | 17.551 | 21.148 | 25.356 | 90 | 90 | 90 | 9411.35 | AXINIF_clean
AXIPEE01_clean |  | 1486.84 | 990.717 |  |  | 0.1121346 |  | 0.127692 | 0.1108382 | 0.06689253 | 0.05083541 | 0.1165236 | 1483.9 | 988.836 |  |  |  | -5.21131 | -6.807598 | -0.4075573 | 0.1427053 |  | 0.1316991 | 0.1436225 | 0.1046682 | 0.0934206 | 0.1394334 | 1017.27 | 596.078 |  | 15.014 | 14.925 | 31.4561 | 90 | 98.2063 | 90 | 6976.631 | AXIPEE01_clean
AXIPEE02_clean |  | 1160.32 | 709.958 |  |  | 0.1166595 |  | 0.1160537 | 0.11671 | 0.05332422 | 0.04918899 | 0.06610583 | 1115.59 | 682.614 |  |  |  | -3.557145 | -3.068017 | -2.362241 | 0.1475909 |  | 0.1271173 | 0.1492971 | 0.07525861 | 0.07567787 | 0.07396271 | 0 | 0 |  | 43.108 | 14.632 | 32.3211 | 90 | 109.491 | 90 | 19218.45 | AXIPEE02_clean
AXIPEE03_clean |  | 1218.27 | 755.288 |  |  | 0.1156727 |  | 0.1209036 | 0.1152368 | 0.05537174 | 0.04757787 | 0.07946188 | 1182.86 | 733.34 |  |  |  | -4.959015 | -2.943935 | -1.923827 | 0.1760019 |  | 0.1188013 | 0.1807686 | 0.08588212 | 0.0846431 | 0.08971183 | 0 | 0 |  | 14.444 | 14.712 | 30.7721 | 90 | 96.9659 | 90 | 6490.807 | AXIPEE03_clean
AXIPEE_clean |  | 1067.38 | 635.015 |  |  | 0.06051578 |  | 0.07278449 | 0.05949338 | 0.04245275 | 0.04437681 | 0.03650568 | 1011.43 | 601.715 |  |  |  | -2.274069 | -1.953749 | -0.86227 | 0.08981439 |  | 0.09686594 | 0.08922677 | 0.05641899 | 0.06080252 | 0.04286991 | 835.695 | 471.934 |  | 14.226 | 14.464 | 30.4426 | 90 | 96.1039 | 90 | 6228.505 | AXIPEE_clean
AXOCAT_clean | metalvsorganic | 0 | 0 |  |  | 0.976902 | 1.107394 | 0.8142081 | 0.8070935 | 0.2925994 | 0.01601378 | 0.4393591 | 0 | 0 |  |  |  | -10.69617 | -25.7971 | -16.8914 | 5.434824 | 5.453636 | 5.404811 | 5.412967 | 0.3678054 | 0.4287366 | 0.3354746 | 0 | 0 |  | 8.101 | 12.946 | 12.4223 | 90 | 97.7772 | 90 | 1290.812 | AXOCAT_clean
AXOCEW_clean |  | 1124 | 1000.23 |  |  | 0.09803592 | 0.05293562 | 0.07593244 | 0.1045683 | 0.04305756 | 0.04233447 | 0.04884232 | 1115.81 | 992.948 |  |  |  | -4.802935 | -0.1041445 | 0.6306473 | 0.151804 | 0.1035779 | 0.0866868 | 0.1601273 | 0.05913469 | 0.06217547 | 0.03480845 | 1077.66 | 917.788 |  | 7.292 | 18.82 | 20.5187 | 106.982 | 90 | 90 | 2693.11 | AXOCEW_clean
AXOHIE_clean |  | 0 | 0 |  |  | 0.1411114 | 0.2549473 | 0.1539259 | 0.1321083 | 0.07118758 | 0.06555938 | 0.1079272 | 0 | 0 |  |  |  | -1.889876 | -0.7454459 | -0.4794686 | 0.1338509 | 0.1760525 | 0.1804453 | 0.1297086 | 0.07648912 | 0.072349 | 0.103515 | 0 | 0 |  | 11.81 | 23.221 | 45.4673 | 104.515 | 90 | 90 | 12070.97 | AXOHIE_clean
AXUBAW_manual |  | 1698.75 | 2290.28 |  |  | 0.2449496 | 0.1189873 | 0.06601245 | 0.2776338 | 0.03400216 | 0.03623482 | 0.02228069 | 1679.12 | 2263.75 |  |  |  | 0.5190073 | 0.4925048 | 0.729923 | 0.1811185 | 0.04022165 | 0.05238444 | 0.2137101 | 0.03558227 | 0.03828359 | 0.02140034 | 1685.58 | 2299.59 |  | 18.111 | 18.1116 | 18.1115 | 60.0005 | 59.9992 | 59.9993 | 4200.833 | AXUBAW_manual
AXUBOL_clean |  | 904.614 | 860.621 |  |  | 0.2419052 | 0.1964279 | 0.1475546 | 0.2587178 | 0.06801904 | 0.04638065 | 0.1449555 | 905.706 | 861.673 |  |  |  | 1.802363 | -0.232288 | 2.041577 | 0.3260507 | 0.2601701 | 0.2333049 | 0.3478715 | 0.07022788 | 0.04702114 | 0.1527407 | 968.815 | 944.956 |  | 18.77 | 18.7696 | 18.7703 | 109.469 | 109.472 | 109.473 | 5090.575 | AXUBOL_clean
AXUDII04_clean |  | 0 | 0 |  |  | 0.05587218 |  | 0 | 0.06518421 | 0.07231224 | 0.0865683 | 0.06518421 | 0 | 0 |  |  |  | 0.07151579 | 0.07151579 | 0.07151579 | 0.0545454 |  | 0 | 0.0636363 | 0.07101276 | 0.08576568 | 0.0636363 | 0 | 0 |  | 11.466 | 11.466 | 11.466 | 90 | 90 | 90 | 1507.425 | AXUDII04_clean
AXUHAD_clean |  | 1444.91 | 1823.44 |  |  | 0.1996143 | 0.322735 | 0.2036155 | 0.1963216 | 0.06184779 | 0.05887607 | 0.1220252 | 1436.04 | 1812.3 |  |  |  | -4.967961 | -4.967519 | -4.788281 | 0.4417934 | 0.8546559 | 0.259031 | 0.4333334 | 0.1181229 | 0.1189401 | 0.1015753 | 1304.28 | 1416.64 |  | 22.613 | 22.613 | 27.6947 | 114.094 | 114.094 | 90 | 11563.11 | AXUHAD_clean
AXUHEH_clean |  | 874.04 | 821.058 |  |  | 0.2867976 | 0.4729719 | 0.50323 | 0.2728902 | 0.06261867 | 0.05624466 | 0.1646029 | 855.968 | 804.069 |  |  |  | -2.916886 | -2.060954 | -2.546394 | 0.2973345 | 0.3582712 | 0.4126129 | 0.2920215 | 0.08873131 | 0.08607592 | 0.1312176 | 681.689 | 591.468 |  | 12.726 | 18.7482 | 36.793 | 90 | 90 | 101.451 | 8603.691 | AXUHEH_clean
AXUHIL_clean |  | 0 | 0 |  |  | 0.2094044 | 0.6187953 | 0.5488727 | 0.1764539 | 0.07853272 | 0.06077879 | 0.2341755 | 0 | 0 |  |  |  | -0.3113935 | -1.757645 | -2.64934 | 0.2225624 | 0.5959698 | 0.5517793 | 0.1921816 | 0.09136365 | 0.07805375 | 0.2080471 | 0 | 0 |  | 14.997 | 20.345 | 22.4623 | 103.853 | 90 | 90 | 6654.213 | AXUHIL_clean
AXUJOT_clean | metalvsorganic | 0 | 0 |  |  | 2.414133 | 2.62201 | 2.685837 | 1.80152 | 0.6449301 | 0.292309 | 0.7112123 | 1054.04 | 317.317 |  | collapse | [11 empty] | NA | NA |  | 13.997 | 14.579 | 14.7618 | 97.3269 | 98.4767 | 100.961 | 2887.287 | AXUJOT_clean
AXUPEO_clean | metalvsorganic | 0 | 0 |  |  | 0.2684765 | 0.2768701 | 0.4162149 | 0.08716367 | 0.08328867 | 0.03499593 | 0.1315814 | 0 | 0 |  |  |  | -3.83459 | -10.61769 | -25.21614 | 1.040035 | 1.119905 | 0.8156952 | 0.9448921 | 0.2382696 | 0.2567613 | 0.219778 | 0 | 0 |  | 9.512 | 9.88142 | 12.1168 | 70.5345 | 73.4722 | 82.3291 | 1028.477 | AXUPEO_clean
AYAWEE_clean |  | 0 | 0 |  |  | 0.4059703 | 0.3556866 | 0.0003914733 | 0.417218 | 0.07723934 | 0.05718629 | 0.2737593 | 0 | 0 |  |  |  | -2.204253 | -4.431081 | -5.639025 | 0.2414383 | 0.21537 | 0.000334715 | 0.2479547 | 0.1165834 | 0.1101105 | 0.180018 | 0 | 0 |  | 8.855 | 9.96931 | 12.9721 | 97.0043 | 97.8869 | 90.9311 | 1125.223 | AYAWEE_clean
AYONOT_clean |  | 2042.8 | 2248.46 |  |  | 1.353502 | 1.669212 | 0.001062369 | 1.714012 | 0.08109225 | 0.05213526 | 0.1245277 | 2819.54 | 3103.43 |  |  |  | -1.063877 | -4.534929 | -2.238219 | 1.587877 | 1.933214 | 0.0719118 | 2.000524 | 0.07878315 | 0.09413141 | 0.05576075 | 2508 | 2548.89 |  | 8.556 | 11.444 | 8.106 | 90 | 90 | 90 | 793.6979 | AYONOT_clean
AYOQEM_clean | n= 1008 | 2122.78 | 2739.86 |  |  | 0.1289162 | 0.1221364 | 0.1371129 | 0.1300988 | 0.06464225 | 0.06482373 | 0.06383569 | 2068.57 | 2669.88 |  |  |  | 1.06437 | 1.062844 | 1.067424 | 0.0953002 | 0.07505732 | 0.1251136 | 0.09849759 | 0.06146253 | 0.06195565 | 0.05927087 | 2122.16 | 2823.29 |  | 45.849 | 45.8485 | 45.8487 | 33.4645 | 33.4651 | 33.4648 | 26099.44 | AYOQEM_clean
AYOXUJ_clean |  | 699.694 | 628.306 |  |  | 0.6063131 | 0.7697914 | 0.6076215 | 0.5976746 | 0.08190355 | 0.07267362 | 0.1742028 | 816.13 | 732.882 |  |  |  | -4.081696 | -3.595262 | -3.319753 | 0.4009901 | 0.5942367 | 0.267763 | 0.3943251 | 0.115847 | 0.1109817 | 0.1645003 | 569.47 | 461.441 |  | 35.522 | 13.846 | 9.54819 | 90 | 103.198 | 90 | 4572.119 | AYOXUJ_clean
AYOYEU_clean |  | 0 | 0 |  |  | 0.5688205 | 0.4287106 | 0.3559265 | 0.5872332 | 0.07391422 | 0.06117339 | 0.1576397 | 0 | 0 |  |  |  | -3.737697 | -3.736689 | 2.878765 | 0.4747381 | 0.3121333 | 0.284623 | 0.4947508 | 0.09810741 | 0.09382323 | 0.1262606 | 0 | 0 |  | 12.497 | 12.5648 | 15.1693 | 75.521 | 77.7484 | 85.4397 | 2252.861 | AYOYEU_clean
AYOYOE_clean |  | 0 | 0 |  |  | 0.5529408 | 0.4542383 | 0.3318848 | 0.5674007 | 0.07390945 | 0.06525808 | 0.1316883 | 0 | 0 |  |  |  | -1.810513 | -2.559244 | -0.8095459 | 0.2303603 | 0.2685209 | 0.1146473 | 0.2306179 | 0.08866921 | 0.08066721 | 0.1421111 | 0 | 0 |  | 10.052 | 12.5072 | 19.2087 | 90.3356 | 103.343 | 99.9262 | 2311.973 | AYOYOE_clean
AYUJIP_clean | n= 1692 | 1295.05 | 1190.46 | [9 empty] | NA | NA | [13 empty] | NA | NA | [8 empty] | AYUJIP_clean
AYUPOZ_clean |  | 0 | 0 |  |  | 0.5003683 | 0.5450662 | 0.3153441 | 0.539694 | 0.1530991 | 0.02964342 | 0.194251 | 0 | 0 |  |  |  | -11.02362 | -3.914571 | -3.254619 | 0.9663629 | 0.888412 | 0.8596805 | 1.040899 | 0.149845 | 0.09979371 | 0.1665287 | 0 | 0 |  | 10.872 | 10.872 | 8.91 | 90 | 90 | 90 | 1053.165 | AYUPOZ_clean
AYUWUM_clean |  | 0 | 0 |  |  | 1.136865 | 1.589833 | 1.629735 | 1.065642 | 0.1533264 | 0.04190279 | 0.7995831 | 0 | 0 |  |  |  | -5.080916 | -4.688579 | -12.39393 | 0.7217388 | 0.9801923 | 1.255603 | 0.671384 | 0.2395058 | 0.1576566 | 0.7142312 | 0 | 0 |  | 9.998 | 16.2158 | 16.6628 | 94.8998 | 102.41 | 96.0994 | 2607.061 | AYUWUM_clean
AZAFIS_clean |  | 781.616 | 513.579 |  |  | 0.7331584 | 0.8278635 | 0.3518764 | 0.7333635 | 0.171393 | 0.03028625 | 0.4222494 | 0 | 0 |  |  |  | -22.82473 | -3.979526 | -13.3902 | 1.125964 | 1.917919 | 1.921936 | 0.7956484 | 0.2910628 | 0.1939697 | 0.4636728 | 0 | 0 |  | 7.783 | 10.1303 | 10.3279 | 103.873 | 91.7977 | 90.9333 | 789.9139 | AZAFIS_clean
AZAVOO_clean |  | 296.149 | 292.289 |  |  | 0.4840932 | 0.730814 | 1.813624 | 0.4285729 | 0.08427163 | 0.05265042 | 0.4075107 | 768.887 | 758.862 |  |  |  | -5.647569 | 1.326254 | -1.732494 | 0.3665616 | 0.6304812 | 1.642937 | 0.310863 | 0.1164173 | 0.08512876 | 0.4362555 | 674.561 | 627.295 |  | 11.858 | 28.064 | 16.7333 | 90 | 96.8749 | 90 | 5528.518 | AZAVOO_clean
AZAVUU_clean |  | 878.019 | 740.955 |  |  | 1.060358 | 1.033693 | 1.201058 | 1.058258 | 0.07053041 | 0.05186289 | 0.1997671 | 715.94 | 604.177 |  |  |  | -6.05026 | 1.090118 | -1.885626 | 0.9547675 | 0.9751203 | 1.220051 | 0.9412623 | 0.09147424 | 0.07569133 | 0.2007405 | 594.73 | 467.675 |  | 11.54 | 16.778 | 28.468 | 90 | 90 | 90 | 5511.921 | AZAVUU_clean
AZAWAB_clean |  | 961.74 | 864.03 |  |  | 0.5074647 | 0.5394233 | 0.4251252 | 0.5067201 | 0.06281643 | 0.04992838 | 0.1566414 | 627.161 | 563.456 |  |  |  | -10.4057 | -3.365841 | 0.5749695 | 0.733603 | 0.8203639 | 0.6737739 | 0.7251196 | 0.1392742 | 0.1174231 | 0.2983505 | 578.595 | 459.377 |  | 12.633 | 17.4722 | 27.9667 | 91.2745 | 92.4326 | 106.099 | 5921.841 | AZAWAB_clean
AZAWAZ_clean | Z>86 | 0 | 0 | [9 empty] | NA | NA | [13 empty] | NA | NA | [8 empty] | AZAWAZ_clean
AZEBUE_clean |  | 863.501 | 474.9 |  |  | 0.2622922 | 0.2558375 | 0.2431747 | 0.2665771 | 0.04294517 | 0.02923249 | 0.07109225 | 770.218 | 423.583 |  |  |  | -7.174538 | -37.80046 | 3.979998 | 1.264349 | 1.638027 | 1.65892 | 1.069043 | 0.4018093 | 0.2021903 | 0.8115537 | 0 | 0 |  | 17.293 | 10.052 | 17.658 | 90 | 90 | 90 | 3069.477 | AZEBUE_clean
AZEWEH_clean | metalvsorganic | 0 | 0 |  |  | 1.440462 | 1.418776 | 1.366296 | 1.515785 | 0.2985143 | 0.05188896 | 0.4629313 | 813.27 | 332.533 |  |  |  | -21.90953 | -7.833578 | -13.8878 | 1.061612 | 1.033359 | 0.8579969 | 1.195406 | 0.3437557 | 0.2928659 | 0.3776822 | 0 | 0 |  | 6.621 | 11.7942 | 12.2067 | 90.8451 | 100.579 | 102.447 | 913.5219 | AZEWEH_clean
AZILEA_clean |  | 0 | 0 | [34 empty] | AZILEA_clean
AZILEC_clean |  | 0 | 0 |  |  | 0.2641096 | 0.2166994 | 0.2260968 | 0.2712238 | 0.1014266 | 0.1006862 | 0.1053928 | 0 | 0 |  |  |  | -0.003425831 | -5.347722 | 0.4305008 | 0.2848007 | 0.188683 | 0.2065522 | 0.2992606 | 0.1052988 | 0.1070957 | 0.09567242 | 0 | 0 |  | 14.595 | 13.344 | 21.324 | 90 | 90 | 90 | 4152.97 | AZILEC_clean
AZIMIH_clean |  | 0 | 0 |  |  | 0.4478864 | 0.5674625 | 0.4094169 | 0.4065096 | 0.04194406 | 0.03891408 | 0.05296213 | 785.697 | 540.94 |  |  |  | -3.829581 | -11.35073 | 1.015294 | 0.4896154 | 0.6049073 | 0.5561277 | 0.4390034 | 0.07343871 | 0.08511097 | 0.03099411 | 0 | 0 |  | 19.587 | 19.16 | 17 | 90 | 93.2913 | 90 | 6369.354 | AZIMIH_clean
AZIVAI_clean |  | 2548.16 | 3734.02 |  |  | 0.09407752 |  | 1.256074e-15 | 0.09669078 | 0.05191678 | 0.04909561 | 0.08012844 | 2524.15 | 3698.83 |  |  |  | 2.453065 | 2.453065 | 2.609031 | 0.1046625 |  | 0 | 0.1075698 | 0.05610337 | 0.05249817 | 0.09215536 | 2508.1 | 3958.49 |  | 13.636 | 13.636 | 19.467 | 90 | 90 | 90 | 3619.704 | AZIVAI_clean
AZIXUD_clean |  | 1576.64 | 1427.3 |  |  | 0.3672915 | 0.4680473 | 0.4298066 | 0.3376372 | 0.04845812 | 0.03518984 | 0.116695 | 1523.92 | 1379.48 |  |  |  | -1.971358 | 0.1700267 | -0.5201873 | 0.2275708 | 0.2928341 | 0.5330362 | 0.189436 | 0.0515593 | 0.03709874 | 0.1259279 | 1480.99 | 1309.67 |  | 11.256 | 13.174 | 20.396 | 90 | 90 | 90 | 3024.452 | AZIXUD_clean
AZOBUN_clean |  | 0 | 0 |  |  | 0.3486867 | 0.6036268 | 0.5131097 | 0.3029637 | 0.06671623 | 0.04952664 | 0.1526642 | 0 | 0 |  |  |  | -2.192554 | -2.987271 | -10.37862 | 0.5236377 | 0.5742134 | 0.1834337 | 0.5257518 | 0.1459435 | 0.145222 | 0.1495513 | 0 | 0 |  | 10.146 | 10.8724 | 13.7554 | 79.1223 | 78.8457 | 86.3191 | 1461.361 | AZOBUN_clean
AZOHEC_clean | occupancy | 0 | 0 |  |  | 0.3008084 | 0.1322688 | 0.1876111 | 0.3502421 | 0.1419336 | 0.1569895 | 0.0789727 | 0 | 0 |  |  |  | 0.698994 | -1.348841 | -0.8201254 | 0.3090761 | 0.1503005 | 0.2160105 | 0.3546176 | 0.1453762 | 0.1627081 | 0.0728975 | 0 | 0 |  | 14.364 | 12.003 | 16.9976 | 90 | 113.38 | 90 | 2689.955 | AZOHEC_clean
BABREE_clean | occupancy | 1952.84 | 2174.36 |  |  | 0.4117855 | 0.418237 | 0.4434702 | 0.4071499 | 0.07206089 | 0.05854345 | 0.119838 | 1849.8 | 2059.71 |  |  |  | -3.572925 | 0.7656557 | 1.219448 | 0.4453266 | 0.440123 | 0.439169 | 0.4475441 | 0.08244503 | 0.0701196 | 0.1260091 | 1827 | 2012.24 |  | 22.906 | 24.2278 | 24.8147 | 61.7779 | 63.5987 | 77.4076 | 10868.02 | BABREE_clean
BACGAQ_clean |  | 651.421 | 558.567 |  |  | 0.2273076 | 0.232858 | 0.1896769 | 0.2275565 | 0.06616598 | 0.06117619 | 0.1098267 | 603.435 | 517.402 |  |  |  | -1.907486 | -2.034629 | -0.907295 | 0.1484932 | 0.1939673 | 0.1520045 | 0.1455027 | 0.08034838 | 0.07876675 | 0.09418763 | 456.359 | 371.796 |  | 10.312 | 13.9187 | 14.1739 | 88.3499 | 69.2875 | 74.7247 | 1830.981 | BACGAQ_clean
BACMOH10_clean |  | 0 | 0 |  |  | 0.4036772 | 0.2993964 | 0.2475194 | 0.4271272 | 0.05344297 | 0.03811221 | 0.1208983 | 0 | 0 |  |  |  | -8.201474 | 4.86905 | -2.127235 | 0.5540228 | 0.7195635 | 0.5593416 | 0.5289258 | 0.06801547 | 0.06033253 | 0.1018204 | 0 | 0 |  | 7.465 | 9.622 | 16.049 | 90 | 90 | 90 | 1152.771 | BACMOH10_clean
BACMOH_clean |  | 0 | 0 | collapse |  | 5.425763 | 5.102304 | 6.179142 | 5.44549 | 3.263667 | 3.20017 | 3.42876 | 744.389 | 509.35 |  |  |  | -60.2536 | -2.582207 | 109.436 | 5.383621 | 5.416485 | 7.108648 | 5.217837 | 3.035958 | 2.80999 | 3.623476 | 0 | 0 |  | 7.465 | 9.622 | 16.049 | 90 | 90 | 90 | 1152.771 | BACMOH_clean
BADHIA_clean |  | 0 | 0 |  |  | 0.07218531 | 0.0514559 | 0.06154982 | 0.07968597 | 0.04791065 | 0.05369231 | 0.02478399 | 0 | 0 |  |  |  | 1.11258 | -1.147798 | -0.7495467 | 0.06541201 | 0.04346039 | 0.05265956 | 0.07343769 | 0.04544529 | 0.04962146 | 0.0287406 | 0 | 0 |  | 8.852 | 20.701 | 34.194 | 90 | 90 | 90 | 6265.888 | BADHIA_clean
BADHOG_clean |  | 0 | 0 |  |  | 0.07136806 | 0.0547263 | 0.06539716 | 0.07724703 | 0.04819526 | 0.05267374 | 0.03028134 | 0 | 0 |  |  |  | 0.8362008 | -0.843216 | -0.4609377 | 0.06376446 | 0.04238752 | 0.0562007 | 0.07131032 | 0.04566187 | 0.04911007 | 0.03186905 | 0 | 0 |  | 8.864 | 20.659 | 34.061 | 90 | 90 | 90 | 6237.297 | BADHOG_clean
BADHUM01_clean |  | 0 | 0 |  |  | 0.1744298 | 0.1006922 | 0.06691814 | 0.2049819 | 0.05139721 | 0.05679349 | 0.03412911 | 0 | 0 |  |  |  | 0.4966805 | 0.6263865 | 0.6117241 | 0.201529 | 0.1393875 | 0.07881356 | 0.2290603 | 0.05289099 | 0.05722037 | 0.03903696 | 0 | 0 |  | 8.887 | 32.456 | 10.6588 | 90 | 112.053 | 90 | 2849.455 | BADHUM01_clean
BADHUM_clean |  | 0 | 0 |  |  | 0.06695303 | 0.04043792 | 0.06036004 | 0.07615768 | 0.04848992 | 0.05376395 | 0.02739377 | 0 | 0 |  |  |  | 0.7285357 | -0.4522469 | -0.1081894 | 0.06369633 | 0.03930987 | 0.0580067 | 0.07214124 | 0.04535504 | 0.04984511 | 0.02739476 | 0 | 0 |  | 8.882 | 20.586 | 33.922 | 90 | 90 | 90 | 6202.463 | BADHUM_clean
BADJAU_clean | n= 1200 | 0 | 0 |  |  | 0.08561962 | 0.07672734 | 0.07416399 | 0.08922014 | 0.04475337 | 0.04857239 | 0.03028131 | 0 | 0 |  |  |  | 1.326894 | -10.89929 | -11.41619 | 1.018583 | 1.067298 | 0.1673801 | 1.049634 | 0.1178919 | 0.1154267 | 0.1272339 | NA | NA |  | 8.882 | 61.248 | 33.689 | 90 | 90 | 90 | 18326.98 | BADJAU_clean
BADJIC_clean | occupancy | 0 | 0 |  |  | 0.3423265 | 0.05506545 | 0.05043759 | 0.4339381 | 0.3060234 | 0.354762 | 0.03447973 | 0 | 0 |  |  |  | 1.740735 | -2.597921 | -0.07320247 | 0.5191163 | 0.4624518 | 0.09551746 | 0.5538248 | 0.3075444 | 0.355189 | 0.04209579 | 0 | 0 |  | 8.751 | 34.339 | 11.065 | 90 | 110.915 | 90 | 3105.956 | BADJIC_clean
BADXAI_clean | occupancy | 374.568 | 218.429 |  |  | 0.6744534 | 0.5695895 | 0.2415184 | 0.7003587 | 0.1139398 | 0.1091195 | 0.135412 | 410.969 | 239.658 |  |  |  | -2.606556 | -2.605913 | 6.656157 | 1.150091 | 1.177242 | 0.2571475 | 1.167897 | 0.1654667 | 0.1399344 | 0.2792015 | 0 | 0 |  | 31.129 | 31.1297 | 12.052 | 90 | 90 | 120 | 10114.16 | BADXAI_clean
BADYAJ_clean |  | 1847.99 | 1876.65 |  |  | 0.126582 | 0.1448941 | 0.1009599 | 0.1247097 | 0.07263115 | 0.07191007 | 0.0757462 | 1838.43 | 1866.92 |  |  |  | -0.2553803 | -0.09317271 | 2.418448 | 0.1331211 | 0.1658702 | 0.1039254 | 0.1294033 | 0.07370842 | 0.07140695 | 0.08365076 | 1851.63 | 1916.04 |  | 30.621 | 19.856 | 14.5916 | 90 | 102.387 | 90 | 8665.319 | BADYAJ_clean
BAEDTA01_clean |  | 266.126 | 124.214 |  |  | 0.3429261 | 0.4481124 | 0.4201636 | 0.3014276 | 0.1505715 | 0.06440501 | 0.291159 | 252.396 | 117.806 |  |  |  | -16.16737 | -6.435478 | -6.435478 | 0.4613999 | 0.5120176 | 0.292112 | 0.4586346 | 0.1646745 | 0.1908767 | 0.1219236 | 0 | 0 |  | 8.981 | 19.713 | 19.713 | 90 | 90 | 90 | 3490.038 | BAEDTA01_clean
BAFCAP_clean |  | 0 | 0 |  |  | 0.5738026 | 0.6313519 | 0.4985653 | 0.5714782 | 0.09813287 | 0.08589143 | 0.2904982 | 0 | 0 |  |  |  | -1.405773 | -4.121841 | -2.491888 | 0.3717874 | 0.4313319 | 0.4063713 | 0.3676959 | 0.1142932 | 0.1065042 | 0.2366924 | 0 | 0 |  | 12.043 | 15.9325 | 16.6416 | 76.7715 | 70.1712 | 85.4821 | 2924.083 | BAFCAP_clean
BAFHAU_clean |  | 2012.19 | 2343.71 |  |  | 0.2949378 |  | 0.1380439 | 0.3341613 | 0.03183694 | 0.06827208 | 0.01361938 | 2006.69 | 2337.3 |  |  |  | -0.6887376 | -0.6887376 | -15.1315 | 0.5282418 |  | 0.4277036 | 0.5533763 | 0.1165722 | 0.1458049 | 0.1019558 | 1480.37 | 1443.27 |  | 16.16 | 16.16 | 13.46 | 90 | 90 | 90 | 3515.019776 | BAFHAU_clean
BAFKUR_clean |  | 0 | 0 |  |  | 0.2445119 | 0.2389652 | 0.0002379846 | 0.2494228 | 0.06383752 | 0.05352998 | 0.1617592 | 0 | 0 |  |  |  | -15.70536 | -3.420497 | -3.287982 | 0.5498838 | 0.5955418 | 0.03328855 | 0.5580622 | 0.1424125 | 0.1327996 | 0.233735 | 0 | 0 |  | 9.666 | 11.3579 | 13.6712 | 69.6993 | 70.7912 | 81.6673 | 1328.497 | BAFKUR_clean
BAHGUN01_clean |  | 0 | 0 |  |  | 0.4064199 | 0.4467558 | 0.274913 | 0.4068764 | 0.05709968 | 0.04883314 | 0.1000857 | 0 | 0 |  |  |  | -1.441739 | 1.791028 | 0.6970795 | 0.1021782 | 0.08695693 | 0.1496403 | 0.1021 | 0.05562034 | 0.05385076 | 0.06482219 | 0 | 0 |  | 4.958 | 10.9877 | 12.7817 | 91.5597 | 101.183 | 81.9326 | 676.3278 | BAHGUN01_clean
BAHGUN02_clean |  | 0 | 0 |  |  | 0.423011 | 0.4534761 | 0.2606222 | 0.4260977 | 0.06097397 | 0.05343195 | 0.1001925 | 0 | 0 |  |  |  | -0.8261486 | 1.916971 | 0.9360301 | 0.09533743 | 0.077141 | 0.1308703 | 0.09616597 | 0.05944517 | 0.05812859 | 0.06629137 | 0 | 0 |  | 4.941 | 10.9603 | 12.7554 | 91.5125 | 101.165 | 82.1656 | 671.3675 | BAHGUN02_clean
BAHGUN03_clean |  | 0 | 0 |  |  | 0.4175494 | 0.4625647 | 0.2848302 | 0.4174482 | 0.06162091 | 0.0531045 | 0.1059062 | 0 | 0 |  |  |  | -1.367195 | 1.589981 | 0.7254373 | 0.09862949 | 0.07481003 | 0.1452535 | 0.09970925 | 0.05854065 | 0.05670336 | 0.06809457 | 0 | 0 |  | 4.981 | 11.019 | 12.7781 | 91.6646 | 101.241 | 81.4302 | 680.1996 | BAHGUN03_clean
BAHGUN04_clean |  | 0 | 0 |  |  | 0.3840736 | 0.4344962 | 0.2797507 | 0.3820325 | 0.06142346 | 0.05342635 | 0.1030084 | 0 | 0 |  |  |  | -1.315421 | 1.253167 | 0.3345003 | 0.08630248 | 0.06581659 | 0.1412516 | 0.08658546 | 0.05848749 | 0.05624097 | 0.0701694 | 0 | 0 |  | 5.006 | 11.052 | 12.8246 | 91.6839 | 101.255 | 81.3406 | 687.9596 | BAHGUN04_clean
BAHGUN_clean |  | 0 | 0 |  |  | 0.4064658 | 0.4590999 | 0.2919758 | 0.4045784 | 0.06121908 | 0.05190596 | 0.1096473 | 0 | 0 |  |  |  | -1.219805 | 1.518004 | 0.6314301 | 0.08506333 | 0.06666576 | 0.1485486 | 0.08470278 | 0.05981108 | 0.0573672 | 0.07251922 | 0 | 0 |  | 4.997 | 11.1005 | 12.7334 | 91.7318 | 101.313 | 81.1385 | 684.321 | BAHGUN_clean
BAHMAZ_clean |  | 369.071 | 254.767 |  |  | 0.9957548 | 0.77988 | 0.6319429 | 1.034853 | 0.05213803 | 0.0552957 | 0.03249035 | 1005.13 | 693.824 |  |  |  | 0.3333889 | -23.38798 | -4.428079 | 0.8265525 | 0.7687446 | 1.105924 | 0.8144149 | 0.1840533 | 0.1743711 | 0.244298 | 0 | 0 |  | 11.998 | 12.944 | 23.4907 | 95.489 | 90 | 90 | 3631.427 | BAHMAZ_clean
BAKFAV_clean | metalvsorganic | 0 | 0 |  |  | 0.8062671 | 0.7068017 | 0.7259744 | 0.9855749 | 0.1412321 | 0.1481372 | 0.1320254 | 0 | 0 |  |  |  | -10.59344 | -24.12079 | -10.06203 | 1.847923 | 1.761748 | 1.914878 | 1.952078 | 0.6504327 | 0.6128423 | 0.7005532 | 0 | 0 |  | 7.512 | 8.99243 | 15.1533 | 90.2555 | 93.3898 | 111.091 | 953.0152 | BAKFAV_clean
BAKGAX_clean |  | 0 | 0 |  |  | 0.6038663 | 0.6475059 | 0.5418166 | 0.6026336 | 0.0620277 | 0.03457041 | 0.1206033 | 0 | 0 |  |  |  | 1.238976 | -3.442982 | -6.988655 | 0.476297 | 0.3331491 | 0.4032232 | 0.512257 | 0.08726247 | 0.07634435 | 0.1105545 | 0 | 0 |  | 7.325 | 13.224 | 22.767 | 90 | 90 | 90 | 2205.344 | BAKGAX_clean
BAKGIF_manual |  | 1337.91 | 1315.87 |  |  | 0.2571716 |  | 0.0009508687 | 0.2647075 | 0.07778779 | 0.07423813 | 0.09967741 | 1262.18 | 1241.37 |  |  |  | 1.953648 | 2.51621 | -2.640864 | 0.1776876 |  | 0.01972653 | 0.1823335 | 0.07416918 | 0.06722479 | 0.1169929 | 1334.67 | 1330.51 |  | 7.542 | 12.539 | 13.6887 | 90 | 105.991 | 90 | 1244.437 | BAKGIF_manual
BAKJEE_clean |  | 1981.47 | 2156.17 |  |  | 0.4281453 | 0.5747681 | 0.5303696 | 0.3953493 | 0.06343554 | 0.04174816 | 0.1501851 | 1928.08 | 2098.1 |  |  |  | 0.4331862 | -2.327953 | -4.350258 | 0.2544729 | 0.3676471 | 0.214464 | 0.2348211 | 0.08861271 | 0.06811594 | 0.1705998 | 1880.14 | 1915.86 |  | 9.287 | 16.6673 | 28.242 | 90 | 90 | 97.0304 | 4338.689 | BAKJEE_clean
BAKJII_clean |  | 1605.55 | 1673.6 |  |  | 0.1293513 | 0.1856458 | 0.2886705 | 0.1110419 | 0.06123733 | 0.04242225 | 0.1501813 | 1510.81 | 1574.88 |  |  |  | -2.901266 | -1.495705 | -1.564831 | 0.1918181 | 0.1962194 | 0.264832 | 0.1875029 | 0.0758502 | 0.06352916 | 0.1340951 | 1328.27 | 1300.53 |  | 11.85 | 13.853 | 13.9441 | 90 | 114.791 | 90 | 2078.086 | BAKJII_clean
BAKJOO_clean |  | 1516.99 | 1509.6 |  |  | 0.9053694 | 1.063766 | 1.007467 | 0.8703368 | 0.0641645 | 0.05417854 | 0.1099825 | 1503.39 | 1496.08 |  |  |  | -3.109209 | 1.876824 | -3.961599 | 0.4406587 | 0.4621935 | 0.4181135 | 0.4376304 | 0.08014739 | 0.07094002 | 0.122393 | 1420.54 | 1330.81 |  | 10.164 | 13.3634 | 22.3947 | 86.8319 | 80.3448 | 83.2228 | 2975.778 | BAKJOO_clean
BAKLIK_clean |  | 0 | 0 |  |  | 0.3572587 | 0.1348822 | 0.0002746095 | 0.3678079 | 0.07512266 | 0.06865143 | 0.1614057 | 0 | 0 |  |  |  | -7.393697 | -5.268823 | -3.725177 | 0.4377711 | 0.1228104 | 0.01870213 | 0.4515736 | 0.1319791 | 0.1323838 | 0.1265837 | 0 | 0 |  | 11.994 | 16.3513 | 16.3504 | 65.7751 | 75.8465 | 104.153 | 2610.962 | BAKLIK_clean
BAKYIY_clean | occupancy | 1362.66 | 1312.21 |  |  | 0.5235744 | 0.1173788 | 0.01460639 | 0.6572558 | 0.219338 | 0.2633097 | 0.05359862 | 1017.27 | 979.609 |  |  |  | 2.246315 | -0.03553239 | 3.439904 | 0.4370689 | 0.08027302 | 0.0405264 | 0.5518332 | 0.2017268 | 0.2413761 | 0.05227977 | 1119.64 | 1139.92 |  | 15.265 | 16.886 | 12.48 | 90 | 90 | 90 | 3216.905 | BAKYIY_clean
BAKYOE_clean |  | 1334.85 | 1294.74 |  |  | 0.398092 | 0.2358641 | 0.076636965 | 0.4647152 | 0.0578636 | 0.0579767 | 0.0574895 | 1362.79 | 1321.84 |  |  |  | -1.082251 | -2.277676 | -1.82496 | 0.4329783 | 0.3499527 | 0.05213342 | 0.4798002 | 0.06110089 | 0.06620353 | 0.04422294 | 1291.63 | 1188.94 |  | 12.474 | 15.248 | 16.899 | 90 | 90 | 90 | 3214.25 | BAKYOE_clean
BALMUW01_clean |  | 0 | 0 |  |  | 0.4881252 | 0.6213625 | 0.3607637 | 0.2853315 | 0.2049212 | 0.02072113 | 0.2684385 | 0 | 0 | [16 empty] | 6.146 | 8.69191 | 9.21629 | 115.498 | 95.092 | 84.5072 | 441.7246 | BALMUW01_clean
BALMUW_clean |  | 0 | 0 |  |  | 0.4960412 | 0.6313431 | 0.3787281 | 0.284094 | 0.218806 | 0.02400336 | 0.2937302 | 0 | 0 | [16 empty] | 6.188 | 8.73367 | 9.31226 | 64.5528 | 84.6393 | 84.138 | 451.3803 | BALMUW_clean
BALPAH_clean | n= 1952 | 0 | 0 | [9 empty] | NA | NA | manually | 9 |  | -4.770051 | -4.307576 | 2.204234 | 0.7983872 | 0.7871479 | 0.7603167 | 0.8020801 | 0.06067976 | 0.04715706 | 0.09732191 | NA | NA | [8 empty] | BALPAH_clean
BALPEL_clean | occupancy | 0 | 0 | [9 empty] | NA | NA | [13 empty] | NA | NA | [8 empty] | BALPEL_clean
BALPIP_clean | n= 1932 | 0 | 0 | [9 empty] | NA | NA | [13 empty] | NA | NA | [8 empty] | BALPIP_clean
BAMKIM_clean |  | 1250.1 | 1128.61 |  |  | 0.4856407 | 0.51767 | 0.1462924 | 0.4962233 | 0.09189023 | 0.06284093 | 0.2102393 | 1151.46 | 1039.52 |  |  |  | 0.8821153 | -1.038626 | 1.311756 | 0.5150951 | 0.506803 | 0.121585 | 0.5320029 | 0.09068518 | 0.06344149 | 0.201678 | 1185.99 | 1085.6 |  | 9.655 | 17.196 | 20.8799 | 90 | 94.2324 | 90 | 3457.181 | BAMKIM_clean
BAMKOS_clean |  | 1275.22 | 1145.39 |  |  | 0.4622284 | 0.5176174 | 0.1468039 | 0.4694509 | 0.0902249 | 0.0629416 | 0.2013791 | 1158.44 | 1040.49 |  |  |  | 0.8677126 | -0.2084789 | 0.8743832 | 0.4652496 | 0.4988635 | 0.1167686 | 0.4760433 | 0.08862118 | 0.06399471 | 0.1889512 | 1185.47 | 1084.71 |  | 9.669 | 17.46 | 20.4484 | 90 | 94.8898 | 90 | 3439.55 | BAMKOS_clean
BANMAG_clean |  | 985.542 | 717.274 |  |  | 0.1537731 | 0.1434205 | 0.001977772 | 0.1760556 | 0.07239639 | 0.06636146 | 0.08274197 | 938.318 | 682.909 |  |  |  | -0.1690522 | -0.2101551 | -7.848272 | 0.1473154 | 0.1135421 | 0.0005153946 | 0.1837154 | 0.0847107 | 0.0893359 | 0.07678178 | 874.573 | 584.452 |  | 15.084 | 15.0839 | 15.428 | 90 | 90 | 120 | 3039.978 | BANMAG_clean
BAPDAA_clean |  | 1497.44 | 1083.99 |  |  | 0.1947526 | 0.2275127 | 0.4921783 | 0.1156115 | 0.1048328 | 0.03034124 | 0.204155 | 1505.03 | 1089.57 |  |  |  | -1.557944 | -1.557572 | -9.128134 | 0.3545232 | 0.3792219 | 0.3582622 | 0.3389562 | 0.1106033 | 0.08521247 | 0.1444576 | 1465.17 | 934.013 |  | 26.888 | 26.8883 | 7.239 | 90 | 90 | 120 | 4532.429 | BAPDAA_clean
BAQWEY_clean |  | 0 | 0 |  |  | 1.183476 |  | 1.464808 | 1.14831 | 0.2006555 | 0.06829291 | 0.5886148 | 0 | 0 |  |  |  | -5.7205 | -4.572295 | -10.77815 | 0.6406292 |  | 1.164594 | 0.5751336 | 0.2221813 | 0.1252295 | 0.5063505 | 0 | 0 |  | 14.345 | 14.6995 | 20.0325 | 108.675 | 90.123 | 107.785 | 3787.031 | BAQWEY_clean
BAQWIC_clean |  | 1278.34 | 780.19 |  |  | 0.7024424 |  | 1.066355 | 0.6607441 | 0.1081261 | 0.05599072 | 0.2980479 | 1252.14 | 764.246 |  |  |  | -3.56916 | -3.88735 | -0.9158789 | 0.403259 |  | 0.8686812 | 0.3499294 | 0.1443265 | 0.1048796 | 0.2880261 | 1072.08 | 579.528 |  | 10.863 | 14.4806 | 15.3074 | 113.141 | 90.4567 | 107.818 | 2085.218 | BAQWIC_clean
BAQWOI_clean |  | 0 | 0 |  |  | 0.6171152 |  | 1.332649 | 0.5559182 | 0.2000099 | 0.06305848 | 0.6980151 | 0 | 0 |  |  |  | -5.24046 | -3.012826 | -1.733128 | 0.6828815 |  | 1.341511 | 0.6265513 | 0.2151829 | 0.07992172 | 0.7070418 | 0 | 0 |  | 24.973 | 19.351 | 21.3829 | 90 | 96.0455 | 90 | 10275.87 | BAQWOI_clean
BARJEM_clean |  | 1494.11 | 897.466 |  |  | 1.03979 |  | 1.237618 | 0.9926882 | 0.1607089 | 0.0807901 | 0.3097466 | 1703.47 | 1023.2 |  |  |  | -11.32323 | -14.83715 | -6.704256 | 1.073515 |  | 1.094505 | 1.068517 | 0.3063156 | 0.2248123 | 0.4583083 | 988.033 | 414.308 |  | 16.951 | 23.303 | 27.8449 | 90 | 125.993 | 90 | 8899.16 | BARJEM_clean
BARZAW_clean |  | 0 | 0 |  |  | 0.07016269 | 0.05586026 | 0.03998085 | 0.0731762 | 0.04468258 | 0.04725506 | 0.02878 | 0 | 0 |  |  |  | 0.1849106 | 0.03190672 | 0.03839623 | 0.06650513 | 0.04570526 | 0.04678241 | 0.07005418 | 0.04426422 | 0.04691359 | 0.02788628 | 0 | 0 |  | 18.279 | 18.4916 | 18.4915 | 70.2983 | 70.7614 | 109.238 | 4825.309 | BARZAW_clean
BARZIE_clean |  | 0 | 0 |  |  | 0.1410855 | 0.1602347 | 0.2705278 | 0.1339807 | 0.0624725 | 0.04765282 | 0.1540851 | 0 | 0 |  |  |  | -0.9227547 | -1.013191 | -1.015888 | 0.1008374 | 0.123737 | 0.2667329 | 0.0919583 | 0.06845641 | 0.05710224 | 0.1386458 | 0 | 0 |  | 18.336 | 18.5357 | 18.535 | 70.3123 | 70.7461 | 109.253 | 4862.355 | BARZIE_clean
BARZOK_clean |  | 0 | 0 |  |  | 0.1765039 | 0.1492167 | 0.08373928 | 0.1834665 | 0.05845151 | 0.05306417 | 0.09175505 | 0 | 0 |  |  |  | 1.097388 | 0.5103553 | 0.5087386 | 0.1182969 | 0.09730476 | 0.06819228 | 0.1229201 | 0.05332148 | 0.04935737 | 0.07782695 | 0 | 0 |  | 18.38 | 18.5557 | 18.5556 | 70.3371 | 70.7193 | 109.281 | 4882.928 | BARZOK_clean
BARZOL_charged |  | 0 | 0 |  |  | 0.2219441 |  | 0.2079266 | 0.2224447 | 0.06437182 | 0.06471965 | 0.06193696 | 0 | 0 |  |  |  | -1.445443 | -3.032887 | -1.152064 | 0.3101347 |  | 0.2230341 | 0.3132454 | 0.07572671 | 0.07718563 | 0.06551428 | 0 | 0 |  | 18.797 | 18.883 | 31.9343 | 90 | 90.6908 | 90 | 11334.06 | BARZOL_charged
BARZUR_clean |  | 1177.75 | 1272.16 | [14 empty] | -0.1104571 | 6.881556 | 7.193719 | 0.5183261 |  | 1.169016 | 0.5058129 | 0.1176525 | 0.07318644 | 0.7401773 | 1449.19 | 1792.17 | [8 empty] | BARZUR_clean
BASJUB_clean |  | 1218.16 | 1182.43 |  |  | 0.2765252 |  | 0.07851964 | 0.2794805 | 0.07014145 | 0.05898748 | 0.1965532 | 1164.94 | 1130.8 |  |  |  | -0.3757327 | -0.376498 | -0.6772401 | 0.0959418 |  | 0.03187469 | 0.09689803 | 0.06305529 | 0.06153037 | 0.08033779 | 1135.99 | 1086.98 |  | 13.068 | 13.068 | 25.914 | 90 | 90 | 90 | 4425.402 | BASJUB_clean
BASSOF_clean |  | 0 | 0 |  |  | 0.154695 | 0.1105241 | 0.2394522 | 0.1592009 | 0.03785246 | 0.04012795 | 0.03085094 | 0 | 0 |  |  |  | -1.061917 | -1.350786 | -2.364773 | 0.1815015 | 0.1002491 | 0.2303766 | 0.1966956 | 0.04852498 | 0.05505926 | 0.0284195 | 0 | 0 |  | 8.452 | 25.326 | 17.748 | 90 | 90 | 90 | 3799.054 | BASSOF_clean
BASSUL_clean |  | 0 | 0 |  |  | 0.132196 | 0.08268639 | 0.2232962 | 0.1374981 | 0.03681384 | 0.0407157 | 0.02480811 | 0 | 0 |  |  |  | -1.236329 | -1.59383 | -2.797636 | 0.204805 | 0.09686198 | 0.2294775 | 0.2275875 | 0.05439988 | 0.05954483 | 0.03856923 | 0 | 0 |  | 8.476 | 25.285 | 17.765 | 90 | 90 | 90 | 3807.318 | BASSUL_clean
BASTAS_clean |  | 0 | 0 |  |  | 0.1446209 | 0.1091058 | 0.2738888 | 0.1443006 | 0.04171842 | 0.04030824 | 0.04605742 | 0 | 0 |  |  |  | -2.599357 | -1.649069 | -3.054917 | 0.2617427 | 0.1651175 | 0.2907606 | 0.2816891 | 0.06424696 | 0.06646294 | 0.05742856 | 0 | 0 |  | 8.553 | 25.287 | 17.827 | 90 | 90 | 90 | 3855.618 | BASTAS_clean
BASTEW_clean |  | 0 | 0 |  |  | 0.1720748 | 0.1490557 | 0.333464 | 0.1668605 | 0.05077509 | 0.03677886 | 0.0907643 | 0 | 0 |  |  |  | -1.635274 | -1.853093 | -2.969364 | 0.1787046 | 0.09496569 | 0.2513386 | 0.1929273 | 0.05402215 | 0.05938836 | 0.03869013 | 0 | 0 |  | 8.595 | 25.363 | 17.822 | 90 | 90 | 90 | 3885.107 | BASTEW_clean
BASTIA_clean |  | 0 | 0 |  |  | 0.1581602 | 0.1228913 | 0.2658401 | 0.1591771 | 0.0415935 | 0.03920747 | 0.04841075 | 0 | 0 |  |  |  | -1.695296 | -1.410869 | -2.525037 | 0.1868797 | 0.10567 | 0.2462836 | 0.2013849 | 0.05336685 | 0.05697107 | 0.04306909 | 0 | 0 |  | 8.511 | 25.339 | 17.774 | 90 | 90 | 90 | 3833.145 | BASTIA_clean
BASTUM_clean |  | 0 | 0 |  |  | 0.1421565 | 0.09713446 | 0.2310673 | 0.1465866 | 0.03583826 | 0.03853894 | 0.02752845 | 0 | 0 |  |  |  | -1.390604 | -1.684667 | -2.715377 | 0.1767135 | 0.08924024 | 0.2286949 | 0.1931119 | 0.05081676 | 0.05852756 | 0.02709123 | 0 | 0 |  | 8.488 | 25.37 | 17.806 | 90 | 90 | 90 | 3834.354 | BASTUM_clean
BAWROI_clean |  | 1916.72 | 3042.99 |  |  | 0.2442896 | 0.3618615 | 0.2948155 | 0.2249467 | 0.07766387 | 0.05559468 | 0.1519635 | 1917.76 | 3044.63 |  |  |  | 1.210871 | 1.210871 | -1.153778 | 0.2765851 | 0.3892749 | 0.3259764 | 0.2579894 | 0.08176235 | 0.05486757 | 0.1723081 | 1914.67 | 3077.86 |  | 28.368 | 28.368 | 33.958 | 90 | 90 | 90 | 27327.48 | BAWROI_clean
BAWRUO_clean | Z>86 | 1252.56 | 460.638 | [9 empty] | NA | NA | [13 empty] | NA | NA | [8 empty] | BAWRUO_clean
BAXFIR01_clean |  | 0 | 0 |  |  | 0.1041102 |  | 0.0002139743 | 0.1062747 | 0.04427095 | 0.04805772 | 0.01208348 | 0 | 0 |  |  |  | -1.522419 | -1.298461 | -1.972793 | 0.1032091 |  | 0.0008525596 | 0.1053415 | 0.05164009 | 0.05365121 | 0.03454562 | 0 | 0 |  | 8.027 | 19.431 | 8.96075 | 90 | 93.2884 | 90 | 1395.331 | BAXFIR01_clean
BAXFIR02_clean |  | 0 | 0 |  |  | 0.1229251 |  | 0.000266586 | 0.1254805 | 0.06185095 | 0.05864805 | 0.08907562 | 0 | 0 |  |  |  | -1.349837 | -0.883141 | -1.636695 | 0.1253747 |  | 0.0008457216 | 0.1279691 | 0.07254687 | 0.06872489 | 0.1050337 | 0 | 0 |  | 8.031 | 19.408 | 8.88575 | 90 | 92.8189 | 90 | 1383.307 | BAXFIR02_clean
BAXFUD_clean |  | 0 | 0 |  |  | 0.213223 |  | 0.0004282477 | 0.2176562 | 0.06712424 | 0.06633582 | 0.07382585 | 0 | 0 |  |  |  | -2.883015 | -1.575495 | -3.241146 | 0.1757371 |  | 0.03374961 | 0.1786952 | 0.09437711 | 0.08880553 | 0.1417355 | 0 | 0 |  | 8.145 | 20.26 | 8.851 | 90 | 90.0583 | 90 | 1460.571 | BAXFUD_clean
BAXGAK_clean |  | 0 | 0 |  |  | 0.1054354 |  | 0.0001789239 | 0.1076283 | 0.04817509 | 0.05263664 | 0.01025191 | 0 | 0 |  |  |  | -2.112792 | -0.252068 | -2.728561 | 0.1261987 |  | 0.0001946115 | 0.1288238 | 0.0564366 | 0.06088247 | 0.01864674 | 0 | 0 |  | 8.011 | 19.439 | 8.96462 | 90 | 93.383 | 90 | 1393.59 | BAXGAK_clean
BAXLOD_clean |  | 0 | 0 |  |  | 0.3201593 | 0.2448894 | 0.2288724 | 0.3528565 | 0.06780455 | 0.04249943 | 0.1487809 | 0 | 0 |  |  |  | -0.3366237 | -0.3366237 | -4.734574 | 0.2176126 | 0.2358534 | 0.2152502 | 0.2117292 | 0.07281942 | 0.05342908 | 0.1348685 | 0 | 0 |  | 12.299 | 12.299 | 5.244 | 90 | 90 | 90 | 793.2358 | BAXLOD_clean
BAXREY_clean | occupancy | 0 | 0 | [9 empty] | NA | NA | [13 empty] | NA | NA | [8 empty] | BAXREY_clean
BAXSIE_clean |  | 713.52 | 475.892 |  |  | 0.1214352 | 0.1155021 | 0.1177325 | 0.1255541 | 0.03926483 | 0.02761743 | 0.05048085 | 707.027 | 471.56 |  |  |  | -1.746803 | -1.853494 | -1.870571 | 0.143935 | 0.1235434 | 0.1266397 | 0.1591071 | 0.04061329 | 0.04452848 | 0.03684312 | 612.262 | 386.421 |  | 8.359 | 15.225 | 15.225 | 90 | 90 | 90 | 1937.621 | BAXSIE_clean
BAYCOU_clean | occupancy | 0 | 0 | collapse |  | 1.843848 | 1.616347 | 1.454006 | 1.871211 | 1.43981 | 1.534625 | 0.374966 | 0 | 0 |  |  |  | -4.722941 | 10.23116 | -3.322193 | 1.688217 | 1.752397 | 0.9469551 | 1.714099 | 1.600893 | 1.699874 | 0.4892613 | 0 | 0 |  | 20.483 | 21.89 | 6.493 | 90 | 90 | 90 | 2911.285 | BAYCOU_clean
BAYCUA_clean |  | 1760.75 | 1562.51 |  |  | 0.3153777 |  | 1.481777 | 0.2358504 | 0.144827 | 0.07335611 | 0.7165942 | 1491.67 | 1323.72 |  |  |  | -15.48273 | -16.20858 | -1.515562 | 1.373758 |  | 1.828048 | 1.342783 | 0.2617252 | 0.2332787 | 0.4892972 | 0 | 0 |  | 32.099 | 12.916 | 21.4312 | 90 | 126.741 | 90 | 7120.116 | BAYCUA_clean
BAZDAJ_clean |  | 0 | 0 |  |  | 0.1596494 | 0.2402708 | 0.2043813 | 0.1362624 | 0.06019362 | 0.05040196 | 0.08829143 | 0 | 0 |  |  |  | -2.134023 | -2.981071 | -2.916947 | 0.1418876 | 0.1512484 | 0.1281004 | 0.1402267 | 0.07216685 | 0.07186734 | 0.07302631 | 0 | 0 |  | 13.308 | 15.622 | 16.473 | 90 | 90 | 90 | 3424.697 | BAZDAJ_clean
BAZFUF01_clean |  | 1852.62 | 5416.03 |  |  | 0.08382487 | 0.07354377 | 0.04003028 | 0.0868577 | 0.05973863 | 0.05832223 | 0.07044026 | 1884.58 | 5509.46 |  |  |  | 0.7382012 | 0.7367423 | 0.7385659 | 0.08157157 | 0.08157268 | 0.06155346 | 0.08228635 | 0.05824862 | 0.05525041 | 0.08090176 | 1864.58 | 5572.53 |  | 27.418 | 27.418 | 27.418 | 90 | 90 | 90 | 20611.39 | BAZFUF01_clean
BAZFUF_clean |  | 1862.82 | 5478.02 |  |  | 0.0792418 | 0.05886505 | 0.03887322 | 0.0835945 | 0.05614716 | 0.05593752 | 0.05773111 | 1898.23 | 5582.22 |  |  |  | 0.6635872 | 0.6635872 | 0.6635872 | 0.07602178 | 0.06597878 | 0.05782878 | 0.07810625 | 0.05604888 | 0.05473029 | 0.0660115 | 1877.85 | 5632.89 |  | 27.472 | 27.472 | 27.472 | 90 | 90 | 90 | 20733.41 | BAZFUF_clean
BAZGAM_clean |  | 832.008 | 6575.8 |  |  | 0.1229919 | 0.100015 | 0.03669204 | 0.1267045 | 0.07612262 | 0.07475138 | 0.09318691 | 837.969 | 6622.81 |  |  |  | 0.5328828 | 0.5401287 | 0.5560697 | 0.1267093 | 0.1051719 | 0.05082317 | 0.1300851 | 0.07727349 | 0.07554478 | 0.09878634 | 831.371 | 6682.25 |  | 48.303 | 48.3036 | 48.3031 | 59.9995 | 59.9994 | 59.9997 | 79690.95 | BAZGAM_clean
BAZGEQ_clean | n= 1224 | 1548.26 | 4623.13 |  |  | 0.1218641 | 0.08771048 | 0.08125207 | 0.1257168 | 0.06746111 | 0.06760021 | 0.06579191 | 1545.19 | 4613.96 |  |  |  | 0.4968442 | 0.4097514 | 0.4097514 | 0.1168248 | 0.09152975 | 0.08047451 | 0.1198146 | 0.06699324 | 0.06649837 | 0.07293174 | 1543.3 | 4669.23 |  | 38.342 | 39.707 | 39.707 | 90 | 90 | 90 | 60451.76 | BAZGEQ_clean
BAZJET_clean |  | 2027.46 | 3263.29 |  |  | 0.874691 | 0.00020792 | 0.3138027 | 0.9074749 | 0.07985221 | 0.03753128 | 0.3253136 | 1785.83 | 2874.29 |  |  |  | -5.662372 | -2.484129 | -1.742016 | 0.9432986 | 0.03819083 | 0.3238277 | 0.9787283 | 0.1039399 | 0.06607117 | 0.3235785 | 1737.45 | 2515.16 |  | 13.814 | 20.792 | 20.7916 | 120.001 | 90 | 90 | 5171.659 | BAZJET_clean
BAZJIX_clean |  | 1842.67 | 2391.66 |  |  | 0.6954461 | 0.3271623 | 0.4165297 | 0.7159379 | 0.08382264 | 0.03881169 | 0.3211532 | 2071.86 | 2689 |  |  |  | -4.149271 | -2.321567 | -4.876699 | 0.2672686 | 0.3673907 | 0.2616598 | 0.2656129 | 0.1083767 | 0.07245498 | 0.2977821 | 1716.62 | 1988.64 |  | 15.904 | 20.042 | 21.5039 | 80.1137 | 68.2971 | 66.6239 | 5843.22 | BAZJIX_clean
BEDYEQ_clean |  | 1331.01 | 2878.21 |  |  | 0.1657097 | 0.2186155 | 0.1577712 | 0.157877 | 0.06314244 | 0.04746706 | 0.1096629 | 1362.55 | 2946.38 |  |  |  | 0.8020766 | -1.235703 | -1.200915 | 0.1503441 | 0.1834087 | 0.1437368 | 0.1455344 | 0.06518118 | 0.0536792 | 0.09931608 | 1354.57 | 2880.49 |  | 17.143 | 41.968 | 41.9677 | 120 | 90 | 90 | 26148.75 | BEDYEQ_clean
BEFGEA_manual |  | 2226.98 | 3412.52 |  |  | 0.4695408 | 0.7395305 | 0.4990194 | 0.4304445 | 0.06041179 | 0.01431453 | 0.3216296 | 2221.05 | 3403.47 |  |  |  | 0.5330893 | 0.02983417 | -0.02039298 | 0.4743248 | 0.7495667 | 0.4827105 | 0.4348548 | 0.06253555 | 0.01564389 | 0.328255 | 2212.74 | 3410.5 |  | 17.483 | 26.48 | 26.4797 | 120 | 90 | 90 | 10616.41 | BEFGEA_manual
BEFKUU_clean |  | 0 | 0 |  |  | 0.142507 | 0.1531539 | 0.1262344 | 0.1161919 | 0.06477624 | 0.04347263 | 0.08607985 | 0 | 0 |  |  |  | -0.2451953 | -0.2581762 | 0.9657279 | 0.1475499 | 0.1607488 | 0.1099497 | 0.1323547 | 0.06450748 | 0.04194431 | 0.08707065 | 0 | 0 |  | 13.867 | 13.8666 | 15.056 | 90 | 90 | 119.999 | 2507.247 | BEFKUU_clean
BEFLAB01_clean |  | 0 | 0 |  |  | 0.258097 | 0.2935032 | 0.2010029 | 0.1735662 | 0.07652416 | 0.03791825 | 0.1151301 | 0 | 0 |  |  |  | -16.54597 | -9.037909 | -19.76118 | 1.096597 | 1.20717 | 0.806876 | 0.9440237 | 0.2593806 | 0.3181838 | 0.2005773 | 0 | 0 |  | 20.147 | 20.515 | 10.024 | 90 | 90 | 90 | 4143.077 | BEFLAB01_clean
BEFLEF_clean | metalvsorganic | 0 | 0 |  |  | 0.133406 | 0.1486158 | 0.1039299 | 0.1020429 | 0.06616442 | 0.0456126 | 0.08671625 | 0 | 0 |  |  |  | -16.4932 | -20.98586 | -13.987 | 1.482752 | 1.560149 | 1.341704 | 1.314211 | 0.3203605 | 0.3673451 | 0.2733758 | 0 | 0 |  | 13.826 | 14.479 | 10.166 | 90 | 90 | 90 | 2035.098 | BEFLEF_clean
BEFLIJ_clean |  | 0 | 0 |  |  | 0.1137193 | 0.1212796 | 0.1137419 | 0.08345566 | 0.05711696 | 0.04278729 | 0.07144662 | 0 | 0 |  |  |  | -0.6565365 | -0.7635207 | -0.5835217 | 0.1018899 | 0.109511 | 0.1052215 | 0.06807401 | 0.05966183 | 0.04956332 | 0.06976034 | 0 | 0 |  | 10.22 | 14.145 | 14.601 | 90 | 90 | 90 | 2110.748 | BEFLIJ_clean
BEFLUV_clean |  | 313.818 | 200.174 |  |  | 0.2376661 | 0.267304 | 0.1819813 | 0.1747995 | 0.09147963 | 0.0477246 | 0.1352347 | 0 | 0 |  |  |  | -0.8341575 | -0.8375678 | -0.3879517 | 0.2213921 | 0.2500091 | 0.1704153 | 0.1579008 | 0.09389922 | 0.05486491 | 0.1329335 | 0 | 0 |  | 14.662 | 14.662 | 9.615 | 90 | 90 | 90 | 2066.977 | BEFLUV_clean
BEFMAC_clean |  | 0 | 0 |  |  | 0.2205664 | 0.2485038 | 0.1958133 | 0.13357 | 0.07374482 | 0.03857456 | 0.1089151 | 0 | 0 |  |  |  | -3.032778 | -1.396763 | 0.4642026 | 0.2219794 | 0.2539154 | 0.2322209 | 0.08399394 | 0.07741704 | 0.05421203 | 0.100622 | 0 | 0 |  | 10.223 | 14.605 | 14.3041 | 90 | 90.1602 | 90 | 2135.693 | BEFMAC_clean
BEFMOQ_clean |  | 0 | 0 |  |  | 0.7105508 | 0.7495526 | 0.6430638 | 0.6220305 | 0.09274159 | 0.03947457 | 0.1460086 | 0 | 0 |  |  |  | 0.1847134 | 2.537563 | 0.2289913 | 0.5521076 | 0.5968653 | 0.4767693 | 0.4484155 | 0.1005164 | 0.02943852 | 0.1715943 | 0 | 0 |  | 14.13 | 13.178 | 14.0177 | 90 | 90.56 | 90 | 2610.043 | BEFMOQ_clean
BEFMUW_clean |  | 0 | 0 |  |  | 0.8270248 | 0.8791388 | 0.7441217 | 0.7014721 | 0.0903027 | 0.03186166 | 0.1487437 | 0 | 0 |  |  |  | 1.430525 | 1.659968 | 1.178832 | 0.6766141 | 0.7276542 | 0.5943414 | 0.5547264 | 0.09503919 | 0.02417129 | 0.1659071 | 0 | 0 |  | 13.82 | 13.187 | 13.8524 | 90 | 90.8024 | 90 | 2524.274 | BEFMUW_clean
BEFNAD_clean |  | 0 | 0 |  |  | 0.9752118 | 1.031348 | 0.8877867 | 0.838091 | 0.08542821 | 0.02659664 | 0.1442598 | 0 | 0 |  |  |  | 1.547676 | 1.282361 | 2.612339 | 0.683091 | 0.7281271 | 0.6040074 | 0.5820303 | 0.1004163 | 0.03759154 | 0.1632411 | 0 | 0 |  | 13.808 | 13.249 | 13.8417 | 90 | 91.3289 | 90 | 2531.55 | BEFNAD_clean
BEFNEH_clean | occupancy | 0 | 0 |  |  | 0.7790148 | 0.7677486 | 1.001099 | 0.5575787 | 0.2493751 | 0.03460637 | 0.4211901 | 0 | 0 |  |  |  | -12.29378 | -24.94623 | -18.63599 | 2.214661 | 2.19649 | 2.311194 | 2.171506 | 0.7553791 | 0.5479579 | 0.921316 | NA | NA |  | 12.923 | 14.226 | 14.1979 | 90 | 92.7937 | 90 | 2607.077 | BEFNEH_clean
BEFNIL_clean |  | 0 | 0 |  |  | 0.3237206 | 0.3180912 | 0.4023001 | 0.2676587 | 0.1011336 | 0.02224871 | 0.1800186 | 0 | 0 |  |  |  | -0.1230469 | -0.1230469 | 0.5448442 | 0.3262968 | 0.3213632 | 0.39814 | 0.274188 | 0.1004538 | 0.01968349 | 0.1812241 | 0 | 0 |  | 10.24 | 10.24 | 9.652 | 90 | 90 | 90 | 1012.086 | BEFNIL_clean
BEFNOR_clean |  | 0 | 0 |  |  | 0.2864336 | 0.3298293 | 0.2107091 | 0.1777267 | 0.1258425 | 0.1171279 | 0.1350698 | 0 | 0 |  |  |  | 2.091582 | 0.4848404 | -2.501359 | 0.2838772 | 0.3347725 | 0.1604962 | 0.1909532 | 0.129025 | 0.1227897 | 0.1356269 | 0 | 0 |  | 8.91 | 14.974 | 14.712 | 90 | 90 | 90 | 1962.851 | BEFNOR_clean
BEFNUX_clean |  | 0 | 0 |  |  | 0.7433485 | 0.7851285 | 0.6197182 | 0.6894135 | 0.1695488 | 0.1476124 | 0.1940659 | 0 | 0 |  |  |  | 6.169086 | 1.025723 | 3.077266 | 0.7349194 | 0.7792159 | 0.6499334 | 0.6316453 | 0.1763278 | 0.1244746 | 0.2342813 | 0 | 0 |  | 8.909 | 14.975 | 14.789 | 90 | 90 | 90 | 1973.034 | BEFNUX_clean
BEFPAF_clean |  | 0 | 0 |  |  | 0.1584318 | 0.1687699 | 0.1764829 | 0.09902832 | 0.05375218 | 0.04020346 | 0.0673009 | 0 | 0 |  |  |  | 0.3989648 | 1.148588 | 1.136632 | 0.149586 | 0.1586097 | 0.1649919 | 0.09808542 | 0.05821004 | 0.03040581 | 0.08601426 | 0 | 0 |  | 13.911 | 12.772 | 18.6344 | 90 | 90.3597 | 90 | 3310.733 | BEFPAF_clean
BEGBOG_clean |  | 0 | 0 |  |  | 1.600228 | 1.08607 | 0.3882085 | 1.886693 | 0.0784152 | 0.09439192 | 0.03048504 | 0 | 0 |  |  |  | -15.30904 | -15.30904 | -15.30904 | 1.226466 | 1.31166 | 0.4482494 | 1.24427 | 0.3302101 | 0.2797865 | 0.4814809 | 0 | 0 |  | 11.085 | 11.085 | 11.085 | 90 | 90 | 90 | 1362.094 | BEGBOG_clean
BEGDEY_clean | occupancy | 1495.13 | 1275.82 |  |  | 1.074762 | 0.4246612 | 0.724158 | 1.149198 | 0.5691795 | 0.6038127 | 0.2452569 | 0 | 0 |  |  |  | 8.234577 | 8.234042 | -5.500447 | 0.9152067 | 0.4149168 | 0.5160202 | 0.97711 | 0.4500204 | 0.476783 | 0.1997112 | 0 | 0 |  | 18.699 | 18.699 | 35.768 | 90 | 90 | 90 | 12506.37 | BEGDEY_clean
BEJZAS_clean | metalvsorganic | 0 | 0 |  |  | 0.6655159 | 0.6749355 | 0.2649859 | 0.7058327 | 0.04658602 | 0.04726884 | 0.04470827 | 0 | 0 |  |  |  | -27.82447 | -24.05069 | -14.09539 | 3.221945 | 2.03551 | 2.232802 | 3.859154 | 0.466056 | 0.4205007 | 0.5913328 | 0 | 0 |  | 10.42 | 10.452 | 11.622 | 90 | 90 | 90 | 1265.75 | BEJZAS_clean
BEKSAM_clean |  | 0 | 0 | collapse |  | 5.768922 | 5.682038 | 6.035948 | 5.826119 | 4.464445 | 5.093691 | 4.006812 | 0 | 0 | [16 empty] | 10.176 | 11.941 | 14.3756 | 90 | 91.1001 | 90 | 1746.48 | BEKSAM_clean
BEKYOG01_clean |  | 690.705 | 499.036 |  |  | 1.282514 | 0.6226677 | 0.5143134 | 1.676453 | 0.4488916 | 0.6389738 | 0.132088 | 595.029 | 429.903 |  |  |  | -3.704891 | -11.4527 | -3.607569 | 1.403818 | 0.5627762 | 0.4231932 | 1.906057 | 0.5166266 | 0.6850277 | 0.235958 | 277.332 | 169.287 |  | 18.4 | 14.566 | 12.313 | 90 | 113.192 | 90 | 3033.384 | BEKYOG01_clean
BEKYOG_clean |  | 688.959 | 329.822 |  |  | 0.7141831 | 0.7023447 | 0.6864648 | 0.7494092 | 0.2109418 | 0.2232866 | 0.2006545 | 734.518 | 351.622 |  |  |  | -1.369174 | -1.594104 | -5.879152 | 0.6885404 | 0.6660017 | 0.6981622 | 0.7296086 | 0.2287502 | 0.2365273 | 0.2222692 | 543.353 | 232.352 |  | 11.737 | 11.7369 | 12.3129 | 72.0912 | 72.0925 | 76.911 | 1519.414 | BEKYOG_clean
BEKYUM_clean | occupancy | 0 | 0 |  | NUMBER OF ATOM | [7 empty] | 0 | 0 |  |  | NUMBER OF ATOM | [10 empty] | 0 | 0 |  | 11.728 | 11.7282 | 12.2984 | 71.7811 | 71.7815 | 77.4272 | 1512.729 | BEKYUM_clean
BEKZEX01_clean |  | 0 | 0 |  | NUMBER OF ATOM | [7 empty] | 0 | 0 |  |  | NUMBER OF ATOM | [10 empty] | 0 | 0 |  | 11.726 | 11.7258 | 12.379 | 72.2108 | 72.2107 | 77.124 | 1527.377 | BEKZEX01_clean
BEKZEX_clean | occupancy | 0 | 0 |  | NUMBER OF ATOM | [7 empty] | 0 | 0 |  |  | NUMBER OF ATOM | [10 empty] | 0 | 0 |  | 11.728 | 11.728 | 12.3834 | 72.214 | 72.2173 | 77.1665 | 1528.718 | BEKZEX_clean
BELJIL_clean |  | 731.084 | 567.816 |  |  | 0.926028 | 0.7194742 | 0.4808747 | 0.9603768 | 0.06283944 | 0.06004022 | 0.08243393 | 684.898 | 531.931 |  |  |  | -11.65691 | 5.450522 | 4.547278 | 0.5191132 | 0.5344588 | 0.07170682 | 0.5320606 | 0.07778413 | 0.07591716 | 0.09085292 | 665.896 | 516.108 |  | 13.326 | 15.4551 | 15.4555 | 67.907 | 73.2973 | 106.703 | 2528.933 | BELJIL_clean
BELTOD_clean |  | 1165.6 | 1126.97 | [34 empty] | BELTOD_clean
BELTUJ_clean |  | 1050.53 | 967.648 |  |  | 0.2942245 | 0.3192208 | 0.2993642 | 0.2892916 | 0.06543072 | 0.04663894 | 0.160495 | 1091.02 | 1004.95 |  |  |  | -3.049242 | -1.786533 | -2.137189 | 0.1582113 | 0.1595152 | 0.1346446 | 0.1589903 | 0.07704879 | 0.0657956 | 0.1339767 | 877.764 | 753.401 |  | 19.536 | 24.875 | 24.963 | 90 | 90 | 90 | 12130.97 | BELTUJ_clean
BELVEV_charged |  | 1675.01 | 1890.83 | [14 empty] | -1.116986 | -3.292738 | -1.070545 | 0.3606596 | 0.3708331 | 0.2722937 | 0.3617718 | 0.1005356 | 0.08027429 | 0.2057013 | 1594.65 | 1699.21 | [8 empty] | BELVEV_charged
BELYIC_clean |  | 0 | 0 |  |  | 2.02885 | 1.208544 | 1.761326 | 2.383725 | 0.08853841 | 0.05933475 | 0.1761494 | 0 | 0 |  |  |  | 1.523073 | 1.519347 | -2.985089 | 0.3509816 | 0.3905683 | 0.3869732 | 0.3315478 | 0.1197397 | 0.1146402 | 0.1350381 | 0 | 0 |  | 8.588 | 8.58749 | 20.8642 | 100.898 | 100.896 | 94.6689 | 1472.743 | BELYIC_clean
BENXUP_clean | occupancy | 0 | 0 |  |  | 0.3360924 | 0.2148974 | 0.09478583 | 0.3690717 | 0.06067444 | 0.0636739 | 0.0481767 | 0 | 0 |  |  |  | 0.1881177 | -0.7567616 | -0.0671785 | 0.140957 | 0.1963235 | 0.07871564 | 0.1376507 | 0.06041458 | 0.06452215 | 0.04329972 | 0 | 0 |  | 9.005 | 11.1658 | 16.6724 | 108.447 | 90 | 113.778 | 1439.449 | BENXUP_clean
BENZOL_clean |  | 0 | 0 |  |  | 1.08293 | 1.618818 | 1.608088 | 1.049773 | 0.1123881 | 0.05015445 | 0.3779186 | 1150.67 | 1000.21 |  |  |  | -3.067273 | -19.1013 | -3.251625 | 3.594705 | 3.482423 | 3.680441 | 3.595534 | 0.2099782 | 0.0946293 | 0.7021337 | 0 | 0 |  | 9.781 | 11.0067 | 11.3821 | 80.4627 | 82.4222 | 81.9781 | 1189.153 | BENZOL_clean
BENZUR_clean |  | 0 | 0 |  |  | 1.15717 | 1.694952 | 1.742845 | 1.122062 | 0.1216543 | 0.0486571 | 0.4331092 | 1195.18 | 958.505 |  |  |  | -5.032215 | -16.94303 | -4.455462 | 3.659526 | 3.665688 | 3.784971 | 3.655413 | 0.345015 | 0.1457231 | 1.195327 | 0 | 0 |  | 9.809 | 11.0577 | 11.6985 | 81.2285 | 81.57 | 81.2507 | 1229.514 | BENZUR_clean
BEPBAB_clean |  | 853.346 | 819.307 |  |  | 0.6097022 | 0.8037006 | 1.28848 | 0.582428 | 0.1013771 | 0.04617797 | 0.3731266 | 1099.01 | 1055.18 |  |  |  | -19.89287 | 86.98897 | -1.668146 | 2.806108 | 2.359793 | 2.517331 | 2.829079 | 0.4472297 | 0.3067948 | 1.138601 | 0 | 0 |  | 9.493 | 11.2419 | 11.2703 | 82.8902 | 83.801 | 77.6785 | 1161.884 | BEPBAB_clean
BEPLUF_clean |  | 1247.7 | 1414.19 |  |  | 0.7383015 | 1.16462 | 1.125856 | 0.6819291 | 0.14019 | 0.07194061 | 0.5496863 | 1181.68 | 1339.36 |  |  |  | 2.464595 | -5.597648 | -5.684722 | 0.6481474 | 1.379316 | 1.122558 | 0.5601133 | 0.1699244 | 0.09464297 | 0.6216132 | 1104.27 | 1142.3 |  | 10.196 | 17.686 | 17.6864 | 119.999 | 90 | 90 | 2762.065 | BEPLUF_clean
BEPMAM_clean |  | 1219.59 | 1364.22 |  |  | 0.9013245 | 1.389281 | 1.066624 | 0.8494512 | 0.1443823 | 0.07070531 | 0.5864441 | 1101.92 | 1232.6 |  |  |  | 1.591687 | -4.389151 | -4.48238 | 0.7115504 | 1.359928 | 1.188863 | 0.630911 | 0.1674056 | 0.09496039 | 0.602077 | 1076.94 | 1111.11 |  | 10.172 | 17.591 | 17.591 | 120.002 | 90 | 90 | 2725.896 | BEPMAM_clean
BEPMIU_clean |  | 1049.73 | 1027.65 |  |  | 0.21719 | 0.128169 | 0.3167966 | 0.2206002 | 0.07339361 | 0.0669235 | 0.1044501 | 1040.77 | 1018.88 |  |  |  | 1.582044 | -0.8420572 | -0.9031007 | 0.2142601 | 0.1451832 | 0.3344714 | 0.2150402 | 0.07538437 | 0.06814205 | 0.1101475 | 1040.28 | 1016.69 |  | 10.265 | 17.529 | 17.5283 | 119.999 | 90 | 90 | 2731.435 | BEPMIU_clean
BEPNER_clean |  | 0 | 0 |  |  | 0.5378012 | 0.5998367 | 0.6945333 | 0.5331211 | 0.1068627 | 0.1084899 | 0.08164132 | 0 | 0 |  |  |  | -3.913286 | -24.95571 | 3.659801 | 1.371189 | 1.713744 | 0.7068753 | 1.370843 | 0.2650713 | 0.2658442 | 0.2530922 | 0 | 0 |  | 25.117 | 5.78 | 21.993 | 90 | 120.744 | 90 | 2744.137 | BEPNER_clean
BEPNIV_clean |  | 1250.61 | 1399.85 |  |  | 0.5289861 | 0.755168 | 0.8933328 | 0.4900952 | 0.09139208 | 0.07115375 | 0.2077625 | 1180.58 | 1321.52 |  |  |  | -1.708512 | -2.084115 | -1.951014 | 0.6029712 | 0.9145136 | 0.9419117 | 0.5571605 | 0.106415 | 0.08312813 | 0.2403145 | 1171.1 | 1237.13 |  | 10.149 | 17.581 | 17.5802 | 120 | 90 | 90 | 2716.572 | BEPNIV_clean
BEPNOB_clean |  | 1235.88 | 1388.16 |  |  | 0.5293107 | 0.7821852 | 0.8953934 | 0.4877949 | 0.0917006 | 0.0715321 | 0.2076695 | 1159.09 | 1301.91 |  |  |  | 0.334264 | 0.1409804 | 0.1415489 | 0.4634651 | 0.7147306 | 0.8026023 | 0.4233857 | 0.0889162 | 0.07067616 | 0.1937964 | 1158.78 | 1309.58 |  | 10.172 | 17.591 | 17.591 | 120.002 | 90 | 90 | 2725.896 | BEPNOB_clean
BEPNUH_clean |  | 1066.13 | 914.589 |  |  | 0.1449132 | 0.1396621 | 0.3460969 | 0.1366227 | 0.07570814 | 0.06784013 | 0.1134746 | 1041.87 | 893.827 |  |  |  | 2.957254 | -0.0405771 | 0.02986925 | 0.1623711 | 0.190917 | 0.3691181 | 0.1508998 | 0.07183269 | 0.0621379 | 0.1183677 | 1054.46 | 930.759 |  | 10.172 | 17.744 | 17.7442 | 120 | 90 | 90 | 2773.607 | BEPNUH_clean
BEPPAP_clean |  | 1075.64 | 1042.56 |  |  | 0.2168831 | 0.128404 | 0.3143968 | 0.2203372 | 0.0727216 | 0.06638942 | 0.1031161 | 1052.88 | 1020.57 |  |  |  | 1.575433 | -0.5693437 | -0.6163116 | 0.2093111 | 0.1340627 | 0.3218329 | 0.2109622 | 0.07261846 | 0.0651502 | 0.1084661 | 1058.96 | 1030.57 |  | 10.245 | 17.459 | 17.4588 | 119.998 | 90 | 90 | 2704.488 | BEPPAP_clean
BEPPIX_clean |  | 1097.19 | 1107.78 |  |  | 0.4084863 | 0.8031088 | 0.7124497 | 0.3694431 | 0.1262821 | 0.07382848 | 0.5196839 | 978.566 | 987.989 |  |  |  | 3.037911 | -1.323464 | -1.769775 | 0.582719 | 1.203598 | 0.99871 | 0.5235137 | 0.1330735 | 0.07666504 | 0.556137 | 1018.92 | 1023.76 |  | 10.395 | 17.454 | 17.4543 | 119.999 | 90 | 90 | 2742.565 | BEPPIX_clean
BEPPOD_clean |  | 1123.79 | 1169.72 |  |  | 0.4660588 | 0.7560019 | 0.778065 | 0.4330258 | 0.08625307 | 0.07431558 | 0.1727999 | 1095.7 | 1140.5 |  |  |  | -0.4215289 | -0.8407768 | -0.9513015 | 0.4796794 | 0.786283 | 0.7672714 | 0.4463165 | 0.08965937 | 0.07807838 | 0.1736215 | 1086.09 | 1103.93 |  | 10.343 | 17.734 | 17.7339 | 120 | 90 | 90 | 2817.008 | BEPPOD_clean
BEPREV01_clean |  | 2145.52 | 2654.63 |  |  | 0.3702746 | 0.4450483 | 0.3885297 | 0.361858 | 0.06508136 | 0.04771774 | 0.2030257 | 1952.41 | 2415.74 |  |  |  | 0.8600048 | 0.8826455 | -3.648028 | 0.3283879 | 0.4109245 | 0.359361 | 0.3188314 | 0.06274895 | 0.04615509 | 0.1945779 | 1817.06 | 2206.17 |  | 29.151 | 29.1512 | 23.07 | 90 | 90 | 119.999 | 16978.23 | BEPREV01_clean
BEPREV02_clean |  | 2300.05 | 3001.56 |  |  | 0.3410802 | 0.4017432 | 0.3685051 | 0.3339417 | 0.06996248 | 0.05396542 | 0.1970503 | 2192.96 | 2861.81 |  |  |  | 1.901893 | 1.875731 | -4.37801 | 0.3018227 | 0.3848627 | 0.3504777 | 0.2917777 | 0.07279485 | 0.05868892 | 0.1848586 | 2098.53 | 2659.36 |  | 29.05 | 29.05 | 24.502 | 90 | 90 | 120 | 17907.07 | BEPREV02_clean
BEPREV03_clean |  | 2252.29 | 2819.92 |  |  | 0.3457683 | 0.4396225 | 0.3720889 | 0.3351203 | 0.06572223 | 0.04808606 | 0.2058318 | 2034.71 | 2547.55 |  |  |  | 0.9826153 | 1.893768 | -3.736175 | 0.3219866 | 0.4281658 | 0.359347 | 0.3097537 | 0.06544017 | 0.04857961 | 0.1993879 | 1897.46 | 2330.21 |  | 29.106 | 29.1064 | 23.417 | 90 | 90 | 120 | 17180.39 | BEPREV03_clean
BEPREV_clean |  | 2239.58 | 2804.01 |  |  | 0.3426171 | 0.4371384 | 0.3713735 | 0.3318381 | 0.06521925 | 0.04767662 | 0.2045857 | 2033.22 | 2545.68 |  |  |  | 0.9238645 | 1.872466 | -2.909425 | 0.2995255 | 0.4134952 | 0.3450708 | 0.2862612 | 0.06473559 | 0.04840399 | 0.194481 | 1945.13 | 2406.25 |  | 29.106 | 29.1064 | 23.417 | 90 | 90 | 120 | 17180.39 | BEPREV_clean
BEPRIZ_clean |  | 1926.88 | 2520.87 |  |  | 0.2022919 | 0.2441944 | 0.1492642 | 0.1981451 | 0.07020179 | 0.05563472 | 0.1600321 | 1923.61 | 2516.48 |  |  |  | -1.842857 | -1.845503 | -1.838624 | 0.2384577 | 0.23193 | 0.1294241 | 0.2428874 | 0.08015403 | 0.06977704 | 0.1441455 | 1878.14 | 2345.56 |  | 18.9 | 18.8996 | 18.8995 | 61.8669 | 61.8688 | 61.8688 | 4973.304 | BEPRIZ_clean
BEPROF_clean |  | 2199.56 | 3012.93 |  |  | 0.1375543 | 0.1806429 | 0.09349724 | 0.1339878 | 0.05158671 | 0.0492404 | 0.0699661 | 2159 | 2957.57 |  |  |  | 0.1918299 | 0.1918299 | 0.1923642 | 0.104049 | 0.2434097 | 0.08188967 | 0.08950552 | 0.053246 | 0.04774737 | 0.09631862 | 2167.23 | 2986.94 |  | 18.715 | 18.7149 | 18.7148 | 99.4078 | 99.4105 | 99.4105 | 6256.606 | BEPROF_clean
BEPVAV_clean |  | 0 | 0 |  |  | 0.634314 |  | 0.1910852 | 0.6614504 | 0.06420942 | 0.05907623 | 0.09014555 | 0 | 0 |  |  |  | 0.6578716 | 1.484152 | 0.9498655 | 0.09444355 |  | 0.1569588 | 0.09061609 | 0.05774251 | 0.05668892 | 0.06306593 | 0 | 0 |  | 11.37 | 11.4275 | 12.1916 | 67.9508 | 87.7436 | 69.8049 | 1370.514 | BEPVAV_clean
BEPVEZ_clean |  | 748.08 | 589.251 |  |  | 0.4737529 |  | 0.285592 | 0.485273 | 0.07259133 | 0.0649753 | 0.1110723 | 715.195 | 563.404 |  |  |  | -0.613063 | 1.20835 | 1.423973 | 0.1993148 |  | 0.2839387 | 0.1941338 | 0.07501421 | 0.07114943 | 0.09454152 | 692.503 | 548.207 |  | 11.451 | 11.603 | 13.2028 | 65.3611 | 71.3686 | 71.462 | 1475.762 | BEPVEZ_clean
BEPVID_clean |  | 607.375 | 465.195 |  |  | 0.5037711 |  | 0.2607352 | 0.5186509 | 0.07144406 | 0.06520786 | 0.1029533 | 587.953 | 450.311 |  |  |  | 1.025583 | -0.9893395 | -2.319377 | 0.3897217 |  | 0.2205122 | 0.4000815 | 0.07955009 | 0.07643406 | 0.09529421 | 0 | 0 |  | 11.457 | 11.4718 | 13.1202 | 90.1773 | 115.706 | 110.146 | 1434.799 | BEPVID_clean
BEPVOJ01_clean |  | 595.378 | 448.089 |  |  | 0.4975478 |  | 0.242443 | 0.5131665 | 0.07001587 | 0.06463149 | 0.09722115 | 579.381 | 436.051 |  |  |  | 1.856108 | -0.7202255 | -2.541901 | 0.2393384 |  | 0.2156176 | 0.2407907 | 0.07813709 | 0.07663289 | 0.08573723 | 0 | 0 |  | 11.357 | 11.4969 | 12.9352 | 88.8681 | 64.6115 | 69.3045 | 1409.92 | BEPVOJ01_clean
BEPVOJ_clean |  | 543.854 | 402.64 |  |  | 0.4419361 |  | 0.1867489 | 0.4575598 | 0.06243161 | 0.05609924 | 0.09442674 | 460.251 | 340.763 |  |  |  | 2.514144 | -1.1576 | -2.049577 | 0.3144319 |  | 0.1882891 | 0.3221549 | 0.06967744 | 0.06616061 | 0.08744671 | 0 | 0 |  | 11.312 | 11.5156 | 12.6954 | 88.5042 | 65.8303 | 68.3473 | 1387.009 | BEPVOJ_clean
BEPWEA_clean |  | 0 | 0 |  |  | 1.574205 | 1.380136 | 1.49818 | 1.754332 | 0.201384 | 0.04560004 | 0.3620363 | 1278.28 | 927.974 |  |  |  | -22.22389 | -25.19979 | -28.01765 | 1.56004 | 1.490247 | 1.656561 | 1.57837 | 0.7526833 | 0.4603309 | 1.054172 | 0 | 0 |  | 12.743 | 13.9646 | 14.797 | 84.9834 | 83.4496 | 64.4405 | 2357.8 | BEPWEA_clean
BERFIP_clean |  | 0 | 0 |  |  | 0.3076546 | 0.6986369 | 0.1750537 | 0.2166527 | 0.09862313 | 0.04141907 | 0.2344828 | 0 | 0 |  |  |  | -3.244704 | -2.454725 | 0.1192286 | 0.1423799 | 0.210425 | 0.05666505 | 0.132806 | 0.04931401 | 0.05111947 | 0.04502602 | 0 | 0 |  | 7.977 | 9.28188 | 15.8521 | 85.3863 | 79.2125 | 64.5475 | 1041.067 | BERFIP_clean
BERGAI_clean |  | 0 | 0 |  |  | 0.07200475 | 0.01823275 | 0.02421949 | 0.07835208 | 0.06995086 | 0.07617523 | 0.04349726 | 0 | 0 |  |  |  | -0.7283465 | -0.7283465 | -0.4876991 | 0.09773582 | 0.0543646 | 0.05811104 | 0.1029231 | 0.07205735 | 0.07803568 | 0.04664942 | 0 | 0 |  | 12.7 | 12.7 | 25.364 | 90 | 90 | 90 | 4090.95956 | BERGAI_clean
BERQIA_clean | occupancy | 1247.4 | 1087.23 | [9 empty] | NA | NA |  |  |  | -9.405609 | -11.1837 | 6.981076 | 0.8732711 | 0.8955707 | 0.4301271 | 0.881495 | 0.2864568 | 0.268658 | 0.3809275 | 0 | 0 | [8 empty] | BERQIA_clean
BETDAH_clean |  | 1992.02 | 1712.75 |  |  | 0.6053733 | 0.4821048 | 0.09942425 | 0.6572717 | 0.08391649 | 0.05998822 | 0.1619982 | 1669.31 | 1435.34 |  |  |  | -1.05719 | 1.001811 | -1.209335 | 0.3501685 | 0.3956111 | 0.2008703 | 0.3450286 | 0.07706394 | 0.05631572 | 0.1447687 | 1986.97 | 1680.79 |  | 13.347 | 14.354 | 16.0338 | 116.591 | 98.6195 | 90 | 2708.026 | BETDAH_clean
BETDEL_clean |  | 1928.58 | 1656.01 |  |  | 0.372718 | 0.4168456 | 0.1944756 | 0.3691128 | 0.09071347 | 0.07024881 | 0.1574929 | 1876.22 | 1611.08 |  |  |  | -0.7061348 | 1.153318 | -1.184124 | 0.3503858 | 0.419541 | 0.2306153 | 0.3380874 | 0.08840954 | 0.06743613 | 0.1568491 | 1921.48 | 1632.18 |  | 13.609 | 13.908 | 15.9868 | 115.784 | 98.1631 | 90 | 2690.54 | BETDEL_clean
BETDIP_clean |  | 1628.18 | 1379.11 |  |  | 0.5397484 | 0.3775218 | 0.1671506 | 0.5935867 | 0.07131929 | 0.04957609 | 0.1445595 | 0 | 0 |  |  |  | -1.059563 | -3.512431 | -2.424845 | 0.6791312 | 0.5408703 | 0.1655889 | 0.7328555 | 0.09097236 | 0.07490825 | 0.1450831 | 0 | 0 |  | 13.09 | 13.953 | 15.9801 | 96.908 | 114.178 | 90 | 2639.405 | BETDIP_clean
BETDOV_clean | occupancy | 1170.59 | 864.961 |  |  | 0.2898275 | 0.439182 | 0.2547818 | 0.2566906 | 0.1321484 | 0.1123894 | 0.2017 | 993.899 | 734.384 |  |  |  | -1.010192 | -0.8880245 | -1.678263 | 0.2578296 | 0.41884 | 0.2257875 | 0.2219428 | 0.1365652 | 0.1190901 | 0.1980777 | 905.158 | 646.761 |  | 28.747 | 14.448 | 13.3229 | 90 | 99.7621 | 90 | 5453.365 | BETDOV_clean
BETDUB_clean |  | 1445.3 | 1236.3 |  |  | 0.5118205 | 0.3679663 | 0.1993895 | 0.5588428 | 0.07513153 | 0.05188178 | 0.1534465 | 0 | 0 |  |  |  | 1.78833 | -1.33799 | -2.922953 | 0.2704063 | 0.3578223 | 0.2947155 | 0.2484541 | 0.09364751 | 0.06914008 | 0.1761989 | 0 | 0 |  | 12.699 | 14.26 | 15.9467 | 96.8971 | 113.466 | 90 | 2626.128 | BETDUB_clean
BETFAJ_clean |  | 1965.33 | 1768.84 |  |  | 0.4396686 | 0.3738231 | 0.2074648 | 0.4647596 | 0.07533609 | 0.04961935 | 0.1619609 | 1722.19 | 1550.06 |  |  |  | -1.937793 | 1.534861 | -2.544718 | 0.2022914 | 0.2837593 | 0.3231542 | 0.1779046 | 0.08796405 | 0.06412854 | 0.1682521 | 1852.79 | 1612.28 |  | 13.552 | 14.314 | 16.0843 | 116.421 | 98.7471 | 90 | 2753.608 | BETFAJ_clean
BETFEN_clean |  | 1888.9 | 1751.23 |  |  | 0.3997458 | 0.3510492 | 0.2771193 | 0.416338 | 0.07905777 | 0.05149835 | 0.1718895 | 1716.82 | 1591.72 |  |  |  | -2.834679 | 2.588983 | -3.122537 | 0.2497603 | 0.3272855 | 0.4044553 | 0.2249664 | 0.1051945 | 0.07209493 | 0.2166878 | 1806.84 | 1605.5 |  | 13.635 | 14.315 | 16.1146 | 116.368 | 98.6334 | 90 | 2778.254 | BETFEN_clean
BETFIR_clean | occupancy | 0 | 0 |  |  | 0.5935556 | 0.8068585 | 0.4712773 | 0.5389299 | 0.1787294 | 0.1415097 | 0.2948545 | 0 | 0 |  |  |  | 3.856699 | -11.71054 | -35.97111 | 1.797788 | 2.257782 | 1.231076 | 1.690435 | 0.3911603 | 0.2844778 | 0.7240099 | 0 | 0 |  | 28.667 | 14.911 | 12.0132 | 90 | 106.272 | 90 | 4929.386 | BETFIR_clean
BETFOX_clean | occupancy | 0 | 0 |  |  | 0.3091665 | 0.3592767 | 0.1552125 | 0.3019039 | 0.1069384 | 0.09477799 | 0.1524077 | 0 | 0 |  |  |  | 0.6670232 | 0.1525446 | -0.9454109 | 0.310674 | 0.364334 | 0.1655271 | 0.3023171 | 0.1112048 | 0.09841504 | 0.1590273 | 0 | 0 |  | 33.657 | 14.291 | 12.8304 | 90 | 124.039 | 90 | 5113.908 | BETFOX_clean
BETFUD_clean |  | 2024.6 | 1904.71 |  |  | 0.3606991 | 0.3347396 | 0.2931036 | 0.3696331 | 0.07401495 | 0.04728193 | 0.164063 | 1818.31 | 1710.77 |  |  |  | -2.574447 | 1.003535 | -3.453199 | 0.2227522 | 0.2988608 | 0.3930363 | 0.1976748 | 0.1023631 | 0.06859335 | 0.2161139 | 1878.54 | 1670.73 |  | 13.51 | 14.569 | 16.249 | 116.633 | 99.036 | 90 | 2814.427 | BETFUD_clean
BETGAK_clean |  | 2030.27 | 1912.59 |  |  | 0.8506044 | 1.197075 | 1.851337 | 0.7274221 | 0.1555673 | 0.05079189 | 0.5084949 | 2108.77 | 1986.55 |  |  |  | -4.37618 | -1.925617 | -5.218889 | 0.3586051 | 0.552638 | 1.124491 | 0.2814018 | 0.1807872 | 0.09815226 | 0.4591364 | 1751.95 | 1461.94 |  | 13.509 | 14.536 | 16.2528 | 116.563 | 99.0232 | 90 | 2810.399 | BETGAK_clean
BETGEO_clean |  | 1180.77 | 896.103 |  |  | 0.3311362 | 0.6775869 | 0.5408907 | 0.2745731 | 0.07110057 | 0.02131641 | 0.1400325 | 1288.22 | 977.585 |  |  |  | 0.3281887 | 0.3281887 | 0.3276498 | 0.2988748 | 0.6292348 | 0.5122475 | 0.2426152 | 0.07314298 | 0.02396234 | 0.1412392 | 1287.5 | 986.746 |  | 18.556 | 18.556 | 18.556 | 90 | 90 | 90 | 6389.297 | BETGEO_clean
BETGIS_clean |  | 911.588 | 671.239 |  |  | 0.4811985 |  | 0.2682958 | 0.5161963 | 0.06222841 | 0.02042311 | 0.1159781 | 1199.27 | 883.029 |  |  |  | -1.436592 | -1.436056 | -1.436592 | 0.5101345 |  | 0.2148394 | 0.5586761 | 0.05927764 | 0.03180338 | 0.0946017 | 1184.27 | 834.982 |  | 18.648 | 18.648 | 18.648 | 90 | 90 | 90 | 6484.803 | BETGIS_clean
BETGOY_clean |  | 1126.19 | 878.898 |  |  | 0.1434227 |  | 0.4182809 | 0.09562131 | 0.08388803 | 0.02967012 | 0.1652149 | 1090.19 | 850.868 |  |  |  | -2.765722 | -2.765722 | -2.765722 | 0.227235 |  | 0.3443351 | 0.2068698 | 0.09888575 | 0.05119518 | 0.1704216 | 1079.54 | 774.505 |  | 18.502 | 18.502 | 18.502 | 90 | 90 | 90 | 6333.679 | BETGOY_clean
BETGUE_clean |  | 1243.81 | 1691.76 |  |  | 0.1536303 |  | 0.1849685 | 0.1516717 | 0.05351496 | 0.04050544 | 0.1120578 | 1244.53 | 1692.85 |  |  |  | -4.774014 | -4.774014 | -4.774014 | 0.1745797 |  | 0.2043301 | 0.1727203 | 0.09954248 | 0.07717314 | 0.2002045 | 1267.61 | 1488.8 |  | 18.798 | 18.798 | 18.798 | 90 | 90 | 90 | 6642.552 | BETGUE_clean
BETHEP_clean |  | 1129.04 | 728.292 |  |  | 0.586852 |  | 0.7441543 | 0.5590927 | 0.1683336 | 0.024368 | 0.3842821 | 1055.48 | 680.787 |  |  |  | -0.163259 | -0.163259 | -0.163259 | 0.6102493 |  | 0.7549089 | 0.5847211 | 0.1759227 | 0.03184043 | 0.392046 | 1079.21 | 692.081 |  | 19.294 | 19.294 | 19.294 | 90 | 90 | 90 | 7182.354 | BETHEP_clean
BETHIT_clean |  | 1230.87 | 1501.81 |  |  | 0.04531589 |  | 0.06118392 | 0.04432413 | 0.02682924 | 0.02563648 | 0.03219665 | 1227.93 | 1498.22 |  |  |  | -0.6822642 | -0.6822642 | -0.6822642 | 0.06233197 |  | 0.0503412 | 0.06308139 | 0.03390388 | 0.02978188 | 0.0524529 | 1235.5 | 1476.83 |  | 19.362 | 19.362 | 19.362 | 90 | 90 | 90 | 7258.563 | BETHIT_clean
BETZOR_clean |  | 1341.48 | 1256.87 |  |  | 0.4160391 | 0.5001093 | 0.4756505 | 0.3978713 | 0.08504639 | 0.04650468 | 0.3060188 | 1336.48 | 1252.16 |  |  |  | -1.130418 | -4.359169 | -2.127772 | 0.3003702 | 0.4413137 | 0.3756915 | 0.270967 | 0.1036184 | 0.0733723 | 0.2770292 | 1211.7 | 1052.53 |  | 15.251 | 21.504 | 22.8077 | 118.126 | 107.652 | 90 | 6194.466 | BETZOR_clean
BEVQID_clean |  | 0 | 0 |  |  | 0.2681557 | 0.3093555 | 0.0004224017 | 0.2861563 | 0.1087456 | 0.02000547 | 0.1721314 | 0 | 0 |  |  |  | -41.4336 | -28.46993 | -27.23224 | 1.278641 | 1.520204 | 1.256115 | 0.8039636 | 0.6117039 | 0.5293897 | 0.6704998 | 0 | 0 |  | 8.608 | 9.03589 | 9.03589 | 76.8864 | 61.5545 | 61.5545 | 543.362 | BEVQID_clean
BEVQUP_clean |  | 0 | 0 |  |  | 0.3585645 | 0.5936278 | 0.0004316569 | 0.06750414 | 0.1010814 | 0.1707605 | 0.06940908 | 0 | 0 | [16 empty] | 9.15 | 9.30359 | 9.30359 | 76.0064 | 60.5446 | 60.5446 | 600.4792 | BEVQUP_clean
BEVRAW_clean |  | 0 | 0 |  |  | 0.4068949 | 0.4617797 | 0.0005641404 | 0.4494994 | 0.1323074 | 0.03767938 | 0.1998988 | 0 | 0 | [16 empty] | 8.429 | 9.00574 | 9.00574 | 77.3525 | 62.1004 | 62.1004 | 533.9398 | BEVRAW_clean
BEVWAB_clean | occupancy | 1367.18 | 1203.56 |  |  | 0.460585 | 0.2028351 | 0.6497156 | 0.4817386 | 0.2588259 | 0.2549499 | 0.2757394 | 1176.02 | 1035.25 |  |  |  | -1.891273 | 2.773479 | -4.13883 | 0.5833721 | 0.253289 | 0.4219855 | 0.6366209 | 0.2234991 | 0.2123947 | 0.2719549 | 1096.55 | 913.27 |  | 27.96 | 26.62 | 6.1008 | 90 | 94.9555 | 90 | 4523.823 | BEVWAB_clean
BEWCUD_clean | occupancy | 2109.36 | 4427.07 | collapse |  | 0.2360926 | 0.02943313 | 4.451379 | 0.09516202 | 0.4839604 | 0.06273836 | 3.416914 | 2152.4 | 4517.41 |  |  |  | 0.6667535 | 0.6664278 | 0.5224989 | 0.232579 | 0.03857546 | 4.462804 | 0.08977588 | 0.4815203 | 0.06013936 | 3.41558 | 2135.63 | 4565.9 |  | 30.701 | 30.701 | 28.957 | 90 | 90 | 90 | 27293.46 | BEWCUD_clean
BEWVEG_clean | occupancy | 1358.8 | 1227.06 |  |  | 0.6898366 | 0.4520759 | 0.4173984 | 0.8356455 | 0.2095384 | 0.2521606 | 0.1192199 | 1294.93 | 1169.34 |  |  |  | 1.271763 | -2.057841 | -4.643997 | 0.4738242 | 0.3564768 | 0.2621663 | 0.5528063 | 0.2524045 | 0.3144992 | 0.1208227 | 1149.36 | 971.23 |  | 15.278 | 15.5595 | 18.1738 | 64.6663 | 78.1242 | 61.048 | 3416.766 | BEWVEG_clean
BEWVOQ_clean |  | 2356.77 | 3284.44 |  |  | 0.296971 | 0.2726231 | 0.2861609 | 0.3492701 | 0.1357166 | 0.1049281 | 0.1613736 | 2318.88 | 3231.58 |  |  |  | 2.589369 | -4.045261 | -7.565048 | 0.2051347 | 0.2341615 | 0.144219 | 0.1673863 | 0.09410002 | 0.05694707 | 0.1250608 | 2340.56 | 2972.75 |  | 15.293 | 15.5986 | 18.1942 | 64.6847 | 77.9865 | 61.077 | 3434.046 | BEWVOQ_clean
BEWWEH_clean |  | 2283.08 | 3197.75 |  |  | 0.9641169 | 0.9737594 | 0.8783192 | 0.9734312 | 0.1921169 | 0.1269457 | 0.2479779 | 2379.41 | 3332.8 |  |  |  | -0.4886913 | -0.8592859 | -4.562552 | 0.3879181 | 0.3833179 | 0.3421756 | 0.412366 | 0.09751141 | 0.07801484 | 0.1142227 | 2281.18 | 3008.3 |  | 14.529 | 20.878 | 22.757 | 90 | 90 | 90 | 6903.028 | BEWWEH_clean
BEXPAX_clean |  | 3095.79 | 4133.18 |  |  | 0.3604042 | 0.5485821 | 0.184447 | 0.3341881 | 0.09020111 | 0.07247779 | 0.2098335 | 2433.18 | 3248.61 |  |  |  | -4.108282 | -0.7586892 | -3.2253 | 0.662165 | 0.7455497 | 0.2352776 | 0.6664081 | 0.09276662 | 0.08279981 | 0.1600426 | 2043.57 | 2506.82 |  | 8.524 | 17.214 | 17.2142 | 120 | 90 | 90 | 2187.473 | BEXPAX_clean
BEXQIF_clean |  | 2150.53 | 3144.22 |  |  | 1.03987 |  | 0.9575404 | 1.045359 | 0.1039327 | 0.02761777 | 0.2565625 | 2342.76 | 3425.28 |  |  |  | -3.787813 | -4.015496 | 4.267115 | 0.4470792 |  | 0.3262197 | 0.4551365 | 0.1045597 | 0.036324 | 0.2410312 | 2334.55 | 3286.62 |  | 13.91 | 17.037 | 20.815 | 90 | 90 | 90 | 4932.836 | BEXQIF_clean
BEXQOL_clean |  | 2148.13 | 3072.1 |  |  | 0.7118043 |  | 0.6253872 | 0.7175655 | 0.1011092 | 0.02895506 | 0.2454175 | 2309.63 | 3303.14 |  |  |  | -4.178261 | -3.963679 | 4.452147 | 0.4420514 |  | 0.2973905 | 0.4516955 | 0.1001247 | 0.03731489 | 0.2257443 | 2307.37 | 3171.83 |  | 13.872 | 16.949 | 20.772 | 90 | 90 | 90 | 4883.841 | BEXQOL_clean
BEXQUR_clean |  | 2155.4 | 3054.41 |  |  | 0.9660191 |  | 0.932774 | 0.9682355 | 0.08243992 | 0.03413195 | 0.1790559 | 2272.95 | 3221.05 |  |  |  | -1.154746 | -3.52741 | 6.120719 | 0.5134708 |  | 0.3714572 | 0.5229384 | 0.0876766 | 0.04271312 | 0.1776036 | 2310.88 | 3313.81 |  | 13.804 | 16.868 | 20.764 | 90 | 90 | 90 | 4834.812 | BEXQUR_clean
BEXRAY_clean |  | 2317.02 | 3623.81 |  |  | 0.9276221 |  | 0.8385292 | 0.9335616 | 0.1287427 | 0.02865323 | 0.3289215 | 2349.67 | 3674.7 |  |  |  | -5.289408 | -3.350389 | 2.554254 | 0.5465412 |  | 0.4490884 | 0.553038 | 0.1201286 | 0.03366249 | 0.2930608 | 2390.26 | 3509.39 |  | 14.376 | 16.905 | 21.634 | 90 | 90 | 90 | 5257.631 | BEXRAY_clean
BEXREC_clean |  | 2329.94 | 3501.82 |  |  | 0.9710624 |  | 0.7753673 | 0.9841088 | 0.1016858 | 0.02954416 | 0.2459691 | 2228.2 | 3348.96 |  |  |  | -2.999409 | -2.107752 | -0.6554949 | 0.4997566 |  | 0.3195802 | 0.5117683 | 0.08955759 | 0.02825929 | 0.2121542 | 2302.23 | 3264.05 |  | 14.223 | 16.705 | 21.602 | 90 | 90 | 90 | 5132.532 | BEXREC_clean
BEXRIG_clean |  | 2325.64 | 3459.64 |  |  | 0.8641195 |  | 0.7057195 | 0.8746795 | 0.08453409 | 0.03206124 | 0.1894798 | 2311.96 | 3439.09 |  |  |  | -0.551731 | -3.660872 | -0.6440164 | 0.3818362 |  | 0.2255086 | 0.392258 | 0.06955211 | 0.03062651 | 0.1474033 | 2302.07 | 3259.88 |  | 14.119 | 16.654 | 21.583 | 90 | 90 | 90 | 5074.98 | BEXRIG_clean
BEXRUT_clean |  | 1152.4 | 1076.26 |  |  | 1.330954 | 1.641727 | 1.440373 | 1.291795 | 0.04971657 | 0.04544033 | 0.0839265 | 1218.9 | 1138.42 |  |  |  | -8.51817 | -5.697271 | 1.163492 | 0.6173106 | 1.136896 | 0.2053957 | 0.5837077 | 0.1283817 | 0.1167919 | 0.2211005 | 0 | 0 |  | 12.232 | 12.4431 | 17.748 | 90 | 90 | 112.511 | 2495.493 | BEXRUT_clean
BEXSAA_clean |  | 1171.01 | 1179.54 |  |  | 1.309173 | 1.278195 | 1.18868 | 1.318947 | 0.07527775 | 0.0464652 | 0.3057781 | 1376.15 | 1386.23 |  |  |  | -5.022784 | -9.627261 | -8.004288 | 0.4496453 | 0.7616599 | 0.4781092 | 0.4146904 | 0.1619317 | 0.1457557 | 0.2913397 | 0 | 0 |  | 12.553 | 12.6635 | 18.189 | 90 | 90 | 113.389 | 2653.828 | BEXSAA_clean
BEXSEE_clean |  | 1100.7 | 1048.55 |  |  | 1.324423 | 1.5085 | 1.080293 | 1.317779 | 0.0592256 | 0.04284409 | 0.1902777 | 1144.22 | 1090.1 |  |  |  | -9.82864 | 0.6970885 | -14.6968 | 0.9337549 | 1.812244 | 0.8678491 | 0.8431617 | 0.1457161 | 0.1452443 | 0.1494902 | 0 | 0 |  | 12.518 | 17.86 | 12.344 | 90 | 112.601 | 90 | 2547.826 | BEXSEE_clean
BEXSII_clean |  | 1765.13 | 1871.77 |  |  | 0.1944574 | 0.2297395 | 0.04210743 | 0.1964618 | 0.04478853 | 0.03740221 | 0.07630349 | 1705.74 | 1808.84 |  |  |  | 1.476601 | 2.576296 | 0.4087702 | 0.1171478 | 0.1566429 | 0.06457021 | 0.1125859 | 0.0499438 | 0.045013 | 0.07098185 | 1837.1 | 2033.25 |  | 11.642 | 14.952 | 16.6103 | 90 | 93.8939 | 90 | 2884.7 | BEXSII_clean
BEXTUV_clean |  | 660.267 | 505.844 |  |  | 3.633203 | 4.038301 | 5.011183 | 3.47788 | 0.8961638 | 0.9191576 | 0.7352069 | 0 | 0 |  |  |  | -5.003352 | -4.248871 | -2.121647 | 0.8977683 | 0.7363793 | 0.7268966 | 0.9386424 | 0.5945283 | 0.6446018 | 0.2440139 | 0 | 0 |  | 11.187 | 11.1861 | 11.9247 | 69.7505 | 69.7517 | 82.3661 | 1313.352 | BEXTUV_clean
BEXVAD01_clean | occupancy | 0 | 0 |  |  | 2.407336 | 2.736093 | 2.706406 | 2.322058 | 0.3319639 | 0.3637077 | 0.1295971 | 463.685 | 338.632 |  |  |  | 0.3347031 | -12.00964 | 8.073274 | 0.6467984 | 0.4995183 | 0.4301578 | 0.6898643 | 0.333017 | 0.3623939 | 0.1457393 | 0 | 0 |  | 16.791 | 14.107 | 12.2282 | 90 | 119.02 | 90 | 2532.847 | BEXVAD01_clean
BEXVAD_clean | occupancy | 0 | 0 |  |  | 2.430929 | 2.812117 | 2.64546 | 2.34489 | 0.4120674 | 0.4526919 | 0.1276957 | 0 | 0 |  |  |  | -3.499498 | -7.312319 | 20.7404 | 1.073379 | 0.7565834 | 1.255845 | 1.124841 | 0.4496117 | 0.4685113 | 0.3173146 | 0 | 0 |  | 16.817 | 14.264 | 12.0072 | 90 | 118.471 | 90 | 2531.917 | BEXVAD_clean
BEXVEH_clean |  | 2206.22 | 2818.25 |  |  | 0.3275935 | 0.4018622 | 0.366656 | 0.3023832 | 0.05004126 | 0.04893557 | 0.05442309 | 2239.98 | 2861.43 |  |  |  | 1.715932 | 2.678099 | 1.311133 | 0.1099688 | 0.1305608 | 0.09696691 | 0.1047663 | 0.05052158 | 0.04912851 | 0.05604227 | 2215.5 | 2995.05 |  | 18.742 | 22.86 | 29.669 | 104.858 | 90 | 90 | 12286.43 | BEXVEH_clean
BEXVIL_clean | occupancy | 2261.35 | 2554.66 |  |  | 0.8231887 | 0.6466226 | 0.8874259 | 0.8659905 | 0.2910973 | 0.2923198 | 0.2857629 | 2245.91 | 2537.34 |  |  |  | -1.946569 | -1.023469 | 13.95681 | 0.8097213 | 0.663203 | 1.946537 | 0.7730051 | 0.3229946 | 0.3065701 | 0.3946655 | 2365.01 | 2934.28 |  | 14.318 | 14.402 | 22.6166 | 90 | 100.499 | 90 | 4585.641 | BEXVIL_clean
BEYKEX_clean | Z>86 | 1000.98 | 522.096 | [9 empty] | NA | NA | [13 empty] | NA | NA | [8 empty] | BEYKEX_clean
BEYSEF_clean |  | 1184.79 | 1004.24 |  |  | 0.1938136 | 0.1143695 | 0.235131 | 0.1991578 | 0.08087555 | 0.05710778 | 0.1845894 | 1229.98 | 1042.56 |  |  |  | -4.95104 | -5.044599 | -4.884663 | 0.2712458 | 0.09816823 | 0.2329238 | 0.288722 | 0.1136594 | 0.1193843 | 0.08867822 | 0 | 0 |  | 15.819 | 15.8188 | 15.8189 | 100.846 | 113.948 | 113.948 | 2996.612 | BEYSEF_clean
BEZDUH_clean |  | 0 | 0 |  |  | 0.50925 |  | 0.3997933 | 0.5291513 | 0.1165673 | 0.05819278 | 0.1900761 | 0 | 0 |  |  |  | 1.514543 | -11.6284 | -27.86344 | 1.38145 |  | 1.556176 | 1.349681 | 0.2796598 | 0.259824 | 0.3046383 | 0 | 0 |  | 7.574 | 8.50258 | 15.4941 | 99.5657 | 103.01 | 90.6739 | 957.4109 | BEZDUH_clean
BEZSIK_clean | metalvsorganic | 1694.65 | 964.251 |  |  | 0.8156984 | 0.6130234 | 2.436915 | 0.5725251 | 0.1996258 | 0.06056193 | 0.6515833 | 2176.24 | 1238.3 |  |  |  | -11.29211 | -18.00509 | 3.242522 | 0.6146087 | 0.5596603 | 2.25246 | 0.3090178 | 0.3296928 | 0.2362001 | 0.6335439 | 0 | 0 |  | 10.39 | 11.601 | 10.4984 | 115.152 | 90 | 90 | 1145.436 | BEZSIK_clean
BIBBUL_clean |  | 0 | 0 |  |  | 0.2171709 | 0.1521683 | 0.142679 | 0.2208226 | 0.064644 | 0.06436612 | 0.06881228 | 0 | 0 |  |  |  | -1.243626 | -4.250287 | -2.408096 | 0.2145976 | 0.1476685 | 0.1937289 | 0.2173606 | 0.08860654 | 0.09015411 | 0.06539299 | 0 | 0 |  | 8.708 | 15.686 | 19.368 | 90 | 90 | 90 | 2645.547 | BIBBUL_clean
BIBMAC_clean | occupancy | 0 | 0 |  |  | 1.454597 | 1.801852 | 1.647705 | 1.395691 | 0.5484545 | 0.4172137 | 0.8807901 | 0 | 0 |  |  |  | -9.814539 | -7.394854 | -6.670133 | 1.475049 | 2.10107 | 1.63976 | 1.382648 | 0.6822828 | 0.5747944 | 0.9544709 | 0 | 0 |  | 16.473 | 18.9711 | 19.2321 | 108.407 | 108.936 | 106.424 | 4871.988 | BIBMAC_clean
BIBMEG_clean | occupancy | 0 | 0 |  |  | 1.964607 | 1.81895 | 2.034137 | 1.976205 | 0.8873355 | 0.9072691 | 0.8219794 | 429.608 | 242.672 |  |  |  | -3.549488 | -6.054246 | -8.597213 | 1.638356 | 1.994297 | 2.199365 | 1.550459 | 1.019679 | 0.9944089 | 1.10253 | 0 | 0 |  | 16.994 | 18.9135 | 18.9478 | 108.313 | 106.719 | 109.065 | 4920.468 | BIBMEG_clean
BIBMIK_clean | occupancy | 0 | 0 |  |  | 0.734779 | 1.650978 | 0.7987563 | 0.623349 | 0.4840541 | 0.4492873 | 0.6475033 | 0 | 0 |  |  |  | -0.976289 | -5.15894 | -4.327492 | 0.9151283 | 1.67068 | 0.7776549 | 0.8316914 | 0.5039666 | 0.4736448 | 0.6465181 | 0 | 0 |  | 12.568 | 13.5896 | 25.6801 | 80.4977 | 76.8712 | 76.6059 | 4125.8 | BIBMIK_clean
BIBXIV_clean | n= 1328 | 1467.32 | 1470.7 | [9 empty] | NA | NA | [13 empty] | NA | NA | [8 empty] | BIBXIV_clean
BIBXOB_clean |  | 2038.78 | 4978.06 |  |  | 0.1259251 | 0.007248969 | 0.1929972 | 0.1269336 | 0.07580387 | 0.05980094 | 0.1254129 | 2035.39 | 4969.92 |  |  |  | -0.2269767 | 1.602342 | -0.4029816 | 0.3004823 | 0.5278986 | 0.3541154 | 0.2901744 | 0.1002938 | 0.06004018 | 0.22508 | 2036.17 | 5057.79 |  | 22.954 | 22.9542 | 22.954 | 60.0008 | 60.0001 | 60.0003 | 8552.003 | BIBXOB_clean
BIBXUH_clean |  | 1877.8 | 2538.24 |  |  | 0.2879325 | 0.5765633 | 0.3175932 | 0.2748053 | 0.08926565 | 0.05282984 | 0.1876423 | 1851.98 | 2503.34 |  |  |  | -1.619257 | 1.195776 | -1.201348 | 0.3067575 | 0.6072078 | 0.325562 | 0.2937366 | 0.09523984 | 0.05676689 | 0.1991168 | 1847.28 | 2476.56 |  | 17.947 | 17.9463 | 17.9462 | 59.9992 | 60.0005 | 60.0005 | 4087.191 | BIBXUH_clean
BIBYAO_clean | occupancy | 1548.16 | 1035.42 | [9 empty] | NA | NA | [13 empty] | NA | NA | [8 empty] | BIBYAO_clean
BICPOT_clean |  | 1077.43 | 676.411 |  |  | 0.1257407 | 0.1415968 | 0.1028392 | 0.09332217 | 0.022077 | 0.01740707 | 0.02622805 | 1055.2 | 662.417 |  |  |  | 2.972563 | 0.5440838 | -1.480627 | 0.1123214 | 0.1222788 | 0.09249189 | 0.09632126 | 0.03118856 | 0.01982972 | 0.0412853 | 1081.53 | 692.392 |  | 21.759 | 13.821 | 14.2233 | 90 | 98.8491 | 90 | 4226.475 | BICPOT_clean
BICPUA_clean |  | 2045.45 | 3761 |  |  | 0.09736866 | 0.05926357 | 0.1882788 | 0.09955136 | 0.06556344 | 0.06044798 | 0.1005191 | 2064.79 | 3796.57 |  |  |  | -0.6050988 | -0.6045949 | -0.9076222 | 0.1053205 | 0.07014104 | 0.1833185 | 0.1075101 | 0.07136893 | 0.06548755 | 0.1115583 | 2075.45 | 3736.3 |  | 19.848 | 19.8481 | 27.853 | 90 | 90 | 120 | 9502.509 | BICPUA_clean
BIDPOV_clean | occupancy | 2285.54 | 3690.5 |  |  | 0.2300435 | 0.06288564 | 0.04226811 | 0.2629823 | 0.143917 | 0.1571209 | 0.04415454 | 2175.8 | 3513.29 |  |  |  | 1.176804 | 1.175198 | 0.5655456 | 0.2265584 | 0.05521285 | 0.06321081 | 0.2592019 | 0.1412036 | 0.1532156 | 0.05044618 | 2193.19 | 3645.67 |  | 18.678 | 18.6775 | 54.443 | 90 | 90 | 120.001 | 16448.16 | BIDPOV_clean
BIFGOO_clean |  | 1069.47 | 610.407 | [14 empty] | 0.06485084 | 0.06433204 | 5.692296 | 0.4913168 | 0.5146792 | 0.1581225 | 0.5180708 | 0.115091 | 0.09779881 | 0.1490102 | 1074.4 | 648.973 | [8 empty] | BIFGOO_clean
BIFKEI_clean |  | 1415.78 | 1386.28 |  |  | 0.7593338 | 0.4444659 | 0.746204 | 0.764784 | 0.09929817 | 0.08195726 | 0.1886706 | 1056.99 | 1034.92 |  |  |  | 5.01994 | -0.9275317 | 0.7764163 | 0.2523815 | 0.6341041 | 0.383827 | 0.2404421 | 0.09830863 | 0.08569598 | 0.1633123 | 1578.43 | 1615.5 |  | 12.287 | 12.9155 | 18.1989 | 86.735 | 70.443 | 80.1475 | 2681.283 | BIFKEI_clean
BIGZUO_clean |  | 1414.52 | 4588.05 |  |  | 0.09993677 | 0.09462848 | 0.1232947 | 0.0988589 | 0.06880273 | 0.05822876 | 0.1031681 | 1429.8 | 4637.68 |  |  |  | 0.1597171 | 0.1592665 | 0.1238284 | 0.09739902 | 0.09588345 | 0.1248636 | 0.09520076 | 0.06846992 | 0.05769171 | 0.1034991 | 1426.8 | 4648.43 |  | 44.391 | 44.391 | 23.258 | 90 | 90 | 119.999 | 39691.47 | BIGZUO_clean
BIHBAX_clean |  | 1482.47 | 4608.64 |  |  | 0.1619739 | 0.182703 | 0.2361054 | 0.1511516 | 0.06198209 | 0.05534375 | 0.08355671 | 1502.72 | 4671.59 |  |  |  | 0.008123477 | 0.008123477 | 0.2586042 | 0.1625797 | 0.1829814 | 0.2425622 | 0.15129 | 0.06158306 | 0.05456783 | 0.08438253 | 1500.64 | 4677.95 |  | 24.62 | 24.62 | 83.68 | 90 | 90 | 90 | 50722.16 | BIHBAX_clean
BIHBEB_clean | occupancy | 1540.86 | 2127.44 |  |  | 1.552275 | 0.7929736 | 1.355922 | 1.646613 | 0.5931024 | 0.598886 | 0.5367122 | 1268.32 | 1751.17 |  |  |  | 1.686937 | 7.079797 | 7.931919 | 0.8593638 | 0.3537439 | 0.5148427 | 0.9306217 | 0.4854173 | 0.5001398 | 0.3418724 | 1366.38 | 2247.04 |  | 22.858 | 22.8583 | 14.042 | 90 | 90 | 120 | 6353.92 | BIHBEB_clean
BIHMUC_clean |  | 0 | 0 |  |  | 0.3968242 | 0.4471179 | 0.2641202 | 0.3957759 | 0.06922649 | 0.06011095 | 0.1269582 | 0 | 0 |  |  |  | -1.215067 | -4.629844 | -5.284416 | 0.3648644 | 0.4616858 | 0.2741823 | 0.3579027 | 0.1003069 | 0.09631026 | 0.1256189 | 0 | 0 |  | 10.041 | 11.2142 | 14.3104 | 87.4536 | 84.2972 | 68.8675 | 1495.507 | BIHMUC_clean
BIHRER_clean |  | 0 | 0 |  |  | 0.3455356 | 0.8577886 | 0.4574345 | 0.3329602 | 0.08128424 | 0.06428296 | 0.3346033 | 0 | 0 |  |  |  | -2.468795 | -0.876171 | -0.2793432 | 0.3626444 | 0.8361197 | 0.4123879 | 0.3517879 | 0.09676222 | 0.07950364 | 0.3539151 | 0 | 0 |  | 12.33 | 22.747 | 26.7772 | 90 | 101.158 | 90 | 7368.251 | BIHRER_clean
BIJDUV_clean |  | 1422.73 | 1586.68 |  |  | 0.1533067 | 0.2372507 | 0.3294143 | 0.1441556 | 0.08395988 | 0.07621227 | 0.1431235 | 1409.02 | 1571.35 |  |  |  | -1.602415 | 0.5847529 | -1.846341 | 0.1893492 | 0.258853 | 0.3303682 | 0.1818809 | 0.08951991 | 0.0832875 | 0.1371129 | 1348.26 | 1460.71 |  | 16.762 | 34.442 | 18.447 | 90 | 90 | 90 | 10649.76 | BIJDUV_clean
BIJFAD_clean | occupancy | 1498.53 | 1750.65 | [9 empty] | NA | NA |  |  |  | -1.306401 | 4.960995 | -4.497722 | 0.3782895 | 0.4214783 | 0.8753116 | 0.3627156 | 0.09963667 | 0.08182064 | 0.2326631 | 1367.25 | 1580.19 | [8 empty] | BIJFAD_clean
BIJJOV_clean | occupancy | 0 | 0 |  |  | 0.7429995 | 0.3956938 | 0.2952339 | 0.8112587 | 0.5757092 | 0.6133859 | 0.2337209 | 0 | 0 |  |  |  | 5.685175 | 1.601034 | 2.932225 | 0.7925911 | 0.5206955 | 0.5514855 | 0.8426093 | 0.503036 | 0.5166597 | 0.3793755 | 0 | 0 |  | 13.338 | 21.499 | 10.1526 | 90 | 95.0008 | 90 | 2900.213 | BIJJOV_clean
BIMDEF_clean |  | 0 | 0 |  |  | 0.05598494 | 0.0602417 | 0.02266124 | 0.05723853 | 0.04204612 | 0.04177222 | 0.04314173 | 0 | 0 |  |  |  | 0.2720105 | 0.2730602 | 0.6710426 | 0.05641818 | 0.06158271 | 0.03737081 | 0.05629428 | 0.04410807 | 0.0431186 | 0.04806592 | 0 | 0 |  | 8.573 | 8.57284 | 14.3355 | 87.0845 | 87.0851 | 81.7442 | 1040.308 | BIMDEF_clean
BIMDIL_clean |  | 0 | 0 |  |  | 0.0554147 | 0.05235062 | 0.06379982 | 0.05571249 | 0.04594381 | 0.04112199 | 0.0652311 | 0 | 0 |  |  |  | 1.104156 | 1.067662 | 1.730858 | 0.05409592 | 0.0636808 | 0.02483077 | 0.0533979 | 0.04810652 | 0.04447152 | 0.06264652 | 0 | 0 |  | 8.467 | 8.467 | 14.444 | 90 | 90 | 90 | 1035.492 | BIMDIL_clean
BINCUY_manual |  | 2090.23 | 3579.34 |  |  | 0.1247461 | 0.135178 | 0.05973024 | 0.125099 | 0.03315247 | 0.026963 | 0.1094893 | 2115.09 | 3621.92 |  |  |  | -0.7087959 | -0.7069981 | -0.7150883 | 0.1027558 | 0.1179828 | 0.05063988 | 0.1026226 | 0.03005226 | 0.02544583 | 0.08686484 | 2100.97 | 3521.63 |  | 22.249 | 22.249 | 22.249 | 90 | 90 | 90 | 11013.66 | BINCUY_manual
BINDAF_manual |  | 2074.42 | 3453.92 |  |  | 0.08874043 | 0.1178801 | 0.213384 | 0.08508585 | 0.03663747 | 0.03009312 | 0.1173511 | 2092.81 | 3484.53 |  |  |  | 1.241889 | 1.239621 | 1.247788 | 0.1106589 | 0.1367219 | 0.2114389 | 0.1075524 | 0.0431975 | 0.03422803 | 0.153821 | 2114.44 | 3653.49 |  | 22.039 | 22.039 | 22.039 | 90 | 90 | 90 | 10704.73 | BINDAF_manual
BINMIW_clean | occupancy | 969.827 | 911.776 |  |  | 0.6661217 | 1.324963 | 0.4320448 | 0.5750982 | 0.3627752 | 0.3461024 | 0.470815 | 952.925 | 895.881 |  |  |  | 0.09353396 | 3.232351 | 1.313553 | 0.8467391 | 0.9640856 | 0.6979548 | 0.8340966 | 0.203504 | 0.1803076 | 0.3538161 | NA | NA |  | 12.295 | 30.755 | 24.7645 | 90 | 97.5294 | 90 | 9283.527 | BINMIW_clean
BINROH_clean | n= 1080 | 1817.49 | 3607.11 |  |  | 0.1084573 | 0.1826627 | 0.0458561 | 0.1026018 | 0.0631716 | 0.064787 | 0.04594067 | 1814.93 | 3602.03 |  |  |  | 0.7762958 | 0.7762958 | 0.7762958 | 0.096583 | 0.1068289 | 0.0574026 | 0.09653791 | 0.06209538 | 0.06313569 | 0.05099877 | 1823.78 | 3704.55 |  | 32.99 | 32.99 | 32.99 | 90 | 90 | 90 | 35904.34 | BINROH_clean
BINRUN_clean | n= 1080 | 1830.53 | 3577.09 |  |  | 0.1111689 | 0.150408 | 0.2394167 | 0.1040387 | 0.0531425 | 0.05022255 | 0.08428862 | 1816.47 | 3549.53 |  |  |  | 0.6517711 | 0.6517711 | 0.6517711 | 0.06762526 | 0.03133994 | 0.2660367 | 0.06629351 | 0.04977921 | 0.04652919 | 0.08444603 | 1834.21 | 3654.82 |  | 32.864 | 32.864 | 32.864 | 90 | 90 | 90 | 35494.52 | BINRUN_clean
BINSAU_clean | n= 1080 | 1831.6 | 3883.99 | [9 empty] | NA | NA |  |  |  | -1.893363 | -1.893363 | -1.893363 | 0.2257101 | 0.3636854 | 0.4637893 | 0.2059605 | 0.09141335 | 0.06924447 | 0.3278814 | NA | NA | [8 empty] | BINSAU_clean
BIPBAF_clean | occupancy | 2213.14 | 2830.85 |  |  | 0.50071 | 0.4140137 | 0.2322858 | 0.5480338 | 0.1413042 | 0.1611606 | 0.06114319 | 2297.51 | 2938.79 |  |  |  | 7.445134 | -0.9298095 | 1.469269 | 0.6030317 | 0.5288029 | 0.4564742 | 0.637145 | 0.1464472 | 0.1650632 | 0.07129373 | 2244.16 | 2997.58 |  | 23.375 | 18.692 | 32.3289 | 90 | 117.404 | 90 | 12540.22 | BIPBAF_clean
BIPKIW_clean |  | 0 | 0 | [14 empty] | 1.042023 | 1.041601 | 1.039912 | 0.103696 | 0.1721956 | 0.1301605 | 0.0961221 | 0.05713688 | 0.05269185 | 0.08996174 | 0 | 0 | [8 empty] | BIPKIW_clean
BIPLIX_clean |  | 1476.7 | 1372.47 |  |  | 0.2179979 | 0.3819569 | 0.2165047 | 0.2005786 | 0.05863188 | 0.0507567 | 0.09967832 | 1479.42 | 1374.98 |  |  |  | 0.6672056 | -1.44723 | 0.1384604 | 0.2326039 | 0.3922531 | 0.2385565 | 0.2152969 | 0.06300119 | 0.05599236 | 0.09953204 | 1447.78 | 1320.24 |  | 16.082 | 17.0738 | 27.8781 | 92.5869 | 105.97 | 116.999 | 6426.817 | BIPLIX_clean
BIPSUQ_clean |  | 1964.53 | 4490.44 |  |  | 0.1121582 | 0.1226782 | 0.07281411 | 0.1123431 | 0.05089156 | 0.05228557 | 0.04378665 | 1980.36 | 4526.6 |  |  |  | 1.00642 | 1.007012 | 0.2690077 | 0.09306933 | 0.07867427 | 0.05032663 | 0.09826836 | 0.05156811 | 0.05281383 | 0.04521899 | 1965.34 | 4595.54 |  | 33.783 | 33.7833 | 43.456 | 90 | 90 | 120.001 | 42951.3 | BIPSUQ_clean
BIQFOW_clean | metalvsorganic | 0 | 0 |  |  | 0.2760949 | 0.2920332 | 0.259077 | 0.2410435 | 0.01917476 | 0.01405478 | 0.02341198 | 0 | 0 |  |  |  | -20.45554 | -18.71516 | -30.14479 | 3.797634 | 3.816624 | 3.780345 | 3.753631 | 0.720228 | 0.5002646 | 0.9022666 | 0 | 0 |  | 11.391 | 12.4138 | 12.8463 | 71.0427 | 68.3907 | 66.882 | 1518.336 | BIQFOW_clean
BIQHEQ_clean |  | 0 | 0 |  |  | 0.9629763 |  | 0.562527 | 0.9868126 | 0.05345396 | 0.05628042 | 0.0453007 | 542.712 | 478.912 |  |  |  | 2.233952 | -4.656655 | -1.519942 | 0.1568511 |  | 0.05080614 | 0.1631633 | 0.06941247 | 0.07769005 | 0.04553482 | 0 | 0 |  | 11.5 | 15.835 | 17.52 | 90 | 90 | 90 | 3190.4358 | BIQHEQ_clean
BIQRIE_clean | occupancy | 0 | 0 |  |  | 0.9533253 | 1.066469 | 0.7389119 | 0.8604351 | 0.2563194 | 0.1359828 | 0.4468525 | 0 | 0 |  |  |  | 0.02259001 | -9.603671 | -24.69345 | 1.797185 | 1.696194 | 1.465778 | 1.984655 | 0.474882 | 0.3381293 | 0.6914072 | 0 | 0 |  | 23.462 | 8.117 | 16.8977 | 90 | 112.873 | 90 | 2964.979 | BIQRIE_clean
BIQVII_clean |  | 709.806 | 437.5 |  |  | 0.5450455 | 0.7829669 | 1.04315 | 0.4975015 | 0.04091298 | 0.03147344 | 0.104967 | 583.431 | 359.597 | manually | 86 |  | -25.60578 | -19.28921 | -45.79809 | 7.473953 | 7.595632 | 7.943595 | 7.443983 | 3.140352 | 3.106455 | 3.370372 | 0 | 0 |  | 10.144 | 15.5258 | 18.0282 | 103.423 | 90 | 109.067 | 2601.352 | BIQVII_clean
BIRGIU_clean |  | 1103.11 | 805.606 | [14 empty] | -5.44609 | -12.36778 | -3.986945 | 0.8961278 | 0.9910153 | 0.3420219 | 0.9113082 | 0.3706124 | 0.3427342 | 0.5018039 | 0 | 0 | [8 empty] | BIRGIU_clean
BIRLIZ_clean |  | 0 | 0 |  |  | 0.2671281 |  | 0.3114466 | 0.2654235 | 0.1190593 | 0.1239533 | 0.08969541 | 0 | 0 |  |  |  | -2.246199 | -2.173454 | -4.08629 | 0.3719162 |  | 0.3773685 | 0.3717065 | 0.1576513 | 0.1635027 | 0.122543 | 0 | 0 |  | 17.323 | 9.282 | 29.8391 | 90 | 93.7258 | 90 | 4787.751 | BIRLIZ_clean
BIRMUM_clean |  | 421.045 | 333.605 |  |  | 0.2324322 | 0.3373397 | 0.2467041 | 0.2212516 | 0.07646897 | 0.06190623 | 0.1966116 | 420.926 | 333.516 |  |  |  | -3.481851 | -3.705064 | -2.271335 | 0.1894031 | 0.2362488 | 0.1460237 | 0.1855543 | 0.1013644 | 0.09613237 | 0.1445286 | 342.671 | 246.933 |  | 21.075 | 7.024 | 31.99 | 90 | 104.356 | 90 | 4587.634 | BIRMUM_clean
BIRSEC_clean |  | 1045.63 | 781.502 |  |  | 0.3812526 | 0.3026812 | 0.2037311 | 0.418495 | 0.06605384 | 0.05293096 | 0.09779289 | 1079.75 | 807.001 |  |  |  | -2.250782 | -2.679087 | -3.55441 | 0.313099 | 0.2339224 | 0.1586739 | 0.3485897 | 0.09164512 | 0.08370071 | 0.1108595 | 883.74 | 606.006 |  | 13.111 | 13.848 | 19.978 | 90 | 90 | 90 | 3627.228 | BIRSEC_clean
BIRSIG_clean |  | 1028.48 | 746.03 |  |  | 0.2968896 | 0.2381923 | 0.155892 | 0.3254101 | 0.07665547 | 0.05019068 | 0.1406633 | 1008.9 | 731.829 |  |  |  | 4.578072 | -1.94578 | -1.172833 | 0.2900153 | 0.2183994 | 0.1529168 | 0.3219019 | 0.08023475 | 0.06137706 | 0.1258441 | 1050.74 | 772.394 |  | 12.988 | 13.722 | 19.73 | 90 | 90 | 90 | 3516.307 | BIRSIG_clean
BIWHAQ_clean | metalvsorganic | 0 | 0 |  |  | 1.267101 | 1.186834 | 1.650665 | 1.052957 | 0.2370691 | 0.05385825 | 0.3703133 | 0 | 0 |  |  |  | 16.72185 | -19.37527 | -54.65513 | 2.375616 | 2.575685 | 1.501275 | 2.786814 | 1.343436 | 0.767915 | 1.761996 | 0 | 0 |  | 10.39 | 16.087 | 18.717 | 90 | 90 | 90 | 3128.433 | BIWHAQ_clean
BIWSEG_ion_b |  | 1055.51 | 2260.48 |  |  | 0.07682978 |  | 0.4337223 | 0.04808676 | 0.0302555 | 0.02399503 | 0.07199199 | 1067.51 | 2286.17 |  |  |  | -1.593868 | -1.593868 | -1.593868 | 0.07527146 |  | 0.4130446 | 0.04806825 | 0.03175071 | 0.02756892 | 0.05962937 | 1063.7 | 2170.81 |  | 29.03 | 29.03 | 29.03 | 90 | 90 | 90 | 24464.77 | BIWSEG_ion_b
BIWSIK_ion_b |  | 1697.31 | 2507.18 |  |  | 0.1634022 | 0.7051173 | 0.125779 | 0.1486842 | 0.07367653 | 0.04945118 | 0.2271037 | 1762.48 | 2603.53 |  |  |  | -3.560997 | -3.562582 | -3.564167 | 0.2250742 | 0.6133882 | 0.09802415 | 0.2174461 | 0.1005181 | 0.07648972 | 0.2526981 | 1638.33 | 2170.07 |  | 25.232 | 25.2321 | 25.232 | 109.47 | 109.472 | 109.472 | 12366.11 | BIWSIK_ion_b
BIWSOQ_clean | occupancy | 1694.32 | 1710.93 | [9 empty] | NA | NA |  |  |  | 3.424595 | 3.424595 | 3.424946 | 0.2735065 |  | 0.26215394 | 0.2737886 | 0.1936268 | 0.196139 | 0.1484077 | 1758.04 | 1963.98 | [8 empty] | BIWSOQ_clean
BIWYAH10_clean |  | 2806.51 | 3885.55 |  |  | 0.5950805 |  | 0.302634 | 0.614577 | 0.08265031 | 0.03474461 | 0.1784617 | 2785.09 | 3855.98 |  |  |  | 15.81528 | 5.907724 | -15.28275 | 1.00788 |  | 1.163647 | 0.9974953 | 0.1460721 | 0.1058887 | 0.2264389 | 2717.98 | 3493.62 |  | 12.787 | 15.302 | 16.9536 | 90 | 108.356 | 90 | 3148.466 | BIWYAH10_clean
BIXCOC_clean |  | 761.446 | 645.016 |  |  | 1.511125 | 1.471839 | 0.002665342 | 1.544188 | 0.04840661 | 0.04403599 | 0.1685986 | 795.464 | 673.831 |  |  |  | -1.743573 | -5.376749 | -4.984758 | 0.4778686 | 1.099603 | 1.008293 | 0.4409125 | 0.09762697 | 0.09609708 | 0.1396987 | 424.7 | 311.03 |  | 8.398 | 9.4355 | 20.3382 | 89.9903 | 79.6643 | 88.4392 | 1584.828 | BIXCOC_clean
BIXXIR_clean |  | 926.791 | 276.239 | collapse |  | 4.842831 | 4.311669 | 4.131943 | 6.00478 | 0.8288447 | 0.3273373 | 1.045713 | 1232.35 | 367.314 |  | collapse | [14 empty] | 13.685 | 13.144 | 22.6489 | 90 | 100.55 | 90 | 4005.117 | BIXXIR_clean
BIXYEO_clean |  | 968.324 | 290.04 |  |  | 1.509785 | 1.454656 | 1.164194 | 1.758737 | 0.2405013 | 0.158436 | 0.275351 | 1001.35 | 299.911 |  | collapse | [14 empty] | 13.155 | 13.701 | 22.7269 | 100.365 | 90 | 90 | 4029.377 | BIXYEO_clean
BIYSUZ_clean |  | 1352.16 | 1017.96 |  |  | 0.839805 | 1.019845 | 0.4469278 | 0.7981465 | 0.09611975 | 0.03559049 | 0.2199296 | 1276.94 | 961.335 |  |  |  | -15.35715 | -2.995955 | -5.984063 | 0.989159 | 1.248093 | 0.8568657 | 0.9030189 | 0.2901875 | 0.1526829 | 0.5714469 | 1059.17 | 615.497 |  | 8.124 | 30.384 | 15.662 | 90 | 90 | 90 | 3866.002 | BIYSUZ_clean
BIYTAG_clean |  | 1369.09 | 1023.71 |  |  | 1.41506 | 1.652772 | 2.98448 | 1.233503 | 0.3205365 | 0.05715145 | 0.8592785 | 1344.38 | 1005.21 |  |  |  | -21.98135 | 2.102086 | -28.60589 | 0.8804186 | 1.54905 | 0.7977822 | 0.642288 | 0.4323083 | 0.3505251 | 0.5995922 | 1033.14 | 439.336 |  | 8.116 | 30.284 | 15.671 | 90 | 90 | 90 | 3851.696 | BIYTAG_clean
BIYTOU_clean |  | 1713.93 | 1678.59 |  |  | 0.4226846 | 0.4873921 | 0.4947797 | 0.3926005 | 0.096601 | 0.03556969 | 0.2682516 | 1695.34 | 1660.4 |  |  |  | 1.098967 | -5.324357 | -4.983128 | 0.3505504 | 0.406972 | 0.3702127 | 0.3282459 | 0.1017152 | 0.07580049 | 0.1746005 | 1605.07 | 1434.16 |  | 13.258 | 11.438 | 28.745 | 90 | 99.8877 | 90 | 4294.287 | BIYTOU_clean
BIYVEM_clean |  | 1354.15 | 952.599 |  |  | 0.6624576 | 0.7859725 | 0.7233579 | 0.6138522 | 0.06680726 | 0.03406653 | 0.1337769 | 1159.47 | 815.61 |  |  |  | -15.44644 | -0.2301291 | -33.90136 | 2.252081 | 1.565604 | 0.8408843 | 2.587235 | 0.3816573 | 0.3366084 | 0.4738028 | 0 | 0 |  | 8.023 | 30.244 | 15.328 | 90 | 90 | 90 | 3719.303 | BIYVEM_clean
BIYVIQ_clean |  | 1298.06 | 915 |  |  | 0.5953915 | 0.6013166 | 0.4794767 | 0.6002621 | 0.06107864 | 0.04793558 | 0.0980435 | 1263.86 | 890.85 |  |  |  | -9.276488 | 1.461075 | -0.6113253 | 0.5082424 | 0.5312239 | 0.4183402 | 0.5053341 | 0.07683093 | 0.07795751 | 0.07366242 | 1136.24 | 732.741 |  | 8.508 | 16.016 | 27.939 | 90 | 90 | 90 | 3807.083 | BIYVIQ_clean
BIYXUE_charged |  | 1667.95 | 1871.47 |  |  | 0.1017453 | 0.05233932 | 0.01804797 | 0.107539 | 0.05793136 | 0.06031842 | 0.02978386 | 1623.5 | 1821.62 |  |  |  | 0.4785863 | 0.5803968 | 0.5304221 | 0.109879 | 0.07272666 | 0.01125398 | 0.1146675 | 0.05347943 | 0.05569749 | 0.02732491 | 1658.22 | 1902.95 |  | 24.05 | 24.1044 | 24.6221 | 86.0887 | 61.6129 | 61.3935 | 10787.08 | BIYXUE_charged
BIYYAL_charged |  | 1655.4 | 1844.06 |  |  | 0.1090934 | 0.05575579 | 0.0194836 | 0.1153391 | 0.06384456 | 0.06636073 | 0.03417466 | 1609.81 | 1793.25 |  |  |  | 0.3232884 | 0.3598585 | 0.3532864 | 0.1035587 | 0.06228003 | 0.01509566 | 0.1086235 | 0.06086655 | 0.06360178 | 0.02861366 | 1639.36 | 1853.14 |  | 23.972 | 24.093 | 24.5692 | 86.1464 | 61.5939 | 61.533 | 10736.37 | BIYYAL_charged
BIYYEP_charged |  | 188.449 | 109.191 |  |  | 0.2550903 | 0.2355917 | 0.1870175 | 0.267223 | 0.07086979 | 0.07612871 | 0.06201102 | 228.631 | 132.475 |  |  |  | -5.252634 | -4.544641 | -2.33568 | 0.4801863 | 0.4942995 | 0.404506 | 0.4819852 | 0.1139026 | 0.1296423 | 0.08738867 | 0 | 0 |  | 23.906 | 24.0394 | 24.5499 | 86.0531 | 61.6014 | 61.4989 | 10676.03 | BIYYEP_charged
BIZLUT_clean |  | 1730.4 | 2036.06 |  |  | 0.09430326 | 0.05018961 | 0.02397051 | 0.09959379 | 0.05762094 | 0.0607267 | 0.02190463 | 1681.6 | 1978.64 |  |  |  | 0.4789952 | 0.5956662 | 0.5823961 | 0.09588711 | 0.07152881 | 0.01597938 | 0.09932179 | 0.05363549 | 0.0569804 | 0.01516904 | 1720.02 | 2071.58 |  | 24.092 | 24.1914 | 24.3993 | 85.8057 | 61.4047 | 61.0278 | 10687.61 | BIZLUT_clean
BIZMAA_clean |  | 1757.36 | 2096.58 |  |  | 0.1391912 | 0.07129623 | 0.02548597 | 0.147402 | 0.07707817 | 0.08017602 | 0.04145283 | 1685.07 | 2010.34 |  |  |  | 0.5523643 | 0.4312127 | 0.5471536 | 0.1228073 | 0.06877884 | 0.01945732 | 0.129502 | 0.07311348 | 0.07698475 | 0.02859385 | 1726.76 | 2099.55 |  | 24.024 | 24.1876 | 24.3988 | 84.067 | 61.9429 | 61.6518 | 10878.98 | BIZMAA_clean
BIZMEE_clean |  | 1735.03 | 2028.69 |  |  | 0.1228211 | 0.06194 | 0.02959148 | 0.1300746 | 0.06075924 | 0.06348319 | 0.02943391 | 1675.9 | 1959.59 |  |  |  | 0.5002081 | 0.5788322 | 0.5120489 | 0.1025691 | 0.06365622 | 0.02231269 | 0.1074636 | 0.05684398 | 0.06008779 | 0.01954017 | 1718.95 | 2050.96 |  | 24.03 | 24.1351 | 24.392 | 85.0321 | 61.3258 | 61.2654 | 10690.65 | BIZMEE_clean
BIZMII_clean |  | 1723.61 | 1992.18 |  |  | 0.1057533 | 0.05346004 | 0.02243168 | 0.1120242 | 0.06282511 | 0.0656137 | 0.03075638 | 1667.34 | 1927.11 |  |  |  | 0.6349735 | 0.6010198 | 0.6511636 | 0.1005539 | 0.06666615 | 0.01550238 | 0.1050058 | 0.05841572 | 0.06165433 | 0.02117178 | 1716.64 | 2030.56 |  | 24.001 | 24.1424 | 24.3557 | 85.6255 | 61.3192 | 60.9442 | 10594.31 | BIZMII_clean
BOCKOT_clean |  | 0 | 0 |  |  | 0.684289 | 0.7539208 | 0.8447401 | 0.642986 | 0.0753258 | 0.04696091 | 0.1523162 | 0 | 0 |  |  |  | -20.78641 | 10.80029 | -38.3274 | 1.507809 | 1.748235 | 0.7833892 | 1.456514 | 0.387928 | 0.2648936 | 0.7218784 | 0 | 0 |  | 10.545 | 17.5984 | 19.996 | 90 | 90 | 91.2829 | 3709.83 | BOCKOT_clean
BOCTEU01_clean |  | 0 | 0 |  |  | 0.6146414 |  | 0.6389304 | 0.6119427 | 0.118645 | 0.01244382 | 0.2248461 | 0 | 0 |  |  |  | -10.53905 | -10.72778 | -8.963654 | 0.201673 |  | 0.2908373 | 0.1917659 | 0.1038424 | 0.1239143 | 0.08377045 | 0 | 0 |  | 12.149 | 12.284 | 12.216 | 90 | 90 | 90 | 1823.095 | BOCTEU01_clean
BOCTOE01_clean |  | 0 | 0 |  |  | 0.3546194 |  | 0.1655752 | 0.3756243 | 0.09458559 | 0.01104226 | 0.1781289 | 0 | 0 |  |  |  | -9.605497 | -10.65419 | -10.34389 | 0.2848669 |  | 0.09199715 | 0.3062969 | 0.1162521 | 0.1182675 | 0.1142367 | 0 | 0 |  | 8.426 | 9.271 | 12.824 | 90 | 105.759 | 90 | 964.1239 | BOCTOE01_clean
BOCTOE02_clean |  | 0 | 0 |  |  | 0.3461263 |  | 0.1687019 | 0.3658401 | 0.1039017 | 0.009704678 | 0.1980988 | 0 | 0 |  |  |  | -9.795679 | -10.87352 | -10.4849 | 0.2822631 |  | 0.09233486 | 0.3033662 | 0.1171363 | 0.1226547 | 0.1116179 | 0 | 0 |  | 8.438 | 9.302 | 12.8483 | 90 | 105.567 | 90 | 971.4733 | BOCTOE02_clean
BOCTOE03_clean |  | 0 | 0 |  |  | 1.066852 |  | 0.7689192 | 1.099955 | 0.3031739 | 0.01736516 | 0.5889826 | 0 | 0 |  |  |  | -10.03592 | -11.12891 | -10.75066 | 0.2729145 |  | 0.07666562 | 0.29472 | 0.1190712 | 0.1266508 | 0.1114916 | 0 | 0 |  | 8.464 | 9.324 | 12.8824 | 90 | 105.465 | 90 | 979.848 | BOCTOE03_clean
BOCTOE04_clean |  | 0 | 0 |  |  | 0.2990259 |  | 0.006608951 | 0.3315166 | 0.08376305 | 0.002969038 | 0.1645571 | 0 | 0 |  |  |  | -10.02638 | -11.37539 | -10.74356 | 0.2471085 |  | 0.0001776579 | 0.2745453 | 0.1247014 | 0.1385582 | 0.1108445 | 0 | 0 |  | 8.453 | 9.358 | 12.8835 | 90 | 105.265 | 90 | 983.1694 | BOCTOE04_clean
BOCTOE05_clean |  | 0 | 0 |  |  | 0.3011316 |  | 0.003862196 | 0.3341616 | 0.08265726 | 0.003268912 | 0.1620456 | 0 | 0 |  |  |  | -10.71007 | -11.90499 | -11.09977 | 0.2445326 |  | 0.0002202005 | 0.2716784 | 0.1272264 | 0.1420372 | 0.1124155 | 0 | 0 |  | 8.502 | 9.431 | 12.9301 | 90 | 104.768 | 90 | 1002.517 | BOCTOE05_clean
BOCTOE_clean |  | 0 | 0 |  |  | 0.3556302 |  | 0.1499247 | 0.3784864 | 0.0967022 | 0.0135271 | 0.1798773 | 0 | 0 |  |  |  | -9.608848 | -10.32074 | -10.23393 | 0.282019 |  | 0.08499503 | 0.3039106 | 0.1136779 | 0.114024 | 0.1133318 | 0 | 0 |  | 8.414 | 9.247 | 12.8074 | 90 | 105.971 | 90 | 958.0076 | BOCTOE_clean
BODPAN_clean | n= 4992 | 1889.89 | 2128.07 | [9 empty] | NA | NA | [13 empty] | NA | NA | [8 empty] | BODPAN_clean
BOFBII_clean |  | 2628.63 | 5032.24 |  |  | 1.028679 | 0.5951428 | 0.0002017615 | 1.374007 | 0.1811988 | 0.2432587 | 0.026049 | 2731.4 | 5229.12 |  |  |  | -8.835275 | -6.680071 | -2.733351 | 1.020596 | 0.9253989 | 0.0002017615 | 1.195744 | 0.1601052 | 0.1963767 | 0.06942666 | 2229.05 | 3602.75 |  | 12.02 | 11.19 | 11.0674 | 90 | 121.781 | 90 | 1265.417 | BOFBII_clean
BOFCEG_clean |  | 0 | 0 |  |  | 0.2312609 | 0.1690659 | 0.1771696 | 0.2381012 | 0.04237138 | 0.03905404 | 0.05812873 | 0 | 0 |  |  |  | -1.13283 | -1.336714 | -1.404128 | 0.1371842 | 0.1871243 | 0.1383819 | 0.1341761 | 0.05117944 | 0.05192936 | 0.04761731 | 0 | 0 |  | 13.762 | 9.563 | 9.88296 | 90 | 101.072 | 90 | 1276.447 | BOFCEG_clean
BOFGUZ_clean |  | 2001.81 | 2102.59 |  |  | 0.3975176 |  | 1.005224 | 0.3671323 | 0.08117281 | 0.07696671 | 0.1253369 | 1884.75 | 1979.68 |  |  |  | 12.31632 | 15.39761 | 67.94307 | 5.339134 |  | 4.730728 | 5.369555 | 1.020654 | 0.9325262 | 1.946001 | 1317.24 | 888.837 |  | 9.99 | 15.153 | 20.3073 | 90 | 94.1511 | 90 | 3066.024 | BOFGUZ_clean
BOFLIS_clean | occupancy | 0 | 0 | collapse |  | 0.5576102 | 1.145402 | 1.417818 | 0.1900155 | 0.6899788 | 0.1349884 | 1.064972 | 0 | 0 | [13 empty] | NA | NA |  | 7.535 | 11.4638 | 17.235 | 82.2847 | 88.015 | 84.3431 | 1467.747 | BOFLIS_clean
BOHGOU_clean |  | 0 | 0 |  |  | 0.420148 | 0.5178442 | 0.3246998 | 0.3709252 | 0.1134564 | 0.02748463 | 0.3068927 | 0 | 0 |  |  |  | -4.127797 | -8.127462 | -8.106048 | 0.2681147 | 0.2784616 | 0.3551214 | 0.2467157 | 0.1207841 | 0.08555953 | 0.2000392 | 0 | 0 |  | 7.731 | 7.8458 | 7.84538 | 116.477 | 103.024 | 103.023 | 384.9479 | BOHGOU_clean
BOHJOZ_auto |  | 0 | 0 |  |  | 0.1815269 | 0.241839 | 0.08076046 | 0.1483921 | 0.09015269 | 0.03031808 | 0.1383528 | 0 | 0 |  |  |  | -0.6006391 | -0.6006391 | -0.6006391 | 0.1969902 | 0.2549123 | 0.09359619 | 0.1661617 | 0.08982165 | 0.02650114 | 0.1408298 | 0 | 0 |  | 17.931 | 17.931 | 17.931 | 90 | 90 | 90 | 5765.189 | BOHJOZ_auto
BOHWOM_clean | occupancy | 935.434 | 763.752 | [9 empty] | NA | NA | [13 empty] | NA | NA | [8 empty] | BOHWOM_clean
BOHXIH_clean | occupancy | 0 | 0 | [9 empty] | NA | NA | [13 empty] | NA | NA | [8 empty] | BOHXIH_clean
BOJCIN_clean |  | 557.857 | 504.367 |  |  | 0.1626775 | 0.1037434 | 0.1750432 | 0.1671449 | 0.07257442 | 0.06957868 | 0.1019872 | 531.004 | 480.082 |  |  |  | -1.517367 | 0.9026821 | 0.8993229 | 0.1593026 | 0.09517091 | 0.1627327 | 0.1643646 | 0.07069476 | 0.06837464 | 0.09347411 | 550.871 | 502.71 |  | 14.703 | 20.838 | 20.838 | 82.8493 | 69.3403 | 69.3403 | 5589.645 | BOJCIN_clean
BOJDAG_clean | metalvsorganic | 0 | 0 |  |  | 0.4716665 | 0.2161176 | 0.1317489 | 0.912847 | 0.1325655 | 0.1910076 | 0.07646099 | 0 | 0 |  |  |  | -30.38232 | -12.92231 | -4.560895 | 1.747646 | 1.685159 | 1.971864 | 1.771704 | 0.7179511 | 0.7534455 | 0.6838764 | 0 | 0 |  | 19.16 | 15.143 | 6.618 | 90 | 90 | 90 | 1920.146 | BOJDAG_clean
BOJYIK01_clean |  | 0 | 0 |  |  | 0.8640418 | 1.047534 | 0.9133336 | 0.8001392 | 0.1594971 | 0.04541328 | 0.42026 | 0 | 0 |  |  |  | -3.364847 | -0.3244742 | 0.461933 | 0.6954295 | 0.6466837 | 0.8124528 | 0.7051769 | 0.1580788 | 0.08558131 | 0.3237874 | 0 | 0 |  | 8.547 | 10.1698 | 11.1925 | 65.5295 | 71.8852 | 78.7961 | 839.1734 | BOJYIK01_clean
BOJYIK_clean |  | 0 | 0 |  |  | 0.8532794 | 1.04265 | 0.9070593 | 0.7871682 | 0.1573677 | 0.04307065 | 0.4186182 | 0 | 0 |  |  |  | -3.284998 | 0.8886489 | -8.504547 | 1.037039 | 1.241618 | 1.547122 | 0.9405079 | 0.2980778 | 0.1929299 | 0.5384159 | 0 | 0 |  | 8.579 | 10.1841 | 11.1071 | 64.7825 | 71.7301 | 79.2991 | 832.1446 | BOJYIK_clean
BOKQEZ_clean |  | 1267.02 | 952.954 |  |  | 0.3527112 | 0.3615856 | 0.4698471 | 0.3309206 | 0.1248785 | 0.03738745 | 0.2835833 | 1410.31 | 1060.73 |  |  |  | -3.516391 | -3.814891 | -4.60429 | 0.2107455 | 0.2286549 | 0.3004348 | 0.1885035 | 0.1161984 | 0.08482148 | 0.1731146 | 1118.57 | 744.616 |  | 15.243 | 15.2429 | 20.6888 | 68.3857 | 68.3853 | 60.002 | 3767.691 | BOKQEZ_clean
BOLPAU_clean |  | 1730.89 | 1922.85 |  |  | 0.162396 | 0.2421803 | 0.3678605 | 0.1362874 | 0.06020199 | 0.05418243 | 0.0886581 | 1686.08 | 1873.09 |  |  |  | 1.017913 | 0.7900723 | 0.9125071 | 0.1387514 | 0.2051241 | 0.4017946 | 0.1108906 | 0.05739427 | 0.04987675 | 0.09293167 | 1736.61 | 1982.17 |  | 22.576 | 29.63 | 28.208 | 90 | 90 | 90 | 18869.09 | BOLPAU_clean
BOLPEY_clean |  | 1921.01 | 2157.77 |  |  | 0.4486257 | 0.3919364 | 0.4734256 | 0.4554395 | 0.06166111 | 0.05662929 | 0.07830481 | 1844.67 | 2071.97 |  |  |  | -2.164143 | -6.272037 | 5.470867 | 0.4092041 | 0.4125089 | 0.4632376 | 0.4045392 | 0.08650245 | 0.08233264 | 0.1002949 | 1812.54 | 1948.59 |  | 14.597 | 17.6686 | 19.0824 | 75.1023 | 67.5147 | 65.6035 | 4112.495 | BOLPEY_clean
BOLZIN_clean | n= 1040 | 1919.58 | 4110.96 | [9 empty] | NA | NA |  |  |  | -0.12904 | 0.7611264 | 0.2436549 | 0.1289264 | 0.199849 | 0.1609802 | 0.117837 | 0.06849757 | 0.05257216 | 0.1393656 | 1910.33 | 4126.98 | [8 empty] | BOLZIN_clean
BOMCOX_clean |  | 1080.87 | 961.973 |  |  | 0.08544019 | 0.08220744 | 0.02048736 | 0.08752971 | 0.04979097 | 0.05175171 | 0.03351687 | 1048.06 | 932.783 |  |  |  | -0.1053143 | 0.09801314 | -1.220711 | 0.1049333 | 0.09943954 | 0.0512807 | 0.1069301 | 0.05270063 | 0.05447052 | 0.03801056 | 1032.45 | 907.761 |  | 12.344 | 26.323 | 15.6632 | 90 | 97.561 | 90 | 5045.21 | BOMCOX_clean
BOMCUB_charged |  | 0 | 0 |  |  | 0.1771445 | 0.2456542 | 0.0002860226 | 0.1358979 | 0.057242 | 0.01160836 | 0.1371009 | 0 | 0 |  |  |  | -15.50271 | -15.5138 | 17.11628 | 0.5232023 | 0.6303714 | 0.1800719 | 0.4660665 | 0.2254927 | 0.1594767 | 0.3410207 | 0 | 0 |  | 9.025 | 9.02485 | 11.343 | 90 | 90 | 119.997 | 800.1269 | BOMCUB_charged
BONNIC_clean |  | 0 | 0 |  |  | 0.2843408 | 0.2995895 | 0.2659044 | 0.2840536 | 0.0526697 | 0.05208443 | 0.05793707 | 0 | 0 |  |  |  | -7.38142 | -5.229521 | -5.229521 | 0.4326105 | 0.3267102 | 0.2956275 | 0.4409149 | 0.1195649 | 0.1217942 | 0.09950044 | 0 | 0 |  | 10.43 | 11.2186 | 11.2187 | 98.5087 | 109.593 | 109.593 | 1113.809 | BONNIC_clean
BONWAD_clean |  | 0 | 0 |  |  | 0.7189674 | 0.7253852 | 0.4690356 | 0.753469 | 0.1098964 | 0.03653355 | 0.302474 | 0 | 0 |  |  |  | -12.7549 | 4.419243 | -26.65739 | 0.9801903 | 0.9932707 | 1.03261 | 0.9640763 | 0.2750514 | 0.2594999 | 0.315874 | 0 | 0 |  | 9.029 | 10.934 | 13.146 | 90.0305 | 90 | 90 | 1297.814 | BONWAD_clean
BONWIL_clean |  | 0 | 0 |  |  | 0.2001426 | 0.130326 | 0.1779507 | 0.2168903 | 0.07839978 | 0.05271749 | 0.1811289 | 0 | 0 |  |  |  | -2.645581 | -6.406318 | -5.278223 | 0.4081368 | 0.3655742 | 0.2720214 | 0.4251571 | 0.1183603 | 0.09272089 | 0.2209181 | 0 | 0 |  | 9.273 | 14.3221 | 16.9794 | 98.6598 | 90 | 108.887 | 2106.413 | BONWIL_clean
BOPHEV_clean |  | 0 | 0 |  |  | 0.4626192 | 0.553921 | 0.5024094 | 0.4453368 | 0.1564521 | 0.1391914 | 0.2470707 | 0 | 0 |  |  |  | -1.013511 | -13.44574 | 1.088873 | 0.7081003 | 1.006281 | 0.5114717 | 0.6612634 | 0.1786218 | 0.1747468 | 0.1989659 | 0 | 0 |  | 13.567 | 9.567 | 23.1427 | 90 | 122.672 | 90 | 2528.538 | BOPHEV_clean
BOPHIZ_clean |  | 1231.97 | 996.592 |  |  | 0.4619859 | 0.7138798 | 0.5992055 | 0.3975234 | 0.1226084 | 0.08436892 | 0.283214 | 1289.32 | 1043.09 |  |  |  | -2.75146 | -5.614845 | 0.8890043 | 0.4723775 | 0.7432947 | 0.4875548 | 0.4091576 | 0.105891 | 0.07594861 | 0.2316491 | 1207.48 | 910.56 |  | 11.22 | 15.8175 | 18.0992 | 102.098 | 96.3857 | 98.9472 | 3067.968 | BOPHIZ_clean
BOPWIO_clean |  | 0 | 0 |  |  | 0.2208254 | 0.4017873 | 0.10705 | 0.1848256 | 0.07355953 | 0.05112043 | 0.135267 | 0 | 0 |  |  |  | -3.122682 | -2.990155 | -0.1054559 | 0.331566 | 0.4771437 | 0.1956977 | 0.3042475 | 0.09982917 | 0.0805312 | 0.1528986 | 0 | 0 |  | 21.703 | 10.036 | 14.0343 | 90 | 91.7108 | 90 | 3055.467 | BOPWIO_clean
BOQYUD_clean |  | 0 | 0 |  |  | 0.1345404 | 0.1156728 | 0.1191476 | 0.1692555 | 0.04182964 | 0.0272983 | 0.0534547 | 0 | 0 |  |  |  | -2.48214 | -2.480214 | 2.126313 | 0.08477769 | 0.07262655 | 0.06279029 | 0.1121658 | 0.04927776 | 0.04972725 | 0.04891817 | 0 | 0 |  | 10.386 | 10.3864 | 9.209 | 90 | 90 | 119.999 | 860.3216 | BOQYUD_clean
BORBEQ_clean |  | 951.538 | 862.977 |  |  | 0.2378027 | 0.1780107 | 0.2916844 | 0.2479651 | 0.137501 | 0.1308699 | 0.1757574 | 0 | 0 |  |  |  | -2.328767 | -3.025303 | -3.539616 | 0.4072813 | 0.3571144 | 0.1820229 | 0.4248232 | 0.1566868 | 0.1596651 | 0.1395042 | 0 | 0 |  | 15.33 | 15.453 | 16.66 | 90 | 90 | 90 | 3946.662 | BORBEQ_clean
BOSHIC_clean | occupancy | 1640.99 | 1643.66 | [9 empty] | NA | NA |  |  |  | -2.779874 | -0.8054891 | 1.933677 | 1.166518 | 0.7376222 | 0.5777097 | 1.240853 | 0.4692492 | 0.5032376 | 0.08404775 | 1292.79 | 1301.11 | [8 empty] | BOSHIC_clean
BOSZOA_clean |  | 1869.97 | 4278.42 |  |  | 0.1059378 | 0.05288498 | 0.06160642 | 0.1195745 | 0.0818749 | 0.09602042 | 0.04226745 | 1926.16 | 4406.99 |  |  |  | 1.092005 | 1.092005 | 1.092005 | 0.1029206 | 0.06595079 | 0.08066296 | 0.1120635 | 0.08752893 | 0.09709179 | 0.06075293 | 1905.59 | 4504.31 |  | 32.509 | 32.509 | 32.509 | 90 | 90 | 90 | 34356.65 | BOSZOA_clean
BOTLED_clean |  | 0 | 0 |  |  | 0.3476701 | 0.2187663 | 0.2095029 | 0.5645683 | 0.150766 | 0.04259866 | 0.2082299 | 0 | 0 | [16 empty] | 6.292 | 8.67 | 12.9532 | 105.433 | 90.4512 | 105.117 | 655.2976 | BOTLED_clean
BOVHEB_clean |  | 827.073 | 682.81 |  |  | 0.3198525 | 0.2715774 | 0.4573826 | 0.3182764 | 0.05467553 | 0.05384694 | 0.06088998 | 792.953 | 654.639 |  |  |  | -0.295254 | 0.837258 | 0.2841 | 0.141617 | 0.1236116 | 0.2578167 | 0.1385329 | 0.052136 | 0.05160254 | 0.05613693 | 857.631 | 713.782 |  | 8.386 | 17.199 | 25.1319 | 90 | 94.1826 | 90 | 3615.14 | BOVHEB_clean
BOWDIC_clean |  | 979.391 | 972.676 |  |  | 0.4160021 | 0.3079026 | 0.3227464 | 0.4356284 | 0.08159178 | 0.05329122 | 0.2089443 | 1083.29 | 1075.86 |  |  |  | -0.01106457 | -9.005373 | -3.791461 | 0.4780031 | 0.2700566 | 0.2561099 | 0.5175965 | 0.09443582 | 0.08877943 | 0.1198896 | 804.82 | 699.718 |  | 12.653 | 25.497 | 28.5509 | 90 | 90.9452 | 90 | 9209.654 | BOWDIC_clean
BOWJAA_clean |  | 593.638 | 465.26 |  |  | 0.9707491 | 1.063268 | 1.296878 | 0.932216 | 0.05063007 | 0.0404435 | 0.1015629 | 781.654 | 612.632 |  |  |  | -6.294807 | 0.9599349 | -1.902738 | 0.221961 | 0.272364 | 0.3479963 | 0.2042645 | 0.05923273 | 0.05581375 | 0.07632764 | 0 | 0 |  | 11.117 | 14.991 | 24.3283 | 90 | 93.2164 | 90 | 4048.045 | BOWJAA_clean
BOWNUY_clean |  | 1289.34 | 1673.85 |  |  | 0.04369849 |  | 0.08846107 | 0.04090083 | 0.03446662 | 0.033481 | 0.03890189 | 1283.46 | 1666.14 |  |  |  | -0.6969764 | -0.6969764 | -0.6969764 | 0.129665 |  | 0.0871995 | 0.1323191 | 0.0314504 | 0.03145658 | 0.03142259 | 1288.69 | 1638.26 |  | 18.623 | 18.623 | 18.623 | 90 | 90 | 90 | 6458.757 | BOWNUY_clean
BOWQAG_SL |  | 0 | 0 |  |  | 0.1553809 |  | 0.02372964 | 0.1585154 | 0.05497682 | 0.05795755 | 0.02144358 | 0 | 0 |  |  |  | 6.659423 | -3.957382 | -5.779161 | 0.827484 |  | 0.772003 | 0.828805 | 0.09102582 | 0.09084018 | 0.09311422 | 0 | 0 |  | 6.719 | 17.082 | 17.3519 | 90 | 98.7713 | 90 | 1968.255 | BOWQAG_SL
BOWRAH_clean | occupancy | 341.58 | 147.877 |  |  | 0.6481265 | 0.5768813 | 0.4693928 | 0.9379483 | 0.07557456 | 0.0533506 | 0.09409453 | 0 | 0 |  |  |  | 0.7872116 | 0.6884735 | -0.2083831 | 0.4152189 | 0.3809943 | 0.3221987 | 0.5589182 | 0.07249866 | 0.05128339 | 0.09017806 | 352.138 | 154.538 |  | 5.014 | 9.309 | 20.9228 | 90 | 110.295 | 90 | 915.9517 | BOWRAH_clean
BOWSOW_clean | occupancy | 1054.17 | 646.771 |  |  | 1.001221 | 0.7602934 | 2.511997 | 0.9399934 | 0.6495217 | 0.5971195 | 0.7455926 | 814.374 | 499.655 |  |  |  | -1.180812 | -6.773231 | -19.84901 | 1.241998 | 1.014286 | 0.4124051 | 1.635629 | 0.7898137 | 1.115361 | 0.1929779 | 0 | 0 |  | 6.354 | 10.46 | 14.7694 | 90 | 90.4112 | 90 | 981.591 | BOWSOW_clean
BOWSUC_clean |  | 0 | 0 |  |  | 0.7593288 | 0.8202249 | 0.3706558 | 0.8028554 | 0.1174396 | 0.02747728 | 0.1974062 | 0 | 0 |  |  |  | -2.01146 | -0.715069 | 5.618314 | 0.5827408 | 0.6510541 | 0.2730824 | 0.5936622 | 0.1086243 | 0.04760135 | 0.1628669 | 0 | 0 |  | 13.612 | 9.575 | 14.022 | 90 | 90 | 90 | 1827.556 | BOWSUC_clean
BOWZUK_clean |  | 1135.03 | 1269.49 |  |  | 0.1795609 |  | 1.384938 | 0.157645 | 0.1010585 | 0.06362648 | 0.862176 | 1132.57 | 1266.71 |  |  |  | 0.55404 | 0.5748927 | 0.6132379 | 0.142306 |  | 1.3269 | 0.1207679 | 0.09779348 | 0.06093312 | 0.8472875 | 1129.74 | 1285.71 |  | 28.41 | 28.092 | 9.474 | 90 | 90 | 90 | 7561.14 | BOWZUK_clean
BOXFOK_clean | n= 1422 | 1280.09 | 1619.28 | [9 empty] | NA | NA |  |  |  | 0.3166174 | 0.3171915 | 0.3169044 | 0.0942249 | 0.2978523 | 0.1434071 | 0.07728788 | 0.06071016 | 0.05340026 | 0.1038734 | 1285.39 | 1641.5 | [8 empty] | BOXFOK_clean
BOXYEU_clean |  | 0 | 0 |  |  | 0.7683948 | 0.6860824 | 0.8006909 | 0.8526761 | 0.342361 | 0.1985578 | 0.5340986 | 0 | 0 |  |  |  | -5.129547 | -3.202971 | -12.13744 | 0.6651979 | 0.4361087 | 0.3314995 | 0.9938967 | 0.1954546 | 0.2219071 | 0.1601846 | 0 | 0 |  | 11.66 | 10.934 | 11.767 | 90 | 90 | 90 | 1500.18 | BOXYEU_clean
BOXYIY_clean |  | 238.736 | 150.792 |  |  | 1.102978 | 0.9944429 | 0.9348715 | 1.25237 | 0.359238 | 0.1925892 | 0.6092111 | 249.163 | 157.367 |  |  |  | -7.095903 | -5.215958 | -16.3472 | 0.6469573 | 0.5594432 | 0.4351918 | 0.7826588 | 0.2558204 | 0.2919162 | 0.2016767 | 0 | 0 |  | 8.035 | 10.1893 | 16.0263 | 93.349 | 94.5057 | 92.4524 | 1304.32 | BOXYIY_clean
BOYCEY_auto |  | 2215.63 | 3609.05 |  |  | 0.08278998 | 0.1828037 | 0.03403912 | 0.06682161 | 0.02938987 | 0.01259509 | 0.1338907 | 2215.27 | 3608.45 |  |  |  | 1.713092 | 1.630764 | 0.5054739 | 0.08043654 | 0.1677952 | 0.06100777 | 0.06543627 | 0.03765411 | 0.02122623 | 0.1398721 | 2213.22 | 3746.46 |  | 18.341 | 18.3414 | 52.604 | 90 | 90 | 120.001 | 15325 | BOYCEY_auto
BOYTEQ_clean |  | 384.604 | 302.814 |  |  | 0.3796896 | 0.1961881 | 0.0132586 | 0.4058905 | 0.06989569 | 0.05603757 | 0.1807606 | 414.904 | 326.651 |  |  |  | -8.231642 | -1.866235 | -4.851752 | 0.3919904 | 0.1626086 | 0.1280754 | 0.42012 | 0.1242127 | 0.1183713 | 0.1709434 | 0 | 0 |  | 19.651 | 14.896 | 8.52262 | 90 | 108.903 | 90 | 2360.206 | BOYTEQ_clean
BOYYOF_clean |  | 1434.86 | 1256.44 |  |  | 0.1168637 | 0.1057162 | 0.2536204 | 0.1134501 | 0.06418822 | 0.05969024 | 0.08475041 | 1453.15 | 1272.46 |  |  |  | -2.681459 | -2.682506 | -0.9326808 | 0.1305808 | 0.1193183 | 0.1718692 | 0.1307201 | 0.07870114 | 0.07851531 | 0.07955062 | 1422.68 | 1168.84 |  | 19.109 | 19.109 | 24.317 | 90 | 90 | 90 | 8879.447 | BOYYOF_clean
BOZFIH_clean |  | 1483.39 | 1405.5 |  |  | 0.1004901 | 0.05786771 | 0.1770746 | 0.1038576 | 0.06380674 | 0.06039327 | 0.08274598 | 1403.1 | 1329.46 |  |  |  | 0.05565107 | -0.9245126 | -0.7607141 | 0.1171216 | 0.07136888 | 0.192679 | 0.1210175 | 0.06478353 | 0.06130543 | 0.08408136 | 1348.91 | 1255.44 |  | 10.063 | 23.061 | 26.843 | 90 | 95.1167 | 90 | 6204.44 | BOZFIH_clean
BOZFON_clean |  | 863.677 | 694.194 |  |  | 0.2112822 | 0.3947673 | 0.1343379 | 0.1985143 | 0.08023334 | 0.06855477 | 0.1791939 | 761.366 | 611.943 |  |  |  | -2.02472 | -1.13171 | -1.47848 | 0.2502494 | 0.411037 | 0.1560748 | 0.2396341 | 0.08785298 | 0.07863371 | 0.1659742 | 613.044 | 470.247 |  | 24.66 | 28.691 | 12.56 | 90 | 90 | 90 | 8886.452 | BOZFON_clean
BOZZOH_clean |  | 1875.34 | 2166.06 |  |  | 0.3753586 |  | 0.9803584 | 0.3465491 | 0.07463644 | 0.07615522 | 0.05792986 | 1780.63 | 2056.75 |  |  |  | -4.848555 | -2.442127 | -0.7789655 | 0.342961 |  | 1.065342 | 0.3085619 | 0.1013276 | 0.1047135 | 0.06408318 | 1848.46 | 1964.75 |  | 13.761 | 8.994 | 16.4836 | 90 | 107.17 | 90 | 1949.195 | BOZZOH_clean
BUBQOE_clean | Z>86 | 0 | 0 | [9 empty] | NA | NA | [13 empty] | NA | NA | [8 empty] | BUBQOE_clean
BUBTUP_clean |  | 0 | 0 |  |  | 0.3090518 | 0.3266847 | 0.8839336 | 0.2949029 | 0.1043579 | 0.06774038 | 0.5323248 | 0 | 0 |  |  |  | -0.764081 | -0.764081 | -1.69066 | 0.2825715 | 0.2760195 | 0.9065217 | 0.2681215 | 0.1118395 | 0.07697227 | 0.5193505 | 0 | 0 |  | 17.969 | 17.969 | 30.189 | 90 | 90 | 90 | 9747.574 | BUBTUP_clean
BUBWOM_clean |  | 0 | 0 |  |  | 0.2606689 | 0.2676994 | 0.3532509 | 0.2569579 | 0.05616557 | 0.04690665 | 0.1229621 | 0 | 0 |  |  |  | -5.055886 | -5.004723 | -0.7916539 | 0.331388 | 0.347451 | 0.4110993 | 0.3273032 | 0.08423772 | 0.08128925 | 0.1055088 | 0 | 0 |  | 19.862 | 11.645 | 22.813 | 90 | 90 | 90 | 5276.487 | BUBWOM_clean
BUCPAS_clean |  | 0 | 0 |  |  | 0.2431979 | 0.2572722 | 0.0006311145 | 0.2440389 | 0.05613443 | 0.05716561 | 0.0200433 | 0 | 0 |  |  |  | -1.979507 | 0.2255842 | -1.480958 | 0.2585529 | 0.3019999 | 0.0006968573 | 0.2585379 | 0.06349663 | 0.0644722 | 0.02935192 | 0 | 0 |  | 12.326 | 20.702 | 18.2515 | 90 | 91.642 | 90 | 4655.375 | BUCPAS_clean
BUCPEW_clean |  | 0 | 0 |  |  | 0.248437 | 0.2824279 | 0.0004185012 | 0.2486714 | 0.05742322 | 0.0583481 | 0.02505249 | 0 | 0 |  |  |  | -2.068042 | 0.1260647 | -1.774869 | 0.2512566 | 0.3000306 | 0.0004909221 | 0.2510339 | 0.06548416 | 0.06667314 | 0.02386986 | 0 | 0 |  | 12.316 | 20.862 | 18.2269 | 90 | 91.6883 | 90 | 4681.121 | BUCPEW_clean
BUCROH_charged |  | 0 | 0 |  |  | 0.1780987 | 0.18697 | 0.1948255 | 0.1757003 | 0.07091246 | 0.06566321 | 0.08107231 | 0 | 0 |  |  |  | -4.475318 | 2.982061 | 2.215463 | 0.2111177 | 0.2129702 | 0.2146871 | 0.2106119 | 0.08080611 | 0.08623087 | 0.07030658 | 0 | 0 |  | 13.532 | 14.661 | 16.931 | 90 | 90 | 90 | 3358.986 | BUCROH_charged
BUCSAU_clean | occupancy | 0 | 0 |  |  | 1.00181 | 0.4675244 | 0.6168324 | 1.089524 | 0.3966645 | 0.4423565 | 0.2726431 | 0 | 0 |  |  |  | -0.367236 | -2.504134 | -1.778235 | 0.7475534 | 0.24699 | 0.3290634 | 0.8332199 | 0.417661 | 0.4649153 | 0.2893991 | 0 | 0 |  | 13.506 | 15.359 | 15.8304 | 90 | 95.8482 | 90 | 3266.746 | BUCSAU_clean
BUCSEY_clean |  | 0 | 0 |  |  | 0.9818048 | 0.8275958 | 0.796374 | 1.017815 | 0.0859259 | 0.06432296 | 0.1255313 | 0 | 0 |  |  |  | 0.02752526 | -1.234196 | -2.19826 | 0.2756187 | 0.3156703 | 0.1302654 | 0.2803765 | 0.09538452 | 0.0706229 | 0.1407808 | 0 | 0 |  | 13.442 | 15.265 | 15.8578 | 90 | 94.5428 | 90 | 3243.673 | BUCSEY_clean
BUCSIC01_clean | occupancy | 0 | 0 |  |  | 0.812663 | 0.3877685 | 0.4054368 | 0.8885174 | 0.6431459 | 0.7535584 | 0.3403001 | 0 | 0 |  |  |  | 2.483988 | -1.474218 | -0.2080706 | 0.8215974 | 0.3634503 | 0.4308443 | 0.900471 | 0.6607008 | 0.7757087 | 0.3452503 | 0 | 0 |  | 13.724 | 15.072 | 15.8599 | 90 | 94.5023 | 90 | 3270.467 | BUCSIC01_clean
BUCSIC_charged |  | 0 | 0 |  |  | 0.190566 | 0.1218898 | 0.1594204 | 0.2027589 | 0.06110732 | 0.06246065 | 0.05848798 | 0 | 0 |  |  |  | -0.7310974 | -1.918779 | -2.995921 | 0.1604707 | 0.1038609 | 0.09909188 | 0.1728356 | 0.08306013 | 0.07887862 | 0.09115337 | 0 | 0 |  | 13.596 | 14.676 | 17.16 | 90 | 90 | 90 | 3424.019 | BUCSIC_charged
BUCVAY_clean |  | 0 | 0 |  |  | 0.3548828 | 0.7295738 | 0.2231529 | 0.3426521 | 0.05755215 | 0.0561762 | 0.07698747 | 0 | 0 |  |  |  | -2.97056 | -2.064377 | -1.00311 | 0.3388924 | 0.3803812 | 0.3822635 | 0.3363904 | 0.07857113 | 0.07907427 | 0.07146423 | 0 | 0 |  | 40.999 | 14.353 | 20.2567 | 90 | 108.791 | 90 | 11284.88 | BUCVAY_clean
BUCVIG_clean |  | 0 | 0 |  |  | 0.3566111 | 0.7294211 | 0.4669707 | 0.339661 | 0.06040928 | 0.05714379 | 0.1061261 | 0 | 0 |  |  |  | -4.458164 | -3.673816 | 0.1711649 | 0.4132399 | 0.6845154 | 0.5975501 | 0.3988466 | 0.0885059 | 0.08864786 | 0.08651843 | 0 | 0 |  | 40.575 | 14.375 | 20.1558 | 90 | 108.058 | 90 | 11177.11 | BUCVIG_clean
BUCWAZ_clean |  | 2037.45 | 2065.18 |  |  | 0.6045658 | 0.6399692 | 1.232513 | 0.5564682 | 0.1189358 | 0.05449902 | 0.3582724 | 1963.5 | 1990.27 |  |  |  | -0.4890045 | -0.7210014 | 3.232419 | 0.3901704 | 0.4482766 | 0.8637709 | 0.3460438 | 0.1137847 | 0.0541403 | 0.3353209 | 1970.69 | 2036.27 |  | 14.151 | 14.508 | 25.8074 | 90 | 92.1651 | 90 | 5294.547 | BUCWAZ_clean
BUCYAA_clean |  | 0 | 0 |  |  | 0.1837092 | 0.1229156 | 0.08927375 | 0.1968606 | 0.04683786 | 0.05201734 | 0.03233531 | 0 | 0 |  |  |  | -4.16183 | -1.657035 | 0.2256729 | 0.2404801 | 0.2714659 | 0.1643787 | 0.2449261 | 0.06155227 | 0.06843618 | 0.0422773 | 0 | 0 |  | 16.541 | 17.4586 | 17.4588 | 97.9954 | 95.4725 | 84.5275 | 4952.764 | BUCYAA_clean
BUDDIO_clean |  | 0 | 0 |  |  | 0.7770259 | 0.8873751 | 0.5933796 | 0.7647424 | 0.124736 | 0.0560033 | 0.2243985 | 0 | 0 |  |  |  | -3.308494 | -9.547793 | -2.355469 | 0.5446363 | 0.5779694 | 0.5447867 | 0.5362905 | 0.1542874 | 0.1144502 | 0.2120513 | 0 | 0 |  | 3.677 | 8.204 | 26.2922 | 90 | 92.9236 | 90 | 792.101 | BUDDIO_clean
BUFNEW_charged | n= 1464 | 1116.54 | 1394.23 | [9 empty] | NA | NA |  |  |  | 0.09364693 | 0.09335429 | 0.09247635 | 0.1346877 | 0.331224 | 0.182063 | 0.1159594 | 0.07228347 | 0.05355771 | 0.2033638 | 1115.05 | 1396.28 | [8 empty] | BUFNEW_charged
BUFNOG_charged | n= 1440 | 1134.26 | 1457.02 | [9 empty] | NA | NA | [13 empty] | NA | NA | [8 empty] | BUFNOG_charged
BUFPAU01_charged | n= 1440 | 1113.89 | 1252.08 | [9 empty] | NA | NA |  |  |  | -1.49389 | -1.492732 | -1.493601 | 0.2193787 | 0.508558 | 0.2190692 | 0.1926086 | 0.07794802 | 0.07460332 | 0.1194224 | 1143.23 | 1228.35 | [8 empty] | BUFPAU01_charged
BUFPAU_charged | n= 1440 | 1116.18 | 1263.78 | [9 empty] | NA | NA |  |  |  | -1.787303 | -1.787592 | -1.787303 | 0.2092679 | 0.4925005 | 0.2820506 | 0.1816948 | 0.07895686 | 0.07848493 | 0.08480882 | 1145.99 | 1229.21 | [8 empty] | BUFPAU_charged
BUGSAY_clean |  | 864.224 | 513.421 |  |  | 1.831905 | 1.21622 | 1.265899 | 2.014127 | 0.09895257 | 0.06960791 | 0.1761754 | 817.624 | 485.776 |  |  |  | -16.13012 | 0.6219018 | -12.46517 | 1.115148 | 1.202703 | 0.3705145 | 1.130491 | 0.2304285 | 0.2187866 | 0.2610653 | 0 | 0 |  | 5.529 | 13.314 | 20.5992 | 90 | 95.2448 | 90 | 1510.022 | BUGSAY_clean
BUGSEC_clean |  | 897.469 | 557.854 |  |  | 1.946746 | 1.397628 | 1.525865 | 2.105069 | 0.1143454 | 0.07014033 | 0.2306747 | 874.807 | 543.795 |  |  |  | -37.45101 | 4.168724 | 1.311247 | 0.9293598 | 1.154534 | 0.6226275 | 0.8884029 | 0.35852 | 0.3146085 | 0.4740766 | 0 | 0 |  | 5.552 | 13.369 | 20.7974 | 90 | 95.5765 | 90 | 1536.375 | BUGSEC_clean
BUGSIG_clean |  | 903.836 | 551.793 |  |  | 1.925553 | 1.38365 | 1.482128 | 2.083201 | 0.104887 | 0.07110381 | 0.1937901 | 874.059 | 533.619 |  |  |  | -23.24587 | 0.01941313 | -2.424257 | 0.806198 | 1.079904 | 0.5550378 | 0.7503294 | 0.2442443 | 0.211044 | 0.3316138 | 0 | 0 |  | 5.515 | 13.393 | 20.8107 | 90 | 95.3821 | 90 | 1530.351 | BUGSIG_clean
BUGSOM_clean |  | 874.074 | 526.737 |  |  | 1.927137 | 1.384244 | 1.479651 | 2.085234 | 0.10329 | 0.06986757 | 0.1912437 | 850.821 | 512.673 |  |  |  | -17.99562 | -1.547299 | -9.021897 | 1.130382 | 1.162288 | 0.3890377 | 1.159472 | 0.2196809 | 0.2086404 | 0.248735 | 0 | 0 |  | 5.529 | 13.352 | 20.6419 | 90 | 95.3789 | 90 | 1517.141 | BUGSOM_clean
BUJKEW01_clean |  | 0 | 0 |  |  | 0.02707511 |  | 0.0005639437 | 0.03149363 | 0.03382713 | 0.0462482 | 0.0276166 | 0 | 0 |  |  |  | -32.64599 | -16.26638 | -29.17252 | 3.290553 |  | 3.186021 | 3.307974 | 1.709371 | 0.6682177 | 2.229948 | 0 | 0 |  | 8.867 | 8.86671 | 21.499 | 90 | 90 | 119.997 | 1463.866 | BUJKEW01_clean
BUKMEA_clean | occupancy | 0 | 0 |  |  | 1.417134 | 0.3843986 | 0.3355207 | 1.539591 | 0.9422303 | 0.9886109 | 0.1242446 | 0 | 0 |  | collapse | [11 empty] | NA | NA |  | 15.261 | 27.036 | 9.56 | 90 | 90 | 90 | 3944.422 | BUKMEA_clean
BUKMUQ01_clean |  | 2653.95 | 3109.45 |  |  | 1.180628 | 1.241679 | 1.267631 | 1.164543 | 0.05355519 | 0.04098939 | 0.1163842 | 2567.4 | 3008.1 |  |  |  | 2.098167 | -0.5601565 | -0.3277248 | 0.708758 | 0.6907032 | 0.925971 | 0.694827 | 0.03870266 | 0.03785102 | 0.04296089 | 2533.26 | 3003.47 |  | 10.829 | 11.193 | 14.799 | 90 | 90 | 90 | 1793.772 | BUKMUQ01_clean
BUKRUW01_clean |  | 2193.8 | 2318.49 |  |  | 0.2894924 | 0.3792805 | 0.4317902 | 0.2451996 | 0.1148705 | 0.08859129 | 0.1638041 | 2098.59 | 2217.9 |  |  |  | -1.91103 | -1.91103 | -1.91103 | 0.3342259 | 0.4346691 | 0.4501872 | 0.2918808 | 0.1170713 | 0.1051259 | 0.1393145 | 2032.07 | 2026.78 |  | 20.162 | 20.162 | 20.162 | 90 | 90 | 90 | 8195.979 | BUKRUW01_clean
BUKRUW02_clean | occupancy | 2234.56 | 2481.44 |  |  | 1.699128 | 1.063978 | 0.9967473 | 1.963646 | 0.6190588 | 0.6163848 | 0.6239756 | 2124.4 | 2359.25 |  |  |  | -28.96992 | -30.12757 | -26.13136 | 3.766582 | 3.886746 | 3.284665 | 3.812173 | 1.491331 | 1.383474 | 1.689649 | 0 | 0 |  | 20.162 | 20.162 | 20.162 | 90 | 90 | 90 | 8195.979 | BUKRUW02_clean
BUKRUW03_clean |  | 2387.97 | 2884.87 |  |  | 0.6697674 | 0.5007447 | 0.5985276 | 0.7108976 | 0.1071199 | 0.1087969 | 0.1032964 | 2333.3 | 2818.62 |  |  |  | -9.66411 | -9.66411 | -9.66411 | 0.8097387 | 0.9672393 | 0.850887 | 0.7753377 | 0.2137826 | 0.221489 | 0.1962119 | 1569.01 | 1397.3 |  | 20.14 | 20.14 | 20.14 | 90 | 90 | 90 | 8169.178744 | BUKRUW03_clean
BUKYAJ_clean |  | 0 | 0 |  |  | 0.1230196 | 0.1033747 | 0.07980991 | 0.1281759 | 0.06325456 | 0.06946005 | 0.03843261 | 0 | 0 |  |  |  | -4.705052 | 1.094673 | -2.662131 | 0.2082199 | 0.1179435 | 0.09133457 | 0.2268098 | 0.08652756 | 0.1005151 | 0.03057752 | 0 | 0 |  | 7.155 | 12.424 | 11.7577 | 90 | 91.7838 | 90 | 1044.679 | BUKYAJ_clean
BULBER_clean |  | 1220.66 | 816.677 |  |  | 0.2359945 | 0.2685835 | 0.3564217 | 0.2153883 | 0.07783026 | 0.03614256 | 0.1956433 | 1256.36 | 840.606 |  |  |  | -2.653075 | -6.04447 | -2.525057 | 0.2301802 | 0.2895225 | 0.3113844 | 0.2016634 | 0.1032298 | 0.07967476 | 0.1697984 | 998.347 | 595.489 |  | 23.26 | 19.137 | 11.893 | 90 | 90 | 90 | 5293.891 | BULBER_clean
BUNKUS_clean |  | 1256.33 | 3347.63 | [14 empty] | -6.564704 | -1.433694 | 3.316456 | 0.8089423 | 0.9461261 | 0.8916862 | 0.7858699 | 0.3472431 | 0.2963975 | 0.5578891 | 1315.14 | 3439.52 | [8 empty] | BUNKUS_clean
BUNLAZ_clean |  | 1404.07 | 4245.11 |  |  | 0.1726134 | 0.3020621 | 0.2385638 | 0.1522502 | 0.06123581 | 0.03004156 | 0.1824135 | 1421.75 | 4298.57 |  |  |  | -0.5092666 | -0.5092666 | -0.2470649 | 0.1824924 | 0.3042892 | 0.2347326 | 0.1636751 | 0.06101355 | 0.03132205 | 0.1763536 | 1426.93 | 4261.21 |  | 50.72 | 50.7201 | 15.502 | 90 | 90 | 120 | 34536.45 | BUNLAZ_clean
BUPDOH_clean | occupancy | 2108.67 | 2265.45 | collapse |  | 1.513599 | 1.287762 | 0.9744556 | 1.571299 | 1.256999 | 1.332104 | 0.08870001 | 1722.99 | 1851.14 |  |  |  | 0.9929327 | -7.823543 | 18.83742 | 1.549048 | 1.044592 | 0.7819597 | 1.660445 | 1.305208 | 1.381497 | 0.1184902 | 1806.72 | 2101.89 |  | 18.763 | 18.7625 | 37.79 | 90 | 90 | 119.999 | 11521.39 | BUPDOH_clean
BUPDUM_clean | n= 2200 | 0 | 0 | [9 empty] | NA | NA |  |  |  | -3.107144 | -3.107144 | -3.107144 | 0.3427742 |  | 0.3606429 | 0.340504 | 0.1179816 | 0.08085248 | 0.185489 | NA | NA | [8 empty] | BUPDUM_clean
BUPFAU_clean | n= 2200 | 0 | 0 | [9 empty] | NA | NA | manually | 69 |  | -2.836562 | -2.865683 | -2.857166 | 0.4380314 |  | 0.5591776 | 0.4226399 | 0.1337396 | 0.09740317 | 0.1978628 | NA | NA | [8 empty] | BUPFAU_clean
BUPFEY_clean | n= 2200 | 0 | 0 | [9 empty] | NA | NA | manually | 68 |  | -1.407086 | -1.460868 | -1.410908 | 1.352282 |  | 1.417428 | 1.344005 | 0.135107 | 0.1051606 | 0.1879534 | NA | NA | [8 empty] | BUPFEY_clean
BUPVEP_clean |  | 1174.84 | 690.579 | [11 empty] | manually | 31 |  | -24.90901 | -25.80656 | -21.80177 | 3.551951 | 3.662717 | 3.920341 | 3.312164 | 0.5523359 | 0.7471599 | 0.4159592 | 0 | 0 | [8 empty] | BUPVEP_clean
BUQWER_clean |  | 533.512 | 422.342 |  |  | 0.3102489 | 0.2728073 | 0.5715465 | 0.3024816 | 0.0648186 | 0.05633789 | 0.1157029 | 620.967 | 491.574 |  |  |  | -10.76377 | -10.65592 | 11.46708 | 0.7401305 | 0.315236 | 0.7487372 | 0.7751798 | 0.1372833 | 0.1250328 | 0.2107861 | 0 | 0 |  | 15.764 | 15.764 | 16.918 | 90 | 90 | 120 | 3640.931 | BUQWER_clean
BURHUS_clean |  | 0 | 0 |  |  | 0.8939624 | 0.9332193 | 0.6777065 | 0.9161729 | 0.0715851 | 0.03317318 | 0.122801 | 0 | 0 |  |  |  | -3.541116 | -0.1107303 | 5.549826 | 0.8933618 | 0.9464668 | 0.5299632 | 0.9499788 | 0.0881098 | 0.05816553 | 0.1280355 | 0 | 0 |  | 15.882 | 8.462 | 16.096 | 90 | 112.563 | 90 | 1997.622 | BURHUS_clean
BURJOO_clean |  | 598.242 | 437.885 |  |  | 0.3041519 | 0.1600993 | 0.0001733777 | 0.321679 | 0.05850723 | 0.04913276 | 0.1350654 | 582.553 | 426.405 |  |  |  | -2.754846 | -1.559137 | -3.94729 | 0.2932634 | 0.1235203 | 0.0005897164 | 0.3123563 | 0.08061672 | 0.07354268 | 0.138388 | 505.35 | 343.688 |  | 11.144 | 15.2392 | 16.695 | 114.418 | 90 | 111.447 | 2364.35 | BURJOO_clean
BURQIQ_clean |  | 1592.56 | 1594.76 |  |  | 0.2309096 | 0.4098779 | 0.3393368 | 0.1937462 | 0.0870204 | 0.06038632 | 0.1961552 | 1671.4 | 1673.73 |  |  |  | -1.575246 | -2.066566 | -0.5403522 | 0.2117747 | 0.3456343 | 0.2750227 | 0.184897 | 0.09311369 | 0.07039467 | 0.1862063 | 1593.02 | 1539.97 |  | 25.45 | 11.928 | 25.8352 | 90 | 116.776 | 90 | 7001.79 | BURQIQ_clean
BUSGIG_clean |  | 0 | 0 |  |  | 0.1972609 | 0.166308 | 0.2512277 | 0.2030813 | 0.06107181 | 0.04812752 | 0.08539139 | 0 | 0 |  |  |  | -0.76 | -0.2475508 | -1 | 0.2072526 | 0.1653237 | 0.2615726 | 0.2167022 | 0.06589552 | 0.05459793 | 0.08712129 | 0 | 0 |  | 9.175 | 9.49301 | 21.51 | 90 | 90 | 116.481 | 1676.924 | BUSGIG_clean
BUSGOM_clean |  | 0 | 0 |  |  | 0.2250893 | 0.1997924 | 0.2621228 | 0.2304355 | 0.07189628 | 0.04697776 | 0.1160377 | 0 | 0 |  |  |  | -1.827191 | -0.9965132 | -1.130878 | 0.238828 | 0.1948287 | 0.2788506 | 0.2501592 | 0.07977472 | 0.06096764 | 0.1130901 | 0 | 0 |  | 9.233 | 9.54981 | 21.585 | 90 | 90 | 116.004 | 1710.547 | BUSGOM_clean
BUSNAF_clean |  | 649.61 | 525.586 |  |  | 0.3604124 |  | 0.000159892 | 0.3668455 | 0.06563252 | 0.05695725 | 0.1552769 | 718.869 | 581.624 |  |  |  | -4.233755 | -1.250219 | -1.233958 | 0.3210288 |  | 0.0007987779 | 0.3267472 | 0.08189512 | 0.07991099 | 0.1023977 | 632.5 | 479.281 |  | 10.126 | 15.9892 | 15.9889 | 64.3326 | 77.8141 | 102.186 | 2142.024 | BUSNAF_clean
BUSQEM_clean |  | 418.816 | 440.241 |  |  | 0.1950744 |  | 8.881784e-16 | 0.1983257 | 0.05661624 | 0.04403497 | 0.1866227 | 696.149 | 731.762 |  |  |  | -1.318871 | -3.00008 | -6.047277 | 0.2384835 |  | 2.325281e-15 | 0.2424582 | 0.09373355 | 0.08701967 | 0.1631103 | 0 | 0 |  | 11.616 | 12.503 | 14.891 | 90 | 90 | 90 | 2162.692 | BUSQEM_clean
BUSQIQ_clean |  | 475.637 | 302.989 |  |  | 0.07470305 | 0.0533446 | 0.038591 | 0.09901222 | 0.04097001 | 0.05120273 | 0.03073728 | 410.587 | 261.549 |  |  |  | -7.159034 | 1.606757 | -0.3193942 | 0.1217071 | 0.1137948 | 0.02616459 | 0.1471454 | 0.05900751 | 0.05525435 | 0.06276066 | 0 | 0 |  | 6.994 | 7.48902 | 11.1459 | 107.821 | 106.363 | 95.4632 | 522.654 | BUSQIQ_clean
BUSQUC_clean |  | 0 | 0 |  |  | 0.3593797 | 0.3488649 | 0.2859156 | 0.3631063 | 0.05885826 | 0.05596209 | 0.0780783 | 0 | 0 |  |  |  | -1.086403 | 1.001892 | 1.009581 | 0.352536 | 0.332819 | 0.2568659 | 0.3581663 | 0.05942216 | 0.05557715 | 0.08493904 | 0 | 0 |  | 11.782 | 13.0055 | 13.0057 | 97.8251 | 105.474 | 105.475 | 1804.299 | BUSQUC_clean
BUSRUE_clean |  | 1331.75 | 1246.68 |  |  | 0.1667315 | 0.3160893 | 0.1300781 | 0.1582349 | 0.05652207 | 0.0523136 | 0.09650256 | 1308.35 | 1224.83 |  |  |  | -0.2886321 | 0.08121306 | -1.87019 | 0.1531628 | 0.2478458 | 0.1223039 | 0.147892 | 0.06258603 | 0.05942947 | 0.09257328 | 1295.06 | 1185.94 |  | 11.78 | 29.183 | 14.2285 | 90 | 100.681 | 90 | 4806.666 | BUSRUE_clean
BUSSEP_clean | occupancy | 0 | 0 | [9 empty] | NA | NA |  |  |  | -17.36966 | -11.97822 | 2.36048 | 1.753286 | 2.079862 | 1.460339 | 1.58691 | 0.4627927 | 0.3128016 | 0.7366136 | 0 | 0 | [8 empty] | BUSSEP_clean
BUSTAM_clean | occupancy | 0 | 0 | [9 empty] | NA | NA |  |  |  | -23.3813 | -14.54415 | 2.253986 | 1.739592 | 1.898752 | 1.76334 | 1.643215 | 0.460192 | 0.3379827 | 0.6782244 | 0 | 0 | [8 empty] | BUSTAM_clean
BUVHEH_clean |  | 0 | 0 |  |  | 0.3866819 | 0.3852298 | 0.4157554 | 0.3855507 | 0.07911342 | 0.04570109 | 0.1635235 | 0 | 0 |  |  |  | -18.03059 | -1.506297 | -39.77529 | 1.086495 | 1.338228 | 1.00169 | 1.007295 | 0.4532951 | 0.4358881 | 0.4972709 | 0 | 0 |  | 9.285 | 10.3696 | 11.7355 | 96.81 | 93.2631 | 111.426 | 1038.246 | BUVHEH_clean
BUVKUA_clean |  | 0 | 0 |  |  | 0.6177678 | 0.7369537 | 0.8464863 | 0.557086 | 0.1704166 | 0.1385173 | 0.237896 | 0 | 0 |  |  |  | -2.176898 | -10.39292 | -10.7437 | 0.5128673 | 0.5927258 | 0.9638983 | 0.4561122 | 0.3126703 | 0.2541593 | 0.4364435 | 0 | 0 |  | 9.789 | 10.0554 | 12.4564 | 92.5151 | 91.6239 | 91.493 | 1223.982 | BUVKUA_clean
BUVVIZ_clean |  | 0 | 0 |  |  | 0.2953184 | 0.4282472 | 0.3185572 | 0.2752791 | 0.07087518 | 0.0675076 | 0.08389214 | 0 | 0 |  |  |  | -10.41058 | -1.200981 | 0.2989425 | 0.5867454 | 0.7638945 | 0.6533394 | 0.5589602 | 0.1143756 | 0.1053103 | 0.1494162 | 0 | 0 |  | 15.566 | 29.759 | 22.7139 | 90 | 97.1547 | 90 | 10439.8 | BUVVIZ_clean
BUVVOF_clean | occupancy | 0 | 0 | [9 empty] | NA | NA |  |  |  | -16.00461 | 3.765727 | 1.761669 | 0.6997469 | 1.128515 | 1.409748 | 0.6026507 | 0.3046193 | 0.1420022 | 0.7032295 | NA | NA | [8 empty] | BUVVOF_clean
BUVWOF02_clean |  | 665.862 | 541.916 |  |  | 0.1433858 |  | 0.0001715906 | 0.1462501 | 0.05301735 | 0.05529534 | 0.03175604 | 659.359 | 536.627 |  |  |  | -1.23857 | -0.850819 | -0.8642852 | 0.1003669 |  | 0.0002166836 | 0.1023699 | 0.05887952 | 0.06267193 | 0.02348365 | 615.607 | 486.531 |  | 9.088 | 16.3372 | 16.3371 | 63.3562 | 79.3152 | 100.685 | 2028.419 | BUVWOF02_clean
BUVWOF03_clean |  | 687.589 | 575.771 |  |  | 0.1050696 |  | 0.000180992 | 0.1071673 | 0.05682329 | 0.05950527 | 0.03179147 | 703.979 | 589.484 |  |  |  | -0.9003036 | -1.424925 | -1.423267 | 0.1192197 |  | 0.000180992 | 0.1216005 | 0.06610012 | 0.07113088 | 0.01914632 | 661.116 | 532.514 |  | 16.139 | 18.0991 | 18.0995 | 68.4397 | 72.7078 | 107.293 | 4173.969 | BUVWOF03_clean
BUVXOG_clean |  | 641.651 | 506.255 |  |  | 0.111338 |  | 0.00032431 | 0.1135582 | 0.0449797 | 0.04795854 | 0.01717725 | 640.56 | 505.403 |  |  |  | -1.532041 | -0.934908 | -0.9238075 | 0.1136757 |  | 0.0007756723 | 0.1159337 | 0.05220872 | 0.05608693 | 0.01601214 | 615.247 | 469.287 |  | 8.937 | 16.216 | 16.2156 | 63.2956 | 79.414 | 100.586 | 1966.46 | BUVXOG_clean
BUVYEX_clean |  | 666.497 | 550.065 |  |  | 0.08974546 |  | 0.000179775 | 0.09153677 | 0.05375264 | 0.05735289 | 0.02015026 | 673.377 | 555.74 |  |  |  | -0.5072778 | -0.9639828 | -0.9628703 | 0.1022737 |  | 0.000179775 | 0.1043156 | 0.05914179 | 0.06425162 | 0.01145007 | 657.479 | 528.993 |  | 16.145 | 17.9775 | 17.9778 | 68.5565 | 72.5803 | 107.42 | 4113.863 | BUVYEX_clean
BUVYIB01_clean |  | 1974.82 | 2891.44 |  |  | 0.1259278 |  | 0.0003425356 | 0.1284395 | 0.05052731 | 0.05408736 | 0.01730019 | 1900.89 | 2783.18 |  |  |  | -0.9307803 | -1.131642 | -1.068126 | 0.130026 |  | 0.0006207845 | 0.1326141 | 0.05604369 | 0.06001991 | 0.01893225 | 1809.51 | 2566.45 |  | 12.398 | 18.8926 | 18.8935 | 64.6454 | 77.3643 | 102.636 | 3649.141 | BUVYIB01_clean
BUVYIB_clean |  | 1824.78 | 2599.16 |  |  | 0.1458544 |  | 0.0002716291 | 0.148766 | 0.04602069 | 0.04813062 | 0.02632801 | 1770.97 | 2522.46 |  |  |  | -0.4848821 | -1.011634 | -1.006892 | 0.1071722 |  | 0.0003684002 | 0.1093083 | 0.04815224 | 0.05171213 | 0.01492668 | 1676.4 | 2327.33 |  | 11.9 | 18.9792 | 18.9788 | 64.2481 | 77.9349 | 102.065 | 3549.929 | BUVYIB_clean
BUWLUC_clean |  | 0 | 0 |  |  | 0.9455808 | 1.15573 | 0.7584077 | 0.866046 | 0.1643117 | 0.06949476 | 0.3717239 | 0 | 0 |  |  |  | -26.68074 | -25.90727 | -24.19999 | 1.746121 | 2.018566 | 0.7464069 | 1.699088 | 0.6374499 | 0.575671 | 0.7725911 | 0 | 0 |  | 13.976 | 13.976 | 17.531 | 90 | 90 | 90 | 3424.305 | BUWLUC_clean
BUWMAJ_clean |  | 1025.01 | 846.239 |  |  | 0.1035051 | 0.1672745 | 0.1388685 | 0.07710146 | 0.05268379 | 0.04390024 | 0.07903444 | 0 | 0 |  |  |  | -11.6095 | -11.60304 | -51.60421 | 1.476668 | 1.782974 | 0.7018216 | 1.435725 | 0.3861713 | 0.2546434 | 0.7807548 | 0 | 0 |  | 13.936 | 13.936 | 17.469 | 90 | 90 | 90 | 3392.691 | BUWMAJ_clean
BUWMEN_clean |  | 1087.26 | 913.396 |  |  | 1.679963 | 1.564602 | 2.289217 | 1.672452 | 0.1634645 | 0.04177397 | 0.4879726 | 1647.34 | 1383.94 |  |  |  | -49.00817 | -16.26323 | -25.94313 | 1.452101 | 1.765991 | 0.3850121 | 1.423316 | 0.512291 | 0.3327135 | 0.9911645 | 0 | 0 |  | 17.755 | 19.838 | 13.3111 | 90 | 131.833 | 90 | 3493.352 | BUWMEN_clean
BUWMIR_clean |  | 1093.43 | 931.554 |  |  | 0.11663 | 0.1850864 | 0.1651013 | 0.08733028 | 0.05187917 | 0.04055458 | 0.08585294 | 1079.17 | 919.408 |  | collapse | [14 empty] | 17.629 | 19.797 | 13.2569 | 90 | 131.701 | 90 | 3454.399 | BUWMIR_clean
BUXNIT_clean |  | 630.021 | 594.785 |  |  | 0.2420468 | 0.455697 | 0.4005295 | 0.2361864 | 0.06677537 | 0.06618609 | 0.08032864 | 521.406 | 492.245 |  |  |  | -2.216533 | -4.364351 | -0.9790771 | 0.2598497 | 0.4116174 | 0.4316968 | 0.2547534 | 0.09301616 | 0.09306935 | 0.09179267 | 0 | 0 |  | 15.037 | 19.075 | 24.901 | 90 | 90 | 90 | 7142.373 | BUXNIT_clean
BUXNOZ_clean |  | 2065.67 | 2567.08 |  |  | 0.2356241 | 0.1976058 | 0.166506 | 0.2488725 | 0.05775259 | 0.05649448 | 0.06313611 | 2094.97 | 2603.51 |  |  |  | 1.395735 | -0.1880739 | 1.58691 | 0.1940483 | 0.1585683 | 0.1270272 | 0.206587 | 0.05478755 | 0.05367719 | 0.05953886 | 2080.69 | 2658.44 |  | 27.67 | 29.297 | 25.912 | 90 | 90 | 90 | 21005.51 | BUXNOZ_clean
BUXTOF_clean |  | 253.856 | 184.403 |  |  | 0.5104132 |  | 0.5505548 | 0.5085017 | 0.123844 | 0.05482883 | 0.4275105 | 0 | 0 |  |  |  | 5.315533 | -9.997701 | -1.162546 | 0.5578009 |  | 0.511261 | 0.5600171 | 0.151063 | 0.09611389 | 0.3928393 | 0 | 0 |  | 22.771 | 21.312 | 19.0093 | 90 | 118.498 | 90 | 8107.355 | BUXTOF_clean
BUXTUL_clean | occupancy | 1105.81 | 890.949 | [9 empty] | NA | NA |  | collapse | [11 empty] | NA | NA | [8 empty] | BUXTUL_clean
BUXZAX_clean |  | 1375.15 | 2475.61 |  |  | 0.1668795 | 0.1793986 | 0.1518006 | 0.1657695 | 0.06945738 | 0.05828865 | 0.1040444 | 1423.75 | 2563.11 |  |  |  | -2.889312 | -2.893989 | 2.63494 | 0.280272 | 0.3554957 | 0.2526713 | 0.2704908 | 0.09237551 | 0.07395048 | 0.1494337 | 1419.03 | 2472.44 |  | 42.764 | 42.7642 | 16.756 | 90 | 90 | 120 | 26537.48 | BUXZAX_clean
BUYNAL_charged |  | 1105.67 | 1203.56 |  |  | 0.1845526 |  | 0.000140756 | 0.1858157 | 0.06046913 | 0.06189382 | 0.02413934 | 1072.76 | 1167.74 |  |  |  | -6.352127 | -6.354258 | -6.360652 | 0.4563926 |  | 0.0009102792 | 0.4595124 | 0.1118655 | 0.1111237 | 0.1307815 | 0 | 0 |  | 14.076 | 14.0756 | 14.0756 | 108.345 | 108.349 | 108.349 | 2231.635 | BUYNAL_charged
C5DT04820F_c5dt04820f2_clean |  | 1386.2 | 1196.85 | [11 empty] | manually | 157 |  | -7.14437 | 11.56198 | -19.72485 | 1.98221 | 1.338494 | 1.311026 | 2.20675 | 0.2458397 | 0.206895 | 0.3120456 | 1052.09 | 758.14 | [8 empty] | C5DT04820F_c5dt04820f2_clean
C6CP04132A_c6cp04132a2_clean |  | 873.14 | 856.673 |  |  | 1.001535 | 1.40303 | 1.512632 | 0.9006185 | 0.08132754 | 0.05124293 | 0.2718634 | 913.323 | 896.068 |  |  |  | -5.067226 | -8.91923 | -2.987469 | 0.7723449 | 0.9267508 | 1.056833 | 0.7283622 | 0.113027 | 0.1171964 | 0.08662121 | 0 | 0 |  | 17.82 | 9.975 | 15.649 | 90 | 90 | 90 | 2781.68 | C6CP04132A_c6cp04132a2_clean
C6DT01554A_c6dt01554a2_clean | n= 1728 | 1231.46 | 1155.79 | [9 empty] | NA | NA | manually | 49 |  | -7.692335 | -7.288234 | -20.12235 | 1.330822 | 0.8764029 | 0.7910471 | 1.424906 | 0.206209 | 0.2074846 | 0.1992637 | NA | NA | [8 empty] | C6DT01554A_c6dt01554a2_clean
C6DT02195F_c6dt02195f2_clean |  | 1167.21 | 1052.39 |  |  | 0.09840004 | 0.08134352 | 0.0319659 | 0.1028887 | 0.04732276 | 0.04646108 | 0.05402474 | 1141.93 | 1029.63 |  |  |  | 0.6682292 | 1.31598 | 0.7223762 | 0.08478663 | 0.08873444 | 0.04470759 | 0.08559622 | 0.04620593 | 0.04542987 | 0.05224196 | 1161.04 | 1073.5 |  | 18.048 | 10.38 | 23.423 | 90 | 96.7424 | 90 | 4357.676 | C6DT02195F_c6dt02195f2_clean
C6DT02320G_c6dt02320g2_clean | metalvsorganic | 1812.02 | 1021.56 |  |  | 5.535117 | 5.888975 | 5.600712 | 4.643854 | 0.5607174 | 0.06974384 | 0.6539402 | 1074.21 | 605.612 |  |  |  | -35.62681 | -24.15158 | -11.75137 | 2.478688 | 2.40714 | 2.511397 | 2.612924 | 1.316447 | 0.596562 | 1.453133 | 0 | 0 |  | 12.964 | 25.188 | 19.2822 | 90 | 93.2079 | 90 | 6286.49 | C6DT02320G_c6dt02320g2_clean
C6DT02408D_c6dt02408d2_clean |  | 0 | 0 |  |  | 0.1049755 |  | 0.03146033 | 0.105872 | 0.0675006 | 0.06880177 | 0.04841674 | 0 | 0 |  |  |  | -0.4112133 | 0.03742907 | 0.1992217 | 0.1091174 |  | 0.03453274 | 0.110027 | 0.06796318 | 0.06920226 | 0.04979005 | 0 | 0 |  | 11.308 | 26.717 | 14.0042 | 90 | 99.4778 | 90 | 4173.137 | C6DT02408D_c6dt02408d2_clean
CABDER_clean |  | 0 | 0 |  |  | 0.120873 | 0.1216914 | 0.139852 | 0.1202962 | 0.06325666 | 0.05717138 | 0.09368305 | 0 | 0 |  |  |  | -2.459989 | -2.396064 | 0.4445734 | 0.2863535 | 0.3017433 | 0.3513373 | 0.2828051 | 0.07577435 | 0.07141291 | 0.09758155 | 0 | 0 |  | 16.183 | 28.455 | 17.23 | 90 | 90 | 90 | 7934.196 | CABDER_clean
CABJOH_clean |  | 1290.54 | 1215.44 |  |  | 0.2197511 |  | 0.2463345 | 0.2183519 | 0.06517322 | 0.048596 | 0.1248512 | 952.737 | 897.254 |  |  |  | 0.8411532 | -8.527341 | -36.67396 | 8.36716 |  | 8.98521 | 8.334632 | 0.2634125 | 0.2245481 | 0.4033243 | 0 | 0 |  | 6.788 | 14.484 | 28.9168 | 90 | 93.2949 | 90 | 2838.325 | CABJOH_clean
CABQEB_clean |  | 0 | 0 |  |  | 0.1996171 | 0.2500241 | 0.1049306 | 0.1892864 | 0.08577898 | 0.07306387 | 0.1056463 | 0 | 0 |  |  |  | -0.6744488 | -1.132972 | -1.227198 | 0.20555 | 0.2410131 | 0.0916678 | 0.203909 | 0.09252768 | 0.08288043 | 0.1076015 | 0 | 0 |  | 11.565 | 17.723 | 17.7227 | 83.889 | 70.9588 | 70.9557 | 3245.858 | CABQEB_clean
CACBUG_clean |  | 0 | 0 |  |  | 0.1822608 | 0.2210139 | 0.0002862448 | 0.1856308 | 0.04887653 | 0.04705832 | 0.06124031 | 0 | 0 |  |  |  | -2.963568 | -8.236731 | 1.382042 | 0.3586829 | 0.7691002 | 0.0003237425 | 0.3437643 | 0.1162809 | 0.1224675 | 0.07421199 | 0 | 0 |  | 7.408 | 10.89 | 13.6321 | 66.6682 | 78.1687 | 71.7797 | 955.0182 | CACBUG_clean
CACNOM_clean | occupancy | 1209.55 | 824.358 |  |  | 0.4744267 | 0.5280005 | 0.3996135 | 0.4583229 | 0.1660808 | 0.1661174 | 0.1660172 | 1029.18 | 701.454 |  |  |  | -4.44047 | -2.828428 | -0.6399497 | 0.326791 | 0.3390263 | 0.2005893 | 0.3412992 | 0.1853658 | 0.2054247 | 0.1505465 | 0 | 0 |  | 11.911 | 14.358 | 22.2833 | 90 | 113.732 | 90 | 3488.595 | CACNOM_clean
CADPIH_clean | metalvsorganic | 0 | 0 |  |  | 0.9713489 | 0.8360175 | 0.7133267 | 1.288021 | 0.3208304 | 0.04142479 | 0.5915047 | 0 | 0 |  |  |  | -3.811923 | -18.04902 | -20.5387 | 1.400629 | 1.295184 | 1.431184 | 1.56052 | 0.473643 | 0.423979 | 0.521755 | 0 | 0 |  | 10.283 | 12.0957 | 16.9113 | 76.0709 | 72.3803 | 65.1977 | 1804.038 | CADPIH_clean
CADPII_clean |  | 234.697 | 115.218 |  |  | 0.2153732 | 0.2455003 | 0.2965919 | 0.1865551 | 0.07339118 | 0.04891657 | 0.1223404 | 238.575 | 117.123 | [16 empty] | 6.928 | 17.5644 | 17.5651 | 61.7018 | 82.4464 | 97.5539 | 1819.103 | CADPII_clean
CADQAB_clean |  | 1961.71 | 1758.63 |  |  | 0.2495815 | 0.3338174 | 0.3548832 | 0.2204997 | 0.06686658 | 0.0427164 | 0.1355039 | 1970.2 | 1766.28 |  |  |  | 4.26773 | 0.4872537 | -1.4516 | 0.2854806 | 0.4167705 | 0.4677188 | 0.2392912 | 0.1229054 | 0.09288134 | 0.2082368 | 1795.89 | 1542.62 |  | 10.406 | 11.0622 | 12.4071 | 103.578 | 106.342 | 98.73 | 1295.379 | CADQAB_clean
CADQOP_clean |  | 1898.06 | 1730.62 |  |  | 0.5989403 | 0.6885964 | 0.4057027 | 0.5807983 | 0.08185715 | 0.05493099 | 0.1527155 | 1872.18 | 1707.06 |  |  |  | 5.101005 | 0.1124202 | -1.733709 | 0.3042758 | 0.4837765 | 0.441237 | 0.2403829 | 0.1325012 | 0.09080363 | 0.2422317 | 1757.11 | 1526.56 |  | 10.445 | 11.1191 | 12.4302 | 103.726 | 106.489 | 98.3932 | 1308.993 | CADQOP_clean
CADZIT_clean |  | 0 | 0 |  |  | 0.3587401 | 0.4074558 | 0.2238829 | 0.3595198 | 0.06184931 | 0.05983997 | 0.08746846 | 0 | 0 |  |  |  | -0.8065728 | -1.036507 | -0.803485 | 0.1410312 | 0.1808678 | 0.14038 | 0.1393849 | 0.06546162 | 0.06685062 | 0.04775198 | 0 | 0 |  | 19.961 | 6.081 | 21.693 | 90 | 92.695 | 90 | 2630.246 | CADZIT_clean
CAFRUX_clean |  | 0 | 0 |  |  | 0.09489289 |  | 0.3152358 | 0.08945232 | 0.06885852 | 0.06962182 | 0.05817221 | 0 | 0 |  |  |  | 0.1792507 | 0.1792507 | 0.1792507 | 0.08747496 |  | 0.2398828 | 0.08371181 | 0.06634491 | 0.06817059 | 0.04078538 | 0 | 0 |  | 17.35 | 17.35 | 17.35 | 90 | 90 | 90 | 5222.740375 | CAFRUX_clean
CAGSAG_clean |  | 1754.04 | 1823.9 |  |  | 0.2011814 | 0.2550217 | 0.2365584 | 0.1855993 | 0.05412627 | 0.05277341 | 0.05996049 | 1702.89 | 1770.68 |  |  |  | 0.08827524 | -0.4312343 | 0.1381783 | 0.1927783 | 0.2463827 | 0.2320271 | 0.1769662 | 0.05540302 | 0.05396793 | 0.06159184 | 1699.31 | 1752.19 |  | 17.672 | 19.8501 | 20.9149 | 72.3819 | 70.9456 | 69.7237 | 6354.67 | CAGSAG_clean
CAGXIU_clean |  | 729.96 | 434.444 |  |  | 0.904387 | 1.256429 | 1.062293 | 0.8244654 | 0.1865834 | 0.05165467 | 0.6363457 | 520.712 | 309.897 |  |  |  | -12.61838 | -7.173939 | 7.45157 | 0.5382694 | 0.4491695 | 0.5904499 | 0.5546577 | 0.1382276 | 0.1315713 | 0.1604153 | 0 | 0 |  | 14.065 | 5.86 | 21.2679 | 90 | 95.212 | 90 | 1745.672 | CAGXIU_clean
CAHLEE_clean |  | 0 | 0 | [14 empty] | -4.104874 | -1.850157 | 1.316386 | 0.511864 | 0.8052193 | 0.3769563 | 0.4847335 | 0.1266495 | 0.06981725 | 0.2321951 | 0 | 0 | [8 empty] | CAHLEE_clean
CAHNEF_clean |  | 0 | 0 |  |  | 0.8308764 | 0.9021255 | 0.8146237 | 0.823494 | 0.09312064 | 0.04913965 | 0.2370584 | 0 | 0 |  |  |  | -1.28677 | -4.265217 | -7.618492 | 0.3035581 | 0.4573849 | 0.653687 | 0.2515052 | 0.1320211 | 0.1054871 | 0.2188599 | 0 | 0 |  | 10.188 | 12.016 | 19.2058 | 92.7904 | 90 | 90 | 2348.367 | CAHNEF_clean
CAHQAG_clean | occupancy | 0 | 0 |  |  | 0.4957893 | 0.3520036 | 0.245542 | 0.5149844 | 0.3252284 | 0.3368924 | 0.187204 | 0 | 0 |  |  |  | -6.204705 | 1.43313 | 10.05069 | 0.833705 | 0.5665148 | 0.8165847 | 0.8589581 | 0.5268104 | 0.5596264 | 0.1384874 | 0 | 0 |  | 10.291 | 10.6555 | 11.4218 | 79.5929 | 75.3331 | 61.9054 | 1066.116 | CAHQAG_clean
CAHQOS_clean |  | 0 | 0 |  |  | 0.2659085 | 0.2963624 | 0.1610797 | 0.2413082 | 0.03446896 | 0.0367571 | 0.03243506 | 0 | 0 |  |  |  | -0.4046661 | -0.6382193 | 1.957206 | 0.2326478 | 0.2502308 | 0.2339213 | 0.1566465 | 0.05576644 | 0.03514818 | 0.07409378 | 0 | 0 |  | 8.701 | 9.20985 | 12.3849 | 111.109 | 101.419 | 102.077 | 863.7778 | CAHQOS_clean
CAHSOU_clean | metalvsorganic | 0 | 0 | collapse |  | 7.694544 | 7.298687 | 8.689739 | 7.914125 | 7.065688 | 7.806526 | 6.374239 | 0 | 0 |  |  |  | -4.452938 | -4.344154 | -5.398825 | 7.696344 | 7.313026 | 8.696546 | 7.898226 | 7.065827 | 7.801912 | 6.378814 | 0 | 0 |  | 9.864 | 9.864 | 30.353 | 90 | 90 | 90 | 2953.301 | CAHSOU_clean
CAHVAJ_clean | metalvsorganic | 0 | 0 |  |  | 0.2963382 | 0.228608 | 0.5948057 | 0.2999487 | 0.08972747 | 0.03760506 | 0.1298216 | 0 | 0 |  |  |  | 1.987807 | -7.306748 | -33.22264 | 1.622605 | 1.61329 | 1.572503 | 1.675187 | 0.4085203 | 0.3190721 | 0.4773266 | 0 | 0 |  | 9.645 | 8.877 | 14.8134 | 90 | 91.9343 | 90 | 1267.581 | CAHVAJ_clean
CAJBUN_clean |  | 0 | 0 | [12 empty] | collapse | [21 empty] | CAJBUN_clean
CAJHUS03_clean |  | 0 | 0 |  |  | 0.3197775 | 0.2850281 | 0.0002331713 | 0.4077843 | 0.09547059 | 0.07373968 | 0.128067 | 0 | 0 |  |  |  | 0.8184136 | 0.8047779 | -11.51473 | 0.3045391 | 0.2742158 | 0.03662668 | 0.3795145 | 0.1265029 | 0.1009273 | 0.1648663 | 0 | 0 |  | 7.334 | 7.33362 | 8.319 | 90 | 90 | 120.002 | 387.4827 | CAJHUS03_clean
CAJHUS04_clean |  | 0 | 0 |  |  | 0.3125589 | 0.2791145 | 0.0004128085 | 0.3980276 | 0.09279114 | 0.07182609 | 0.1242387 | 0 | 0 |  |  |  | 2.582956 | -0.1354855 | -4.698589 | 0.3065608 | 0.2775863 | 0.05911716 | 0.376776 | 0.1018237 | 0.08075139 | 0.1334323 | 0 | 0 |  | 7.329 | 7.32916 | 8.316 | 90 | 90 | 120.004 | 386.8357 | CAJHUS04_clean
CAJHUS_clean |  | 0 | 0 |  |  | 0.2655067 | 0.2779949 | 0.0004290823 | 0.2971981 | 0.05369525 | 0.008004055 | 0.122232 | 0 | 0 |  |  |  | 0.9713802 | 0.9499427 | -8.607838 | 0.2651864 | 0.2629427 | 0.05715494 | 0.302102 | 0.07740019 | 0.03245886 | 0.1448122 | 0 | 0 |  | 7.324 | 7.32333 | 8.318 | 90 | 90 | 120.003 | 386.3611 | CAJHUS_clean
CAJLEH_clean |  | 0 | 0 |  |  | 0.9783749 | 1.113553 | 0.9911367 | 0.9502322 | 0.08002996 | 0.04386053 | 0.2347548 | 0 | 0 |  |  |  | -17.56519 | -8.594369 | -3.772786 | 0.8313878 | 1.17543 | 0.8030438 | 0.7628544 | 0.1531763 | 0.1049541 | 0.3594602 | 0 | 0 |  | 9.036 | 16.6645 | 17.242 | 117.192 | 98.9487 | 93.9467 | 2252.148 | CAJLEH_clean
CAJQEL_clean |  | 1854.29 | 2627.73 |  |  | 0.2208766 | 0.1756859 | 0.05748622 | 0.2411209 | 0.05479214 | 0.05156645 | 0.07056216 | 1773.45 | 2513.25 |  |  |  | 1.679665 | 1.680201 | 2.197681 | 0.1610923 | 0.1305545 | 0.09345528 | 0.1722563 | 0.05512256 | 0.050732 | 0.07658749 | 1747.83 | 2627.2 |  | 18.349 | 18.3494 | 19.8665 | 64.5273 | 64.5279 | 93.9406 | 5180.881 | CAJQEL_clean
CAJQIP_clean |  | 2056.15 | 3769.94 |  |  | 0.2319155 | 0.1962746 | 0.07239557 | 0.2423321 | 0.05801285 | 0.0575078 | 0.06194107 | 1959.59 | 3592.94 |  |  |  | 1.590631 | 1.58898 | 2.403285 | 0.1087593 | 0.08966532 | 0.08421458 | 0.1122393 | 0.0571665 | 0.05662815 | 0.06135371 | 2084.16 | 4041.09 |  | 18.163 | 18.1625 | 30.8537 | 103.351 | 103.352 | 102.442 | 9238.915 | CAJQIP_clean
CAJVUG_charged |  | 0 | 0 |  |  | 0.3941881 | 0.5874719 | 0.3303388 | 0.3681808 | 0.07892068 | 0.05846935 | 0.1948116 | 0 | 0 |  |  |  | 0.6159626 | 0.6190089 | -0.7624334 | 0.3361851 | 0.4904979 | 0.232168 | 0.316352 | 0.07243641 | 0.05789006 | 0.1548657 | 0 | 0 |  | 9.848 | 9.848 | 35.059 | 90 | 90 | 90 | 3400.131 | CAJVUG_charged
CAJWIV_ion_b |  | 926.692 | 858.906 |  |  | 0.9985578 | 1.051788 | 0.9964957 | 0.9920932 | 0.1082649 | 0.06227837 | 0.3364943 | 1163.64 | 1078.62 |  |  |  | 2.26442 | 2.293834 | 2.207361 | 0.5524867 | 0.6699702 | 0.7907639 | 0.5296984 | 0.1062735 | 0.06166575 | 0.3276604 | 1077.75 | 1002.09 |  | 23.119 | 23.1191 | 9.94422 | 101.778 | 101.779 | 24.3168 | 2140.409 | CAJWIV_ion_b
CAKFEB01_clean |  | 0 | 0 |  |  | 0.1996684 | 0.3539479 | 0.04851794 | 0.1709822 | 0.07818576 | 0.0569638 | 0.1365461 | 0 | 0 |  |  |  | -2.859168 | -8.205082 | 0.339974 | 0.6508745 | 0.7097691 | 0.4819229 | 0.6440442 | 0.1366205 | 0.1195399 | 0.1835924 | 0 | 0 |  | 21.863 | 10.035 | 13.8539 | 90 | 91.5304 | 90 | 3038.395 | CAKFEB01_clean
CAKFEB_clean |  | 0 | 0 |  |  | 0.1982751 | 0.3560588 | 0.04076118 | 0.1690459 | 0.07762709 | 0.05712185 | 0.1340165 | 0 | 0 |  |  |  | -1.566667 | -3.232883 | -1.465647 | 0.3103674 | 0.3832683 | 0.07760009 | 0.3027882 | 0.09613624 | 0.08417345 | 0.1290339 | 0 | 0 |  | 10.11 | 21.835 | 13.9866 | 91.6183 | 90 | 90 | 3086.336 | CAKFEB_clean
CAKFIF_clean |  | 0 | 0 |  |  | 0.202665 | 0.3720699 | 0.05956428 | 0.1703194 | 0.07825633 | 0.05811002 | 0.1336587 | 0 | 0 |  |  |  | -3.050883 | -2.941662 | -0.9987837 | 0.2743211 | 0.4030653 | 0.1172713 | 0.2515279 | 0.1008495 | 0.08982423 | 0.131169 | 0 | 0 |  | 10.082 | 21.787 | 13.9774 | 91.5907 | 90 | 90 | 3069.044 | CAKFIF_clean
CAKXET_clean |  | 0 | 0 |  |  | 1.273768 | 1.093726 | 1.506177 | 1.329418 | 0.06792884 | 0.02333574 | 0.1415075 | 0 | 0 |  |  |  | -24.34262 | -4.382086 | -3.239255 | 1.886881 | 1.968205 | 2.129096 | 1.832812 | 0.4089701 | 0.3235213 | 0.5499606 | 0 | 0 |  | 7.981 | 9.74626 | 15.927 | 90 | 90 | 96.2142 | 1231.601 | CAKXET_clean
CAKXIX_clean |  | 0 | 0 |  |  | 1.272515 | 1.091678 | 1.506181 | 1.328391 | 0.06751547 | 0.02352811 | 0.1400946 | 0 | 0 |  |  |  | -24.39343 | -4.732799 | -3.168018 | 1.905141 | 1.983004 | 2.152923 | 1.852049 | 0.4111279 | 0.3247619 | 0.5536318 | 0 | 0 |  | 7.981 | 9.7225 | 15.909 | 90 | 90 | 96.2888 | 1227.035 | CAKXIX_clean
CAKXOD_clean |  | 0 | 0 |  |  | 1.270253 | 1.092455 | 1.501981 | 1.325025 | 0.06782517 | 0.02489193 | 0.138665 | 0 | 0 |  |  |  | -24.16329 | -4.969462 | -3.089672 | 1.924479 | 2.000238 | 2.162833 | 1.87305 | 0.4145172 | 0.3271848 | 0.5586157 | 0 | 0 |  | 7.955 | 9.69257 | 15.869 | 90 | 90 | 96.3559 | 1216.049 | CAKXOD_clean
CAKXUJ_clean |  | 0 | 0 |  |  | 1.264242 | 1.086955 | 1.492652 | 1.319078 | 0.06808614 | 0.02509089 | 0.1390283 | 0 | 0 |  |  |  | -24.31122 | -5.254139 | -2.517041 | 1.951375 | 2.020142 | 2.184887 | 1.903264 | 0.4177287 | 0.3280153 | 0.5657556 | 0 | 0 |  | 7.959 | 9.66389 | 15.844 | 90 | 90 | 96.4882 | 1210.834 | CAKXUJ_clean
CAKYAQ_clean |  | 0 | 0 |  |  | 1.263042 | 1.084798 | 1.491599 | 1.318264 | 0.06957525 | 0.0269703 | 0.1398734 | 0 | 0 |  |  |  | -2.115651 | -8.250881 | 0.2688545 | 0.4247883 | 0.4898139 | 0.5567624 | 0.3866965 | 0.1143081 | 0.09005273 | 0.1543294 | 0 | 0 |  | 7.955 | 9.65012 | 15.845 | 90 | 90 | 96.5572 | 1208.411 | CAKYAQ_clean
CAKYEU_clean |  | 0 | 0 |  |  | 1.248765 | 1.069615 | 1.474328 | 1.304614 | 0.06952985 | 0.02716622 | 0.1394299 | 0 | 0 |  |  |  | -24.18369 | -5.520739 | -2.030768 | 2.00647 | 2.066684 | 2.224198 | 1.963237 | 0.4195096 | 0.3268678 | 0.5723686 | 0 | 0 |  | 7.938 | 9.62223 | 15.822 | 90 | 90 | 96.6243 | 1200.436 | CAKYEU_clean
CAKYIY_clean |  | 0 | 0 |  |  | 1.243411 | 1.068587 | 1.468203 | 1.297521 | 0.06967258 | 0.02824867 | 0.138022 | 0 | 0 |  |  |  | -0.8270857 | -7.991785 | 0.3153136 | 0.413989 | 0.488991 | 0.5265075 | 0.3733616 | 0.1075521 | 0.08432161 | 0.1458825 | 0 | 0 |  | 7.923 | 9.59267 | 15.794 | 90 | 90 | 96.759 | 1192.044 | CAKYIY_clean
CAMKEJ_clean |  | 1116.99 | 428.171 |  |  | 3.214927 | 3.578362 | 3.274667 | 2.999743 | 0.3980632 | 0.1389034 | 0.564666 | 1273.04 | 487.992 |  | collapse | [14 empty] | 15.428 | 15.428 | 16.975 | 90 | 90 | 120 | 3499.127 | CAMKEJ_clean
CAMROA_clean |  | 1184.17 | 904.089 |  |  | 0.1624747 | 0.1987765 | 0.1902465 | 0.1442834 | 0.04845098 | 0.03163998 | 0.0894278 | 1164.77 | 889.264 |  |  |  | -3.035004 | 1.102411 | -0.04350247 | 0.168908 | 0.2062907 | 0.2286158 | 0.1478707 | 0.06170405 | 0.04543487 | 0.1013602 | 1146.75 | 854.033 |  | 35.196 | 11.647 | 17.2404 | 90 | 99.0034 | 90 | 6980.243 | CAMROA_clean
CANRIU_clean |  | 1505.57 | 1747.5 |  |  | 0.6562642 | 0.5927708 | 0.3226089 | 0.6836674 | 0.0787744 | 0.07960124 | 0.07533474 | 1346.62 | 1563.09 |  |  |  | -1.856551 | -1.430528 | 0.1533426 | 0.4900887 | 0.5085245 | 0.3360737 | 0.4959174 | 0.08359778 | 0.08929515 | 0.05989674 | 1421.86 | 1597.29 |  | 12.728 | 14.5335 | 23.2816 | 99.8143 | 92.6022 | 97.0707 | 4201.671 | CANRIU_clean
CANROA_clean |  | 1475.71 | 1562.64 |  |  | 0.4420699 | 0.3679264 | 0.2793229 | 0.461604 | 0.06829933 | 0.05321073 | 0.1310679 | 1541.33 | 1632.14 |  |  |  | 0.4801987 | -3.836763 | -0.4339203 | 0.3598453 | 0.3417688 | 0.1854742 | 0.3720085 | 0.08186405 | 0.07143218 | 0.1252606 | 1355.97 | 1385.59 |  | 12.724 | 14.4992 | 23.3452 | 99.7326 | 92.6884 | 97.474 | 4198.381 | CANROA_clean
CANRUG_clean |  | 1410.75 | 1594.85 |  |  | 0.5034991 | 0.5387543 | 0.3264758 | 0.507755 | 0.07931703 | 0.05034957 | 0.1752717 | 1475.69 | 1668.28 |  |  |  | -0.09291029 | -1.52447 | -2.943759 | 0.2777553 | 0.4085461 | 0.2119739 | 0.2614274 | 0.09252742 | 0.06596766 | 0.1805066 | 1267.55 | 1363.87 |  | 13.669 | 14.5694 | 23.687 | 90 | 90 | 114.938 | 4277.431 | CANRUG_clean
CANYIB_clean |  | 1544.58 | 1441.22 |  |  | 0.7257111 | 0.9157683 | 0.8852947 | 0.6305488 | 0.1033874 | 0.0661732 | 0.1719399 | 1542.68 | 1439.43 |  |  |  | -3.098673 | -0.6600477 | -0.4523732 | 0.6772424 | 0.8122634 | 0.7681833 | 0.6121293 | 0.1093443 | 0.0757127 | 0.1712972 | 1510.54 | 1350.68 |  | 11.063 | 23.498 | 23.4981 | 120 | 90 | 90 | 5290.14 | CANYIB_clean
CANZOH_clean |  | 0 | 0 |  |  | 0.615559 | 0.6282003 | 0.3171549 | 0.6818553 | 0.1019531 | 0.06515871 | 0.1401101 | 0 | 0 |  |  |  | -10.87659 | -10.28763 | -0.2765236 | 0.6235182 | 0.6946047 | 0.2135702 | 0.6340165 | 0.1410421 | 0.167153 | 0.1139641 | 0 | 0 |  | 13.872 | 13.8724 | 9.435 | 90 | 90 | 119.999 | 1572.417 | CANZOH_clean
CAPLOX_clean |  | 1971.31 | 1775.82 |  |  | 0.3770095 | 0.5445449 | 0.264523 | 0.3426738 | 0.06475299 | 0.05070072 | 0.112087 | 1919.56 | 1729.18 |  |  |  | 2.18953 | -1.35882 | 0.6262818 | 0.4869663 | 0.7017836 | 0.3239763 | 0.443662 | 0.1093263 | 0.08220779 | 0.200673 | 1728.54 | 1485.24 |  | 10.468 | 11.3263 | 12.7255 | 100.843 | 109.931 | 99.77 | 1347.679 | CAPLOX_clean
CAQCAZ_clean |  | 1283.9 | 740.548 |  |  | 0.3140041 | 0.3323512 | 0.1529854 | 0.3212927 | 0.1008672 | 0.04138143 | 0.2043207 | 1415.91 | 816.634 |  |  |  | -8.19691 | -51.39935 | 14.76149 | 1.392896 | 1.473284 | 0.7134776 | 1.42182 | 0.4525492 | 0.2648649 | 0.7789566 | 0 | 0 |  | 7.21 | 13.637 | 17.3788 | 90 | 100.658 | 90 | 1679.254 | CAQCAZ_clean
CARGEI_clean | occupancy | 0 | 0 | [9 empty] | NA | NA |  |  |  | -9.071103 | -9.140876 | 2.424889 | 0.6206242 |  | 0.5388614 | 0.6615056 | 0.2468757 | 0.09027981 | 0.2682297 | 0 | 0 | [8 empty] | CARGEI_clean
CASTEW_clean |  | 1272.93 | 728.777 |  |  | 0.308307 | 0.3314421 | 0.1527773 | 0.3120158 | 0.1034906 | 0.0442333 | 0.2065468 | 1363.28 | 780.524 |  |  |  | -8.18881 | -50.47163 | 13.6927 | 1.384389 | 1.445251 | 0.6645423 | 1.429995 | 0.4368544 | 0.2580485 | 0.7478213 | 0 | 0 |  | 7.203 | 13.43 | 17.5404 | 90 | 100.761 | 90 | 1666.954 | CASTEW_clean
CASWIE_clean | occupancy | 1799.95 | 1431.91 |  |  | 0.5418997 | 0.4455885 | 0.3404365 | 0.8240614 | 0.3697909 | 0.5378949 | 0.08961748 | 1476.88 | 1174.86 |  |  |  | -24.86803 | -20.88349 | -29.70017 | 2.464692 | 2.575133 | 2.204534 | 2.359437 | 1.770481 | 1.816055 | 1.694524 | 0 | 0 |  | 15.269 | 15.2684 | 10.336 | 90 | 90 | 119.999 | 2086.852 | CASWIE_clean
CATART03_clean |  | 0 | 0 |  |  | 0.5266093 | 0.5908339 | 1.086456 | 0.40846 | 0.1521946 | 0.03613559 | 0.4229988 | 0 | 0 | [16 empty] | 9.22 | 9.623 | 10.565 | 90 | 90 | 90 | 937.3696939 | CATART03_clean
CAVMIW_clean | metalvsorganic | 0 | 0 |  |  | 0.3244217 | 0.2569144 | 0.2428705 | 0.4345171 | 0.2188584 | 0.2149326 | 0.2224571 | 0 | 0 |  |  |  | -3.322402 | -3.225258 | -4.067807 | 0.4951568 | 0.4104461 | 0.350549 | 0.645387 | 0.2761821 | 0.3080283 | 0.2469897 | 0 | 0 |  | 9.209 | 14.712 | 12.5175 | 90 | 109.008 | 90 | 1603.434 | CAVMIW_clean
CAVMIX_clean |  | 1357.89 | 1440.02 |  |  | 0.2754762 | 0.2637997 | 0.1954793 | 0.2796266 | 0.09939079 | 0.1047454 | 0.05994547 | 1310.74 | 1390.03 |  |  |  | -1.072422 | -0.4983623 | -0.5007291 | 0.2681368 | 0.2664998 | 0.1477817 | 0.2726567 | 0.1009527 | 0.1067801 | 0.05802408 | 1280.76 | 1330.46 |  | 22.286 | 19.845 | 34.2899 | 90 | 90.9675 | 90 | 15163.08 | CAVMIX_clean
CAVMOD_clean |  | 1210.35 | 1261.5 |  |  | 0.1563653 | 0.1991533 | 0.4337365 | 0.1452374 | 0.07114896 | 0.07123204 | 0.07042432 | 1187.2 | 1237.36 |  |  |  | -0.3691901 | -1.802072 | -0.4929893 | 0.1668793 | 0.2029663 | 0.4454831 | 0.1562359 | 0.07490056 | 0.0751846 | 0.07242313 | 1175.69 | 1192.58 |  | 14.058 | 23.001 | 31.2377 | 90.8804 | 90 | 90 | 10099.46 | CAVMOD_clean
CAVNOE_clean |  | 616.373 | 356.097 |  |  | 0.219716 | 0.09842541 | 8.881784e-16 | 0.2610244 | 0.04985359 | 0.05181033 | 0.04202663 | 564.297 | 326.011 |  |  |  | 0.9584769 | -1.157844 | -0.3051461 | 0.2210462 | 0.09551784 | 0 | 0.2634806 | 0.04733613 | 0.04893455 | 0.04094242 | 563.723 | 324.002 |  | 18.279 | 7.33 | 11.601 | 90 | 90 | 90 | 1554.361 | CAVNOE_clean
CAVPEW_manual |  | 1897.67 | 4712.49 |  |  | 0.05182192 | 0.1011928 | 0.02150159 | 0.04742289 | 0.02490419 | 0.01522671 | 0.1032038 | 1899.99 | 4718.09 |  |  |  | -1.141677 | -1.142039 | -1.141677 | 0.04202719 | 0.09441686 | 0.01375979 | 0.03725637 | 0.02090021 | 0.01228927 | 0.09057058 | 1913.37 | 4590.56 |  | 27.652 | 27.652 | 27.652 | 90 | 90 | 90 | 21143.63 | CAVPEW_manual
CAVPIA_manual |  | 1931.27 | 4640.83 |  |  | 0.07869038 | 0.1915883 | 0.06898849 | 0.06706171 | 0.03026233 | 0.01296986 | 0.1701742 | 1941.18 | 4664.65 |  |  |  | 1.075085 | 1.073992 | 1.082007 | 0.08957919 | 0.1990496 | 0.06816502 | 0.07861952 | 0.03976483 | 0.02266215 | 0.1781411 | 1926.78 | 4781.25 |  | 27.449 | 27.449 | 27.449 | 90 | 90 | 90 | 20681.38 | CAVPIA_manual
CAVPUM_manual |  | 1911.89 | 4692.25 |  |  | 0.09971965 | 0.2433727 | 0.2054475 | 0.08181596 | 0.03373872 | 0.01521641 | 0.1985873 | 1915.25 | 4700.46 |  |  |  | -0.05093544 | -0.05093544 | -0.0505742 | 0.09900904 | 0.2423069 | 0.2053552 | 0.08112647 | 0.03344089 | 0.01500886 | 0.197486 | 1915.92 | 4694.98 |  | 27.682 | 27.682 | 27.682 | 90 | 90 | 90 | 21212.53 | CAVPUM_manual
CAVRAU_clean |  | 1690.98 | 1701.03 |  |  | 0.09615466 | 0.06958045 | 0.05697384 | 0.1032779 | 0.05218242 | 0.05742427 | 0.03451545 | 1678.12 | 1688.1 |  |  |  | -0.03288625 | 0.198231 | -0.2558407 | 0.09923098 | 0.07459243 | 0.05368565 | 0.1064419 | 0.05148291 | 0.0576597 | 0.03066485 | 1676.75 | 1685.18 |  | 15.508 | 19.22 | 25.211 | 90 | 90 | 90 | 7514.485 | CAVRAU_clean
CAVREY_clean |  | 1781.75 | 1735.5 |  |  | 0.1382315 | 0.08594544 | 0.06587463 | 0.151415 | 0.05082469 | 0.05698215 | 0.02984373 | 1747.3 | 1701.93 |  |  |  | 0.2245749 | -0.06705827 | -0.4335112 | 0.1381444 | 0.08543615 | 0.06345867 | 0.1515448 | 0.0498664 | 0.05656001 | 0.02705854 | 1743.93 | 1693.95 |  | 15.585 | 19.237 | 25.305 | 90 | 90 | 90 | 7586.658 | CAVREY_clean
CAVSUP_clean |  | 888.737 | 644.787 | collapse |  | 5.911502 | 5.918472 | 3.91207 | 6.000485 | 4.200009 | 4.566766 | 2.962203 | 701.891 | 509.238 | [16 empty] | 5.849 | 13.3447 | 18.782 | 90 | 90 | 97.713 | 1452.731 | CAVSUP_clean
CAVTAW_clean |  | 0 | 0 | collapse |  | 5.993113 | 6.530837 | 4.03422 | 5.935502 | 3.678586 | 3.617253 | 3.954587 | 824.685 | 533.342 | [16 empty] | 5.82 | 12.5037 | 18.187 | 90 | 90 | 101.922 | 1294.948 | CAVTAW_clean
CAVVUS_clean |  | 1425.84 | 1288.2 |  |  | 0.3140988 | 0.3377322 | 0.3209679 | 0.3062987 | 0.0572873 | 0.0537836 | 0.07217806 | 1388.79 | 1254.8 |  |  |  | 2.6898 | -0.4179322 | -0.7263287 | 0.345073 | 0.3701906 | 0.327057 | 0.3387303 | 0.06130255 | 0.05766965 | 0.07674238 | 1405.44 | 1287.3 |  | 10.767 | 16.462 | 17.9123 | 90 | 91.0972 | 90 | 3174.308 | CAVVUS_clean
CAWDOU01_charged |  | 0 | 0 |  |  | 0.4086271 | 0.09557306 | 0.5493131 | 0.4111998 | 0.09902161 | 0.08938391 | 0.2378044 | 0 | 0 |  |  |  | 8.297015 | -4.719868 | -5.104554 | 0.3744832 | 0.05156046 | 0.5200884 | 0.3771297 | 0.1319427 | 0.1236849 | 0.2508551 | 0 | 0 |  | 13.905 | 16.403 | 16.403 | 90 | 90 | 90 | 3741.257 | CAWDOU01_charged
CAWDOU02_clean |  | 1419.17 | 1567.77 |  |  | 0.4380627 |  | 0.2745617 | 0.4413327 | 0.06664004 | 0.05791794 | 0.1887495 | 1176.46 | 1299.76 |  |  |  | 4.876435 | 0.2950929 | 0.2950929 | 0.1421901 |  | 0.08437368 | 0.1433464 | 0.06821724 | 0.06369526 | 0.1315249 | 1441.77 | 1680.29 |  | 13.908 | 16.436 | 16.436 | 90 | 90 | 90 | 3757.136 | CAWDOU02_clean
CAWDOU_charged |  | 780.655 | 698.759 |  |  | 0.935406 | 1.699831 | 1.320561 | 0.9152379 | 0.06730096 | 0.05790803 | 0.1818947 | 0 | 0 |  |  |  | 8.605008 | -0.1881977 | -5.253803 | 0.2846208 | 0.1639599 | 0.3462074 | 0.2856572 | 0.08439014 | 0.07318072 | 0.2211451 | 864.214 | 794.48 |  | 13.733 | 16.419 | 16.598 | 90 | 90 | 90 | 3742.552 | CAWDOU_charged
CAWGAJ_clean | Z>86 | 0 | 0 | [9 empty] | NA | NA | [13 empty] | NA | NA | [8 empty] | CAWGAJ_clean
CAWVIH_SL |  | 701.524 | 565.43 |  |  | 0.07432395 | 0.04785452 | 0.06651521 | 0.07741478 | 0.05320757 | 0.05682936 | 0.01880061 | 653.986 | 527.15 |  |  |  | -0.1709944 | -0.9041397 | -0.2597229 | 0.08263774 | 0.06203244 | 0.07826897 | 0.08499119 | 0.05647955 | 0.06000828 | 0.02295659 | 640.952 | 509.735 |  | 11.989 | 18.637 | 17.981 | 90 | 90 | 90 | 4017.657 | CAWVIH_SL
CAWZUX_clean |  | 0 | 0 | [14 empty] | -1.131065 | -2.1621 | 0.3117062 | 0.3605316 | 0.7038578 | 0.6871718 | 0.2906919 | 0.1175635 | 0.08091578 | 0.2183446 | 0 | 0 | [8 empty] | CAWZUX_clean
CAXPIC_clean |  | 0 | 0 |  |  | 0.3422407 | 0.3589986 | 0.2793639 | 0.3429015 | 0.06904881 | 0.04591239 | 0.1369156 | 0 | 0 |  |  |  | -6.596283 | -7.547799 | 3.748332 | 0.3983003 | 0.3941777 | 0.3540123 | 0.4024061 | 0.09298004 | 0.08575057 | 0.1141865 | 0 | 0 |  | 9.202 | 11.0885 | 11.9922 | 108.578 | 91.4 | 104.712 | 1114.421 | CAXPIC_clean
CAXSUR_SL |  | 2018.96 | 3263.16 |  |  | 0.7173018 | 0.1640553 | 0.1256104 | 0.8822828 | 0.1997709 | 0.2441583 | 0.06396674 | 1870.5 | 3023.27 |  |  |  | 0.7736802 | 0.7857525 | 0.9720866 | 0.7271999 | 0.229795 | 0.1891808 | 0.8758846 | 0.2058305 | 0.2511815 | 0.06707788 | 1877.56 | 3127.33 |  | 19.052 | 19.052 | 19.0517 | 75.0373 | 75.0372 | 75.0374 | 6317.01 | CAXSUR_SL
CAXTAY_clean |  | 1844.24 | 2546.53 | [14 empty] | 0.6031717 | 0.6036456 | 4.474267 | 0.5004984 | 0.6771809 | 0.2291309 | 0.4279379 | 0.2865786 | 0.1325162 | 0.46265 | 1802.07 | 2631.1 | [8 empty] | CAXTAY_clean
CAXTEC_clean |  | 1731.97 | 2068.88 | [14 empty] | 13.10775 | 13.1068 | 17.69388 | 0.8741749 | 0.7576006 | 0.4675336 | 0.9905666 | 0.4849205 | 0.4727615 | 0.501422 | 2040.76 | 3670.48 | [8 empty] | CAXTEC_clean
CAXVII_clean |  | 1518.14 | 1350.68 |  |  | 0.254586 | 0.3186829 | 0.2129269 | 0.2244596 | 0.1113662 | 0.05593882 | 0.1852693 | 1463.35 | 1301.87 |  |  |  | -3.887011 | -3.16398 | -3.067525 | 0.2793595 | 0.4044061 | 0.1625178 | 0.2276999 | 0.07648486 | 0.06635743 | 0.0899881 | 1462.18 | 1170.85 |  | 6.894 | 15.2402 | 15.2406 | 62.2326 | 81.3278 | 98.6724 | 1355.223 | CAXVII_clean
CAXVOO_clean |  | 1508.94 | 1346.37 |  |  | 0.2677668 | 0.3385182 | 0.2261623 | 0.2336369 | 0.118982 | 0.07030263 | 0.1838877 | 1468.35 | 1310.2 |  |  |  | -4.223016 | -3.399781 | -3.348617 | 0.2975699 | 0.4675796 | 0.1782543 | 0.2194272 | 0.08213937 | 0.08287084 | 0.08116408 | 1468.83 | 1170.05 |  | 6.911 | 15.2451 | 15.2451 | 62.2419 | 81.3076 | 98.6924 | 1359.245 | CAXVOO_clean
CAXVUU_clean |  | 1505.37 | 1312.24 |  |  | 0.2298614 | 0.3032608 | 0.1317166 | 0.2054506 | 0.08522874 | 0.06480219 | 0.1124642 | 1465.62 | 1277.54 |  |  |  | -2.890674 | -2.739934 | -2.690477 | 0.2866173 | 0.4117527 | 0.2397554 | 0.2209084 | 0.08076603 | 0.06527681 | 0.1014183 | 1465.38 | 1171.32 |  | 6.821 | 15.1645 | 15.1644 | 62.2054 | 81.3756 | 98.6244 | 1327.837 | CAXVUU_clean
CAXWAB_clean |  | 1514.51 | 1322.64 |  |  | 0.2080684 | 0.2936832 | 0.1291287 | 0.1724875 | 0.07620991 | 0.05254913 | 0.1077576 | 1465.13 | 1279.66 |  |  |  | -3.161197 | -2.82765 | -2.755095 | 0.2823898 | 0.4302446 | 0.2481459 | 0.2005257 | 0.06996493 | 0.05235229 | 0.09344845 | 1468.38 | 1171.17 |  | 6.838 | 15.1613 | 15.1611 | 62.22 | 81.3546 | 98.6453 | 1330.484 | CAXWAB_clean
CAXWEF_clean |  | 1508.64 | 1318.16 |  |  | 0.2074418 | 0.3144988 | 0.1442559 | 0.1558449 | 0.07461489 | 0.04788167 | 0.1102592 | 1465.83 | 1280.75 |  |  |  | -3.297969 | -2.91444 | -2.822086 | 0.2679341 | 0.4540145 | 0.2223708 | 0.1653984 | 0.06851567 | 0.050832 | 0.0920939 | 1467.13 | 1166.57 |  | 6.843 | 15.1586 | 15.1592 | 62.224 | 81.3459 | 98.6545 | 1330.983 | CAXWEF_clean
CAXWIJ_clean |  | 1516.39 | 1326.67 |  |  | 0.2287044 | 0.2952933 | 0.144775 | 0.2055369 | 0.07783903 | 0.05157067 | 0.1128635 | 1462.25 | 1279.31 |  |  |  | -2.701129 | -2.832243 | -2.835541 | 0.2487759 | 0.4040526 | 0.1655141 | 0.1722623 | 0.06487219 | 0.05532243 | 0.07760519 | 1474.72 | 1184.67 |  | 6.854 | 15.1572 | 15.1576 | 62.2317 | 81.3297 | 98.6706 | 1332.738 | CAXWIJ_clean
CAXXEG_clean | occupancy | 994.338 | 819.608 |  |  | 0.3971288 | 0.3035396 | 0.2180667 | 0.4288159 | 0.08287517 | 0.05728033 | 0.1527688 | 982.271 | 809.665 |  |  |  | 4.291963 | -4.129709 | -2.314244 | 0.3545341 | 0.2631348 | 0.195121 | 0.3844659 | 0.08966633 | 0.06839878 | 0.1477431 | 889.168 | 721.307 |  | 13.099 | 18.444 | 22.0508 | 90 | 103.202 | 90 | 5186.629 | CAXXEG_clean
CAXZOS_clean |  | 1324.81 | 1418.75 |  |  | 0.2202481 | 0.2462816 | 0.2177562 | 0.2178281 | 0.08476188 | 0.07598053 | 0.1374499 | 1314.21 | 1407.44 |  |  |  | -0.8964839 | -1.382711 | -1.382711 | 0.2075919 | 0.2366205 | 0.1946061 | 0.2051364 | 0.08804091 | 0.08171425 | 0.1260009 | 1250.14 | 1286.34 |  | 25.332 | 25.9204 | 25.9204 | 76.1855 | 60.7481 | 60.7481 | 12955.78 | CAXZOS_clean
CAXZUY_clean | n= 1504 | 1278.24 | 1344.12 | [9 empty] | NA | NA |  |  |  | -0.09585197 | -0.09585197 | 0.222577 | 0.2010758 | 0.2971086 | 0.1959322 | 0.1920523 | 0.07821326 | 0.06177986 | 0.1768137 | 1252.8 | 1317.77 | [8 empty] | CAXZUY_clean
CAYCAI_clean | metalvsorganic | 751.726 | 378.726 |  |  | 1.000768 | 0.908686 | 1.059961 | 1.046116 | 0.2874652 | 0.1031921 | 0.4348838 | 933.661 | 470.392 |  |  |  | -12.01524 | -11.89924 | -5.618667 | 0.4722015 | 0.6092371 | 0.5218261 | 0.3720964 | 0.2425289 | 0.2214883 | 0.2593615 | 0 | 0 |  | 16.067 | 16.3131 | 20.8626 | 72.9195 | 72.7288 | 80.8824 | 4976.043 | CAYCAI_clean
CAYCEL_charged |  | 0 | 0 |  |  | 0.2778896 | 0.1150382 | 0.04930808 | 0.3300315 | 0.06715716 | 0.07288018 | 0.05300021 | 0 | 0 |  |  |  | 0.3295626 | 0.328172 | 0.5862345 | 0.2866272 | 0.1234866 | 0.04933601 | 0.3392769 | 0.06578773 | 0.07107791 | 0.05270152 | 0 | 0 |  | 14.383 | 14.3827 | 19.992 | 90 | 90 | 119.998 | 3581.67 | CAYCEL_charged
CAYDEN_clean |  | 484.083 | 320.835 |  |  | 0.250444 | 0.1572073 | 0.07381667 | 0.2627105 | 0.05253162 | 0.05373349 | 0.04676266 | 507.133 | 336.121 |  |  |  | -4.285407 | 3.348076 | 3.348076 | 0.1589678 | 0.06420099 | 0.07675137 | 0.1670125 | 0.06087572 | 0.06465659 | 0.04272752 | 566.239 | 383.658 |  | 7.907 | 12.3 | 12.3 | 90 | 90 | 90 | 1196.25003 | CAYDEN_clean
CAYDIR_clean |  | 494.083 | 330.219 |  |  | 0.2509273 | 0.154196 | 0.06718858 | 0.2636759 | 0.05245784 | 0.05397686 | 0.04516654 | 523.533 | 349.879 |  |  |  | -2.192471 | 2.089033 | 2.089033 | 0.2095689 | 0.1152981 | 0.04753714 | 0.221219 | 0.0548339 | 0.05751486 | 0.04196528 | 563.039 | 383.593 |  | 7.902 | 12.355 | 12.355 | 90 | 90 | 90 | 1206.209 | CAYDIR_clean
CAYDUD_clean |  | 534.609 | 359.523 |  |  | 0.2429638 | 0.1404966 | 0.07244203 | 0.2553724 | 0.05329569 | 0.05671861 | 0.03686566 | 555.239 | 373.389 |  |  |  | 2.033586 | 2.033586 | -3.037081 | 0.1942021 | 0.09938432 | 0.06985472 | 0.2041642 | 0.05782904 | 0.06264532 | 0.03471085 | 588.414 | 399.453 |  | 12.392 | 12.392 | 7.904 | 90 | 90 | 90 | 1213.751 | CAYDUD_clean
CAYKEU_clean |  | 975.355 | 587.824 | [34 empty] | CAYKEU_clean
CAYMIZ_clean |  | 740.769 | 501.285 |  |  | 1.000149 | 1.053323 | 0.6036562 | 1.002496 | 0.07787538 | 0.04406425 | 0.2148105 | 0 | 0 |  |  |  | -7.467636 | -2.073947 | 0.3326715 | 0.3863119 | 0.4600829 | 0.2675118 | 0.376499 | 0.08935412 | 0.08886363 | 0.09134058 | 351.669 | 216.249 |  | 8.806 | 15.6031 | 19.2386 | 67.8523 | 76.7699 | 73.6092 | 2326.435 | CAYMIZ_clean
CAYQAV_clean |  | 1280.29 | 916.782 |  |  | 1.564974 | 1.746631 | 2.256972 | 1.481526 | 0.129089 | 0.05533492 | 0.4388561 | 1189.23 | 851.562 |  | collapse | [14 empty] | 19.235 | 13.256 | 16.7559 | 90 | 123.91 | 90 | 3545.733 | CAYQAV_clean
CAYQIE_clean | occupancy | 2371.38 | 3406.73 |  |  | 1.19546 | 1.225911 | 1.205567 | 1.190337 | 0.1623324 | 0.1691102 | 0.09982534 | 2156.45 | 3097.87 |  |  |  | -0.6660546 | -0.6660546 | 2.69422 | 0.9610547 | 0.8635793 | 0.8624016 | 0.9800278 | 0.168246 | 0.1696057 | 0.155706 | 2210.14 | 3217.36 |  | 18.842 | 18.842 | 21.921 | 90 | 90 | 90 | 7782.415 | CAYQIE_clean
CAYQOK_clean | occupancy | 2168.14 | 3219.19 |  |  | 0.6759245 | 0.5522996 | 0.4791368 | 0.7050313 | 0.2467891 | 0.2626815 | 0.1099379 | 2142.55 | 3181.2 |  |  |  | -2.654419 | 5.139819 | -2.42657 | 0.5617444 | 0.3900744 | 0.2841438 | 0.6023457 | 0.2353087 | 0.252386 | 0.08825407 | 2059.88 | 3054.34 |  | 24.495 | 27.929 | 22.13 | 90 | 90 | 90 | 15139.59 | CAYQOK_clean
CAYQUQ_clean | occupancy | 2047.69 | 2613.93 |  |  | 0.8903692 | 0.6852507 | 0.6890783 | 0.9235973 | 0.2210441 | 0.2292843 | 0.13498 | 1929.08 | 2462.58 |  |  |  | -0.6658293 | -0.6663549 | -1.407075 | 0.8904533 | 0.5642183 | 0.5398709 | 0.9442914 | 0.237852 | 0.2493265 | 0.1180073 | 1984.27 | 2464.17 |  | 19.029 | 19.029 | 21.911 | 90 | 90 | 90 | 7934.035 | CAYQUQ_clean
CAYSIE_clean |  | 581.06 | 497.58 |  |  | 0.1115384 |  | 0.0003766968 | 0.1130824 | 0.05071583 | 0.05343003 | 0.01452646 | 578.006 | 494.945 |  |  |  | -0.7628538 | -0.6070729 | -0.5794075 | 0.1075592 |  | 0.0007227619 | 0.109043 | 0.05315944 | 0.05614016 | 0.01341651 | 545.248 | 457.871 |  | 9.312 | 19.1571 | 19.1577 | 62.5737 | 80.6756 | 99.3246 | 2882.023 | CAYSIE_clean
CAYSOK_clean |  | 621.607 | 537.738 |  |  | 0.138383 |  | 0.01740011 | 0.1400633 | 0.055355 | 0.05698772 | 0.03358541 | 616.857 | 533.614 |  |  |  | -0.6593512 | -1.49766 | -1.463231 | 0.158982 |  | 0.1463961 | 0.1591568 | 0.06845823 | 0.06576095 | 0.1044219 | 468.016 | 390.057 |  | 9.341 | 19.1696 | 19.17 | 62.5848 | 80.6514 | 99.3488 | 2894.278 | CAYSOK_clean
CAYSOL_clean | metalvsorganic | 0 | 0 |  |  | 0.5304159 | 0.4159468 | 0.3671306 | 0.7565479 | 0.3758697 | 0.4457377 | 0.3176463 | 0 | 0 |  |  |  | 9.140572 | -7.013477 | -29.42823 | 0.9843969 | 1.065335 | 0.288111 | 1.095085 | 0.6881797 | 0.7322688 | 0.6514388 | 0 | 0 |  | 14.754 | 23.596 | 9.273 | 90 | 90 | 90 | 3228.259 | CAYSOL_clean
CAYYEG_clean |  | 620.912 | 554.631 |  |  | 0.2022036 |  | 0.002993892 | 0.2049704 | 0.05657208 | 0.05271542 | 0.1079942 | 671.927 | 600.234 |  |  |  | -0.9070059 | -3.112713 | -3.019804 | 0.1786472 |  | 0.1482028 | 0.17907 | 0.07532883 | 0.07406418 | 0.09219077 | 430.677 | 357.65 |  | 9.331 | 19.4818 | 19.4815 | 62.4978 | 80.8141 | 99.1858 | 2988.798 | CAYYEG_clean
CAZFOA_clean |  | 0 | 0 |  |  | 0.3775945 | 0.1422902 | 0.000210344 | 0.4061023 | 0.06081257 | 0.05157833 | 0.1429973 | 0 | 0 |  |  |  | -4.007649 | -2.364698 | -1.751412 | 0.2579687 | 0.1749371 | 0.000770006 | 0.2712923 | 0.09300126 | 0.08820469 | 0.1356907 | 0 | 0 |  | 10.355 | 10.5174 | 12.3899 | 70.6451 | 89.4497 | 63.8516 | 1127.871 | CAZFOA_clean
CAZGIT_clean |  | 180.39 | 103.095 |  |  | 0.511544 | 1.051058 | 0.7944783 | 0.4430067 | 0.1500184 | 0.06624667 | 0.3982308 | 166.77 | 95.31 |  |  |  | -7.302329 | 3.427423 | 2.677006 | 0.79082 | 1.893622 | 1.304583 | 0.6561063 | 0.1782317 | 0.1045118 | 0.3966609 | 227.776 | 129.511 |  | 9.588 | 21.844 | 21.8452 | 90 | 98.784 | 90 | 4521.602 | CAZGIT_clean
CAZGOZ_clean |  | 0 | 0 |  |  | 0.07963722 |  | 0 | 0.08111199 | 0.05492953 | 0.05885687 | 0.01565613 | 0 | 0 |  |  |  | 0.06559544 | 0.06559544 | 0.06559544 | 0.07727612 |  | 0 | 0.07870716 | 0.05425554 | 0.05832316 | 0.01357933 | 0 | 0 |  | 19.666 | 19.666 | 19.666 | 90 | 90 | 90 | 7605.856 | CAZGOZ_clean
CAZNEY_clean |  | 1938.54 | 2329.81 |  |  | 1.065775 | 0.9575764 | 0.5111236 | 1.095698 | 0.07811454 | 0.06102087 | 0.2020437 | 1980.8 | 2380.58 | [16 empty] | 10.938 | 13.5196 | 34.3259 | 99.0624 | 90 | 113.861 | 4572.804 | CAZNEY_clean
CAZNOI_charged |  | 2062.47 | 2985.6 |  |  | 0.1937067 | 0.302991 | 0.2887853 | 0.181163 | 0.08322614 | 0.06815458 | 0.213009 | 2018.18 | 2921.51 |  |  |  | -0.8804196 | -0.5530494 | -1.483088 | 0.1986101 | 0.2916079 | 0.2951495 | 0.187591 | 0.09176339 | 0.07802203 | 0.2100918 | 1989.04 | 2787.24 |  | 15.061 | 17.0691 | 28.353 | 90 | 90 | 100.652 | 7163.322 | CAZNOI_charged
CAZNUO_charged |  | 1981.1 | 2852.64 |  |  | 0.2040638 | 0.2446228 | 0.1310714 | 0.2017802 | 0.07525028 | 0.06665587 | 0.1492576 | 1944.97 | 2800.74 |  |  |  | -0.8431703 | -1.797603 | -1.798803 | 0.1910684 | 0.2214255 | 0.09887505 | 0.1901939 | 0.08533655 | 0.07983249 | 0.1327327 | 1875.78 | 2591.85 |  | 14.825 | 16.6723 | 16.6727 | 118.833 | 96.3188 | 96.3189 | 3524.586 | CAZNUO_charged
CDLGLU01_clean |  | 0 | 0 |  |  | 0.5297145 | 0.4106856 | 0.4661017 | 0.5712321 | 0.09045732 | 0.06863089 | 0.1486611 | 0 | 0 |  |  |  | -12.69047 | -2.7713 | -27.41229 | 1.053866 | 0.7414331 | 1.305208 | 1.130666 | 0.3992533 | 0.3059621 | 0.6480298 | 0 | 0 |  | 7.256 | 10.764 | 11.575 | 90 | 90 | 90 | 904.0489848 | CDLGLU01_clean
CDLGLU02_SL |  | 0 | 0 |  |  | 0.5105795 | 0.3813076 | 0.4082797 | 0.5582247 | 0.1124154 | 0.05195306 | 0.2506152 | 0 | 0 |  |  |  | -9.866565 | -2.140325 | -26.98103 | 1.003983 | 0.6686273 | 0.9215754 | 1.113509 | 0.3471346 | 0.1896657 | 0.7070635 | 0 | 0 |  | 7.247 | 10.718 | 11.545 | 90 | 90 | 90 | 896.7388 | CDLGLU02_SL
CDLGLU10_clean |  | 0 | 0 |  |  | 0.5517218 | 0.4281403 | 0.5058032 | 0.593279 | 0.06448653 | 0.03076699 | 0.1544053 | 0 | 0 |  |  |  | -9.713011 | -2.613531 | -27.79742 | 0.9359621 | 0.6861075 | 0.8492912 | 1.019507 | 0.3168007 | 0.2491502 | 0.4972019 | 0 | 0 |  | 7.286 | 10.79 | 11.61 | 90 | 90 | 90 | 912.7310634 | CDLGLU10_clean
CDLGLU11_clean |  | 0 | 0 |  |  | 0.5590797 | 0.4231027 | 0.5086762 | 0.604796 | 0.05519183 | 0.01645684 | 0.1584851 | 0 | 0 |  |  |  | -12.65811 | -3.216867 | -27.45719 | 1.030739 | 0.7383177 | 1.282109 | 1.101378 | 0.3556084 | 0.246164 | 0.6474602 | 0 | 0 |  | 7.286 | 10.79 | 11.61 | 90 | 90 | 90 | 912.7310634 | CDLGLU11_clean
CDLGLU12_clean |  | 0 | 0 |  |  | 0.5114401 | 0.4055191 | 0.4533716 | 0.548498 | 0.08315311 | 0.05823848 | 0.1495921 | 0 | 0 |  |  |  | -12.9422 | -2.948927 | -27.3255 | 1.048853 | 0.7389142 | 1.302864 | 1.12468 | 0.391641 | 0.297083 | 0.6437959 | 0 | 0 |  | 7.266 | 10.777 | 11.586 | 90 | 90 | 90 | 907.2496 | CDLGLU12_clean
CEBDOD_clean |  | 700.684 | 292.236 | [34 empty] | CEBDOD_clean
CECCET_clean |  | 0 | 0 | [12 empty] | collapse | [21 empty] | CECCET_clean
CECVAI_clean |  | 2493.28 | 3239.49 |  |  | 0.3022525 | 0.255182 | 0.2967256 | 0.3056828 | 0.06832118 | 0.05058257 | 0.1353337 | 2347.89 | 3050.62 |  |  |  | 0.8076152 | 0.8076152 | 0.8071685 | 0.3445944 | 0.3905627 | 0.3422145 | 0.3417516 | 0.06407954 | 0.04892524 | 0.1213291 | 2317.06 | 3084.05 |  | 22.387 | 22.387 | 22.387 | 90 | 90 | 90 | 11219.87 | CECVAI_clean
CECVIQ_clean |  | 0 | 0 |  |  | 0.7372302 | 0.7403274 | 0.7381546 | 0.7354569 | 0.06195419 | 0.02487141 | 0.1249949 | 0 | 0 | [16 empty] | 6.754 | 11.937 | 13.4563 | 90 | 100.382 | 90 | 1067.119 | CECVIQ_clean
CECVOW_clean |  | 0 | 0 |  |  | 0.7822944 | 0.7848676 | 0.7828157 | 0.7808434 | 0.06894578 | 0.03218986 | 0.1383736 | 0 | 0 | [16 empty] | 6.751 | 11.916 | 13.4571 | 90 | 100.425 | 90 | 1064.685 | CECVOW_clean
CEDFIC_clean |  | 1634.27 | 1345.95 |  |  | 0.6797138 | 0.7547984 | 0.5737367 | 0.6633076 | 0.06438435 | 0.02947897 | 0.1752603 | 1817.29 | 1496.73 |  |  |  | -1.491513 | -1.494434 | -3.053257 | 0.3408714 | 0.3992901 | 0.3273629 | 0.3248236 | 0.08239182 | 0.06511749 | 0.1372632 | 1570.8 | 1198.01 |  | 13.691 | 13.6906 | 16.3173 | 67.0233 | 67.0217 | 75.6938 | 2576.169 | CEDFIC_clean
CEDFOI_clean | occupancy | 1478.76 | 1198.4 |  |  | 0.464779 | 0.4718489 | 0.3462297 | 0.4683199 | 0.07543384 | 0.05093706 | 0.1561291 | 1353.92 | 1097.22 |  |  |  | -8.120612 | -2.593102 | -1.109182 | 0.4029179 | 0.4850035 | 0.2368386 | 0.3877349 | 0.1038234 | 0.1018362 | 0.1103695 | 0 | 0 |  | 24.943 | 16.941 | 25.2887 | 90 | 105.208 | 90 | 10311.75 | CEDFOI_clean
CEDFUO_clean | occupancy | 1332.59 | 1008.67 |  |  | 1.030483 | 1.182291 | 0.8007174 | 1.000545 | 0.1193534 | 0.08906598 | 0.2319846 | 1087.28 | 823.023 |  |  |  | -7.554507 | -14.43718 | -0.2940946 | 0.9484152 | 0.8508279 | 0.4385533 | 0.9965641 | 0.233202 | 0.2395104 | 0.2097426 | 253.85 | 156.374 |  | 14.324 | 15.3171 | 25.4683 | 87.9932 | 85.1506 | 63.4182 | 4979.236 | CEDFUO_clean
CEFDAU_clean |  | 0 | 0 |  |  | 1.540146 | 2.083199 | 2.112108 | 1.387692 | 0.2841395 | 0.2475998 | 0.4759731 | 0 | 0 |  |  |  | 0.8147188 | -18.93633 | -26.78079 | 2.721957 | 3.351531 | 3.621138 | 2.532097 | 0.5366849 | 0.4631739 | 0.9226177 | 0 | 0 |  | 14.115 | 8.851 | 13.5701 | 90 | 111.761 | 90 | 1574.525 | CEFDAU_clean
CEFLEF_clean |  | 0 | 0 |  |  | 0.07675094 | 0.12565 | 0.0003635254 | 0.06475638 | 0.04872966 | 0.04196038 | 0.06903747 | 0 | 0 |  |  |  | -2.143745 | -2.148982 | -9.878296 | 0.2105573 | 0.2067617 | 0.003620141 | 0.2276146 | 0.1004362 | 0.08784097 | 0.1382217 | 0 | 0 |  | 15.277 | 15.2765 | 15.776 | 90 | 90 | 119.999 | 3188.555 | CEFLEF_clean
CEGDUO_clean |  | 477.387 | 248.857 |  |  | 0.4143399 |  | 0.3510639 | 0.4200923 | 0.06468772 | 0.0562836 | 0.09830419 | 0 | 0 |  |  |  | -2.937483 | 2.940457 | -7.412389 | 0.5162946 |  | 0.271355 | 0.5385618 | 0.1008674 | 0.0944425 | 0.1265671 | 0 | 0 |  | 10.431 | 19.623 | 12.787 | 90 | 90 | 90 | 2617.339 | CEGDUO_clean
CEGFAW_clean |  | 0 | 0 |  |  | 0.3831064 |  | 0.366154 | 0.3846475 | 0.06618853 | 0.057487 | 0.1009946 | 0 | 0 |  |  |  | -3.60366 | -10.73039 | -0.1211599 | 0.6555633 |  | 0.64614 | 0.65642 | 0.1431356 | 0.1296704 | 0.1969968 | 0 | 0 |  | 11.114 | 12.6836 | 19.726 | 90 | 90 | 101.834 | 2721.585 | CEGFAW_clean
CEGWER_clean |  | 449.542 | 307.738 |  |  | 0.4979058 | 0.4091724 | 0.7646009 | 0.506333 | 0.09528487 | 0.0746336 | 0.2068017 | 0 | 0 |  |  |  | 3.52024 | -0.1304058 | -29.7507 | 0.9657239 | 1.096484 | 0.7716713 | 0.943831 | 0.2825798 | 0.2779885 | 0.3073728 | 0 | 0 |  | 7.26 | 10.352 | 18.6915 | 90 | 94.0865 | 90 | 1401.198 | CEGWER_clean
CEHLAD_clean |  | 2010.12 | 2354.81 |  |  | 0.3008097 | 0.341517 | 0.5171621 | 0.2569362 | 0.09993576 | 0.03738557 | 0.2667363 | 1971.81 | 2309.97 |  |  |  | -0.007303055 | -0.007303055 | 1.145389 | 0.3086254 | 0.3414057 | 0.535282 | 0.2670033 | 0.1019265 | 0.03779713 | 0.2729383 | 1975.84 | 2340.82 |  | 13.693 | 13.693 | 50.664 | 90 | 90 | 90 | 9499.411 | CEHLAD_clean
CEHRIS_clean |  | 0 | 0 |  |  | 0.07074303 |  | 0.0002749118 | 0.07426643 | 0.06251034 | 0.07208803 | 0.01462187 | 0 | 0 |  |  |  | 5.764641 | 5.771842 | -43.56851 | 0.4882401 |  | 0.001171704 | 0.5125936 | 0.2469903 | 0.2880498 | 0.04169307 | 0 | 0 |  | 9.72 | 9.72 | 16.576 | 90 | 90 | 90 | 1566.074 | CEHRIS_clean
CEHROY_clean |  | 0 | 0 |  |  | 0.07534597 |  | 0.0002670087 | 0.07909991 | 0.06512428 | 0.07449442 | 0.01827355 | 0 | 0 |  |  |  | 5.501631 | 5.501631 | 0.6735833 | 0.06472067 |  | 0.0003200334 | 0.0679407 | 0.07108022 | 0.07591904 | 0.04688608 | 0 | 0 |  | 9.715 | 9.715 | 8.202 | 90 | 90 | 90 | 774.1148 | CEHROY_clean
CEHTEP_clean |  | 0 | 0 |  |  | 0.5635861 |  | 0.515853 | 0.581486 | 0.1292067 | 0.05608017 | 0.1584573 | 0 | 0 |  |  |  | 4.203739 | -41.0477 | 7.564744 | 1.268401 |  | 0.7241487 | 1.472495 | 0.3598392 | 0.1366841 | 0.4491012 | 0 | 0 |  | 11.43 | 8.855 | 15.5999 | 90 | 114.811 | 90 | 1433.169 | CEHTEP_clean
CEHWIX_clean |  | 0 | 0 |  |  | 0.583687 | 0.5813852 | 0.6411974 | 0.5788773 | 0.09388526 | 0.0461211 | 0.2085192 | 0 | 0 |  |  |  | -31.49865 | -10.58473 | 6.758929 | 1.162428 | 1.49831 | 0.7333051 | 1.14037 | 0.2558453 | 0.2219085 | 0.3372936 | 0 | 0 |  | 7.865 | 10.545 | 11.2 | 90 | 90 | 90 | 928.88796 | CEHWIX_clean
CEHWOD_clean |  | 0 | 0 |  |  | 0.6388626 | 0.7040265 | 0.4405186 | 0.6450458 | 0.06740864 | 0.04777841 | 0.1145212 | 0 | 0 |  |  |  | -19.45603 | -2.244591 | -0.7658321 | 0.8833237 | 1.054241 | 0.4877602 | 0.8882081 | 0.1140789 | 0.09065516 | 0.170296 | 0 | 0 |  | 7.19 | 10.63 | 11.543 | 90 | 90 | 90 | 882.2280271 | CEHWOD_clean
CEJBEA_clean |  | 649.352 | 412.244 |  |  | 0.1222252 | 0.08277727 | 0.09737297 | 0.1289892 | 0.05798188 | 0.05561532 | 0.06780133 | 627.016 | 398.053 |  |  |  | -1.282325 | -1.433119 | -1.062314 | 0.152024 | 0.1033927 | 0.1241446 | 0.1602912 | 0.06699494 | 0.06459238 | 0.07696376 | 596.772 | 366.33 |  | 10.286 | 19.1609 | 19.7866 | 77.519 | 76.7206 | 81.0194 | 3682.425 | CEJBEA_clean
CEJCAW_clean |  | 1053.45 | 890.076 |  |  | 0.7214084 | 0.2601989 | 0.2382443 | 0.8234415 | 0.05966528 | 0.05303481 | 0.09402315 | 1162.14 | 981.911 |  |  |  | 2.085948 | -4.959749 | -5.763707 | 0.7797043 | 0.4016151 | 0.2014303 | 0.8728376 | 0.09976851 | 0.09512368 | 0.1238372 | 887.914 | 679.544 |  | 11.156 | 13.0425 | 14.1351 | 89.7589 | 87.1817 | 85.0076 | 2046.406 | CEJCAW_clean
CEJVET_clean |  | 0 | 0 |  |  | 0.7145188 | 0.7481961 | 0.7281723 | 0.6080257 | 0.211101 | 0.03607212 | 0.3254056 | 0 | 0 |  | collapse | [14 empty] | 16.673 | 9.586 | 22.5177 | 90 | 103.957 | 90 | 3492.693 | CEJVET_clean
CEJZAU_clean |  | 1237.73 | 1190.32 |  |  | 0.3259874 | 0.3164983 | 0.2271038 | 0.3293418 | 0.07068813 | 0.05745521 | 0.1583562 | 1153.25 | 1109.09 |  |  |  | -1.539727 | -1.536016 | -0.4614122 | 0.2331863 | 0.251071 | 0.1475797 | 0.2341363 | 0.0784516 | 0.0697723 | 0.135952 | 1119.9 | 1038.78 |  | 16.165 | 16.1657 | 29.4962 | 74.3154 | 74.3155 | 63.7852 | 6555.198 | CEJZAU_clean
CEKHIL_clean |  | 2612.51 | 4257.77 |  |  | 0.6303295 | 0.4908486 | 0.5813718 | 0.6606736 | 0.07051612 | 0.05074495 | 0.160385 | 2592.27 | 4224.72 |  |  |  | -3.396868 | -1.663789 | -2.475916 | 0.2727398 | 0.2946491 | 0.1568162 | 0.2741542 | 0.08665387 | 0.070799 | 0.1587215 | 2534.07 | 3829.79 |  | 10.152 | 17.953 | 18.0617 | 90 | 94.6206 | 90 | 3281.206 | CEKHIL_clean
CEKNIQ_clean | occupancy | 1673.78 | 3715.93 | [9 empty] | NA | NA |  |  |  | 0.1700499 | 0.1700499 | 5.235811 | 0.4904681 | 0.2515498 | 0.2044097 | 0.5530424 | 0.3229064 | 0.3661297 | 0.08899195 | 1757.84 | 4120.87 | [8 empty] | CEKNIQ_clean
CEKROB_clean |  | 0 | 0 |  |  | 0.1897634 | 0.1914767 | 0.3006993 | 0.1861499 | 0.06253103 | 0.05594031 | 0.09694921 | 328.952 | 273.215 |  |  |  | -1.585782 | -1.587009 | -14.99863 | 0.5760092 | 0.7212462 | 0.5183382 | 0.5716694 | 0.1434163 | 0.1397396 | 0.1626169 | 0 | 0 |  | 16.295 | 16.2948 | 19.367 | 90 | 90 | 119.998 | 4453.538 | CEKROB_clean
CEKRUH_clean |  | 0 | 0 | [12 empty] | collapse | [21 empty] | CEKRUH_clean
CELKEL_clean |  | 0 | 0 |  |  | 0.2136099 | 0.2159481 | 0.2805811 | 0.211496 | 0.06735657 | 0.06279103 | 0.1020547 | 0 | 0 |  |  |  | -1.423207 | -1.501458 | 1.536367 | 0.2417345 | 0.2600215 | 0.2804732 | 0.2390602 | 0.07419907 | 0.06959939 | 0.1091567 | 0 | 0 |  | 8.575 | 8.575 | 52.52 | 90 | 90 | 90 | 3861.828425 | CELKEL_clean
CELZEA_clean |  | 863.45 | 529.774 |  |  | 1.000715 | 0.9931972 | 1.294162 | 0.9706159 | 0.1343923 | 0.05876983 | 0.3612597 | 1034.62 | 634.781 |  |  |  | -10.0531 | 5.532729 | -9.483415 | 0.967417 | 1.288479 | 1.148451 | 0.8402815 | 0.1979223 | 0.1496375 | 0.3427766 | 682.477 | 345.835 |  | 9.002 | 10.611 | 11.6946 | 116.982 | 109.226 | 90 | 925.0206 | CELZEA_clean
CELZIE_SL |  | 0 | 0 |  |  | 0.2505413 | 0.2467072 | 0.05769989 | 0.2630125 | 0.04430777 | 0.04183181 | 0.0529736 | 0 | 0 |  |  |  | 0.4100951 | 0.4077544 | -0.9716362 | 0.2400191 | 0.2166201 | 0.0581403 | 0.2576 | 0.04384355 | 0.04143766 | 0.05226418 | 0 | 0 |  | 21.361 | 21.361 | 10.57 | 90 | 90 | 90 | 4823.01 | CELZIE_SL
CEMKOV_clean | occupancy | 1534.22 | 1658.34 |  |  | 0.8805185 |  | 0.19863033 | 0.8879303 | 0.5977846 | 0.6107943 | 0.1554555 | 0 | 0 |  |  |  | -32.9951 | -2.828468 | 12.41419 | 2.417029 |  | 0.7357019 | 2.435305 | 0.6630103 | 0.6716439 | 0.3694667 | 0 | 0 |  | 18.567 | 9.934 | 30.764 | 90 | 90 | 90 | 5674.253 | CEMKOV_clean
CEMYUQ_clean |  | 1307.76 | 1072.21 |  |  | 0.7935402 |  | 0.5558705 | 0.8048578 | 0.3353839 | 0.3703557 | 0.04861496 | 0 | 0 |  |  |  | -1.405604 | -1.648018 | 2.675582 | 0.4747634 |  | 0.1659338 | 0.4894696 | 0.3146794 | 0.346792 | 0.05135585 | 0 | 0 |  | 7.141 | 7.141 | 20.489 | 90 | 90 | 90 | 1044.814 | CEMYUQ_clean
CENJIQ_clean |  | 953.96 | 746.679 |  |  | 1.549737 | 0.9978895 | 0.9181661 | 1.670387 | 0.07323268 | 0.05728029 | 0.1174085 | 1154.99 | 903.99 |  |  |  | -2.635492 | -3.197564 | -3.184478 | 1.068542 | 0.8599315 | 1.025166 | 1.096912 | 0.1788812 | 0.1711964 | 0.2001623 | 0 | 0 |  | 16.813 | 16.8123 | 16.8121 | 105.664 | 105.663 | 105.663 | 4093.421 | CENJIQ_clean
CENKAJ_clean |  | 942.002 | 738.053 |  |  | 1.61504 | 1.070111 | 0.988829 | 1.734403 | 0.08706334 | 0.07397755 | 0.1233009 | 1153.25 | 903.612 |  |  |  | 0.5185428 | 0.5173494 | 0.5173494 | 0.1654261 | 0.2213895 | 0.211897 | 0.1547418 | 0.08172787 | 0.07248283 | 0.1073295 | 873.717 | 694.554 |  | 16.759 | 16.7587 | 16.7587 | 105.19 | 105.193 | 105.193 | 4097.893 | CENKAJ_clean
CENPUI_clean |  | 848.957 | 849.039 |  |  | 0.5060698 | 0.8206133 | 0.6363594 | 0.4735277 | 0.06364576 | 0.05622014 | 0.1332609 | 434.914 | 434.972 |  |  |  | -0.1144463 | 2.590233 | -3.980596 | 0.3419185 | 0.656083 | 0.5049741 | 0.308644 | 0.075993 | 0.06991905 | 0.1329362 | 786.965 | 764.09 |  | 8.432 | 12.8251 | 20.9245 | 73.4613 | 84.6912 | 78.3081 | 2122.714 | CENPUI_clean
CEQBUV_charged |  | 305.392 | 152.473 |  |  | 0.2461622 | 0.1749973 | 0.1184416 | 0.2863683 | 0.04905695 | 0.05557176 | 0.02896964 | 323.645 | 161.579 |  |  |  | -4.769995 | -2.279745 | -4.455027 | 0.3752819 | 0.4156541 | 0.2790206 | 0.3699263 | 0.08169062 | 0.09939705 | 0.02709581 | 204.367 | 90.0493 |  | 9.241 | 19.5284 | 19.528 | 62.4388 | 80.9253 | 99.0745 | 2975.988 | CEQBUV_charged
CERMIV_clean |  | 0 | 0 |  |  | 0.1916294 | 0.1390778 | 0.0002712646 | 0.2404206 | 0.06325638 | 0.06049963 | 0.06798224 | 0 | 0 |  |  |  | -3.939449 | -3.931045 | -1.482997 | 0.214825 | 0.1299968 | 0.003893589 | 0.2854202 | 0.0838783 | 0.09315443 | 0.06797637 | 0 | 0 |  | 9.4 | 9.40031 | 17.35 | 90 | 90 | 119.999 | 1327.714 | CERMIV_clean
CESFIQ_clean |  | 2251.45 | 3271.17 |  |  | 0.4239153 | 0.04115016 | 0.03002809 | 0.4902928 | 0.2909427 | 0.3161331 | 0.02504376 | 1947.54 | 2829.56 |  |  |  | 1.826023 | 1.829278 | 2.56684 | 0.4133457 | 0.07661354 | 0.08776806 | 0.4710184 | 0.2789998 | 0.300047 | 0.0568345 | 1998.33 | 3087.77 |  | 18.433 | 18.4337 | 52.364 | 90 | 90 | 120 | 15408.91 | CESFIQ_clean
CESFOW_clean |  | 2162.22 | 2878.63 |  |  | 0.3332811 | 0.2587895 | 0.09968607 | 0.3598591 | 0.1685505 | 0.1832436 | 0.06406624 | 2036.88 | 2711.83 |  |  |  | 2.06874 | 2.139594 | 0.7799023 | 0.2749242 | 0.1300431 | 0.09475405 | 0.3129089 | 0.1583745 | 0.1727308 | 0.05628574 | 2056.08 | 2870.49 |  | 18.63 | 18.6299 | 38.492 | 90 | 90 | 120 | 11569.76 | CESFOW_clean
CESYEF01_clean |  | 0 | 0 |  |  | 0.2528853 | 0.2988512 | 0.1636504 | 0.2526402 | 0.04664213 | 0.05303139 | 0.02818424 | 0 | 0 |  |  |  | -3.301843 | 1.831918 | -0.2694094 | 0.0626973 | 0.06524185 | 0.01446264 | 0.06661963 | 0.04414858 | 0.04803918 | 0.03290906 | 0 | 0 |  | 3.652 | 12.151 | 15.0702 | 90 | 90.9809 | 90 | 668.6489 | CESYEF01_clean
CESYEF_clean |  | 0 | 0 |  |  | 0.2450973 | 0.2551653 | 0.2080702 | 0.2466329 | 0.04726799 | 0.05437036 | 0.02675001 | 0 | 0 |  |  |  | -4.96399 | 1.743265 | -0.6804908 | 0.0796089 | 0.09548262 | 0.02916529 | 0.08130855 | 0.04759405 | 0.05295725 | 0.03210038 | 0 | 0 |  | 3.693 | 12.178 | 15.239 | 90 | 90.1015 | 90 | 685.3479 | CESYEF_clean
CETFOX_clean |  | 1207.38 | 887.04 | collapse |  | 2.588102 | 3.224676 | 3.503328 | 2.362641 | 0.5988601 | 0.08595095 | 1.787877 | 823.603 | 605.065 | [16 empty] | 7.768 | 14.3435 | 16.1249 | 92.9788 | 95.6053 | 99.5917 | 1758.786 | CETFOX_clean
CETFUD_clean |  | 842.198 | 589.631 | collapse |  | 3.316183 | 2.845302 | 0.7369856 | 3.496333 | 1.396252 | 1.598973 | 0.7604465 | 2139.86 | 1498.31 |  |  |  | -10.53714 | -18.76254 | -0.9122044 | 0.3707573 | 0.486982 | 0.7548996 | 0.3347076 | 0.2496331 | 0.2384319 | 0.2847641 | 0 | 0 |  | 7.745 | 10.1939 | 12.1467 | 80.7539 | 80.2884 | 82.8206 | 928.2454 | CETFUD_clean
CETGOY_clean |  | 1811.02 | 2922.87 |  |  | 0.2403461 | 0.2071907 | 0.1838291 | 0.2423961 | 0.0707816 | 0.06881524 | 0.09949052 | 1774.83 | 2864.39 |  |  |  | 2.316361 | -0.5040931 | -0.5052681 | 0.1734039 | 0.1898599 | 0.1986462 | 0.1724277 | 0.06711823 | 0.06599517 | 0.0835149 | 1793.45 | 2931.64 |  | 14.907 | 25.531 | 25.5303 | 120 | 90 | 90 | 8414.816 | CETGOY_clean
CETHEQ_clean |  | 1603.36 | 1506.02 |  |  | 0.3428625 | 0.9201326 | 0.4467093 | 0.2885633 | 0.09332083 | 0.06457322 | 0.158003 | 1798.66 | 1689.6 |  |  |  | 1.433596 | 1.47382 | 1.471124 | 0.2601765 | 0.914139 | 0.4758565 | 0.1877704 | 0.08950004 | 0.06370797 | 0.1475322 | 1765.5 | 1732.33 |  | 10.861 | 14.8325 | 14.8326 | 65.7542 | 75.8739 | 104.126 | 1946.088 | CETHEQ_clean
CETJAN_clean_h |  | 686.024 | 654.866 |  |  | 0.3425269 |  | 0.08975296 | 0.3462997 | 0.03965522 | 0.03165726 | 0.1302987 | 1026.77 | 980.138 |  |  |  | 0.7218794 | 0.7270835 | 0.8232018 | 0.3365079 |  | 0.09536257 | 0.3401071 | 0.04252729 | 0.03360778 | 0.1436151 | 1110.82 | 1084.64 |  | 13.451 | 13.451 | 25.498 | 90 | 90 | 90 | 4613.338 | CETJAN_clean_h
CETNUL_clean |  | 0 | 0 |  |  | 0.125517 |  | 0.17046 | 0.12454 | 0.05617796 | 0.05602182 | 0.0574791 | 0 | 0 |  |  |  | -8.155085 | -8.179454 | 13.45359 | 0.8158403 |  | 0.498007 | 0.8227497 | 0.09069221 | 0.0979941 | 0.0298432 | 0 | 0 |  | 20.108 | 20.108 | 20.234 | 90 | 90 | 120 | 7085.168 | CETNUL_clean
CETPIB02_clean |  | 0 | 0 |  |  | 0.06793534 |  | 0.0001520661 | 0.07132451 | 0.05839436 | 0.06697709 | 0.01548074 | 0 | 0 |  |  |  | 6.333099 | 6.333099 | -33.6839 | 0.6568611 |  | 0.5635834 | 0.661525 | 0.2482878 | 0.2887458 | 0.04599741 | 0 | 0 |  | 9.687 | 9.687 | 6.6 | 90 | 90 | 90 | 619.3305954 | CETPIB02_clean
CETPIB_clean |  | 0 | 0 |  |  | 0.07804455 |  | 0.0001614632 | 0.08193871 | 0.06575067 | 0.07526243 | 0.01819189 | 0 | 0 |  |  |  | 6.303341 | 6.303341 | -33.8776 | 0.4920354 |  | 0.2446287 | 0.5044057 | 0.2573506 | 0.2990788 | 0.04870979 | 0 | 0 |  | 9.69 | 9.69 | 6.619 | 90 | 90 | 90 | 621.4982859 | CETPIB_clean
CETVAA_clean |  | 0 | 0 |  |  | 0.1676029 |  | 0.1325169 | 0.1681598 | 0.05655824 | 0.05289282 | 0.1049419 | 0 | 0 |  |  |  | -2.150163 | -2.170584 | 0.4175012 | 0.1675229 |  | 0.1729806 | 0.1674363 | 0.0632088 | 0.06078837 | 0.09515837 | 0 | 0 |  | 11.753 | 11.7525 | 11.8325 | 91.7812 | 91.7822 | 105.188 | 1575.235 | CETVAA_clean
CEXHET_clean |  | 0 | 0 |  |  | 0.07832155 |  | 0.02717986 | 0.07958431 | 0.05065785 | 0.05427894 | 0.015654 | 0 | 0 |  |  |  | -0.1525333 | -0.2704833 | -0.628502 | 0.08558687 |  | 0.02699584 | 0.08703356 | 0.05241727 | 0.05650429 | 0.01290947 | 0 | 0 |  | 14.882 | 31.2036 | 36.961 | 113.689 | 99.1303 | 95.7976 | 15258.44 | CEXHET_clean
CEXHOD_clean |  | 1309.99 | 1325.29 |  |  | 0.09877596 |  | 0.03534029 | 0.1003423 | 0.05322215 | 0.05624923 | 0.02396036 | 1200.18 | 1214.24 |  |  |  | -0.1248129 | 0.05903758 | 0.3396684 | 0.1059703 |  | 0.03713414 | 0.10767 | 0.05281699 | 0.05582038 | 0.02378418 | 1253.85 | 1271.95 |  | 33.41 | 26.932 | 12.3654 | 90 | 91.5339 | 90 | 11122.38 | CEXHOD_clean
CEXJOF_clean | occupancy | 1208.87 | 1184.15 | [9 empty] | NA | NA | manually | 38 |  | 6.018455 | -33.29929 | -0.904447 | 3.241113 |  | 3.151017 | 3.242766 | 0.4005476 | 0.4127567 | 0.2336905 | NA | NA | [8 empty] | CEXJOF_clean
CEXSEE_charged |  | 1069.94 | 975.343 |  |  | 0.1380124 |  | 0.1784634 | 0.1365847 | 0.06263176 | 0.06303189 | 0.05995393 | 0 | 0 |  |  |  | -1.769287 | 0.1014342 | 0.3002247 | 0.1427575 |  | 0.1738779 | 0.1416591 | 0.06483561 | 0.0651126 | 0.0629819 | 0 | 0 |  | 12.327 | 26.914 | 33.375 | 90 | 90 | 90 | 11072.79 | CEXSEE_charged
CEYPUT01_clean |  | 655.858 | 533.976 |  |  | 0.3347042 | 0.3072684 | 0.1614864 | 0.347566 | 0.07872995 | 0.05802161 | 0.1460321 | 707.939 | 576.386 |  |  |  | 0.3696783 | -2.002997 | -4.823603 | 0.359341 | 0.3206484 | 0.1419163 | 0.3762589 | 0.08647234 | 0.07107027 | 0.1365291 | 279.435 | 212.57 |  | 6.208 | 12.681 | 10.4143 | 90 | 91.2104 | 90 | 819.6688 | CEYPUT01_clean
CEYPUT_clean |  | 698.332 | 578.719 |  |  | 0.3262616 | 0.3011711 | 0.1632368 | 0.3382338 | 0.08135483 | 0.05967939 | 0.1518 | 712.899 | 590.763 |  |  |  | -1.161091 | -3.977354 | -2.090239 | 0.2718927 | 0.2623771 | 0.1529776 | 0.279028 | 0.08851235 | 0.07658252 | 0.1272843 | 523.582 | 402.669 |  | 6.307 | 10.4914 | 12.611 | 90 | 90 | 91.2289 | 834.2686 | CEYPUT_clean
CEYWOU_clean | occupancy | 768.766 | 505.218 |  |  | 0.5229246 | 0.3178284 | 0.2638045 | 0.5592587 | 0.3933084 | 0.4234802 | 0.1452294 | 0 | 0 |  |  |  | -4.02746 | -1.277346 | 10.63388 | 0.588635 | 0.487076 | 0.6239094 | 0.6026369 | 0.4482715 | 0.4796928 | 0.1899184 | 0 | 0 |  | 9.92 | 10.4904 | 13.4313 | 105.687 | 101.88 | 94.4339 | 1303.66 | CEYWOU_clean
CEYYIQ_clean | Z>86 | 1265.25 | 465.829 | [9 empty] | NA | NA | [13 empty] | NA | NA | [8 empty] | CEYYIQ_clean
CEZFIY_clean |  | 328.731 | 276.262 |  |  | 0.0572513 | 0.06913036 | 0.09810898 | 0.05624167 | 0.04282475 | 0.04158144 | 0.06489357 | 0 | 0 |  |  |  | -0.6490575 | -0.8184418 | -0.4542763 | 0.07614638 | 0.08396456 | 0.1032434 | 0.07547867 | 0.0462426 | 0.04563615 | 0.05700715 | 0 | 0 |  | 14.174 | 25.915 | 20.604 | 90 | 90 | 90 | 7568.245 | CEZFIY_clean
CEZMUR_charged | Z>86 | 0 | 0 | [9 empty] | NA | NA | [13 empty] | NA | NA | [8 empty] | CEZMUR_charged
CEZNAY_clean | Z>86 | 0 | 0 | [9 empty] | NA | NA | [13 empty] | NA | NA | [8 empty] | CEZNAY_clean
CICPAH_clean |  | 0 | 0 |  |  | 1.592404 |  | 1.345188 | 1.639493 | 0.300991 | 0.05391846 | 0.6588203 | 0 | 0 |  |  |  | -38.99852 | -1.071018 | 8.313834 | 1.663901 |  | 2.325615 | 1.53786 | 0.6594441 | 0.3637693 | 1.087663 | 0 | 0 |  | 18.071 | 20.289 | 21.3257 | 90 | 105.166 | 90 | 7546.591 | CICPAH_clean
CICSOW01_clean |  | 0 | 0 |  |  | 0.2238914 |  | 0.02961775 | 0.2285169 | 0.06290474 | 0.0449076 | 0.1978833 | 0 | 0 |  |  |  | -0.5485464 | -0.7597367 | 2.126465 | 0.2414061 |  | 0.00106996 | 0.2471284 | 0.06573328 | 0.04766302 | 0.2012603 | 0 | 0 |  | 10.938 | 10.9384 | 34.555 | 90 | 90 | 119.999 | 3580.45 | CICSOW01_clean
CICSOW02_clean |  | 0 | 0 |  |  | 0.2386341 |  | 0.007568878 | 0.2441356 | 0.06411418 | 0.04412714 | 0.2140169 | 0 | 0 |  |  |  | -1.672591 | -1.831191 | 0.3319537 | 0.2143823 |  | 0.002632148 | 0.2194239 | 0.07037315 | 0.05718747 | 0.1692657 | 0 | 0 |  | 10.971 | 10.9706 | 35.517 | 90 | 90 | 119.998 | 3702.135 | CICSOW02_clean
CICSOW_clean |  | 0 | 0 |  |  | 0.3038787 |  | 0.05097933 | 0.3099001 | 0.07515618 | 0.05498408 | 0.226447 | 0 | 0 |  |  |  | 0.4460562 | -1.349048 | 6.248182 | 0.2248428 |  | 0.001849714 | 0.2301522 | 0.07902855 | 0.06063615 | 0.2169716 | 0 | 0 |  | 11.03 | 11.0298 | 33.008 | 90 | 90 | 120.001 | 3477.672 | CICSOW_clean
CICYIX_clean |  | 0 | 0 |  |  | 0.2362008 | 0.3678502 | 0.261278 | 0.1860486 | 0.05856747 | 0.03307738 | 0.1541553 | 0 | 0 |  |  |  | -5.36818 | 1.104874 | -35.45946 | 0.8011906 | 0.9944382 | 1.454894 | 0.6714912 | 0.2038978 | 0.1453074 | 0.4236117 | 0 | 0 |  | 5.326 | 6.28887 | 8.10114 | 97.7307 | 105.053 | 110.438 | 237.8123 | CICYIX_clean
CIDKUX_clean |  | 1526.93 | 1458.94 |  |  | 0.6616451 |  | 0.3714387 | 0.6713187 | 0.03019339 | 0.02031823 | 0.1141323 | 1498.36 | 1431.63 |  |  |  | 0.526957 | -0.5654408 | 0.2280147 | 0.07900506 |  | 0.0887921 | 0.07867883 | 0.01851281 | 0.01813592 | 0.02171638 | 1510.09 | 1446.61 |  | 13.872 | 15.8988 | 17.6747 | 63.2707 | 78.8959 | 64.6422 | 3146.129 | CIDKUX_clean
CIFDOM_clean |  | 1443.5 | 1472.99 |  |  | 0.7635542 | 0.5546492 | 0.3851133 | 0.831002 | 0.08647431 | 0.0493363 | 0.246632 | 1350.99 | 1378.61 |  |  |  | -5.366753 | -3.636254 | -2.153262 | 0.5755215 | 0.4580662 | 0.2956888 | 0.6171689 | 0.1257554 | 0.1099342 | 0.1939843 | 591.598 | 528.92 |  | 11.873 | 13.2339 | 18.474 | 90 | 90 | 109.511 | 2736.064 | CIFDOM_clean
CIFDUS_clean |  | 1350.11 | 1374.67 |  |  | 0.7594402 | 0.4347865 | 0.349359 | 0.8543678 | 0.08686569 | 0.04937435 | 0.2485471 | 1454.42 | 1480.9 |  |  |  | -4.558974 | -4.362695 | -2.798889 | 0.4976013 | 0.2751431 | 0.1905026 | 0.5640975 | 0.1184608 | 0.09720656 | 0.2101198 | 732.794 | 663.734 |  | 11.667 | 11.6673 | 20.9871 | 95.8579 | 95.8552 | 104.276 | 2730.064 | CIFDUS_clean
CIFGUV_clean | occupancy | 0 | 0 | collapse |  | 1.307715 | 0.1180252 | 0.01899134 | 1.508748 | 1.117815 | 1.213852 | 0.09342802 | 0 | 0 |  |  |  | -20.09115 | 31.45385 | 9.944904 | 2.128504 | 1.215207 | 0.6981162 | 2.295084 | 1.18745 | 1.243195 | 0.5928314 | NA | NA |  | 17.993 | 7.25 | 11.598 | 90 | 90 | 90 | 1512.95 | CIFGUV_clean
CIFJAE_clean |  | 1156.85 | 986.203 |  |  | 0.5466103 | 0.6221584 | 0.6801885 | 0.5102961 | 0.08555536 | 0.04623602 | 0.1904069 | 1169.03 | 996.616 |  |  |  | -7.858147 | -7.815598 | 2.444538 | 0.4227909 | 0.6926589 | 0.3004452 | 0.3430304 | 0.1472981 | 0.09333167 | 0.2912085 | 866.166 | 647.727 |  | 10.318 | 10.318 | 12.6523 | 100.756 | 100.755 | 104.727 | 1240.402 | CIFJAE_clean
CIFLUA_clean |  | 1778.11 | 2382.96 |  |  | 0.261252 | 0.3609723 | 0.2164978 | 0.2465797 | 0.07271302 | 0.05827983 | 0.1524754 | 1755.58 | 2352.78 |  |  |  | -2.182802 | -2.918318 | -8.118548 | 0.4242323 | 0.4901166 | 0.4228891 | 0.4135538 | 0.1050796 | 0.0959756 | 0.1553915 | 1645.57 | 1993.95 |  | 18.49 | 27.509 | 22.8599 | 90 | 123.229 | 90 | 9726.246 | CIFLUA_clean
CIFMAH_clean |  | 1938.45 | 2641.16 |  |  | 0.1974916 | 0.3141357 | 0.3413504 | 0.1743017 | 0.07770489 | 0.06192305 | 0.172396 | 1909.2 | 2601.3 |  |  |  | -2.5569 | -3.258548 | -1.704334 | 0.2052907 | 0.296793 | 0.2580791 | 0.1892444 | 0.09681809 | 0.08583165 | 0.1627368 | 1741.87 | 2199.15 |  | 17.443 | 25.094 | 21.991 | 90 | 90 | 90 | 9625.783 | CIFMAH_clean
CIFMEL_clean |  | 2594.02 | 3408.07 |  |  | 0.5409618 | 0.6841295 | 0.3765852 | 0.5001731 | 0.08111764 | 0.05943455 | 0.1368742 | 2522.49 | 3314.23 |  |  |  | -0.6647647 | -0.6647647 | -0.6647647 | 0.4872622 | 0.6219306 | 0.2335587 | 0.4641389 | 0.07392996 | 0.06157655 | 0.1056959 | 2488.97 | 3203.56 |  | 14.652 | 14.652 | 14.652 | 90 | 90 | 90 | 3145.508 | CIFMEL_clean
CIFMIP_clean |  | 1649.88 | 1516.42 |  |  | 0.4945446 | 0.5254658 | 0.3529487 | 0.4965347 | 0.1061429 | 0.07143924 | 0.1857573 | 1666.74 | 1531.96 |  |  |  | -1.821864 | -2.46761 | -2.667161 | 0.5210702 | 0.506701 | 0.4178245 | 0.5389282 | 0.1116339 | 0.07924002 | 0.1859491 | 1553.42 | 1345.9 |  | 16.988 | 16.9884 | 16.9884 | 63.2658 | 77.1611 | 109.143 | 3718.272 | CIFMIP_clean
CIGDUT_clean |  | 134.783 | 77.6287 |  |  | 1.072854 | 1.074203 | 1.286785 | 1.056947 | 0.09496777 | 0.04379745 | 0.2056063 | 0 | 0 |  |  |  | 5.591946 | -12.02272 | 1.230795 | 1.138843 | 1.31028 | 1.553068 | 1.02966 | 0.1506246 | 0.1124782 | 0.2331033 | 0 | 0 |  | 12.793 | 14.6827 | 19.0771 | 107.115 | 105.537 | 93.5182 | 3261.063 | CIGDUT_clean
CIGFAB_clean |  | 0 | 0 |  |  | 0.8793564 | 1.009961 | 1.189197 | 0.7965873 | 0.09828023 | 0.03899395 | 0.2198931 | 0 | 0 |  |  |  | 6.192804 | -13.51615 | 1.459671 | 1.178055 | 1.356033 | 1.584659 | 1.06638 | 0.1549029 | 0.1092117 | 0.2486286 | 0 | 0 |  | 12.807 | 14.5572 | 19.1275 | 106.659 | 105.622 | 93.6905 | 3251.182 | CIGFAB_clean
CIGFEF_clean |  | 0 | 0 |  |  | 0.4456133 | 0.5055147 | 0.6748568 | 0.4020094 | 0.1448225 | 0.07449558 | 0.2891777 | 0 | 0 |  |  |  | 2.667091 | -9.217555 | -13.76494 | 0.662126 | 0.8140101 | 0.5066335 | 0.60614 | 0.2671002 | 0.2861808 | 0.2279347 | 0 | 0 |  | 10.063 | 13.0289 | 14.9226 | 79.663 | 70.2932 | 67.2807 | 1696.262 | CIGFEF_clean
CIGXIA_manual | n= 2720 | 1302.51 | 1903.07 | [9 empty] | NA | NA | [13 empty] | NA | NA | [8 empty] | CIGXIA_manual
CIGYAU_clean |  | 0 | 0 |  |  | 0.1806546 |  | 0.1910423 | 0.1800524 | 0.06677696 | 0.05900687 | 0.09613066 | 0 | 0 |  |  |  | -0.2433861 | -0.01784639 | 0.2639778 | 0.1938179 |  | 0.1937579 | 0.1938213 | 0.0668181 | 0.05885801 | 0.09688956 | 0 | 0 |  | 10.724 | 13.448 | 13.448 | 90 | 90 | 90 | 1939.422 | CIGYAU_clean
CIJVOH01_clean |  | 1957.1 | 1372.05 |  |  | 1.010701 | 0.9351401 | 1.998561 | 0.8204073 | 0.2527364 | 0.05157893 | 0.5796173 | 1920.34 | 1346.3 |  |  |  | -47.74816 | -7.994395 | -28.70458 | 2.658479 | 2.715647 | 3.6448 | 2.369023 | 1.047443 | 0.6897761 | 1.628653 | 0 | 0 |  | 8.415 | 9.813 | 21.028 | 90 | 90 | 90 | 1736.416 | CIJVOH01_clean
CIJVOH_clean |  | 1855.44 | 1285.66 | collapse |  | 2.296842 | 2.522196 | 3.168323 | 1.909957 | 0.5981305 | 0.05340147 | 1.483315 | 0 | 0 |  |  |  | -52.78518 | -0.6238897 | -28.53958 | 2.763608 | 2.71776 | 3.255 | 2.675147 | 1.125886 | 0.7308937 | 1.767748 | 0 | 0 |  | 8.365 | 9.795 | 20.946 | 90 | 90 | 90 | 1716.214 | CIJVOH_clean
CIKCOQ_clean |  | 0 | 0 |  |  | 0.1728063 | 0.5454422 | 0.03594753 | 0.1083451 | 0.04844014 | 0.04903971 | 0.04621317 | 0 | 0 |  |  |  | -7.523894 | 0.5677913 | -17.7062 | 0.4333401 | 0.8941644 | 0.07395955 | 0.3626774 | 0.111529 | 0.1176319 | 0.08886118 | 0 | 0 |  | 10.17 | 20.659 | 7.67243 | 90 | 104.261 | 90 | 1562.317 | CIKCOQ_clean
CIKGUZ_clean | occupancy | 0 | 0 |  |  | 0.4897662 |  | 0.4308716 | 0.4907317 | 0.2144075 | 0.2181233 | 0.1653602 | 0 | 0 |  |  |  | -11.30202 | -1.066722 | -12.20987 | 0.732886 |  | 0.2013615 | 0.7415996 | 0.3506782 | 0.3626401 | 0.1927802 | 0 | 0 |  | 20.568 | 14.568 | 22.929 | 90 | 90 | 90 | 6870.322 | CIKGUZ_clean
CILDAD_clean |  | 0 | 0 |  |  | 0.1894014 | 0.1640091 | 0.2595014 | 0.1920238 | 0.06273945 | 0.04681628 | 0.0909462 | 0 | 0 |  |  |  | -2.7932 | -2.670857 | -0.05096397 | 0.2256628 | 0.2205734 | 0.190115 | 0.2303216 | 0.08195797 | 0.07347116 | 0.09699173 | 0 | 0 |  | 9.276 | 11.5501 | 17.2668 | 104.828 | 90 | 113.675 | 1626.756 | CILDAD_clean
CIMFOV_clean | occupancy | 0 | 0 | [9 empty] | NA | NA | manually | 206 |  | -6.206121 | -4.628653 | 12.92568 | 1.806545 |  | 1.195285 | 1.821826 | 0.7619266 | 0.7653872 | 0.6961751 | NA | NA | [8 empty] | CIMFOV_clean
CIMTAV_charged | n= 1520 | 843.833 | 758.859 | [9 empty] | NA | NA | manually | 101 |  | -3.258041 | 2.981891 | 11.45938 | 3.128919 | 3.066715 | 3.106688 | 3.135095 | 0.2303111 | 0.2053131 | 0.3895088 | NA | NA | [8 empty] | CIMTAV_charged
CIMTEZ_charged | n= 1352 | 1137.45 | 1076.84 | [9 empty] | NA | NA |  |  |  | -1.188574 | -3.439493 | 0.6000425 | 0.5968324 | 0.5450294 | 0.4156842 | 0.6070501 | 0.1100598 | 0.09193029 | 0.2134299 | NA | NA | [8 empty] | CIMTEZ_charged
CIPCUB_clean |  | 726.177 | 420.032 | [14 empty] | -0.6317548 | 1.678486 | -5.277664 | 0.2454319 | 0.3172366 | 0.2963778 | 0.2325697 | 0.1035589 | 0.0802604 | 0.1967528 | 688.881 | 381.68 | [8 empty] | CIPCUB_clean
CIPLIX_clean |  | 0 | 0 |  |  | 1.269836 | 1.227076 | 0.7641553 | 1.31495 | 0.1671745 | 0.1405773 | 0.2735631 | 1027.18 | 911.402 |  |  |  | -39.74807 | 1.890153 | 0.7310542 | 1.644382 | 1.887444 | 1.661034 | 1.578455 | 0.3750351 | 0.2631808 | 0.8224521 | 0 | 0 |  | 15.425 | 12.184 | 16.059 | 90 | 90 | 90 | 3018.1 | CIPLIX_clean
CIPREZ_charged |  | 0 | 0 |  |  | 0.3568201 | 0.3178181 | 0.3807464 | 0.3644693 | 0.0830444 | 0.07309974 | 0.1116353 | 0 | 0 |  |  |  | -6.322901 | -8.694067 | -6.924921 | 0.7451021 | 0.7743108 | 0.819771 | 0.7348936 | 0.1798994 | 0.1557168 | 0.2494245 | 0 | 0 |  | 14.506 | 15.912 | 16.689 | 90 | 90 | 90 | 3852.146 | CIPREZ_charged
CIPRID_charged |  | 0 | 0 |  |  | 0.4361192 | 0.4777104 | 0.4486199 | 0.4261228 | 0.08480701 | 0.07084501 | 0.1249478 | 0 | 0 |  |  |  | -3.360258 | -7.360696 | -7.855638 | 0.7515267 | 0.7939578 | 0.7560395 | 0.7417271 | 0.1620087 | 0.1433761 | 0.2155771 | 0 | 0 |  | 14.237 | 15.739 | 16.611 | 90 | 90 | 90 | 3722.129 | CIPRID_charged
CIQQIE_clean | n= 1344 | 1210.55 | 1172.8 | [9 empty] | NA | NA | manually | 219 |  | -1.294585 | -0.2486444 | -23.0994 | 1.187946 | 0.9944333 | 0.8887829 | 1.210591 | 0.2231005 | 0.1740546 | 0.5299517 | NA | NA | [8 empty] | CIQQIE_clean
CIQYUX_clean |  | 0 | 0 |  |  | 0.2065815 | 0.2453091 | 0.1085511 | 0.2016543 | 0.08129744 | 0.07012397 | 0.09875598 | 0 | 0 |  |  |  | -0.7327548 | -1.223872 | -1.887485 | 0.2138201 | 0.2512912 | 0.09626169 | 0.2117561 | 0.08814891 | 0.08044993 | 0.1001786 | 0 | 0 |  | 11.409 | 17.7063 | 17.7063 | 84.0411 | 71.2038 | 71.2038 | 3205.539 | CIQYUX_clean
CIRTUU_clean | n= 1296 | 2316.59 | 3968.41 |  |  | 0.1238446 | 0.1606559 | 0.2398941 | 0.1118767 | 0.04765312 | 0.04428919 | 0.06858421 | 2309.36 | 3956.02 |  |  |  | 0.8906674 | 0.8906674 | 1.125228 | 0.1009112 | 0.1508327 | 0.1802825 | 0.08822679 | 0.04746923 | 0.04409017 | 0.06849448 | 2285.09 | 4029.32 |  | 30.988 | 30.988 | 45.964 | 90 | 90 | 90 | 44137.21 | CIRTUU_clean
CISLUN_clean |  | 1697.87 | 1762.88 |  |  | 0.3168835 |  | 0.2396051 | 0.3203962 | 0.06309255 | 0.04380479 | 0.1498875 | 1662.37 | 1726.1 |  |  |  | 1.436105 | -0.03733116 | 2.157889 | 0.2406467 |  | 0.2181135 | 0.241671 | 0.06527795 | 0.04703629 | 0.1473654 | 1691.62 | 1812.07 |  | 12.952 | 14.733 | 20.0524 | 90 | 129.256 | 90 | 2962.91 | CISLUN_clean
CISMEY01_clean |  | 0 | 0 |  |  | 0.3197879 | 0.3585531 | 0.4226155 | 0.3055207 | 0.0633254 | 0.04693802 | 0.1163893 | 0 | 0 |  |  |  | -6.275101 | -4.840406 | -4.354843 | 0.2197792 | 0.1720967 | 0.2866083 | 0.2235204 | 0.07717799 | 0.08036335 | 0.06686349 | 0 | 0 |  | 9.153 | 9.4867 | 11.1532 | 90.9272 | 99.7459 | 105.173 | 919.338 | CISMEY01_clean
CISMEY_clean |  | 0 | 0 |  |  | 0.3671016 | 0.3350291 | 0.4126878 | 0.3696642 | 0.07630718 | 0.04854739 | 0.1635522 | 0 | 0 |  |  |  | -29.34756 | -1.90592 | -0.4590364 | 4.72644 | 4.803283 | 4.769156 | 4.709045 | 0.1794584 | 0.1325189 | 0.3269825 | 0 | 0 |  | 9.179 | 9.45986 | 11.1536 | 90.7244 | 100.251 | 105.267 | 917.5896 | CISMEY_clean
CISMIC_clean |  | 0 | 0 |  |  | 0.5367841 | 0.5456507 | 0.4004294 | 0.5452424 | 0.08437063 | 0.04613101 | 0.2105614 | 0 | 0 |  |  |  | -2.865745 | -1.908168 | -4.606011 | 0.2678334 | 0.3145969 | 0.3484405 | 0.2532027 | 0.09258158 | 0.0622708 | 0.1926072 | 0 | 0 |  | 9.117 | 9.45153 | 10.9141 | 97.53 | 92.1109 | 103.248 | 905.3597 | CISMIC_clean
CISXEJ_clean |  | 740.434 | 741.71 |  |  | 0.2025617 | 0.2907185 | 0.8034309 | 0.1943122 | 0.05920147 | 0.0565107 | 0.1352158 | 745.959 | 747.238 |  |  |  | -3.689412 | -6.265748 | -2.804648 | 0.6837848 | 1.087938 | 1.170611 | 0.668345 | 0.1074953 | 0.1032777 | 0.2266426 | 605.156 | 536.373 |  | 11.221 | 39.847 | 22.495 | 90 | 104.134 | 90 | 9753.552 | CISXEJ_clean
CITXUZ_clean |  | 0 | 0 |  |  | 0.2545843 | 0.1189722 | 0.04865375 | 0.2844754 | 0.06389678 | 0.05817699 | 0.09219469 | 0 | 0 |  |  |  | -0.2883632 | -1.277612 | -1.276412 | 0.3015659 | 0.1659444 | 0.03995549 | 0.3341745 | 0.08327543 | 0.0779979 | 0.1093853 | 0 | 0 |  | 14.669 | 16.6637 | 16.6641 | 60.6729 | 63.8893 | 63.8886 | 3054.888 | CITXUZ_clean
CITZIP_manual |  | 1224.55 | 856.118 |  |  | 0.3018609 | 0.3670879 | 0.2688314 | 0.2783213 | 0.0890206 | 0.03843807 | 0.1648944 | 1204.89 | 842.393 |  |  |  | -0.005549236 | -3.249908 | -4.407446 | 0.304159 | 0.3739168 | 0.251053 | 0.2812544 | 0.06654258 | 0.02523572 | 0.1285029 | 1116.6 | 729.331 |  | 10.812 | 11.1357 | 11.1361 | 103.706 | 102.156 | 77.8434 | 1255.032 | CITZIP_manual
CIVTEH_clean |  | 818.091 | 771.144 |  |  | 0.3297724 | 0.3889598 | 0.4160456 | 0.324781 | 0.05293499 | 0.0463039 | 0.1291925 | 701.799 | 661.532 |  |  |  | -9.676154 | 0.2571946 | -5.089665 | 0.488143 | 0.4404229 | 0.3062717 | 0.4949067 | 0.0938809 | 0.08941079 | 0.1452871 | 0 | 0 |  | 12.234 | 13.9587 | 19.6062 | 83.8179 | 75.7745 | 64.0095 | 2917.27 | CIVTEH_clean
CIWREG_clean |  | 1557.58 | 1264.79 | [14 empty] | -2.458759 | 0.2894223 | 0.8176976 | 0.4146871 |  | 1.259487 | 0.3821948 | 0.106318 | 0.05137612 | 0.4634401 | 1409.9 | 1129.11 | [8 empty] | CIWREG_clean
CIWRIK_clean |  | 1569.96 | 1274.88 | [14 empty] | 1.172111 | -0.8888402 | 1.535148 | 0.2286716 |  | 1.178572 | 0.1921369 | 0.1037493 | 0.04871371 | 0.4614808 | 1509.72 | 1248.17 | [8 empty] | CIWRIK_clean
CIWROQ_clean |  | 1602.45 | 1323.88 | [14 empty] | -2.262676 | 1.339702 | 1.024463 | 0.2568531 |  | 1.196295 | 0.2207207 | 0.105803 | 0.05220629 | 0.4541815 | 1496.61 | 1237.19 | [8 empty] | CIWROQ_clean
CIWRUW_clean |  | 1543.29 | 1249.96 | [14 empty] | 0.9746845 | 1.406973 | 1.409786 | 0.1196425 |  | 0.8489326 | 0.09159287 | 0.09119183 | 0.04805004 | 0.3716134 | 1576.14 | 1325.58 | [8 empty] | CIWRUW_clean
CIWSAD_clean |  | 1554.58 | 1272.42 | [14 empty] | 0.778176 | 1.166002 | 1.363856 | 0.1253712 |  | 0.8909261 | 0.09592682 | 0.0932361 | 0.04814041 | 0.3863581 | 1586.51 | 1341.98 | [8 empty] | CIWSAD_clean
CIWYUD_clean |  | 1072.35 | 759.389 |  |  | 0.3047288 | 0.3562047 | 0.2778053 | 0.2880978 | 0.08819715 | 0.04076898 | 0.1695026 | 1162.59 | 823.335 |  |  |  | -1.605185 | -5.072258 | -5.127958 | 0.2540116 | 0.2876982 | 0.230063 | 0.2439536 | 0.1102949 | 0.0891514 | 0.146541 | 980.699 | 611.135 |  | 11.139 | 11.2652 | 11.4142 | 76.3819 | 66.3708 | 78.9664 | 1267.721 | CIWYUD_clean
CIWZEP_clean |  | 442.564 | 380.238 | [14 empty] | -6.187635 | -5.413635 | 0.0927242 | 0.5102402 |  | 0.377265 | 0.5143318 | 0.1289308 | 0.1282527 | 0.1320335 | 327.441 | 250.275 | [8 empty] | CIWZEP_clean
CIWZIT_clean |  | 444.565 | 354.882 |  |  | 0.316817 |  | 0.1590412 | 0.3216469 | 0.07954259 | 0.08043095 | 0.07545613 | 463.69 | 370.155 |  |  |  | -5.392673 | -5.389835 | -2.934428 | 0.6524617 |  | 0.4179237 | 0.6596415 | 0.1289985 | 0.1305567 | 0.1218311 | 360.709 | 250.756 |  | 13.967 | 26.246 | 29.8119 | 95.3101 | 90 | 90 | 10881.48 | CIWZIT_clean
CIXBUH_clean |  | 1560.75 | 1272.06 | [14 empty] | 1.057319 | -1.036519 | 1.304414 | 0.2410247 |  | 1.18587 | 0.2046845 | 0.1039265 | 0.04902401 | 0.4607926 | 1494.9 | 1234.4 | [8 empty] | CIXBUH_clean
CIXCAO_clean |  | 1569.09 | 1301.11 | [14 empty] | 0.7005484 | 1.097163 | 1.228726 | 0.1222843 |  | 0.8776737 | 0.0932309 | 0.09476772 | 0.0501672 | 0.3846711 | 1601.36 | 1368.45 | [8 empty] | CIXCAO_clean
CIXCOC_clean | occupancy | 158.882 | 66.2195 |  |  | 0.8947106 | 0.4766225 | 0.3970253 | 1.258279 | 0.5553451 | 0.7457353 | 0.2977585 | 0 | 0 |  |  |  | -2.965458 | -2.830064 | -3.478186 | 0.7516167 | 0.3061137 | 0.1838821 | 1.146152 | 0.5099209 | 0.7641343 | 0.1659851 | NA | NA |  | 15.141 | 15.1403 | 9.331 | 90 | 90 | 119.999 | 1852.474 | CIXCOC_clean
CIYZUG_clean |  | 0 | 0 |  |  | 0.2686925 |  | 0.06320129 | 0.2716706 | 0.07189759 | 0.06433199 | 0.1601629 | 0 | 0 |  |  |  | 1.250433 | -10.95342 | 2.04288 | 0.3810327 |  | 0.02507282 | 0.3861916 | 0.1154479 | 0.1058382 | 0.2275601 | 0 | 0 |  | 17.314 | 5.363 | 23.9274 | 90 | 133.578 | 90 | 1609.538 | CIYZUG_clean
CIZLEE_clean |  | 0 | 0 |  |  | 0.2246946 | 0.2892743 | 0.3000256 | 0.186256 | 0.1009876 | 0.03522129 | 0.2040809 | 0 | 0 |  |  |  | -17.7207 | 1.060085 | -19.27331 | 0.7908104 | 1.002109 | 0.8256528 | 0.6952765 | 0.2718881 | 0.2233309 | 0.3480048 | 0 | 0 |  | 6.595 | 9.16534 | 14.1955 | 85.8726 | 82.1656 | 74.7356 | 819.4706 | CIZLEE_clean
CIZMIJ_clean |  | 1838.47 | 2365.86 |  |  | 0.6401024 |  | 1.568775 | 0.6119608 | 0.1238514 | 0.06127279 | 0.9060845 | 1387.81 | 1785.88 |  |  |  | -0.8366344 | -0.06429214 | 0.6421296 | 0.2105853 |  | 1.323429 | 0.1768627 | 0.1199668 | 0.06048816 | 0.8634499 | 1571.71 | 2031.23 |  | 7.548 | 10.8874 | 19.0465 | 79.9475 | 79.5702 | 73.078 | 1460.29 | CIZMIJ_clean
CIZPOS_clean |  | 1668.57 | 1672.28 |  |  | 0.66273 | 0.109931 | 0.1323459 | 0.7681753 | 0.3727386 | 0.4099226 | 0.04221402 | 368.791 | 369.628 |  |  |  | 2.052483 | 2.027604 | 3.397148 | 0.6333923 | 0.05129804 | 0.08381055 | 0.744083 | 0.379426 | 0.4187399 | 0.02996938 | 1063.41 | 1146.72 |  | 18.49 | 18.4902 | 38.727 | 90 | 90 | 120 | 11466.29 | CIZPOS_clean
CIZTIP_clean | n= 1104 | 0 | 0 | [9 empty] | NA | NA |  |  |  | -3.725006 | 2.019171 | -13.23134 | 0.7448139 |  | 1.073016 | 0.7298956 | 0.2072308 | 0.1575338 | 0.4258977 | 0 | 0 | [8 empty] | CIZTIP_clean
COBWEV_clean |  | 269.005 | 164.419 |  | NUMBER OF ATOM | [7 empty] | 553.488 | 338.302 |  |  | NUMBER OF ATOM | [10 empty] | 0 | 0 |  | 5.369 | 15.6372 | 20.0844 | 88.4851 | 82.3174 | 80.113 | 1646.244 | COBWEV_clean
COCMAJ_clean |  | 2391.94 | 2848.23 |  |  | 0.6601018 | 0.6629376 | 0.6602515 | 0.659321 | 0.05123049 | 0.04091624 | 0.0770161 | 2466.28 | 2936.75 |  |  |  | -0.5632865 | -5.089149 | -4.045229 | 0.3390047 | 0.4734474 | 0.3641509 | 0.2999071 | 0.06784815 | 0.06772889 | 0.06814631 | 2399.06 | 2586.99 |  | 13.51 | 27.37 | 27.991 | 90 | 90 | 90 | 10350.2 | COCMAJ_clean
COCMOY_clean |  | 1971.63 | 3658.74 |  |  | 0.247615 |  | 0.233945 | 0.2482928 | 0.08085857 | 0.04948234 | 0.2242928 | 1957.31 | 3632.35 |  |  |  | -3.490806 | -3.490806 | -2.61587 | 0.2368188 |  | 0.2236301 | 0.2374727 | 0.1030899 | 0.0761876 | 0.2260716 | 1945.98 | 3275.44 |  | 18.827 | 18.827 | 25.464 | 90 | 90 | 90 | 9025.866 | COCMOY_clean
COCMUE_clean | n= 1512 | 2282.58 | 3964.03 | [9 empty] | NA | NA | [13 empty] | NA | NA | [8 empty] | COCMUE_clean
COCNAL_clean |  | 2285.89 | 3495.5 |  |  | 0.109698 |  | 0.229235 | 0.1037211 | 0.05479361 | 0.04508054 | 0.1065967 | 2245.34 | 3433.55 |  |  |  | 0.1673912 | 0.1677035 | 0.1670789 | 0.1046735 |  | 0.2367427 | 0.09807006 | 0.05374231 | 0.04450442 | 0.103011 | 2246.58 | 3452.72 |  | 32.021 | 32.0211 | 32.0208 | 109.473 | 109.47 | 109.47 | 25274.64 | COCNAL_clean
COCNEP_clean | n= 1512 | 2242.38 | 3644.92 | [9 empty] | NA | NA |  |  |  | 0.2442623 | 0.2445386 | 0.244815 | 0.6655267 |  | 0.6313532 | 0.6672354 | 0.0531606 | 0.04481342 | 0.09767886 | NA | NA | [8 empty] | COCNEP_clean
CODDAA_clean | metalvsorganic | 0 | 0 |  |  | 0.4151082 | 0.2896423 | 0.4498071 | 0.5266946 | 0.1793955 | 0.0907173 | 0.2138814 | 0 | 0 | manually | 13 |  | -43.37212 | -42.68359 | -35.94233 | 4.735577 | 4.778601 | 4.71954 | 4.698969 | 1.456775 | 0.979248 | 1.642479 | 0 | 0 |  | 11.112 | 11.1118 | 10.04 | 90 | 90 | 120.001 | 1073.585 | CODDAA_clean
CODFEH_clean |  | 0 | 0 |  |  | 0.4644376 | 0.4999371 | 0.337125 | 0.4628059 | 0.1038968 | 0.05429377 | 0.2527059 | 0 | 0 |  |  |  | -3.700952 | -3.700952 | -4.44158 | 0.2918694 | 0.3592589 | 0.1193828 | 0.2810837 | 0.1281564 | 0.09655092 | 0.2229727 | 0 | 0 |  | 7.954 | 7.954 | 13.189 | 90 | 90 | 90 | 834.4168 | CODFEH_clean
CODFUX_clean | metalvsorganic | 0 | 0 |  |  | 0.2797168 | 0.3663089 | 0.07200912 | 0.1410564 | 0.04738718 | 0.01496512 | 0.07980923 | 0 | 0 |  |  |  | 2415.107 | 2433.498 | 2722.841 | 6.45716 | 6.464279 | 6.454388 | 6.431459 | 1.518529 | 1.420233 | 1.616826 | 0.375863 | 4456.92 |  | 10.022 | 14.335 | 14.636 | 90 | 90 | 90 | 2102.686 | CODFUX_clean
CODGAE_clean |  | 0 | 0 |  |  | 0.1073474 | 0.1178897 | 0.08549944 | 0.0870261 | 0.05050902 | 0.03662481 | 0.06439323 | 0 | 0 |  |  |  | 1.614268 | 1.614268 | -3.808629 | 0.2088823 | 0.2301221 | 0.2038421 | 0.1289634 | 0.05048656 | 0.0405095 | 0.06046363 | 0 | 0 |  | 13.709 | 13.7084 | 15.436 | 90 | 90 | 119.999 | 2512.247 | CODGAE_clean
CODJUC_clean | occupancy | 0 | 0 |  |  | 0.8887516 | 1.068939 | 0.3465665 | 0.8914894 | 0.4745427 | 0.4910638 | 0.340219 | 0 | 0 |  |  |  | 55.83911 | -24.15651 | 42.99443 | 3.468401 | 2.676448 | 2.213036 | 3.564976 | 0.701513 | 0.6483282 | 1.133928 | NA | NA |  | 13.393 | 9.903 | 23.7663 | 90 | 98.035 | 90 | 3121.2 | CODJUC_clean
CODKOX_clean |  | 0 | 0 |  |  | 0.2165852 | 0.370883 | 0.04073792 | 0.1854046 | 0.06798707 | 0.05449661 | 0.1191088 | 0 | 0 |  |  |  | -15.50975 | 7.962717 | 8.988554 | 0.7265924 | 0.7942716 | 0.5422953 | 0.7166112 | 0.1264788 | 0.09609166 | 0.2416301 | 0 | 0 |  | 8.869 | 12.07 | 16.6 | 90 | 90 | 109.339 | 1676.744 | CODKOX_clean
CODMUF_clean | metalvsorganic | 0 | 0 |  |  | 0.8016969 | 0.6724623 | 0.6176411 | 1.06457 | 0.1880705 | 0.2421575 | 0.1159545 | 0 | 0 |  |  |  | -7.792373 | -5.653391 | -27.04113 | 2.304401 | 2.272174 | 2.321094 | 2.346481 | 0.4837095 | 0.4821683 | 0.4857643 | 0 | 0 |  | 18.119 | 8.394 | 12.887 | 90 | 90 | 90 | 1959.995 | CODMUF_clean
CODNAM_clean | metalvsorganic | 959.236 | 586.614 |  |  | 0.7842693 | 0.8142278 | 0.6032482 | 0.8072145 | 0.1423259 | 0.1746655 | 0.09920649 | 695.385 | 425.246 |  |  |  | -36.19283 | -23.8272 | -1.58701 | 2.001406 | 1.770032 | 2.145559 | 2.29441 | 0.8348281 | 0.8035365 | 0.8765504 | 0 | 0 |  | 8.332 | 16.486 | 15.2673 | 90 | 91.6515 | 90 | 2096.266 | CODNAM_clean
CODQOD_clean |  | 0 | 0 |  |  | 0.2313426 | 0.3921906 | 0.04901347 | 0.1988044 | 0.07194567 | 0.05492559 | 0.1364428 | 0 | 0 |  |  |  | -17.40691 | 12.18441 | 5.190696 | 0.7233526 | 0.7630155 | 0.415633 | 0.7243899 | 0.1343169 | 0.1050448 | 0.2452427 | 0 | 0 |  | 8.932 | 12.1603 | 16.844 | 90 | 90 | 109.04 | 1729.433 | CODQOD_clean
CODQUJ_clean |  | 0 | 0 |  |  | 0.2253683 | 0.3833387 | 0.04439766 | 0.1934778 | 0.07141653 | 0.05456088 | 0.1352906 | 0 | 0 |  |  |  | -15.99738 | 7.86156 | 8.961759 | 0.7452811 | 0.8092896 | 0.5526249 | 0.7364741 | 0.1307917 | 0.09711137 | 0.2584225 | 0 | 0 |  | 8.917 | 12.1118 | 16.626 | 90 | 90 | 109.359 | 1694.099 | CODQUJ_clean
CODROD_clean |  | 414.06 | 219.231 |  |  | 0.3988153 | 0.5613258 | 0.02061142 | 0.3135497 | 0.1333754 | 0.01617713 | 0.2370509 | 0 | 0 | [16 empty] | 9.143 | 9.14278 | 14.7726 | 100.122 | 100.121 | 115.604 | 1051.307 | CODROD_clean
CODRUJ_clean |  | 385.084 | 200.232 |  |  | 0.3941008 | 0.5278537 | 0.05732653 | 0.3275661 | 0.1341882 | 0.02581892 | 0.2300534 | 0 | 0 | [16 empty] | 9.13 | 9.12999 | 14.7103 | 100.168 | 100.168 | 115.538 | 1044.035 | CODRUJ_clean
CODSAR_clean |  | 0 | 0 |  |  | 0.1984371 | 0.343689 | 0.03523991 | 0.1690038 | 0.05699714 | 0.05453182 | 0.06633939 | 0 | 0 |  |  |  | -14.19955 | 8.027103 | 8.109319 | 0.6743155 | 0.7482591 | 0.5085023 | 0.6621847 | 0.1105645 | 0.09102681 | 0.1846021 | 0 | 0 |  | 8.752 | 12.0275 | 16.736 | 90 | 90 | 108.931 | 1666.419 | CODSAR_clean
CODSOF_clean |  | 0 | 0 |  |  | 0.1724346 | 0.1566109 | 0.1445035 | 0.17428 | 0.05647661 | 0.05772456 | 0.04316516 | 0 | 0 |  |  |  | -3.685948 | 0.317758 | -0.8393516 | 0.1937298 | 0.1453363 | 0.1651932 | 0.1978768 | 0.06969977 | 0.07138529 | 0.0517209 | 0 | 0 |  | 9.481 | 18.1268 | 18.693 | 61.881 | 83.9814 | 86.3499 | 2817.414 | CODSOF_clean
CODSUL_clean |  | 0 | 0 |  |  | 0.1304684 | 0.2282419 | 0.2971352 | 0.1202378 | 0.06678475 | 0.06199947 | 0.1064343 | 484.4 | 380.781 |  |  |  | -8.767687 | -6.223776 | -1.704243 | 2.102128 | 1.637222 | 1.154622 | 2.153794 | 0.1967071 | 0.1765785 | 0.3634866 | 0 | 0 |  | 12.156 | 18.5896 | 21.0246 | 74.0503 | 75.9391 | 75.581 | 4345.849 | CODSUL_clean
CODVAU_clean | occupancy | 565.695 | 302.827 | collapse |  | 2.059126 | 1.957296 | 1.346959 | 2.076349 | 1.820135 | 1.870465 | 0.6424231 | 0 | 0 |  |  |  | -0.9367921 | 25.82494 | -5.124486 | 2.671958 | 2.625236 | 2.513349 | 2.677273 | 0.8789457 | 0.8710921 | 1.06272 | NA | NA |  | 7.151 | 24.899 | 28.6095 | 90 | 93.4066 | 90 | 5084.999 | CODVAU_clean
COGKEP_clean |  | 0 | 0 |  |  | 0.3557727 | 0.3892633 | 0.28489 | 0.3045064 | 0.1026577 | 0.02694128 | 0.1632308 | 0 | 0 | [16 empty] | 13.539 | 13.5391 | 15.044 | 90 | 90 | 120.002 | 2388.15 | COGKEP_clean
COGNAO_clean |  | 1506.04 | 1326.05 |  |  | 0.1098595 | 0.0661605 | 0.08447814 | 0.1167938 | 0.0524743 | 0.05549712 | 0.03055892 | 1442.64 | 1270.24 |  |  |  | 0.09472715 | 0.09472715 | 0.09472715 | 0.1089911 | 0.06607935 | 0.08367877 | 0.1158162 | 0.05195743 | 0.05495434 | 0.03022984 | 1447.06 | 1277.74 |  | 22.908 | 22.908 | 22.908 | 90 | 90 | 90 | 12021.58 | COGNAO_clean
COJGEO_clean |  | 1792.38 | 1832.03 |  |  | 0.1599976 | 0.1389184 | 0.1580804 | 0.1639651 | 0.0535025 | 0.05361569 | 0.05302146 | 1691.11 | 1728.52 |  |  |  | 0.04027825 | 1.617055 | -0.4083894 | 0.1526862 | 0.1343907 | 0.1331918 | 0.1571344 | 0.05216532 | 0.05269443 | 0.0499166 | 1721.01 | 1780.79 |  | 9.459 | 41.254 | 18.4142 | 98.6454 | 90 | 90 | 7103.972 | COJGEO_clean
COJHIT_clean |  | 1626.51 | 2270.22 |  |  | 1.006807 |  | 1.258211 | 0.9953797 | 0.07071681 | 0.06581302 | 0.1013655 | 1637.03 | 2284.92 |  |  |  | -3.202318 | -3.037048 | 2.148625 | 0.2256164 |  | 0.3684508 | 0.2191239 | 0.07693691 | 0.07128474 | 0.112263 | 1611.69 | 2156.74 |  | 13.253 | 13.253 | 13.995 | 90 | 90 | 90 | 2458.11 | COJHIT_clean
COJMIZ_clean | occupancy | 1520.84 | 1505.09 | collapse |  | 0.9471023 | 0.5623781 | 0.87207 | 0.990722 | 1.181105 | 1.229383 | 0.7465966 | 966.944 | 956.967 |  |  |  | -0.09843232 | -4.164391 | 5.721549 | 0.7046306 | 0.2115865 | 0.1821336 | 0.7720542 | 0.2209511 | 0.23428 | 0.1009908 | NA | NA |  | 13.817 | 21.785 | 20.1413 | 90 | 103.313 | 90 | 5899.676 | COJMIZ_clean
COJMOF02_clean | occupancy | 1571.02 | 1721.01 |  |  | 0.1813213 | 0.1114973 | 0.09526805 | 0.1919111 | 0.1049619 | 0.1122167 | 0.04494481 | 1444.98 | 1582.94 |  |  |  | 8.108018 | -54.93471 | 41.03358 | 7.52514 | 7.807484 | 7.806889 | 7.484237 | 0.4956575 | 0.4049707 | 1.245885 | 0 | 0 |  | 32.902 | 23.259 | 18.5664 | 90 | 122.059 | 90 | 12041.53 | COJMOF02_clean
COKDAI_clean |  | 1144.87 | 1065.41 | collapse |  | 0.4996212 |  | 2.705293 | 0.4471052 | 0.1441252 | 0.06787592 | 1.859734 | 1045.32 | 972.782 |  |  |  | 25.6661 | -46.06335 | 18.3111 | 4.701167 |  | 2.33955 | 4.757396 | 0.5042956 | 0.4896087 | 0.8347512 | 0 | 0 |  | 7.648 | 30.755 | 11.216 | 90 | 90 | 90 | 2638.163 | COKDAI_clean
COKFAK_clean |  | 0 | 0 |  |  | 0.4511421 |  | 0.0003666295 | 0.4554352 | 0.07774433 | 0.06852262 | 0.2889214 | 0 | 0 |  |  |  | 2.057839 | -5.285724 | 682.3505 | 8.251573 |  | 8.753056 | 8.246797 | 0.2735225 | 0.2587751 | 0.6112394 | 177.535 | 1259.37 |  | 8.78 | 14.8574 | 21.6212 | 72.2116 | 81.687 | 83.5734 | 2650.501 | COKFAK_clean
COKJIX_clean |  | 0 | 0 |  |  | 0.1885225 | 0.1939802 | 0.1675211 | 0.1876171 | 0.05712339 | 0.04974572 | 0.07280095 | 0 | 0 |  |  |  | -0.7310711 | -17.59629 | -2.616287 | 1.081317 | 1.149489 | 1.237392 | 1.047986 | 0.1973469 | 0.1634994 | 0.2692729 | 0 | 0 |  | 8.358 | 10.5281 | 17.4672 | 98.7418 | 97.0076 | 100.524 | 1475.753 | COKJIX_clean
COKJOD_clean |  | 0 | 0 |  |  | 0.1851918 | 0.2234371 | 0.3881492 | 0.1604195 | 0.07051289 | 0.04949456 | 0.1117411 | 0 | 0 | [16 empty] | 8.391 | 10.5521 | 17.4633 | 98.9922 | 97.1116 | 100.423 | 1483.521 | COKJOD_clean
COKMEW_clean |  | 1439.52 | 1266.74 |  |  | 0.1986742 | 0.2563398 | 0.1969136 | 0.1644269 | 0.07808036 | 0.03306983 | 0.1380944 | 1426.94 | 1255.73 |  |  |  | -4.182463 | -4.182847 | -2.515619 | 0.2789016 | 0.4423043 | 0.2062228 | 0.1953957 | 0.07141111 | 0.05818897 | 0.08904063 | 1425.84 | 1122.97 |  | 26.035 | 26.0348 | 6.851 | 90 | 90 | 119.999 | 4021.618 | COKMEW_clean
COKMIA_clean |  | 1442.03 | 1229.89 |  |  | 0.1976774 | 0.3119742 | 0.05978585 | 0.1566776 | 0.0697817 | 0.02452941 | 0.1301181 | 1424.39 | 1214.87 |  |  |  | -1.975079 | -1.973148 | -6.251826 | 0.250379 | 0.3845755 | 0.2992334 | 0.1600901 | 0.08866017 | 0.04845735 | 0.1422639 | 1406.1 | 1080.32 |  | 25.898 | 25.8977 | 6.846 | 90 | 90 | 120 | 3976.445 | COKMIA_clean
COKMOG_clean |  | 1412.87 | 1067.22 |  |  | 0.1483396 | 0.1944813 | 0.1382 | 0.1226824 | 0.05331607 | 0.02852519 | 0.08637056 | 1405.38 | 1061.47 |  |  |  | 2.706685 | 2.706685 | 0.7841572 | 0.105474 | 0.148233 | 0.1306894 | 0.07477553 | 0.06594831 | 0.04267472 | 0.09697976 | 1438.03 | 1154.81 |  | 25.858 | 25.8583 | 6.261 | 90 | 90 | 120 | 3625.511 | COKMOG_clean
COKMUM_clean |  | 1452.06 | 1351.39 |  |  | 0.5354312 | 0.6633471 | 0.9957711 | 0.3666137 | 0.190338 | 0.04019664 | 0.3905264 | 1456.8 | 1355.79 |  |  |  | -4.014252 | -4.01805 | -4.330068 | 0.1789867 | 0.2202737 | 0.2092101 | 0.1481699 | 0.08712087 | 0.05182819 | 0.1341778 | 1427.92 | 1171.36 |  | 26.326 | 26.326 | 7.044 | 90 | 90 | 120 | 4227.852 | COKMUM_clean
COKNAT_clean |  | 1496.08 | 1218.32 |  |  | 0.201315 | 0.2606358 | 0.2593678 | 0.154112 | 0.09014721 | 0.05597147 | 0.1357148 | 1497.97 | 1219.92 |  |  |  | -1.145327 | -1.145327 | 0.2168093 | 0.2444038 | 0.3322338 | 0.2640211 | 0.1877823 | 0.089071 | 0.05076125 | 0.1401507 | 1481.31 | 1181.38 |  | 25.914 | 25.9138 | 6.799 | 90 | 90 | 120 | 3954.042 | COKNAT_clean
COKPEZ_clean |  | 1474.08 | 1618.52 |  |  | 0.1556865 | 0.1906557 | 0.1941847 | 0.1270054 | 0.06345336 | 0.02955309 | 0.1086537 | 1487.95 | 1633.8 |  |  |  | 0.01507375 | 0.01507375 | -1.882969 | 0.1433372 | 0.1762617 | 0.1541624 | 0.1214175 | 0.05798232 | 0.03542689 | 0.08805623 | 1478.28 | 1593.06 |  | 25.873 | 25.873 | 6.87 | 90 | 90 | 119.999 | 3982.771 | COKPEZ_clean
COKPID_clean |  | 1457.02 | 1280.66 |  |  | 0.2227324 | 0.2706219 | 0.2344916 | 0.191647 | 0.0904883 | 0.02792534 | 0.1739056 | 1424.12 | 1251.81 |  |  |  | -4.040229 | -4.040614 | -2.62087 | 0.2964513 | 0.4595357 | 0.2032735 | 0.2172361 | 0.07699047 | 0.05200224 | 0.1103081 | 1425.08 | 1123.18 |  | 26.001 | 26.0011 | 6.861 | 90 | 90 | 119.999 | 4017.022 | COKPID_clean
COKPOJ_clean |  | 1441 | 1227.19 |  |  | 0.1849608 | 0.2793978 | 0.1267299 | 0.1399447 | 0.06617998 | 0.02892169 | 0.1158577 | 1426.74 | 1215.08 |  |  |  | -1.898081 | -1.897308 | -6.277341 | 0.2429894 | 0.3647766 | 0.2140267 | 0.1757097 | 0.08581783 | 0.06281997 | 0.1164816 | 1406.02 | 1080.04 |  | 25.873 | 25.8735 | 6.849 | 90 | 90 | 120.001 | 3970.593 | COKPOJ_clean
COKPUP_clean |  | 1490.96 | 1209.73 |  |  | 0.2474643 | 0.3358438 | 0.3130117 | 0.1813271 | 0.117223 | 0.05523361 | 0.1998755 | 1496.72 | 1214.34 |  |  |  | -0.8881874 | -0.8885743 | 0.09622165 | 0.2855783 | 0.4039381 | 0.3172211 | 0.2082338 | 0.1187564 | 0.0555539 | 0.2030265 | 1486.31 | 1185.75 |  | 25.85 | 25.8502 | 6.807 | 90 | 90 | 120 | 3939.225 | COKPUP_clean
COKQAW_clean |  | 1439.26 | 1100.36 |  |  | 0.1709498 | 0.2216252 | 0.1597894 | 0.1357334 | 0.08615848 | 0.05708176 | 0.1152352 | 1460.9 | 1116.99 |  |  |  | 3.812293 | 3.811907 | -3.746596 | 0.218565 | 0.2803751 | 0.1308468 | 0.1941369 | 0.09652265 | 0.07201036 | 0.1210349 | 1471.44 | 1166.94 |  | 25.898 | 25.8977 | 6.279 | 90 | 90 | 120 | 3647.107 | COKQAW_clean
COKQEA_clean |  | 1463.96 | 1251.78 |  |  | 0.1951574 | 0.2907717 | 0.08196404 | 0.1604275 | 0.05823128 | 0.0346318 | 0.08969726 | 1472.88 | 1259.44 |  |  |  | -2.351697 | -2.352081 | -5.766436 | 0.2631272 | 0.3964255 | 0.1813084 | 0.1995121 | 0.07397208 | 0.06694286 | 0.08334438 | 1429.54 | 1098.32 |  | 25.994 | 25.9936 | 6.813 | 90 | 90 | 120.001 | 3986.614 | COKQEA_clean
COKQIE_clean |  | 1446.58 | 1282.68 |  |  | 0.2474817 | 0.2530744 | 0.2524626 | 0.2431298 | 0.09466128 | 0.04213104 | 0.1647016 | 1434.65 | 1272.08 |  |  |  | -3.539633 | -3.539633 | -4.037771 | 0.2727688 | 0.3174166 | 0.244177 | 0.2516985 | 0.09807044 | 0.06948657 | 0.1361823 | 1429.27 | 1131.58 |  | 26.082 | 26.0823 | 6.878 | 90 | 90 | 120 | 4052.095 | COKQIE_clean
COKQOK_clean |  | 1475.67 | 1203.15 |  |  | 0.2018174 | 0.2753042 | 0.2806653 | 0.1419558 | 0.09439443 | 0.04466429 | 0.1607013 | 1498.83 | 1222.04 |  |  |  | -0.09193804 | -0.09193804 | -1.018619 | 0.2009515 | 0.27151 | 0.2610249 | 0.1466017 | 0.08792261 | 0.04509571 | 0.1450251 | 1485.93 | 1196.98 |  | 25.887 | 25.8869 | 6.821 | 90 | 90 | 119.999 | 3958.629 | COKQOK_clean
COKROL_clean |  | 442.514 | 368.678 |  |  | 0.1084141 | 0.2856632 | 0.01220363 | 0.09228821 | 0.05299556 | 0.0464991 | 0.09035019 | 387.79 | 323.07 |  |  |  | -1.690226 | 0.9530439 | -0.6446309 | 0.1882848 | 0.4656526 | 0.05452864 | 0.1626081 | 0.07561965 | 0.06278793 | 0.1494021 | 347.137 | 283.895 |  | 7.633 | 24.133 | 30.5291 | 90 | 93.5042 | 90 | 5613.165 | COKROL_clean
COKRUR_clean | n= 2016 | 1720.57 | 1942.64 | [9 empty] | NA | NA | manually | 110 |  | -0.5395169 | -8.852534 | 3.282825 | 0.7949112 | 0.8120181 | 0.8993099 | 0.7919314 | 0.09331192 | 0.08796339 | 0.1390251 | NA | NA | [8 empty] | COKRUR_clean
COLPEA_clean |  | 0 | 0 |  |  | 0.240713 | 0.3051848 | 0.3259286 | 0.2208261 | 0.06635835 | 0.04263933 | 0.1701291 | 0 | 0 |  |  |  | -5.734306 | -6.269651 | -3.540595 | 0.4580596 | 0.5410896 | 0.4416556 | 0.4393291 | 0.1022189 | 0.09718201 | 0.1242555 | 0 | 0 |  | 17.554 | 28.815 | 8.42095 | 90 | 108.751 | 90 | 4033.399 | COLPEA_clean
COMDOY_clean |  | 1213.21 | 988.812 |  |  | 0.08831443 | 0.07480893 | 0 | 0.1003023 | 0.06094189 | 0.07094377 | 0.03260323 | 1185.31 | 966.074 |  |  |  | 1.648797 | 0.1455433 | 0.6770475 | 0.07461991 | 0.06577911 | 0.003050761 | 0.08352554 | 0.05407932 | 0.06022868 | 0.03665612 | 1193.63 | 996.875 |  | 6.734 | 11.062 | 11.1809 | 119.649 | 107.526 | 90 | 678.9915 | COMDOY_clean
COMGUH_clean |  | 0 | 0 |  |  | 0.5473289 | 0.7410794 | 1.239202 | 0.3963099 | 0.1953505 | 0.04194109 | 0.4607074 | 0 | 0 |  |  |  | -25.55186 | 5.95272 | -4.599888 | 0.7081568 | 1.085033 | 0.7407416 | 0.5571418 | 0.2110399 | 0.09081799 | 0.4189912 | 0 | 0 |  | 8.649 | 14.7632 | 16.0328 | 104.345 | 97.3497 | 105.906 | 1864.809 | COMGUH_clean
COMNAU_clean | occupancy | 0 | 0 | [9 empty] | NA | NA |  | collapse | [11 empty] | NA | NA | [8 empty] | COMNAU_clean
COMZAH_clean |  | 0 | 0 |  |  | 0.113113 | 0.1535162 | 0.1393275 | 0.1111312 | 0.07153414 | 0.07148704 | 0.07221713 | 0 | 0 |  |  |  | -13.42391 | 8.032057 | -17.44314 | 0.775943 | 0.6232538 | 0.3571872 | 0.7893529 | 0.2008725 | 0.2041289 | 0.1536539 | 0 | 0 |  | 23.267 | 15.235 | 16.835 | 90 | 90 | 90 | 5967.549 | COMZAH_clean
COMZIP_clean | occupancy | 0 | 0 |  |  | 0.5056106 | 0.2829459 | 0.2026567 | 0.5310066 | 0.1941828 | 0.2075716 | 0.08133408 | 0 | 0 |  |  |  | -4.041282 | 10.03056 | -3.326304 | 0.8162128 | 0.6573582 | 0.5251148 | 0.8359259 | 0.1649969 | 0.1665252 | 0.152116 | 0 | 0 |  | 9.622 | 28.628 | 10.48 | 90 | 111.377 | 90 | 2688.2 | COMZIP_clean
COPXOV_clean |  | 245.396 | 195.158 |  |  | 0.1765218 | 0.1936247 | 0.1803004 | 0.1750179 | 0.07264599 | 0.06707743 | 0.1148079 | 0 | 0 |  |  |  | -1.236595 | -4.863971 | 1.597143 | 0.1908849 | 0.167863 | 0.1640805 | 0.1933619 | 0.09473049 | 0.09368075 | 0.1026786 | 0 | 0 |  | 13.4 | 13.6696 | 46.3394 | 97.6629 | 90 | 119.35 | 7311.505 | COPXOV_clean
COQGAS_clean |  | 941.749 | 825.626 |  |  | 0.07017974 | 0.05612726 | 0.03930487 | 0.07230376 | 0.04850278 | 0.05047661 | 0.03304114 | 931.053 | 816.245 |  |  |  | -2.638926 | 2.245519 | -4.078016 | 0.1904085 | 0.2182681 | 0.2250737 | 0.186845 | 0.06542183 | 0.06699943 | 0.05306396 | 930.381 | 795.95 |  | 14.9 | 24.324 | 16.2528 | 90 | 113.232 | 90 | 5412.836 | COQGAS_clean
COQHUN_clean |  | 1263.81 | 1301.98 |  |  | 0.3121527 | 0.3177557 | 0.2633157 | 0.31299 | 0.06454377 | 0.05180529 | 0.1652936 | 1311.67 | 1351.35 |  |  |  | -4.70445 | -31.58388 | 0.828151 | 4.964695 | 5.054823 | 5.842416 | 4.934679 | 0.3798344 | 0.3460632 | 0.6469334 | 0 | 0 |  | 12.399 | 33.418 | 12.9449 | 90 | 98.3104 | 90 | 5307.395 | COQHUN_clean
COQJAV_clean |  | 0 | 0 |  |  | 0.3062428 | 0.3772033 | 0.132852 | 0.3040771 | 0.06478785 | 0.05251973 | 0.1715205 | 0 | 0 |  |  |  | 4.137797 | -8.005674 | -5.94299 | 0.3860911 | 0.3481078 | 0.1135462 | 0.3944142 | 0.1051891 | 0.103816 | 0.1171351 | 0 | 0 |  | 16.929 | 18.469 | 28.3463 | 90 | 100.628 | 90 | 8710.764 | COQJAV_clean
COQJID_clean | occupancy | 873.208 | 684.809 |  |  | 0.8463344 | 0.6415869 | 0.3854428 | 0.8697994 | 0.6237249 | 0.6415824 | 0.4703975 | 0 | 0 |  |  |  | 2.312635 | 7.262547 | -7.321612 | 1.917218 | 1.777998 | 1.609121 | 1.933063 | 0.4153674 | 0.4109907 | 0.4529467 | NA | NA |  | 12.358 | 33.951 | 12.9504 | 90 | 99.8885 | 90 | 5352.832 | COQJID_clean
COQJOJ_clean |  | 1169.89 | 1090.22 |  |  | 0.3359338 | 0.252806 | 0.18886 | 0.3453174 | 0.1366506 | 0.1356464 | 0.1464191 | 1097.71 | 1022.94 |  |  |  | -7.549964 | 10.91396 | -0.2064096 | 5.419467 | 5.919893 | 5.722744 | 5.376755 | 0.2713663 | 0.1929898 | 1.033756 | 1016.6 | 936.305 |  | 12.359 | 33.229 | 12.8868 | 90 | 96.4202 | 90 | 5259.125 | COQJOJ_clean
COQJUP_clean | occupancy | 1095.72 | 986.408 |  |  | 0.6037378 | 0.5544034 | 0.1788734 | 0.616684 | 0.3674809 | 0.3852195 | 0.18566 | 1072.21 | 965.259 |  |  |  | 3.32011 | 34.26212 | 4.85495 | 4.721831 | 4.893807 | 4.559185 | 4.713847 | 0.5382658 | 0.4909811 | 1.022934 | NA | NA |  | 12.352 | 33.725 | 13.0301 | 90 | 96.6281 | 90 | 5391.685 | COQJUP_clean
COQLAX_clean | n= 2520 | 0 | 0 | [9 empty] | NA | NA | [13 empty] | NA | NA | [8 empty] | COQLAX_clean
COQNIF_clean |  | 1584.86 | 1189.83 |  |  | 0.2138367 | 0.2288603 | 0.1939833 | 0.1735959 | 0.04718933 | 0.03198548 | 0.06239318 | 1647.15 | 1236.55 |  |  |  | -1.003452 | -1.008159 | -5.457221 | 0.1836083 | 0.188785 | 0.2268858 | 0.1196237 | 0.0690046 | 0.06774467 | 0.07026453 | 1430.29 | 994.883 |  | 12.746 | 12.7457 | 9.14 | 90 | 90 | 120.001 | 1285.908 | COQNIF_clean
COQTEJ_clean |  | 2296.33 | 3290.76 |  |  | 0.6255718 | 0.6231356 | 0.9354139 | 0.6125241 | 0.07546004 | 0.03878775 | 0.2721569 | 2163.72 | 3100.74 |  |  |  | 0.4632906 | -10.46622 | -50.19884 | 6.633491 | 6.815356 | 6.941283 | 6.588481 | 0.4576908 | 0.344016 | 1.067401 | 0 | 0 |  | 34.341 | 10.045 | 17.7379 | 90 | 96.2335 | 90 | 6082.607 | COQTEJ_clean
CORZIU_clean |  | 2065.75 | 2870.61 |  |  | 0.5690388 | 0.7009528 | 0.6279903 | 0.554367 | 0.1122257 | 0.06249358 | 0.4230514 | 1980.32 | 2751.9 |  |  |  | -6.945018 | -6.87695 | -62.81745 | 3.663495 | 3.823741 | 3.512784 | 3.655778 | 1.066038 | 0.9937886 | 1.517598 | 449.376 | 199.669 |  | 24.681 | 24.681 | 10.819 | 90 | 90 | 90 | 6590.413 | CORZIU_clean
COSMII_clean |  | 2226.6 | 2518.85 |  |  | 1.907841 | 2.046438 | 1.976143 | 1.892137 | 0.1067651 | 0.0531815 | 0.4416625 | 1548.54 | 1751.78 |  |  |  | 13.14975 | -40.02327 | -36.23973 | 4.777747 | 4.863228 | 4.956688 | 4.761842 | 0.813874 | 0.6386019 | 1.909325 | 0 | 0 |  | 14.123 | 18.7388 | 18.7391 | 66.0878 | 75.4491 | 104.548 | 4023.806 | COSMII_clean
COSWEO_clean |  | 0 | 0 |  |  | 1.141317 | 1.308064 | 1.369813 | 0.9876947 | 0.3213519 | 0.2493062 | 0.4024034 | 471.022 | 222.02 |  | collapse | [14 empty] | 20.812 | 6.649 | 20.865 | 90 | 90 | 90 | 2887.278 | COSWEO_clean
COTVIS_clean |  | 0 | 0 |  |  | 1.220177 | 1.245052 | 1.1066 | 1.217544 | 0.1298822 | 0.06401045 | 0.3258508 | 898.363 | 702.857 |  |  |  | -3.945133 | -30.10058 | -10.3897 | 2.068463 | 2.219546 | 2.093702 | 2.021384 | 0.3061903 | 0.2578114 | 0.4501174 | 0 | 0 |  | 14.595 | 16.733 | 19.5708 | 90 | 107.343 | 90 | 4562.254 | COTVIS_clean
COTVOY_clean |  | 1058.55 | 810.942 |  |  | 1.277676 | 1.334747 | 1.191336 | 1.263792 | 0.1116924 | 0.05729322 | 0.2764012 | 0 | 0 |  |  |  | -2.640801 | -58.56807 | 12.89225 | 2.21769 | 2.329915 | 1.93502 | 2.195896 | 0.4428765 | 0.287854 | 0.91225 | 0 | 0 |  | 14.439 | 16.413 | 19.3314 | 90 | 107.605 | 90 | 4366.728 | COTVOY_clean
COTVUE_clean |  | 1119.7 | 844.765 |  |  | 0.7432025 | 0.7813126 | 0.7220561 | 0.7321503 | 0.1045037 | 0.05789858 | 0.2456135 | 0 | 0 |  |  |  | -1.14279 | -53.47978 | 11.43236 | 2.388544 | 2.671859 | 2.491818 | 2.293674 | 0.3100926 | 0.1776554 | 0.711083 | 0 | 0 |  | 14.482 | 16.714 | 19.2135 | 90 | 108.04 | 90 | 4422.045 | COTVUE_clean
COTXEQ_clean |  | 736.674 | 681.316 |  |  | 0.08877464 |  | 0.02274869 | 0.08946241 | 0.0565417 | 0.05909882 | 0.01221838 | 621.265 | 574.562 |  |  |  | 5.091262 | -11.60818 | -21.92801 | 2.205053 |  | 1.080164 | 2.21677 | 0.2416643 | 0.1517728 | 1.799783 | 0 | 0 |  | 15.866 | 15.866 | 21.799 | 90 | 90 | 90 | 5487.461 | COTXEQ_clean
COTXIU_clean |  | 719.372 | 663.976 |  |  | 0.1232864 |  | 0.02931438 | 0.1242653 | 0.05962557 | 0.06157772 | 0.0257883 | 610.823 | 563.777 |  |  |  | 3.839404 | 3.695993 | -26.20976 | 1.693577 |  | 0.3782406 | 1.707278 | 0.177637 | 0.1074849 | 1.393606 | 0 | 0 |  | 15.898 | 15.898 | 21.668 | 90 | 90 | 90 | 5476.509 | COTXIU_clean
COTXOA_clean |  | 701.274 | 646.609 |  |  | 0.1270747 |  | 0.02455164 | 0.1281427 | 0.06660285 | 0.06869054 | 0.02972034 | 617.211 | 569.074 |  |  |  | 3.837015 | 3.847073 | -26.15781 | 1.682157 |  | 0.3327851 | 1.696213 | 0.1907488 | 0.1229005 | 1.389403 | 0 | 0 |  | 15.908 | 15.908 | 21.618 | 90 | 90 | 90 | 5470.748 | COTXOA_clean
COTYIV_clean | n= 1232 | 1780.03 | 1838.39 | [9 empty] | NA | NA |  |  |  | 4.035229 | -2.476031 | -0.6369133 | 0.2538216 |  | 0.356845 | 0.2466672 | 0.04312404 | 0.03417052 | 0.0793858 | NA | NA | [8 empty] | COTYIV_clean
COVJAA_clean |  | 0 | 0 |  |  | 0.2956171 | 0.281895 | 0.1162295 | 0.3054662 | 0.08514235 | 0.06543887 | 0.1747036 | 0 | 0 |  |  |  | -3.850684 | -3.846078 | 3.018115 | 0.4283772 | 0.4027961 | 0.1540977 | 0.4438745 | 0.09395371 | 0.07604456 | 0.1753589 | 0 | 0 |  | 15.197 | 15.197 | 22.153 | 90 | 90 | 90 | 5116.209 | COVJAA_clean
COVPAG_clean |  | 431.733 | 321.488 |  |  | 0.3800008 | 0.4164164 | 0.362672 | 0.3692697 | 0.09842976 | 0.05491872 | 0.1757827 | 692.393 | 515.587 |  |  |  | -1.974803 | -5.389011 | -1.012543 | 1.738145 | 1.977927 | 1.815424 | 1.643563 | 0.5010754 | 0.2022623 | 1.032299 | 0 | 0 |  | 19.764 | 19.948 | 12.039 | 90 | 90 | 90 | 4746.403 | COVPAG_clean
COVYIX_clean |  | 0 | 0 |  |  | 0.3167134 | 0.3086624 | 0.1739544 | 0.3306099 | 0.06029164 | 0.04784976 | 0.08996073 | 0 | 0 |  |  |  | 0.144988 | -0.4800044 | -3.328495 | 0.4025297 | 0.3765836 | 0.2774131 | 0.4174074 | 0.08306672 | 0.06768446 | 0.1197475 | 0 | 0 |  | 10.553 | 10.8746 | 15.3641 | 76.5447 | 82.1027 | 79.927 | 1679.719 | COVYIX_clean
COWBEX_clean |  | 401.296 | 233.585 |  |  | 0.2776851 | 0.3032964 | 0.4625406 | 0.2664184 | 0.06167359 | 0.04198352 | 0.1617648 | 444.299 | 258.607 |  |  |  | -13.8795 | 4.123334 | -2.558304 | 0.7925428 | 0.7657724 | 0.9562635 | 0.7903216 | 0.1602749 | 0.1497171 | 0.2139441 | 0 | 0 |  | 16.012 | 7.55 | 27.8153 | 90 | 99.7322 | 90 | 3314.216 | COWBEX_clean
COWDEZ_clean | occupancy | 1012.11 | 244.64 | [9 empty] | NA | NA | manually | 58 |  | -25.96687 | -6.085502 | -26.62154 | 7.759868 | 7.644542 | 7.737394 | 7.833987 | 1.290768 | 1.00897 | 1.60153 | NA | NA | [8 empty] | COWDEZ_clean
COWMAD_clean |  | 1847.49 | 1510.71 |  |  | 0.7811633 | 0.8672452 | 1.069096 | 0.736473 | 0.1249162 | 0.0557203 | 0.2830781 | 1808.57 | 1478.79 |  |  |  | -1.15958 | -2.020333 | -3.520526 | 0.3263045 | 0.4746395 | 0.6502973 | 0.2588599 | 0.1298723 | 0.08503462 | 0.2323583 | 1739.02 | 1321.38 |  | 9.598 | 13.879 | 15.3438 | 90 | 93.4524 | 90 | 2040.248 | COWMAD_clean
COWMEH_clean |  | 1852.91 | 1535.84 |  |  | 0.7798536 | 0.8826044 | 1.07764 | 0.7290596 | 0.1263082 | 0.05463042 | 0.2901432 | 1834.29 | 1520.45 |  |  |  | -1.407858 | -1.972965 | -3.769316 | 0.2941883 | 0.4543193 | 0.6156658 | 0.2229515 | 0.13262 | 0.08551757 | 0.2402826 | 1757.22 | 1346.84 |  | 9.621 | 13.908 | 15.3374 | 90 | 93.4239 | 90 | 2048.617 | COWMEH_clean
COWMIL_clean |  | 1855.2 | 1498.29 |  |  | 0.7753416 | 0.8663545 | 1.049586 | 0.7297681 | 0.1259795 | 0.05804004 | 0.2812697 | 1819.21 | 1469.35 |  |  |  | -0.9011239 | -1.678752 | -3.389554 | 0.2895463 | 0.4476242 | 0.592456 | 0.2200253 | 0.128091 | 0.08257772 | 0.2321214 | 1713.72 | 1296.12 |  | 9.574 | 13.832 | 15.3446 | 90 | 93.4373 | 90 | 2028.392 | COWMIL_clean
COWMOR_clean |  | 1855.71 | 1488.23 |  |  | 0.7644741 | 0.8614391 | 1.048993 | 0.7163459 | 0.1239513 | 0.05765193 | 0.2754928 | 1824.3 | 1462.98 |  |  |  | -0.8725204 | -1.556858 | -3.502614 | 0.2826234 | 0.4522051 | 0.5914234 | 0.2089407 | 0.1230375 | 0.07848738 | 0.2248665 | 1733.01 | 1302.01 |  | 9.563 | 13.874 | 15.2997 | 90 | 93.3836 | 90 | 2026.381 | COWMOR_clean
COWMUX_clean |  | 1860.24 | 1476.51 |  |  | 0.7616511 | 0.8548482 | 1.034609 | 0.7154211 | 0.1195905 | 0.05438495 | 0.2686316 | 1819.57 | 1444.32 |  |  |  | -0.7112019 | -1.350071 | -3.258319 | 0.2821711 | 0.4508475 | 0.5867192 | 0.2090263 | 0.1202963 | 0.07764448 | 0.2177861 | 1763.3 | 1319.25 |  | 9.543 | 13.822 | 15.2997 | 90 | 93.3874 | 90 | 2014.556 | COWMUX_clean
COWRAJ_clean |  | 0 | 0 |  |  | 0.1742155 | 0.2501306 | 0.2817215 | 0.1577688 | 0.06096143 | 0.05005875 | 0.1310501 | 0 | 0 |  |  |  | -16.82242 | -2.165389 | -1.67982 | 1.731033 | 1.855557 | 1.750971 | 1.710311 | 0.2486437 | 0.2555964 | 0.2039478 | 0 | 0 |  | 16.703 | 20.02 | 17.4601 | 90 | 100.424 | 90 | 5742.193 | COWRAJ_clean
COWREN_clean |  | 0 | 0 |  |  | 0.2183701 | 0.2566882 | 0.2379551 | 0.211968 | 0.06356387 | 0.05339866 | 0.1279435 | 0 | 0 |  |  |  | 4.798453 | 17.83811 | -6.31207 | 3.595995 | 3.196434 | 3.097084 | 3.673668 | 0.3010006 | 0.2919265 | 0.3584695 | 1179.23 | 1041.53 |  | 16.703 | 20.02 | 17.4601 | 90 | 100.424 | 90 | 5742.193 | COWREN_clean
COWRIR_clean |  | 0 | 0 |  |  | 0.1967915 | 0.276621 | 0.3234768 | 0.1789513 | 0.06017888 | 0.04992243 | 0.1261132 | 0 | 0 |  |  |  | -17.12356 | -2.252304 | -1.369973 | 1.616739 | 1.746325 | 1.636656 | 1.595209 | 0.245588 | 0.2524311 | 0.2015966 | 0 | 0 |  | 16.703 | 20.02 | 17.4601 | 90 | 100.424 | 90 | 5742.193 | COWRIR_clean
COWROX_clean |  | 0 | 0 |  |  | 0.2044889 | 0.2602856 | 0.3226921 | 0.1908332 | 0.08600073 | 0.0640728 | 0.2093453 | 0 | 0 |  |  |  | -16.89008 | -2.352207 | -1.844767 | 1.696815 | 1.77703 | 1.71092 | 1.683416 | 0.2587731 | 0.2738303 | 0.1740766 | 0 | 0 |  | 16.703 | 20.02 | 17.4601 | 90 | 100.424 | 90 | 5742.193 | COWROX_clean
COWXOC_clean |  | 0 | 0 |  |  | 0.307225 | 0.3489735 | 0.2071221 | 0.3061026 | 0.08913505 | 0.08925739 | 0.08825981 | 0 | 0 |  |  |  | -1.116399 | -1.115769 | -0.9162512 | 0.308316 | 0.3334651 | 0.1970704 | 0.3088824 | 0.09427853 | 0.09652949 | 0.07817554 | 0 | 0 |  | 15.864 | 15.8636 | 20.0595 | 84.2264 | 84.2262 | 71.3994 | 4747.633 | COWXOC_clean
COXCUP_clean |  | 0 | 0 |  |  | 0.223601 |  | 0.2971858 | 0.2165929 | 0.04966332 | 0.04678538 | 0.06021573 | 0 | 0 |  |  |  | 1.829892 | -7.59387 | -0.6012397 | 0.4314795 |  | 0.3449762 | 0.4397179 | 0.06758529 | 0.06367466 | 0.0819243 | 0 | 0 |  | 26.209 | 11.628 | 16.1165 | 90 | 122.49 | 90 | 4142.893 | COXCUP_clean
COXDIE_clean |  | 902.439 | 542.017 |  |  | 0.2046205 |  | 0.4137623 | 0.1851655 | 0.08462808 | 0.08878832 | 0.06729374 | 890.783 | 535.029 |  |  |  | 6.775302 | -15.97575 | -13.41679 | 1.53774 |  | 1.179936 | 1.571024 | 0.209099 | 0.205859 | 0.2225992 | 0 | 0 |  | 24.148 | 15.173 | 15.4972 | 90 | 118.978 | 90 | 4967.267 | COXDIE_clean
COXHED_clean |  | 2286.77 | 3325.73 |  |  | 0.05278902 | 0.07753346 | 0 | 0.02089646 | 0.03075291 | 0.008941004 | 0.0580178 | 2257.45 | 3283.15 |  |  |  | -7.986073 | -7.986073 | -7.986073 | 0.1075136 | 0.1500711 | 1.332268e-15 | 0.05823639 | 0.07896576 | 0.1150958 | 0.03380325 | 2320.18 | 2628.73 |  | 15.452 | 15.452 | 15.452 | 90 | 90 | 90 | 3689.386 | COXHED_clean
COXHIH_clean |  | 2264.3 | 3207.5 |  |  | 0.07932464 | 0.05401982 | 0.0006239439 | 0.1561678 | 0.06160049 | 0.09964495 | 0.01404491 | 2235.23 | 3166.01 |  |  |  | -12.6632 | -12.6632 | -12.6632 | 1.318145 | 1.263823 | 0.9345733 | 1.554647 | 0.4761697 | 0.5393354 | 0.3972126 | 1865 | 1759.96 |  | 15.31 | 15.31 | 15.31 | 90 | 90 | 90 | 3588.604291 | COXHIH_clean
COXHON_clean |  | 2281.03 | 3460.67 |  |  | 0.2566004 | 0.09183284 | 0.0003626262 | 0.671548 | 0.1857705 | 0.3324598 | 0.002408894 | 2280.87 | 3460.22 |  |  |  | -6.911198 | -5.6524 | -6.998454 | 0.5279133 | 0.3808002 | 0.2485898 | 0.9152473 | 0.2420575 | 0.3609153 | 0.09348521 | 2215.15 | 2745.03 |  | 15.586 | 15.586 | 15.586 | 90 | 90 | 90 | 3786.204 | COXHON_clean
COXQUB_clean |  | 0 | 0 |  |  | 0.3883698 | 0.8764461 | 0.6722354 | 0.3215228 | 0.08134381 | 0.05205021 | 0.244086 | 0 | 0 |  |  |  | -9.69176 | -2.018425 | -13.3477 | 0.5000544 | 0.8706151 | 0.6814806 | 0.4508176 | 0.1191937 | 0.1288309 | 0.06565355 | 0 | 0 |  | 9.755 | 13.2431 | 13.5961 | 118.304 | 90 | 111.613 | 1404.609 | COXQUB_clean
COXXIX_clean |  | 538.634 | 373.016 |  |  | 0.5100979 |  | 0.4589501 | 0.5196881 | 0.1370876 | 0.01138285 | 0.19994 | 940.417 | 651.272 |  |  |  | -4.153473 | -6.00334 | -8.338129 | 0.3231887 |  | 0.1750176 | 0.3509708 | 0.1582912 | 0.08098356 | 0.196945 | 446.22 | 255.127 |  | 7.333 | 14.372 | 18.0701 | 90 | 90.8688 | 90 | 1904.187 | COXXIX_clean
COYCEZ_clean |  | 1350.98 | 1159.76 |  |  | 0.5596076 |  | 0.4943666 | 0.5642677 | 0.07435784 | 0.05715709 | 0.1264379 | 1337.23 | 1147.99 |  |  |  | -4.157883 | 3.092731 | 2.566132 | 0.5743531 |  | 0.577911 | 0.574099 | 0.08321046 | 0.07211428 | 0.1168072 | 1390.79 | 1212.58 |  | 10 | 17.6643 | 27.294 | 90 | 90 | 100.51 | 4740.408 | COYCEZ_clean
COYCID_clean |  | 1702.98 | 1828.95 |  |  | 1.551526 |  | 1.382104 | 1.564814 | 0.08883046 | 0.07212523 | 0.1345378 | 1663.3 | 1786.32 |  |  |  | -1.45286 | 1.35863 | 7.938822 | 0.2856925 |  | 0.4239253 | 0.2748507 | 0.08748141 | 0.0757867 | 0.1194794 | 1667.22 | 1927.04 |  | 17.104 | 18.3055 | 20.2357 | 75.3044 | 86.8811 | 67.4093 | 5651.684 | COYCID_clean
COYTEQ_clean |  | 0 | 0 |  |  | 0.2696109 | 0.3145755 | 0.4090001 | 0.2518206 | 0.07811385 | 0.04150523 | 0.1736146 | 0 | 0 |  |  |  | 3.058581 | 1.431172 | -7.42502 | 0.9356211 | 0.954748 | 0.9633378 | 0.9294263 | 0.1600394 | 0.06246217 | 0.4145886 | 592.59 | 328.845 |  | 12.12 | 12.3608 | 12.807 | 90 | 90 | 114.975 | 1739.244 | COYTEQ_clean
COYTIU_clean |  | 0 | 0 |  |  | 0.2064884 | 0.2843205 | 0.2915438 | 0.1824864 | 0.05712159 | 0.02759289 | 0.1367207 | 0 | 0 |  |  |  | 1.600462 | -0.2695505 | -1.571541 | 0.2549791 | 0.3180337 | 0.3336311 | 0.2351104 | 0.064265 | 0.03589387 | 0.1407437 | 0 | 0 |  | 12.134 | 12.3907 | 12.72 | 90 | 90 | 114.778 | 1736.374 | COYTIU_clean
COYTOA_clean |  | 0 | 0 |  |  | 0.3031029 | 0.3402664 | 0.3799868 | 0.292157 | 0.05263701 | 0.0376911 | 0.09533962 | 0 | 0 |  |  |  | 1.834262 | 0.617997 | -1.58772 | 0.2427164 | 0.2885365 | 0.3327307 | 0.22942 | 0.05590877 | 0.04234187 | 0.09467134 | 0 | 0 |  | 12.065 | 12.3791 | 12.515 | 90 | 90 | 115.068 | 1693.099 | COYTOA_clean
COYTUG01_clean |  | 0 | 0 |  |  | 0.342876 | 0.3264188 | 0.3121377 | 0.3499401 | 0.0570108 | 0.03901351 | 0.1030627 | 0 | 0 |  |  |  | -3.787304 | 10.79785 | -7.255145 | 0.6282522 | 0.5998262 | 0.8045105 | 0.6261191 | 0.09317758 | 0.07997378 | 0.1269638 | 0 | 0 |  | 12.13 | 12.7016 | 21.8189 | 82.7494 | 74.6739 | 61.4777 | 2848.608 | COYTUG01_clean
COYTUG_clean |  | 0 | 0 |  |  | 0.3413887 | 0.3287189 | 0.3121455 | 0.3471756 | 0.05888189 | 0.03719296 | 0.1112968 | 0 | 0 |  |  |  | -7.448475 | 10.57819 | -6.959989 | 0.8033277 | 0.8038047 | 0.8337495 | 0.8012773 | 0.1067994 | 0.08903208 | 0.1497371 | 0 | 0 |  | 12.13 | 12.7016 | 21.8189 | 82.7494 | 74.6739 | 61.4777 | 2848.608 | COYTUG_clean
COYVAO01_clean |  | 0 | 0 |  |  | 0.2937561 | 0.3154977 | 0.3107353 | 0.2849459 | 0.04788865 | 0.03506111 | 0.07725697 | 0 | 0 |  |  |  | -3.933072 | 14.72024 | -7.968195 | 0.7433833 | 0.6563314 | 0.9183723 | 0.7629831 | 0.1137719 | 0.09735879 | 0.1513492 | 0 | 0 |  | 12.102 | 12.6799 | 21.6953 | 82.7594 | 74.6858 | 61.4966 | 2821.771 | COYVAO01_clean
COYVAO_clean |  | 0 | 0 |  |  | 0.2933322 | 0.3141349 | 0.3111602 | 0.2848004 | 0.04799184 | 0.03523291 | 0.07882592 | 0 | 0 |  |  |  | -3.328238 | 11.18252 | -7.159714 | 0.5895918 | 0.5400387 | 0.8200948 | 0.592304 | 0.1007561 | 0.08364992 | 0.1420961 | 0 | 0 |  | 12.102 | 12.6799 | 21.6953 | 82.7594 | 74.6858 | 61.4966 | 2821.771 | COYVAO_clean
COYVES01_clean |  | 0 | 0 |  |  | 0.3542095 | 0.347623 | 0.305719 | 0.3592984 | 0.05581961 | 0.03584014 | 0.1069435 | 0 | 0 |  |  |  | -4.215735 | 14.08977 | -7.732752 | 0.7822945 | 0.7187283 | 0.9245592 | 0.7932673 | 0.1015844 | 0.09318738 | 0.1230707 | 0 | 0 |  | 12.126 | 12.6786 | 21.5677 | 82.7586 | 74.7169 | 61.4317 | 2809.136 | COYVES01_clean
COYVES_clean |  | 0 | 0 |  |  | 0.3535212 | 0.3514358 | 0.3056397 | 0.3571655 | 0.05549918 | 0.03576233 | 0.1060023 | 0 | 0 |  |  |  | -3.343229 | 11.9476 | -7.038205 | 0.6575874 | 0.6274855 | 0.8370596 | 0.6557773 | 0.08969804 | 0.07972134 | 0.1152267 | 0 | 0 |  | 12.126 | 12.6786 | 21.5677 | 82.7586 | 74.7169 | 61.4317 | 2809.136 | COYVES_clean
COZMUA_clean |  | 2098.61 | 3293.84 |  |  | 0.3101314 | 0.3316687 | 0.6224968 | 0.2931733 | 0.08811415 | 0.06036981 | 0.2434825 | 2100.1 | 3296.08 |  |  |  | -3.364411 | -5.708243 | -2.89666 | 0.3174247 | 0.3193505 | 0.552675 | 0.3070862 | 0.1235147 | 0.105243 | 0.2258364 | 1956.03 | 2715.66 |  | 15.509 | 17.825 | 24.221 | 90 | 90 | 90 | 6695.845 | COZMUA_clean
CSCNCA01_clean |  | 0 | 0 |  |  | 0.01600452 |  | 0 | 0.01867194 | 0.0153468 | 0.00869652 | 0.01867194 | 0 | 0 |  |  |  | -24.20346 | -19.07968 | -18.79506 | 1.603118 |  | 1.634439 | 1.597898 | 0.4552847 | 0.4452281 | 0.460313 | 0 | 0 |  | 12.789 | 12.789 | 12.789 | 90 | 90 | 90 | 2091.75 | CSCNCA01_clean
CSMNOX_clean | metalvsorganic | 0 | 0 |  |  | 1.073616 | 1.059335 | 1.268752 | 0.9768469 | 0.3446579 | 0.1630975 | 0.4297643 | 0 | 0 |  |  |  | -31.67101 | -26.88922 | 3.344246 | 1.165081 | 1.167886 | 1.217587 | 1.123529 | 0.3208472 | 0.3074231 | 0.3271397 | 0 | 0 |  | 7.289 | 10.5249 | 5.98659 | 92.1568 | 102.738 | 92.8374 | 446.8588 | CSMNOX_clean
CUBHOY_clean |  | 1208.59 | 841.46 |  |  | 0.3864606 | 0.5477019 | 0.5459186 | 0.3425938 | 0.08664996 | 0.04990563 | 0.2053624 | 1310.98 | 912.732 |  |  |  | 10.8649 | -38.26002 | 1.392814 | 1.777821 | 2.234329 | 1.920806 | 1.67232 | 0.4927533 | 0.4160296 | 0.7406298 | 0 | 0 |  | 23.286 | 17.258 | 18.2217 | 90 | 126.662 | 90 | 5874.104 | CUBHOY_clean
CUBKUF_clean |  | 0 | 0 |  |  | 1.002185 |  | 0.5205569 | 1.016634 | 0.08027614 | 0.05808699 | 0.2258925 | 0 | 0 |  |  |  | -3.862046 | -16.45459 | -4.818789 | 7.687294 |  | 7.792014 | 7.684153 | 0.3502559 | 0.3092324 | 0.6194732 | 0 | 0 |  | 12.488 | 13.1945 | 19.756 | 78.9601 | 84.554 | 63.87 | 2868.266 | CUBKUF_clean
CUCKIV_charged |  | 463.15 | 350.313 |  |  | 0.3060204 | 0.4539379 | 0.1127854 | 0.2721308 | 0.08261133 | 0.03765773 | 0.2274618 | 1033.87 | 781.987 |  |  |  | -0.552017 | -0.4347212 | -0.4680556 | 0.3197924 | 0.5153425 | 0.03904914 | 0.2767136 | 0.1020191 | 0.0545119 | 0.2550979 | 1255.64 | 948.39 |  | 10.833 | 14.17 | 14.4 | 100.519 | 90 | 90 | 2173.304 | CUCKIV_charged
CUCSAU_clean |  | 968.591 | 1152.64 |  |  | 0.1971191 |  | 0.1224318 | 0.2005451 | 0.06745969 | 0.07226324 | 0.0465162 | 864.736 | 1029.04 |  |  |  | -2.82555 | -5.524931 | -4.748134 | 0.4056893 |  | 0.2664741 | 0.4120753 | 0.1257403 | 0.1281284 | 0.115328 | 0 | 0 |  | 11.205 | 16.726 | 17.1514 | 64.593 | 80.096 | 85.2261 | 2860.106 | CUCSAU_clean
CUCTAX_clean |  | 198.577 | 146.619 |  |  | 0.09459198 | 0.1010555 | 0.146298 | 0.09286074 | 0.06155428 | 0.05904963 | 0.08722692 | 185.978 | 137.313 |  |  |  | 7.094297 | -9.790331 | -4.348429 | 0.5194033 | 0.5598744 | 0.5474942 | 0.5164828 | 0.1055836 | 0.1048641 | 0.1129584 | 240.374 | 161.939 |  | 28.654 | 15.033 | 16.5898 | 90 | 119.905 | 90 | 6194.662 | CUCTAX_clean
CUFDUD_clean |  | 2356.46 | 2520.45 |  |  | 0.3074 | 0.3675557 | 0.3423672 | 0.2751366 | 0.1075183 | 0.04088931 | 0.2407764 | 2339.88 | 2502.73 |  |  |  | -4.718771 | -4.724604 | 10.52557 | 0.5790679 | 0.7363955 | 0.7351168 | 0.490651 | 0.1334459 | 0.0714161 | 0.2575056 | 2289.27 | 2456.73 |  | 29.145 | 29.1458 | 16.991 | 90 | 90 | 120 | 12499.41 | CUFDUD_clean
CUFFAL_clean |  | 2375.47 | 2598.74 |  |  | 0.2755582 | 0.3447751 | 0.3235418 | 0.2379507 | 0.1095841 | 0.04403078 | 0.2406906 | 2366.11 | 2588.5 |  |  |  | -4.799863 | -4.797805 | 8.245523 | 0.4864236 | 0.6449537 | 0.6458158 | 0.3971966 | 0.131015 | 0.06485807 | 0.2633288 | 2309.8 | 2479.01 |  | 29.155 | 29.1548 | 17.367 | 90 | 90 | 119.999 | 12784.48 | CUFFAL_clean
CUFFEP_clean |  | 2404.98 | 2673.01 |  |  | 0.5188917 | 0.5703078 | 0.1781163 | 0.5130123 | 0.1267033 | 0.03157764 | 0.2852459 | 2348.63 | 2610.42 |  |  |  | 1.191855 | 1.191366 | 1.191366 | 0.4972814 | 0.5949496 | 0.2372411 | 0.4538393 | 0.1365686 | 0.0416154 | 0.294824 | 2435.53 | 2804.87 |  | 20.464 | 20.464 | 20.464 | 90 | 90 | 90 | 8569.818 | CUFFEP_clean
CUFGIV_clean |  | 2398.01 | 2580.46 |  |  | 0.2464873 | 0.3060793 | 0.2825263 | 0.2333676 | 0.06490713 | 0.04799649 | 0.1417737 | 2388.15 | 2569.85 |  |  |  | -1.595953 | -8.899096 | 5.018713 | 0.8054749 | 0.7354311 | 0.4355925 | 0.831813 | 0.1091455 | 0.0975091 | 0.1620381 | 2105.86 | 2132.12 |  | 36.768 | 21.228 | 19.238 | 90 | 90 | 90 | 15015.47 | CUFGIV_clean
CUFGOB_clean |  | 0 | 0 |  |  | 0.698465 | 0.9674528 | 0.9425927 | 0.6176118 | 0.1394035 | 0.04230174 | 0.4246401 | 175.721 | 85.9422 |  |  |  | -2.903862 | -13.33213 | -4.560912 | 0.8946023 | 0.8004876 | 0.5712881 | 0.9411914 | 0.2665086 | 0.2260948 | 0.3852242 | 0 | 0 |  | 12.525 | 32.218 | 7.60979 | 90 | 98.8595 | 90 | 3034.144 | CUFGOB_clean
CUFGUH_clean |  | 0 | 0 |  |  | 0.9055734 | 1.178993 | 1.021209 | 0.8335815 | 0.1559454 | 0.04420601 | 0.48418 | 224.844 | 109.127 |  |  |  | -2.918769 | -13.27592 | -4.270343 | 0.8977202 | 0.8124137 | 0.5701267 | 0.9426058 | 0.2669767 | 0.2253857 | 0.3891502 | 0 | 0 |  | 12.509 | 32.165 | 7.6021 | 90 | 98.8304 | 90 | 3022.465 | CUFGUH_clean
CUFJUK_clean |  | 0 | 0 |  |  | 0.3429643 | 0.3659616 | 0.1679144 | 0.351646 | 0.08978275 | 0.05597334 | 0.188957 | 0 | 0 |  |  |  | -1.271308 | -15.18103 | 2.377413 | 0.4734471 | 0.5871003 | 0.2893149 | 0.4562666 | 0.1515823 | 0.1403519 | 0.1845251 | 0 | 0 |  | 10.847 | 6.339 | 16.8843 | 90 | 105.591 | 90 | 1118.232 | CUFJUK_clean
CUFQUR_clean | Z>86 | 701.454 | 341.275 | [9 empty] | NA | NA | [13 empty] | NA | NA | [8 empty] | CUFQUR_clean
CUGFAN01_clean |  | 0 | 0 |  |  | 0.09943723 | 0.0551275 | 0.09836015 | 0.1021879 | 0.05503326 | 0.05545873 | 0.05356537 | 0 | 0 |  |  |  | -9.47185 | 0.3192346 | -15.45179 | 0.6742435 | 0.6406139 | 0.6013727 | 0.6806981 | 0.1529651 | 0.1498623 | 0.1636698 | 0 | 0 |  | 8.865 | 10.5561 | 10.6308 | 99.9879 | 110.236 | 97.8185 | 898.3541 | CUGFAN01_clean
CUGFAN_clean |  | 0 | 0 |  |  | 0.0990855 | 0.06507542 | 0.08474478 | 0.1020159 | 0.05362103 | 0.05578624 | 0.04593454 | 0 | 0 |  |  |  | -8.808753 | -0.7283874 | -17.85902 | 0.7048526 | 0.6707805 | 0.6039476 | 0.713033 | 0.1671843 | 0.163066 | 0.1818045 | 0 | 0 |  | 8.802 | 10.6671 | 10.942 | 103.157 | 108.191 | 97.4115 | 927.9078 | CUGFAN_clean
CUGFOB_clean |  | 0 | 0 |  |  | 0.1297907 | 0.04379597 | 0.1219181 | 0.1354796 | 0.05288922 | 0.0574462 | 0.03671195 | 0 | 0 |  |  |  | -2.371065 | -2.554918 | -1.6175 | 0.1209313 | 0.07840953 | 0.0851356 | 0.1256778 | 0.07608494 | 0.08359377 | 0.04942861 | 0 | 0 |  | 9.016 | 10.7478 | 10.8068 | 97.5682 | 97.7055 | 110.102 | 956.5793 | CUGFOB_clean
CUGFUH_clean |  | 0 | 0 |  |  | 0.5016109 | 0.2781313 | 0.3283998 | 0.5256528 | 0.06689697 | 0.05523285 | 0.1071382 | 0 | 0 |  |  |  | -8.064355 | -7.404791 | -3.154595 | 0.3723259 | 0.2773075 | 0.2383552 | 0.3862041 | 0.1209557 | 0.1193266 | 0.1265763 | 0 | 0 |  | 8.997 | 10.5169 | 10.6862 | 98.0091 | 97.4361 | 111.111 | 916.2466 | CUGFUH_clean
CUGLIB_clean | occupancy | 627.17 | 261.056 |  |  | 1.719602 |  | 0.4833416 | 1.843229 | 0.7118697 | 0.7909013 | 0.1849923 | 0 | 0 | [13 empty] | NA | NA |  | 28.503 | 28.503 | 3.538 | 90 | 90 | 90 | 2874.346 | CUGLIB_clean
CUGLTM01_clean |  | 0 | 0 |  |  | 0.5418547 | 0.4503012 | 0.5974867 | 0.5574996 | 0.09057258 | 0.06102057 | 0.185139 | 0 | 0 |  |  |  | -3.726386 | -2.27941 | -8.75483 | 0.3477206 | 0.3310194 | 0.27151 | 0.356743 | 0.1328127 | 0.1210428 | 0.1704763 | 0 | 0 |  | 7.226 | 10.305 | 11.05 | 90 | 90 | 90 | 822.8264265 | CUGLTM01_clean
CUGLTM02_clean |  | 0 | 0 |  |  | 0.5468226 | 0.4581937 | 0.6116782 | 0.5611819 | 0.08887391 | 0.05765514 | 0.188774 | 0 | 0 |  |  |  | -3.606333 | -2.355737 | -7.635196 | 0.3008643 | 0.3289207 | 0.2953863 | 0.2952435 | 0.1260704 | 0.1125946 | 0.169193 | 0 | 0 |  | 7.232 | 10.311 | 11.058 | 90 | 90 | 90 | 824.5857 | CUGLTM02_clean
CUGLTM_clean | occupancy | 0 | 0 |  |  | 0.5590187 | 0.4836918 | 0.6399787 | 0.5693774 | 0.1157752 | 0.06656405 | 0.2470049 | 0 | 0 |  |  |  | -3.058303 | -2.977778 | -8.823529 | 0.3330691 | 0.340251 | 0.2885419 | 0.3347106 | 0.1581151 | 0.1201009 | 0.2594862 | 0 | 0 |  | 7.238 | 10.35 | 11.084 | 90 | 90 | 90 | 830.3390172 | CUGLTM_clean
CUGQEC_clean |  | 1622.53 | 1705.59 |  |  | 1.360475 | 0.2940968 | 0.9331908 | 1.413834 | 0.07689913 | 0.06545995 | 0.1559334 | 1369.75 | 1439.89 |  |  |  | -2.747157 | -5.237833 | -7.937104 | 1.466116 | 0.6564128 | 1.310125 | 1.497274 | 0.2601752 | 0.2340429 | 0.4407257 | 0 | 0 |  | 10.877 | 12.6977 | 14.3731 | 113.643 | 92.0693 | 114.581 | 1603.866 | CUGQEC_clean
CUGVUW_clean |  | 536.567 | 405.882 |  |  | 0.3034699 |  | 0.0003158012 | 0.3097856 | 0.05793011 | 0.05355898 | 0.09727019 | 609.185 | 460.814 |  |  |  | 1.946442 | 2.439146 | 2.352279 | 0.3936642 |  | 0.003986597 | 0.4017825 | 0.06304611 | 0.05572068 | 0.128975 | 745.539 | 603.251 |  | 8.981 | 16.0016 | 16.0018 | 63.4158 | 79.2162 | 100.784 | 1921.78 | CUGVUW_clean
CUGVUX_clean |  | 0 | 0 |  |  | 0.4626498 | 0.3296179 | 0.3904333 | 0.4773397 | 0.04883283 | 0.04358232 | 0.07958576 | 0 | 0 |  |  |  | -9.850446 | -17.40452 | 17.08596 | 1.27633 | 1.059541 | 1.43827 | 1.285154 | 0.2270308 | 0.1989235 | 0.3916591 | 0 | 0 |  | 10.772 | 21.752 | 9.85727 | 90 | 111.727 | 90 | 2145.598 | CUGVUX_clean
CUGXAF_clean | n= 1890 | 1475.05 | 1653.37 | [9 empty] | NA | NA |  |  |  | -3.818794 | -3.81932 | -1.757254 | 0.294161 | 0.2835046 | 0.1001916 | 0.3020475 | 0.09872014 | 0.09206732 | 0.1382675 | NA | NA | [8 empty] | CUGXAF_clean
CUGYIO_clean | occupancy | 677.196 | 284.866 |  |  | 1.285703 |  | 1.059295 | 1.308344 | 0.66438 | 0.7372466 | 0.3000469 | 0 | 0 | [13 empty] | NA | NA |  | 28.708 | 28.708 | 3.525 | 90 | 90 | 90 | 2905.126 | CUGYIO_clean
CUGYOU_clean | occupancy | 743.19 | 327.448 |  |  | 1.852442 |  | 1.296498 | 1.916589 | 0.6455549 | 0.6776682 | 0.4314667 | 826.296 | 364.041 |  |  |  | -27.35028 | 10.67838 | -16.0161 | 1.784627 |  | 1.077911 | 1.866171 | 0.7521582 | 0.8226073 | 0.2824976 | NA | NA |  | 29.634 | 29.634 | 3.491 | 90 | 90 | 90 | 3065.705 | CUGYOU_clean
CUGYUA_clean | occupancy | 318.734 | 122.535 |  |  | 1.634333 |  | 0.9223672 | 1.716483 | 0.5509606 | 0.5281999 | 0.6951115 | 0 | 0 |  |  |  | 0.07196094 | 1.09946 | -17.45946 | 1.687956 |  | 1.436942 | 1.71692 | 0.4072442 | 0.4447138 | 0.1699362 | NA | NA |  | 19.455 | 19.455 | 3.534 | 90 | 90 | 90 | 1337.608 | CUGYUA_clean
CUGZAH_clean | occupancy | 678.471 | 302.392 |  |  | 1.310525 |  | 0.3618653 | 1.405391 | 0.7409844 | 0.8089198 | 0.3107272 | 0 | 0 | manually | 54 |  | -8.202522 | -7.734797 | 1.950849 | 2.554093 |  | 2.206438 | 2.588859 | 0.5243313 | 0.5508028 | 0.3566782 | NA | NA |  | 29.419 | 29.419 | 3.556 | 90 | 90 | 90 | 3077.638 | CUGZAH_clean
CUHLUO_clean | occupancy | 751.513 | 669.657 | collapse |  | 2.123489 |  | 2.084095 | 2.123801 | 2.060023 | 2.078267 | 1.312016 | 0 | 0 |  |  |  | 26.36958 | 11.6719 | -32.56148 | 5.660153 |  | 5.829391 | 5.65881 | 0.915763 | 0.9184345 | 0.8062281 | NA | NA |  | 13.101 | 13.1009 | 25.985 | 90 | 90 | 119.998 | 3862.493 | CUHLUO_clean
CUIMDZ01_clean_h |  | 72.0246 | 43.1895 |  |  | 0.2629742 |  | 0.2246265 | 0.2653709 | 0.03143747 | 0.03339215 | 0.02361879 | 0 | 0 |  |  |  | -1.704288 | 1.354601 | 1.392697 | 0.2731117 |  | 0.2179046 | 0.2765621 | 0.03447555 | 0.0389202 | 0.01669694 | 49.6745 | 30.1065 |  | 5.387 | 16.012 | 16.012 | 61.2388 | 83.5598 | 96.4402 | 1181.03 | CUIMDZ01_clean_h
CUKVUA_clean |  | 0 | 0 |  |  | 0.377603 | 0.4836122 | 0.4191922 | 0.3735075 | 0.07076321 | 0.0635037 | 0.1578773 | 0 | 0 | [16 empty] | 9.352 | 11.347 | 18.8074 | 79.4608 | 79.4609 | 66.5143 | 1786.131 | CUKVUA_clean
CUKXAJ_clean |  | 0 | 0 |  |  | 0.1806439 | 0.2520706 | 0.04444981 | 0.1500503 | 0.0738445 | 0.04114465 | 0.1283442 | 543.756 | 292.784 |  |  |  | 0.7891058 | -32.21224 | -0.672298 | 0.5174693 | 0.4509848 | 0.3156475 | 0.58702 | 0.1547949 | 0.1220687 | 0.2093386 | 0 | 0 |  | 20.745 | 8.325 | 17.343 | 90 | 90 | 90 | 2995.173 | CUKXAJ_clean
CUKXIR_clean |  | 0 | 0 |  |  | 0.5596277 | 0.5936999 | 0.7945366 | 0.5141763 | 0.09013884 | 0.0332352 | 0.2527207 | 0 | 0 |  |  |  | -22.93349 | -7.564078 | -9.333477 | 1.542461 | 1.435723 | 0.9377452 | 1.669711 | 0.1998256 | 0.2001478 | 0.1989049 | 0 | 0 |  | 19.104 | 9.543 | 17.671 | 90 | 90 | 90 | 3221.591 | CUKXIR_clean
CUKXOW_clean |  | 749.828 | 453.061 |  |  | 0.4966773 | 0.4963789 | 0.3866653 | 0.5034533 | 0.0723667 | 0.03955644 | 0.1500752 | 854.253 | 516.119 |  |  |  | -0.9309469 | -0.9299989 | -14.45026 | 0.6120609 | 0.7881664 | 0.3562174 | 0.5635282 | 0.2349127 | 0.1376871 | 0.4651839 | 0 | 0 |  | 10.548 | 10.5483 | 14.724 | 90.5691 | 90.572 | 105.636 | 1577.403 | CUKXOW_clean
CUKXUC_clean |  | 772.133 | 479.519 |  |  | 0.4934843 | 0.4907505 | 0.4019322 | 0.5000271 | 0.07450978 | 0.04175229 | 0.1520933 | 870.781 | 540.782 |  |  |  | -1.237813 | -1.235922 | -15.96211 | 0.6575614 | 0.7189221 | 0.5103221 | 0.6441721 | 0.2589447 | 0.177244 | 0.4524463 | 0 | 0 |  | 10.575 | 10.5753 | 14.8013 | 90.6059 | 90.6078 | 105.775 | 1592.697 | CUKXUC_clean
CUKYAJ_clean |  | 785.806 | 473.933 |  |  | 0.4735641 | 0.4991738 | 0.3959182 | 0.4689573 | 0.08024373 | 0.04494923 | 0.163836 | 895.234 | 539.933 |  |  |  | -1.515797 | -1.515797 | -14.40886 | 0.6410544 | 0.8571063 | 0.3169248 | 0.5821342 | 0.2483071 | 0.1484879 | 0.4847211 | 0 | 0 |  | 10.562 | 10.5621 | 14.8022 | 90.598 | 90.5961 | 105.761 | 1588.967 | CUKYAJ_clean
CUKZOY_clean |  | 782.952 | 616.446 |  |  | 0.3596024 |  | 0.334914 | 0.3604841 | 0.1065982 | 0.07275267 | 0.4337717 | 0 | 0 |  |  |  | 0.100599 | 14.79286 | -33.51093 | 1.728406 |  | 1.671318 | 1.730445 | 0.3276319 | 0.2294682 | 1.276547 | 0 | 0 |  | 13.022 | 18.755 | 13.4028 | 90 | 107.718 | 90 | 3118.066 | CUKZOY_clean
CUMDEU_clean |  | 473.471 | 287.785 | collapse |  | 2.281594 | 1.306661 | 1.474413 | 2.757079 | 1.530534 | 1.788623 | 1.014356 | 1095.97 | 666.164 | manually | 38 |  | 3.387301 | -29.34833 | -27.281 | 1.67404 | 1.542201 | 1.60154 | 1.735721 | 0.5307721 | 0.4135001 | 0.7653161 | 0 | 0 |  | 22.915 | 14.28 | 5.64535 | 90 | 102.803 | 90 | 1801.378 | CUMDEU_clean
CUMDIY_clean |  | 506.897 | 251.969 |  |  | 1.311292 | 1.06352 | 1.147225 | 1.369748 | 0.3702954 | 0.1114811 | 0.9064107 | 615.442 | 305.916 |  |  |  | -1.68853 | -0.5630079 | -8.747532 | 0.5629904 | 0.55566 | 0.9128036 | 0.549942 | 0.3951696 | 0.1716989 | 0.8580733 | 384.895 | 169.543 |  | 5.763 | 10.2129 | 11.6489 | 84.2404 | 89.0507 | 82.8736 | 676.8818 | CUMDIY_clean
CUMDOE_clean |  | 975.346 | 609.386 |  |  | 1.706687 | 1.710319 | 1.603005 | 1.710409 | 0.4011575 | 0.1885543 | 0.8263639 | 773.199 | 483.092 | [16 empty] | 5.754 | 14.126 | 21.1561 | 90 | 90.1408 | 90 | 1719.584 | CUMDOE_clean
CUMDUK_clean |  | 0 | 0 |  |  | 0.5435257 | 0.5547208 | 0.6452084 | 0.5334149 | 0.0712181 | 0.05080421 | 0.1266272 | 963.975 | 624.125 |  |  |  | -22.92791 | -11.63254 | -2.330323 | 3.046173 | 2.94092 | 3.662721 | 3.025604 | 0.3369857 | 0.2459813 | 0.5839976 | 0 | 0 |  | 18.45 | 20.71 | 14.174 | 90 | 90 | 90 | 5415.878313 | CUMDUK_clean
CUMJEB_clean |  | 470.04 | 234.021 |  |  | 0.119239 |  | 0.1088503 | 0.1198161 | 0.0435454 | 0.04020813 | 0.05411341 | 536.527 | 267.118 |  |  |  | -3.020697 | -3.020697 | -7.241675 | 0.4124836 |  | 0.1340133 | 0.4279542 | 0.09086667 | 0.08700394 | 0.1030986 | 0 | 0 |  | 20.82 | 20.8194 | 11.558 | 90 | 90 | 120.001 | 4338.683 | CUMJEB_clean
CUMKIG03_clean |  | 0 | 0 |  |  | 0.4148803 |  | 0.0002218179 | 0.4191997 | 0.07652774 | 0.06412275 | 0.2874125 | 0 | 0 |  |  |  | 1.073415 | 1.554685 | -18.47433 | 5.907347 |  | 5.914918 | 5.907269 | 0.3031061 | 0.2782754 | 0.7252275 | 0 | 0 |  | 9.241 | 9.95735 | 13.3019 | 78.3932 | 73.5806 | 81.9814 | 1145.607 | CUMKIG03_clean
CUMKIG_clean |  | 0 | 0 |  |  | 0.2542807 |  | 0.0003553888 | 0.2569257 | 0.07727236 | 0.0658785 | 0.270968 | 0 | 0 |  |  |  | 0.3225252 | 1.213753 | -18.22054 | 4.113182 |  | 4.01028 | 4.114254 | 0.302515 | 0.277802 | 0.7226375 | 0 | 0 |  | 9.308 | 9.99387 | 13.265 | 78.1523 | 73.7407 | 82.7513 | 1156.258 | CUMKIG_clean
CUMLUT_clean |  | 1709.5 | 1404.45 |  |  | 0.5041709 | 0.6302428 | 0.6644594 | 0.4277776 | 0.1072386 | 0.04314796 | 0.2720431 | 1528.52 | 1255.84 |  |  |  | -0.648276 | -55.08234 | -5.316513 | 5.15435 | 5.112983 | 4.936617 | 5.193177 | 0.5235357 | 0.2402926 | 1.251875 | 0 | 0 |  | 10.212 | 13.87 | 12.3111 | 90 | 90.2001 | 90 | 1743.739 | CUMLUT_clean
CUMQOQ_clean |  | 1458.89 | 1492.92 |  |  | 1.439609 | 1.257723 | 1.946047 | 1.427612 | 0.1192935 | 0.052896 | 0.5907159 | 1573.12 | 1609.85 |  |  |  | 4.221565 | -29.35778 | -40.7099 | 3.573269 | 2.353154 | 3.023761 | 3.672193 | 0.553022 | 0.5101729 | 0.8572507 | 0 | 0 |  | 11.491 | 12.0943 | 12.6201 | 69.61 | 64.1479 | 72.4595 | 1456.059 | CUMQOQ_clean
CUNFOH01_clean |  | 1561.19 | 944.682 | [14 empty] | 1.35611 | 1.359353 | 1.356759 | 0.1378224 |  | 0.3932814 | 0.1013282 | 0.1149333 | 0.05741917 | 0.1936369 | 1562.73 | 983.297 | [8 empty] | CUNFOH01_clean
CUNFOH_clean |  | 1620.95 | 990.393 | [14 empty] | 1.569276 | 1.569923 | 1.570569 | 0.2246701 |  | 0.4063722 | 0.1967159 | 0.09762942 | 0.06200498 | 0.1521139 | 1686.23 | 1078.04 | [8 empty] | CUNFOH_clean
CUNQOT_clean | metalvsorganic | 878.342 | 562.866 |  |  | 0.7845494 | 0.8474263 | 1.211365 | 0.5992493 | 0.4379833 | 0.1885686 | 0.8121054 | 0 | 0 |  |  |  | -3.652433 | -6.963026 | -6.376824 | 2.48184 | 2.212843 | 2.553867 | 2.800079 | 0.5925036 | 0.4189176 | 0.8528824 | 0 | 0 |  | 5.567 | 15.63 | 9.54071 | 90 | 91.8019 | 90 | 829.7478 | CUNQOT_clean
CUNQUZ_clean |  | 922.458 | 475.271 |  |  | 0.8166884 | 0.8293665 | 0.9428155 | 0.769309 | 0.3748187 | 0.2063622 | 0.6275036 | 537.446 | 276.899 | [16 empty] | 5.634 | 15.943 | 9.61781 | 90 | 91.1141 | 90 | 863.7359 | CUNQUZ_clean
CUNRAG_clean | metalvsorganic | 0 | 0 |  |  | 0.6575647 | 0.6883462 | 0.3898378 | 0.6667911 | 0.2848245 | 0.2213994 | 0.4354592 | 0 | 0 |  |  |  | -12.38753 | -12.4162 | 3.539695 | 2.21347 | 2.117 | 1.456125 | 2.361934 | 0.5906665 | 0.4447485 | 0.9372219 | 0 | 0 |  | 6.215 | 18.839 | 16.6566 | 90 | 92.2296 | 90 | 1948.751 | CUNRAG_clean
CUNWEO_clean |  | 1015.11 | 824.322 |  |  | 0.2557856 | 0.235812 | 0.2707074 | 0.257085 | 0.05278859 | 0.04005506 | 0.1451066 | 1019.33 | 827.756 |  |  |  | -1.543786 | -0.1664701 | 0.04767237 | 0.2227056 | 0.1768967 | 0.2924873 | 0.2249746 | 0.05559983 | 0.04350165 | 0.1433116 | 989.895 | 789.758 |  | 8.393 | 18.7423 | 22.235 | 90 | 90 | 94.0294 | 3489.011 | CUNWEO_clean
CUPHIG_clean |  | 2320.34 | 3023.18 |  |  | 0.2721628 | 0.2269789 | 0.08196049 | 0.2927704 | 0.1405394 | 0.1542016 | 0.05249407 | 2235.35 | 2912.46 |  |  |  | -0.01494234 | 0.6190397 | 2.602284 | 0.7642648 | 0.4731778 | 0.4414627 | 0.8468842 | 0.1335315 | 0.1429521 | 0.07282065 | 2158.57 | 2904.99 |  | 18.739 | 18.7384 | 37.486 | 90 | 90 | 119.999 | 11399.43 | CUPHIG_clean
CUPHUS_clean |  | 2031.48 | 2983.4 |  |  | 0.6870174 |  | 0.4828954 | 0.6921204 | 0.07610893 | 0.07081597 | 0.131685 | 1818.59 | 2670.76 |  |  |  | -29.55358 | 29.13152 | -50.62242 | 6.163344 |  | 5.673307 | 6.175595 | 0.623679 | 0.5941871 | 0.9333446 | 0 | 0 |  | 18.097 | 28.437 | 28.502 | 90 | 90 | 90 | 14667.82 | CUPHUS_clean
CUQDOH_clean |  | 985.351 | 964.565 |  |  | 0.1194097 |  | 1.100404 | 0.1001745 | 0.08508214 | 0.05235889 | 0.4995766 | 0 | 0 |  |  |  | -11.39548 | 3.678017 | -21.55158 | 2.99879 |  | 3.635789 | 2.9863 | 0.6675704 | 0.5919594 | 1.62531 | 0 | 0 |  | 37.951 | 8.047 | 20.882 | 90 | 93.7204 | 90 | 6363.75 | CUQDOH_clean
CUQKOQ_clean | Z>86 | 1512.45 | 860.695 | [9 empty] | NA | NA | [13 empty] | NA | NA | [8 empty] | CUQKOQ_clean
CUQRIR_clean |  | 1172.26 | 1059.5 |  |  | 0.3114637 | 0.2480557 | 0.1322174 | 0.3204509 | 0.06636045 | 0.07104061 | 0.03184427 | 928.078 | 838.828 |  |  |  | 0.2296981 | 0.6400557 | 0.3697419 | 0.1012249 | 0.04799585 | 0.08216148 | 0.1039024 | 0.06438752 | 0.06917011 | 0.02911589 | 1162.09 | 1062.9 |  | 39.356 | 9.332 | 9.84215 | 90 | 101.861 | 90 | 3537.551 | CUQRIR_clean
CUQROX_clean |  | 1145.81 | 1023.07 |  |  | 0.1601455 | 0.1244889 | 0.1258484 | 0.1628361 | 0.06406026 | 0.06801738 | 0.03685502 | 1074 | 958.972 |  |  |  | -5.537231 | 8.309086 | -4.612999 | 0.5409826 | 0.7106631 | 0.2316321 | 0.5463545 | 0.106213 | 0.1058895 | 0.108437 | 1015.88 | 900.189 |  | 38.503 | 9.451 | 9.80249 | 90 | 100.575 | 90 | 3506.462 | CUQROX_clean
CUQRUD_clean |  | 1973.85 | 2001.21 |  |  | 0.3815609 | 0.59006 | 0.09135423 | 0.3752213 | 0.07938531 | 0.06758323 | 0.1256101 | 1634.5 | 1657.18 |  |  |  | -5.924319 | -4.425417 | -29.59751 | 2.331805 | 2.618305 | 1.665099 | 2.33649 | 0.56114 | 0.5217312 | 0.7154913 | 0 | 0 |  | 38.028 | 9.647 | 9.87125 | 90 | 97.4915 | 90 | 3590.418 | CUQRUD_clean
CUQSAK_clean | n= 1671 | 1618.87 | 2406.66 | [9 empty] | NA | NA | manually | 86 |  | 2.316263 | 2.348021 | 0.02602622 | 0.3759004 |  | 0.2889079 | 0.3776529 | 0.09215234 | 0.08912057 | 0.133731 | NA | NA | [8 empty] | CUQSAK_clean
CUQTAL_clean |  | 2270.44 | 3801.51 |  |  | 0.2577616 |  | 0.1263574 | 0.259272 | 0.05367689 | 0.05338668 | 0.06267336 | 2140.43 | 3583.89 |  |  |  | -25.26295 | -20.89251 | -21.03107 | 3.581165 |  | 5.199591 | 3.562562 | 0.4066931 | 0.3976158 | 0.6880879 | 0 | 0 |  | 28.912 | 20.771 | 29.7285 | 90 | 101.223 | 90 | 17511.49 | CUQTAL_clean
CUQXUI_clean |  | 1325.8 | 1675.26 |  |  | 1.524864 |  | 0.9721322 | 1.534735 | 0.08853463 | 0.08443468 | 0.1500338 | 561.399 | 709.388 |  |  |  | -9.887749 | -19.86582 | -17.36974 | 3.267575 |  | 3.523963 | 3.262997 | 0.3565874 | 0.3422379 | 0.5718304 | 0 | 0 |  | 11.403 | 14.682 | 22.2644 | 90 | 91.0011 | 90 | 3726.911 | CUQXUI_clean
CURBOH_clean |  | 1602.34 | 1267.65 | [14 empty] | 1.426163 | 1.258428 | 1.511792 | 0.1474122 |  | 0.8401732 | 0.1207675 | 0.0986442 | 0.05725312 | 0.3676862 | 1605.51 | 1324.88 | [8 empty] | CURBOH_clean
CURQEN_clean |  | 0 | 0 |  |  | 0.1418226 |  | 0.5735381 | 0.1298305 | 0.05450341 | 0.04713259 | 0.1282116 | 0 | 0 |  |  |  | 5.841881 | -14.05262 | 0.4484854 | 0.9031884 |  | 1.128849 | 0.89692 | 0.09194784 | 0.08419448 | 0.1694814 | 0 | 0 |  | 10.334 | 15.971 | 25.3074 | 90 | 93.2778 | 90 | 4170.009 | CURQEN_clean
CURYOE01_clean |  | 1147.95 | 1122.58 |  |  | 0.07051204 |  | 0.0001945942 | 0.07191839 | 0.05171692 | 0.05065057 | 0.06095867 | 1158.55 | 1132.97 |  |  |  | 1.565022 | 1.565022 | -3.80225 | 0.1266104 |  | 0.006766316 | 0.1290073 | 0.07150822 | 0.06970428 | 0.08714244 | 1167.86 | 1133.28 |  | 26.952 | 26.9519 | 13.237 | 90 | 90 | 120 | 8327.23 | CURYOE01_clean
CURZAR_clean | occupancy | 660.394 | 495.399 | collapse |  | 0.8189534 | 0.3799272 | 2.670856 | 0.7820154 | 0.4582498 | 0.3457934 | 1.348123 | 0 | 0 |  |  |  | -16.14427 | 12.48961 | 2.426379 | 2.307746 | 2.703116 | 2.157117 | 2.301348 | 0.6448871 | 0.5288327 | 1.563231 | NA | NA |  | 27.932 | 14.317 | 21.448 | 90 | 90 | 90 | 8577.108 | CURZAR_clean
CURZEV_clean |  | 1300.67 | 1068.63 |  |  | 0.6312452 | 0.8917203 | 0.8415657 | 0.5800563 | 0.1353464 | 0.06712533 | 0.3991343 | 949.288 | 779.94 |  |  |  | -13.90927 | -7.333655 | 7.109015 | 1.502384 | 0.9122765 | 0.836363 | 1.631621 | 0.1424553 | 0.1198935 | 0.2296944 | 0 | 0 |  | 11.039 | 22.784 | 31.28 | 90 | 90 | 90 | 7867.313 | CURZEV_clean
CUSDIE_charged |  | 1638.38 | 1605.65 |  |  | 0.1877863 | 0.3102487 | 0.2515971 | 0.1692863 | 0.06859292 | 0.05599574 | 0.09798633 | 1600.3 | 1568.44 |  |  |  | -2.187325 | -2.238921 | -2.113225 | 0.253814 | 0.4312101 | 0.1287497 | 0.2503188 | 0.08889893 | 0.07471885 | 0.1219858 | 1582.21 | 1449.63 |  | 18.219 | 18.219 | 18.219 | 109.47 | 109.471 | 109.471 | 4655.439 | CUSDIE_charged
CUSXIY_clean | n= 1032 | 1579.02 | 5410.47 |  |  | 0.26489 | 0.3982761 | 0.3469044 | 0.2413322 | 0.2112962 | 0.1612348 | 0.4515909 | 1605.79 | 5502.22 |  |  |  | 0.3195481 | 0.3066789 | 0.1344651 | 0.5512101 | 0.505574 | 0.407096 | 0.5646429 | 0.2103379 | 0.1568908 | 0.4668843 | NA | NA |  | 45.846 | 45.8462 | 37.11 | 90 | 90 | 120 | 67550.16 | CUSXIY_clean
CUSXOE_clean | n= 1428 | 1316.33 | 5398.24 | [9 empty] | NA | NA | [13 empty] | NA | NA | [8 empty] | CUSXOE_clean
CUSYAR_clean | n= 1854 | 1420.4 | 5745.22 | [9 empty] | NA | NA |  |  |  | 2.426249 | 2.317273 | 1.146027 | 0.5921285 | 0.341282 | 0.3200895 | 0.6427002 | 0.06062677 | 0.05645046 | 0.08367105 | NA | NA | [8 empty] | CUSYAR_clean
CUSYIA_clean |  | 2475.91 | 3358.06 |  |  | 0.1391073 |  | 0.07320834 | 0.1424023 | 0.03564919 | 0.03754586 | 0.02616584 | 2465.99 | 3344.55 |  |  |  | 18.35987 | -57.78129 | -10.76904 | 6.418114 |  | 6.446144 | 6.416712 | 0.45489 | 0.3615808 | 0.921436 | 0 | 0 |  | 12.739 | 21.714 | 17.8197 | 90 | 101.865 | 90 | 4823.877 | CUSYIA_clean
CUSZEX_clean |  | 0 | 0 |  |  | 0.1241663 |  | 0.06265872 | 0.1272417 | 0.03513298 | 0.03697954 | 0.02590018 | 0 | 0 |  |  |  | 7.270768 | -43.56299 | -18.13972 | 2.275899 |  | 3.763116 | 2.201538 | 0.3394459 | 0.294491 | 0.5642205 | 0 | 0 |  | 12.525 | 8.17 | 20.9479 | 90 | 96.835 | 90 | 2128.348 | CUSZEX_clean
CUSZIB_clean |  | 2228.88 | 2968.5 |  |  | 0.1072224 |  | 0.00615928 | 0.1122756 | 0.03646106 | 0.04225367 | 0.007497998 | 2359.73 | 3142.64 |  |  |  | -53.89728 | 11.42306 | -20.7972 | 5.684947 |  | 5.572641 | 5.690562 | 0.7359197 | 0.6991836 | 0.9196005 | 0 | 0 |  | 9.756 | 11.241 | 21.596 | 90 | 90 | 90 | 2368.373 | CUSZIB_clean
CUTBEA_clean |  | 1939.18 | 1852.23 |  |  | 0.7681114 | 0.5931618 | 0.4739076 | 0.8353065 | 0.05886702 | 0.03374276 | 0.1329175 | 1998.85 | 1909.17 |  |  |  | -2.707953 | 0.9484426 | -0.2443268 | 0.2876752 | 0.3552944 | 0.2558264 | 0.2689819 | 0.07113143 | 0.03434336 | 0.1795594 | 1972.98 | 1852.09 |  | 31.81 | 14.993 | 13.2196 | 90 | 96.0095 | 90 | 6270.141 | CUTBEA_clean
CUTBIE_clean |  | 1956.08 | 1962.58 |  |  | 1.078246 | 0.9366391 | 0.2508566 | 1.162097 | 0.1415957 | 0.03187836 | 0.4649732 | 1963.57 | 1969.98 |  |  |  | -16.35127 | -10.35673 | 42.88446 | 4.968559 | 5.066849 | 3.542364 | 5.010381 | 0.9369121 | 0.4906603 | 2.25218 | 1693.72 | 1470 |  | 32.118 | 15.213 | 13.1784 | 90 | 95.255 | 90 | 6412.049 | CUTBIE_clean
CUTBOK_clean |  | 2001.06 | 1870.22 |  |  | 0.7765727 | 0.6003881 | 0.4822015 | 0.8441466 | 0.04977312 | 0.02479993 | 0.1233783 | 2051.39 | 1917.18 |  |  |  | -3.889842 | 10.99683 | -45.36704 | 2.221144 | 2.12492 | 1.693764 | 2.27638 | 0.3007943 | 0.1381764 | 0.7800889 | 705.763 | 329.681 |  | 31.649 | 14.914 | 13.2654 | 90 | 96.4666 | 90 | 6221.606 | CUTBOK_clean
CUTCAX_clean | occupancy | 0 | 0 |  |  | 2.153043 | 2.060936 | 1.663704 | 2.169565 | 0.5537438 | 0.5315637 | 0.7565332 | 0 | 0 |  |  |  | 16.29254 | -10.87203 | -22.30468 | 2.488549 | 1.879869 | 2.002252 | 2.515312 | 0.6823789 | 0.7339495 | 0.2108764 | NA | NA |  | 7.513 | 37.157 | 11.1497 | 90 | 98.6454 | 90 | 3077.19 | CUTCAX_clean
CUTFII_clean | occupancy | 0 | 0 |  |  | 0.7544553 | 0.5529125 | 0.1613378 | 0.7762796 | 0.4435764 | 0.4871788 | 0.05115502 | 0 | 0 |  |  |  | 7.476243 | -6.234805 | -9.99602 | 2.154258 | 2.280492 | 1.155959 | 2.181682 | 0.7444673 | 0.7838437 | 0.3900798 | NA | NA |  | 7.482 | 36.649 | 11.0569 | 90 | 99.2851 | 90 | 2992.164 | CUTFII_clean
CUTFON_charged |  | 1211.65 | 1372.38 |  |  | 0.3619324 | 0.1470243 | 0.2045504 | 0.3660922 | 0.06753544 | 0.06847414 | 0.05365621 | 1264.86 | 1432.66 |  |  |  | -0.8393323 | -0.8393323 | -0.4263603 | 0.3582332 | 0.2535061 | 0.202442 | 0.3618189 | 0.07154402 | 0.07308873 | 0.04870434 | 1259.43 | 1396.66 |  | 22.351 | 22.351 | 25.378 | 90 | 90 | 90 | 12678.02 | CUTFON_charged
CUTFUT_charged | n= 1272 | 1018.32 | 1021.68 | [9 empty] | NA | NA |  |  |  | -0.9166722 | 0.2205728 | -0.5665478 | 0.2980195 | 0.3695367 | 0.1689117 | 0.3002804 | 0.07727425 | 0.0793488 | 0.04255284 | 946.89 | 938.03 | [8 empty] | CUTFUT_charged
CUTGEE_clean | metalvsorganic | 0 | 0 |  |  | 1.315754 | 0.6297573 | 0.1490383 | 1.967537 | 0.09742093 | 0.05097549 | 0.1903118 | 838.875 | 692.78 |  |  |  | -8.988717 | -29.92044 | -12.38261 | 5.65985 | 5.792812 | 5.649143 | 5.572993 | 0.5502414 | 0.594595 | 0.461534 | 0 | 0 |  | 10.104 | 10.81 | 10.993 | 90 | 90 | 90 | 1200.702 | CUTGEE_clean
CUTGEF_clean |  | 0 | 0 |  |  | 0.5342669 | 0.8298813 | 0.2466284 | 0.5117788 | 0.207135 | 0.1896749 | 0.2769753 | 871.204 | 554.594 |  |  |  | -2.940581 | -9.04275 | -1.287507 | 1.244656 | 1.567238 | 0.8006098 | 1.229759 | 0.2283673 | 0.2361574 | 0.1972069 | 0 | 0 |  | 19.758 | 7.228 | 17.53 | 90 | 90 | 90 | 2503.474 | CUTGEF_clean
CUTGII_clean | metalvsorganic | 0 | 0 |  |  | 1.316654 | 0.6327497 | 0.1448555 | 1.96789 | 0.1069284 | 0.06557538 | 0.1896346 | 734.423 | 604.888 |  |  |  | 33.31485 | -20.44405 | -18.3839 | 3.018382 | 2.828827 | 2.488966 | 3.232988 | 0.8435797 | 1.046083 | 0.4385735 | 686.858 | 399.514 |  | 10.1 | 10.796 | 10.982 | 90 | 90 | 90 | 1197.473 | CUTGII_clean
CUVGIK_clean |  | 1207.31 | 1177.69 |  |  | 0.2665444 |  | 0.2127189 | 0.2680395 | 0.1001294 | 0.06315577 | 0.3281338 | 1123.73 | 1096.26 |  |  |  | -9.182104 | -5.675759 | -2.312345 | 0.2723967 |  | 0.1767171 | 0.2750545 | 0.1494942 | 0.1462929 | 0.1692357 | 895.698 | 740.83 |  | 5.566 | 9.37015 | 11.7544 | 94.3232 | 96.7324 | 100.839 | 594.9627 | CUVGIK_clean
CUVGOQ_clean |  | 1335.91 | 1333.08 |  |  | 0.2307674 |  | 0.000336918 | 0.2365282 | 0.08698526 | 0.06079986 | 0.2659188 | 1295.94 | 1293.12 |  |  |  | -9.48854 | -2.483179 | -1.209913 | 0.2603234 |  | 0.08733978 | 0.264648 | 0.1333584 | 0.1312392 | 0.1478394 | 1087.69 | 942.943 |  | 5.615 | 9.33375 | 13.3397 | 106.03 | 93.6103 | 102.053 | 651.6893 | CUVGOQ_clean
CUVHEH_clean |  | 1295.6 | 782.976 | [13 empty] | NUMBER OF ATOM | [10 empty] | 586.287 | 196.237 | [8 empty] | CUVHEH_clean
CUVHIL01_clean |  | 1289.75 | 776.782 | [14 empty] | -28.4064 | -7.867376 | -7.865037 | 2.277564 | 2.468047 | 3.169342 | 2.132229 | 0.6724508 | 0.4134299 | 1.190493 | 832.276 | 308.757 | [8 empty] | CUVHIL01_clean
CUVHIL02_clean_h |  | 1261.16 | 760.718 | [14 empty] | 2.329123 | -12.63604 | -12.48457 | 1.202543 | 1.595288 | 1.803704 | 1.005367 | 0.2222422 | 0.1114905 | 0.4554037 | 927.349 | 433.489 | [8 empty] | CUVHIL02_clean_h
CUVHIL_clean_h |  | 1267.86 | 764.133 | [14 empty] | 2.29774 | -12.55988 | -12.28014 | 1.185415 | 1.592631 | 1.788841 | 0.9823006 | 0.2221582 | 0.1112585 | 0.4556313 | 926.064 | 433.969 | [8 empty] | CUVHIL_clean_h
CUVTUJ_clean |  | 1443.73 | 1227.99 |  |  | 0.1862463 | 0.2808356 | 0.1088943 | 0.1449631 | 0.04903238 | 0.0171738 | 0.09151048 | 1396.52 | 1187.85 |  |  |  | -6.221665 | -2.082397 | -2.034154 | 0.2378613 | 0.3698772 | 0.1750383 | 0.1712164 | 0.07238771 | 0.0447503 | 0.1092376 | 1357.5 | 1038.45 |  | 6.82 | 15.1317 | 15.1319 | 62.2156 | 81.3608 | 98.6394 | 1321.864 | CUVTUJ_clean
CUVVOG_clean | occupancy | 1097.6 | 914.047 |  |  | 0.4780066 | 0.2661891 | 0.2990154 | 0.4973981 | 0.4543695 | 0.4789112 | 0.05249929 | 847.477 | 705.74 |  |  |  | -0.9568899 | -0.9581423 | 6.407323 | 0.3780999 | 0.1259753 | 0.2120979 | 0.4000613 | 0.2348679 | 0.2469965 | 0.03626232 | 940.737 | 817.728 |  | 15.968 | 15.9683 | 33.649 | 90 | 90 | 119.999 | 7430.472 | CUVVOG_clean
CUVXAT_clean |  | 1407.4 | 1325.49 |  |  | 0.2512028 | 0.2574627 | 0.02583664 | 0.2555895 | 0.06638011 | 0.05516885 | 0.153828 | 1322.97 | 1245.99 |  |  |  | -2.291285 | -2.274821 | -2.017274 | 0.1639024 | 0.2230516 | 0.1000996 | 0.1601185 | 0.08121667 | 0.0757848 | 0.1235853 | 1251.72 | 1104.17 |  | 13.643 | 19.76 | 22.1834 | 77.8889 | 72.0924 | 69.8034 | 5304.612 | CUVXAT_clean
CUWHUZ_clean | occupancy | 1636.82 | 1743.52 | [9 empty] | NA | NA | [13 empty] | NA | NA | [8 empty] | CUWHUZ_clean
CUWNIT_clean |  | 1532.11 | 1512.76 |  |  | 0.3455983 | 0.2750808 | 0.2455145 | 0.3639905 | 0.06964928 | 0.04705311 | 0.1699198 | 1612.76 | 1592.36 |  |  |  | -6.987931 | 17.23521 | -17.94603 | 1.003363 | 0.8222998 | 0.7179677 | 1.052044 | 0.1533464 | 0.1395722 | 0.2144693 | 877.849 | 770.593 |  | 28.834 | 16.381 | 23.1986 | 90 | 92.8934 | 90 | 10943.42 | CUWNIT_clean
CUWNOZ_clean |  | 0 | 0 |  |  | 0.316994 | 0.293595 | 0.2237278 | 0.3247805 | 0.07083758 | 0.05434182 | 0.1533164 | 0 | 0 |  |  |  | -6.52271 | 4.67035 | -21.77728 | 0.9281292 | 0.6368435 | 0.4822443 | 0.9964541 | 0.1612431 | 0.1518909 | 0.2080041 | 0 | 0 |  | 15.898 | 26.422 | 16.3419 | 90 | 116.882 | 90 | 6122.745 | CUWNOZ_clean
CUWROC_clean |  | 0 | 0 |  |  | 0.1181613 |  | 0.03730952 | 0.1215301 | 0.0805731 | 0.08259661 | 0.05527916 | 0 | 0 |  |  |  | 0.5441814 | -31.64131 | -0.5368321 | 3.439495 |  | 3.374682 | 3.442196 | 0.5418451 | 0.5640671 | 0.2640693 | 0 | 0 |  | 17.237 | 35.547 | 9.985 | 90 | 90 | 90 | 6118.046 | CUWROC_clean
CUWTUL_clean |  | 936.098 | 665.793 |  |  | 0.9163822 | 1.297362 | 0.9914717 | 0.8349694 | 0.1537593 | 0.0962693 | 0.3508677 | 0 | 0 |  |  |  | -5.064086 | -19.92975 | -11.63815 | 1.767952 | 1.699245 | 1.117575 | 1.804595 | 0.3627784 | 0.282415 | 0.6383102 | 0 | 0 |  | 10.416 | 11.2172 | 11.8063 | 93.298 | 109.634 | 106.949 | 1224.147 | CUWTUL_clean
CUWVAT_clean |  | 1036.85 | 779.525 |  |  | 0.8291649 | 1.184038 | 0.8006906 | 0.7416331 | 0.1678171 | 0.1061113 | 0.3646881 | 1023.41 | 769.401 |  |  |  | 4.99312 | -1.538843 | -12.59957 | 2.455437 | 2.120359 | 1.758786 | 2.568234 | 0.6328159 | 0.5597535 | 0.8659199 | 0 | 0 |  | 10.392 | 11.2942 | 12.3284 | 98.4645 | 109.479 | 102.789 | 1291.304 | CUWVAT_clean
CUWVEX_clean |  | 0 | 0 |  |  | 0.9921384 | 0.7773008 | 0.4560935 | 1.049172 | 0.1223918 | 0.08387048 | 0.2691395 | 0 | 0 |  |  |  | -13.53869 | -8.978157 | -3.613383 | 1.720332 | 1.388579 | 0.5975177 | 1.817624 | 0.2236998 | 0.1619166 | 0.4590645 | 0 | 0 |  | 10.336 | 11.2397 | 11.7726 | 91.9317 | 108.441 | 109.728 | 1206.074 | CUWVEX_clean
CUWVIB_clean |  | 0 | 0 |  |  | 1.084081 | 1.26144 | 0.8569862 | 1.056179 | 0.1391132 | 0.08182471 | 0.3355309 | 0 | 0 |  |  |  | 1.051159 | -0.1607114 | -14.27196 | 1.149374 | 1.297247 | 1.384356 | 1.111967 | 0.2662223 | 0.1758509 | 0.576067 | 0 | 0 |  | 10.436 | 11.2006 | 11.7344 | 93.4723 | 110.055 | 106.435 | 1216.763 | CUWVIB_clean
CUWWEY_clean |  | 1116.22 | 825.563 |  |  | 0.5658384 | 0.5658178 | 0.4084315 | 0.5704722 | 0.1096932 | 0.0756901 | 0.2309215 | 1035.88 | 766.153 |  |  |  | -2.879359 | -1.563892 | -1.803102 | 1.523744 | 0.8640366 | 0.8836758 | 1.678391 | 0.2170337 | 0.2050898 | 0.2596165 | 0 | 0 |  | 10.391 | 11.3373 | 12.8168 | 106.323 | 98.7286 | 103.04 | 1373.775 | CUWWEY_clean
CUWXAV_clean | occupancy | 1341.29 | 1024.9 |  |  | 1.107846 | 1.725677 | 0.2132718 | 0.9921863 | 0.7311915 | 0.7241279 | 0.7606744 | 890.45 | 680.422 | [13 empty] | NA | NA |  | 28.257 | 14.688 | 13.6392 | 90 | 99.3249 | 90 | 5585.992 | CUWXAV_clean
CUWXID_clean |  | 2109.59 | 2002.8 |  |  | 0.3571153 | 0.3200852 | 0.2028298 | 0.372174 | 0.07403524 | 0.05473965 | 0.1390309 | 1888.17 | 1792.59 |  |  |  | -1.749434 | -6.071268 | -40.65594 | 3.508037 | 3.559893 | 3.205227 | 3.507703 | 0.2778243 | 0.2088687 | 0.5100955 | 0 | 0 |  | 28.735 | 14.211 | 14.3324 | 90 | 95.1278 | 90 | 5829.256 | CUWXID_clean
CUWXOJ_clean |  | 0 | 0 |  |  | 0.2936357 | 0.3333697 | 0.2200614 | 0.2891809 | 0.06480477 | 0.04977973 | 0.1277668 | 0 | 0 |  |  |  | -0.4662515 | -29.58242 | -3.379253 | 2.129619 | 1.34473 | 0.9951007 | 2.287561 | 0.2444392 | 0.2456911 | 0.239193 | 0 | 0 |  | 29.705 | 12.97 | 13.829 | 90 | 95.2484 | 90 | 5305.615 | CUWXOJ_clean
CUWXUP_clean |  | 733.843 | 524.599 |  |  | 0.80308 | 0.5105912 | 0.228514 | 0.8736709 | 0.2100378 | 0.2115007 | 0.2043258 | 0 | 0 |  |  |  | 1.306651 | 8.676361 | -40.21517 | 2.150007 | 1.298314 | 0.7611127 | 2.346948 | 0.3739016 | 0.35215 | 0.4588367 | 0 | 0 |  | 29.602 | 13.478 | 13.3523 | 90 | 96.5928 | 90 | 5292.016 | CUWXUP_clean
CUWYAW_clean |  | 1657.58 | 1467.85 |  |  | 0.2619105 | 0.2922508 | 0.2207726 | 0.2562743 | 0.06509895 | 0.04529073 | 0.1318213 | 1467.72 | 1299.78 |  |  |  | -4.513871 | 3.203917 | -40.31638 | 6.094811 | 5.838579 | 6.345771 | 6.146269 | 0.246755 | 0.1647744 | 0.5229 | 0 | 0 |  | 29.547 | 12.969 | 14.236 | 90 | 94.6092 | 90 | 5437.523 | CUWYAW_clean
CUWYUQ_clean |  | 0 | 0 |  |  | 0.2976274 | 0.3921706 | 0.2620175 | 0.2815168 | 0.07263371 | 0.05309273 | 0.1470755 | 0 | 0 |  |  |  | 9.022223 | -39.01852 | 6.507219 | 1.794012 | 1.687639 | 1.634308 | 1.818192 | 0.4295809 | 0.3557394 | 0.7108817 | 0 | 0 |  | 29.793 | 12.793 | 13.7894 | 90 | 95.1843 | 90 | 5234.217 | CUWYUQ_clean
CUWZAX_clean |  | 2008.23 | 1797.43 |  |  | 0.6133328 | 0.4711589 | 0.1035187 | 0.6701185 | 0.08734659 | 0.06081242 | 0.1739318 | 1704.41 | 1525.51 |  |  |  | -16.74359 | -26.94755 | -4.680312 | 2.111833 | 1.949921 | 1.193482 | 2.190575 | 0.4595534 | 0.3712223 | 0.7477916 | 0 | 0 |  | 29.055 | 14.115 | 13.4995 | 90 | 97.911 | 90 | 5483.609 | CUWZAX_clean
CUWZIF_clean |  | 1097.81 | 883.752 |  |  | 0.9834701 | 0.4848376 | 0.0879485 | 1.091451 | 0.07414109 | 0.0559918 | 0.1484667 | 0 | 0 |  |  |  | -5.133562 | 2.226789 | -5.244125 | 1.032215 | 0.5564972 | 0.1985564 | 1.134658 | 0.0950855 | 0.08718439 | 0.1274425 | 866.181 | 646.866 |  | 13.69 | 14.7431 | 15.6517 | 95.2234 | 112.946 | 90.2448 | 2894.259 | CUWZIF_clean
CUXDUU_clean |  | 0 | 0 |  |  | 0.2811802 | 0.2871405 | 0.2541161 | 0.2825665 | 0.037839 | 0.01996692 | 0.05382981 | 0 | 0 |  |  |  | -7.533694 | -8.626525 | -15.13485 | 0.9265301 | 0.9875324 | 0.6202487 | 0.9641473 | 0.2626087 | 0.2295986 | 0.2921439 | 0 | 0 |  | 9.601 | 9.75743 | 10.7012 | 74.2015 | 75.0094 | 88.479 | 930.7638 | CUXDUU_clean
CUXFIL_clean |  | 1146.13 | 929.259 |  |  | 0.4928619 | 0.6320321 | 0.35657 | 0.469507 | 0.1068816 | 0.04171076 | 0.3435547 | 848.063 | 687.585 |  |  |  | -3.769437 | 5.888988 | -14.06073 | 0.5315398 | 0.5682456 | 0.3015371 | 0.5361609 | 0.1255674 | 0.07843129 | 0.296746 | 0 | 0 |  | 12.283 | 13.3856 | 13.9311 | 102.139 | 101.469 | 95.1305 | 2173.875 | CUXFIL_clean
CUXFUX_clean | occupancy | 901.865 | 681.63 |  |  | 1.414342 | 0.4288267 | 0.3733516 | 1.525076 | 0.3795029 | 0.3970169 | 0.131388 | 0 | 0 |  |  |  | -0.2812225 | 12.91357 | -8.787942 | 0.7750949 | 0.2740017 | 0.4616715 | 0.8266015 | 0.3179236 | 0.3296677 | 0.1515498 | 475.384 | 379.325 |  | 8.975 | 24.428 | 12.0085 | 90 | 107.795 | 90 | 2506.798 | CUXFUX_clean
CUXJAI_clean |  | 2117.88 | 1950.77 |  |  | 0.9535002 | 1.201525 | 1.099366 | 0.8627217 | 0.1792255 | 0.08590668 | 0.4149784 | 2050.09 | 1888.29 |  |  |  | 14.73522 | -11.98759 | -47.98406 | 5.092583 | 4.599659 | 5.399865 | 5.239819 | 1.017374 | 0.8185135 | 1.519758 | 0 | 0 |  | 10.437 | 11.2952 | 12.7856 | 101.642 | 111.063 | 98.4716 | 1337.18 | CUXJAI_clean
CUXJEM_clean |  | 0 | 0 |  |  | 0.8295886 | 0.9250191 | 0.6867105 | 0.8147712 | 0.140902 | 0.08330849 | 0.3383656 | 0 | 0 |  |  |  | -0.1586518 | -12.16395 | -8.884564 | 2.282395 | 2.220135 | 1.641469 | 2.317377 | 0.4778712 | 0.3480122 | 0.923102 | 0 | 0 |  | 10.337 | 11.1669 | 11.869 | 94.2597 | 107.004 | 108.417 | 1221.915 | CUXJEM_clean
CUXLEO_clean |  | 0 | 0 |  |  | 0.1652611 |  | 0.184446 | 0.1643018 | 0.01594032 | 0.01368811 | 0.02720136 | 0 | 0 | [16 empty] | 9.263 | 11.089 | 21.1713 | 90 | 100.103 | 90 | 2140.941 | CUXLEO_clean
CUYHIO_clean |  | 0 | 0 |  |  | 0.2231799 | 0.3738212 | 0.1989896 | 0.2168824 | 0.06775422 | 0.06542969 | 0.09506752 | 0 | 0 |  |  |  | -2.10405 | -1.95537 | -2.226901 | 0.1981673 | 0.4491136 | 0.3390892 | 0.1835579 | 0.08828985 | 0.08839621 | 0.08704016 | 0 | 0 |  | 6.205 | 17.746 | 20.4228 | 90 | 98.4527 | 90 | 2224.407 | CUYHIO_clean
CUYQIX_clean |  | 0 | 0 |  |  | 0.3187845 | 0.6915269 | 0.2381645 | 0.300316 | 0.06513816 | 0.05411938 | 0.1929561 | 0 | 0 |  |  |  | -3.653539 | -3.199359 | -3.787625 | 0.2853061 | 0.4547141 | 0.264432 | 0.2764744 | 0.09606903 | 0.09346743 | 0.1262476 | 0 | 0 |  | 8.321 | 13.1115 | 13.425 | 71.7168 | 79.7582 | 88.055 | 1368.204 | CUYQIX_clean
CUYRUK_clean |  | 0 | 0 | [14 empty] | -4.098147 | 1.020635 | -0.6894213 | 0.1621152 | 0.2295199 | 0.3549356 | 0.1498682 | 0.07303468 | 0.06492772 | 0.1267433 | 0 | 0 | [8 empty] | CUYRUK_clean
CUYVOI_clean |  | 0 | 0 |  |  | 0.1641392 | 0.1107686 | 0.1676161 | 0.1675249 | 0.05360773 | 0.05117289 | 0.07430386 | 0 | 0 |  |  |  | -0.9273233 | -1.509888 | -2.048043 | 0.1585628 | 0.1202106 | 0.1831949 | 0.1602701 | 0.0652908 | 0.06512735 | 0.06668008 | 0 | 0 |  | 8.985 | 19.114 | 19.9948 | 92.3762 | 102.983 | 90 | 3343.081 | CUYVOI_clean
CUYWUP_clean |  | 1584.84 | 1680.88 |  |  | 0.1197965 | 0.1194676 | 0.03515955 | 0.1226146 | 0.05997486 | 0.06061559 | 0.054849 | 1514.49 | 1606.22 |  |  |  | 0.7821794 | 1.202085 | 0.8606003 | 0.09001014 | 0.07669916 | 0.0556138 | 0.09288359 | 0.05748385 | 0.05748511 | 0.05747374 | 1587.37 | 1731.9 |  | 10.675 | 17.844 | 27.353 | 90 | 90 | 90 | 5210.328 | CUYWUP_clean
CUYYAX_clean |  | 851.348 | 733.617 |  |  | 2.209857 |  | 2.073706 | 2.213983 | 0.1212172 | 0.05930938 | 0.8641112 | 0 | 0 |  |  |  | -0.413765 | -0.413765 | 1.603613 | 0.2787723 |  | 1.916342 | 0.229149 | 0.115527 | 0.05783754 | 0.8078001 | 0 | 0 |  | 9.075 | 9.075 | 27.014 | 90 | 90 | 90 | 2224.755 | CUYYAX_clean
CUYYEB_clean |  | 848.925 | 730.953 |  |  | 2.206021 |  | 2.073261 | 2.210045 | 0.1188163 | 0.05700102 | 0.8605996 | 0 | 0 |  |  |  | -0.3180009 | -0.3180009 | 1.543132 | 0.2846365 |  | 1.921185 | 0.2350442 | 0.1133417 | 0.05605194 | 0.8008182 | 0 | 0 |  | 9.072 | 9.072 | 27.01 | 90 | 90 | 90 | 2222.955 | CUYYEB_clean
CUZBUW_clean |  | 0 | 0 |  |  | 0.5038158 | 0.274713 | 0.0002461323 | 0.5782456 | 0.1132164 | 0.1082561 | 0.1355379 | 1038.4 | 933.98 |  |  |  | -25.69098 | 11.32492 | -15.22204 | 2.157569 | 2.244505 | 1.69243 | 2.17034 | 0.4526251 | 0.4510133 | 0.4598784 | 0 | 0 |  | 7.876 | 9.18764 | 11.3428 | 112.882 | 91.0558 | 105.88 | 720.086 | CUZBUW_clean
CUZFOR_clean |  | 2600.56 | 2982.99 |  |  | 1.003427 | 1.216552 | 0.5448915 | 0.8064443 | 0.1571969 | 0.071731 | 0.2426627 | 2685.95 | 3081.02 |  |  |  | -37.06921 | -19.04938 | 8.969138 | 3.919042 | 3.675182 | 4.240567 | 4.245998 | 1.453239 | 1.214707 | 1.691772 | 0 | 0 |  | 8.77 | 7.25 | 9.17021 | 90 | 97.9984 | 90 | 577.3928 | CUZFOR_clean
DABFET_clean |  | 0 | 0 |  |  | 0.1439401 |  | 0.1597768 | 0.1436622 | 0.06844489 | 0.06558309 | 0.1075563 | 0 | 0 |  |  |  | -3.879773 | -3.879773 | -3.879338 | 0.2743904 |  | 0.21431 | 0.2754445 | 0.09974526 | 0.09593828 | 0.1517741 | 0 | 0 |  | 23.006 | 23.006 | 23.006 | 90 | 90 | 90 | 12176.52 | DABFET_clean
DABFIX_clean |  | 0 | 0 | [14 empty] | -4.997875 | -5.321465 | -5.232977 | 0.4160749 |  | 0.2668565 | 0.4186928 | 0.1179159 | 0.1131781 | 0.1826662 | 0 | 0 | [8 empty] | DABFIX_clean
DABGIZ_clean |  | 0 | 0 |  |  | 0.8802301 | 1.399895 | 1.103841 | 0.6478126 | 0.3012803 | 0.07718061 | 0.5779033 | 0 | 0 |  |  |  | -20.68 | -5.115615 | 2.551973 | 1.351899 | 1.555764 | 1.156895 | 1.3057 | 0.4121931 | 0.213165 | 0.6578684 | 0 | 0 |  | 12.968 | 16.17 | 30.9053 | 90 | 91.2496 | 90 | 6479.07 | DABGIZ_clean
DABMUR_clean |  | 2463.13 | 2875.65 |  |  | 1.208763 |  | 0.4387246 | 1.247265 | 0.01561485 | 0.01454326 | 0.02173825 | 1836.08 | 2143.55 |  |  |  | -2.710532 | -2.808417 | -1.659179 | 0.4041824 |  | 0.4214868 | 0.4033171 | 0.02776939 | 0.02658846 | 0.03451756 | 1991.93 | 2188.11 |  | 21.852 | 14.161 | 17.918 | 90 | 108.165 | 90 | 5268.326 | DABMUR_clean
DACFAR_clean |  | 1295.21 | 1526.94 |  |  | 0.2657325 |  | 0.05305224 | 0.2689549 | 0.07195752 | 0.06724519 | 0.1556013 | 1327.01 | 1564.37 |  |  |  | 1.687767 | 1.688531 | 2.952164 | 0.1048595 |  | 0.05867893 | 0.1055592 | 0.06613527 | 0.0627235 | 0.1266941 | 1321.54 | 1658.59 |  | 13.088 | 13.088 | 26.794 | 90 | 90 | 90 | 4589.698 | DACFAR_clean
DACSEI_clean | occupancy | 1584.75 | 1086.61 |  |  | 0.9957412 | 0.2970057 | 0.1002631 | 1.114787 | 0.9637055 | 0.999799 | 0.1375652 | 0 | 0 |  |  |  | -5.953433 | -5.101865 | 13.35531 | 1.071682 | 0.4819657 | 0.3701993 | 1.170403 | 0.9696065 | 1.006893 | 0.1161485 | 1284.13 | 881.659 |  | 18.554 | 18.5538 | 38.822 | 90 | 90 | 120 | 11573.88 | DACSEI_clean
DACXOV_clean |  | 0 | 0 |  |  | 0.2297582 | 0.1558321 | 0.3475619 | 0.2364062 | 0.06475823 | 0.05060276 | 0.1475677 | 0 | 0 |  |  |  | -2.060804 | -2.413674 | -0.3128825 | 0.2167195 | 0.145066 | 0.2564988 | 0.2246815 | 0.08106373 | 0.06912553 | 0.1509023 | 0 | 0 |  | 10.782 | 12.1805 | 12.3374 | 94.2027 | 106.306 | 100.918 | 1513.139 | DACXOV_clean
DACXUB_clean |  | 0 | 0 |  |  | 0.2420322 | 0.1298827 | 0.2678772 | 0.2552373 | 0.06573056 | 0.05513332 | 0.1277244 | 0 | 0 |  |  |  | -1.571005 | -1.984683 | 0.194365 | 0.222225 | 0.1508445 | 0.2236258 | 0.2309368 | 0.07935189 | 0.07028766 | 0.1323776 | 0 | 0 |  | 10.802 | 12.1427 | 12.2451 | 94.0295 | 106.643 | 101.356 | 1494.944 | DACXUB_clean
DACYAI_clean |  | 0 | 0 |  |  | 0.2321031 | 0.1820866 | 0.3429987 | 0.2359644 | 0.06460546 | 0.05298225 | 0.1326013 | 0 | 0 |  |  |  | -2.060462 | -2.257674 | -0.8797678 | 0.2063576 | 0.1534475 | 0.2318781 | 0.2123155 | 0.08117887 | 0.07269667 | 0.1307998 | 0 | 0 |  | 10.876 | 12.2294 | 12.333 | 93.9324 | 106.676 | 101.26 | 1527.522 | DACYAI_clean
DACYUE_clean |  | 2564.55 | 3539.54 |  |  | 1.122741 | 0.7887322 | 1.26665 | 1.165317 | 0.05408985 | 0.05426739 | 0.0526251 | 2124.82 | 2932.57 | [16 empty] | 10.762 | 21.248 | 15.5667 | 90 | 102.88 | 90 | 3470.088 | DACYUE_clean
DACZUF_clean |  | 592.023 | 455.212 |  |  | 0.185852 | 0.3071999 | 0.2287184 | 0.1646993 | 0.09230678 | 0.06939223 | 0.1589673 | 564.515 | 434.067 |  |  |  | -6.687937 | -4.067055 | -13.83715 | 0.3797427 | 0.4029623 | 0.3560783 | 0.3780556 | 0.1213453 | 0.1261773 | 0.1072887 | 0 | 0 |  | 34.791 | 10.29 | 13.6692 | 90 | 112.964 | 90 | 4505.751 | DACZUF_clean
DADLEC_clean |  | 755.258 | 689.588 |  |  | 0.1983785 | 0.4159848 | 0.1597595 | 0.1859635 | 0.07968857 | 0.06487011 | 0.3049291 | 752.47 | 687.038 |  |  |  | -3.181054 | -1.76784 | -0.7846643 | 0.1921864 | 0.3839014 | 0.06305698 | 0.182668 | 0.09841184 | 0.08390674 | 0.3188893 | 676.129 | 582.528 |  | 37.475 | 13.327 | 15.994 | 90 | 90 | 90 | 7987.873 | DADLEC_clean
DADLIG_clean |  | 914.35 | 871.92 |  |  | 0.3270701 | 0.4683854 | 0.3032862 | 0.3165419 | 0.07712137 | 0.06203575 | 0.2527611 | 935.255 | 891.837 |  |  |  | -0.2104406 | -1.81786 | -1.670876 | 0.2845432 | 0.394446 | 0.1677898 | 0.2780851 | 0.08801109 | 0.07524756 | 0.2366151 | 836.636 | 764.878 |  | 13.02 | 19.7758 | 20.8275 | 61.9326 | 73.2684 | 80.1619 | 4527.689 | DADLIG_clean
DADLOM_clean | occupancy | 1234.89 | 2095.26 |  |  | 0.3521746 | 0.5475715 | 0.5916413 | 0.3269145 | 0.08889643 | 0.07353859 | 0.2253102 | 1231.66 | 2089.65 |  |  |  | -3.414464 | -1.64991 | -1.810639 | 0.2213591 | 0.3055991 | 0.3152248 | 0.2106869 | 0.1008386 | 0.08724178 | 0.2216102 | 1229.3 | 1943.23 |  | 10.156 | 37.905 | 41.217 | 90 | 99.8938 | 90 | 15631.05 | DADLOM_clean
DADNII_clean | metalvsorganic | 0 | 0 |  |  | 1.234799 | 1.157888 | 0.889067 | 1.407769 | 0.3105922 | 0.1971798 | 0.400655 | 1057.32 | 574.809 |  |  |  | 3.615599 | -43.53638 | -8.686814 | 3.290887 | 3.466374 | 3.311031 | 3.060944 | 1.498649 | 0.7896697 | 2.061661 | 0 | 0 |  | 15.524 | 16.399 | 12.6432 | 90 | 93.074 | 90 | 3214.05 | DADNII_clean
DADNOO_clean | metalvsorganic | 0 | 0 |  |  | 1.137156 | 1.063708 | 0.8508879 | 1.292931 | 0.3118732 | 0.2013784 | 0.3996191 | 974.615 | 513.704 |  |  |  | -27.3716 | -34.24606 | 8.442735 | 1.572359 | 1.535261 | 0.7289515 | 1.800787 | 0.7128704 | 0.6436696 | 0.7678239 | 0 | 0 |  | 15.576 | 16.427 | 12.4772 | 90 | 92.315 | 90 | 3189.898 | DADNOO_clean
DADNUU_clean | metalvsorganic | 0 | 0 |  |  | 1.192205 | 1.112304 | 0.8689949 | 1.364193 | 0.3101216 | 0.1989098 | 0.3984368 | 1006.23 | 540.274 |  |  |  | -27.40707 | -34.0893 | 7.258795 | 1.607245 | 1.560951 | 0.7420387 | 1.852169 | 0.7059031 | 0.6391049 | 0.7589487 | 0 | 0 |  | 15.577 | 16.394 | 12.5935 | 90 | 92.8401 | 90 | 3212.044 | DADNUU_clean
DADPAC_clean | metalvsorganic | 0 | 0 |  |  | 1.345765 | 1.256961 | 0.9176722 | 1.551675 | 0.2886687 | 0.2065505 | 0.3538802 | 1186.82 | 647.166 |  |  |  | -1.857014 | -39.89293 | 1.99763 | 2.552008 | 2.720467 | 1.558743 | 2.54826 | 1.142641 | 0.8442255 | 1.379619 | 0 | 0 |  | 15.498 | 16.4 | 12.6598 | 90 | 93.3601 | 90 | 3212.174 | DADPAC_clean
DADPEG_clean | metalvsorganic | 0 | 0 |  |  | 1.075019 | 1.013556 | 0.8276436 | 1.207053 | 0.3242213 | 0.1950533 | 0.4332068 | 967.036 | 504.211 |  |  |  | -27.53624 | -34.28843 | 9.107483 | 1.537915 | 1.509773 | 0.7241275 | 1.748482 | 0.6955761 | 0.6353934 | 0.7463553 | 0 | 0 |  | 15.556 | 16.543 | 12.3968 | 90 | 91.9045 | 90 | 3188.466 | DADPEG_clean
DADXUE_clean | occupancy | 0 | 0 | collapse |  | 1.165985 | 0.9035447 | 0.4053939 | 1.224901 | 1.143698 | 1.214471 | 0.4501247 | 0 | 0 |  |  |  | 5.032283 | 1.013052 | 2.549442 | 1.042281 | 0.7332421 | 0.471869 | 1.102789 | 1.002673 | 1.086122 | 0.1848764 | 0 | 0 |  | 14.141 | 18.281 | 21.4597 | 90 | 99.3596 | 90 | 5473.727 | DADXUE_clean
DAFHEZ_clean |  | 0 | 0 |  |  | 0.4031401 | 0.3742912 | 0.1393339 | 0.4292443 | 0.08687038 | 0.04703831 | 0.2027455 | 0 | 0 |  |  |  | -3.315817 | -2.659763 | -3.732715 | 0.216037 | 0.258495 | 0.05915618 | 0.2116893 | 0.1031664 | 0.08369352 | 0.1598149 | 0 | 0 |  | 15.414 | 11.877 | 24.154 | 90 | 90 | 90 | 4421.923 | DAFHEZ_clean
DAFHID_clean |  | 0 | 0 |  |  | 0.1953043 | 0.2555111 | 0.1843251 | 0.1759216 | 0.07323736 | 0.04559452 | 0.1536529 | 0 | 0 |  |  |  | -0.8947015 | -0.1396899 | -0.03199973 | 0.1902909 | 0.2487255 | 0.1863223 | 0.1710607 | 0.07501186 | 0.0478127 | 0.1541367 | 0 | 0 |  | 15.491 | 11.669 | 23.75 | 90 | 90 | 90 | 4293.156 | DAFHID_clean
DAFHOJ_clean |  | 0 | 0 |  |  | 0.5204021 | 0.410595 | 0.214957 | 0.5760948 | 0.08280412 | 0.04605129 | 0.1897214 | 0 | 0 |  |  |  | -4.691415 | -5.568668 | -2.988924 | 0.1913496 | 0.2731494 | 0.1164731 | 0.1687628 | 0.1122405 | 0.0885663 | 0.181111 | 0 | 0 |  | 13.092 | 14.49 | 12.6398 | 90 | 116.851 | 90 | 2139.287 | DAFHOJ_clean
DAFJOM_clean |  | 1366.2 | 1389.67 |  |  | 0.08786324 | 0.009032931 | 0.1782002 | 0.09683685 | 0.06582784 | 0.05847023 | 0.1005137 | 1360.94 | 1384.28 |  |  |  | 1.861403 | 1.861403 | 2.061083 | 0.0965813 | 0.04793211 | 0.1962598 | 0.1005504 | 0.07305571 | 0.05829075 | 0.1426619 | 1483.54 | 1598.45 |  | 16.616 | 16.6161 | 15.337 | 90 | 90 | 120 | 3667.133 | DAFJOM_clean
DAFSEL_clean |  | 0 | 0 |  |  | 0.0952172 | 0.05496738 | 0.04807327 | 0.1074127 | 0.03992528 | 0.04637297 | 0.01874002 | 0 | 0 |  |  |  | -1.454524 | 0.7397548 | -5.311266 | 0.1193248 | 0.08961731 | 0.06192545 | 0.1301105 | 0.05512255 | 0.05895048 | 0.0425451 | 0 | 0 |  | 9.121 | 18.858 | 8.12661 | 90 | 111.96 | 90 | 1296.39 | DAFSEL_clean
DAFSOV_clean |  | 0 | 0 |  |  | 0.2573765 | 0.1958683 | 0.08493914 | 0.2839391 | 0.04918277 | 0.05349785 | 0.03500464 | 0 | 0 |  |  |  | -2.978634 | -0.7641405 | -6.811264 | 0.1282735 | 0.08634343 | 0.06026418 | 0.14247 | 0.05912647 | 0.06452998 | 0.04137207 | 0 | 0 |  | 9.267 | 19.041 | 8.29236 | 90 | 111.165 | 90 | 1364.51 | DAFSOV_clean
DAFTEM_clean |  | 0 | 0 |  |  | 1.731069 | 0.7400564 | 0.5665345 | 1.853178 | 0.07683984 | 0.0448956 | 0.3217457 | 0 | 0 |  |  |  | 1.779823 | -1.893705 | -4.114458 | 0.3422317 | 0.2183569 | 0.0006663481 | 0.3621618 | 0.04942164 | 0.04333762 | 0.09606585 | 0 | 0 |  | 9.105 | 19.38 | 8.29955 | 90 | 111.198 | 90 | 1365.403 | DAFTEM_clean
DAFTIQ_clean |  | 1655.52 | 2191.13 |  |  | 1.337978 | 1.408094 | 1.736249 | 1.295132 | 0.144621 | 0.04086116 | 0.5112392 | 1763.29 | 2333.94 |  |  |  | -10.71039 | -14.73925 | -3.214953 | 1.48967 | 1.39505 | 1.373367 | 1.511647 | 0.2446918 | 0.1344318 | 0.634277 | 1482.21 | 1395.66 |  | 11.083 | 9.15064 | 19.4961 | 93.7268 | 91.3079 | 117.618 | 1745.095 | DAFTIQ_clean
DAFYAN_clean |  | 2175.69 | 2991.34 |  |  | 0.1132341 | 0.07873868 | 0.2314189 | 0.1151901 | 0.06117983 | 0.05039506 | 0.09924372 | 2162.37 | 2972.85 |  |  |  | 0.7163333 | 0.715706 | 1.635175 | 0.1120878 | 0.08451855 | 0.2397759 | 0.1115739 | 0.06635542 | 0.05117073 | 0.1199484 | 2181.96 | 3093.45 |  | 15.942 | 15.9418 | 16.041 | 90 | 90 | 120 | 3530.549 | DAFYAN_clean
DAFYER_clean |  | 0 | 0 |  |  | 0.2553512 | 0.03932372 | 0.105834 | 0.2892773 | 0.04438781 | 0.03927563 | 0.07140931 | 0 | 0 |  |  |  | 2.827315 | 2.827315 | 5.012436 | 0.1164477 | 0.08619945 | 0.1523936 | 0.1194205 | 0.06942251 | 0.0568309 | 0.1359781 | 0 | 0 |  | 16.907 | 16.906 | 14.715 | 90 | 90 | 120 | 3642.49 | DAFYER_clean
DAFYOB_clean |  | 2176.94 | 3099.71 |  |  | 0.08838081 | 0.07367341 | 0.262177 | 0.08150181 | 0.0422884 | 0.03828264 | 0.05831145 | 2195.46 | 3125.96 |  |  |  | 0.3361666 | 0.3361666 | 0.6305947 | 0.08719435 | 0.0753274 | 0.2665455 | 0.07919887 | 0.04346715 | 0.03726681 | 0.06826854 | 2199.79 | 3174.09 |  | 16.212 | 16.212 | 16.064 | 90 | 90 | 120 | 3656.432 | DAFYOB_clean
DAGDIZ_clean |  | 0 | 0 |  |  | 0.4022798 | 0.4338178 | 0.5184135 | 0.3820894 | 0.08841265 | 0.05543255 | 0.1717308 | 0 | 0 |  |  |  | -3.525475 | -6.69885 | -7.643051 | 0.4341368 | 0.5481262 | 0.5246923 | 0.3885941 | 0.1390596 | 0.1358905 | 0.1470659 | 0 | 0 |  | 11.806 | 15.267 | 17.069 | 90 | 90 | 92.4514 | 3073.739 | DAGDIZ_clean
DAGDUL_clean |  | 0 | 0 |  |  | 0.2093302 | 0.2700931 | 0.3859461 | 0.1903722 | 0.07868931 | 0.0623846 | 0.1625421 | 0 | 0 |  |  |  | -2.042371 | -4.963762 | -4.0742 | 0.2523531 | 0.3862589 | 0.1699463 | 0.2341558 | 0.1019962 | 0.1012808 | 0.1056756 | 0 | 0 |  | 9.044 | 16.695 | 26.523 | 90 | 90 | 90 | 4004.697 | DAGDUL_clean
DAGJED_clean |  | 531.436 | 467.858 |  |  | 0.5001187 | 0.4808744 | 0.4373368 | 0.5023414 | 0.05937817 | 0.05265522 | 0.1333306 | 260.966 | 229.748 |  |  |  | -2.389491 | -1.202208 | -2.183677 | 0.219434 | 0.3454799 | 0.1314019 | 0.2146011 | 0.07858395 | 0.07615754 | 0.1052744 | 239.483 | 198.177 |  | 8.945 | 14.8559 | 19.8614 | 91.6425 | 101.975 | 93.7553 | 2573.908 | DAGJED_clean
DAHNOQ_clean |  | 0 | 0 |  |  | 1.274053 | 1.316954 | 1.237405 | 1.197415 | 0.1946499 | 0.1090325 | 0.2481607 | 0 | 0 |  |  |  | -33.72102 | 19.63439 | -40.9395 | 1.54618 | 1.643443 | 1.913239 | 1.25989 | 0.8792065 | 0.7724368 | 0.9459376 | 0 | 0 |  | 14.184 | 11.515 | 15.6186 | 90 | 106.634 | 90 | 2444.216 | DAHNOQ_clean
DAHNUW_clean |  | 0 | 0 |  |  | 0.7678739 | 0.7874801 | 0.8325828 | 0.7101733 | 0.272526 | 0.0701594 | 0.3967862 | 1197.99 | 714.423 | [16 empty] | 10.035 | 21.204 | 11.1152 | 90 | 92.4544 | 90 | 2362.946 | DAHNUW_clean
DAHPAE_clean |  | 0 | 0 |  |  | 0.07126174 | 0.0753681 | 0 | 0.08086445 | 0.03081735 | 0.04664918 | 0.02092245 | 0 | 0 |  |  |  | -0.6079848 | -0.6079848 | 0.1737143 | 0.07286182 | 0.07553277 | 4.440892e-16 | 0.08573538 | 0.03010905 | 0.04624621 | 0.02002333 | 0 | 0 |  | 8.441 | 8.441 | 17.5 | 90 | 90 | 90 | 1246.883 | DAHPAE_clean
DAHTIQ_clean | Z>86 | 0 | 0 | [9 empty] | NA | NA | [13 empty] | NA | NA | [8 empty] | DAHTIQ_clean
DAHWAM_clean |  | 0 | 0 |  |  | 0.2132963 | 0.3598062 | 0.1315004 | 0.183768 | 0.08241915 | 0.05709451 | 0.1520619 | 0 | 0 |  |  |  | -2.046926 | -3.420586 | -4.42944 | 0.2750929 | 0.3285568 | 0.1070429 | 0.2694361 | 0.1044396 | 0.09835084 | 0.1211836 | 0 | 0 |  | 10.165 | 22.005 | 14.1442 | 91.5517 | 90 | 90 | 3162.626 | DAHWAM_clean
DAJBOI_clean | occupancy | 0 | 0 | [9 empty] | NA | NA | [13 empty] | NA | NA | [8 empty] | DAJBOI_clean
DAJHOM_manual |  | 0 | 0 |  |  | 0.1776774 | 0.1801284 | 0.2682342 | 0.1743321 | 0.03801873 | 0.02404151 | 0.1282353 | 0 | 0 |  |  |  | -2.022518 | -2.21833 | -2.721947 | 0.204462 | 0.1654417 | 0.2244113 | 0.2089997 | 0.04411881 | 0.03259219 | 0.1185179 | 0 | 0 |  | 13.172 | 13.1905 | 16.2348 | 97.2915 | 94.4371 | 90.5213 | 2789.013 | DAJHOM_manual
DAJHUS_clean |  | 0 | 0 |  |  | 0.1730207 | 0.1565018 | 0.2764549 | 0.1717754 | 0.06603757 | 0.05495523 | 0.1375691 | 0 | 0 |  |  |  | -4.068372 | -2.10416 | -2.054784 | 0.242177 | 0.2048224 | 0.2943851 | 0.2454173 | 0.08769157 | 0.08171015 | 0.1262989 | 0 | 0 |  | 12.128 | 13.1647 | 13.1641 | 100.137 | 106.873 | 106.873 | 1845.371 | DAJHUS_clean
DAKHUU_clean | occupancy | 0 | 0 |  |  | 1.449312 | 1.54975 | 1.582697 | 1.39517 | 0.1419513 | 0.09524748 | 0.242031 | 0 | 0 |  |  |  | 4.434964 | -5.291751 | -3.587662 | 0.4393128 | 0.5307712 | 0.7027202 | 0.3731134 | 0.1842557 | 0.1093723 | 0.3447201 | 0 | 0 |  | 8.168 | 23.616 | 8.87937 | 90 | 110.903 | 90 | 1600.064 | DAKHUU_clean
DAKVIW_clean |  | 1854.1 | 1976.8 |  |  | 0.2204787 | 0.2991697 | 0.3165842 | 0.1935364 | 0.06576958 | 0.0403078 | 0.178933 | 1796.43 | 1915.32 |  |  |  | 0.5669541 | -0.6057899 | -0.4022667 | 0.2156818 | 0.3074797 | 0.308865 | 0.1854933 | 0.06586814 | 0.04107991 | 0.176038 | 1795.86 | 1906.2 |  | 18.326 | 19.033 | 12.529 | 90 | 90 | 90 | 4370.1 | DAKVIW_clean
DAKVOC_clean |  | 1800.47 | 2210.72 |  |  | 0.06389993 | 0.0216928 | 0.2389202 | 0.06349391 | 0.05242427 | 0.04491512 | 0.08579826 | 1748.19 | 2146.56 |  |  |  | 0.1724346 | -0.1903331 | 0.2051751 | 0.07017118 | 0.02320958 | 0.2385329 | 0.07144886 | 0.05249655 | 0.04483213 | 0.08656062 | 1744.04 | 2145.44 |  | 12.411 | 26.217 | 26.221 | 90 | 90 | 90 | 8531.768 | DAKVOC_clean
DAKVUI_clean |  | 1791.37 | 2170.05 |  |  | 0.0928382 | 0.0895681 | 0.1720301 | 0.08850302 | 0.04570037 | 0.04151518 | 0.06430121 | 1754.86 | 2125.83 |  |  |  | 1.097829 | 1.140193 | 1.06042 | 0.07269659 | 0.06946804 | 0.1213866 | 0.07035063 | 0.04702725 | 0.04482893 | 0.05679755 | 1812.66 | 2269.07 |  | 12.297 | 26.057 | 26.084 | 90 | 90 | 90 | 8357.912 | DAKVUI_clean
DAKZUN_clean |  | 1312.23 | 1217.39 |  |  | 1.41736 | 2.197451 | 1.883525 | 1.308195 | 0.07983068 | 0.049395 | 0.2126409 | 1273.36 | 1181.3 |  |  |  | -10.81213 | -11.23015 | 10.18254 | 1.118093 | 1.430063 | 1.354873 | 1.073177 | 0.1545296 | 0.1192606 | 0.3084309 | 1177.18 | 952.668 |  | 7.256 | 19.359 | 25.939 | 90 | 90 | 90 | 3643.623 | DAKZUN_clean
DALSAN_clean | metalvsorganic | 0 | 0 |  |  | 0.4422342 | 0.3103442 | 0.366124 | 0.6335528 | 0.3399225 | 0.3969413 | 0.2876553 | 0 | 0 |  |  |  | -32.7526 | 1.888725 | -3.418762 | 0.8600388 | 0.8932751 | 0.3956602 | 0.949986 | 0.465166 | 0.4841964 | 0.4477215 | 0 | 0 |  | 8.945 | 14.936 | 12.4082 | 90 | 108.528 | 90 | 1571.842 | DALSAN_clean
DALSER_clean | metalvsorganic | 0 | 0 |  |  | 0.530044 | 0.4248446 | 0.3722456 | 0.7404425 | 0.3751518 | 0.4272287 | 0.3317544 | 0 | 0 |  |  |  | -1.037951 | -4.172374 | -2.309794 | 0.5964064 | 0.4929364 | 0.3711539 | 0.8266955 | 0.4011932 | 0.4490448 | 0.3613168 | 0 | 0 |  | 14.914 | 23.507 | 9.261 | 90 | 90 | 90 | 3246.753 | DALSER_clean
DALSUH_clean |  | 1029.29 | 763.828 |  |  | 1.840328 | 1.104685 | 0.6263421 | 2.036016 | 0.06679341 | 0.04254817 | 0.1741652 | 0 | 0 |  |  |  | -24.26169 | -15.94103 | -16.51689 | 1.875291 | 2.000442 | 1.545701 | 1.863444 | 0.3270795 | 0.3249606 | 0.3364633 | 0 | 0 |  | 12.724 | 13.294 | 28.598 | 90 | 90 | 90 | 4837.433 | DALSUH_clean
DALTAO_clean |  | 1024.51 | 786.041 |  |  | 1.833243 | 1.10744 | 0.6437203 | 2.025985 | 0.06817946 | 0.04088238 | 0.1890665 | 0 | 0 |  |  |  | -12.88419 | -7.431502 | -8.328101 | 1.075275 | 1.159216 | 0.6599017 | 1.075101 | 0.161437 | 0.1619866 | 0.1590029 | 0 | 0 |  | 12.78 | 13.358 | 28.668 | 90 | 90 | 90 | 4894.065 | DALTAO_clean
DALVAQ_clean |  | 0 | 0 |  |  | 0.5622652 | 0.6194157 | 0.3287911 | 0.56264 | 0.08366623 | 0.03158193 | 0.2312384 | 0 | 0 |  |  |  | -23.47225 | 2.244507 | -22.96326 | 0.9250176 | 0.9791507 | 0.6381008 | 0.9304318 | 0.2554554 | 0.2437904 | 0.2885062 | 0 | 0 |  | 7.129 | 16.075 | 11.037 | 90 | 90 | 90 | 1264.826 | DALVAQ_clean
DALVEU_clean | occupancy | 401.224 | 308.005 |  |  | 0.4411722 | 0.3549299 | 0.3822357 | 0.4662326 | 0.2132664 | 0.2257536 | 0.1508303 | 0 | 0 |  |  |  | -5.51261 | -5.51261 | -2.755646 | 0.6484711 | 0.5955054 | 0.3893889 | 0.6735527 | 0.2657244 | 0.2913923 | 0.1373846 | 0 | 0 |  | 12.807 | 12.807 | 59.467 | 90 | 90 | 90 | 9753.733 | DALVEU_clean
DALVIY_clean | n= 1200 | 1927.05 | 1777.77 |  |  | 0.3752711 | 0.4567033 | 0.2753287 | 0.3536793 | 0.0790289 | 0.05213008 | 0.1497628 | 1893.3 | 1746.67 |  |  |  | 1.74822 | -7.313823 | -7.714064 | 0.8575071 | 0.8789879 | 0.6687046 | 0.8608359 | 0.1244635 | 0.1065248 | 0.1716356 | 1478.9 | 1187.4 |  | 34.967 | 21.613 | 41.296 | 90 | 90 | 90 | 31209.11 | DALVIY_clean
DAMDUT_clean |  | 1655.57 | 1384.27 | [14 empty] | 1.034468 | 0.8378153 | 1.171172 | 0.1352531 |  | 0.8855256 | 0.1063964 | 0.09403886 | 0.04995473 | 0.3805858 | 1674.62 | 1443.24 | [8 empty] | DAMDUT_clean
DAMYOI_clean |  | 1937.18 | 2324.67 |  |  | 0.2866934 | 0.3366258 | 0.2205626 | 0.2809191 | 0.08206449 | 0.08021509 | 0.09298479 | 1911.36 | 2293.64 |  |  |  | 0.2915519 | 0.8801396 | 0.4727222 | 0.2423077 | 0.2455032 | 0.2368365 | 0.241974 | 0.0784979 | 0.07606826 | 0.09284432 | 1923.55 | 2346.4 |  | 30.492 | 15.986 | 25.702 | 90 | 89.9911 | 90 | 12528.31 | DAMYOI_clean
DAMYUO_clean |  | 1935.93 | 2372.13 |  |  | 0.3083692 | 0.3889107 | 0.2394342 | 0.2979667 | 0.0781676 | 0.07771237 | 0.08099003 | 1933.36 | 2368.93 |  |  |  | -0.7426616 | 0.9135882 | -0.2580924 | 0.3394033 | 0.4495483 | 0.2882841 | 0.3239325 | 0.07686446 | 0.07548477 | 0.08541854 | 1922.77 | 2353.72 |  | 30.62 | 16.09 | 25.882 | 90 | 90.0089 | 90 | 12751.43 | DAMYUO_clean
DAMZEZ_clean |  | 543.107 | 366.675 |  |  | 0.1238259 | 0.1722891 | 0.1053634 | 0.1186674 | 0.0595063 | 0.05980441 | 0.05736532 | 482.911 | 326.034 |  |  |  | -3.389576 | 0.6519 | -0.2990007 | 0.128431 | 0.1688881 | 0.1251877 | 0.1237667 | 0.06867556 | 0.06899418 | 0.0663873 | 0 | 0 |  | 10.342 | 15.079 | 25.117 | 90 | 90 | 90 | 3916.921 | DAMZEZ_clean
DANFUW_clean |  | 0 | 0 |  |  | 0.2137005 | 0.2720321 | 0.2348963 | 0.2098536 | 0.05550832 | 0.04783309 | 0.1297022 | 357.304 | 294.362 |  |  |  | -2.930238 | -0.4943173 | -1.879463 | 0.2044604 | 0.2978842 | 0.2394035 | 0.1982797 | 0.07449051 | 0.0644813 | 0.1712461 | 0 | 0 |  | 19.602 | 23.527 | 25.922 | 90 | 90 | 90 | 11954.61 | DANFUW_clean
DANROC_clean |  | 0 | 0 |  |  | 0.2082837 | 0.2587657 | 0.1192051 | 0.2067987 | 0.07031078 | 0.06573508 | 0.09919487 | 0 | 0 |  |  |  | -0.324828 | -0.3252718 | -2.02767 | 0.1728796 | 0.2179436 | 0.1242889 | 0.1705455 | 0.07201934 | 0.06903043 | 0.09088686 | 0 | 0 |  | 22.535 | 22.5348 | 29.635 | 90 | 90 | 119.999 | 13033.2 | DANROC_clean
DANVAQ_clean |  | 0 | 0 | [14 empty] | -14.68837 | -14.68837 | -14.68837 | 0.9480402 | 1.212916 | 1.328341 | 0.8171488 | 0.4731669 | 0.2605936 | 0.928681 | 0 | 0 | [8 empty] | DANVAQ_clean
DANVEU_clean |  | 0 | 0 | [12 empty] | collapse | [21 empty] | DANVEU_clean
DANZAV_charged |  | 1520.18 | 1399.37 |  |  | 0.1545409 | 0.4791909 | 0.1652825 | 0.1039034 | 0.0681171 | 0.04552908 | 0.1745318 | 1665.61 | 1533.33 |  |  |  | 0.04052255 | -0.7102911 | -0.6781465 | 0.1497212 | 0.4606867 | 0.1467104 | 0.1017325 | 0.06914231 | 0.04766562 | 0.1703214 | 1657.35 | 1505.14 |  | 10.365 | 28.932 | 28.932 | 90 | 90 | 90 | 8676.133 | DANZAV_charged
DANZEZ_charged |  | 1180.98 | 1202.48 |  |  | 0.2500635 | 0.3934143 | 0.1600298 | 0.2313375 | 0.07367833 | 0.05055006 | 0.1883141 | 959.038 | 976.514 | [16 empty] | 10.372 | 28.505 | 28.505 | 90 | 90 | 90 | 8427.613 | DANZEZ_charged
DANZID_charged |  | 1598.23 | 1653.78 |  |  | 0.1522887 | 0.228675 | 0.07087135 | 0.1452701 | 0.06493626 | 0.06381955 | 0.07085484 | 1581.61 | 1636.61 |  |  |  | 0.07004132 | 0.3349884 | 0.3360128 | 0.1519489 | 0.230169 | 0.0598517 | 0.1451011 | 0.06453549 | 0.06301505 | 0.0725938 | 1590.41 | 1657.91 |  | 9.994 | 29.285 | 29.285 | 90 | 90 | 90 | 8570.967 | DANZID_charged
DANZOJ_neutral |  | 1281.63 | 1344.56 |  |  | 0.2055336 | 0.3101926 | 0.2547319 | 0.1208895 | 0.1032312 | 0.031963 | 0.2457675 | 1459.56 | 1531.25 |  |  |  | -2.183206 | -1.689778 | -1.747735 | 0.2079876 | 0.3556137 | 0.2395396 | 0.09332399 | 0.1218475 | 0.05265621 | 0.2602301 | 1501.91 | 1475.2 |  | 18.807 | 18.8078 | 18.8073 | 60 | 59.9988 | 59.9997 | 4703.965 | DANZOJ_neutral
DAPBED_clean |  | 1978.25 | 2401.16 | [11 empty] | manually | 91 |  | -3.556792 | -3.282816 | -2.932067 | 0.6452541 | 0.6544725 | 0.5705072 | 0.6499882 | 0.06637295 | 0.04820605 | 0.114818 | 1944.55 | 2137.01 | [8 empty] | DAPBED_clean
DAPBIH_neutral |  | 1347.84 | 1363.17 |  |  | 0.1121419 | 0.1735457 | 0.08666117 | 0.06927423 | 0.08292976 | 0.03821502 | 0.1723592 | 1463.11 | 1479.78 |  |  |  | -1.015074 | -0.9872487 | -0.9588887 | 0.1281306 | 0.1426059 | 0.2851052 | 0.09765235 | 0.1002686 | 0.04009347 | 0.2206189 | 1401.64 | 1371.81 |  | 18.688 | 18.6886 | 18.6883 | 60.0002 | 60.0006 | 60.0011 | 4615.307 | DAPBIH_neutral
DAPHOU_clean | n= 1224 | 2243.14 | 2855.23 |  |  | 0.08928242 | 0.05341034 | 0.2538178 | 0.0875285 | 0.05777657 | 0.04719391 | 0.09657962 | 2210.34 | 2813.5 |  |  |  | 0.09956182 | 0.09956182 | 0.2262017 | 0.08536698 | 0.04956708 | 0.2546768 | 0.08319112 | 0.05715864 | 0.04698376 | 0.09446652 | 2214.24 | 2830.47 |  | 38.569 | 38.569 | 28.647 | 90 | 90 | 119.999 | 36905.48 | DAPHOU_clean
DAPVUM_clean |  | 0 | 0 |  |  | 0.1062344 |  | 0.0759033 | 0.1065955 | 0.0731959 | 0.07568611 | 0.017166 | 0 | 0 |  |  |  | 0.1504689 | -0.3150435 | -0.2703716 | 0.1001288 |  | 0.07409499 | 0.1004388 | 0.07388408 | 0.07656491 | 0.01356553 | 0 | 0 |  | 27.514 | 14.252 | 24.0045 | 90 | 113.521 | 90 | 8630.794 | DAPVUM_clean
DAPWAT_clean |  | 0 | 0 |  |  | 0.1064904 |  | 0.07468789 | 0.106869 | 0.07252271 | 0.07502466 | 0.01622889 | 0 | 0 |  |  |  | 0.210179 | -0.3431097 | -0.2269421 | 0.1019817 |  | 0.07596714 | 0.1022914 | 0.07343624 | 0.07612617 | 0.01291282 | 0 | 0 |  | 27.881 | 14.252 | 24.0592 | 90 | 111.798 | 90 | 8876.601 | DAPWAT_clean
DAPXEZ_clean | metalvsorganic | 0 | 0 |  |  | 0.6803279 | 0.5704002 | 0.5398072 | 0.886257 | 0.151398 | 0.1101155 | 0.1670184 | 0 | 0 |  |  |  | -8.619044 | -13.20092 | -23.31383 | 2.01024 | 2.055424 | 1.672799 | 2.151425 | 0.4867131 | 0.2751878 | 0.5667497 | 0 | 0 |  | 9.871 | 16.509 | 16.472 | 90 | 90 | 90 | 2684.283 | DAPXEZ_clean
DAPXID_ion_b |  | 1657.3 | 2166.7 | [14 empty] | 0.874804 | 0.8825067 | -6.507395 | 0.3385658 | 0.3580903 | 0.5205563 | 0.2971209 | 0.179982 | 0.05957595 | 0.3863923 | 1607.9 | 2000.01 | [8 empty] | DAPXID_ion_b
DAPYAW_clean |  | 1335.97 | 1247.25 |  |  | 0.2205327 | 0.3837576 | 0.3606279 | 0.195289 | 0.07257971 | 0.05668762 | 0.1679322 | 1297.55 | 1211.4 |  |  |  | -0.9518214 | -0.856066 | -1.427888 | 0.2077838 | 0.3684415 | 0.2981062 | 0.1843363 | 0.07757516 | 0.06334279 | 0.1629694 | 1252.08 | 1130.47 |  | 17.02 | 19.847 | 25.0717 | 75.5503 | 70.1581 | 64.6099 | 7142.766 | DAPYAW_clean
DAPZAW_clean | occupancy | 0 | 0 |  |  | 1.397799 | 1.355833 | 1.151794 | 1.431621 | 0.3684271 | 0.3954736 | 0.313851 | 0 | 0 |  |  |  | 1.219695 | -5.234686 | -18.56134 | 1.054592 | 1.09451 | 1.320859 | 1.018307 | 0.5189088 | 0.4684231 | 0.6207818 | 0 | 0 |  | 16.004 | 16.0645 | 19.5316 | 103.727 | 100.696 | 117.94 | 4043.593 | DAPZAW_clean
DARBUU_clean |  | 0 | 0 |  |  | 0.2728572 |  | 0.3043068 | 0.261421 | 0.08702845 | 0.01668662 | 0.1090103 | 0 | 0 |  |  |  | -2.334627 | -1.005767 | -1.739921 | 0.225552 |  | 0.2604089 | 0.2128767 | 0.1042919 | 0.03836418 | 0.1248942 | 0 | 0 |  | 12.058 | 17.807 | 9.78593 | 90 | 95.3063 | 90 | 2092.199 | DARBUU_clean
DARJOX_clean |  | 0 | 0 |  |  | 0.4685613 | 0.5000217 | 0.399914 | 0.4113673 | 0.04577495 | 0.03097794 | 0.06057195 | 0 | 0 |  |  |  | -0.00606578 | 1.782963 | 4.350193 | 0.3437919 | 0.3800709 | 0.2808613 | 0.2616067 | 0.07216538 | 0.02994264 | 0.1143881 | 0 | 0 |  | 8.902 | 14.28 | 15.0639 | 90 | 95.0691 | 90 | 1907.442 | DARJOX_clean
DARJUD_clean |  | 0 | 0 |  |  | 0.1594821 | 0.1794829 | 0.1218091 | 0.1171522 | 0.04230298 | 0.03489288 | 0.04971308 | 0 | 0 | [16 empty] | 8.885 | 14.231 | 15.0492 | 90 | 94.9556 | 90 | 1895.744 | DARJUD_clean
DARNOB_charged |  | 0 | 0 |  |  | 1.006254 | 0.4555489 | 0.6361707 | 1.172843 | 0.07347989 | 0.0631238 | 0.1038084 | 0 | 0 |  |  |  | -12.72511 | -14.09565 | -1.138336 | 1.113086 | 0.7383785 | 0.9112348 | 1.222533 | 0.2063859 | 0.1761245 | 0.2950084 | 0 | 0 |  | 10.641 | 12.387 | 18.843 | 90 | 90 | 90 | 2483.697 | DARNOB_charged
DARSEV_SL |  | 1613.04 | 1757.95 |  |  | 0.5895701 |  | 0.3854883 | 0.5932144 | 0.07021544 | 0.06157362 | 0.1551933 | 1432.59 | 1561.27 |  |  |  | -4.902924 | 0.4854064 | 0.9126224 | 0.205741 |  | 0.1544679 | 0.2066566 | 0.07564632 | 0.07160064 | 0.1154289 | 1555.67 | 1622.4 |  | 10.234 | 19.118 | 20.9288 | 67.5547 | 86.7541 | 83.6304 | 3760.776 | DARSEV_SL
DARVAW_clean |  | 0 | 0 |  |  | 0.2914269 | 0.2055365 | 0.1055632 | 0.3355456 | 0.06902174 | 0.04430975 | 0.1308017 | 0 | 0 |  |  |  | -14.16732 | -0.2702371 | -1.296686 | 0.4874849 | 0.5211487 | 0.202449 | 0.5000166 | 0.1805563 | 0.1417884 | 0.2774761 | 0 | 0 |  | 9.133 | 13.84 | 9.08475 | 90 | 117.394 | 90 | 1019.551 | DARVAW_clean
DATHAJ_clean |  | 0 | 0 |  |  | 0.3317239 | 0.3561061 | 0.2660445 | 0.3259658 | 0.07636827 | 0.04670643 | 0.1246747 | 489.215 | 259.864 |  |  |  | -8.431671 | -5.631962 | 3.159359 | 0.3991745 | 0.4167813 | 0.3427643 | 0.395658 | 0.1198347 | 0.09437729 | 0.1612938 | 0 | 0 |  | 12.61 | 13.008 | 22.501 | 90 | 90 | 90 | 3690.859 | DATHAJ_clean
DATPIY_clean |  | 0 | 0 |  |  | 1.028942 | 0.939059 | 0.8929274 | 1.090885 | 0.07990301 | 0.0274959 | 0.1517756 | 0 | 0 |  |  |  | 6.661103 | -14.54076 | -12.64311 | 1.617778 | 1.619828 | 1.86928 | 1.585315 | 0.3986693 | 0.1977504 | 0.6742152 | 0 | 0 |  | 16.176 | 16.4732 | 16.4732 | 76.0509 | 60.5951 | 60.5951 | 3331.461 | DATPIY_clean
DAWBIO_clean |  | 660.155 | 469.981 |  |  | 0.7314962 | 0.7864678 | 0.6970456 | 0.7181402 | 0.08754173 | 0.05928905 | 0.1934893 | 736.88 | 524.603 |  |  |  | -4.210725 | -1.73693 | -1.2919 | 0.401171 | 0.3999028 | 0.3096538 | 0.4066076 | 0.09547027 | 0.07961329 | 0.1549339 | 618.666 | 409.214 |  | 6.62 | 26.282 | 7.667 | 90 | 90 | 90 | 1333.957 | DAWBIO_clean
DAWBOU_clean |  | 711.867 | 506.982 |  |  | 0.3593275 | 0.384967 | 0.2374946 | 0.3589739 | 0.0884691 | 0.06284909 | 0.1845441 | 734.032 | 522.749 |  |  |  | -2.454367 | -0.2112364 | 0.4488801 | 0.2705134 | 0.3125157 | 0.1332005 | 0.2664747 | 0.0940372 | 0.07023838 | 0.1832827 | 701.988 | 488.828 |  | 6.64 | 26.179 | 7.67 | 90 | 90 | 90 | 1333.265 | DAWBOU_clean
DAWBUA_clean |  | 704.713 | 527.076 |  |  | 0.670455 | 0.7433723 | 0.6524725 | 0.6522126 | 0.08911182 | 0.06244812 | 0.1935446 | 817.354 | 611.326 |  |  |  | -3.697949 | -2.486631 | -2.054884 | 0.3262653 | 0.2970916 | 0.1918204 | 0.3410186 | 0.09975725 | 0.08714599 | 0.1491514 | 664.787 | 457.326 |  | 6.7 | 27.133 | 7.682 | 90 | 90 | 90 | 1396.519 | DAWBUA_clean
DAWCAH_clean |  | 783.676 | 579.079 |  |  | 0.3381552 | 0.3432703 | 0.1662278 | 0.345858 | 0.09061185 | 0.06711521 | 0.1826403 | 813.902 | 601.479 |  |  |  | -2.097792 | -0.7404609 | 0.5762206 | 0.2802429 | 0.2934684 | 0.08415519 | 0.2870829 | 0.09615135 | 0.07483162 | 0.1796536 | 747.241 | 539.658 |  | 6.686 | 26.997 | 7.638 | 90 | 90 | 90 | 1378.674 | DAWCAH_clean
DAWCIP_clean |  | 1611.48 | 1619.05 |  |  | 0.1927993 | 0.2082054 | 0.178878 | 0.1907337 | 0.05371764 | 0.05525291 | 0.04546557 | 1553.83 | 1561.13 |  |  |  | -1.318366 | -0.8952606 | 0.4004085 | 0.1718151 | 0.1915151 | 0.1275805 | 0.1706843 | 0.05746245 | 0.06037485 | 0.04180828 | 1488.15 | 1468.07 |  | 16.748 | 24.518 | 33.291 | 90 | 90 | 90 | 13670.2 | DAWCIP_clean
DAWCOV_clean |  | 1450.55 | 1484.95 |  |  | 0.4346938 | 0.4781824 | 0.4364946 | 0.4271615 | 0.08540813 | 0.05970561 | 0.208209 | 1172.67 | 1200.46 |  |  |  | -1.01461 | -1.81413 | -8.321372 | 0.6161451 | 0.4766029 | 0.2320162 | 0.6565293 | 0.1159578 | 0.110012 | 0.1443656 | 509.06 | 452.073 |  | 13.552 | 16.3329 | 17.3467 | 67.2923 | 67.0068 | 65.489 | 3098.893 | DAWCOV_clean
DAWDAI_clean |  | 0 | 0 |  |  | 0.3854982 | 0.5158615 | 0.2996142 | 0.3709792 | 0.0901692 | 0.05960995 | 0.2264125 | 0 | 0 |  |  |  | -13.9232 | -0.1013628 | 1.597485 | 0.6399503 | 0.624472 | 0.09691103 | 0.6601154 | 0.1526859 | 0.1395141 | 0.21141 | 0 | 0 |  | 9.43 | 13.319 | 23.2243 | 94.5838 | 90 | 90 | 2907.6 | DAWDAI_clean
DAWVII_clean |  | 1533.32 | 1464.31 |  |  | 0.4274429 | 0.6334628 | 0.212744 | 0.4395635 | 0.0798303 | 0.04899185 | 0.1723456 | 1550.13 | 1480.32 |  |  |  | -3.784309 | -6.354701 | 0.7428692 | 0.3804594 | 0.6665734 | 0.2270496 | 0.3860331 | 0.0806865 | 0.05034603 | 0.1717079 | 1459.42 | 1299.01 |  | 11.841 | 13.8366 | 14.269 | 99.4257 | 91.9639 | 110.705 | 2146.516 | DAWVII_clean
DAWVOO_clean |  | 0 | 0 |  |  | 0.4388462 |  | 0.3326572 | 0.4459255 | 0.07550454 | 0.06212431 | 0.1330395 | 0 | 0 |  |  |  | 1.610488 | -3.417451 | 3.083687 | 0.4404729 |  | 0.3793046 | 0.4445507 | 0.07896029 | 0.06705043 | 0.1301727 | 0 | 0 |  | 14.294 | 14.8561 | 23.1086 | 92.7881 | 91.5672 | 109.889 | 4603.987 | DAWVOO_clean
DAWWAB_clean |  | 1125.39 | 698.187 |  |  | 0.7709197 |  | 0.9965754 | 0.7415662 | 0.2488037 | 0.07599837 | 0.5749433 | 990.171 | 614.293 |  |  |  | 4.030249 | 0.4279576 | -1.331792 | 0.4240089 |  | 0.7355541 | 0.3834827 | 0.2535407 | 0.08067921 | 0.5797863 | 1039.37 | 660.815 |  | 24.001 | 17.455 | 11.676 | 90 | 105.097 | 90 | 4722.689 | DAWWAB_clean
DAWWEF_clean |  | 1934.44 | 1794.84 |  |  | 0.6342399 | 0.7289661 | 0.661657 | 0.6095322 | 0.05638276 | 0.03376089 | 0.1307118 | 1904.45 | 1767.05 |  |  |  | -5.701507 | -5.701507 | -1.303707 | 0.341109 | 0.3785224 | 0.2778186 | 0.3378903 | 0.09300362 | 0.0869112 | 0.1130215 | 1855.81 | 1511.16 |  | 12.588 | 12.588 | 25.09 | 90 | 90 | 90 | 3975.705 | DAWWEF_clean
DAWWIJ_clean |  | 0 | 0 |  |  | 1.062617 | 0.7434695 | 0.7048759 | 1.169276 | 0.08691295 | 0.03224324 | 0.266542 | 0 | 0 |  |  |  | -8.389482 | -2.201309 | -7.435057 | 0.6201098 | 0.4152217 | 0.2430664 | 0.7015873 | 0.1267066 | 0.1158693 | 0.1623146 | 0 | 0 |  | 12.17 | 13.601 | 17.4 | 90 | 90 | 90 | 2880.120558 | DAWWIJ_clean
DAXGUG_clean |  | 0 | 0 |  |  | 0.9811485 | 0.8951809 | 0.2999353 | 1.022152 | 0.08686931 | 0.04633077 | 0.3909084 | 0 | 0 |  |  |  | -1.483234 | -1.002272 | -2.095675 | 0.1290042 | 0.1045338 | 0.08379227 | 0.1347279 | 0.04981043 | 0.05416714 | 0.01713513 | 0 | 0 |  | 7.545 | 9.68511 | 13.9433 | 81.6775 | 76.8758 | 80.7069 | 973.0467 | DAXGUG_clean
DAXHIV01_clean |  | 1863.56 | 2110.4 |  |  | 0.2404697 | 0.09167656 | 0.2658369 | 0.2488418 | 0.08022795 | 0.06129189 | 0.1642567 | 1904.85 | 2157.09 |  |  |  | -14.32294 | -12.00711 | -5.45735 | 0.4545687 | 0.5534635 | 0.3019544 | 0.4555729 | 0.1772017 | 0.1928113 | 0.1079342 | 1062.67 | 913.967 |  | 12.011 | 12.1018 | 13.679 | 98.6829 | 116.044 | 69.8895 | 1677.494 | DAXHIV01_clean
DAXHIV_clean |  | 1880.28 | 2131.69 |  |  | 0.2300211 | 0.1041757 | 0.2574569 | 0.2368126 | 0.08750683 | 0.0682473 | 0.172971 | 1920.58 | 2177.39 |  |  |  | -2.098029 | -4.436998 | -4.074653 | 0.2659258 | 0.1531749 | 0.1128222 | 0.2806083 | 0.1084036 | 0.09455371 | 0.1698623 | 1638.55 | 1649.05 |  | 12.078 | 12.087 | 13.6846 | 98.8821 | 116.187 | 69.52 | 1679.407 | DAXHIV_clean
DAXHUH01_clean |  | 1876.39 | 2107.75 |  |  | 0.2664734 | 0.2244365 | 0.2555169 | 0.2697156 | 0.06416567 | 0.04871655 | 0.1327211 | 1910.68 | 2146.23 | [16 empty] | 11.95 | 12.1139 | 13.6683 | 63.6957 | 81.1706 | 69.734 | 1663.951 | DAXHUH01_clean
DAXHUH_clean |  | 1919.7 | 2190.11 |  |  | 0.2124109 | 0.0996836 | 0.2554977 | 0.2175988 | 0.08401543 | 0.06663039 | 0.1611616 | 1934.45 | 2206.83 | [16 empty] | 12.106 | 12.1176 | 13.7204 | 98.9624 | 116.178 | 69.3217 | 1689.91 | DAXHUH_clean
DAXJET01_clean |  | 0 | 0 |  |  | 0.6182531 |  | 0.2508651 | 0.625907 | 0.2781424 | 0.2863885 | 0.1791889 | 0 | 0 |  |  |  | 1.042495 | 2.33049 | -0.5935196 | 0.6172114 |  | 0.3074588 | 0.6236646 | 0.2895223 | 0.296211 | 0.2092584 | 0 | 0 |  | 22.648 | 22.6473 | 7.447 | 90 | 90 | 120.001 | 3307.912 | DAXJET01_clean
DAXJET02_clean |  | 0 | 0 |  |  | 0.5425839 |  | 0.1311707 | 0.551155 | 0.2924266 | 0.3037577 | 0.1564539 | 0 | 0 |  |  |  | -2.826086 | -0.5955929 | -1.542478 | 0.9557128 |  | 0.4604166 | 0.9660315 | 0.3214365 | 0.3300232 | 0.218397 | 0 | 0 |  | 22.65 | 22.6496 | 7.451 | 90 | 90 | 120.001 | 3310.317 | DAXJET02_clean
DAXJET03_clean |  | 0 | 0 |  |  | 0.52754 |  | 0.2215344 | 0.5339151 | 0.2858995 | 0.2947518 | 0.1796718 | 0 | 0 |  |  |  | -1.830255 | -0.04012363 | -2.006616 | 0.6659783 |  | 0.3315796 | 0.6729449 | 0.304572 | 0.3143609 | 0.1871049 | 0 | 0 |  | 22.68 | 22.6796 | 7.497 | 90 | 90 | 120.001 | 3339.583 | DAXJET03_clean
DAXJET_clean |  | 0 | 0 |  |  | 0.6496998 |  | 0.225973 | 0.6585275 | 0.2831802 | 0.2925754 | 0.1704378 | 0 | 0 |  |  |  | -1.524994 | 0.4776716 | -0.2022627 | 0.5455835 |  | 0.1860055 | 0.5530747 | 0.2799451 | 0.2911211 | 0.1458329 | 0 | 0 |  | 22.505 | 22.5048 | 7.372 | 90 | 90 | 119.999 | 3233.512 | DAXJET_clean
DAXKIY_clean |  | 0 | 0 |  |  | 0.1825849 | 0.0828198 | 0 | 0.2068201 | 0.04319102 | 0.03757237 | 0.06285627 | 0 | 0 |  |  |  | -31.86592 | -18.7027 | 8.353037 | 0.9002556 | 0.9029922 | 0.04896306 | 0.93527 | 0.3517475 | 0.3277855 | 0.4356146 | 0 | 0 |  | 9.159 | 9.159 | 24.445 | 90 | 90 | 90 | 2050.625 | DAXKIY_clean
DAXKOE_charged |  | 0 | 0 |  |  | 0.3907699 | 0.2058591 | 0.2887444 | 0.4258394 | 0.05412978 | 0.03836991 | 0.1092893 | 0 | 0 |  |  |  | -18.56242 | -18.57062 | -10.50754 | 1.217646 | 1.591571 | 0.881098 | 1.169348 | 0.3750017 | 0.3228637 | 0.5574847 | 0 | 0 |  | 10.115 | 10.1145 | 11.4667 | 98.9206 | 98.9201 | 115.278 | 1015.316 | DAXKOE_charged
DAXNOG_clean |  | 1106.82 | 869.318 |  |  | 0.06496472 | 0.01205919 | 0.2244959 | 0.06930564 | 0.04949205 | 0.04205595 | 0.07593154 | 1104.95 | 867.762 |  |  |  | -0.09888597 | -0.00938212 | -0.00703659 | 0.06724061 | 0.01558911 | 0.2238071 | 0.07141057 | 0.05025867 | 0.04271962 | 0.0770642 | 1107.08 | 868.609 |  | 7.989 | 8.95267 | 8.95282 | 103.085 | 100.061 | 100.061 | 598.5946 | DAXNOG_clean
DAYCAI_clean | occupancy | 0 | 0 | collapse |  | 2.596047 | 2.438103 | 2.584231 | 2.716475 | 2.140013 | 2.408485 | 1.481036 | 0 | 0 | [13 empty] | NA | NA |  | 10.235 | 10.2341 | 7.08 | 90 | 90 | 120 | 642.246 | DAYCAI_clean
DAZCAK_clean | occupancy | 1240.39 | 1210.65 | [9 empty] | NA | NA | [13 empty] | NA | NA | [8 empty] | DAZCAK_clean
DEBGIA_clean |  | 0 | 0 |  |  | 1.372187 | 0.5821795 | 0.7498177 | 1.450769 | 0.04513281 | 0.04348201 | 0.05692423 | 0 | 0 |  |  |  | -30.80457 | 2.641112 | -0.04384134 | 1.018927 | 1.280792 | 0.5119173 | 1.023893 | 0.09660156 | 0.08708499 | 0.164577 | 0 | 0 |  | 10.101 | 15.679 | 19.1598 | 96.4099 | 90 | 90 | 3015.437 | DEBGIA_clean
DEBNUU_clean | metalvsorganic | 0 | 0 | collapse |  | 4.536811 | 4.799534 | 5.049812 | 3.917511 | 2.45858 | 2.404966 | 2.512195 | 0 | 0 |  |  |  | -24.0688 | 8.873732 | -7.545487 | 4.507923 | 4.657195 | 4.907003 | 4.115701 | 2.579313 | 2.489126 | 2.6695 | 0 | 0 |  | 7.895 | 10.541 | 10.3266 | 109.818 | 90 | 90 | 808.4939 | DEBNUU_clean
DEBWAK_clean |  | 1024.54 | 971.907 |  |  | 0.09283817 | 0.09847306 | 0.07609163 | 0.0929326 | 0.0617199 | 0.06202369 | 0.05693524 | 1023.56 | 970.946 |  |  |  | -0.7401311 | -0.7401311 | 0.9689793 | 0.09440197 | 0.2203423 | 0.1462641 | 0.08916503 | 0.06039428 | 0.0599787 | 0.06693953 | 1029.33 | 971.387 |  | 16.402 | 16.4024 | 25.47 | 90 | 90 | 119.999 | 5934.282 | DEBWAK_clean
DEFKUU_clean |  | 1295.89 | 757.32 |  |  | 0.6640714 | 0.9828917 | 0.3385787 | 0.5258386 | 0.1082224 | 0.06436147 | 0.1959444 | 1053.52 | 615.688 |  |  |  | 3.155914 | 3.533225 | -3.423819 | 0.2197145 | 0.2929418 | 0.228566 | 0.1722877 | 0.08545419 | 0.06046249 | 0.1354376 | 1123.77 | 674.18 |  | 5.022 | 12.34 | 15.4392 | 90 | 91.867 | 90 | 956.2822 | DEFKUU_clean
DEFRIR_clean |  | 0 | 0 |  |  | 0.688583 | 0.7553865 | 0.8435584 | 0.6488832 | 0.07225678 | 0.03750738 | 0.1665766 | 0 | 0 |  |  |  | -24.55998 | 11.44329 | -38.28243 | 1.560909 | 1.825557 | 0.7153577 | 1.507885 | 0.4337902 | 0.3016027 | 0.792585 | 0 | 0 |  | 10.538 | 17.6679 | 20.005 | 90 | 90 | 91.2065 | 3723.792 | DEFRIR_clean
DEGJIK_clean |  | 330.73 | 208.452 |  |  | 0.1224654 |  | 0.05783479 | 0.1267741 | 0.04527042 | 0.04245312 | 0.05653964 | 0 | 0 |  |  |  | -2.23407 | -5.188874 | 3.2109 | 0.1379387 |  | 0.1071221 | 0.1399931 | 0.05830291 | 0.05150596 | 0.0854907 | 0 | 0 |  | 5.814 | 8.96672 | 16.88 | 90 | 90 | 94.0802 | 877.7664 | DEGJIK_clean
DEGPEL_charged |  | 1396.24 | 977.964 |  |  | 0.1346546 | 0.001284272 | 0.1028433 | 0.1455501 | 0.05639442 | 0.0440781 | 0.08102706 | 1335.49 | 935.392 |  |  |  | 0.6148008 | 0.860949 | -0.5213556 | 0.5711189 | 0.3229654 | 0.3714997 | 0.6114528 | 0.06752693 | 0.04467822 | 0.1132243 | 0 | 0 |  | 17.55 | 17.5502 | 17.5503 | 60.0016 | 60.0006 | 60.0004 | 3822.41 | DEGPEL_charged
DEHBIC_clean |  | 0 | 0 |  |  | 0.3233887 | 0.224872 | 0.4061744 | 0.3776462 | 0.09516346 | 0.05376189 | 0.1685572 | 0 | 0 |  |  |  | -5.230999 | -19.47168 | 0.2777151 | 1.150039 | 0.97575 | 0.7825483 | 1.285562 | 0.2805126 | 0.2272408 | 0.3749489 | 0 | 0 |  | 6.026 | 7.44959 | 13.2867 | 102.742 | 101.461 | 90.723 | 569.1723 | DEHBIC_clean
DEHFUR_clean |  | 0 | 0 |  |  | 3.809222 | 3.986689 | 4.025701 | 3.751616 | 0.176174 | 0.09459771 | 0.482085 | 0 | 0 |  |  |  | -5.859628 | -5.992483 | -11.42985 | 0.8385308 | 0.972128 | 1.620681 | 0.7475352 | 0.1705616 | 0.1344602 | 0.3059418 | 0 | 0 |  | 11.441 | 11.4406 | 46.83 | 90 | 90 | 119.998 | 5308.555 | DEHFUR_clean
DEJCEB_clean |  | 0 | 0 |  |  | 0.2702519 | 0.510673 | 0.06095735 | 0.2555736 | 0.04971976 | 0.04718719 | 0.06455339 | 0 | 0 |  |  |  | -3.247151 | 0.08783548 | -12.3966 | 0.9840699 | 1.057179 | 0.6812732 | 0.9925335 | 0.1214285 | 0.1257714 | 0.09599106 | 0 | 0 |  | 14.04 | 14.345 | 27.756 | 90 | 90 | 90 | 5590.164 | DEJCEB_clean
DEJCIF_clean |  | 1017.41 | 741.019 |  |  | 0.6338617 | 0.7400499 | 0.652728 | 0.6057425 | 0.05762861 | 0.03421193 | 0.1278787 | 0 | 0 |  |  |  | 0.787203 | -0.9591055 | -2.805104 | 0.3232545 | 0.6089957 | 0.3279352 | 0.2514292 | 0.09042377 | 0.07733443 | 0.1296918 | 909.617 | 639.23 |  | 7.336 | 10.75 | 14.0283 | 90 | 90.776 | 90 | 1106.198 | DEJCIF_clean
DEJJIN_clean |  | 1490.53 | 1288.89 |  |  | 0.3279087 | 0.2100246 | 0.2566351 | 0.3685978 | 0.0398612 | 0.03520268 | 0.05583327 | 1503.14 | 1299.77 |  |  |  | 0.9515999 | -2.951142 | -3.520121 | 0.2486495 | 0.1739158 | 0.2078599 | 0.2740399 | 0.05006488 | 0.05531923 | 0.03204993 | 1369.39 | 1102.1 |  | 18.779 | 17.827 | 14.36 | 90 | 93.8252 | 90 | 4796.634 | DEJJIN_clean
DEJRUH_clean |  | 913.699 | 886.701 |  |  | 0.7737121 |  | 0.605835 | 0.7842044 | 0.05975294 | 0.05366281 | 0.08411345 | 0 | 0 |  |  |  | -2.625686 | 0.7273262 | -5.071705 | 0.2429061 |  | 0.1870659 | 0.2463961 | 0.07700176 | 0.07404812 | 0.08881631 | 0 | 0 |  | 8.378 | 14.9585 | 17.572 | 90 | 90 | 98.3489 | 2178.826 | DEJRUH_clean
DEKHEH_clean |  | 1043.23 | 974.387 |  |  | 0.3411522 | 0.4103634 | 0.2552711 | 0.3367112 | 0.07547118 | 0.05765933 | 0.2209347 | 1187.92 | 1109.54 |  |  |  | -1.030053 | -3.820474 | -2.362841 | 0.1873632 | 0.2644922 | 0.1268023 | 0.1815968 | 0.09024635 | 0.08512905 | 0.1320376 | 0 | 0 |  | 9.317 | 11.742 | 13.2511 | 90 | 90.1946 | 90 | 1449.665 | DEKHEH_clean
DEKHUX_clean |  | 1159.3 | 1101.99 |  |  | 0.2036276 | 0.2828361 | 0.0003020027 | 0.2004746 | 0.07274709 | 0.06503718 | 0.1254315 | 1072.47 | 1019.41 |  |  |  | -5.89867 | -0.6909494 | -5.167253 | 0.2697519 | 0.216804 | 0.08846882 | 0.2806707 | 0.1046145 | 0.1002959 | 0.1341245 | 878.447 | 745.569 |  | 10.224 | 11.7226 | 12.2268 | 65.9799 | 71.3053 | 84.6206 | 1266.743 | DEKHUX_clean
DEKPEP_clean |  | 0 | 0 |  |  | 0.210932 | 0.1403954 | 0.1307107 | 0.2626988 | 0.08379811 | 0.08945296 | 0.0737736 | 0 | 0 |  |  |  | -0.4657439 | 3.446931 | -4.151835 | 0.3224869 | 0.2550971 | 0.2314185 | 0.3740052 | 0.1245923 | 0.1238661 | 0.1258798 | 0 | 0 |  | 8.67 | 9.74168 | 10.4061 | 81.4408 | 65.8283 | 67.1621 | 738.9305 | DEKPEP_clean
DEKPUF_clean | occupancy | 1537.3 | 992.21 |  |  | 0.4999926 | 0.5703848 | 0.4159908 | 0.4068874 | 0.1346648 | 0.1746358 | 0.07470825 | 1410.03 | 910.062 |  |  |  | 4.138398 | -52.36418 | -13.45311 | 2.897882 | 3.006668 | 2.226353 | 2.970679 | 1.378934 | 1.241496 | 1.585091 | 0 | 0 |  | 22.139 | 13.661 | 10.481 | 90 | 90.0601 | 90 | 3169.881 | DEKPUF_clean
DELGEI_manual |  | 2270.27 | 3786.56 | collapse |  | 0.8380674 |  | 1.698646 | 0.8215178 | 0.09108725 | 0.02020748 | 1.083404 | 2162.5 | 3607.07 |  |  |  | -0.8179909 | -0.8179909 | -0.8179909 | 0.1739653 |  | 0.005244914 | 0.1772099 | 0.02527789 | 0.02049659 | 0.092216 | 2233.15 | 3634.36 |  | 16.382 | 16.382 | 16.382 | 90.8919 | 90.8919 | 90.8919 | 4394.821 | DELGEI_manual
DELTAQ03_clean |  | 0 | 0 |  |  | 0.3387336 |  | 0.006655063 | 0.3553375 | 0.0833616 | 0.07029895 | 0.2205195 | 0 | 0 |  |  |  | 11.26893 | 14.01442 | -31.42793 | 0.8694497 |  | 1.511193 | 0.8373626 | 0.1653147 | 0.1080778 | 0.7663021 | 0 | 0 |  | 7.976 | 7.976 | 17.753 | 90 | 90 | 90 | 1129.385 | DELTAQ03_clean
DELTAQ_clean |  | 0 | 0 |  |  | 0.814629 |  | 2.161414 | 0.7472898 | 0.1286513 | 0.06303577 | 0.8176146 | 0 | 0 |  |  |  | 12.56968 | 10.05597 | -29.32911 | 0.7578178 |  | 1.555402 | 0.7179385 | 0.1595411 | 0.1038949 | 0.7438264 | 0 | 0 |  | 7.969 | 7.969 | 17.721 | 90 | 90 | 90 | 1125.371 | DELTAQ_clean
DEMLAJ_clean | occupancy | 0 | 0 |  |  | 0.7911904 |  | 0.5432167 | 0.8152655 | 0.442873 | 0.5342843 | 0.1513451 | 0 | 0 |  |  |  | -3.385084 | 2.825903 | 1.925841 | 0.6883969 |  | 0.6215621 | 0.6948857 | 0.4479427 | 0.5406649 | 0.152234 | 0 | 0 |  | 21.533 | 16.444 | 14.8193 | 90 | 92.5178 | 90 | 5242.28 | DEMLAJ_clean
DEPJIR01_clean |  | 0 | 0 |  |  | 0.5996585 | 0.6543818 | 0.65743614 | 0.5353057 | 0.06056722 | 0.06634605 | 0.05189897 | 0 | 0 |  |  |  | -8.916485 | -7.364208 | -3.647485 | 0.2373598 | 0.3078731 | 0.09806625 | 0.1900621 | 0.1015028 | 0.1283708 | 0.06120092 | 0 | 0 |  | 8.717 | 11.617 | 8.289 | 90 | 90 | 90 | 839.3888 | DEPJIR01_clean
DEPJIR_clean |  | 0 | 0 |  |  | 1.584023 | 1.232514 | 0.2151768 | 1.930883 | 0.2726119 | 0.1918762 | 0.3937156 | 0 | 0 |  |  |  | -19.48248 | 1.338763 | -16.5938 | 1.88043 | 1.631659 | 1.590207 | 2.041093 | 0.6168128 | 0.4492103 | 0.8682165 | 0 | 0 |  | 11.617 | 8.717 | 8.289 | 90 | 90 | 90 | 839.3888 | DEPJIR_clean
DEPSEW_clean | metalvsorganic | 0 | 0 |  |  | 0.2004582 | 0.2230436 | 0.1608318 | 0.149743 | 0.02908435 | 0.02454925 | 0.03361946 | 0 | 0 |  |  |  | -20.35573 | -2.590616 | -14.27193 | 1.102224 | 1.147438 | 1.001568 | 1.022021 | 0.2598316 | 0.2608616 | 0.2588015 | 0 | 0 |  | 14.365 | 16.305 | 8.73407 | 90 | 90.2427 | 90 | 2045.687 | DEPSEW_clean
DEPTOH_clean | metalvsorganic | 0 | 0 |  |  | 0.1957059 | 0.2177655 | 0.1581863 | 0.1449872 | 0.03149095 | 0.02588512 | 0.03709679 | 0 | 0 |  |  |  | -20.09286 | -2.761322 | -14.39984 | 1.096945 | 1.141856 | 0.9946935 | 1.019551 | 0.2581185 | 0.2616199 | 0.254617 | 0 | 0 |  | 14.323 | 16.34 | 8.751 | 90 | 90 | 90 | 2048.065 | DEPTOH_clean
DEPXAY_clean |  | 1415.91 | 1323.19 |  |  | 0.3596984 | 0.5115438 | 0.3259511 | 0.3389335 | 0.04663231 | 0.03800434 | 0.0897722 | 1694.87 | 1583.88 |  |  |  | -0.9376759 | -3.252578 | -8.640589 | 0.4463222 | 0.6650416 | 0.2310377 | 0.4292335 | 0.09846849 | 0.1043944 | 0.06883882 | 0 | 0 |  | 14.216 | 14.447 | 27.865 | 90 | 90 | 90 | 5722.873 | DEPXAY_clean
DEPXIG_clean |  | 1161.24 | 956.119 |  |  | 0.6841635 | 0.6849949 | 0.6232155 | 0.6891025 | 0.1084021 | 0.04786636 | 0.2757655 | 1238.45 | 1019.66 |  |  |  | -4.540468 | -5.700412 | -3.925303 | 0.2555363 | 0.3014443 | 0.1795457 | 0.2463099 | 0.1217296 | 0.09636456 | 0.1918563 | 0 | 0 |  | 11.849 | 17.711 | 18.9027 | 114.861 | 90 | 90 | 3599.267 | DEPXIG_clean
DEPXOM_clean |  | 2045.73 | 1894.47 |  |  | 0.6022811 | 0.6549437 | 0.6467473 | 0.5703915 | 0.1049408 | 0.03521211 | 0.2618303 | 2007.73 | 1859.32 |  |  |  | -3.225396 | -7.479302 | -3.118103 | 0.3076758 | 0.3650963 | 0.3155418 | 0.2779823 | 0.120617 | 0.08028656 | 0.2113606 | 1736.61 | 1429.03 |  | 11.797 | 17.876 | 18.8484 | 116.35 | 90 | 90 | 3561.825 | DEPXOM_clean
DEPXUS_clean |  | 0 | 0 |  |  | 0.474248 | 0.5309653 | 0.5148977 | 0.4543539 | 0.08670349 | 0.05242998 | 0.1716422 | 0 | 0 |  |  |  | -4.519359 | -1.366922 | 0.8369553 | 0.4411045 | 0.5004065 | 0.473658 | 0.4207559 | 0.09031266 | 0.06848049 | 0.1444185 | 0 | 0 |  | 26.406 | 14.441 | 25.3773 | 90 | 113.332 | 90 | 8885.76 | DEPXUS_clean
DEPYAZ_clean |  | 0 | 0 |  |  | 0.4260649 | 0.4679586 | 0.4710153 | 0.4106919 | 0.08754678 | 0.05425495 | 0.1700526 | 0 | 0 |  |  |  | -5.722093 | -2.304874 | -0.5783552 | 0.4270821 | 0.4712906 | 0.4652726 | 0.4112798 | 0.09866033 | 0.08383276 | 0.1354069 | 0 | 0 |  | 26.494 | 14.521 | 25.6071 | 90 | 114.286 | 90 | 8979.723 | DEPYAZ_clean
DEPYED_clean |  | 0 | 0 |  |  | 0.1946477 | 0.2475448 | 0.2258053 | 0.1772063 | 0.07205873 | 0.05009302 | 0.130634 | 0 | 0 |  |  |  | -3.38063 | -0.7300281 | -4.403082 | 0.3465274 | 0.384158 | 0.2607967 | 0.3391383 | 0.09223557 | 0.07643674 | 0.1343658 | 0 | 0 |  | 26.38 | 14.438 | 25.423 | 90 | 113.632 | 90 | 8870.947 | DEPYED_clean
DEQFOU_clean |  | 277.275 | 206.954 |  |  | 0.7404867 | 0.8809406 | 0.531824 | 0.7403113 | 0.06956715 | 0.04162761 | 0.1586244 | 0 | 0 |  |  |  | -9.932811 | -15.4376 | -1.921207 | 0.8354583 | 1.3227 | 0.6728404 | 0.7860457 | 0.1847768 | 0.1334625 | 0.3483412 | 0 | 0 |  | 8.29 | 13.8221 | 17.0677 | 77.1894 | 75.9448 | 72.5495 | 1786.261 | DEQFOU_clean
DEQVIF_clean |  | 1182.75 | 1073.72 |  |  | 0.2619703 | 0.3090922 | 0.1834088 | 0.2592222 | 0.08512368 | 0.07023982 | 0.1967526 | 1030.63 | 935.638 |  |  |  | -4.435214 | -2.222995 | -4.319257 | 0.293224 | 0.2267634 | 0.05962345 | 0.3057101 | 0.1067013 | 0.1034214 | 0.1313004 | 920.874 | 747.763 |  | 9.871 | 11.5071 | 23.254 | 90 | 90 | 96.4166 | 2624.796 | DEQVIF_clean
DEWQUS_clean | metalvsorganic | 1276.49 | 724.944 |  |  | 1.122504 | 1.049369 | 0.7204306 | 1.276927 | 0.200094 | 0.1036647 | 0.2830681 | 0 | 0 |  |  |  | 3.189842 | -8.523444 | -7.404157 | 1.045192 | 1.085369 | 0.7472291 | 1.094544 | 0.2233208 | 0.1521527 | 0.2845585 | 0 | 0 |  | 27.644 | 16.017 | 22.902 | 90 | 90 | 90 | 10140.41 | DEWQUS_clean
DEWRIH_clean | metalvsorganic | 685.611 | 292.945 |  |  | 1.142372 | 1.225845 | 0.8303789 | 1.170529 | 0.2287841 | 0.06515323 | 0.3575998 | 0 | 0 |  |  |  | -26.26987 | -23.60779 | 7.788806 | 1.778028 | 2.069872 | 1.691462 | 1.548158 | 0.6163855 | 0.3035417 | 0.8626668 | 0 | 0 |  | 12.806 | 13.809 | 14.508 | 113.569 | 96.7093 | 106.21 | 2180.665 | DEWRIH_clean
DEXDER_clean |  | 0 | 0 |  |  | 0.3485304 | 0.3417976 | 0.2398846 | 0.4355486 | 0.09444806 | 0.02924821 | 0.13096 | 0 | 0 | [16 empty] | 9.361 | 9.92109 | 10.0149 | 85.0283 | 85.8084 | 65.0881 | 839.6945 | DEXDER_clean
DEXZIR_clean |  | 0 | 0 | [34 empty] | DEXZIR_clean
DEYJIC_clean |  | 888.396 | 703.732 |  |  | 0.3459383 | 0.4048213 | 0.3361419 | 0.3348955 | 0.1030013 | 0.0656186 | 0.1653058 | 0 | 0 |  |  |  | -0.7282775 | -3.823449 | -2.857249 | 0.4207417 | 0.3482735 | 0.2862734 | 0.4526478 | 0.1222115 | 0.1058817 | 0.1494278 | 0 | 0 |  | 7.709 | 11.4011 | 13.4985 | 96.3938 | 105.618 | 99.3384 | 1112.344 | DEYJIC_clean
DEYJOI_clean |  | 0 | 0 |  |  | 0.3529981 | 0.3209737 | 0.304614 | 0.3657179 | 0.09222896 | 0.06988387 | 0.1294708 | 0 | 0 |  |  |  | -3.104508 | -6.128146 | -3.74362 | 0.3452215 | 0.2498033 | 0.236397 | 0.3787034 | 0.1173153 | 0.1131442 | 0.1242671 | 0 | 0 |  | 7.774 | 11.4633 | 13.5383 | 96.8021 | 105.711 | 99.2265 | 1129.62 | DEYJOI_clean
DEYLOJ_clean | occupancy | 883.589 | 234.668 | [9 empty] | NA | NA | manually | 15 |  | -27.12439 | -28.61081 | -26.57818 | 7.913763 | 7.94147 | 7.911304 | 7.754651 | 1.297076 | 1.078769 | 1.324273 | NA | NA | [8 empty] | DEYLOJ_clean
DEYLUQ_clean |  | 806.501 | 497.87 | [14 empty] | -3.011724 | -3.6799 | -3.868554 | 0.1741228 | 0.2477584 | 0.1844834 | 0.1699411 | 0.07139644 | 0.07034486 | 0.08233283 | 704.217 | 391.432 | [8 empty] | DEYLUQ_clean
DEYNIG_clean |  | 90.9151 | 37.5775 | [34 empty] | DEYNIG_clean
DEYXIQ_clean |  | 0 | 0 |  |  | 0.3554966 | 0.445644 | 0.2301236 | 0.3464298 | 0.05943934 | 0.04523785 | 0.1268964 | 0 | 0 | [16 empty] | 7.903 | 10.5378 | 32.858 | 90 | 90 | 99.6089 | 2698.03 | DEYXIQ_clean
DEZCER_clean |  | 0 | 0 |  |  | 1.800752 | 1.737566 | 1.802366 | 1.807713 | 0.1610651 | 0.07716816 | 0.6560573 | 979.815 | 1041.87 |  |  |  | -10.02844 | -0.9528576 | -5.384941 | 0.2890255 | 0.2775666 | 0.1852239 | 0.2941432 | 0.148399 | 0.1474672 | 0.1538965 | 0 | 0 |  | 10.127 | 15.385 | 27.6552 | 90 | 92.7213 | 90 | 4303.929 | DEZCER_clean
DEZKAW_clean |  | 1382.59 | 1517.12 |  |  | 0.3501908 |  | 0.2919029 | 0.3529664 | 0.08087232 | 0.04091674 | 0.2806502 | 1524 | 1672.22 |  |  |  | -10.28731 | -10.26689 | -10.14558 | 0.526921 |  | 0.4729912 | 0.5294891 | 0.172263 | 0.1828586 | 0.119285 | 0 | 0 |  | 17.145 | 17.145 | 17.1455 | 108.652 | 109.882 | 109.883 | 3879.14 | DEZKAW_clean
DEZKEA_clean |  | 0 | 0 |  |  | 0.5946893 |  | 0.5413257 | 0.5972304 | 0.08332777 | 0.04315736 | 0.2841798 | 0 | 0 |  |  |  | -8.862197 | -12.40251 | -2.01479 | 0.4641301 |  | 0.3511145 | 0.4695118 | 0.1556183 | 0.154787 | 0.1597746 | 0 | 0 |  | 12.946 | 23.746 | 15.957 | 90 | 90 | 90 | 4905.433 | DEZKEA_clean
DEZNED_clean |  | 1763.78 | 1636.31 |  |  | 1.410186 |  | 1.138526 | 1.431083 | 0.08229969 | 0.06593796 | 0.2009222 | 1668.41 | 1547.83 |  |  |  | 2.724531 | -6.406857 | -6.975306 | 0.4926872 |  | 0.8314511 | 0.4666284 | 0.1354995 | 0.1161335 | 0.2759032 | 1419.53 | 1182.58 |  | 10.611 | 11.5033 | 20.693 | 90 | 90 | 95.5674 | 2513.904 | DEZNED_clean
DIBJEF_clean |  | 413.336 | 233.578 |  |  | 0.1695972 | 0.3037329 | 0.308121 | 0.1409288 | 0.08099331 | 0.04420239 | 0.1973001 | 425.471 | 240.443 |  |  |  | -5.033881 | -1.220012 | -2.861666 | 0.2524721 | 0.4031887 | 0.3668082 | 0.2218091 | 0.1076988 | 0.07224153 | 0.2197894 | 270.18 | 139.667 |  | 9.15 | 23.4261 | 26.8478 | 76.7528 | 80.1886 | 78.738 | 5446.002 | DIBJEF_clean
DIBJIJ_clean |  | 586.933 | 382.266 |  |  | 0.7963208 | 0.8651576 | 0.7790028 | 0.7895568 | 0.1016544 | 0.04615416 | 0.2732005 | 811.575 | 528.553 |  |  |  | -19.98545 | -0.6427919 | -3.921966 | 0.8861998 | 1.087129 | 1.224891 | 0.8533356 | 0.1828816 | 0.1218316 | 0.3715818 | 0 | 0 |  | 10.994 | 24.2064 | 26.6503 | 67.578 | 78.0965 | 76.8743 | 6328.209 | DIBJIJ_clean
DIBPAH_clean |  | 0 | 0 | collapse |  | 2.819567 | 2.118303 | 2.497997 | 2.90344 | 1.014717 | 1.014234 | 1.017487 | 1719.87 | 1477.02 | manually | 5 |  | -30.07062 | -14.50295 | -38.69219 | 9.009642 | 9.2131 | 9.218087 | 8.983176 | 0.8235424 | 0.7961597 | 0.9803705 | 0 | 0 |  | 16.143 | 7.751 | 27.3744 | 90 | 93.0762 | 90 | 3420.27 | DIBPAH_clean
DIBPIP_clean |  | 0 | 0 |  |  | 0.2902057 | 0.2993102 | 0.0004611653 | 0.2969347 | 0.06119438 | 0.05116323 | 0.1524778 | 0 | 0 |  |  |  | -1.768834 | -2.623231 | -1.955714 | 0.3464088 | 0.38946 | 0.003959971 | 0.3518779 | 0.08305448 | 0.0782515 | 0.1267616 | 0 | 0 |  | 10.758 | 15.0996 | 18.1366 | 68.3859 | 72.7475 | 69.1309 | 2512.498 | DIBPIP_clean
DIBQEM_clean |  | 0 | 0 |  |  | 0.2334506 | 0.3568845 | 0.3328848 | 0.2016736 | 0.09292603 | 0.07019873 | 0.175462 | 1555.87 | 1923.48 |  |  |  | -2.792939 | -2.792515 | -2.79421 | 0.2430463 | 0.3317095 | 0.302313 | 0.2208721 | 0.1060052 | 0.08703578 | 0.174894 | 0 | 0 |  | 23.599 | 23.5985 | 23.5982 | 109.471 | 109.471 | 109.471 | 10116.69 | DIBQEM_clean
DIBQIQ_clean |  | 2035.38 | 2617.66 |  |  | 0.2602636 | 0.3188787 | 0.360601 | 0.2476088 | 0.07291458 | 0.05941643 | 0.1539035 | 1960.27 | 2521.06 |  |  |  | -3.28442 | 0.1321821 | -4.035593 | 0.2271178 | 0.3605557 | 0.2581211 | 0.2053595 | 0.09539508 | 0.08657633 | 0.1483076 | 1701.88 | 2034.12 |  | 17.446 | 18.762 | 27.758 | 90 | 90 | 90 | 9085.8 | DIBQIQ_clean
DIBQOW_clean |  | 1979.6 | 2604.34 |  |  | 0.1504637 | 0.2093663 | 0.223293 | 0.1387468 | 0.08412207 | 0.07777177 | 0.1222239 | 1921.95 | 2528.44 |  |  |  | -2.610359 | -0.8328385 | -2.339885 | 0.1742771 | 0.2228848 | 0.2015684 | 0.1657799 | 0.09820001 | 0.09348248 | 0.1265052 | 1757.42 | 2180.7 |  | 17.561 | 20.88 | 25.347 | 90 | 90 | 90 | 9294.078 | DIBQOW_clean
DIBQUC_clean |  | 1988.52 | 2635.44 |  |  | 0.146065 | 0.1916112 | 0.242146 | 0.1355847 | 0.08708792 | 0.08050606 | 0.1265791 | 1941.47 | 2573.08 |  |  |  | -2.812571 | -2.389871 | -1.09375 | 0.176378 | 0.2210981 | 0.211051 | 0.1682187 | 0.09811928 | 0.09315788 | 0.1278877 | 1755.63 | 2183.15 |  | 17.564 | 25.629 | 20.8 | 90 | 90 | 90 | 9363.073 | DIBQUC_clean
DIBWUH_clean |  | 0 | 0 |  |  | 0.3627037 | 0.3548772 | 0.08839474 | 0.3940521 | 0.1142822 | 0.0674427 | 0.1892253 | 0 | 0 |  |  |  | -1.143427 | -1.144145 | -2.356574 | 0.2947908 | 0.2560901 | 0.1607255 | 0.313987 | 0.1094178 | 0.07580997 | 0.1631903 | 0 | 0 |  | 13.932 | 13.932 | 17.7465 | 113.112 | 113.112 | 90 | 2865.119 | DIBWUH_clean
DIBWUI_clean |  | 0 | 0 |  |  | 0.6550233 | 0.6900591 | 0.0750869 | 0.6853539 | 0.08204102 | 0.0427062 | 0.1652061 | 0 | 0 |  |  |  | -9.309408 | -15.50805 | 2.067012 | 0.7085296 | 0.7534507 | 0.2144629 | 0.7302111 | 0.1500887 | 0.1063405 | 0.2425849 | 0 | 0 |  | 10.672 | 10.7194 | 11.9346 | 70.3421 | 77.9281 | 60.8525 | 1121.2 | DIBWUI_clean
DIBXAO_clean |  | 0 | 0 |  | NUMBER OF ATOM | [7 empty] | 0 | 0 |  |  | NUMBER OF ATOM | [10 empty] | 0 | 0 |  | 14.053 | 14.053 | 17.9025 | 66.8889 | 66.8889 | 90 | 2940.776 | DIBXAO_clean
DIBXAP_clean |  | 0 | 0 |  |  | 0.654597 | 0.6912676 | 0.07847235 | 0.6842138 | 0.07869804 | 0.04197107 | 0.1563493 | 0 | 0 |  |  |  | -4.949713 | -5.741153 | 2.975497 | 0.3460068 | 0.4149697 | 0.06635842 | 0.3462687 | 0.1010144 | 0.07159437 | 0.1632168 | 0 | 0 |  | 10.639 | 10.6984 | 11.9377 | 70.0804 | 77.612 | 60.8018 | 1113.208 | DIBXAP_clean
DIBXIX_clean |  | 0 | 0 |  |  | 0.6741961 | 0.7154973 | 0.07352041 | 0.7042286 | 0.08483739 | 0.04104448 | 0.1774281 | 0 | 0 |  |  |  | -5.143686 | -4.534089 | 2.945307 | 0.3361769 | 0.3919703 | 0.06115809 | 0.3397524 | 0.1015842 | 0.0669409 | 0.1748301 | 0 | 0 |  | 10.749 | 10.7583 | 11.8902 | 70.1452 | 78.0153 | 61.0287 | 1129.868 | DIBXIX_clean
DIBXOD_clean |  | 0 | 0 |  |  | 0.6586016 | 0.6737536 | 0.07506039 | 0.694666 | 0.08336525 | 0.04767396 | 0.1588268 | 0 | 0 |  |  |  | -18.01491 | -13.93513 | -6.593278 | 1.248167 | 1.283022 | 0.8020914 | 1.269315 | 0.281331 | 0.1781564 | 0.4994716 | 0 | 0 |  | 10.676 | 10.7356 | 11.964 | 69.9907 | 77.5612 | 60.8396 | 1123.18 | DIBXOD_clean
DICKEH_clean |  | 2327.46 | 4454.71 |  |  | 0.1932245 | 0.07896549 | 0.0531663 | 0.2263965 | 0.0483574 | 0.04851705 | 0.04754145 | 2372.96 | 4541.86 |  |  |  | 0.8247215 | 0.8422461 | 1.170355 | 0.1031302 | 0.06976637 | 0.07291091 | 0.1122232 | 0.04738909 | 0.04687264 | 0.05002873 | 2312.8 | 4553.84 |  | 18.831 | 18.8306 | 20.9676 | 63.3185 | 63.3188 | 60.0011 | 5505.902 | DICKEH_clean
DICVAO_clean |  | 0 | 0 |  |  | 0.2696765 | 0.4052717 | 0.2893549 | 0.254246 | 0.06356415 | 0.06227465 | 0.07094946 | 0 | 0 | [16 empty] | 8.188 | 16.5884 | 26.736 | 90 | 90 | 100.939 | 3565.455 | DICVAO_clean
DICVES_clean |  | 0 | 0 |  |  | 0.2736149 | 0.3812466 | 0.2970949 | 0.2612211 | 0.0608079 | 0.05830606 | 0.0751366 | 759.498 | 681.941 | [16 empty] | 8.24 | 16.5763 | 26.692 | 90 | 90 | 100.849 | 3580.663 | DICVES_clean
DICVIW_clean |  | 0 | 0 |  |  | 0.2569916 | 0.4450426 | 0.2638002 | 0.2359709 | 0.06059216 | 0.0585764 | 0.07213697 | 0 | 0 |  |  |  | -16.93777 | -0.3679792 | -1.870128 | 0.3973704 | 0.8115571 | 0.5858978 | 0.3478584 | 0.1594437 | 0.1444682 | 0.245212 | 0 | 0 |  | 8.079 | 16.6038 | 26.8 | 90 | 90 | 101.193 | 3526.627 | DICVIW_clean
DIDBAV_clean |  | 1315.57 | 1421.54 |  |  | 0.115052 | 0.1889955 | 0.2193815 | 0.1055257 | 0.06623295 | 0.05621521 | 0.1263394 | 1314.42 | 1420.26 |  |  |  | -0.2961796 | -1.769471 | -1.768589 | 0.1440438 | 0.2651931 | 0.2420716 | 0.1301718 | 0.07174347 | 0.063069 | 0.1237903 | 1259.79 | 1309.65 |  | 12.695 | 22.69 | 22.69 | 90 | 90 | 90 | 6535.844 | DIDBAV_clean
DIDBEZ_clean |  | 1331.37 | 1433.06 |  |  | 0.0952474 | 0.1538351 | 0.1557141 | 0.08822793 | 0.06591334 | 0.05799242 | 0.1134389 | 1313.61 | 1413.99 |  |  |  | -0.3668067 | -1.521624 | -1.522066 | 0.1469784 | 0.265362 | 0.2370242 | 0.1335598 | 0.07291129 | 0.06416709 | 0.1253765 | 1281.07 | 1332.36 |  | 12.732 | 22.614 | 22.614 | 90 | 90 | 90 | 6511.056 | DIDBEZ_clean
DIDDOK_clean |  | 2452.39 | 4663.74 |  |  | 0.1410836 | 0.08095454 | 0.09470939 | 0.1492805 | 0.06316119 | 0.06487639 | 0.05053111 | 2360.57 | 4488.84 |  |  |  | -0.2941665 | -0.2953973 | 0.3014354 | 0.1432719 | 0.09369477 | 0.09820998 | 0.1502253 | 0.06312277 | 0.06510534 | 0.04852387 | 2356.33 | 4478.93 |  | 16.249 | 16.2491 | 22.9895 | 73.1215 | 73.1211 | 66.2935 | 5212.883 | DIDDOK_clean
DIGFAC_clean | occupancy | 0 | 0 |  |  | 1.625258 | 1.669044 | 0.9545679 | 1.635582 | 0.7891239 | 0.7940545 | 0.7017173 | 0 | 0 |  |  |  | -7.353876 | 13.71017 | 10.79854 | 2.466522 | 1.416379 | 1.482913 | 2.574525 | 0.8095634 | 0.8277922 | 0.4864163 | NA | NA |  | 9.687 | 13.351 | 13.4082 | 90 | 93.0696 | 90 | 1731.61 | DIGFAC_clean
DIHVIB01_clean |  | 1870.64 | 2121.55 |  |  | 0.09811843 | 0.1511284 | 0.008561528 | 0.08280804 | 0.03017835 | 0.03415041 | 0.01958621 | 1905.25 | 2160.87 |  |  |  | 1.346673 | 1.361113 | 1.341354 | 0.09860952 | 0.1577168 | 0.0442355 | 0.07585262 | 0.03810685 | 0.03975533 | 0.03371089 | 1930.14 | 2278.87 |  | 26.317 | 26.317 | 26.317 | 90 | 90 | 90 | 18226.75 | DIHVIB01_clean
DIHVIB_clean |  | 1783.93 | 2020.14 |  |  | 0.1444426 | 0.1787193 | 0.04813276 | 0.139343 | 0.06835828 | 0.04582644 | 0.1284432 | 1866.66 | 2113.73 |  |  |  | 1.700921 | 1.712706 | 1.701301 | 0.1066124 | 0.1782029 | 0.003448094 | 0.08371278 | 0.06634042 | 0.04414992 | 0.1255151 | 1862.92 | 2219.34 |  | 26.303 | 26.303 | 26.303 | 90 | 90 | 90 | 18197.67 | DIHVIB_clean
DIHYUP_clean | occupancy | 0 | 0 |  |  | 0.4011159 | 0.7895958 | 0.1155444 | 0.3328353 | 0.1915877 | 0.1478335 | 0.4642095 | 0 | 0 |  |  |  | 1.287503 | 1.553704 | 1.496158 | 0.3617612 | 0.6751657 | 0.3848728 | 0.3005432 | 0.12578 | 0.09572655 | 0.3130358 | 0 | 0 |  | 27.798 | 16.2 | 19.1292 | 90 | 98.3381 | 90 | 8523.349 | DIHYUP_clean
DIKJUD_clean |  | 805.978 | 754.578 |  |  | 0.207054 |  | 0.04968687 | 0.2093682 | 0.07346569 | 0.06761516 | 0.17585 | 721.241 | 675.245 |  |  |  | -1.293201 | -4.988702 | -4.80668 | 0.3879688 |  | 0.06820222 | 0.3926713 | 0.1092663 | 0.1038638 | 0.2038103 | 0 | 0 |  | 21.296 | 9.382 | 18.803 | 90 | 90 | 90 | 3756.822 | DIKJUD_clean
DIKPOD_clean |  | 0 | 0 |  |  | 1.119853 | 1.355262 | 0.8809533 | 1.002585 | 0.3036388 | 0.05693442 | 0.6519272 | 0 | 0 |  |  |  | -13.38491 | -10.54452 | -8.536822 | 2.229074 | 1.996741 | 1.526231 | 2.462137 | 0.5028565 | 0.1731533 | 0.9683197 | 0 | 0 |  | 7.051 | 14.598 | 10.6214 | 90 | 108.044 | 90 | 1039.498 | DIKPOD_clean
DILXED_clean |  | 0 | 0 |  |  | 0.2550501 | 0.3696282 | 0.1859741 | 0.2509104 | 0.06888347 | 0.06601598 | 0.08721046 | 0 | 0 |  |  |  | -3.784609 | -1.660292 | -2.116028 | 0.243983 | 0.312005 | 0.1252974 | 0.2439719 | 0.08333066 | 0.08667939 | 0.06192796 | 0 | 0 |  | 12.255 | 13.57 | 38.2322 | 97.4436 | 90 | 90 | 6304.448 | DILXED_clean
DIMDAG_clean |  | 0 | 0 |  |  | 0.4154626 | 0.3751371 | 0.2278606 | 0.4329668 | 0.06519295 | 0.04487856 | 0.1502124 | 0 | 0 |  |  |  | -5.46582 | -3.068347 | -11.91766 | 0.3180724 | 0.320814 | 0.3281951 | 0.317011 | 0.08383779 | 0.07463753 | 0.1223426 | 0 | 0 |  | 15.304 | 15.5717 | 16.3517 | 104.721 | 105.152 | 101.63 | 3484.692 | DIMDAG_clean
DIMJUG_clean |  | 0 | 0 |  |  | 0.4441639 | 0.364614 | 0.3023536 | 0.4841648 | 0.06290779 | 0.03865347 | 0.1186029 | 0 | 0 |  |  |  | -24.94259 | -3.327217 | -0.4495615 | 0.6955808 | 0.9456607 | 0.6155819 | 0.6155529 | 0.1901644 | 0.1627112 | 0.253205 | 0 | 0 |  | 9.214 | 13.0259 | 18.5962 | 72.347 | 75.6562 | 69.2875 | 1964.498 | DIMJUG_clean
DIMKER_clean |  | 0 | 0 |  |  | 0.3137426 | 0.3532362 | 0.3109598 | 0.2996343 | 0.06885263 | 0.03900633 | 0.1351777 | 0 | 0 |  |  |  | -22.88987 | -20.58181 | 8.552007 | 1.456039 | 1.468249 | 1.429784 | 1.453986 | 0.2907088 | 0.2183048 | 0.4516065 | 0 | 0 |  | 9.224 | 13.0417 | 18.6388 | 72.1026 | 75.6739 | 69.2902 | 1971.41 | DIMKER_clean
DIMKIV_clean |  | 0 | 0 |  |  | 0.2818781 | 0.3849232 | 0.2821766 | 0.2460104 | 0.06611163 | 0.03698859 | 0.1283747 | 0 | 0 |  |  |  | -1.108273 | -24.30525 | 6.630901 | 0.7043967 | 0.9483404 | 0.7150293 | 0.6186221 | 0.1905534 | 0.1618796 | 0.2518558 | 0 | 0 |  | 24.191 | 9.147 | 18.9567 | 90 | 114.25 | 90 | 3824.518 | DIMKIV_clean
DIMKUH_clean |  | 0 | 0 |  |  | 0.4410994 | 0.3718866 | 0.2950766 | 0.477871 | 0.06183676 | 0.03706588 | 0.118718 | 0 | 0 |  |  |  | -24.81615 | -2.498248 | -0.09586897 | 0.6948678 | 0.9537542 | 0.6014906 | 0.6129401 | 0.1890833 | 0.1593282 | 0.2574098 | 0 | 0 |  | 9.182 | 12.9847 | 18.4623 | 72.0635 | 75.6013 | 69.2942 | 1934.614 | DIMKUH_clean
DIMQIB_clean | occupancy | 1697.35 | 1591.19 |  |  | 0.6145078 | 0.2931165 | 0.11702 | 0.6679994 | 0.5405032 | 0.5817846 | 0.1391557 | 0 | 0 |  |  |  | -4.795359 | -4.359692 | -2.684624 | 1.501995 | 1.095623 | 1.058283 | 1.564071 | 0.329011 | 0.3497251 | 0.1276239 | 0 | 0 |  | 47.4 | 9.611 | 17.8053 | 90 | 92.2113 | 90 | 8105.367 | DIMQIB_clean
DIMQOH_clean |  | 0 | 0 |  |  | 0.1510789 |  | 0.01123872 | 0.1660617 | 0.09102864 | 0.06119147 | 0.1656215 | 0 | 0 |  |  |  | -8.751712 | -8.751051 | 0.4998119 | 0.1949252 |  | 0.02971205 | 0.2126266 | 0.1178219 | 0.09109277 | 0.1846446 | 0 | 0 |  | 10.584 | 10.584 | 12.225 | 90 | 90 | 112.856 | 1261.933 | DIMQOH_clean
DINNIZ_clean |  | 1172.69 | 1003.42 |  |  | 0.5114674 | 0.4645027 | 0.4625156 | 0.5283824 | 0.1097936 | 0.0738805 | 0.20372 | 1314.33 | 1124.61 |  |  |  | -4.545054 | -4.496798 | -6.116281 | 0.2674628 | 0.2295271 | 0.2440665 | 0.2799727 | 0.136389 | 0.1333767 | 0.1442675 | 703.91 | 515.461 |  | 13.606 | 14.368 | 23.1594 | 91.7172 | 90 | 90 | 4525.421 | DINNIZ_clean
DIPLUL_clean |  | 623.575 | 164.226 | [12 empty] | collapse | [21 empty] | DIPLUL_clean
DIPMAS_clean |  | 1310.82 | 764.812 |  |  | 1.619921 | 1.471304 | 1.179493 | 1.841943 | 0.2261041 | 0.1562181 | 0.3059738 | 1257.05 | 733.451 | [16 empty] | 11.097 | 13.402 | 15.9311 | 65.126 | 69.6197 | 90 | 1984.846 | DIPMAS_clean
DIQVUW01_clean |  | 1365.53 | 1452.99 |  |  | 0.4235929 |  | 1.2547 | 0.4062782 | 0.107994 | 0.0667424 | 0.823021 | 1327.67 | 1412.73 |  |  |  | 1.116652 | -0.3560476 | -1.600569 | 0.3630297 |  | 1.351954 | 0.3424271 | 0.1104391 | 0.06919015 | 0.8254204 | 1332.61 | 1409.21 |  | 25.469 | 15.391 | 17.1444 | 90 | 98.7904 | 90 | 6641.552 | DIQVUW01_clean
DIQVUW_clean |  | 1365.58 | 1453.26 |  |  | 0.3428077 |  | 1.315562 | 0.322542 | 0.1070511 | 0.06625817 | 0.8141282 | 1325.09 | 1410.23 |  |  |  | 1.277139 | -0.3593756 | -0.9445679 | 0.3358516 |  | 1.308176 | 0.3155948 | 0.107395 | 0.06721394 | 0.8038658 | 1345.33 | 1433.65 |  | 25.471 | 15.388 | 17.1511 | 90 | 98.8274 | 90 | 6642.71 | DIQVUW_clean
DIRBIP_clean | metalvsorganic | 0 | 0 |  |  | 0.3164338 | 0.3554784 | 0.174142 | 0.2962575 | 0.02655055 | 0.02501319 | 0.02797809 | 0 | 0 |  |  |  | -15.70218 | -21.21018 | -6.386266 | 1.539014 | 1.623444 | 1.12742 | 1.573313 | 0.4038542 | 0.3718582 | 0.4335648 | 0 | 0 |  | 8.7 | 18.146 | 9.08707 | 90 | 107.278 | 90 | 1369.842 | DIRBIP_clean
DIRPIF_clean |  | 1607.09 | 1853.48 |  |  | 0.4905417 | 0.5596873 | 0.430495 | 0.4865317 | 0.05824487 | 0.05765101 | 0.06655902 | 1523.08 | 1756.54 |  |  |  | 2.066469 | -1.972924 | 0.3777367 | 0.5232064 | 0.7530387 | 0.6144268 | 0.5044925 | 0.06831728 | 0.06829174 | 0.06867494 | 1478.27 | 1689.05 |  | 16.158 | 18.1704 | 18.955 | 99.1903 | 106.281 | 116.339 | 4518.778 | DIRPIF_clean
DISSUU_clean | metalvsorganic | 0 | 0 |  |  | 0.8078919 | 0.6592546 | 0.5844215 | 1.030988 | 0.0429709 | 0.01472626 | 0.08769157 | 569.937 | 305.455 |  |  |  | -6.583168 | -9.404457 | -9.570419 | 2.399729 | 2.135561 | 1.487067 | 2.936821 | 0.6562046 | 0.5787116 | 0.7789018 | 0 | 0 |  | 8.455 | 10.0616 | 12.8222 | 109.013 | 90.9205 | 91.2985 | 1030.704 | DISSUU_clean
DITJIB_clean |  | 1766.95 | 3388.73 |  |  | 0.3285735 | 0.3829352 | 0.2640864 | 0.3231749 | 0.07630384 | 0.05722086 | 0.1496999 | 1815.9 | 3482.62 |  |  |  | 1.875951 | 2.210551 | -2.066883 | 0.3592595 | 0.4243014 | 0.3615442 | 0.3499965 | 0.08336078 | 0.06301944 | 0.1615967 | 1795.67 | 3457.04 |  | 21.04 | 21.04 | 24.999 | 65.1138 | 65.1138 | 90 | 8893.48 | DITJIB_clean
DITJOH_clean |  | 1801.11 | 4013.64 |  |  | 0.3034691 | 0.4271409 | 0.3058862 | 0.2859242 | 0.07623884 | 0.05465303 | 0.1592612 | 1846.01 | 4113.62 |  |  |  | 2.845606 | 2.846108 | -0.8855377 | 0.3098322 | 0.4633431 | 0.4032073 | 0.2848644 | 0.08032246 | 0.05516449 | 0.1770839 | 1824.39 | 4168.79 |  | 19.936 | 19.936 | 25.3966 | 66.8903 | 66.8903 | 90 | 8396.009 | DITJOH_clean
DITPED_clean | occupancy | 1034.41 | 799.526 | [9 empty] | NA | NA |  |  |  | 1.208731 | 1.956511 | -3.392931 | 0.8279558 | 0.4726811 | 0.9000283 | 0.8396226 | 0.5877406 | 0.5952466 | 0.4695205 | 622.486 | 479.634 | [8 empty] | DITPED_clean
DITSIK_clean |  | 0 | 0 |  |  | 1.236592 | 1.556861 | 1.581821 | 1.058496 | 0.2100845 | 0.03709241 | 0.622604 | 0 | 0 |  |  |  | -14.45912 | -10.73441 | -23.52615 | 1.70783 | 2.028208 | 2.391715 | 1.483509 | 0.4817799 | 0.284362 | 0.9525455 | 0 | 0 |  | 10.224 | 11.217 | 11.3303 | 69.059 | 76.9313 | 88.6667 | 1179.763 | DITSIK_clean
DITTEH_clean |  | 1727.18 | 1598.8 |  |  | 0.4216751 | 0.4342658 | 0.6530839 | 0.3969179 | 0.07636908 | 0.04904003 | 0.1754369 | 1550.34 | 1435.11 |  |  |  | -2.355774 | -4.204909 | 2.824116 | 0.2791957 | 0.3341024 | 0.5962303 | 0.234152 | 0.07661809 | 0.06056704 | 0.1348031 | 1498.74 | 1334.35 |  | 18.478 | 12.181 | 23.055 | 90 | 90 | 90 | 5189.231 | DITTEH_clean
DITXOU_clean |  | 0 | 0 |  |  | 1.045592 | 1.341281 | 0.625056 | 0.9979527 | 0.1946432 | 0.07940963 | 0.7708112 | 1936.71 | 1791.56 |  |  |  | -10.48888 | 4.086229 | -21.93418 | 1.523948 | 2.290402 | 0.7129257 | 1.383023 | 0.7360479 | 0.5918149 | 1.457213 | 0 | 0 |  | 11.584 | 14.742 | 11.6195 | 90 | 102.319 | 90 | 1938.589 | DITXOU_clean
DITYAH_clean |  | 0 | 0 |  |  | 0.2966844 |  | 0.092106 | 0.299607 | 0.07321989 | 0.06348466 | 0.2484541 | 0 | 0 |  |  |  | -2.761025 | -3.771141 | -4.719997 | 0.226394 |  | 0.07449701 | 0.2285639 | 0.1142703 | 0.1082384 | 0.2228447 | 0 | 0 |  | 10.297 | 15.751 | 18.771 | 90 | 90 | 90 | 3044.432 | DITYAH_clean
DITYEM_clean |  | 0 | 0 |  |  | 0.1199118 |  | 0.1362539 | 0.1187013 | 0.04871975 | 0.04912623 | 0.04675507 | 0 | 0 |  |  |  | -3.939153 | 2.028189 | -0.7218807 | 0.08623649 |  | 0.1393337 | 0.08230336 | 0.05842219 | 0.05728625 | 0.06391255 | 0 | 0 |  | 5.279 | 15.467 | 8.29521 | 90 | 92.5496 | 90 | 676.6359 | DITYEM_clean
DITYOW_clean |  | 362.656 | 254.079 |  |  | 0.4299838 | 0.5491272 | 0.0009342689 | 0.4386549 | 0.05704864 | 0.05060586 | 0.0957053 | 476.048 | 333.514 |  |  |  | 2.92764 | 3.767965 | -20.40219 | 0.5479308 | 0.4578711 | 0.01336563 | 0.5804164 | 0.1400218 | 0.136266 | 0.1625571 | 399.181 | 237.76 |  | 24.074 | 24.074 | 5.102 | 90 | 90 | 90 | 2956.902 | DITYOW_clean
DIVGIA_clean |  | 498.588 | 413.966 |  |  | 0.1311736 |  | 0.0487553 | 0.1355888 | 0.07826911 | 0.08675273 | 0.03443707 | 0 | 0 |  |  |  | 0.4688948 | 0.4681159 | 0.9075462 | 0.1232322 |  | 0.07900017 | 0.1256018 | 0.0738298 | 0.08174304 | 0.03294472 | 441.25 | 373.161 |  | 12.839 | 12.8388 | 64.382 | 90 | 90 | 119.998 | 9190.93 | DIVGIA_clean
DIVMUR_clean | metalvsorganic | 0 | 0 |  |  | 2.110572 | 2.093254 | 2.322643 | 2.098319 | 0.3896577 | 0.2441831 | 0.5011883 | 854.706 | 377.017 |  |  |  | -28.11138 | -17.48693 | 21.77055 | 3.165159 | 3.180057 | 3.070122 | 3.161136 | 0.9329453 | 0.844771 | 1.000546 | 0 | 0 |  | 8.754 | 15.873 | 9.46553 | 90 | 99.8853 | 90 | 1295.73 | DIVMUR_clean
DIVNAY_clean | metalvsorganic | 0 | 0 |  |  | 1.556722 | 1.595901 | 1.893911 | 1.448284 | 0.4317839 | 0.2531642 | 0.5687257 | 660.242 | 356.552 |  |  |  | -25.95824 | -12.14964 | 7.111078 | 2.382281 | 2.295221 | 1.931602 | 2.573473 | 0.7134346 | 0.4660533 | 0.9030936 | 0 | 0 |  | 8.775 | 15.88 | 9.50725 | 90 | 99.8537 | 90 | 1305.263 | DIVNAY_clean
DIVNIH_clean | metalvsorganic | 0 | 0 |  |  | 2.138653 | 2.060341 | 2.09045 | 2.286675 | 0.615791 | 0.2031527 | 0.9065135 | 0 | 0 |  |  |  | -24.46687 | -15.68311 | 3.434811 | 2.025591 | 2.030382 | 2.144412 | 1.983428 | 1.300009 | 1.30027 | 1.299825 | 0 | 0 |  | 7.065 | 11.2774 | 11.8321 | 67.3696 | 80.0375 | 82.8227 | 855.2479 | DIVNIH_clean
DIVPUU_clean |  | 1036.13 | 772.16 |  |  | 0.2010511 |  | 0.1409338 | 0.204391 | 0.0678286 | 0.07270439 | 0.04466861 | 1019.67 | 759.872 |  |  |  | -3.389392 | -3.379222 | 1.662871 | 0.244965 |  | 0.04116764 | 0.2562871 | 0.07476054 | 0.08487169 | 0.02673261 | 956.667 | 676.19 |  | 10.816 | 10.8161 | 9.748 | 90 | 90 | 120 | 987.6056 | DIVPUU_clean
DIVQAB_clean |  | 0 | 0 |  |  | 0.09055629 |  | 0.03382055 | 0.09370828 | 0.05889617 | 0.06369916 | 0.03608193 | 0 | 0 |  |  |  | -2.301578 | 1.478957 | -1.998966 | 0.1348952 |  | 0.0822798 | 0.1378183 | 0.06692926 | 0.07037286 | 0.05057215 | 0 | 0 |  | 17.236 | 9.184 | 15.478 | 90 | 90 | 90 | 2450.097 | DIVQAB_clean
DIVSUY_clean |  | 1471.11 | 1195.24 |  |  | 0.4499963 | 0.3578663 | 0.1798774 | 0.4874007 | 0.06706293 | 0.041937 | 0.1437632 | 0 | 0 |  |  |  | -4.010068 | 0.8275809 | -0.6893039 | 0.2093709 | 0.3003956 | 0.2741808 | 0.1816001 | 0.08779902 | 0.06725661 | 0.1505075 | 1336.58 | 1048.4 |  | 24.633 | 13.038 | 14.7252 | 90 | 96.6882 | 90 | 4697.036 | DIVSUY_clean
DIWMON_clean |  | 1545.33 | 1669.86 |  |  | 0.3230017 | 0.4322128 | 0.5234965 | 0.3017922 | 0.07839842 | 0.04962644 | 0.18283 | 1605.05 | 1734.4 |  |  |  | -0.3222711 | -9.771697 | 2.67569 | 0.3299063 | 0.4346005 | 0.5450625 | 0.3087638 | 0.1100385 | 0.08296452 | 0.2083069 | 1455.77 | 1452.65 |  | 27.306 | 19.435 | 31.177 | 90 | 90 | 90 | 16545.39 | DIWMON_clean
DIWMUT_clean | occupancy | 1720 | 2050.65 |  |  | 0.9545531 | 0.9781763 | 1.042107 | 0.9468918 | 0.2390236 | 0.1966608 | 0.3930704 | 1512.49 | 1803.17 |  |  |  | -53.23808 | 1.885928 | 0.261364 | 2.293072 | 1.841954 | 1.67674 | 2.391391 | 0.8215622 | 0.7235734 | 1.177885 | 0 | 0 |  | 43.986 | 14.189 | 26.3613 | 90 | 107.284 | 90 | 15709.61 | DIWMUT_clean
DIWNAA_clean |  | 3112.16 | 4769.5 |  |  | 0.1342084 | 0.1474317 | 0.1494427 | 0.1313697 | 0.05153136 | 0.04618602 | 0.0929577 | 3030.55 | 4644.53 |  |  |  | -0.5358744 | -0.8059801 | -0.8323493 | 0.09540062 | 0.1138369 | 0.07549553 | 0.09315729 | 0.05552248 | 0.05161951 | 0.08577046 | 3039.75 | 4556.49 |  | 8.59 | 17.445 | 17.444 | 120 | 90 | 90 | 2263.815 | DIWNAA_clean
DIXKOL_clean |  | 1111.54 | 786.14 |  |  | 0.2605776 | 0.2780365 | 0.1856393 | 0.263285 | 0.0666736 | 0.04105055 | 0.1135272 | 1183.64 | 837.199 |  |  |  | -3.502577 | -3.500702 | -1.695553 | 0.220883 | 0.2249998 | 0.1586962 | 0.2268634 | 0.08460313 | 0.0606455 | 0.1284114 | 1073.86 | 700.088 |  | 11.158 | 11.2607 | 11.4241 | 76.7614 | 65.8166 | 80.6782 | 1270.871 | DIXKOL_clean
DIXNUV01_clean |  | 0 | 0 |  |  | 0.4689947 |  | 0.0003533336 | 0.478758 | 0.05518507 | 0.0406901 | 0.1783923 | 0 | 0 |  |  |  | -3.394013 | 3.207529 | -1.660822 | 0.2934552 |  | 0.002803979 | 0.2995104 | 0.07719969 | 0.06550522 | 0.1766026 | 0 | 0 |  | 8.02 | 20.455 | 8.61155 | 90 | 90.652 | 90 | 1412.626 | DIXNUV01_clean
DIYKAZ_clean |  | 0 | 0 |  |  | 0.124848 | 0.1852089 | 0.1023701 | 0.1167382 | 0.05613617 | 0.05634851 | 0.05518064 | 0 | 0 |  |  |  | -0.7771229 | -0.7873278 | -1.525317 | 0.1235898 | 0.1783113 | 0.107385 | 0.1160831 | 0.06415021 | 0.06521239 | 0.0593704 | 0 | 0 |  | 16.355 | 16.003 | 12.1024 | 90 | 111.401 | 90 | 2949.146 | DIYKAZ_clean
DIYKED_clean |  | 257.317 | 156.119 |  |  | 0.09558132 | 0.06675754 | 0.06174436 | 0.09930962 | 0.05724305 | 0.06012067 | 0.03792185 | 101.567 | 61.6247 |  |  |  | -3.333184 | -0.9507155 | 0.8652869 | 0.09418807 | 0.05977688 | 0.0547117 | 0.0986161 | 0.0592342 | 0.06089323 | 0.04809499 | 0 | 0 |  | 6.712 | 24.876 | 14.065 | 90 | 90 | 90 | 2348.401 | DIYKED_clean
DIYTEM_clean |  | 1084.68 | 852.758 |  |  | 0.4871202 | 0.455882 | 0.3345184 | 0.4964751 | 0.06205974 | 0.05208392 | 0.1150083 | 1220.66 | 959.636 |  |  |  | -1.234864 | -5.421553 | -1.868067 | 0.2032583 | 0.2418986 | 0.3132922 | 0.1944985 | 0.08398941 | 0.08102136 | 0.09974289 | 696.088 | 498.613 |  | 13.329 | 16.202 | 20.2829 | 90 | 99.4953 | 90 | 4320.21 | DIYTEM_clean
DIYWIT_clean |  | 0 | 0 |  |  | 0.2468756 | 0.2740195 | 0.2690704 | 0.2420323 | 0.06362971 | 0.05304409 | 0.1165578 | 0 | 0 |  |  |  | -8.3555 | -6.364995 | -2.399582 | 0.3234217 | 0.5187193 | 0.5034161 | 0.2878223 | 0.1206553 | 0.120193 | 0.122967 | 0 | 0 |  | 11.128 | 14.055 | 22.9788 | 90 | 103.992 | 90 | 3487.342 | DIYWIT_clean
DIZQOT_clean | occupancy | 0 | 0 |  |  | 0.317223 | 0.1696262 | 0.1627569 | 0.3456637 | 0.06055849 | 0.05189618 | 0.1030038 | 0 | 0 |  |  |  | -2.755397 | -1.999356 | -0.6360513 | 0.2251888 | 0.1669052 | 0.1168819 | 0.2386725 | 0.07203246 | 0.06764056 | 0.09355278 | 0 | 0 |  | 13.864 | 18.941 | 19.008 | 90 | 90 | 90 | 4991.463 | DIZQOT_clean
DIZVAK_clean | occupancy | 1884.53 | 1629.71 |  |  | 0.9150712 | 0.6300676 | 0.308245 | 0.9849448 | 0.7618683 | 0.7980698 | 0.1826443 | 1380.14 | 1193.46 |  |  |  | -0.3290602 | -0.3290602 | 8.428819 | 0.9285532 | 0.5706552 | 0.2794785 | 1.01178 | 0.7493869 | 0.7835868 | 0.2021877 | 1495.58 | 1393.15 |  | 15.164 | 15.164 | 19.043 | 90 | 90 | 90 | 4378.879 | DIZVAK_clean
DOCKOW_clean |  | 653.366 | 471.7 |  |  | 0.5099319 | 0.4329821 | 0.211022 | 0.5406082 | 0.06356603 | 0.0554501 | 0.1016756 | 730.034 | 527.064 |  |  |  | -5.729618 | -2.898008 | -2.655199 | 0.4992629 | 0.552163 | 0.5171714 | 0.4876586 | 0.09387026 | 0.09816247 | 0.07371555 | 444.687 | 285.116 |  | 10.426 | 14.962 | 21.1022 | 100.009 | 93.5401 | 106.898 | 3079.653 | DOCKOW_clean
DOCVEX_clean | occupancy | 1449.58 | 439.091 | [9 empty] | NA | NA | [13 empty] | NA | NA | [8 empty] | DOCVEX_clean
DODHUA_clean |  | 0 | 0 |  |  | 0.7417016 | 0.6478035 | 0.5830875 | 0.7661632 | 0.06314891 | 0.04883737 | 0.1400734 | 0 | 0 |  |  |  | -1.072836 | -3.559958 | -7.83097 | 0.6159256 | 0.6949105 | 0.4233011 | 0.6134629 | 0.1035545 | 0.09842683 | 0.1311156 | 0 | 0 |  | 7.31 | 12.2676 | 13.8908 | 82.9596 | 80.9499 | 72.8959 | 1171.91 | DODHUA_clean
DODMIT_clean |  | 1070.19 | 686.652 |  |  | 0.2390588 | 0.2632662 | 0.224381 | 0.2318051 | 0.05040307 | 0.04632895 | 0.06344029 | 1069.41 | 686.173 |  |  |  | -1.657664 | 1.784072 | 0.09543322 | 0.2349198 | 0.3408194 | 0.1758063 | 0.2029041 | 0.05062984 | 0.05312318 | 0.04265113 | 1031.1 | 664.427 |  | 10.738 | 10.7619 | 18.5474 | 105.928 | 90 | 119.926 | 1762.002 | DODMIT_clean
DOFTID_clean | occupancy | 2546.08 | 2787.32 |  |  | 1.739702 | 0.8868752 | 1.357134 | 1.859029 | 0.7711448 | 0.7474421 | 0.8557974 | 2298.46 | 2516.24 |  |  |  | -1.128021 | 22.38654 | 10.01056 | 1.198719 | 0.7072899 | 1.199423 | 1.254843 | 0.7195251 | 0.6521195 | 0.9602595 | 2518.7 | 3670.57 |  | 24.574 | 26.507 | 15.152 | 90 | 90 | 90 | 9869.755 | DOFTID_clean
DOFTOJ_clean | occupancy | 2606.2 | 3035.35 |  |  | 0.8862747 | 0.5505669 | 0.3388888 | 0.9559205 | 0.5116422 | 0.4233826 | 0.8058407 | 2291.11 | 2668.34 |  |  |  | 0.422908 | 3.177843 | 0.9814974 | 0.8654913 | 0.5479221 | 0.4351568 | 0.9263754 | 0.4973008 | 0.40834 | 0.793837 | 2522.86 | 3074.37 |  | 23.953 | 25.725 | 14.814 | 90 | 90 | 90 | 9128.252 | DOFTOJ_clean
DOGBAE_clean | occupancy | 1453.78 | 2623.82 | [9 empty] | NA | NA | [13 empty] | NA | NA | [8 empty] | DOGBAE_clean
DOGMET_clean |  | 0 | 0 |  |  | 1.115473 | 1.200146 | 0.8070279 | 1.117651 | 0.1828665 | 0.1436416 | 0.3626476 | 492.957 | 272.828 |  |  |  | -4.508345 | -1.912822 | -14.05952 | 0.8546319 | 0.9800407 | 0.7148199 | 0.8451753 | 0.2381234 | 0.2100962 | 0.3665813 | 0 | 0 |  | 13.302 | 13.3517 | 19.8941 | 95.6293 | 104.8 | 117.751 | 2924.264 | DOGMET_clean
DOGZIJ_clean |  | 0 | 0 |  |  | 0.3066901 | 0.18358 | 0.1699043 | 0.3211506 | 0.05927419 | 0.06154587 | 0.03598944 | 0 | 0 |  |  |  | -2.827452 | -1.47922 | 1.190565 | 0.1423975 | 0.1478189 | 0.1808058 | 0.1408354 | 0.06775676 | 0.07016855 | 0.04303591 | 0 | 0 |  | 8.473 | 10.1543 | 13.3973 | 68.2085 | 78.6396 | 77.4583 | 1036.115 | DOGZIJ_clean
DOHNUL_clean |  | 528.82 | 389.932 |  |  | 0.243158 | 0.3470306 | 0.3509688 | 0.2256944 | 0.06086349 | 0.04884821 | 0.1314533 | 551.623 | 406.757 |  |  |  | -0.5819006 | -4.982705 | -0.07565337 | 0.2120542 | 0.3775304 | 0.3438513 | 0.1857702 | 0.07321714 | 0.06460731 | 0.1237999 | 403.608 | 280.734 |  | 10.586 | 28.043 | 17.4485 | 90 | 92.079 | 90 | 5176.408 | DOHNUL_clean
DOHXUV_clean |  | 0 | 0 |  |  | 0.171687 |  | 0.5493668 | 0.1561659 | 0.0623823 | 0.0585731 | 0.1048276 | 0 | 0 |  |  |  | -4.874369 | 1.041578 | 0.1918418 | 0.1787766 |  | 0.5104936 | 0.1651444 | 0.06340222 | 0.05885445 | 0.1140773 | 0 | 0 |  | 22.666 | 18.866 | 24.6039 | 90 | 107.228 | 90 | 10049 | DOHXUV_clean
DOHYIJ01_clean |  | 0 | 0 |  |  | 0.2160769 | 0.1878943 | 0.2561356 | 0.2221329 | 0.06836737 | 0.04744909 | 0.1054226 | 0 | 0 |  |  |  | -1.712369 | -0.9761892 | -1.280401 | 0.2312691 | 0.1867258 | 0.2729809 | 0.2426409 | 0.07639369 | 0.06015641 | 0.1051569 | 0 | 0 |  | 9.241 | 9.55407 | 21.603 | 90 | 90 | 116.152 | 1712.055 | DOHYIJ01_clean
DOHYIJ_clean |  | 0 | 0 |  |  | 0.2466442 | 0.1843608 | 0.2657409 | 0.265814 | 0.07483739 | 0.05848294 | 0.1075463 | 0 | 0 |  |  |  | 2.02829 | -4.809231 | -0.712765 | 0.2224672 | 0.1759453 | 0.2649119 | 0.2344375 | 0.07067832 | 0.05817944 | 0.09567608 | 0 | 0 |  | 9.226 | 9.559 | 21.606 | 90 | 90 | 116.144 | 1710.513 | DOHYIJ_clean
DOJXIK_clean |  | 0 | 0 |  |  | 0.4890033 | 0.4585864 | 1.074823 | 0.4747331 | 0.1757644 | 0.05336822 | 0.5674321 | 467.3 | 288.347 |  |  |  | -3.106311 | -3.981078 | -6.749188 | 0.3958566 | 0.4025879 | 1.21498 | 0.3594827 | 0.2224457 | 0.1039914 | 0.6014995 | 0 | 0 |  | 9.528 | 14.692 | 13.677 | 90 | 90 | 90 | 1914.58 | DOJXIK_clean
DOJXOQ_clean |  | 0 | 0 |  |  | 0.4250709 | 0.353803 | 0.6125527 | 0.4410151 | 0.08212266 | 0.05063558 | 0.1828813 | 0 | 0 |  |  |  | -2.047638 | -1.279377 | -4.763169 | 0.4495416 | 0.3430804 | 0.6631719 | 0.4761275 | 0.109125 | 0.07828895 | 0.2078005 | 0 | 0 |  | 9.505 | 14.624 | 13.56 | 90 | 90 | 90 | 1884.855 | DOJXOQ_clean
DOJXOR_clean | occupancy | 1349.24 | 1319.12 |  |  | 0.5728407 | 0.5966293 | 0.3615416 | 0.5758726 | 0.5414122 | 0.5566795 | 0.2093468 | 1123.47 | 1098.36 |  |  |  | 1.42305 | -0.3263282 | 3.186763 | 0.5167516 | 0.5491546 | 0.3737787 | 0.5181991 | 0.4196578 | 0.427186 | 0.2559196 | 1365.58 | 1402.95 |  | 18.706 | 22.983 | 17.7139 | 90 | 105.867 | 90 | 7325.399 | DOJXOR_clean
DOJXUW_clean |  | 0 | 0 |  |  | 0.4320036 | 0.3581902 | 0.5995558 | 0.4496267 | 0.07900158 | 0.0499293 | 0.1720329 | 0 | 0 |  |  |  | -1.971148 | -1.136675 | -4.589224 | 0.4530893 | 0.3511063 | 0.645365 | 0.4790721 | 0.104093 | 0.07704046 | 0.1906609 | 0 | 0 |  | 9.511 | 14.613 | 13.532 | 90 | 90 | 90 | 1880.735 | DOJXUW_clean
DOJYAD_clean |  | 0 | 0 |  |  | 0.4344883 | 0.34459 | 0.58506482 | 0.4581804 | 0.08527151 | 0.06073256 | 0.1637962 | 0 | 0 |  |  |  | -1.265536 | -0.496547 | -3.718623 | 0.4759917 | 0.3535415 | 0.6014312 | 0.5115818 | 0.09631174 | 0.07718412 | 0.1575201 | 0 | 0 |  | 9.43 | 14.48 | 13.306 | 90 | 90 | 90 | 1816.886 | DOJYAD_clean
DOKBUC_clean |  | 0 | 0 |  |  | 0.2021401 | 0.1805369 | 0.162531 | 0.2056407 | 0.06355035 | 0.05785794 | 0.1043459 | 0 | 0 |  |  |  | -2.394524 | -3.189798 | -1.573402 | 0.1552254 | 0.1214962 | 0.07100445 | 0.1613126 | 0.07950026 | 0.08082755 | 0.06998802 | 0 | 0 |  | 9.021 | 13.841 | 30.183 | 90 | 90 | 90 | 3768.639 | DOKBUC_clean
DOKDEN_clean |  | 1661.66 | 2333.35 |  |  | 0.2072143 | 0.1463427 | 0.0357652 | 0.2210455 | 0.06409159 | 0.06086083 | 0.08465095 | 1606.93 | 2256.42 |  |  |  | 0.5012064 | 1.267727 | 1.257336 | 0.1274091 | 0.1181871 | 0.02357394 | 0.1320999 | 0.05953699 | 0.0573287 | 0.07358976 | 1634.61 | 2364.98 |  | 9.864 | 24.0587 | 24.059 | 61.8358 | 82.1451 | 97.8549 | 4852.221 | DOKDEN_clean
DOKHIV_clean |  | 440.729 | 294.836 |  |  | 0.5918832 | 0.4149912 | 0.313312 | 0.65195 | 0.06137272 | 0.05248143 | 0.08804662 | 693.605 | 464.029 | [16 empty] | 6.668 | 17.1109 | 17.8061 | 74.8343 | 79.2083 | 78.7643 | 1903.232 | DOKHIV_clean
DOKHOB_clean |  | 0 | 0 |  |  | 0.6350024 | 0.8175738 | 0.3534395 | 0.6185857 | 0.09688174 | 0.06543986 | 0.2340827 | 377.786 | 289.433 |  |  |  | 0.2000538 | -1.683332 | -0.1631972 | 0.1643861 | 0.2056269 | 0.07214123 | 0.1617256 | 0.07277626 | 0.07099766 | 0.08053743 | 0 | 0 |  | 8.558 | 18.802 | 16.0537 | 99.4688 | 90 | 90 | 2547.966 | DOKHOB_clean
DOKHUH_clean |  | 0 | 0 |  |  | 0.3820865 | 0.731929 | 0.9680693 | 0.3473757 | 0.0923186 | 0.06774382 | 0.3345558 | 0 | 0 |  |  |  | 0.3048276 | -9.377187 | -8.27855 | 0.6450176 | 0.7869321 | 1.221469 | 0.6203513 | 0.1536121 | 0.1253508 | 0.4321876 | 0 | 0 |  | 14.5 | 18.577 | 15.3942 | 90 | 103.969 | 90 | 4024.05 | DOKHUH_clean
DOLPIF_clean |  | 0 | 0 |  |  | 0.1647558 | 0.1719708 | 0.1538614 | 0.1628048 | 0.05097656 | 0.04829639 | 0.05955311 | 0 | 0 |  |  |  | -2.237009 | -2.440471 | -2.352579 | 0.2056253 | 0.1575631 | 0.2147108 | 0.2212675 | 0.07713866 | 0.07166516 | 0.09465385 | 0 | 0 |  | 11.046 | 11.6326 | 16.2464 | 78.6899 | 73.8095 | 88.5813 | 1964.842 | DOLPIF_clean
DOLRAZ_clean |  | 801.118 | 709.127 |  |  | 0.1107641 | 0.1334196 | 0.172807 | 0.1010851 | 0.05082526 | 0.05277578 | 0.043565 | 829.127 | 733.896 |  |  |  | -1.020309 | -0.4034133 | -1.763469 | 0.1243865 | 0.1593838 | 0.1619555 | 0.1127967 | 0.05314351 | 0.05670377 | 0.03989143 | 758.638 | 650.409 |  | 11.359 | 22.582 | 16.5924 | 90 | 92.1276 | 90 | 4253.165 | DOLRAZ_clean
DOLWEI_clean | occupancy | 1889.36 | 2158.94 |  |  | 1.181894 | 1.129049 | 0.4813787 | 1.223343 | 0.2033034 | 0.1688769 | 0.3459275 | 2100.56 | 2400.28 |  |  |  | -8.709352 | -8.709352 | -8.709352 | 0.8663182 | 0.8431759 | 0.5512634 | 0.8848466 | 0.2488184 | 0.2939127 | 0.06199926 | 0 | 0 |  | 24.755 | 24.755 | 24.755 | 90 | 90 | 90 | 15170.11 | DOLWEI_clean
DOLXOR01_clean |  | 2289.41 | 2113.79 |  |  | 0.2041544 |  | 0.1717039 | 0.2176754 | 0.09967738 | 0.02094977 | 0.1292002 | 2319.37 | 2141.47 |  |  |  | 0.2184049 | 0.2015556 | -0.7245494 | 0.2188206 |  | 0.1762929 | 0.2365406 | 0.09999166 | 0.02291589 | 0.1288951 | 2333.36 | 2146.6 |  | 9.437 | 9.43627 | 16.4241 | 88.505 | 88.5033 | 83.7396 | 1452.952 | DOLXOR01_clean
DOLXOR02_clean |  | 2273.95 | 2107.56 |  |  | 0.2037736 |  | 0.1719964 | 0.2170141 | 0.09681692 | 0.01970379 | 0.1257343 | 2278.67 | 2111.83 |  |  |  | 0.03841067 | 0.04920375 | -0.7306819 | 0.2168649 |  | 0.1748432 | 0.234374 | 0.09783327 | 0.02272806 | 0.1259977 | 2277.45 | 2096.31 |  | 9.45 | 9.45031 | 16.437 | 88.5118 | 88.5114 | 83.7977 | 1458.432 | DOLXOR02_clean
DOLXOR_clean |  | 2272.33 | 2091.4 |  |  | 0.2028083 |  | 0.1713082 | 0.2159334 | 0.09637575 | 0.01664248 | 0.1262757 | 2291.01 | 2108.55 |  |  |  | 0.3894051 | 0.405953 | -0.7523014 | 0.2197607 |  | 0.1769778 | 0.237587 | 0.09739153 | 0.01751674 | 0.1273446 | 2283.65 | 2101.28 |  | 9.427 | 9.42723 | 16.4029 | 88.5202 | 88.5188 | 83.7947 | 1448.32 | DOLXOR_clean
DOMCUE_clean |  | 1329.03 | 1937.72 |  |  | 0.9882247 | 1.237364 | 0.8175101 | 0.957511 | 0.03794182 | 0.01874098 | 0.1723476 | 1229.87 | 1793.16 |  |  |  | -6.191619 | -6.197708 | -8.386562 | 0.870575 | 1.181977 | 0.7847146 | 0.8285421 | 0.1228419 | 0.1260972 | 0.1000551 | 1336.95 | 1545.01 |  | 27.92 | 27.92 | 30.6693 | 62.9236 | 62.9236 | 90 | 18295.52 | DOMCUE_clean
DOMDAL_clean |  | 1291.29 | 1946.79 |  |  | 0.8346315 | 1.100021 | 0.5936245 | 0.8044665 | 0.05812682 | 0.04357002 | 0.1648767 | 1229.31 | 1853.34 |  |  |  | -5.130239 | -5.133399 | -5.319851 | 0.431831 | 0.8302898 | 0.2223884 | 0.3823074 | 0.116108 | 0.1088061 | 0.1696552 | 1308.56 | 1681.08 |  | 28.486 | 28.486 | 46.678 | 90 | 90 | 90 | 37876.97 | DOMDAL_clean
DOMFUI_clean |  | 604.316 | 511.944 |  |  | 0.2565504 | 0.2546085 | 0.4744524 | 0.2454956 | 0.07995512 | 0.04213163 | 0.1850822 | 635.3 | 538.185 |  |  |  | -0.2774145 | -0.3892862 | -7.079823 | 0.2339695 | 0.2081471 | 0.4280222 | 0.22741 | 0.09399615 | 0.06216046 | 0.1824806 | 574.971 | 458.816 |  | 32.803 | 35.013 | 11.4788 | 90 | 110.197 | 90 | 12373.11 | DOMFUI_clean
DOMGAP_clean | occupancy | 609.604 | 506.244 |  |  | 0.1509042 | 0.2896011 | 0.4064777 | 0.1169132 | 0.09916555 | 0.06414094 | 0.1957334 | 624.339 | 518.476 |  |  |  | -0.669065 | -0.340498 | -6.703386 | 0.2587409 | 0.3041761 | 0.3771689 | 0.2458031 | 0.1127226 | 0.08519173 | 0.1886291 | 570.653 | 446.756 |  | 32.912 | 34.773 | 11.5103 | 90 | 109.959 | 90 | 12381.75 | DOMGAP_clean
DOMGET_clean |  | 622.467 | 521.165 |  |  | 0.1958843 | 0.2037128 | 0.4518896 | 0.1815178 | 0.0780721 | 0.0421031 | 0.1780448 | 637.079 | 533.373 |  |  |  | -5.448818 | -0.3038256 | -0.4442457 | 0.1989774 | 0.1792234 | 0.4264912 | 0.1898523 | 0.08808025 | 0.05777962 | 0.1722982 | 588.354 | 466.956 |  | 11.492 | 23.928 | 23.9279 | 93.5572 | 103.365 | 103.365 | 6181.621 | DOMGET_clean
DOMKEX_clean |  | 853.765 | 757.826 |  |  | 0.4263044 | 0.51555 | 0.6557059 | 0.3925629 | 0.1230438 | 0.04639109 | 0.2605678 | 910.162 | 807.903 |  |  |  | -8.338563 | -0.3039718 | -5.115715 | 0.4311468 | 0.3974221 | 0.3972303 | 0.4397583 | 0.1107023 | 0.1031893 | 0.1241815 | 332.971 | 256.918 |  | 6.406 | 16.3505 | 17.8194 | 98.1106 | 94.0547 | 95.651 | 1831.986 | DOMKEX_clean
DONKIC_clean |  | 1251.74 | 1209.98 |  |  | 0.689446 | 0.9873084 | 0.9349196 | 0.6506174 | 0.06422201 | 0.05681374 | 0.1256049 | 1258.9 | 1216.9 |  |  |  | -7.140977 | -7.153538 | -4.578014 | 0.9381211 | 1.143538 | 1.201824 | 0.9076408 | 0.1371127 | 0.1359795 | 0.1465021 | 0 | 0 |  | 16.719 | 16.7187 | 24.598 | 90 | 90 | 119.999 | 5954.532 | DONKIC_clean
DONKOI_clean |  | 1299.09 | 1256.73 |  |  | 0.6883347 | 1.210347 | 1.234603 | 0.6157347 | 0.09952849 | 0.05696531 | 0.4521948 | 1224.59 | 1184.65 |  |  |  | -3.781327 | -3.780729 | -4.909749 | 0.7491901 | 1.106162 | 1.027544 | 0.7032771 | 0.1346824 | 0.1024424 | 0.4018136 | 943.377 | 803.411 |  | 16.719 | 16.7187 | 24.598 | 90 | 90 | 119.999 | 5954.532 | DONKOI_clean
DONKUO_clean |  | 0 | 0 |  |  | 0.6735514 | 0.7710189 | 0.9776602 | 0.6592685 | 0.09891978 | 0.08407252 | 0.2436805 | 0 | 0 |  |  |  | -0.6876428 | -10.10405 | -3.012234 | 0.7960997 | 0.5794143 | 0.528826 | 0.8199912 | 0.1529529 | 0.1517141 | 0.1650309 | 0 | 0 |  | 12.303 | 17.4333 | 17.4919 | 67.6718 | 76.2013 | 71.8831 | 3267.292 | DONKUO_clean
DONNAW01_SL |  | 1374.18 | 1179.41 |  |  | 0.3251163 | 0.272902 | 0.0004308575 | 0.3701745 | 0.02336814 | 0.01215328 | 0.05514357 | 1401.82 | 1203.03 |  |  |  | 1.057521 | 1.438459 | 0.3644861 | 0.09048395 | 0.07089272 | 0.001760638 | 0.1048439 | 0.023401 | 0.01659471 | 0.04268548 | 1393.71 | 1230.68 |  | 17.437 | 6.747 | 12.154 | 90 | 90 | 90 | 1429.887 | DONNAW01_SL
DONNAW_clean |  | 1397.49 | 1179.79 |  |  | 0.5988891 | 0.5105771 | 0.0001621541 | 0.6855797 | 0.07186029 | 0.04916308 | 0.1323862 | 1433.38 | 1210.16 |  |  |  | 3.412268 | 0.9640562 | 1.555537 | 0.07738653 | 0.1296335 | 0.000201648 | 0.06204902 | 0.06567896 | 0.0532975 | 0.09869617 | 1435.13 | 1284.66 |  | 17.525 | 6.722 | 11.893 | 90 | 90 | 90 | 1401.032 | DONNAW_clean
DONNEA_clean |  | 1155.59 | 935.756 |  |  | 0.2611293 | 0.05738507 | 0.0004032415 | 0.3595483 | 0.0440312 | 0.05055952 | 0.02553429 | 935.285 | 757.342 |  |  |  | 1.543688 | 0.5957177 | 0.5966231 | 0.07176618 | 0.08037505 | 0.0004032415 | 0.07394454 | 0.0430115 | 0.04937303 | 0.02498716 | 1129.72 | 938.186 |  | 6.726 | 11.0454 | 11.0454 | 119.895 | 105.949 | 74.0461 | 674.5818 | DONNEA_clean
DONNIE_clean |  | 1373.76 | 1199.6 |  |  | 0.09299053 | 0.1137503 | 0 | 0.09208984 | 0.05352562 | 0.04518435 | 0.075769 | 1370.23 | 1196.52 |  |  |  | 1.673512 | 1.189832 | 0.7591686 | 0.08777974 | 0.1257157 | 0 | 0.07928807 | 0.05904885 | 0.04702439 | 0.09111407 | 1396.43 | 1264.08 |  | 17.287 | 6.727 | 12.461 | 90 | 90 | 90 | 1449.085 | DONNIE_clean
DONXUB_clean |  | 362.309 | 250.12 |  |  | 0.5235826 | 0.8848505 | 0.6273567 | 0.4842345 | 0.06214952 | 0.04899973 | 0.1364072 | 224.976 | 155.312 |  |  |  | -11.47488 | -15.16543 | -1.487314 | 1.44451 | 2.13222 | 1.792409 | 1.362447 | 0.154014 | 0.1476978 | 0.1896822 | 0 | 0 |  | 16.842 | 16.835 | 20.258 | 90 | 90 | 90 | 5743.853 | DONXUB_clean
DOPHOH_clean | n= 1824 | 1344.15 | 1364.05 | [9 empty] | NA | NA |  |  |  | 0.02048461 | 0.02048461 | 0.02048461 | 0.2285398 | 0.3219251 | 0.30045731 | 0.1967213 | 0.05604052 | 0.04600954 | 0.09616443 | 1325.47 | 1345.92 | [8 empty] | DOPHOH_clean
DOPHUN_clean | n= 1824 | 1342.33 | 1363.4 | [9 empty] | NA | NA |  |  |  | 0.03159558 | 0.03159558 | 0.03159558 | 0.244253 | 0.3381524 | 0.29550339 | 0.2137639 | 0.05620067 | 0.04719283 | 0.09223206 | 1319.98 | 1341.97 | [8 empty] | DOPHUN_clean
DOPJAV_clean |  | 1055.73 | 794.056 |  |  | 0.3967739 | 0.5003953 | 0.3564186 | 0.37874 | 0.07620765 | 0.04711175 | 0.1845648 | 1092.09 | 821.403 |  |  |  | -3.579578 | -8.776264 | -14.70594 | 1.091277 | 1.07151 | 0.7467014 | 1.118203 | 0.2275211 | 0.1700104 | 0.4416992 | 0 | 0 |  | 17.53 | 20.037 | 21.05 | 90 | 90 | 90 | 7393.783 | DOPJAV_clean
DOQGUM_clean | metalvsorganic | 0 | 0 |  |  | 0.4604296 | 0.463021 | 0.7682689 | 0.4196822 | 0.07851773 | 0.04770808 | 0.1201108 | 0 | 0 |  |  |  | -23.41584 | -4.059713 | -9.495061 | 1.361691 | 1.329355 | 0.3495879 | 1.516499 | 0.243618 | 0.2385174 | 0.2505038 | 0 | 0 |  | 7.199 | 10.2929 | 13.384 | 90 | 90 | 98.8977 | 979.801 | DOQGUM_clean
DOQHAT_clean |  | 0 | 0 |  |  | 1.3857 | 1.248938 | 1.253325 | 1.521913 | 0.1290119 | 0.04580667 | 0.2538197 | 0 | 0 | [16 empty] | 7.226 | 10.2748 | 13.292 | 90 | 90 | 99.4953 | 973.3529 | DOQHAT_clean
DOQHEX_clean |  | 0 | 0 |  |  | 1.375867 | 1.2375 | 1.23633 | 1.514379 | 0.1259644 | 0.04676647 | 0.2328815 | 0 | 0 | [16 empty] | 7.23 | 10.2537 | 13.224 | 90 | 90 | 99.8665 | 965.8516 | DOQHEX_clean
DOQHIB_clean | metalvsorganic | 0 | 0 |  |  | 0.5514523 | 0.5375664 | 0.8674425 | 0.5241037 | 0.08560624 | 0.04569475 | 0.1454735 | 0 | 0 |  |  |  | -31.36673 | -3.392028 | -7.638456 | 1.458599 | 1.388286 | 0.6902354 | 1.616168 | 0.3037088 | 0.2570572 | 0.3736861 | 0 | 0 |  | 7.233 | 10.2338 | 13.156 | 90 | 90 | 100.108 | 958.7063 | DOQHIB_clean
DOQHOH_clean | metalvsorganic | 0 | 0 |  |  | 0.3485592 | 0.3352139 | 0.5375707 | 0.3366099 | 0.05848146 | 0.04543353 | 0.08049983 | 0 | 0 |  |  |  | -29.5696 | -3.446897 | -7.776331 | 1.443805 | 1.378042 | 0.614875 | 1.604965 | 0.2823456 | 0.2526087 | 0.3325265 | 0 | 0 |  | 7.235 | 10.1994 | 13.055 | 90 | 90 | 100.427 | 947.4545 | DOQHOH_clean
DOQHUN_clean | metalvsorganic | 0 | 0 |  |  | 0.3287683 | 0.3143465 | 0.4942463 | 0.3207026 | 0.05464835 | 0.04537792 | 0.06855401 | 0 | 0 |  |  |  | -28.87527 | -3.506276 | -7.827247 | 1.43256 | 1.368426 | 0.5890291 | 1.59412 | 0.2867631 | 0.2503663 | 0.3413583 | 0 | 0 |  | 7.229 | 10.1982 | 13.043 | 90 | 90 | 100.543 | 945.333 | DOQHUN_clean
DOQKAW_charged |  | 0 | 0 |  |  | 0.2201567 | 0.389015 | 0.1486574 | 0.1988454 | 0.08207116 | 0.06051716 | 0.1477596 | 0 | 0 |  |  |  | -1.741367 | -1.741367 | -4.718433 | 0.2424517 | 0.3250238 | 0.1580189 | 0.234279 | 0.09016161 | 0.08425067 | 0.1081759 | 0 | 0 |  | 13.8 | 13.7991 | 17.6688 | 98.1143 | 98.1146 | 96.6584 | 3265.748 | DOQKAW_charged
DOQRUW_clean |  | 0 | 0 |  |  | 0.6860691 | 0.615799 | 0.4187151 | 0.7037789 | 0.08255524 | 0.06013567 | 0.2170726 | 0 | 0 |  |  |  | -8.196693 | -5.989092 | -7.519602 | 0.4847413 | 0.3860855 | 0.3421124 | 0.5009856 | 0.15004 | 0.1513331 | 0.1422814 | 0 | 0 |  | 8.648 | 11.661 | 18.4927 | 102.038 | 90 | 90 | 1823.874 | DOQRUW_clean
DOQRUY_clean | n= 1520 | 0 | 0 | [9 empty] | NA | NA | manually | 52 |  | -4.95381 | -4.531354 | -6.923221 | 2.485413 | 2.458064 | 2.485884 | 2.492217 | 0.1802145 | 0.1392865 | 0.321189 | NA | NA | [8 empty] | DOQRUY_clean
DORFAS_clean |  | 1259.64 | 1223.5 |  |  | 0.4555361 | 0.6373461 | 0.2352815 | 0.4298231 | 0.1130606 | 0.07616828 | 0.285225 | 1155.67 | 1122.46 |  |  |  | -0.04428629 | -0.0473941 | 0.08815018 | 0.1415948 | 0.2764335 | 0.06055814 | 0.1208099 | 0.07590099 | 0.07432977 | 0.08323334 | 1210.13 | 1175.37 |  | 12.871 | 12.8702 | 17.243 | 90 | 90 | 119.999 | 2473.691 | DORFAS_clean
DORFOG_clean |  | 0 | 0 |  |  | 0.4284098 | 0.5444578 | 0.7094574 | 0.3456054 | 0.07640404 | 0.05516934 | 0.1401081 | 0 | 0 |  |  |  | -10.34773 | -10.4803 | -5.160585 | 0.6699023 | 0.8870467 | 1.073601 | 0.5285383 | 0.1484863 | 0.1580131 | 0.1199057 | 0 | 0 |  | 7.943 | 7.943 | 12.812 | 90 | 90 | 90 | 808.3251 | DORFOG_clean
DORFUM_clean |  | 0 | 0 |  |  | 0.1782579 | 0.3141242 | 0.4015855 | 0.1413735 | 0.0914402 | 0.05673182 | 0.2089147 | 0 | 0 |  |  |  | -1.89309 | -2.811263 | 0.0219106 | 0.209231 | 0.3364631 | 0.4109573 | 0.1750946 | 0.09973373 | 0.067894 | 0.207499 | 0 | 0 |  | 12.223 | 18.184 | 18.2559 | 103.439 | 90 | 90 | 3946.506 | DORFUM_clean
DORYUG_clean |  | 0 | 0 |  |  | 0.1152082 | 0.2053239 | 0.05197037 | 0.1102771 | 0.05750772 | 0.05514913 | 0.07598339 | 0 | 0 |  |  |  | 0.2831865 | 0.3673429 | -0.08796069 | 0.1157411 | 0.2322513 | 0.07157967 | 0.1084704 | 0.05719708 | 0.053969 | 0.08248373 | 0 | 0 |  | 27.579 | 10.154 | 20.3501 | 90 | 127.332 | 90 | 4531.302 | DORYUG_clean
DOTFID_clean |  | 1585.12 | 1988.27 |  |  | 0.2798612 |  | 0.06841012 | 0.2826435 | 0.06776525 | 0.06245603 | 0.1739496 | 1525.51 | 1913.44 |  |  |  | 0.8492456 | 0.6911125 | 0.7373265 | 0.233921 |  | 0.02407386 | 0.2366822 | 0.06443691 | 0.06014882 | 0.1501987 | 1555.5 | 1979.3 |  | 41.19 | 20.633 | 27.0973 | 90 | 129.772 | 90 | 17700.21 | DOTFID_clean
DOTFOJ_clean | n= 1180 | 1429.49 | 1491.9 | [9 empty] | NA | NA |  |  |  | 0.674533 | 4.759196 | 4.033608 | 0.5340994 |  | 0.07934174 | 0.5387716 | 0.2647214 | 0.2661835 | 0.2135445 | 1244.23 | 1424.77 | [8 empty] | DOTFOJ_clean
DOTTEM_clean | occupancy | 1362.82 | 1168.32 |  |  | 0.319424 | 0.2740754 | 0.0005007631 | 0.3613983 | 0.0593823 | 0.0627686 | 0.04978779 | 1355.72 | 1162.2 |  |  |  | 1.3722 | 4.177836 | -0.2055144 | 0.07520061 | 0.07078293 | 0.001176283 | 0.0825939 | 0.06477622 | 0.07366831 | 0.03958196 | 1366 | 1234.17 |  | 17.41 | 6.744 | 12.165 | 90 | 90 | 90 | 1428.33 | DOTTEM_clean
DOTTUC_charged |  | 572.953 | 499.411 |  |  | 0.7310044 | 0.8690633 | 0.568088 | 0.716519 | 0.1138542 | 0.09024698 | 0.2554972 | 430.877 | 375.566 |  |  |  | -4.188187 | -4.266702 | 0.9458861 | 0.8406952 | 0.8671418 | 0.5726248 | 0.8415644 | 0.1349423 | 0.1181875 | 0.2354712 | 0 | 0 |  | 12.991 | 12.9916 | 17.391 | 90 | 90 | 120.001 | 2541.886 | DOTTUC_charged
DOTWAL_clean |  | 0 | 0 |  |  | 0.1995241 | 0.1543839 | 0.001051072 | 0.2442761 | 0.06136267 | 0.05715709 | 0.06857225 | 0 | 0 |  |  |  | -2.994707 | -3.004683 | -2.868918 | 0.1983604 | 0.1201564 | 0.004965668 | 0.2633541 | 0.07996677 | 0.08612447 | 0.06941071 | 0 | 0 |  | 9.523 | 9.52261 | 17.47 | 90 | 90 | 119.998 | 1372.025 | DOTWAL_clean
DOTYES_clean | n= 1204 | 0 | 0 | [9 empty] | NA | NA | [13 empty] | NA | NA | [8 empty] | DOTYES_clean
DOWGIH_clean | occupancy | 0 | 0 | [9 empty] | NA | NA |  |  |  | -6.165162 | -13.09568 | -13.95505 | 2.275926 | 2.351358 | 2.685869 | 2.148678 | 0.8278584 | 0.3427435 | 1.34151 | NA | NA | [8 empty] | DOWGIH_clean
DOWQIP_clean | metalvsorganic | 0 | 0 |  |  | 0.2349046 | 0.247236 | 0.2375833 | 0.1822308 | 0.04574037 | 0.01713969 | 0.06862091 | 0 | 0 |  |  |  | -22.60929 | -10.64398 | -0.3491844 | 1.866657 | 1.765768 | 2.761874 | 1.151196 | 0.9054799 | 0.540423 | 1.197526 | 0 | 0 |  | 15.935 | 7.404 | 16.2092 | 90 | 111.885 | 90 | 1774.586 | DOWQIP_clean
DOYBAV_clean |  | 997.015 | 850.052 | [14 empty] | -18.87668 | -17.87472 | -3.537832 | 4.470762 | 4.625057 | 4.707868 | 4.447429 | 0.4164633 | 0.248756 | 1.338854 | 0 | 0 | [8 empty] | DOYBAV_clean
DOYBEA_clean |  | 1325.77 | 1250.85 |  |  | 0.5363758 | 0.4578446 | 0.0002285874 | 0.6690619 | 0.03499835 | 0.03758199 | 0.03069227 | 1334.34 | 1258.99 |  |  |  | -0.5923793 | 1.540409 | 5.552896 | 0.1596456 | 0.2351506 | 0.0006039761 | 0.1284336 | 0.03233625 | 0.03244428 | 0.0321562 | 1386 | 1336.05 |  | 6.842 | 12.088 | 14.207 | 90 | 122.546 | 90 | 990.4824 | DOYBEA_clean
DOYBUQ01_clean |  | 0 | 0 |  |  | 0.1106819 |  | 0.1258435 | 0.1089973 | 0.04159913 | 0.04904824 | 0.03117039 | 539.264 | 282.92 |  |  |  | -5.935188 | -3.213603 | -3.392973 | 0.1415386 |  | 0.0982498 | 0.1463484 | 0.07721636 | 0.08764704 | 0.06261341 | 0 | 0 |  | 14.195 | 14.644 | 29.175 | 90 | 90 | 90 | 6064.653 | DOYBUQ01_clean
DOYBUQ_clean |  | 622.399 | 349.395 |  |  | 0.1225587 |  | 0.1234933 | 0.1224549 | 0.05678595 | 0.05552249 | 0.05855478 | 712.75 | 400.115 |  |  |  | -8.890254 | -4.859004 | -5.173863 | 0.1891558 |  | 0.09892022 | 0.199182 | 0.1252576 | 0.1281047 | 0.1212716 | 0 | 0 |  | 14.652 | 14.894 | 29.736 | 90 | 90 | 90 | 6489.195 | DOYBUQ_clean
DOYHOQ_clean |  | 1741.98 | 1764.3 |  |  | 0.5116607 | 0.4212884 | 0.4693317 | 0.532044 | 0.07837972 | 0.08241106 | 0.05519954 | 1997.03 | 2022.56 |  |  |  | -0.7358599 | -4.947224 | -0.8192658 | 0.6830914 | 0.6313972 | 0.5809137 | 0.6990036 | 0.08895237 | 0.09356535 | 0.06242772 | 1643.01 | 1616.65 |  | 12.475 | 15.3764 | 17.955 | 69.515 | 75.5645 | 86.2823 | 3123.533 | DOYHOQ_clean
DOYHUW_clean |  | 1763.21 | 1806.1 |  |  | 0.6744674 | 0.4456556 | 0.393039 | 0.7451084 | 0.04924582 | 0.0427817 | 0.08228465 | 1521.04 | 1558.1 |  |  |  | -13.24448 | -28.45023 | 4.308217 | 1.512198 | 1.727657 | 1.376199 | 1.468272 | 0.2349539 | 0.208283 | 0.3712718 | 826.183 | 536.14 |  | 9.514 | 16.1134 | 27.5849 | 91.8025 | 91.4894 | 94.4421 | 4212.341 | DOYHUW_clean
DOYLEI_clean |  | 1383.87 | 1201.73 |  |  | 0.4876082 |  | 0.2696463 | 0.5043745 | 0.042579 | 0.03261372 | 0.06350608 | 990.398 | 860.118 |  |  |  | 1.464498 | -3.44446 | -5.040052 | 0.0949303 |  | 0.00811067 | 0.1016087 | 0.05293107 | 0.0539404 | 0.05081146 | 867.66 | 700.241 |  | 9.774 | 13.9184 | 7.71544 | 90.4136 | 90.4307 | 93.1796 | 1047.92 | DOYLEI_clean
DOYSIT_clean |  | 0 | 0 |  |  | 0.1915882 |  | 0.004093032 | 0.2228374 | 0.01540651 | 0.006384699 | 0.01991741 | 0 | 0 |  |  |  | -11.0607 | -13.57786 | -24.84276 | 1.867712 |  | 1.707915 | 1.894344 | 0.4313821 | 0.2197251 | 0.5372106 | 0 | 0 |  | 15.273 | 8.881 | 15.3896 | 90 | 109.919 | 90 | 1962.557 | DOYSIT_clean
DOZCEC_clean |  | 1839.16 | 4013.47 |  |  | 0.1833367 |  | 0.2649305 | 0.1807464 | 0.08053194 | 0.05616376 | 0.2389251 | 1836.88 | 4008.61 |  |  |  | -1.564307 | -1.564307 | -3.546541 | 0.2318286 |  | 0.2731055 | 0.2305182 | 0.09635037 | 0.07104681 | 0.2608236 | 1852.65 | 3778.47 |  | 20.316 | 20.316 | 19.918 | 90 | 90 | 90 | 8220.952 | DOZCEC_clean
DOZKIO_clean |  | 1736.79 | 1642.11 |  |  | 0.3292527 | 0.6007497 | 0.1608804 | 0.2875209 | 0.07530864 | 0.04974517 | 0.1950533 | 1767.07 | 1670.71 |  |  |  | -2.654349 | 0.6772244 | -3.19567 | 0.2510752 | 0.3781629 | 0.2143801 | 0.2303372 | 0.08174524 | 0.06895539 | 0.1416556 | 1590.9 | 1441.92 |  | 10.219 | 11.5173 | 16.3126 | 82.7079 | 75.9109 | 77.5397 | 1812.68 | DOZKIO_clean
DUBBEI_clean |  | 0 | 0 |  |  | 0.7511576 | 0.7097079 | 0.8133399 | 0.7862988 | 0.1693416 | 0.1007752 | 0.2354593 | 0 | 0 | [16 empty] | 8.515 | 16.205 | 28.5466 | 90 | 96.2121 | 90 | 3915.89 | DUBBEI_clean
DUBJUH_clean |  | 1091.54 | 997.82 |  |  | 0.1518756 | 0.2311081 | 0.1274732 | 0.1421247 | 0.05967831 | 0.05114821 | 0.1029381 | 1085.48 | 992.259 |  |  |  | -1.184794 | -3.32972 | -1.61155 | 0.1931399 | 0.2495609 | 0.041403 | 0.190675 | 0.08899986 | 0.08016986 | 0.1337806 | 932.163 | 787.671 |  | 19.86 | 22.14 | 11.684 | 90 | 116.317 | 90 | 4604.987 | DUBJUH_clean
DUBKAO_clean |  | 1068.78 | 965.239 |  |  | 0.2362443 | 0.4346849 | 0.2039592 | 0.2108617 | 0.07415845 | 0.04904508 | 0.2015191 | 1066.4 | 963.096 |  |  |  | 0.7752923 | -0.04766401 | 0.254313 | 0.2169799 | 0.4118767 | 0.1916501 | 0.191838 | 0.07607987 | 0.05279671 | 0.1941587 | 1070.48 | 964.886 |  | 19.67 | 22.239 | 11.6392 | 90 | 116.746 | 90 | 4546.731 | DUBKAO_clean
DUBWON_clean |  | 1531.85 | 1203.43 |  |  | 1.106573 | 0.9826689 | 0.9289246 | 1.200621 | 0.05172115 | 0.0349184 | 0.09162768 | 1529.31 | 1201.48 |  |  |  | -1.490185 | 0.9059436 | -54.18235 | 1.647599 | 1.970521 | 1.398755 | 1.512001 | 0.2581137 | 0.1955349 | 0.4067382 | 0 | 0 |  | 9.119 | 14.471 | 14.736 | 90 | 90 | 107.751 | 1851.998 | DUBWON_clean
DUCGEO_clean |  | 917.619 | 940.25 |  |  | 2.53643 |  | 1.992106 | 2.545502 | 0.06501072 | 0.06079197 | 0.1367295 | 0 | 0 |  |  |  | -0.3241935 | -1.00719 | 0.1851667 | 0.2117638 |  | 0.09136447 | 0.2137705 | 0.07171036 | 0.06439847 | 0.1960124 | 848.006 | 856.077 |  | 12.4 | 15.3 | 20.0896 | 90 | 103.7 | 90 | 3702.961 | DUCGEO_clean
DUCHEP_clean |  | 0 | 0 |  |  | 1.2533 | 1.381497 | 1.163495 | 1.235361 | 0.2814919 | 0.06125903 | 0.6218518 | 0 | 0 |  |  |  | 8.681174 | -33.44713 | 16.83813 | 1.153202 | 1.74956 | 1.033231 | 1.030048 | 0.4272891 | 0.2584663 | 0.688197 | 0 | 0 |  | 8.18 | 8.89038 | 29.9 | 90 | 90 | 104.061 | 2109.276 | DUCHEP_clean
DUDKEU_clean |  | 0 | 0 |  |  | 0.1874915 | 0.2520964 | 0.2037342 | 0.1568504 | 0.06725291 | 0.04146358 | 0.1252789 | 782.481 | 472.593 |  |  |  | -2.096102 | -3.265163 | -2.935205 | 0.1660664 | 0.2089205 | 0.08609721 | 0.1551286 | 0.08057506 | 0.06617425 | 0.1129769 | 405.247 | 225.013 |  | 24.278 | 13.368 | 15.91 | 90 | 90 | 90 | 5163.564 | DUDKEU_clean
DUDKIY_clean | occupancy | 1672.41 | 1716.95 |  |  | 0.4581502 | 0.4398095 | 0.3629133 | 0.4679892 | 0.09687809 | 0.08521449 | 0.1498945 | 1614.83 | 1657.84 |  |  |  | -0.4311406 | 2.740145 | -1.501413 | 0.3093958 | 0.306172 | 0.4009109 | 0.3054276 | 0.1010302 | 0.08989454 | 0.1516469 | 1586.28 | 1615.3 |  | 10.159 | 17.649 | 22.6851 | 90 | 99.5919 | 90 | 4010.489 | DUDKIY_clean
DUDKOE_clean |  | 2275.05 | 2917.55 |  |  | 0.06698127 | 0.0424969 | 0.2548143 | 0.05948997 | 0.04722611 | 0.03557816 | 0.08993524 | 2233.3 | 2863.94 |  |  |  | -0.177331 | -0.4120613 | -0.1367217 | 0.0677003 | 0.04148539 | 0.2480366 | 0.06141057 | 0.04862827 | 0.03683566 | 0.09186784 | 2229.18 | 2836.11 |  | 21.767 | 19.633 | 29.4024 | 90 | 99.4787 | 90 | 12393.61 | DUDKOE_clean
DUDKUK_clean |  | 2254.18 | 2670.89 |  |  | 0.7729743 | 0.915468 | 1.219763 | 0.6882441 | 0.1089602 | 0.03711833 | 0.324486 | 2208.5 | 2616.66 |  |  |  | -0.992893 | -0.3983142 | 9.539062 | 0.6062366 | 0.727187 | 1.600394 | 0.4830733 | 0.1500256 | 0.06658922 | 0.4003349 | 2230.03 | 2841.17 |  | 14.422 | 14.26 | 22.5105 | 90 | 100.153 | 90 | 4556.963 | DUDKUK_clean
DUDZOT_clean |  | 0 | 0 |  |  | 0.2797091 | 0.3429311 | 0.5665042 | 0.229467 | 0.09041818 | 0.03504556 | 0.1919347 | 0 | 0 |  |  |  | -17.53163 | 12.39623 | -6.675801 | 0.5227113 | 0.7743536 | 0.3548102 | 0.4318521 | 0.111989 | 0.08371772 | 0.1638197 | 0 | 0 |  | 4.505 | 10.3358 | 10.8015 | 77.9324 | 79.2324 | 83.1486 | 481.4857 | DUDZOT_clean
DUFGOB_clean | Z>86 | 1201.56 | 1072.16 | [9 empty] | NA | NA | [13 empty] | NA | NA | [8 empty] | DUFGOB_clean
DUFKAS_clean | n= 1192 | 1507.1 | 2845.82 | [9 empty] | NA | NA |  |  |  | 1.161009 | -3.615026 | -0.0346057 | 0.2021455 | 0.425777 | 0.6589575 | 0.1539214 | 0.1266603 | 0.06870492 | 0.3695967 | 1468.1 | 2702.05 | [8 empty] | DUFKAS_clean
DUFXOT_clean |  | 0 | 0 |  |  | 0.07367134 | 0.06975375 | 0.2163558 | 0.06546491 | 0.07048301 | 0.04543124 | 0.1539889 | 0 | 0 |  |  |  | -21.98806 | -16.21004 | -0.6776505 | 0.8345095 | 0.8781342 | 0.6603537 | 0.8315783 | 0.1765454 | 0.1814966 | 0.1600414 | 0 | 0 |  | 7.183 | 22.367 | 8.485 | 90 | 90 | 90 | 1363.218 | DUFXOT_clean
DUFZOU_clean |  | 0 | 0 |  |  | 0.1009479 | 0.1536235 | 0.0002776319 | 0.08941967 | 0.05279861 | 0.04785422 | 0.06339373 | 0 | 0 |  |  |  | 1.053288 | 1.013913 | -10.22729 | 0.1363694 | 0.163098 | 0.0009885078 | 0.136906 | 0.07155247 | 0.06730928 | 0.08064504 | 0 | 0 |  | 15.238 | 15.2376 | 15.663 | 90 | 90 | 120.001 | 3149.53 | DUFZOU_clean
DUFZUA_clean |  | 0 | 0 |  |  | 0.09853114 | 0.1614108 | 0.001933613 | 0.0829838 | 0.05529654 | 0.04686472 | 0.08059198 | 0 | 0 |  |  |  | 1.068602 | 1.177817 | -10.8701 | 0.137679 | 0.1746228 | 0.0007254751 | 0.1346202 | 0.0752865 | 0.06897754 | 0.0942134 | 0 | 0 |  | 15.291 | 15.2904 | 15.573 | 90 | 90 | 119.999 | 3153.276 | DUFZUA_clean
DUGBAJ_clean |  | 0 | 0 |  |  | 0.1019592 | 0.1533312 | 0.0008525325 | 0.09093807 | 0.05729404 | 0.04881911 | 0.08271882 | 0 | 0 |  |  |  | 1.500757 | 1.472465 | -9.937777 | 0.1243059 | 0.1526982 | 0.0008436141 | 0.1233346 | 0.06988252 | 0.06561607 | 0.0826819 | 0 | 0 |  | 15.199 | 15.199 | 15.589 | 90 | 90 | 119.998 | 3118.801 | DUGBAJ_clean
DUGGOD_clean |  | 0 | 0 |  |  | 1.751293 | 1.724932 | 1.554243 | 1.816076 | 0.2730906 | 0.07108476 | 0.4065901 | 0 | 0 |  | collapse | [14 empty] | 11.926 | 14.419 | 24.3112 | 90 | 103.424 | 90 | 4066.359 | DUGGOD_clean
DUGMOJ_clean | n= 1376 | 1235.4 | 1183.18 |  |  | 0.273307 | 0.2071749 | 0.3772573 | 0.2800919 | 0.05789345 | 0.05383298 | 0.08197627 | 929.001 | 889.725 |  |  |  | 1.131539 | 1.131539 | 1.342026 | 0.1783838 | 0.1312029 | 0.2662044 | 0.1826473 | 0.05339354 | 0.05132415 | 0.06566718 | 1244.07 | 1234.96 |  | 29.535 | 29.535 | 28.099 | 90 | 90 | 90 | 24511.21 | DUGMOJ_clean
DUGZAI_clean |  | 537.072 | 390.341 |  |  | 0.1710867 | 0.2215765 | 0.1846762 | 0.1619144 | 0.06211741 | 0.06027952 | 0.07345109 | 467.358 | 339.673 |  |  |  | 1.031708 | -3.535741 | -4.864605 | 0.2191681 | 0.2710271 | 0.1684629 | 0.2124987 | 0.08748593 | 0.09007601 | 0.07151379 | 0 | 0 |  | 55.752 | 7.556 | 14.1322 | 90 | 100.012 | 90 | 5862.699 | DUGZAI_clean
DUHXIP_clean |  | 0 | 0 |  |  | 0.2336709 | 0.2448098 | 0.6464759 | 0.2227039 | 0.09574715 | 0.0717816 | 0.3583696 | 0 | 0 |  |  |  | -0.9055563 | -1.027345 | -2.721403 | 0.235076 | 0.2790525 | 0.7018745 | 0.2213449 | 0.1052558 | 0.07942216 | 0.3883496 | 0 | 0 |  | 13.991 | 20.256 | 23.37 | 90 | 90 | 90 | 6623.098 | DUHXIP_clean
DUJQUW_clean |  | 0 | 0 |  |  | 0.5008525 | 0.4732089 | 0.6517905 | 0.5184051 | 0.2356123 | 0.1297491 | 0.3238316 | 0 | 0 |  |  |  | -11.66837 | -11.22655 | -6.366873 | 0.9132625 | 1.002248 | 0.6052331 | 0.8122994 | 0.261472 | 0.190768 | 0.320392 | 0 | 0 |  | 8.594 | 8.59432 | 12.444 | 90 | 90 | 119.999 | 795.9795 | DUJQUW_clean
DUJRAD_clean |  | 1346.59 | 979.094 |  |  | 0.5461178 | 0.5822889 | 0.5856507 | 0.5256492 | 0.1039078 | 0.03560935 | 0.2307477 | 1418.12 | 1031.1 |  |  |  | -13.90693 | -0.08176556 | 4.020584 | 0.6444668 | 0.6453176 | 0.6505789 | 0.6434096 | 0.1594997 | 0.135388 | 0.2042784 | 1234.12 | 802.927 |  | 12.721 | 13.82 | 14.866 | 90 | 90 | 90 | 2613.506 | DUJRAD_clean
DUKDIX_clean | occupancy | 0 | 0 |  |  | 1.279785 | 0.426804 | 1.408769 | 1.436557 | 0.6456367 | 0.7521317 | 0.1689447 | 303.417 | 146.236 |  |  |  | -0.02284628 | -9.82559 | -4.710786 | 1.898974 | 2.086555 | 1.409451 | 1.89425 | 0.6306468 | 0.6508228 | 0.5403353 | NA | NA |  | 16.195 | 14.867 | 7.89383 | 90 | 91.7858 | 90 | 1899.683 | DUKDIX_clean
DUKDOD01_clean |  | 0 | 0 |  |  | 0.7546335 | 0.7684561 | 0.7457016 | 0.7522235 | 0.1041225 | 0.05545319 | 0.2524481 | 0 | 0 |  |  |  | 1.604496 | 1.191072 | -12.07156 | 0.3263527 | 0.4068569 | 0.4044446 | 0.3026783 | 0.0672203 | 0.06714631 | 0.06744581 | 0 | 0 |  | 16.211 | 14.978 | 7.95717 | 90 | 92.067 | 90 | 1930.81 | DUKDOD01_clean
DUKDOD_clean | occupancy | 0 | 0 |  |  | 0.8596111 | 0.5098201 | 0.66927 | 0.9395926 | 0.5093832 | 0.5893014 | 0.151654 | 0 | 0 |  |  |  | -2.21574 | 1.954048 | -5.503364 | 0.5312183 | 0.3651849 | 0.3893452 | 0.5725069 | 0.3931 | 0.4606045 | 0.09093665 | 0 | 0 |  | 16.216 | 14.902 | 7.90701 | 90 | 91.8264 | 90 | 1909.765 | DUKDOD_clean
DUKMON_clean |  | 0 | 0 |  |  | 0.3593324 | 0.4715867 | 0.6027526 | 0.3508246 | 0.06587811 | 0.06167807 | 0.1166986 | 0 | 0 |  |  |  | -0.8528893 | -1.527729 | -6.030306 | 0.2529089 | 0.4753326 | 0.4502008 | 0.2412336 | 0.09705007 | 0.09489041 | 0.1231819 | 0 | 0 |  | 9.686 | 16.914 | 18.4119 | 90 | 115.161 | 90 | 2730.197 | DUKMON_clean
DUKNEE_clean | occupancy | 0 | 0 | [9 empty] | NA | NA |  |  |  | 0.3326077 | -6.547916 | -7.531953 | 1.213151 | 1.439765 | 1.167994 | 1.198904 | 0.2466953 | 0.2439502 | 0.2726674 | 0 | 0 | [8 empty] | DUKNEE_clean
DUKNII_clean |  | 0 | 0 |  |  | 0.2664912 | 0.3440613 | 0.138092 | 0.2645043 | 0.07124633 | 0.06403564 | 0.1409496 | 255.615 | 207.483 |  |  |  | -6.939794 | -4.40248 | 4.19879 | 0.495572 | 0.8690341 | 0.6625193 | 0.4710514 | 0.110004 | 0.09531541 | 0.2519938 | 0 | 0 |  | 46.108 | 10.676 | 23.633 | 90 | 95.2732 | 90 | 11584.09 | DUKNII_clean
DUKYOZ_clean |  | 0 | 0 |  |  | 0.2728475 |  | 0.0310908 | 0.2781031 | 0.0505466 | 0.04978941 | 0.05982209 | 0 | 0 |  |  |  | -0.2806275 | 0.7857766 | -4.26786 | 0.2587975 |  | 0.03954193 | 0.2635639 | 0.05777993 | 0.05786035 | 0.05679477 | 0 | 0 |  | 15.216 | 9.061 | 7.753 | 90 | 90 | 90 | 1068.923 | DUKYOZ_clean
DULCAQ_clean |  | 0 | 0 |  |  | 0.120871 | 0.0943755 | 0.1055835 | 0.121897 | 0.06977114 | 0.06992267 | 0.06775076 | 0 | 0 |  |  |  | -1.302188 | -1.478915 | -2.618042 | 0.1622672 | 0.1443998 | 0.1229534 | 0.163547 | 0.08590428 | 0.08751426 | 0.06443787 | 0 | 0 |  | 12.886 | 16.4786 | 18.254 | 80.2018 | 86.0388 | 81.6747 | 3775.395 | DULCAQ_clean
DUMFEY_clean |  | 531.272 | 544.181 |  |  | 0.1516909 |  | 0.0002476986 | 0.159263 | 0.10188 | 0.1119329 | 0.04156269 | 507.138 | 519.525 |  |  |  | 0.03977305 | 0.03977305 | 0.5891217 | 0.1451365 |  | 0.0002476986 | 0.152381 | 0.09701928 | 0.1061685 | 0.042123874 | 514.453 | 530.48 |  | 7.015 | 7.015 | 7.566 | 90 | 90 | 90 | 372.3246 | DUMFEY_clean
DUMXEQ01_clean |  | 426.117 | 241.293 |  |  | 0.2169264 | 0.2210569 | 0.2008371 | 0.21622 | 0.06505614 | 0.04879716 | 0.1088847 | 401.143 | 227.13 |  |  |  | -0.6182578 | -1.90191 | -2.411875 | 0.2562814 | 0.2281538 | 0.2239193 | 0.2670057 | 0.0717507 | 0.05880737 | 0.1066414 | 0 | 0 |  | 10.141 | 17.398 | 11.3643 | 90 | 110.087 | 90 | 1883.077 | DUMXEQ01_clean
DUMXEQ_clean |  | 432.419 | 244.369 |  |  | 0.2170167 | 0.2269523 | 0.2073324 | 0.2141083 | 0.06576416 | 0.04896842 | 0.1110396 | 378.708 | 214.009 |  |  |  | -0.7192683 | -1.435727 | -2.111027 | 0.2423633 | 0.2243484 | 0.2231305 | 0.2491696 | 0.0711606 | 0.05706686 | 0.1091524 | 104.518 | 56.8644 |  | 10.135 | 17.35 | 11.3593 | 90 | 109.796 | 90 | 1879.405 | DUMXEQ_clean
DUMXIU_clean |  | 0 | 0 |  |  | 0.1568569 | 0.1720053 | 0.1774542 | 0.1509492 | 0.06304908 | 0.04943379 | 0.09975119 | 219.593 | 120.044 |  |  |  | -0.2566684 | -0.4481262 | -0.6757122 | 0.1619521 | 0.170102 | 0.188631 | 0.1581238 | 0.06273194 | 0.05037631 | 0.0960384 | 0 | 0 |  | 10.13 | 17.093 | 11.0848 | 90 | 108.695 | 90 | 1818.088 | DUMXIU_clean
DUNJON_clean |  | 0 | 0 | [34 empty] | DUNJON_clean
DUNXUH01_clean |  | 1299.13 | 1079.58 |  |  | 0.3129662 | 0.3602362 | 0.4149067 | 0.2888026 | 0.08226117 | 0.04072403 | 0.2137955 | 1092.95 | 908.184 |  |  |  | 25.46342 | -38.94975 | -4.184716 | 2.955816 | 2.269965 | 0.6160036 | 3.367892 | 0.5085812 | 0.4493709 | 0.6960804 | 0 | 0 |  | 11.35 | 12.192 | 16.1827 | 90 | 130.491 | 90 | 1703.043 | DUNXUH01_clean
DUNXUH02_clean |  | 1278.31 | 1056.36 |  |  | 0.315954 | 0.3552128 | 0.4024291 | 0.2957562 | 0.08269492 | 0.0417185 | 0.2124536 | 1066.57 | 881.4 |  |  |  | -1.104556 | -1.848012 | -1.962508 | 0.09806997 | 0.09103996 | 0.1341306 | 0.09800493 | 0.05489903 | 0.05288841 | 0.061266 | 1004.11 | 790.968 |  | 11.29 | 12.105 | 16.158 | 90 | 129.916 | 90 | 1693.689 | DUNXUH02_clean
DUNXUH03_clean |  | 1040.64 | 841.395 |  |  | 0.3024778 | 0.3463095 | 0.3634875 | 0.2824658 | 0.08024984 | 0.04000419 | 0.2076944 | 1018.69 | 823.725 |  |  |  | 1.013297 | -3.246438 | 0.5079808 | 0.3104644 | 0.348511 | 0.4367514 | 0.2878559 | 0.08103414 | 0.04536378 | 0.1939903 | 0 | 0 |  | 11.221 | 11.758 | 16.2016 | 90 | 129.168 | 90 | 1657.262 | DUNXUH03_clean
DUNXUH04_clean |  | 1116.95 | 906.316 |  |  | 0.3037774 | 0.3540252 | 0.3832632 | 0.2801542 | 0.07977786 | 0.03943062 | 0.2075441 | 1057.67 | 858.207 |  |  |  | 10.22942 | -48.86698 | -4.719882 | 2.631711 | 1.884895 | 1.274458 | 2.995377 | 0.4977855 | 0.4489042 | 0.6525764 | 0 | 0 |  | 11.25 | 11.789 | 16.227 | 90 | 129.401 | 90 | 1662.996 | DUNXUH04_clean
DUNXUH05_clean |  | 1177.29 | 960.195 |  |  | 0.3075504 | 0.3545718 | 0.3912874 | 0.2847758 | 0.08096122 | 0.04080509 | 0.2081223 | 1012.45 | 825.736 |  |  |  | -0.93443 | -1.781807 | -2.036121 | 0.08507682 | 0.07952663 | 0.1234202 | 0.08432022 | 0.0497481 | 0.04753528 | 0.05675536 | 901.035 | 703.407 |  | 11.258 | 11.881 | 16.2124 | 90 | 129.572 | 90 | 1671.541 | DUNXUH05_clean
DUNXUH06_clean |  | 1200.16 | 986.596 |  |  | 0.3081817 | 0.3514039 | 0.3895194 | 0.2869353 | 0.08215929 | 0.04190161 | 0.2096419 | 1053.97 | 866.378 |  |  |  | -0.8619236 | -1.869759 | -1.754933 | 0.09762538 | 0.08577418 | 0.129682 | 0.09956819 | 0.05255717 | 0.05037338 | 0.05947249 | 957.684 | 751.841 |  | 11.265 | 11.996 | 12.5021 | 90 | 94.2936 | 90 | 1684.729 | DUNXUH06_clean
DUNXUH12_clean |  | 979.807 | 792.205 |  |  | 0.3706652 | 0.4452733 | 0.3987084 | 0.3420164 | 0.08696416 | 0.04095269 | 0.2326671 | 0 | 0 |  |  |  | 25.76822 | -45.54727 | -10.61575 | 2.931271 | 1.853117 | 1.343098 | 3.429768 | 0.650056 | 0.5657456 | 0.9170389 | 0 | 0 |  | 11.221 | 11.758 | 16.2016 | 90 | 129.168 | 90 | 1657.262 | DUNXUH12_clean
DUNXUH13_clean |  | 1031.18 | 836.719 |  |  | 0.3518137 | 0.428016 | 0.402835 | 0.3209542 | 0.08523955 | 0.04009177 | 0.2282075 | 0 | 0 |  |  |  | 25.93712 | -46.643 | -10.98902 | 3.101134 | 2.080457 | 1.254249 | 3.597581 | 0.679031 | 0.5994375 | 0.9310771 | 0 | 0 |  | 11.25 | 11.789 | 16.227 | 90 | 129.401 | 90 | 1662.996 | DUNXUH13_clean
DUNXUH14_clean |  | 1112.59 | 907.425 |  |  | 0.315546 | 0.3753186 | 0.4225107 | 0.2865583 | 0.0825912 | 0.04127937 | 0.213412 | 969.971 | 791.09 |  |  |  | 17.11375 | -44.33576 | -4.988219 | 2.634666 | 2.04899 | 1.677955 | 2.912173 | 0.5208493 | 0.42272 | 0.8315922 | 0 | 0 |  | 11.258 | 11.881 | 16.2124 | 90 | 129.572 | 90 | 1671.541 | DUNXUH14_clean
DUNXUH15_clean |  | 1207.43 | 997.788 |  |  | 0.314916 | 0.3549262 | 0.4011098 | 0.2944699 | 0.08210768 | 0.04097192 | 0.2123709 | 1068.08 | 882.649 |  |  |  | 26.96818 | -38.15281 | -5.963027 | 2.920385 | 2.256997 | 0.3883275 | 3.33817 | 0.5082313 | 0.4518583 | 0.6867458 | 0 | 0 |  | 11.29 | 12.105 | 16.158 | 90 | 129.916 | 90 | 1693.689 | DUNXUH15_clean
DUNXUH21_clean |  | 1221.42 | 1015 |  |  | 0.3130505 | 0.3601794 | 0.4147056 | 0.2889577 | 0.08207474 | 0.04039643 | 0.2140561 | 1084.42 | 901.104 |  |  |  | -1.445764 | -2.435964 | -2.531098 | 0.1126869 | 0.1022439 | 0.1320833 | 0.115031 | 0.05955902 | 0.05767594 | 0.06552214 | 0 | 0 |  | 11.35 | 12.192 | 16.1827 | 90 | 130.491 | 90 | 1703.043 | DUNXUH21_clean
DUNXUH_clean |  | 1231.31 | 1009.73 |  |  | 0.3204644 | 0.3694799 | 0.4280781 | 0.2952721 | 0.08320866 | 0.04165356 | 0.2147998 | 1021.47 | 837.604 |  |  |  | -0.9638105 | -1.691187 | -1.87016 | 0.09114786 | 0.08121278 | 0.1255675 | 0.09223756 | 0.0513467 | 0.05019952 | 0.05497943 | 974.718 | 765.176 |  | 11.257 | 12.003 | 16.1434 | 90 | 129.604 | 90 | 1680.593 | DUNXUH_clean
DUNYOC_clean | n= 1120 | 1921.85 | 2864.45 |  |  | 0.152222 | 0.3286431 | 0.5656066 | 0.1421774 | 0.08695125 | 0.07695153 | 0.2948025 | 1893.94 | 2822.86 |  |  |  | 0.006534783 | 0.4403463 | -0.02876838 | 0.1521525 | 0.329255 | 0.537368 | 0.14251 | 0.08731299 | 0.07745827 | 0.2921502 | 1895.92 | 2834.15 |  | 16.833 | 29.227 | 53.5311 | 90 | 96.3375 | 90 | 26175.19 | DUNYOC_clean
DUPJAB_clean |  | 1584.84 | 1423.87 |  |  | 0.2982067 | 0.3842402 | 0.3086977 | 0.2785536 | 0.07680598 | 0.05300635 | 0.1402717 | 1628.26 | 1462.84 |  |  |  | -1.675415 | -1.443881 | -0.5133584 | 0.2562542 | 0.3392032 | 0.2567491 | 0.2380097 | 0.07719017 | 0.06096126 | 0.1204673 | 1585.72 | 1373.48 |  | 20.747 | 26.276 | 36.894 | 90 | 90 | 90 | 20112.7 | DUPJAB_clean
DUPKAC_clean | n= 1356 | 2032.35 | 3139.8 | [9 empty] | NA | NA |  |  |  | -0.3991131 | -0.3991131 | -0.6190236 | 0.1547616 | 0.1379525 | 0.08751424 | 0.1598398 | 0.06703246 | 0.0720665 | 0.03116491 | 2030.61 | 3092.85 | [8 empty] | DUPKAC_clean
DUPVER_clean |  | 2046.72 | 2571.36 |  |  | 0.1937644 | 0.115664 | 0.2401394 | 0.2053282 | 0.04653145 | 0.04047148 | 0.07462765 | 2063.55 | 2592.49 |  |  |  | -2.546139 | 1.01196 | -1.587201 | 0.252325 | 0.2023049 | 0.2338091 | 0.2631752 | 0.05638095 | 0.05306191 | 0.07176923 | 2045.01 | 2487.92 |  | 14.402 | 25.92 | 17.4394 | 90 | 107.382 | 90 | 6212.835 | DUPVER_clean
DUQCAU01_clean |  | 0 | 0 |  |  | 0.8554666 | 1.012643 | 0.2431691 | 0.7452124 | 0.1494011 | 0.01252387 | 0.2201996 | 0 | 0 |  |  |  | -59.08304 | -34.04743 | -38.19074 | 1.197778 | 1.283465 | 1.960877 | 0.7720361 | 0.7576313 | 0.5995582 | 0.8393932 | 0 | 0 |  | 8.288 | 9.892 | 10.1886 | 99.0407 | 90 | 90 | 824.9342 | DUQCAU01_clean
DUQCAU_clean |  | 0 | 0 |  |  | 0.8488383 | 1.006131 | 0.2413497 | 0.7367496 | 0.1526776 | 0.01683092 | 0.2229431 | 0 | 0 |  |  |  | -37.63486 | -20.55082 | -34.84954 | 1.149753 | 1.224371 | 1.785487 | 0.7886047 | 0.7705421 | 0.5444949 | 0.8874631 | 0 | 0 |  | 8.281 | 9.883 | 10.1818 | 99.0525 | 90 | 90 | 822.911 | DUQCAU_clean
DUQRUD_clean |  | 629.269 | 466.402 |  |  | 0.1670723 | 0.1577256 | 0.1237221 | 0.1682004 | 0.07863204 | 0.07498695 | 0.1158424 | 0 | 0 |  |  |  | 0.9064356 | -0.8020921 | -2.844193 | 0.172317 | 0.1800769 | 0.0945301 | 0.1734492 | 0.08287261 | 0.08152635 | 0.09661563 | 0 | 0 |  | 20.542 | 28.488 | 20.5189 | 90 | 99.7759 | 90 | 11833.31 | DUQRUD_clean
DUQSAK_clean |  | 2085.75 | 2437.61 |  |  | 0.1527709 | 0.2685047 | 0.6364712 | 0.1200458 | 0.07455217 | 0.05119857 | 0.2059162 | 2083.11 | 2434.53 |  |  |  | -0.7095905 | -0.4244109 | -0.4696306 | 0.1809664 | 0.3144204 | 0.5782399 | 0.1476887 | 0.07516305 | 0.05293473 | 0.2001973 | 2038.36 | 2344.23 |  | 18.56 | 20.499 | 20.761 | 90 | 90 | 90 | 7898.76 | DUQSAK_clean
DUQSEO_clean |  | 0 | 0 |  |  | 0.8536081 | 1.433535 | 0.07021694 | 0.834785 | 0.03905455 | 0.03009688 | 0.07339228 | 0 | 0 | [16 empty] | 8.884 | 10.282 | 10.2821 | 79.095 | 64.4045 | 64.4044 | 763.9237 | DUQSEO_clean
DUQYEU01_clean |  | 1879.3 | 1125.83 |  |  | 0.470909 | 0.4975477 | 0.6523572 | 0.3722694 | 0.245007 | 0.1049395 | 0.3325492 | 1452.93 | 870.357 |  |  |  | 24.77779 | 458.1781 | 360.2507 | 7.133372 | 7.13315 | 7.399914 | 7.067179 | 0.6222676 | 0.3468214 | 0.7944215 | 441.481 | 1783.87 |  | 9.619 | 11.602 | 14.304 | 90 | 122.455 | 90 | 1346.997 | DUQYEU01_clean
DUQYEU_clean |  | 1885.09 | 1129.89 |  |  | 0.4735989 | 0.5008258 | 0.6578356 | 0.3730859 | 0.24639 | 0.1041253 | 0.3353054 | 1462.12 | 876.402 |  |  |  | 14.55023 | 22.68637 | -5.910521 | 5.875015 | 5.931971 | 5.400586 | 5.87971 | 1.568661 | 1.333381 | 1.715711 | 0 | 0 |  | 9.624 | 11.603 | 14.3051 | 90 | 122.461 | 90 | 1347.827 | DUQYEU_clean
DURDAX_clean |  | 2514.93 | 3587.32 |  |  | 0.3542485 | 0.4679078 | 0.851226 | 0.2947726 | 0.1098261 | 0.05868549 | 0.3050903 | 2511.63 | 3582.61 |  |  |  | 0.2188315 | -0.9178649 | 2.883377 | 0.2607624 | 0.4186804 | 0.9719201 | 0.1768355 | 0.1179061 | 0.06464825 | 0.3212543 | 2532.99 | 3691.2 |  | 18.416 | 10.154 | 27.01 | 90 | 90 | 90 | 5050.764 | DURDAX_clean
DURDIF_clean |  | 2455.97 | 3341.02 |  |  | 0.2380017 | 0.2888912 | 0.2842386 | 0.2218111 | 0.08561742 | 0.04742155 | 0.225669 | 2513.57 | 3419.59 |  |  |  | 0.1167628 | 0.3416149 | -0.0828921 | 0.1752938 | 0.2033418 | 0.3048103 | 0.1602507 | 0.08900918 | 0.0474512 | 0.2413884 | 2497.78 | 3412.98 |  | 10.192 | 16.422 | 15.5628 | 90 | 107.073 | 90 | 2490.004 | DURDIF_clean
DUSHEG_clean | occupancy | 1232.24 | 1225.4 | [9 empty] | NA | NA | [13 empty] | NA | NA | [8 empty] | DUSHEG_clean
DUSHIK_clean | occupancy | 1235.66 | 1279.83 | [9 empty] | NA | NA | [13 empty] | NA | NA | [8 empty] | DUSHIK_clean
DUTKAG_clean |  | 1956.22 | 2157.16 |  |  | 0.1010512 | 0.1089824 | 0.1391135 | 0.09867213 | 0.06383128 | 0.06246763 | 0.07142879 | 1905.48 | 2101.18 |  |  |  | 0.1156937 | 0.1156937 | -0.08203267 | 0.1032399 | 0.1101996 | 0.1424635 | 0.1008953 | 0.06393126 | 0.06224566 | 0.07332247 | 1906.12 | 2105.07 |  | 20.658 | 20.6577 | 13.775 | 90 | 90 | 120 | 5090.876 | DUTKAG_clean
DUVNIS01_charged |  | 947.127 | 858.064 | [34 empty] | DUVNIS01_charged
DUVNIS_charged |  | 912.471 | 843.837 | [34 empty] | DUVNIS_charged
DUWBEE_clean |  | 2264.24 | 2328.7 |  |  | 0.2545015 | 0.2982715 | 1.045933 | 0.1666369 | 0.103436 | 0.03212067 | 0.3044157 | 2269.06 | 2333.65 |  |  |  | -0.9271221 | 2.062215 | 1.837765 | 0.270739 | 0.31769 | 1.146341 | 0.1740656 | 0.1158903 | 0.04026782 | 0.3290082 | 2288 | 2423.13 |  | 26.706 | 19.513 | 28.894 | 90 | 90 | 90 | 15057.07 | DUWBEE_clean
DUWFAE_clean |  | 0 | 0 |  |  | 0.5070849 | 0.4820982 | 0.5286626 | 0.5077453 | 0.05649923 | 0.04916708 | 0.144485 | 0 | 0 |  |  |  | -0.08665308 | -11.05557 | -10.72896 | 0.9627635 | 1.45512 | 0.3150371 | 0.9549266 | 0.1617464 | 0.1535735 | 0.2598209 | 0 | 0 |  | 12.81 | 8.178 | 23.3387 | 90 | 104.415 | 90 | 2367.994 | DUWFAE_clean
DUWFOS_clean |  | 354.863 | 226.2 |  |  | 0.4618559 | 0.4965995 | 0.403428 | 0.4632093 | 0.1906521 | 0.1916624 | 0.1868128 | 0 | 0 |  |  |  | 3.8309 | -2.534956 | -2.77353 | 0.4481485 | 0.5463213 | 0.3023776 | 0.4508684 | 0.2004733 | 0.205716 | 0.1805511 | 0 | 0 |  | 20.071 | 9.698 | 10.986 | 90 | 90 | 90 | 2138.409 | DUWFOS_clean
DUWGEJ_clean |  | 1486.53 | 1199.08 |  |  | 0.5157087 | 0.5088586 | 0.196203 | 0.5335107 | 0.08171636 | 0.04978777 | 0.1920151 | 1784.64 | 1439.62 |  |  |  | -15.50276 | -11.9276 | 3.204306 | 2.794445 | 3.274891 | 3.41478 | 2.63531 | 0.8390459 | 0.7124837 | 1.276261 | 0 | 0 |  | 18.315 | 9.451 | 19.0994 | 90 | 106.092 | 90 | 3176.475 | DUWGEJ_clean
DUWRAQ_clean |  | 0 | 0 |  |  | 0.2247712 | 0.2237819 | 0.2114404 | 0.2306989 | 0.1004044 | 0.06189703 | 0.1405162 | 0 | 0 |  |  |  | -15.33598 | 2.1467 | -16.65295 | 1.002833 | 1.036492 | 0.9300359 | 0.9766098 | 0.2697508 | 0.251908 | 0.2883371 | 0 | 0 |  | 7.663 | 7.84288 | 9.76946 | 72.0941 | 83.2753 | 84.9967 | 554.0457 | DUWRAQ_clean
DUWRIY_clean |  | 0 | 0 |  |  | 0.6833609 | 0.4159841 | 0.5960077 | 0.9250201 | 0.1732963 | 0.1295858 | 0.2534323 | 0 | 0 |  |  |  | -8.094395 | -0.9033259 | -11.95645 | 0.8216557 | 0.7628407 | 0.5312506 | 0.913555 | 0.2797382 | 0.2449444 | 0.3435267 | 0 | 0 |  | 9.376 | 7.475 | 15.431 | 90 | 100.119 | 90 | 1064.668 | DUWRIY_clean
DUWROE_clean | metalvsorganic | 0 | 0 |  |  | 0.7504075 | 0.8028409 | 0.786625 | 0.6939552 | 0.2617386 | 0.1643689 | 0.4097406 | 0 | 0 |  |  |  | 6.688784 | -4.373393 | -43.01955 | 1.756142 | 1.889094 | 1.630907 | 1.650751 | 0.9019708 | 0.5840926 | 1.385146 | 0 | 0 |  | 15.101 | 10.969 | 22.3342 | 90 | 103.1 | 90 | 3603.225 | DUWROE_clean
DUWRUK_clean | metalvsorganic | 0 | 0 |  |  | 0.8434501 | 0.6903666 | 0.6250507 | 1.036243 | 0.2290824 | 0.1669263 | 0.3235598 | 0 | 0 |  |  |  | -6.177031 | -17.96531 | -17.03345 | 1.283189 | 1.064115 | 1.003123 | 1.553184 | 0.4777495 | 0.4623215 | 0.5012001 | 0 | 0 |  | 7.774 | 9.48401 | 11.924 | 78.1036 | 78.5749 | 86.1851 | 842.9095 | DUWRUK_clean
DUWSAR_clean | metalvsorganic | 1892.99 | 2067.65 |  |  | 1.119562 | 0.8959057 | 1.174759 | 1.385333 | 0.3043871 | 0.2179447 | 0.4340506 | 1890.98 | 2065.44 |  |  |  | -16.52755 | -19.71076 | -20.54592 | 2.169662 | 2.050367 | 1.568335 | 2.469111 | 1.014712 | 0.7644143 | 1.390158 | 0 | 0 |  | 9.325 | 9.42823 | 14.3062 | 96.4462 | 103.88 | 104.352 | 1163.054 | DUWSAR_clean
DUWTAS_clean | metalvsorganic | 0 | 0 |  |  | 1.123484 | 1.258774 | 0.5559933 | 1.096244 | 0.3554781 | 0.2368145 | 0.5334735 | 0 | 0 |  |  |  | -4.636642 | -15.91913 | -25.83603 | 1.613083 | 1.354122 | 1.719286 | 1.910234 | 0.4386666 | 0.3914051 | 0.5095588 | 0 | 0 |  | 5.413 | 15.259 | 9.01741 | 90 | 94.7072 | 90 | 742.2985 | DUWTAS_clean
DUXKEN_clean |  | 0 | 0 |  |  | 0.7025455 | 0.9086565 | 0.8998531 | 0.6512698 | 0.09244737 | 0.05992607 | 0.1626132 | 0 | 0 |  |  |  | -2.623599 | -2.822255 | -3.221239 | 0.6421498 | 0.9100695 | 0.7611209 | 0.5901647 | 0.1192748 | 0.094769 | 0.172147 | 0 | 0 |  | 11.278 | 22.521 | 22.6002 | 104.625 | 96.2413 | 100.215 | 5394.759 | DUXKEN_clean
DUXKUD_clean | Z>86 | 1238.84 | 1000.4 | [9 empty] | NA | NA | [13 empty] | NA | NA | [8 empty] | DUXKUD_clean
DUXLUF01_clean | occupancy | 0 | 0 | [9 empty] | NA | NA | manually | 313 |  | 0.7154111 | 7.320008 | 0.7101538 | 1.303344 | 0.9493503 | 0.9074346 | 1.361792 | 0.3470834 | 0.3409329 | 0.4208902 | NA | NA | [8 empty] | DUXLUF01_clean
DUXLUF02_clean |  | 0 | 0 |  |  | 0.5720848 | 0.171945 | 0.0884257 | 0.6415588 | 0.2039818 | 0.2194433 | 0.02617493 | 0 | 0 |  |  |  | 0.8125558 | 0.3974118 | 3.682767 | 0.5576074 | 0.1391146 | 0.09455109 | 0.6288416 | 0.1998139 | 0.2145345 | 0.03052681 | 0 | 0 |  | 28.761 | 28.7614 | 8.168 | 90 | 90 | 120.001 | 5851.349 | DUXLUF02_clean
DUXMAL_clean |  | 681.752 | 588.264 |  |  | 0.6094777 | 0.6235626 | 0.6732297 | 0.6046741 | 0.0755273 | 0.04176101 | 0.2443588 | 790.564 | 682.162 |  |  |  | -3.037168 | -0.8984146 | -3.314105 | 0.4603333 | 0.4099133 | 0.4029529 | 0.4706958 | 0.09369966 | 0.06812678 | 0.2215641 | 0 | 0 |  | 10.232 | 18.733 | 20.283 | 90 | 90 | 90 | 3887.765 | DUXMAL_clean
DUXSIA_clean |  | 0 | 0 |  |  | 0.2839008 | 0.4958242 | 0.5702382 | 0.2598965 | 0.06492717 | 0.05585428 | 0.145575 | 0 | 0 |  |  |  | -5.191394 | -3.469623 | 0.84681 | 0.3555972 | 0.4583366 | 0.5476182 | 0.3423952 | 0.09674703 | 0.09188002 | 0.1400093 | 0 | 0 |  | 11.573 | 13.8923 | 14.6549 | 62.6313 | 68.9784 | 68.799 | 1897.358 | DUXSIA_clean
DUYJIS_clean |  | 1315.93 | 1300.5 |  |  | 0.1951974 |  | 0.06017285 | 0.1978979 | 0.05633736 | 0.05556821 | 0.06691314 | 1286.25 | 1271.1 |  |  |  | 0.8507069 | 0.9176258 | 0.8475581 | 0.1735584 |  | 0.03655267 | 0.1762986 | 0.05647082 | 0.05510744 | 0.07521724 | 1334.03 | 1353.08 |  | 15.857 | 19.332 | 25.2964 | 90 | 102.695 | 90 | 7564.979 | DUYJIS_clean
DUYRAR_clean |  | 0 | 0 | [34 empty] | DUYRAR_clean
DUYREV_clean |  | 0 | 0 | [34 empty] | DUYREV_clean
DUYRIZ_clean |  | 0 | 0 | [34 empty] | DUYRIZ_clean
DUYROF_clean |  | 411.457 | 122.333 | [34 empty] | DUYROF_clean
DUYVEA_clean |  | 0 | 0 |  |  | 0.9025459 | 0.8281132 | 1.175856 | 0.9013262 | 0.07343828 | 0.06518205 | 0.133984 | 0 | 0 |  |  |  | 0.4340341 | -19.4929 | -0.2613387 | 1.553613 | 1.305287 | 1.43895 | 1.57458 | 0.2030648 | 0.1818642 | 0.3585363 | 0 | 0 |  | 7.087 | 17.669 | 17.793 | 90 | 90 | 90 | 2228.043 | DUYVEA_clean
DUZKAM_clean | occupancy | 1110.02 | 1453.49 | [9 empty] | NA | NA |  |  |  | 0.2566058 | 0.3524925 | -22.58726 | 0.8899821 | 0.6327885 | 0.7897635 | 0.9534466 | 0.3977623 | 0.4483794 | 0.2531421 | NA | NA | [8 empty] | DUZKAM_clean
DUZKEQ_clean | occupancy | 1388.05 | 1863.19 | [9 empty] | NA | NA | manually | 49 |  | -4.661528 | -4.289715 | -4.877547 | 1.242117 | 1.144973 | 1.13416 | 1.279819 | 0.2275487 | 0.2443335 | 0.17872 | NA | NA | [8 empty] | DUZKEQ_clean
DUZPUL_clean |  | 2282.6 | 2480.32 |  |  | 0.3827061 | 0.5396679 | 0.544469 | 0.3208687 | 0.1057974 | 0.04202125 | 0.3254707 | 2223.41 | 2416.13 |  |  |  | -2.18859 | -1.231308 | 6.237132 | 0.5048557 | 0.7338664 | 0.5987485 | 0.4269922 | 0.1179374 | 0.05250686 | 0.3433093 | 2342.25 | 2600.19 |  | 14.279 | 13.027 | 17.8257 | 90 | 95.8472 | 90 | 3298.552 | DUZPUL_clean
DUZWOM_clean |  | 0 | 0 |  |  | 0.4581134 | 0.4151826 | 0.2300358 | 0.5247468 | 0.1005517 | 0.06427992 | 0.1440779 | 0 | 0 |  |  |  | -6.261546 | -6.184175 | -4.67396 | 0.168747 | 0.1497273 | 0.05040925 | 0.2011498 | 0.103584 | 0.1287952 | 0.07333053 | 0 | 0 |  | 11.746 | 10.957 | 15.8215 | 90 | 91.7603 | 90 | 2035.281 | DUZWOM_clean
EBAMUS_clean | occupancy | 1684.88 | 1610.12 |  |  | 0.1908076 | 0.04457483 | 0.01087024 | 0.2672945 | 0.2017313 | 0.2474966 | 0.03901003 | 1371.88 | 1311.01 |  |  |  | -0.3076456 | -0.3076456 | -0.3076456 | 0.1953493 | 0.04078701 | 0.00223409 | 0.2764858 | 0.201822 | 0.2489918 | 0.03410714 | 1363.51 | 1291.03 |  | 26.329 | 26.329 | 26.329 | 90 | 90 | 90 | 18251.69 | EBAMUS_clean
EBANAY_clean |  | 0 | 0 |  |  | 0.7073388 | 0.7755766 | 0.2955753 | 0.7161606 | 0.1745189 | 0.03814857 | 0.3381633 | 0 | 0 |  |  |  | -14.20697 | -4.571668 | -37.91916 | 1.36904 | 1.664937 | 1.795862 | 1.130752 | 0.5018591 | 0.25284 | 0.8006819 | 0 | 0 |  | 8.099 | 9.77229 | 11.1804 | 97.1264 | 90 | 114.477 | 797.8382 | EBANAY_clean
EBATUY_clean |  | 0 | 0 |  |  | 0.4167184 |  | 0.243946 | 0.4223523 | 0.09076132 | 0.0537362 | 0.275887 | 957.779 | 762.561 |  |  |  | 2.287276 | -10.51594 | -1.557931 | 0.4430041 |  | 0.3448311 | 0.4462054 | 0.08594035 | 0.06860275 | 0.1726283 | 0 | 0 |  | 11.341 | 12.2299 | 15.2514 | 93.342 | 107.369 | 117.03 | 1750.944 | EBATUY_clean
EBATUZ_clean |  | 2332.84 | 3909.24 |  |  | 0.1412227 | 0.1057516 | 0.03912106 | 0.153422 | 0.0744958 | 0.08094737 | 0.03291903 | 2372.81 | 3976.18 |  |  |  | 1.317252 | 1.314592 | 2.216261 | 0.09465134 | 0.04525648 | 0.0886738 | 0.1048292 | 0.07082812 | 0.07506273 | 0.04353846 | 2335.41 | 4106.26 |  | 18.797 | 18.7962 | 49.394 | 90 | 90 | 120 | 15113.44 | EBATUZ_clean
EBAVAH_auto |  | 2136.2 | 3738.83 |  |  | 0.1091413 | 0.1790806 | 0.2618357 | 0.0857655 | 0.04380687 | 0.02084177 | 0.1662874 | 2135.75 | 3738.06 |  |  |  | 1.789394 | 1.8202 | 0.1756265 | 0.1000999 | 0.1696883 | 0.2859113 | 0.07500992 | 0.05105833 | 0.02855291 | 0.1710873 | 2139.81 | 3887.08 |  | 18.828 | 18.8275 | 54.149 | 90 | 90 | 120.001 | 16623.16 | EBAVAH_auto
EBAVIP_clean |  | 0 | 0 |  |  | 0.3384303 | 0.3367853 | 0.3811788 | 0.3374208 | 0.06134545 | 0.05159148 | 0.1405964 | 0 | 0 |  |  |  | -5.467371 | -0.5613957 | -1.054973 | 0.2988047 | 0.4113554 | 0.1533039 | 0.2947354 | 0.09392527 | 0.08790747 | 0.1428199 | 0 | 0 |  | 24.028 | 13.413 | 24.0479 | 90 | 113.111 | 90 | 7128.345 | EBAVIP_clean
EBAVOV_clean |  | 0 | 0 |  |  | 0.2565656 | 0.2679567 | 0.3108623 | 0.2543374 | 0.06108429 | 0.05152724 | 0.1387353 | 0 | 0 |  |  |  | -4.006806 | -1.151652 | -1.75125 | 0.2543025 | 0.3061667 | 0.2364418 | 0.2511329 | 0.08703158 | 0.08028024 | 0.1418862 | 0 | 0 |  | 23.979 | 13.372 | 24.2223 | 90 | 112.706 | 90 | 7164.866 | EBAVOV_clean
EBAVUB_clean |  | 0 | 0 |  |  | 0.2276292 | 0.2236915 | 0.1712956 | 0.2294898 | 0.06726868 | 0.05283196 | 0.1611073 | 0 | 0 |  |  |  | -1.763409 | -0.2054308 | -2.62103 | 0.2072455 | 0.2381194 | 0.1339783 | 0.2064515 | 0.07810808 | 0.06537569 | 0.1608686 | 0 | 0 |  | 23.409 | 13.386 | 25.2949 | 90 | 114.822 | 90 | 7193.976 | EBAVUB_clean
EBAWIQ_clean |  | 0 | 0 |  |  | 0.2271965 | 0.3805984 | 0.2265017 | 0.217118 | 0.066587 | 0.05397432 | 0.1775786 | 0 | 0 |  |  |  | -2.797241 | -0.19733 | -0.8770674 | 0.2442564 | 0.3989658 | 0.2122201 | 0.2347104 | 0.07775162 | 0.0656638 | 0.1841244 | 0 | 0 |  | 8.366 | 29.139 | 18.8582 | 90 | 94.3062 | 90 | 4584.215 | EBAWIQ_clean
EBEGEZ_clean |  | 0 | 0 |  |  | 1.520725 | 1.395506 | 1.425218 | 1.585589 | 0.1526874 | 0.06851308 | 0.2421226 | 0 | 0 |  |  |  | -1.289352 | 1.2571 | -8.519415 | 2.086154 | 2.030845 | 1.929545 | 2.136259 | 0.2068078 | 0.1287024 | 0.2897947 | 0 | 0 |  | 30.907 | 11.145 | 7.43482 | 90 | 92.6288 | 90 | 2558.292 | EBEGEZ_clean
EBEGID_clean |  | 0 | 0 |  |  | 0.5203114 | 0.4629168 | 0.5710604 | 0.532319 | 0.1187928 | 0.06742617 | 0.1733699 | 0 | 0 |  |  |  | -7.406729 | 1.713517 | -7.849458 | 1.280977 | 1.183502 | 1.02473 | 1.365577 | 0.2437396 | 0.1550808 | 0.3379396 | 0 | 0 |  | 31.119 | 11.298 | 7.49119 | 90 | 92.8387 | 90 | 2630.539 | EBEGID_clean
EBELUU_clean |  | 1120.28 | 1027.36 |  |  | 0.1770113 |  | 0.02965613 | 0.1865181 | 0.07760969 | 0.07356932 | 0.08892274 | 1051.65 | 964.393 |  |  |  | -2.323689 | -2.396107 | 0.6149105 | 0.2199721 |  | 0.1137662 | 0.2268241 | 0.08449605 | 0.07842675 | 0.1014901 | 892.963 | 785.701 |  | 7.362 | 12.946 | 13.6276 | 90 | 91.3119 | 90 | 1298.485 | EBELUU_clean
EBEMEE_clean |  | 0 | 0 |  |  | 0.3049293 | 0.3366694 | 0.257461 | 0.3044583 | 0.05819849 | 0.04712477 | 0.1264864 | 0 | 0 |  |  |  | -4.26486 | -0.66009 | -4.239478 | 0.2572776 | 0.1827728 | 0.1973539 | 0.2634226 | 0.07859533 | 0.08040252 | 0.06745096 | 0 | 0 |  | 11.44 | 13.7557 | 13.7798 | 103.235 | 90 | 114.572 | 1908.571 | EBEMEE_clean
EBEMEF_clean |  | 0 | 0 |  |  | 0.07615145 |  | 0.0613808 | 0.07984411 | 0.02978548 | 0.0137994 | 0.03777852 | 0 | 0 |  |  |  | -1.526931 | -1.526931 | -1.271125 | 0.0683286 |  | 0.05511058 | 0.0716331 | 0.02987315 | 0.029935 | 0.02984222 | 0 | 0 |  | 7.465 | 7.46523 | 12.4146 | 81.726 | 81.7239 | 64.269 | 614.1709 | EBEMEF_clean
EBEMII_clean |  | 0 | 0 |  |  | 0.3280672 | 0.3718994 | 0.2789306 | 0.3269969 | 0.06483032 | 0.05624464 | 0.1206373 | 0 | 0 |  |  |  | -3.739634 | -4.858757 | 0.1778915 | 0.2537532 | 0.2255353 | 0.1890344 | 0.2571186 | 0.08275575 | 0.08328691 | 0.07930318 | 0 | 0 |  | 11.215 | 13.983 | 13.9979 | 104.264 | 113.618 | 90 | 1937.182 | EBEMII_clean
EBETOW_clean |  | 1651.45 | 1588.46 |  |  | 1.114121 | 1.210482 | 0.5712103 | 1.119745 | 0.07385018 | 0.04860155 | 0.2169258 | 1256.32 | 1208.4 |  |  |  | -15.82706 | -1.457251 | -4.997697 | 0.6925179 | 1.171878 | 0.5461256 | 0.6292661 | 0.1272346 | 0.1317442 | 0.1016797 | 0 | 0 |  | 15.277 | 17.135 | 17.1497 | 119.97 | 96.1659 | 90 | 3859.015 | EBETOW_clean
EBEWIT_clean |  | 1371.61 | 882.432 |  |  | 0.147417 | 0.1397747 | 0.2104002 | 0.1459896 | 0.04015218 | 0.04021061 | 0.04002071 | 1340.62 | 862.434 |  |  |  | -0.4227636 | -0.4237288 | -3.010499 | 0.1837108 | 0.1912885 | 0.2296282 | 0.1760956 | 0.05307739 | 0.05672113 | 0.04487897 | 1317.61 | 815.222 |  | 10.36 | 10.36 | 14.506 | 90 | 90 | 90 | 1556.923 | EBEWIT_clean
EBEXAM_clean |  | 1378.71 | 914.724 |  |  | 0.147152 | 0.1776717 | 0.1779949 | 0.129322 | 0.04305117 | 0.03875522 | 0.05271706 | 1381.96 | 916.879 |  |  |  | -1.963518 | -1.963518 | -4.716285 | 0.1802518 | 0.1988544 | 0.1877684 | 0.1703241 | 0.05657824 | 0.05985107 | 0.04921438 | 1312.03 | 797.176 |  | 10.471 | 10.471 | 14.645 | 90 | 90 | 90 | 1605.705 | EBEXAM_clean
EBEXEQ01_clean |  | 1351.34 | 839.009 |  |  | 0.3772862 | 0.4380632 | 0.2374503 | 0.3585507 | 0.06752934 | 0.02997833 | 0.1289765 | 1352.07 | 839.46 |  |  |  | -0.182803 | -0.182803 | -0.1024401 | 0.3756659 | 0.4370542 | 0.2378595 | 0.3564557 | 0.0679992 | 0.03002557 | 0.1301379 | 1351.08 | 834.924 |  | 10.339 | 10.339 | 14.057 | 90 | 90 | 90 | 1502.622 | EBEXEQ01_clean
EBEXEQ_clean |  | 1336.81 | 826.153 |  |  | 0.3631711 | 0.419416 | 0.2255203 | 0.3465196 | 0.07096052 | 0.03813497 | 0.1246751 | 1347.94 | 833.052 |  |  |  | -0.03391571 | -0.03294669 | 0.02919313 | 0.3627298 | 0.4213449 | 0.2271394 | 0.3447214 | 0.07128634 | 0.03794748 | 0.1258408 | 1360.68 | 840.578 |  | 10.32 | 10.32 | 14.044 | 90 | 90 | 90 | 1495.72 | EBEXEQ_clean
EBEXIU02_clean | occupancy | 0 | 0 |  |  | 1.294274 | 1.35555 | 0.9669305 | 1.288457 | 0.3242815 | 0.321987 | 0.3328859 | 174.606 | 87.8542 |  |  |  | 3.189561 | 3.189561 | 5.09659 | 1.136901 | 1.053712 | 0.7223935 | 1.175473 | 0.3118919 | 0.3212246 | 0.2768941 | 583.88 | 328.746 |  | 10.315 | 10.315 | 14.339 | 90 | 90 | 90 | 1525.658 | EBEXIU02_clean
EBEZUI_ion_b |  | 0 | 0 |  |  | 1.304047 |  | 1.446856 | 1.298447 | 0.09325989 | 0.07229762 | 0.3238449 | 0 | 0 |  |  |  | -10.41315 | -9.940501 | -15.84473 | 1.110602 |  | 0.9057112 | 1.118637 | 0.3213448 | 0.2942323 | 0.619582 | 0 | 0 |  | 16.757 | 16.7566 | 13.1919 | 103.6 | 103.6 | 109.545 | 3187.512 | EBEZUI_ion_b
EBIDIE_charged |  | 0 | 0 |  |  | 0.2010926 | 0.1277643 | 0.1712632 | 0.2088207 | 0.07248846 | 0.07002942 | 0.08824454 | 0 | 0 |  |  |  | -0.9937916 | -0.9923028 | -3.180268 | 0.2238112 | 0.1593924 | 0.2138483 | 0.2299755 | 0.07941518 | 0.07985626 | 0.07658901 | 0 | 0 |  | 13.433 | 13.4338 | 26.6774 | 87.0566 | 87.0563 | 81.5804 | 4751.251 | EBIDIE_charged
EBIDOK_ion_b |  | 1558.66 | 1770.02 |  |  | 0.5644147 | 0.2440085 | 0.5238642 | 0.5885882 | 0.03054993 | 0.01782353 | 0.1291795 | 1507.49 | 1711.88 |  |  |  | 0.08633114 | 0.1968639 | 0.7345496 | 0.5132816 | 0.2048672 | 0.4866845 | 0.5361556 | 0.03286292 | 0.02120356 | 0.1232229 | 1595.4 | 1831.84 |  | 27.684 | 27.6839 | 17.48 | 90 | 90 | 120 | 11601.87 | EBIDOK_ion_b
EBIGED_clean |  | 0 | 0 | collapse |  | 0.1628209 |  | 1.067336 | 0.1412848 | 0.1018277 | 0.06274021 | 1.000841 | 0 | 0 |  |  |  | -2.137872 | -4.746924 | -5.21778 | 0.3289496 |  | 1.471137 | 0.3017547 | 0.1578787 | 0.1161327 | 1.118036 | 0 | 0 |  | 19.772 | 9.997 | 23.5101 | 90 | 105.5 | 90 | 4478.012 | EBIGED_clean
EBIHII_clean |  | 1672.16 | 1477.51 |  |  | 0.2077369 | 0.2104994 | 0.1826142 | 0.2091465 | 0.07227747 | 0.04319331 | 0.138469 | 1688.87 | 1492.26 |  |  |  | -2.040131 | -3.764041 | -3.740601 | 0.1712004 | 0.1541149 | 0.1366268 | 0.1831298 | 0.07743661 | 0.07253378 | 0.08859477 | 1536.42 | 1232.85 |  | 12.808 | 14.155 | 18.0478 | 101.461 | 110.783 | 90 | 2989.223 | EBIHII_clean
EBIJAC_clean |  | 476.14 | 350.676 |  |  | 0.1563191 | 0.1624899 | 0.1215195 | 0.1563404 | 0.07329719 | 0.07557213 | 0.05786016 | 482.644 | 355.453 |  |  |  | -1.45416 | -1.186932 | -1.522988 | 0.153537 | 0.1334866 | 0.08901855 | 0.1578529 | 0.07992129 | 0.08283408 | 0.06015593 | 442.258 | 312.345 |  | 16.614 | 32.782 | 17.866 | 90 | 90 | 90 | 9730.541 | EBIJAC_clean
EBIMEJ_clean |  | 581.172 | 461.554 |  |  | 0.2306362 | 0.2424398 | 0.1279033 | 0.2344529 | 0.06227733 | 0.04396408 | 0.115691 | 564.645 | 448.404 |  |  |  | -4.387312 | -3.682695 | -3.608355 | 0.2115378 | 0.2676132 | 0.1643046 | 0.1957604 | 0.09417968 | 0.08450685 | 0.1223921 | 0 | 0 |  | 11.066 | 13.821 | 16.8384 | 90 | 103.312 | 90 | 2506.121 | EBIMEJ_clean
EBIMIN_charged |  | 0 | 0 |  |  | 0.3865826 | 0.2451732 | 0.07610996 | 0.4309433 | 0.06791974 | 0.05252938 | 0.1294812 | 0 | 0 |  |  |  | -11.73246 | 2.284859 | -2.554525 | 0.4445018 | 0.3344952 | 0.2544187 | 0.4768678 | 0.09446135 | 0.09738224 | 0.0827778 | 0 | 0 |  | 10.762 | 16.242 | 25.649 | 90 | 90 | 90 | 4483.353 | EBIMIN_charged
EBIMOT_charged |  | 0 | 0 |  |  | 0.2333747 | 0.1669506 | 0.1375101 | 0.25213 | 0.05810613 | 0.05298288 | 0.079575 | 0 | 0 |  |  |  | -2.989519 | -1.979388 | -0.6081744 | 0.2807427 | 0.2106901 | 0.1621921 | 0.3012496 | 0.0708379 | 0.06628045 | 0.08993577 | 0 | 0 |  | 10.781 | 15.884 | 25.174 | 90 | 90 | 90 | 4310.932 | EBIMOT_charged
EBINUA01_clean |  | 0 | 0 |  |  | 0.1932172 |  | 0.0003911433 | 0.1969254 | 0.07529005 | 0.06795454 | 0.1889905 | 0 | 0 |  |  |  | -0.276182 | -5.55205 | 2.518485 | 0.1994372 |  | 0.0003790075 | 0.2032652 | 0.09367736 | 0.09023201 | 0.1470803 | 0 | 0 |  | 13.107 | 17.593 | 25.48 | 90 | 90 | 90 | 5875.47 | EBINUA01_clean
EBINUA02_clean |  | 0 | 0 |  |  | 0.1847781 |  | 0.0003393789 | 0.188325 | 0.07320621 | 0.06560515 | 0.1834216 | 0 | 0 |  |  |  | 2.828291 | 0.7710701 | -3.502315 | 0.1452211 |  | 0.0003578768 | 0.148007 | 0.07849694 | 0.07456446 | 0.1355178 | 0 | 0 |  | 25.054 | 13.215 | 17.389 | 90 | 90 | 90 | 5757.3 | EBINUA02_clean
EBINUA_clean |  | 0 | 0 |  |  | 0.1849701 |  | 0 | 0.1885272 | 0.06997755 | 0.06147567 | 0.1932548 | 0 | 0 |  |  |  | 0.2495625 | -4.424142 | 2.6006 | 0.1660146 |  | 1.665697e-15 | 0.1692072 | 0.0821511 | 0.07771593 | 0.1464609 | 0 | 0 |  | 13.143 | 17.513 | 25.348 | 90 | 90 | 90 | 5834.434 | EBINUA_clean
EBIPIQ_clean |  | 0 | 0 |  |  | 1.248651 | 1.535643 | 1.539843 | 1.199447 | 0.06073733 | 0.04436367 | 0.1753529 | 0 | 0 |  |  |  | -3.24151 | 2.992521 | -6.529177 | 0.4369938 | 0.6922379 | 0.4657056 | 0.4044659 | 0.07709381 | 0.06503584 | 0.1614996 | 0 | 0 |  | 7.58 | 8.78438 | 19.0564 | 94.155 | 96.8898 | 112.58 | 1153.392 | EBIPIQ_clean
EBIPOX_clean |  | 1834.45 | 1792.93 |  |  | 0.4429654 | 0.2626394 | 0.4266415 | 0.5111196 | 0.05373962 | 0.04553158 | 0.07653974 | 2013.31 | 1967.74 |  |  |  | -0.8013007 | -41.17516 | -0.9363204 | 1.073407 | 1.058452 | 0.7499042 | 1.11297 | 0.2316817 | 0.1758115 | 0.3868765 | 0 | 0 |  | 10.333 | 11.764 | 20.452 | 90 | 90 | 90 | 2486.092 | EBIPOX_clean
EBISAM_clean | occupancy | 0 | 0 |  |  | 0.1717328 | 0.1873679 | 0.1415384 | 0.1717094 | 0.06791987 | 0.06899595 | 0.05446887 | 0 | 0 |  |  |  | -1.655703 | -2.591997 | 0.1456445 | 0.2335896 | 0.2779147 | 0.173357 | 0.2329719 | 0.08347708 | 0.08412024 | 0.07543759 | 0 | 0 |  | 10.733 | 23.256 | 9.76308 | 90 | 105.39 | 90 | 2349.546 | EBISAM_clean
EBISEQ_clean |  | 0 | 0 |  |  | 0.4222381 | 0.3880909 | 0.1305715 | 0.4321975 | 0.05509385 | 0.05253679 | 0.07043621 | 0 | 0 |  |  |  | -2.36766 | -3.915585 | 0.1679769 | 0.1323937 | 0.2153207 | 0.1197487 | 0.1249737 | 0.07062866 | 0.07149768 | 0.06541457 | 0 | 0 |  | 10.855 | 23.626 | 9.68034 | 90 | 104.141 | 90 | 2407.392 | EBISEQ_clean
EBITAL01_clean |  | 0 | 0 |  |  | 0.6587812 | 0.5743723 | 0.5146987 | 0.8394254 | 0.1106366 | 0.1511882 | 0.05656782 | 0 | 0 |  |  |  | 0.8220197 | -9.998487 | -8.513463 | 0.7326628 | 0.6804371 | 0.5672446 | 0.8730333 | 0.1722904 | 0.1936262 | 0.1438426 | 0 | 0 |  | 8.603 | 13.223 | 13.4807 | 90 | 92.3851 | 90 | 1532.202 | EBITAL01_clean
EBITAL_clean |  | 0 | 0 |  |  | 0.6571611 | 0.5860189 | 0.5083172 | 0.819691 | 0.1089825 | 0.1479508 | 0.05702482 | 0 | 0 |  |  |  | -3.823895 | 8.87421 | -15.77935 | 0.6400022 | 0.6326188 | 0.4093528 | 0.7375707 | 0.1824175 | 0.189663 | 0.1727567 | 0 | 0 |  | 8.598 | 13.156 | 13.4595 | 90 | 92.4698 | 90 | 1521.061 | EBITAL_clean
EBIZUN_clean |  | 2135.43 | 2701.42 |  |  | 0.2330374 | 0.1380192 | 0.05689721 | 0.2742384 | 0.04769428 | 0.04675879 | 0.05143626 | 2115.48 | 2676.21 |  |  |  | 1.40637 | 1.400805 | 1.463731 | 0.1985864 | 0.1039239 | 0.08643948 | 0.2349418 | 0.04969868 | 0.04821044 | 0.05565167 | 2135.2 | 2817.79 |  | 23.358 | 23.3583 | 19.3 | 90 | 90 | 120 | 9119.37 | EBIZUN_clean
EBOBIJ_clean |  | 1363.81 | 1451.53 |  |  | 0.133714 | 0.07120796 | 0.1754786 | 0.1363155 | 0.06658355 | 0.06504514 | 0.07965995 | 1326.27 | 1411.64 |  |  |  | 0.5067488 | -5.894113 | 2.229869 | 0.144024 | 0.1246567 | 0.1723134 | 0.1443504 | 0.08431642 | 0.0866004 | 0.06490258 | 1222.45 | 1257.13 |  | 8.898 | 21.459 | 13.4853 | 90 | 96.7798 | 90 | 2556.907 | EBOBIJ_clean
EBOCOQ_clean |  | 1105.66 | 1119.33 |  |  | 0.1290113 | 0.1000328 | 0.21537417 | 0.1298805 | 0.08768656 | 0.07734306 | 0.1368181 | 1112.35 | 1126.1 |  |  |  | -0.574132 | -1.27311 | -0.3659856 | 0.1253732 | 0.07252077 | 0.23532777 | 0.1283571 | 0.09037208 | 0.0819671 | 0.1302958 | 1080.2 | 1069.51 |  | 12.471 | 13.306 | 15.711 | 90 | 90 | 90 | 2607.07 | EBOCOQ_clean
EBOJOV_clean |  | 713.128 | 286.327 |  | NUMBER OF ATOM | [7 empty] | 1082.48 | 434.633 | [16 empty] | 11.015 | 13.246 | 14.0969 | 116.65 | 112.995 | 90 | 1653.4 | EBOJOV_clean
EBOTOF_clean | metalvsorganic | 0 | 0 | collapse |  | 6.325242 | 5.968511 | 6.000198 | 6.723882 | 4.441045 | 4.870889 | 4.011201 | 0 | 0 |  |  |  | -57.39077 | -52.57385 | 252.9767 | 6.327744 | 5.850943 | 5.852595 | 6.872187 | 4.769743 | 5.239774 | 4.299713 | 0 | 0 |  | 4.911 | 12.059 | 19.165 | 90 | 90 | 90 | 1134.985 | EBOTOF_clean
EBOXEA_clean | occupancy | 784.033 | 590.193 | [9 empty] | NA | NA | [13 empty] | NA | NA | [8 empty] | EBOXEA_clean
EBUFUE_clean |  | 0 | 0 |  |  | 0.3896392 | 0.2876158 | 0.487307 | 0.3954962 | 0.07746783 | 0.06350867 | 0.1812891 | 0 | 0 |  |  |  | 1.790423 | -2.835295 | -2.835295 | 0.2799238 | 0.2255993 | 0.3855801 | 0.2820302 | 0.09877602 | 0.08964139 | 0.1667148 | 0 | 0 |  | 16.84 | 21.4865 | 21.4865 | 81.1664 | 66.9289 | 66.9289 | 6580.627 | EBUFUE_clean
EBUQEX_clean |  | 1141.28 | 1281.34 |  |  | 0.09337125 | 0.1251803 | 0.2634366 | 0.08987359 | 0.05271192 | 0.04971758 | 0.1055212 | 1105.19 | 1240.8 |  |  |  | -0.4241769 | -0.4309391 | -0.3085443 | 0.09769984 | 0.1237462 | 0.2721318 | 0.09442199 | 0.05613107 | 0.05253714 | 0.1195151 | 1071.34 | 1189.36 |  | 16.267 | 16.2665 | 24.016 | 91.3136 | 91.3147 | 107.354 | 6060.987 | EBUQEX_clean
EBUQIB_clean |  | 675.056 | 612.238 |  |  | 0.08109921 | 0.08224568 | 0.1086117 | 0.08033496 | 0.05061914 | 0.05269035 | 0.03187964 | 612.496 | 555.504 |  |  |  | -2.221097 | -0.3640664 | -1.244769 | 0.1183619 | 0.1294486 | 0.09219503 | 0.1181868 | 0.06045703 | 0.06179294 | 0.04837028 | 560.541 | 488.554 |  | 10.864 | 21.562 | 45.1653 | 90 | 93.8581 | 90 | 10555.98 | EBUQIB_clean
EBUREA_clean |  | 1005.18 | 766.151 |  |  | 0.3502678 | 0.5143135 | 0.5411392 | 0.2939093 | 0.09277393 | 0.04852551 | 0.2887312 | 853.05 | 650.17 |  |  |  | -3.685249 | -4.4594 | -1.966179 | 0.4480765 | 0.4954837 | 0.5097067 | 0.4313851 | 0.1052932 | 0.06892369 | 0.266358 | 0 | 0 |  | 7.247 | 15.5869 | 19.3366 | 106.369 | 90 | 103.441 | 2033.265 | EBUREA_clean
ECAFOG_clean |  | 1069.68 | 949.863 | [14 empty] | 0.6753698 | -2.055856 | 0.2725107 | 0.1147394 |  | 0.3313841 | 0.1103181 | 0.05603111 | 0.04961816 | 0.1377961 | 1060.21 | 930.905 | [8 empty] | ECAFOG_clean
ECAHAT_clean |  | 1010.74 | 1183.16 |  |  | 0.3436013 | 0.177409 | 0.00106162 | 0.3615889 | 0.05566055 | 0.05900576 | 0.02109336 | 996.674 | 1166.64 |  |  |  | -3.292425 | 0.7426653 | 0.6116067 | 0.2893149 | 0.1946867 | 0.001557625 | 0.3012126 | 0.0663505 | 0.06885224 | 0.04049917 | 979.741 | 1124.35 |  | 7.716 | 21.746 | 21.7463 | 119.999 | 90 | 90 | 3160.036 | ECAHAT_clean
ECAHEX_clean |  | 736.272 | 608.964 |  |  | 0.235149 | 0.2206295 | 0.000371418 | 0.2432838 | 0.06557697 | 0.06459467 | 0.07212558 | 617.401 | 510.63 |  |  |  | -2.340047 | -0.61314 | -0.6099432 | 0.2865093 | 0.2603433 | 0.002840018 | 0.2972964 | 0.08614398 | 0.07895157 | 0.1340934 | 485.569 | 387.817 |  | 7.755 | 15.6411 | 15.6408 | 62.675 | 80.4869 | 99.5129 | 1598.116 | ECAHEX_clean
ECAHOH_clean |  | 736.674 | 604.708 |  |  | 0.2086031 | 0.2157128 | 0.000155967 | 0.2136033 | 0.06505278 | 0.06225206 | 0.08372423 | 591.601 | 485.631 |  |  |  | -1.377083 | -0.008976258 | -0.1205383 | 0.2343149 | 0.2354628 | 0.001105184 | 0.2406654 | 0.07381382 | 0.06914792 | 0.1049198 | 540.201 | 437.091 |  | 7.741 | 15.5969 | 15.5967 | 62.6799 | 80.4784 | 99.5215 | 1586.162 | ECAHOH_clean
ECALIF_clean | occupancy | 0 | 0 | [9 empty] | NA | NA |  |  |  | 48.26985 | -8.139812 | 15.77271 | 1.046206 | 1.127639 | 1.148231 | 1.015641 | 0.3754445 | 0.1511596 | 0.6190643 | NA | NA | [8 empty] | ECALIF_clean
ECALOL_clean | occupancy | 0 | 0 | [9 empty] | NA | NA |  |  |  | 41.60742 | -5.507169 | 16.51017 | 1.092616 | 1.139965 | 1.16458 | 1.073009 | 0.3682347 | 0.1190856 | 0.6345664 | NA | NA | [8 empty] | ECALOL_clean
ECASAD_clean |  | 0 | 0 |  |  | 0.4873788 | 0.3901426 | 0.2346797 | 0.5292563 | 0.0607835 | 0.05948186 | 0.06582736 | 0 | 0 |  |  |  | -4.214283 | 1.885815 | -8.645019 | 0.3538047 | 0.384616 | 0.231464 | 0.3561053 | 0.09493301 | 0.08720669 | 0.1248725 | 0 | 0 |  | 9.066 | 10.229 | 11.7642 | 115.772 | 90.1899 | 90 | 982.4426 | ECASAD_clean
ECASOS_clean | occupancy | 0 | 0 |  |  | 0.197933 | 0.1800468 | 0.0002959459 | 0.2069103 | 0.0836668 | 0.08048102 | 0.1067637 | 0 | 0 | [13 empty] | NA | NA |  | 7.03 | 12.5623 | 15.641 | 90 | 90 | 100.916 | 1356.31 | ECASOS_clean
ECEBEW_clean |  | 0 | 0 |  |  | 0.9206899 |  | 1.080842 | 0.9028952 | 0.1648677 | 0.01651802 | 0.3132174 | 0 | 0 |  |  |  | -1.196542 | -12.31197 | -27.63477 | 0.8717873 |  | 0.2834027 | 0.9371634 | 0.2307932 | 0.165603 | 0.2959834 | 0 | 0 |  | 7.541 | 12.85 | 18.865 | 90 | 90 | 90 | 1828.053 | ECEBEW_clean
ECEDAU_clean |  | 0 | 0 |  |  | 0.3505207 | 0.473726 | 0.2848962 | 0.321136 | 0.1274627 | 0.07698721 | 0.2314727 | 0 | 0 |  |  |  | -5.921915 | -6.545865 | -10.46721 | 0.7298567 | 0.9295892 | 0.3032628 | 0.7006937 | 0.1916692 | 0.08272937 | 0.4161512 | 0 | 0 |  | 10.232 | 10.4581 | 11.6648 | 106.735 | 108.856 | 104.543 | 1046.454 | ECEDAU_clean
ECEDEY_clean |  | 1205.97 | 1172.7 |  |  | 0.2408837 | 0.2136222 | 0.4865936 | 0.2363283 | 0.06674962 | 0.0488468 | 0.2233993 | 1156.33 | 1124.39 |  |  |  | -15.03906 | 7.033361 | -8.57683 | 0.4715858 | 0.7222597 | 1.160867 | 0.4151865 | 0.08578924 | 0.09158396 | 0.03508544 | 821.006 | 627.598 |  | 11.432 | 23.171 | 9.78529 | 90 | 102.153 | 90 | 2533.944 | ECEDEY_clean
ECEZAO01_clean |  | 691.514 | 482.468 |  |  | 0.3392201 | 0.3202024 | 0.3094079 | 0.3469872 | 0.1136506 | 0.08823537 | 0.1882018 | 0 | 0 |  |  |  | 3.735131 | -0.1827146 | -5.434182 | 0.3721571 | 0.3997545 | 0.3202578 | 0.3688161 | 0.1300186 | 0.1008723 | 0.2155142 | 0 | 0 |  | 6.372 | 9.999 | 11.224 | 116.454 | 96.3428 | 90 | 635.3498 | ECEZAO01_clean
ECEZAO_clean |  | 824.307 | 577.428 |  |  | 0.6825772 | 0.4081169 | 0.1174078 | 0.7994223 | 0.2848422 | 0.3115709 | 0.1672357 | 336.755 | 235.886 |  |  |  | 4.649009 | 2.91965 | -8.81801 | 0.7864205 | 0.277111 | 0.1787258 | 0.9684251 | 0.3680153 | 0.4182219 | 0.1471065 | 256.869 | 166.475 |  | 6.38 | 10.056 | 11.2432 | 116.565 | 96.3525 | 90 | 640.2247 | ECEZAO_clean
ECIVUH_clean | occupancy | 0 | 0 | collapse |  | 1.311674 | 1.964605 | 0.8333209 | 1.272167 | 1.48781 | 1.515372 | 0.6491312 | 0 | 0 | [13 empty] | NA | NA |  | 10.092 | 21.818 | 6.523 | 90 | 90 | 90 | 1436.281 | ECIVUH_clean
ECIWIW_clean | n= 1116 | 623.831 | 471.129 |  |  | 0.3889889 | 0.5505804 | 0.4416209 | 0.3749666 | 0.08462423 | 0.0636123 | 0.2272052 | 603.779 | 455.991 |  |  |  | -1.343368 | -2.846405 | -0.7791643 | 0.2824191 | 0.384613 | 0.3767098 | 0.2721044 | 0.09091141 | 0.07630382 | 0.1900343 | 498.428 | 357.448 |  | 22.92 | 28.738 | 22.9993 | 90 | 94.9087 | 90 | 15093.5 | ECIWIW_clean
ECIWOC_clean |  | 406.024 | 289.7 |  |  | 0.1691892 | 0.1942107 | 0.09100389 | 0.1700293 | 0.06280005 | 0.05288603 | 0.1351724 | 427.387 | 304.933 |  |  |  | -0.1585499 | -0.1793189 | -0.7946982 | 0.164213 | 0.1823063 | 0.08261165 | 0.1655687 | 0.06357282 | 0.05402264 | 0.1332891 | 401.169 | 281.688 |  | 6.78 | 22.028 | 24.3989 | 105.095 | 90 | 90 | 3518.238 | ECIWOC_clean
ECIWUJ_clean |  | 0 | 0 |  |  | 0.2225174 | 0.1771403 | 0.06232212 | 0.2380494 | 0.04827965 | 0.0527122 | 0.02692281 | 0 | 0 |  |  |  | -2.773678 | -0.01602426 | -0.9126491 | 0.1356994 | 0.1170968 | 0.03243905 | 0.1437753 | 0.05278487 | 0.05862437 | 0.0246491 | 0 | 0 |  | 7.791 | 9.29828 | 10.6283 | 65.3176 | 86.1967 | 78.1463 | 684.5175 | ECIWUJ_clean
ECIYEU01_clean |  | 0 | 0 |  |  | 0.5162969 | 0.5729777 | 0.4048174 | 0.3821595 | 0.08490017 | 0.02261857 | 0.1382844 | 0 | 0 |  |  |  | -8.22508 | -9.462956 | 7.022988 | 0.8693018 | 0.9653665 | 0.7770982 | 0.5452247 | 0.1905667 | 0.1025545 | 0.2660057 | 0 | 0 |  | 13.579 | 10.351 | 17.465 | 90 | 90 | 90 | 2454.815 | ECIYEU01_clean
ECIYEU02_clean |  | 0 | 0 |  |  | 0.2736867 | 0.2989899 | 0.2144987 | 0.2232271 | 0.05829353 | 0.02835692 | 0.08395349 | 0 | 0 |  |  |  | -7.388507 | -10.43555 | -6.344414 | 1.096353 | 1.185304 | 0.9636248 | 0.8436238 | 0.2218693 | 0.1627512 | 0.272542 | 0 | 0 |  | 13.678 | 10.318 | 17.357 | 90 | 90 | 90 | 2449.587 | ECIYEU02_clean
ECIYEU_clean |  | 0 | 0 |  |  | 0.2006161 | 0.20499 | 0.1132913 | 0.2518945 | 0.02255398 | 0.02609628 | 0.01926471 | 0 | 0 |  |  |  | -13.9735 | -18.77439 | -0.3953532 | 1.630388 | 1.696949 | 1.421747 | 1.570545 | 0.2354102 | 0.2272798 | 0.2429599 | 0 | 0 |  | 8.687 | 17.428 | 9.15891 | 90 | 109.604 | 90 | 1306.254 | ECIYEU_clean
ECNPYR01_clean | occupancy | 0 | 0 |  |  | 1.570049 |  | 0 | 1.700886 | 0.9063777 | 0.9383315 | 0.7625853 | 1498.72 | 831.036 | [13 empty] | NA | NA |  | 7.59 | 7.59 | 7.725 | 90 | 90 | 90 | 445.0225725 | ECNPYR01_clean
ECODEG_clean |  | 0 | 0 |  |  | 0.9072078 | 0.8716979 | 0.3315741 | 0.9398294 | 0.08241293 | 0.0562082 | 0.1675783 | 0 | 0 |  |  |  | 0.2265824 | -0.4591637 | 0.3577322 | 0.1003509 | 0.08970809 | 0.1705009 | 0.09909737 | 0.06177724 | 0.05347763 | 0.08875097 | 0 | 0 |  | 12.181 | 15.354 | 18.785 | 90 | 90 | 90 | 3513.304 | ECODEG_clean
ECODIK_clean |  | 1248.11 | 1040.26 |  |  | 0.6357171 | 0.5631795 | 0.245175 | 0.6877068 | 0.0695113 | 0.05817828 | 0.09757401 | 815.731 | 679.879 |  |  |  | 2.113165 | -6.284788 | 0.4616146 | 0.7539339 | 0.6275859 | 0.3420714 | 0.8200915 | 0.06979154 | 0.06085337 | 0.09192416 | 377.261 | 306.486 |  | 12.389 | 13.2591 | 14.146 | 90 | 90 | 112.678 | 2144.065 | ECODIK_clean
ECODOQ_clean | metalvsorganic | 0 | 0 |  |  | 0.3770179 | 0.3535657 | 0.153545 | 0.4563383 | 0.1072608 | 0.09500681 | 0.1181532 | 0 | 0 |  |  |  | -38.18044 | 13.60292 | -6.844344 | 1.371399 | 1.655241 | 0.8904964 | 1.207783 | 0.5293974 | 0.4434651 | 0.6057816 | 0 | 0 |  | 12.741 | 12.068 | 11.9878 | 90 | 94.9002 | 90 | 1836.488 | ECODOQ_clean
ECOGEI_clean |  | 822.005 | 823.055 |  |  | 0.08899946 |  | 0.02460237 | 0.090192 | 0.05414374 | 0.05709984 | 0.0112804 | 0 | 0 |  |  |  | -0.02746276 | -0.03069368 | -1.573594 | 0.1111455 |  | 0.03187478 | 0.1126135 | 0.05570362 | 0.05755449 | 0.02886593 | 0 | 0 |  | 12.38 | 12.38 | 46.505 | 90 | 90 | 90 | 7127.560922 | ECOGEI_clean
ECOKAJ_clean |  | 1161.47 | 3570.11 |  |  | 0.1224242 | 0.1509195 | 0.3719374 | 0.1105712 | 0.0797653 | 0.07628874 | 0.1127926 | 1164.86 | 3580.54 |  |  |  | -0.1440824 | -0.1440824 | -0.1440824 | 0.121769 | 0.1587399 | 0.3617193 | 0.1091222 | 0.07992284 | 0.07641976 | 0.113202 | 1167.2 | 3572.24 |  | 29.497 | 29.497 | 29.497 | 90 | 90 | 90 | 25664.54 | ECOKAJ_clean
ECOLEP_clean |  | 1854.66 | 4554.3 |  |  | 0.08140708 |  | 0.513984 | 0.045359 | 0.07507389 | 0.03839478 | 0.2401298 | 1785.97 | 4385.63 |  |  |  | -0.2886266 | -0.2886266 | -0.2886266 | 0.09134697 |  | 0.4910613 | 0.05803744 | 0.07569687 | 0.03966608 | 0.2378354 | 1792.23 | 4363.01 |  | 18.64 | 18.64 | 18.64 | 90 | 90 | 90 | 6476.460544 | ECOLEP_clean
ECOLOX_clean | Z>86 | 1231.49 | 329.309 | [9 empty] | NA | NA | [13 empty] | NA | NA | [8 empty] | ECOLOX_clean
ECORIX_clean |  | 0 | 0 |  |  | 1.066201 | 0.9727927 | 0.7673576 | 1.122241 | 0.210244 | 0.1014194 | 0.5231147 | 0 | 0 |  |  |  | 6.354432 | -2.060912 | -4.480676 | 0.9657444 | 0.8663563 | 0.4690251 | 1.040267 | 0.1735277 | 0.1615334 | 0.2080113 | 0 | 0 |  | 7.694 | 9.21027 | 10.7642 | 108.6 | 92.3001 | 109.814 | 670.6835 | ECORIX_clean
ECOROD_clean |  | 0 | 0 |  |  | 1.112519 | 1.03462 | 0.8233237 | 1.162585 | 0.2284768 | 0.1031311 | 0.5888458 | 0 | 0 |  |  |  | -4.73612 | -4.781372 | -4.758902 | 0.839475 | 0.6045641 | 0.2169059 | 0.9696594 | 0.1302969 | 0.1471506 | 0.08184257 | 0 | 0 |  | 7.799 | 9.21221 | 10.7836 | 107.595 | 92.8757 | 110.247 | 682.4241 | ECOROD_clean
ECOSIY_clean |  | 0 | 0 |  |  | 0.4838563 | 0.3645489 | 0.3188619 | 0.5698452 | 0.1482084 | 0.0992022 | 0.184963 | 0 | 0 |  |  |  | -6.589546 | -6.50536 | -1.968624 | 0.4945836 | 0.4026726 | 0.4118752 | 0.5497273 | 0.1492826 | 0.1333471 | 0.1612341 | 0 | 0 |  | 8.303 | 8.30309 | 20.334 | 90 | 90 | 119.996 | 1214.076 | ECOSIY_clean
ECUCIP_clean |  | 0 | 0 |  |  | 0.3995226 | 0.6415445 | 0.4985336 | 0.3256587 | 0.1039869 | 0.0445724 | 0.2498224 | 0 | 0 |  |  |  | -13.57306 | -1.016589 | -5.668998 | 0.3824967 | 0.5713942 | 0.6706527 | 0.3148042 | 0.1574746 | 0.1133356 | 0.2658157 | 0 | 0 |  | 7.727 | 9.70537 | 10.5795 | 106.611 | 105.28 | 100.688 | 703.6124 | ECUCIP_clean
ECUCOV_clean |  | 0 | 0 |  |  | 0.3333942 | 0.5735157 | 0.2167999 | 0.2703402 | 0.09048813 | 0.0445049 | 0.2033561 | 0 | 0 |  |  |  | 1.321908 | -5.658731 | -4.193487 | 0.4022441 | 0.6030399 | 0.1155461 | 0.3585262 | 0.1199358 | 0.08024419 | 0.2173606 | 0 | 0 |  | 7.673 | 9.66138 | 10.5326 | 106.54 | 105.282 | 100.617 | 693.0635 | ECUCOV_clean
ECUCUB_clean |  | 0 | 0 |  |  | 0.2811331 | 0.3885883 | 0.1904583 | 0.2608331 | 0.06940671 | 0.05125334 | 0.1184208 | 0 | 0 |  |  |  | -13.92356 | 14.62616 | -3.710604 | 0.8323343 | 0.7097217 | 0.664873 | 0.8678127 | 0.211696 | 0.1954607 | 0.2555311 | 0 | 0 |  | 6.044 | 10.7804 | 11.4864 | 68.7106 | 75.0099 | 87.6076 | 672.4806 | ECUCUB_clean
ECUDAI_clean |  | 0 | 0 |  |  | 0.4074702 | 0.4724696 | 0.1031472 | 0.4065305 | 0.05497374 | 0.04791847 | 0.07402297 | 0 | 0 |  |  |  | -18.9499 | -2.812489 | -1.76728 | 0.2615911 | 0.3978679 | 0.06009213 | 0.2397782 | 0.1558515 | 0.1405955 | 0.1970426 | 0 | 0 |  | 8.473 | 10.8834 | 11.1302 | 64.3306 | 80.3278 | 73.7581 | 886.8545 | ECUDAI_clean
ECUDEM_clean |  | 0 | 0 |  |  | 0.4278863 | 0.4920591 | 0.1688706 | 0.4250751 | 0.07636375 | 0.06795956 | 0.09905504 | 0 | 0 | [16 empty] | 8.431 | 10.8414 | 11.1135 | 64.4298 | 80.4386 | 73.8201 | 878.798 | ECUDEM_clean
ECUDIR_charged | Z>86 | 540.874 | 204.557 | [9 empty] | NA | NA | [13 empty] | NA | NA | [8 empty] | ECUDIR_charged
ECUDOX_clean | Z>86 | 1467.96 | 627.303 | [9 empty] | NA | NA | [13 empty] | NA | NA | [8 empty] | ECUDOX_clean
ECUFAL_charged | Z>86 | 522.957 | 179.574 | [9 empty] | NA | NA | [13 empty] | NA | NA | [8 empty] | ECUFAL_charged
ECUFEP_charged | Z>86 | 514.646 | 175.426 | [9 empty] | NA | NA | [13 empty] | NA | NA | [8 empty] | ECUFEP_charged
ECUGEQ_clean | Z>86 | 1419.88 | 617.587 | [9 empty] | NA | NA | [13 empty] | NA | NA | [8 empty] | ECUGEQ_clean
ECUSIG_clean |  | 1977.82 | 3948.5 |  |  | 0.8263254 |  | 1.054732 | 0.8204688 | 0.1935641 | 0.1923718 | 0.208467 | 1868.39 | 3730.05 |  |  |  | 0.2978979 | 0.2199725 | 0.2828761 | 0.8214414 |  | 1.054897 | 0.8154553 | 0.1912362 | 0.1903911 | 0.2017992 | 1873.7 | 3770.67 |  | 16.65 | 29.14 | 31.71 | 90 | 90 | 90 | 15385.08951 | ECUSIG_clean
ECUTON_clean |  | 0 | 0 |  |  | 0.216221 | 0.2065316 | 0.3684395 | 0.2129 | 0.06191869 | 0.06039167 | 0.07890679 | 0 | 0 |  |  |  | -3.474355 | 0.3077392 | -4.690505 | 0.2376984 | 0.161612 | 0.2665627 | 0.2407812 | 0.09079411 | 0.09032762 | 0.09598378 | 0 | 0 |  | 9.417 | 13.128 | 15.913 | 90 | 90 | 90 | 1967.267 | ECUTON_clean
EDABOC_clean |  | 0 | 0 |  |  | 2.292778 | 1.777085 | 0.7202527 | 2.479446 | 0.597366 | 0.5786703 | 0.6441053 | 1250.08 | 736.301 |  |  |  | -14.67389 | -10.59942 | -11.64689 | 0.4094122 | 0.6495323 | 0.7767246 | 0.3370908 | 0.2823077 | 0.2471297 | 0.3702528 | 0 | 0 |  | 7.796 | 9.57398 | 11.4644 | 91.9311 | 105.87 | 103.383 | 796.4099 | EDABOC_clean
EDADET_clean |  | 0 | 0 |  |  | 0.7054247 | 0.706569 | 0.6996042 | 0.7053298 | 0.06543532 | 0.02666536 | 0.1386675 | 0 | 0 |  |  |  | -18.01283 | -40.74779 | -11.86533 | 1.013877 | 0.9982408 | 0.8519384 | 1.037128 | 0.3339912 | 0.3482886 | 0.3069849 | 0 | 0 |  | 6.798 | 11.978 | 13.5145 | 90 | 100.173 | 90 | 1083.138 | EDADET_clean
EDADIX_clean |  | 501.303 | 403.104 |  |  | 0.2740458 | 0.1743715 | 0.1217084 | 0.2990929 | 0.05115387 | 0.0543483 | 0.0357625 | 0 | 0 |  |  |  | 0.5220588 | -0.5376443 | -0.9134683 | 0.2788958 | 0.2446001 | 0.1469235 | 0.2911301 | 0.05482785 | 0.058802 | 0.03567968 | 0 | 0 |  | 10.88 | 10.9177 | 14.122 | 89.3365 | 89.1723 | 78.3803 | 1642.862 | EDADIX_clean
EDAFUM_clean |  | 252.729 | 142.542 |  |  | 0.2103004 | 0.2286598 | 0.1016608 | 0.219101 | 0.1119964 | 0.06843999 | 0.1555529 | 0 | 0 |  |  |  | -3.48363 | -1.124881 | -4.539159 | 0.2809598 | 0.2698951 | 0.1789954 | 0.3175155 | 0.1087306 | 0.09801608 | 0.1194451 | 0 | 0 |  | 9.96 | 11.361 | 14.8002 | 91.5255 | 90 | 90 | 1674.131 | EDAFUM_clean
EDAGAT_clean |  | 0 | 0 |  |  | 0.2462767 | 0.2466647 | 0.1002028 | 0.2824073 | 0.1107213 | 0.06685345 | 0.1545891 | 0 | 0 |  |  |  | -2.388765 | -0.5224345 | -3.177287 | 0.2303337 | 0.2349029 | 0.1191975 | 0.2535485 | 0.1069672 | 0.08723558 | 0.1266988 | 0 | 0 |  | 9.826 | 11.255 | 14.547 | 91.3471 | 90 | 90 | 1608.332 | EDAGAT_clean
EDAGEX_clean |  | 0 | 0 |  |  | 0.2050635 | 0.2216429 | 0.09983722 | 0.2147907 | 0.1078503 | 0.06530832 | 0.1503922 | 0 | 0 |  |  |  | -3.294112 | -0.921134 | -4.001904 | 0.2795088 | 0.2695028 | 0.1750456 | 0.3156306 | 0.1073479 | 0.09677866 | 0.1179172 | 0 | 0 |  | 9.935 | 11.323 | 14.7081 | 91.1726 | 90 | 90 | 1654.227 | EDAGEX_clean
EDAPIK_clean_h |  | 1684.21 | 2503.45 |  |  | 1.264978 |  | 0.4165122 | 1.281453 | 0.05561605 | 0.04274042 | 0.2310464 | 1703.14 | 2531.59 | [16 empty] | 8.995 | 23.485 | 23.485 | 90 | 90 | 90 | 4961.149 | EDAPIK_clean_h
EDATOT_clean |  | 2263.3 | 3388.03 |  |  | 0.5095437 | 0.5353772 | 0.3608814 | 0.5074307 | 0.2115328 | 0.1528885 | 0.270177 | 2385.38 | 3570.84 |  |  |  | -3.578772 | -4.930573 | -4.156536 | 0.1567419 | 0.1691957 | 0.06570013 | 0.1621816 | 0.08638812 | 0.0725702 | 0.100206 | 2279.39 | 2997.74 |  | 21.01 | 15.988 | 21.9634 | 90 | 90.3391 | 90 | 7377.55 | EDATOT_clean
EDAVOV_clean |  | 377.19 | 231.121 |  |  | 0.2001045 | 0.2847596 | 0.1516562 | 0.1880153 | 0.06661753 | 0.0584684 | 0.09625073 | 327.858 | 200.87 |  |  |  | 0.1610018 | 1.398806 | 1.391824 | 0.146007 | 0.1267868 | 0.0878616 | 0.1528192 | 0.06209025 | 0.05675469 | 0.08149228 | 372.469 | 235.148 |  | 6.987 | 15.7561 | 15.7561 | 62.1436 | 81.4996 | 98.5004 | 1469.316 | EDAVOV_clean
EDECOG_clean |  | 3048.02 | 1827.78 |  |  | 0.3613738 |  | 0.3533383 | 0.3640524 | 0.07013926 | 0.02589319 | 0.0922623 | 3053.99 | 1831.36 |  |  |  | -1.356876 | -1.356026 | -0.9844269 | 0.1522259 |  | 0.1471462 | 0.1539191 | 0.05740102 | 0.0287286 | 0.07173723 | 2983.82 | 1723.93 |  | 23.532 | 23.532 | 23.181 | 90 | 90 | 90 | 12836.6 | EDECOG_clean
EDEPAG_clean |  | 1109.68 | 751.02 |  |  | 0.3491604 | 0.4845031 | 0.2382408 | 0.3102084 | 0.062216 | 0.04131729 | 0.1230122 | 1010.77 | 684.045 |  |  |  | -1.570302 | 1.502985 | -1.886247 | 0.2181294 | 0.2625444 | 0.2017356 | 0.2042351 | 0.06808613 | 0.05633973 | 0.1022575 | 989.398 | 645.798 |  | 11.055 | 11.0712 | 17.6486 | 93.0837 | 104.43 | 119.033 | 1789.671 | EDEPAG_clean
EDIKEH_clean |  | 0 | 0 |  |  | 1.112107 | 0.3539502 | 0.3557362 | 1.538459 | 0.09970267 | 0.06356827 | 0.1493875 | 0 | 0 |  |  |  | -7.866769 | -3.177151 | 2.988426 | 0.8798711 | 0.8765269 | 0.9314676 | 0.8783185 | 0.2313265 | 0.1914141 | 0.2862061 | 0 | 0 |  | 8.229 | 9.73814 | 9.75419 | 60.7427 | 72.3592 | 84.6676 | 648.44 | EDIKEH_clean
EDIKIL_clean |  | 1288.05 | 960.367 |  |  | 0.3473455 | 0.3290792 | 0.5407036 | 0.3355386 | 0.2132647 | 0.152288 | 0.2513751 | 1018.17 | 759.157 |  |  |  | -15.45266 | 1.522044 | -44.55285 | 1.329226 | 1.434264 | 0.72981 | 1.269002 | 0.5485836 | 0.4044187 | 0.6386867 | 0 | 0 |  | 11.552 | 17.168 | 8.71843 | 90 | 130.637 | 90 | 1312.114 | EDIKIL_clean
EDOMAM_clean |  | 1876.57 | 2317.3 |  |  | 0.5787622 | 0.4330144 | 0.2955504 | 0.6058311 | 0.07232925 | 0.06578607 | 0.1169418 | 1801.66 | 2224.68 |  |  |  | 0.920307 | 1.690879 | 1.562189 | 0.4424565 | 0.2427676 | 0.1341162 | 0.4770532 | 0.06736849 | 0.06486338 | 0.08444876 | 1762.64 | 2271.26 |  | 13.941 | 15.0746 | 15.0746 | 82.15 | 87.2281 | 87.2281 | 3131.851 | EDOMAM_clean
EDORIY_charged |  | 564.747 | 205.637 |  |  | 0.6411652 | 1.011239 | 0.8415769 | 0.4835622 | 0.08780619 | 0.06673861 | 0.1110195 | 686.176 | 249.841 |  |  |  | -23.08625 | -32.63112 | 3.113264 | 1.085689 | 1.052823 | 0.9640513 | 1.113469 | 0.3804913 | 0.3459455 | 0.4185557 | 0 | 0 |  | 14.189 | 26.7346 | 27.132 | 79.4552 | 74.8409 | 74.6101 | 9506.194 | EDORIY_charged
EDOYOL_clean |  | 0 | 0 |  |  | 0.5783412 | 0.6010361 | 0.6005593 | 0.4653432 | 0.09993665 | 0.02336974 | 0.1765036 | 0 | 0 |  |  |  | -0.6277353 | 0.1522016 | -1.553077 | 0.6216178 | 0.6332726 | 0.7340096 | 0.4626069 | 0.1172344 | 0.046112 | 0.1883568 | 0 | 0 |  | 13.047 | 14.126 | 14.2107 | 90 | 91.1088 | 90 | 2618.569 | EDOYOL_clean
EDUSIF_clean |  | 2152.2 | 3627.27 |  |  | 0.05653912 | 0.04966632 | 0.04317665 | 0.06050568 | 0.04907341 | 0.05825421 | 0.021531 | 2128.03 | 3586.53 |  |  |  | 0.02846819 | 0.02901566 | 0.02792073 | 0.05633232 | 0.05006448 | 0.04282021 | 0.06009706 | 0.04903228 | 0.05818388 | 0.02157747 | 2128.12 | 3589.76 |  | 18.266 | 18.2661 | 18.2659 | 59.9998 | 59.9998 | 60.0003 | 4309.382 | EDUSIF_clean
EDUSOL_clean | occupancy | 1297.72 | 593.037 | [9 empty] | NA | NA |  |  |  | -0.3624116 | -0.8792556 | -0.2619142 | 1.066013 | 0.5232127 | 0.2794502 | 1.236057 | 0.4936937 | 0.5472289 | 0.03195225 | 999.476 | 449.702 | [8 empty] | EDUSOL_clean
EDUSUR_clean |  | 1926.95 | 2673.78 |  |  | 0.2403547 | 0.1763693 | 0.1284319 | 0.2758964 | 0.2013626 | 0.2238615 | 0.1338658 | 1916.36 | 2659.24 |  |  |  | 13.85043 | 13.9351 | 13.85858 | 0.5377483 | 0.4077521 | 0.2810657 | 0.6132117 | 0.368239 | 0.3999703 | 0.2730453 | 2005.4 | 4109.72 |  | 25.747 | 25.747 | 25.747 | 90 | 90 | 90 | 17067.89 | EDUSUR_clean
EDUTIG_clean |  | 1810.05 | 2538.99 |  |  | 0.1248796 | 0.07772567 | 0.07519651 | 0.1384085 | 0.07172593 | 0.07549563 | 0.04910776 | 1766.76 | 2478.23 |  |  |  | 0.8002446 | 0.7944401 | 0.7944401 | 0.1125926 | 0.07450438 | 0.06848254 | 0.1237857 | 0.06449156 | 0.0683583 | 0.04129113 | 1777.62 | 2553.54 |  | 25.842 | 25.842 | 25.842 | 90 | 90 | 90 | 17257.52 | EDUTIG_clean
EDUVAA_clean |  | 2217.45 | 3210.31 |  |  | 0.2177473 | 0.08340434 | 0.07762325 | 0.2489224 | 0.1527274 | 0.1728293 | 0.02332106 | 2115.68 | 3062.94 |  |  |  | 0.1166392 | -0.02401146 | 0.05820583 | 0.2170983 | 0.08331679 | 0.07908438 | 0.2480607 | 0.1523553 | 0.1723839 | 0.02342104 | 2116.49 | 3068.76 |  | 17.147 | 23.322 | 25.255 | 90 | 90 | 90 | 10099.53 | EDUVAA_clean
EDUVEE_clean | occupancy | 2023.21 | 2482.04 | [9 empty] | NA | NA |  |  |  | 0.7292007 | 0.7287978 | 1.575598 | 0.2795748 | 0.1753647 | 0.1874694 | 0.3025502 | 0.1640223 | 0.1798084 | 0.04858649 | 1955.73 | 2472.73 | [8 empty] | EDUVEE_clean
EDUVII_clean |  | 1910.54 | 4546.42 |  |  | 0.5220789 | 0.2804192 | 0.09416235 | 0.5842999 | 0.2339216 | 0.2548058 | 0.06554228 | 2072.85 | 4932.8 |  |  |  | 1.338654 | 1.623654 | 1.659534 | 0.4029858 | 0.103084 | 0.08286889 | 0.4693857 | 0.2128013 | 0.2317318 | 0.06017382 | 2026.5 | 5048.53 |  | 34.281 | 34.281 | 34.281 | 90 | 90 | 90 | 40286.58 | EDUVII_clean
EDUVOO_clean |  | 1791.31 | 4797.26 |  |  | 0.118168 | 0.05491497 | 0.04739409 | 0.1323396 | 0.05964547 | 0.06228588 | 0.04330795 | 1823.17 | 4882.62 |  |  |  | 0.06252314 | 0.06375715 | 0.06375715 | 0.118003 | 0.05635788 | 0.0448425 | 0.132029 | 0.05932708 | 0.06199415 | 0.04282459 | 1822.88 | 4890.65 |  | 24.311 | 24.3113 | 24.3114 | 59.9995 | 59.9992 | 59.999 | 10160.11 | EDUVOO_clean
EDUVUU_clean |  | 2481.13 | 3556.02 |  |  | 1.729237 | 1.790063 | 1.539603 | 1.7292 | 0.5281839 | 0.457612 | 0.9131216 | 2525.13 | 3618.89 |  |  |  | 1.930156 | 3.412491 | 3.194404 | 1.027539 | 1.280996 | 1.231708 | 0.9445204 | 0.4775296 | 0.4260623 | 0.7582605 | 2379.56 | 3704.38 |  | 21.459 | 21.459 | 21.459 | 90 | 90 | 90 | 9881.627 | EDUVUU_clean
EDUWAB_clean |  | 1249.34 | 3596.67 |  |  | 0.1739816 | 0.4293142 | 0.3506341 | 0.09276773 | 0.1674102 | 0.1499571 | 0.262609 | 1210.82 | 3485.63 |  |  |  | 5.390339 | -3.839407 | -0.1172622 | 1.324663 | 1.732625 | 1.461374 | 1.207031 | 0.5711774 | 0.5705474 | 0.5746137 | 1248.13 | 3631.43 |  | 21.49 | 21.49 | 21.49 | 90 | 90 | 90 | 9924.513949 | EDUWAB_clean
EFAYEQ_clean_h |  | 2263.69 | 5084.37 |  |  | 0.1095434 | 0.08434087 | 0.05999739 | 0.1135002 | 0.03797328 | 0.03502256 | 0.06715268 | 2267.11 | 5091.86 |  |  |  | 0.5968233 | 0.5822169 | 0.5139491 | 0.1081297 | 0.08625717 | 0.05933472 | 0.1117162 | 0.04237602 | 0.03929046 | 0.07288874 | 2249.12 | 5129.68 |  | 29.439 | 29.4388 | 59.6172 | 127.937 | 127.937 | 90.4126 | 25235.57 | EFAYEQ_clean_h
EFAYIU_clean |  | 2230.48 | 5144.34 | [14 empty] | -0.07339387 | -0.6402516 | -2.023989 | 0.488787 | 0.4000346 | 0.2630622 | 0.5069349 | 0.07106048 | 0.06775911 | 0.09930556 | 2184.3 | 4896.77 | [8 empty] | EFAYIU_clean
EFEGOM_clean |  | 1276.62 | 1139.96 |  |  | 0.1692648 | 0.1729095 | 0.1219637 | 0.1715015 | 0.02807927 | 0.01345687 | 0.06950941 | 1246.16 | 1112.75 |  |  |  | 0.5537919 | 0.5072841 | -3.582403 | 0.1344224 | 0.1642164 | 0.1049952 | 0.1252268 | 0.03868201 | 0.02674771 | 0.07249586 | 1235.69 | 1081.31 |  | 11.34 | 19.22 | 13.7979 | 110.819 | 90 | 90 | 2810.964 | EFEGOM_clean
EFESEP_clean |  | 1266.89 | 1391.93 |  |  | 0.6000874 | 0.7817471 | 0.8040863 | 0.578513 | 0.09278279 | 0.06784109 | 0.3285952 | 1291.41 | 1418.88 |  |  |  | 2.163938 | 2.163938 | -0.1466151 | 0.4760938 | 0.7272165 | 0.7523415 | 0.4464278 | 0.09140042 | 0.06537013 | 0.337505 | 1351.94 | 1548.09 |  | 25.107 | 25.107 | 23.531 | 90 | 90 | 90 | 14833.04 | EFESEP_clean
EFESOZ_clean |  | 1252.69 | 1371.01 |  |  | 0.5894505 | 0.7705246 | 0.7885912 | 0.568061 | 0.1067475 | 0.08279171 | 0.3332386 | 1267.85 | 1387.6 |  |  |  | 1.874055 | 1.874055 | 0.7778063 | 0.5158583 | 0.7204138 | 0.7736739 | 0.4907926 | 0.1016459 | 0.0766058 | 0.3383888 | 1326.29 | 1518.19 |  | 25.122 | 25.122 | 23.412 | 90 | 90 | 90 | 14775.66 | EFESOZ_clean
EFILUA_clean |  | 0 | 0 |  |  | 0.7334822 | 0.7876066 | 0.7306191 | 0.5018061 | 0.1169112 | 0.02642967 | 0.1944668 | 0 | 0 |  |  |  | 9.672304 | -1.333587 | -2.90282 | 0.5483459 | 0.5984056 | 0.5617249 | 0.3180415 | 0.1287887 | 0.04179685 | 0.2033531 | 0 | 0 |  | 18.035 | 10.513 | 14.293 | 90 | 90 | 90 | 2709.981 | EFILUA_clean
EFIMOV_clean |  | 759.849 | 428.912 |  |  | 0.220401 | 0.1234851 | 0.07116371 | 0.5503899 | 0.09107005 | 0.03787291 | 0.116402 | 804.708 | 454.237 |  |  |  | -1.672028 | 2.66008 | -7.869794 | 0.385668 | 0.2902759 | 0.1853366 | 0.7505489 | 0.1176533 | 0.07854206 | 0.1362778 | 754.911 | 390.084 |  | 13.056 | 13.0561 | 9.485 | 90 | 90 | 120 | 1400.205 | EFIMOV_clean
EFIMUB_clean |  | 0 | 0 |  |  | 0.1612243 | 0.1606605 | 0.1877048 | 0.1369991 | 0.02185181 | 0.009421709 | 0.03428191 | 0 | 0 |  |  |  | -9.293532 | 5.775364 | -3.148915 | 0.3918805 | 0.4496314 | 0.3319759 | 0.2207814 | 0.08554357 | 0.09608817 | 0.07499896 | 0 | 0 |  | 13.514 | 9.012 | 9.6361 | 90 | 134.508 | 90 | 836.9295 | EFIMUB_clean
EFOGOX_clean | n= 2088 | 0 | 0 | [9 empty] | NA | NA | [13 empty] | NA | NA | [8 empty] | EFOGOX_clean
EFOSUO_clean |  | 2075.79 | 928.78 |  |  | 0.2934246 |  | 0.4261568 | 0.2403317 | 0.08607101 | 0.03437364 | 0.09253318 | 2114.33 | 946.025 |  |  |  | -1.252802 | -1.252802 | -1.252802 | 0.1794187 |  | 0.327001 | 0.1203857 | 0.1058514 | 0.04771057 | 0.1131189 | 2000.02 | 861.662 |  | 16.954 | 16.954 | 16.954 | 90 | 90 | 90 | 4873.226 | EFOSUO_clean
EFOTAV_clean |  | 2292.86 | 1048.18 |  |  | 0.7416358 |  | 0.5684412 | 0.8109136 | 0.08605724 | 0.03072137 | 0.09297422 | 2218.28 | 1014.09 |  |  |  | -1.470624 | -2.363909 | -3.201155 | 0.5417277 |  | 0.3861974 | 0.6039398 | 0.1230943 | 0.05525677 | 0.131574 | 2013.9 | 857.317 |  | 16.578 | 16.68 | 18.006 | 90 | 90 | 90 | 4979.038 | EFOTAV_clean
EFOTEZ_clean |  | 1904.54 | 711.509 |  |  | 0.7506079 |  | 0.5685745 | 0.8234212 | 0.1010968 | 0.07081282 | 0.1048823 | 1719.02 | 642.203 |  |  |  | -2.016148 | -2.629072 | -3.212932 | 0.5235538 |  | 0.360713 | 0.5886901 | 0.1444898 | 0.09994852 | 0.1500575 | 1406.95 | 485.367 |  | 16.596 | 16.793 | 17.94 | 90 | 90 | 90 | 4999.818 | EFOTEZ_clean
EFOTID_clean |  | 1613.11 | 535.794 |  |  | 0.692931 |  | 0.5702008 | 0.8565713 | 0.1088166 | 0.04230554 | 0.1171305 | 0 | 0 |  |  |  | -3.307471 | -5.415372 | -7.197658 | 0.3128321 |  | 0.2678466 | 0.3728128 | 0.2016428 | 0.1039493 | 0.2138545 | 0 | 0 |  | 17.013 | 17.382 | 17.935 | 90 | 90 | 90 | 5303.738 | EFOTID_clean
EGABAR_clean | occupancy | 777.794 | 334.113 |  |  | 1.011166 | 1.136371 | 1.00947 | 0.761241 | 0.4974518 | 0.2514824 | 0.8447027 | 0 | 0 |  |  |  | -31.23629 | -12.72911 | -1.743284 | 1.253758 | 1.401765 | 0.7306779 | 1.107194 | 0.6864879 | 0.6497553 | 0.7383457 | 0 | 0 |  | 11.126 | 17.361 | 16.1189 | 90 | 102.399 | 90 | 3040.883 | EGABAR_clean
EGAFOJ_clean |  | 0 | 0 |  |  | 1.522835 | 1.174077 | 1.536605 | 1.609451 | 0.1774903 | 0.06169821 | 0.4524967 | 819.898 | 568.431 |  |  |  | -4.018497 | -4.367032 | -10.06869 | 0.6843996 | 0.8033355 | 1.171227 | 0.6343812 | 0.259701 | 0.1991411 | 0.4035309 | 0 | 0 |  | 9.126 | 11.1385 | 11.3261 | 77.3179 | 68.6795 | 79.2479 | 1039.097 | EGAFOJ_clean
EGAFUP_clean |  | 0 | 0 |  |  | 0.388824 | 0.5693838 | 0.3304681 | 0.3461155 | 0.09633158 | 0.05891163 | 0.189068 | 0 | 0 |  |  |  | -24.24267 | -6.662303 | -8.068952 | 0.3831479 | 0.4675429 | 0.3248642 | 0.3644776 | 0.2371347 | 0.2480612 | 0.2100558 | 0 | 0 |  | 9.14 | 11.1537 | 11.2714 | 77.2605 | 68.4507 | 78.8442 | 1034.391 | EGAFUP_clean
EGAGAW_clean |  | 0 | 0 |  |  | 0.4086143 | 0.3659792 | 0.382459 | 0.4203629 | 0.09623651 | 0.06157854 | 0.182128 | 0 | 0 |  |  |  | -7.172524 | -3.695173 | -2.537109 | 0.3323776 | 0.3024231 | 0.4065269 | 0.3367766 | 0.1252194 | 0.1256073 | 0.124258 | 0 | 0 |  | 9.169 | 11.1149 | 11.1896 | 77.1561 | 68.1971 | 78.3524 | 1023.287 | EGAGAW_clean
EGAGEA_clean |  | 0 | 0 |  |  | 0.4019326 | 0.3170259 | 0.4220013 | 0.422323 | 0.09330593 | 0.05920147 | 0.1858752 | 0 | 0 |  |  |  | -3.665824 | -3.617536 | -4.325331 | 0.3639509 | 0.345648 | 0.3965873 | 0.3671668 | 0.1293193 | 0.1220707 | 0.1489942 | 0 | 0 |  | 9.174 | 11.1151 | 11.1712 | 77.0075 | 68.0819 | 78.221 | 1020.588 | EGAGEA_clean
EGATAI_clean |  | 2060.02 | 2146.95 |  |  | 0.4941011 | 0.6776238 | 0.8628831 | 0.3234391 | 0.1269938 | 0.05268276 | 0.290478 | 2069.04 | 2156.35 |  |  |  | 0.2953646 | 0.2953646 | 0.2953646 | 0.4693016 | 0.6581697 | 0.8477469 | 0.2938228 | 0.1268923 | 0.05236847 | 0.2908447 | 2104 | 2212.27 |  | 14.152 | 14.152 | 14.152 | 90 | 90 | 90 | 2834.35 | EGATAI_clean
EGATEM_clean |  | 1287.02 | 1517.77 |  |  | 0.2213985 | 0.2654214 | 0.1758103 | 0.2178161 | 0.06104538 | 0.05590917 | 0.1025019 | 1323.07 | 1560.26 |  |  |  | -0.4014315 | -1.454882 | -1.566341 | 0.1783772 | 0.2292141 | 0.1505833 | 0.1734718 | 0.06811652 | 0.0649187 | 0.09392749 | 1305.64 | 1487.57 |  | 16.989 | 20.627 | 25.831 | 90 | 90 | 90 | 9052.012 | EGATEM_clean
EGATIQ_clean |  | 1366.64 | 1674.95 |  |  | 0.1942853 | 0.2434069 | 0.1866393 | 0.1889512 | 0.06022424 | 0.05572839 | 0.09651213 | 1388.05 | 1701.16 |  |  |  | -0.3875833 | -1.512966 | -1.403681 | 0.1570522 | 0.210722 | 0.1664365 | 0.1506757 | 0.06918011 | 0.06631695 | 0.09228985 | 1371.6 | 1626.03 |  | 17.054 | 22.182 | 24.863 | 90 | 90 | 90 | 9405.47 | EGATIQ_clean
EGATOW_clean |  | 1634.32 | 1352.74 |  |  | 0.2287797 | 0.3081513 | 0.2472457 | 0.1832003 | 0.05641848 | 0.02750329 | 0.1287065 | 1826.32 | 1511.67 |  |  |  | -4.537299 | 0.0748235 | 0.8845206 | 0.1848138 | 0.1998223 | 0.2497588 | 0.1667408 | 0.06093641 | 0.04353606 | 0.1044373 | 1680.25 | 1338.49 |  | 11.76 | 18.711 | 18.711 | 90 | 90 | 90 | 4117.194 | EGATOW_clean
EGEHOO_charged |  | 1474.2 | 1192.76 | [34 empty] | EGEHOO_charged
EGEJIK_manual |  | 1963.93 | 2885.75 |  |  | 1.964557 | 1.978822 | 1.985551 | 1.960476 | 0.02955389 | 0.01183762 | 0.09478195 | 1765.79 | 2594.63 |  |  |  | 0.4147522 | 0.4147522 | 0.5957944 | 0.1734185 | 0.1616979 | 0.08403957 | 0.1811441 | 0.03203868 | 0.01601173 | 0.09104698 | 1972.43 | 2939.82 |  | 16.998 | 16.998 | 17.1203 | 95.494 | 95.4936 | 95.7669 | 4871.16 | EGEJIK_manual
EGEJOQ_clean | occupancy | 1001.4 | 801.101 |  |  | 0.6429028 | 0.583483 | 0.3985681 | 0.6545681 | 0.2211242 | 0.2283062 | 0.1304517 | 785.904 | 628.698 |  |  |  | 7.172885 | -7.02518 | 2.53682 | 0.6822361 | 0.5231684 | 0.4481186 | 0.7022651 | 0.2582147 | 0.266314 | 0.1559606 | 783.681 | 641.372 |  | 24.358 | 23.849 | 17.1984 | 90 | 93.4635 | 90 | 9972.542 | EGEJOQ_clean
EGEJUW_clean | occupancy | 1209.8 | 1189.11 |  |  | 0.7266883 | 0.4125163 | 0.290647 | 0.7787276 | 0.2060997 | 0.2199584 | 0.07530866 | 1107.71 | 1088.76 |  |  |  | -2.367646 | 2.499666 | 0.2750537 | 0.7063952 | 0.4278677 | 0.2786626 | 0.7540005 | 0.2046585 | 0.2174673 | 0.08377494 | 1119.31 | 1105.06 |  | 25.481 | 22.483 | 17.2331 | 90 | 92.6974 | 90 | 9861.72 | EGEJUW_clean
EGELUY01_manual |  | 1459.17 | 1540.2 |  |  | 0.07243083 | 0.1339688 | 0.002868705 | 0.05411331 | 0.04706476 | 0.02628789 | 0.1059326 | 1428.29 | 1507.71 |  |  |  | 1.58537 | 1.031157 | 1.834626 | 0.07133958 | 0.1288054 | 0.003268875 | 0.05447353 | 0.05497515 | 0.03740382 | 0.1047606 | 1482.47 | 1635.45 |  | 6.622 | 16.215 | 13.589 | 90 | 90 | 90 | 1459.129 | EGELUY01_manual
EGELUY_SL |  | 1508.53 | 1587.21 |  |  | 0.07642108 | 0.1398598 | 0.01389642 | 0.05683116 | 0.04701325 | 0.02549783 | 0.1079736 | 1481.63 | 1558.82 |  |  |  | 1.73367 | 2.385912 | 1.043404 | 0.08463663 | 0.1424331 | 0.01452539 | 0.0678004 | 0.06129415 | 0.04362513 | 0.1113564 | 1509.63 | 1671.71 |  | 16.243 | 6.635 | 13.494 | 90 | 90 | 90 | 1454.279 | EGELUY_SL
EGIFUV_clean |  | 1242.57 | 1188.56 |  |  | 0.2133659 |  | 0.7872124 | 0.1942377 | 0.09886779 | 0.07216686 | 0.3058 | 1222.78 | 1169.62 |  |  |  | 5.65584 | 2.281076 | -4.479913 | 0.3143675 |  | 0.8459644 | 0.2966476 | 0.1058195 | 0.08579888 | 0.2609794 | 1195.09 | 1161.12 |  | 27.156 | 26.242 | 13.2947 | 90 | 90.5689 | 90 | 9473.705 | EGIFUV_clean
EGOXII_clean | metalvsorganic | 0 | 0 |  |  | 0.9025728 | 0.7692031 | 0.7580035 | 1.083386 | 0.2314593 | 0.2535511 | 0.1969409 | 0 | 0 |  |  |  | -24.12826 | -16.10495 | -15.86422 | 2.591565 | 2.648895 | 2.870705 | 2.455976 | 0.7178383 | 0.6216071 | 0.8681995 | 0 | 0 |  | 18.618 | 8.76 | 17.4843 | 90 | 93.4298 | 90 | 2846.471 | EGOXII_clean
EGOZAB_clean |  | 1498.12 | 1442.81 |  |  | 0.6622866 | 0.6482353 | 0.7055199 | 0.6622212 | 0.07291142 | 0.05113559 | 0.1578372 | 1294.52 | 1246.73 |  |  |  | 1.311773 | 1.306041 | 1.262092 | 0.3298501 | 0.3086422 | 0.2500946 | 0.3385397 | 0.06857871 | 0.05648008 | 0.1157633 | 1553.72 | 1585.43 |  | 20.933 | 20.9341 | 20.9335 | 115.806 | 115.809 | 115.809 | 4734.389 | EGOZAB_clean
EGUNAX_clean |  | 0 | 0 |  |  | 0.3323504 | 0.3532109 | 0.5165257 | 0.320186 | 0.08801642 | 0.05884545 | 0.2776277 | 312.725 | 216.016 |  |  |  | -1.095883 | -1.760058 | 4.676053 | 0.4202077 | 0.5590561 | 0.6394999 | 0.3849947 | 0.09588376 | 0.06174666 | 0.3177749 | 410.47 | 287.304 |  | 18.825 | 8.391 | 9.29033 | 90 | 94.0614 | 90 | 1463.821 | EGUNAX_clean
EHAFEA_clean | Z>86 | 0 | 0 | [9 empty] | NA | NA | [13 empty] | NA | NA | [8 empty] | EHAFEA_clean
EHAFIE_clean | Z>86 | 0 | 0 | [9 empty] | NA | NA | [13 empty] | NA | NA | [8 empty] | EHAFIE_clean
EHAFOK_clean | Z>86 | 0 | 0 | [9 empty] | NA | NA | [13 empty] | NA | NA | [8 empty] | EHAFOK_clean
EHAFUQ_clean | Z>86 | 0 | 0 | [9 empty] | NA | NA | [13 empty] | NA | NA | [8 empty] | EHAFUQ_clean
EHAGAX_clean | Z>86 | 0 | 0 | [9 empty] | NA | NA | [13 empty] | NA | NA | [8 empty] | EHAGAX_clean
EHAGEB_clean | Z>86 | 0 | 0 | [9 empty] | NA | NA | [13 empty] | NA | NA | [8 empty] | EHAGEB_clean
EHAGIF_clean | Z>86 | 0 | 0 | [9 empty] | NA | NA | [13 empty] | NA | NA | [8 empty] | EHAGIF_clean
EHAGOL_clean | Z>86 | 0 | 0 | [9 empty] | NA | NA | [13 empty] | NA | NA | [8 empty] | EHAGOL_clean
EHAGUR_clean | Z>86 | 0 | 0 | [9 empty] | NA | NA | [13 empty] | NA | NA | [8 empty] | EHAGUR_clean
EHALOP_manual |  | 1494.95 | 1592.05 |  |  | 0.07247037 | 0.1330731 | 0.0107194 | 0.05391169 | 0.04686984 | 0.02633753 | 0.1050447 | 1461.63 | 1556.59 |  |  |  | 1.857368 | 3.348967 | 1.150821 | 0.08794817 | 0.1370572 | 0.01060288 | 0.07500971 | 0.06529839 | 0.04997494 | 0.1087148 | 1525.69 | 1730.08 |  | 15.947 | 6.631 | 13.921 | 90 | 90 | 90 | 1472.07 | EHALOP_manual
EHEKUY_clean |  | 0 | 0 |  |  | 0.1255176 | 0.06210172 | 0.06928784 | 0.134247 | 0.05243035 | 0.05478632 | 0.03486762 | 0 | 0 |  |  |  | -2.295755 | 0.5258871 | -1.626783 | 0.1963087 | 0.1018586 | 0.1170053 | 0.2091848 | 0.06829309 | 0.06919728 | 0.06155276 | 0 | 0 |  | 15.298 | 15.5924 | 22.1483 | 88.8424 | 86.5392 | 62.084 | 4659.615 | EHEKUY_clean
EHIHEI_clean |  | 0 | 0 |  |  | 1.071775 | 0.9488294 | 0.8073066 | 1.281328 | 0.1375237 | 0.1374973 | 0.1375556 | 0 | 0 |  |  |  | -4.453435 | 7.256103 | -5.042981 | 0.5119402 | 0.3875104 | 0.2708283 | 0.7173864 | 0.1599515 | 0.2266185 | 0.07924928 | 0 | 0 |  | 12.31 | 11.757 | 12.6332 | 90 | 98.1044 | 90 | 1810.126 | EHIHEI_clean
EHIHOU_clean |  | 0 | 0 |  |  | 0.4765563 | 0.6623048 | 0.6288377 | 0.4399504 | 0.08095596 | 0.05598166 | 0.1933403 | 0 | 0 |  |  |  | -3.115087 | -9.02738 | -4.788967 | 0.6330524 | 0.6310811 | 0.538183 | 0.6392692 | 0.1633755 | 0.131491 | 0.3068559 | 0 | 0 |  | 16.991 | 24.799 | 6.78357 | 90 | 95.7871 | 90 | 2843.756 | EHIHOU_clean
EHIPOC_clean |  | 0 | 0 |  |  | 0.3821019 |  | 0.2792301 | 0.3932232 | 0.06925295 | 0.08008191 | 0.05078003 | 0 | 0 |  |  |  | -4.348736 | -1.06684 | -2.73885 | 0.5332946 |  | 0.4777327 | 0.5393013 | 0.1035138 | 0.1147417 | 0.0843604 | 0 | 0 |  | 8.122 | 11.0982 | 13.7647 | 91.3908 | 100.82 | 103.379 | 1182.632 | EHIPOC_clean
EHODOV_SL |  | 1219.93 | 1072.14 |  |  | 0.1522122 | 0.0891883 | 0.04875419 | 0.1696529 | 0.05024233 | 0.05380184 | 0.03303804 | 1266.26 | 1112.87 |  |  |  | -2.804508 | 0.375236 | 0.3431009 | 0.1619406 | 0.09665423 | 0.04597 | 0.180374 | 0.06276953 | 0.07017101 | 0.02699573 | 985.94 | 825.968 |  | 13.967 | 25.3177 | 25.1821 | 32.1092 | 74.4779 | 73.4117 | 4530.351 | EHODOV_SL
EHUCOA_clean |  | 0 | 0 |  |  | 0.4222708 |  | 0.3551982 | 0.4262632 | 0.08121647 | 0.06247375 | 0.135282 | 1063.53 | 1082.41 |  |  |  | -4.538617 | -8.368609 | -7.442104 | 0.2834732 |  | 0.1412989 | 0.2919359 | 0.1401088 | 0.1410505 | 0.1373924 | 0 | 0 |  | 11.633 | 16.796 | 18.157 | 90 | 90 | 90 | 3547.658 | EHUCOA_clean
EHUSUX_clean |  | 1708.38 | 2141.98 |  |  | 0.6411712 | 0.1635034 | 0.05495739 | 0.7020708 | 0.2480098 | 0.2596869 | 0.08063893 | 1535.63 | 1925.38 |  |  |  | 2.01808 | 2.017539 | 1.166763 | 0.5525263 | 0.1118542 | 0.08786283 | 0.6068519 | 0.232536 | 0.2436603 | 0.07308745 | 1625.31 | 2145.63 |  | 18.473 | 18.4727 | 52.11 | 90 | 90 | 119.999 | 15400.11 | EHUSUX_clean
EHUTAE_clean |  | 1775.43 | 2446.73 |  |  | 0.5355603 | 0.1563483 | 0.07022565 | 0.576013 | 0.2206091 | 0.2303001 | 0.06555365 | 1450.48 | 1998.86 |  |  |  | 1.452013 | 1.452558 | -0.4393417 | 0.5032146 | 0.1018467 | 0.0726789 | 0.5447657 | 0.2094691 | 0.2192084 | 0.05364018 | 1478.82 | 2088.38 |  | 18.319 | 18.3195 | 65.621 | 90 | 90 | 120.001 | 19071.48 | EHUTAE_clean
EJATIS_clean | occupancy | 0 | 0 |  |  | 0.9531237 | 0.8119582 | 0.5098657 | 1.317843 | 0.5358168 | 0.6095558 | 0.401746 | 0 | 0 |  |  |  | 8.712906 | 3.274165 | -1.071125 | 0.7082058 | 0.5872513 | 0.3737804 | 1.008334 | 0.4230508 | 0.4882811 | 0.3044503 | 0 | 0 |  | 6.355 | 9.16583 | 15.3113 | 90.27 | 91.3398 | 106.596 | 854.4187 | EJATIS_clean
EJAXIW_clean |  | 1353.64 | 1436.21 |  |  | 0.3994143 | 0.4586527 | 0.1809032 | 0.401796 | 0.07832651 | 0.07431329 | 0.1140442 | 1210.14 | 1283.93 |  |  |  | -3.80387 | -3.089886 | -3.089886 | 0.2089754 | 0.3684091 | 0.06839614 | 0.2047304 | 0.1139334 | 0.112058 | 0.1306238 | 714.987 | 683.086 |  | 13.644 | 15.3338 | 15.3337 | 99.1724 | 102.332 | 77.6678 | 3039.855 | EJAXIW_clean
EJEBUS_clean |  | 1451.29 | 4584.75 |  |  | 0.212161 | 0.13269 | 0.1204945 | 0.2766 | 0.1054795 | 0.07428155 | 0.1366774 | 1629.72 | 5148.41 |  |  |  | 1.429582 | 1.458199 | 1.463737 | 0.150673 | 0.09051765 | 0.1563389 | 0.1900683 | 0.1047177 | 0.06867051 | 0.1407648 | 1553.76 | 5125.16 |  | 32.499 | 32.499 | 32.499 | 90 | 90 | 90 | 34324.96 | EJEBUS_clean
EJEFOP_clean |  | 0 | 0 |  |  | 0.1877507 | 0.2269176 | 0.2202332 | 0.1834655 | 0.0680922 | 0.06084827 | 0.1126702 | 0 | 0 |  |  |  | -3.5405 | -1.271051 | -4.860515 | 0.1926948 | 0.186228 | 0.1288771 | 0.1950725 | 0.08613833 | 0.08622329 | 0.08561554 | 0 | 0 |  | 12.148 | 13.1226 | 13.9802 | 75.6342 | 64.4484 | 67.6173 | 1849.764 | EJEFOP_clean
EJEGOQ_clean | Z>86 | 0 | 0 | [9 empty] | NA | NA | [13 empty] | NA | NA | [8 empty] | EJEGOQ_clean
EJEGUW_clean | Z>86 | 0 | 0 | [9 empty] | NA | NA | [13 empty] | NA | NA | [8 empty] | EJEGUW_clean
EJEHAD_clean | Z>86 | 0 | 0 | [9 empty] | NA | NA | [13 empty] | NA | NA | [8 empty] | EJEHAD_clean
EJESUJ_clean | occupancy | 1880.15 | 3020.9 |  |  | 1.069736 | 0.8154955 | 0.6947011 | 1.133065 | 0.2091756 | 0.2088293 | 0.2107476 | 2050.83 | 3295.16 |  |  |  | -1.13827 | 0.1530002 | -7.790541 | 0.9350876 | 0.9861798 | 0.3816674 | 0.9453655 | 0.2302967 | 0.2342963 | 0.2121447 | 1973.54 | 2903.02 |  | 24.318 | 23.987 | 31.1655 | 90 | 104.71 | 90 | 17583.47 | EJESUJ_clean
EJETAQ_clean |  | 1876.27 | 2786.91 |  |  | 0.6150078 | 0.7950136 | 0.6794693 | 0.558135 | 0.09181527 | 0.04094513 | 0.2413427 | 1942.38 | 2885.12 |  |  |  | -4.68569 | -0.5870574 | -11.57283 | 0.8907096 | 1.241035 | 0.6313383 | 0.8017047 | 0.1429829 | 0.09157089 | 0.294103 | 1858.65 | 2377.63 |  | 25.723 | 21.974 | 31.243 | 90 | 107.024 | 90 | 16885.9 | EJETAQ_clean
EJIDUW01_clean |  | 0 | 0 |  |  | 0.5403352 | 0.3292528 | 0.5121958 | 0.6019845 | 0.1203323 | 0.05674754 | 0.2613245 | 0 | 0 | [16 empty] | 9.182 | 9.68682 | 10.6391 | 106.806 | 95.626 | 118.062 | 768.0819 | EJIDUW01_clean
EJIDUW02_clean |  | 0 | 0 |  |  | 0.5493996 | 0.3321348 | 0.5093931 | 0.6133803 | 0.1241175 | 0.05984066 | 0.2666444 | 0 | 0 |  |  |  | -25.29434 | -7.558563 | -7.81437 | 0.3767243 | 0.3814246 | 0.3843573 | 0.3750179 | 0.2401995 | 0.2519715 | 0.2140963 | 0 | 0 |  | 9.241 | 9.74593 | 10.6606 | 67.7134 | 84.6823 | 61.7363 | 778.0164 | EJIDUW02_clean
EJONOH_clean |  | 0 | 0 |  |  | 0.2398612 | 0.3696507 | 0.09752631 | 0.2314867 | 0.06890047 | 0.03415808 | 0.1929805 | 0 | 0 |  |  |  | -7.174628 | -4.396053 | -17.30141 | 0.5047167 | 0.5533095 | 0.2839423 | 0.5135444 | 0.144105 | 0.1383681 | 0.1645938 | 0 | 0 |  | 8.215 | 8.93901 | 12.3962 | 109.849 | 92.6494 | 106.722 | 809.4807 | EJONOH_clean
EJOQOL_clean |  | 1202.93 | 931.892 |  |  | 0.4189829 | 0.4449993 | 0.6431928 | 0.3898331 | 0.0705121 | 0.04133861 | 0.1615903 | 1172.21 | 908.088 |  |  |  | -2.593158 | -2.281091 | 0.5068198 | 0.4432382 | 0.4474759 | 0.6099057 | 0.4262889 | 0.08052523 | 0.05395025 | 0.163491 | 1132.33 | 850.301 |  | 27.534 | 21.63 | 19.2969 | 90 | 120.528 | 90 | 9899.396 | EJOQOL_clean
EJOQUR_clean |  | 1712.52 | 1848.27 |  |  | 0.259208 | 0.3184576 | 0.4393425 | 0.2177316 | 0.05365655 | 0.04344675 | 0.08477212 | 1703.96 | 1838.95 |  |  |  | 0.8352875 | 0.8352875 | 2.207709 | 0.1888355 | 0.2786439 | 0.4057299 | 0.1320699 | 0.0545689 | 0.04565484 | 0.08173553 | 1749.66 | 1962.42 |  | 18.592 | 18.592 | 42.229 | 90 | 90 | 90 | 14596.98 | EJOQUR_clean
EJORAY_clean |  | 0 | 0 |  |  | 0.2225161 | 0.3252895 | 0.1353631 | 0.1962419 | 0.04630259 | 0.03448185 | 0.08120191 | 0 | 0 |  |  |  | -7.904709 | -38.29106 | -3.15625 | 1.597276 | 1.466105 | 0.7544306 | 1.734514 | 0.5311966 | 0.4615409 | 0.736847 | 0 | 0 |  | 10.788 | 11.2525 | 11.8402 | 100.854 | 110.291 | 99.7779 | 1280.134 | EJORAY_clean
EJOXIM_clean | occupancy | 1431.2 | 1299.01 |  |  | 1.010225 | 1.102209 | 0.584522 | 1.019898 | 0.4380673 | 0.4568229 | 0.1379768 | 1058.93 | 961.087 |  |  |  | 3.095577 | 7.980273 | 3.086587 | 0.7119671 | 1.075284 | 0.6585589 | 0.7029843 | 0.3969811 | 0.4157139 | 0.09725585 | 1506.01 | 1545.41 |  | 15.645 | 21.554 | 13.2603 | 90 | 90.8167 | 90 | 4471.082 | EJOXIM_clean
EJOZOU_clean |  | 652.707 | 516.971 |  |  | 0.1987973 | 0.3175172 | 0.2322563 | 0.1879745 | 0.05657714 | 0.05213585 | 0.09121914 | 704.875 | 558.259 |  |  |  | 0.1967419 | 0.05904428 | -0.08075745 | 0.2087545 | 0.3317221 | 0.2457937 | 0.1974784 | 0.05620397 | 0.05169596 | 0.09136646 | 725.896 | 576.543 |  | 39.9 | 9.992 | 28.7283 | 90 | 133.8 | 90 | 8266.624 | EJOZOU_clean
EJULUS_clean |  | 0 | 0 |  |  | 0.2391999 | 0.2952562 | 0.08406336 | 0.2420682 | 0.07247271 | 0.05272608 | 0.1317126 | 0 | 0 |  |  |  | -4.052299 | -4.052299 | -3.753086 | 0.1945093 | 0.2662324 | 0.1105354 | 0.1905445 | 0.1024757 | 0.09611594 | 0.1215551 | 0 | 0 |  | 12.321 | 12.321 | 26.003 | 90 | 90 | 90 | 3947.438 | EJULUS_clean
EJUVOU_clean |  | 0 | 0 |  |  | 0.2746385 | 0.2867817 | 0.2532627 | 0.2527851 | 0.05140711 | 0.02727951 | 0.07070919 | 0 | 0 | [16 empty] | 7.259 | 13.407 | 18.031 | 90 | 90 | 90 | 1754.802 | EJUVOU_clean
EKADIF_clean | occupancy | 1607.75 | 1357.85 | [9 empty] | NA | NA | [13 empty] | NA | NA | [8 empty] | EKADIF_clean
EKARUE_clean |  | 0 | 0 |  |  | 0.7044256 | 0.8959379 | 0.6332928 | 0.6904539 | 0.06214603 | 0.04502049 | 0.1810174 | 0 | 0 |  |  |  | -3.058195 | -5.104358 | -9.256617 | 0.749023 | 1.146583 | 0.8866751 | 0.7089391 | 0.09588565 | 0.08429935 | 0.1763082 | 0 | 0 |  | 11.082 | 13.2572 | 21.7254 | 82.8402 | 77.2628 | 71.6621 | 2949.9 | EKARUE_clean
EKEKIQ_clean | occupancy | 888.609 | 761.43 |  |  | 0.7012807 | 0.3673954 | 0.2671135 | 0.7534924 | 0.3341448 | 0.3134142 | 0.506209 | 968.586 | 829.988 |  |  |  | 4.651975 | -7.904197 | -4.217428 | 0.6979041 | 0.4310892 | 0.3635191 | 0.7391707 | 0.3756286 | 0.3570588 | 0.529758 | 886.35 | 694.118 |  | 16.331 | 29.068 | 9.28044 | 90 | 96.3225 | 90 | 4378.718 | EKEKIQ_clean
EKEKOW_clean |  | 1020.94 | 853.747 |  |  | 1.373499 | 1.14126 | 1.056766 | 1.404683 | 0.300066 | 0.2874613 | 0.4686539 | [5 empty] | -1.030235 | 0.7934164 | 12.57036 | 0.5708907 | 0.343751 | 0.4118431 | 0.5967512 | 0.2205708 | 0.2131539 | 0.3197716 | 996.487 | 935.399 |  | 17.113 | 27.766 | 9.32794 | 90 | 92.0458 | 90 | 4429.435 | EKEKOW_clean
EKEMEO_clean | occupancy | 1739.99 | 1587.51 | [9 empty] | NA | NA |  |  |  | 6.816854 | 6.815782 | 2.580801 | 0.9114589 | 0.418618 | 0.1859341 | 0.9824297 | 0.8056093 | 0.8389958 | 0.048848 | 1575.58 | 1682.49 | [8 empty] | EKEMEO_clean
EKEQIV_clean |  | 0 | 0 |  |  | 1.322514 | 1.774735 | 1.320506 | 1.202256 | 0.435471 | 0.06446357 | 0.8379196 | 0 | 0 |  |  |  | -8.095758 | 7.356388 | -8.413466 | 1.089394 | 1.750089 | 1.227172 | 0.8902453 | 0.3731275 | 0.1010645 | 0.6682467 | 0 | 0 |  | 9.618 | 13.996 | 19.8422 | 90 | 99.1813 | 90 | 2636.808 | EKEQIV_clean
EKETOF_clean |  | 0 | 0 |  |  | 0.1223999 | 0.1565491 | 0.1964998 | 0.115425 | 0.05897936 | 0.05488769 | 0.08034694 | 0 | 0 |  |  |  | -0.2262942 | -1.51123 | -0.8081002 | 0.1337114 | 0.1162593 | 0.166512 | 0.1355093 | 0.06246106 | 0.0608753 | 0.07074228 | 0 | 0 |  | 19.974 | 13.135 | 9.90118 | 90 | 113.31 | 90 | 2385.631 | EKETOF_clean
EKETUL_clean |  | 0 | 0 |  |  | 0.1220655 | 0.1464254 | 0.1779737 | 0.1170138 | 0.05694129 | 0.0537601 | 0.07355415 | 0 | 0 |  |  |  | -0.7841079 | -2.056394 | -0.7352198 | 0.1311791 | 0.1049228 | 0.1346428 | 0.1350309 | 0.06067342 | 0.06005796 | 0.06388747 | 0 | 0 |  | 20.01 | 13.193 | 9.89525 | 90 | 113.142 | 90 | 2402.067 | EKETUL_clean
EKEVAT_clean |  | 0 | 0 |  |  | 0.1043632 | 0.1076812 | 0.1179827 | 0.103525 | 0.05175656 | 0.05195848 | 0.05070209 | 0 | 0 |  |  |  | -0.2387683 | -1.576827 | -0.1879462 | 0.119379 | 0.08644188 | 0.09574201 | 0.1249105 | 0.05623657 | 0.0554846 | 0.06016354 | 0 | 0 |  | 19.81 | 13.153 | 9.80557 | 90 | 113.195 | 90 | 2348.431 | EKEVAT_clean
EKIDEH_clean |  | 696.352 | 288.038 |  |  | 0.5139903 | 0.4542206 | 0.9598811 | 0.3453139 | 0.2579033 | 0.01300349 | 0.4048432 | 728.321 | 301.277 |  | collapse | [14 empty] | 17.949 | 16.98 | 10.364 | 90 | 90 | 90 | 3158.678 | EKIDEH_clean
EKIDIL_clean |  | 687.782 | 268.133 | [12 empty] | collapse | [21 empty] | EKIDIL_clean
EKIGIQ_clean |  | 0 | 0 |  |  | 0.1176083 | 0.1155411 | 0.000333972 | 0.1216552 | 0.04614882 | 0.04726535 | 0.03982185 | 0 | 0 |  |  |  | -3.041087 | -3.079669 | -2.852616 | 0.1272667 | 0.1321673 | 0.000333972 | 0.1311711 | 0.07074233 | 0.07517479 | 0.04562504 | 0 | 0 |  | 17.366 | 17.366 | 11.551 | 90 | 90 | 90 | 3483.527 | EKIGIQ_clean
EKIGOW_clean |  | 0 | 0 |  |  | 0.2592832 | 0.3319966 | 0.0003182051 | 0.2630678 | 0.05741677 | 0.04741504 | 0.1140932 | 0 | 0 |  |  |  | -11.20059 | -11.20118 | -1.016925 | 0.3585943 | 0.5515091 | 0.0003313526 | 0.3576754 | 0.1263435 | 0.1327957 | 0.08978104 | 0 | 0 |  | 17.123 | 17.123 | 11.309 | 90 | 90 | 90 | 3315.766 | EKIGOW_clean
EKIJAL_clean |  | 0 | 0 |  |  | 0.2703185 | 0.3485288 | 0.1655016 | 0.256564 | 0.08179319 | 0.0501352 | 0.1812897 | 0 | 0 |  |  |  | -4.408779 | -6.458274 | 6.326332 | 0.2852375 | 0.5934084 | 0.1621762 | 0.2054573 | 0.1161937 | 0.09607321 | 0.1794295 | 0 | 0 |  | 10.835 | 6.325 | 16.8832 | 90 | 105.666 | 90 | 1114.048 | EKIJAL_clean
EKIJEP01_clean |  | 0 | 0 |  |  | 0.4009763 | 0.3907659 | 0.1859567 | 0.4229516 | 0.08011046 | 0.04219215 | 0.1992823 | 0 | 0 |  |  |  | -5.303822 | -3.338219 | 0.786741 | 0.1850476 | 0.2929893 | 0.09834976 | 0.1609498 | 0.08849076 | 0.07702705 | 0.1245196 | 0 | 0 |  | 10.911 | 6.413 | 17.0454 | 90 | 105.866 | 90 | 1147.267 | EKIJEP01_clean
EKIJEP_clean |  | 0 | 0 |  |  | 0.373848 | 0.3677367 | 0.1710539 | 0.393539 | 0.08015465 | 0.04551038 | 0.1890366 | 0 | 0 |  |  |  | -4.897963 | -2.750654 | 1.617049 | 0.183655 | 0.2889174 | 0.09667003 | 0.1603707 | 0.09001386 | 0.08063557 | 0.1194885 | 0 | 0 |  | 10.864 | 6.388 | 16.9633 | 90 | 105.755 | 90 | 1133.013 | EKIJEP_clean
EKOKIA_clean |  | 1052.48 | 749.708 |  |  | 0.6395454 | 1.09379 | 0.669402 | 0.5888239 | 0.09452847 | 0.04884494 | 0.3102562 | 1183.48 | 842.999 |  |  |  | -7.332759 | -8.446396 | -0.9083959 | 0.635233 | 1.342618 | 0.5933371 | 0.5610237 | 0.1472915 | 0.1235818 | 0.2592539 | 955.741 | 571.204 |  | 15.316 | 12.618 | 15.5661 | 90 | 96.1662 | 90 | 2990.858 | EKOKIA_clean
EKOMAU_clean |  | 0 | 0 |  |  | 0.5242898 | 0.7257103 | 1.154161 | 0.5064844 | 0.08469831 | 0.05470114 | 0.4610265 | 0 | 0 |  |  |  | -8.657977 | -4.394602 | -7.097668 | 0.7776834 | 0.939844 | 1.589287 | 0.7580984 | 0.1653834 | 0.1357758 | 0.5368247 | 0 | 0 |  | 12.267 | 16.4521 | 16.5971 | 92.2501 | 90.2555 | 101.756 | 3276.537 | EKOMAU_clean
EKOPEA_clean |  | 1356.03 | 1123.09 |  |  | 0.8436045 | 0.8630474 | 0.3965647 | 0.8743768 | 0.1226534 | 0.04896146 | 0.2798629 | 1323.03 | 1095.78 |  |  |  | -22.01767 | -9.789348 | -28.44045 | 1.909734 | 1.598373 | 0.8173549 | 2.104553 | 0.4608904 | 0.3889927 | 0.6142722 | 0 | 0 |  | 19.131 | 19.226 | 7.19 | 90 | 90 | 90 | 2644.573 | EKOPEA_clean
EKOPIE_clean |  | 1703.44 | 1401.72 |  |  | 0.6616457 | 0.8124618 | 0.2803395 | 0.6244339 | 0.163779 | 0.04268606 | 0.3171633 | 1788.14 | 1471.42 |  |  |  | -55.56288 | -8.68079 | -8.68079 | 2.375226 | 2.458948 | 2.430222 | 2.323799 | 0.4925908 | 0.3132596 | 0.7197438 | 0 | 0 |  | 13.214 | 17.494 | 17.494 | 90 | 90 | 90 | 4044.013 | EKOPIE_clean
EKOPOK_clean |  | 1065.4 | 855.778 |  |  | 0.5179419 | 0.3655692 | 0.3382289 | 0.5786499 | 0.07872751 | 0.04564616 | 0.172458 | 1304.47 | 1047.79 |  |  |  | -7.513055 | -0.6838462 | -0.6838462 | 0.2435642 | 0.3176765 | 0.3032795 | 0.216167 | 0.1085479 | 0.07812691 | 0.1947409 | 1041.36 | 789.65 |  | 14.209 | 15.5879 | 15.5879 | 78.0126 | 62.8876 | 62.8876 | 2735.459 | EKOPOK_clean
EKOPUQ_clean |  | 1332.47 | 1370.33 |  |  | 0.4631599 | 0.3259208 | 0.2588664 | 0.4924172 | 0.1108774 | 0.07383451 | 0.2704467 | 726.061 | 746.692 |  |  |  | -7.710682 | -2.372533 | -4.605326 | 0.7907412 | 0.7059812 | 0.2939901 | 0.8203913 | 0.143683 | 0.1254989 | 0.2220148 | 689.09 | 608.171 |  | 9.959 | 19.823 | 19.823 | 90 | 90 | 90 | 3913.402 | EKOPUQ_clean
EKUPEG_clean |  | 1574.78 | 1820.13 |  |  | 0.1449218 | 0.2372127 | 0.1506331 | 0.1347888 | 0.08943954 | 0.08142426 | 0.124077 | 1559.15 | 1802.11 |  |  |  | 1.625691 | -0.09410026 | -0.08076621 | 0.1512183 | 0.2258519 | 0.1536313 | 0.1431145 | 0.08810191 | 0.08115264 | 0.1181327 | 1557.11 | 1825.7 |  | 25.214 | 26.249 | 26.2485 | 119.999 | 90 | 90 | 15045.06 | EKUPEG_clean
ELAZEX_clean | occupancy | 0 | 0 |  |  | 1.779327 | 1.714384 | 1.678415 | 1.795749 | 0.1036287 | 0.05115368 | 0.3135288 | 237.498 | 119.589 |  |  |  | -9.004237 | -5.317581 | 0.6210818 | 0.5278586 | 0.4512215 | 0.4220348 | 0.5465322 | 0.1238438 | 0.120522 | 0.1371308 | 0 | 0 |  | 7.623 | 13.0268 | 29.191 | 90 | 90 | 102.998 | 2824.49 | ELAZEX_clean
ELECIJ_clean | occupancy | 0 | 0 |  |  | 0.5829117 | 0.3095478 | 0.2011692 | 0.6563018 | 0.3952341 | 0.4409688 | 0.1940013 | 0 | 0 |  |  |  | -1.021927 | 1.789631 | -3.232997 | 0.6157268 | 0.3134648 | 0.2515735 | 0.6952197 | 0.4100129 | 0.4534291 | 0.2189821 | 0 | 0 |  | 27.889 | 11.444 | 17.72 | 90 | 90 | 90 | 5655.546 | ELECIJ_clean
ELELEN_clean |  | 1028.7 | 1123.3 |  |  | 1.102243 |  | 0.5809495 | 1.110388 | 0.07791008 | 0.07536504 | 0.1237208 | 955.014 | 1042.91 |  |  |  | 1.249099 | 0.2853367 | -1.207621 | 0.1926214 |  | 0.0003385674 | 0.1956258 | 0.08193181 | 0.07776849 | 0.1568716 | 996.986 | 1087.92 |  | 12.481 | 12.8624 | 13.3322 | 100.003 | 105.251 | 111.734 | 1828.259 | ELELEN_clean
ELEREU_clean | occupancy | 1645.18 | 2126.51 | [9 empty] | NA | NA | [13 empty] | NA | NA | [8 empty] | ELEREU_clean
ELERIX01_clean |  | 0 | 0 | [34 empty] | ELERIX01_clean
ELERIX_clean |  | 0 | 0 | [14 empty] | -3.917637 | -5.338862 | -1.317481 | 0.6740922 | 1.02179 | 0.4460591 | 0.64915 | 0.1900555 | 0.09281595 | 0.3706434 | 0 | 0 | [8 empty] | ELERIX_clean
ELERIY_clean | n= 1080 | 1982.22 | 2588.74 |  |  | 0.1156926 | 0.06612822 | 0.2018261 | 0.1220997 | 0.04068744 | 0.03941464 | 0.04641506 | 1965.4 | 2566.8 |  |  |  | 1.425958 | 1.429173 | 1.420494 | 0.1354979 | 0.1207367 | 0.2847789 | 0.1303416 | 0.04582779 | 0.04261028 | 0.06030655 | 2014.49 | 2744.98 |  | 31.109 | 31.109 | 31.109 | 90 | 90 | 90 | 30106.35 | ELERIY_clean
ELEROD_clean |  | 0 | 0 | [14 empty] | -3.763793 | -1.772772 | 1.590024 | 0.4806578 | 0.7400224 | 0.3661386 | 0.4561671 | 0.1249897 | 0.06601788 | 0.2323185 | 0 | 0 | [8 empty] | ELEROD_clean
ELEROE_clean | n= 1368 | 1132.81 | 1126.97 | [9 empty] | NA | NA |  |  |  | 2.250368 | 2.250368 | 2.250368 | 0.2311399 | 0.1529088 | 0.3131936 | 0.2409642 | 0.1665728 | 0.1774222 | 0.08520229 | 1431.47 | 1522.41 | [8 empty] | ELEROE_clean
ELIJOZ_clean |  | 865.166 | 583.581 |  |  | 0.3684484 | 0.5649636 | 0.3762396 | 0.3168449 | 0.1102041 | 0.04502288 | 0.3160394 | 0 | 0 |  |  |  | -29.67664 | -20.38826 | -17.64209 | 0.7911002 | 1.233257 | 0.5497586 | 0.686248 | 0.427686 | 0.4355289 | 0.4029192 | 0 | 0 |  | 9.423 | 9.9471 | 11.4191 | 93.6335 | 98.0901 | 110.65 | 984.1914 | ELIJOZ_clean
ELIJUF_clean |  | 0 | 0 |  |  | 0.3920064 | 0.4391287 | 0.7263722 | 0.365176 | 0.08131542 | 0.04689369 | 0.1845806 | 522.7 | 384.283 |  |  |  | -10.54549 | -13.45463 | 5.348613 | 0.5883312 | 0.5459233 | 1.053038 | 0.5791895 | 0.1678907 | 0.1565522 | 0.2019061 | 0 | 0 |  | 9.353 | 9.79672 | 11.388 | 94.3389 | 99.4054 | 111.453 | 947.6404 | ELIJUF_clean
ELIKAM_clean |  | 838.784 | 560.335 |  |  | 0.3201187 | 0.5212447 | 0.3659374 | 0.2656589 | 0.1078631 | 0.04817462 | 0.2963529 | 0 | 0 |  |  |  | -42.47031 | -0.946625 | 14.40991 | 1.55851 | 2.067622 | 3.58382 | 1.337641 | 0.8220802 | 0.6016341 | 1.518226 | 0 | 0 |  | 9.398 | 9.911 | 11.4221 | 93.9661 | 98.1284 | 110.785 | 976.4428 | ELIKAM_clean
ELIKEQ_clean |  | 815.663 | 539.499 |  |  | 0.2845437 | 0.4796625 | 0.3632601 | 0.2302207 | 0.1031397 | 0.04421043 | 0.2892321 | 0 | 0 |  |  |  | -25.70704 | -8.202989 | -10.16799 | 0.7184285 | 1.010209 | 0.5246783 | 0.6507359 | 0.2945407 | 0.2995362 | 0.2787653 | 0 | 0 |  | 9.37 | 9.90182 | 11.429 | 93.9412 | 98.0728 | 110.694 | 974.0865 | ELIKEQ_clean
ELIKIU_clean |  | 791.244 | 511.085 |  |  | 0.2336673 | 0.4049954 | 0.3875222 | 0.1822837 | 0.099586 | 0.04608559 | 0.2685347 | 0 | 0 |  |  |  | -12.4553 | -10.10765 | -1.227332 | 0.5441231 | 0.613871 | 0.6678336 | 0.5205493 | 0.1754247 | 0.1623465 | 0.2167244 | 0 | 0 |  | 9.341 | 9.86561 | 11.4148 | 94.0308 | 98.3315 | 110.81 | 964.4564 | ELIKIU_clean
ELIKOA_clean |  | 763.06 | 489.741 |  |  | 0.2260575 | 0.3875253 | 0.4111079 | 0.1758898 | 0.09516024 | 0.04439035 | 0.2402171 | 0 | 0 |  |  |  | -10.07612 | -9.724337 | -0.1794782 | 0.5023366 | 0.5111477 | 0.7713463 | 0.488342 | 0.1607781 | 0.1389695 | 0.2230885 | 0 | 0 |  | 9.341 | 9.84875 | 11.4216 | 94.0785 | 98.575 | 110.928 | 961.6249 | ELIKOA_clean
ELIKUG_clean |  | 779.18 | 493.249 |  |  | 0.2339501 | 0.3813142 | 0.4325051 | 0.1868744 | 0.09333678 | 0.04502208 | 0.2313788 | 0 | 0 |  |  |  | -9.556746 | -10.3901 | 0.6793312 | 0.499338 | 0.486921 | 0.8359046 | 0.4879439 | 0.1569056 | 0.1352824 | 0.2186864 | 0 | 0 |  | 9.331 | 9.8407 | 11.4233 | 94.2236 | 98.5078 | 110.953 | 959.6497 | ELIKUG_clean
ELILAN_clean |  | 0 | 0 |  |  | 0.2593466 | 0.3780109 | 0.4823428 | 0.2186952 | 0.08441768 | 0.0453086 | 0.2147813 | 500.482 | 310.516 |  |  |  | -0.8358848 | -4.445633 | -0.3799912 | 0.1745093 | 0.2590388 | 0.5072415 | 0.1379915 | 0.08690519 | 0.06073748 | 0.1741309 | 0 | 0 |  | 9.341 | 9.81276 | 11.3953 | 94.2478 | 99.0885 | 111.259 | 951.3654 | ELILAN_clean
ELILER_clean |  | 0 | 0 |  |  | 0.2828392 | 0.380132 | 0.5234515 | 0.2469971 | 0.08123001 | 0.04956305 | 0.1867865 | 549.14 | 335.449 |  |  |  | -0.7778372 | -4.612449 | 0.1643378 | 0.1894318 | 0.2647908 | 0.533861 | 0.1547977 | 0.08624428 | 0.061836 | 0.1676052 | 0 | 0 |  | 9.349 | 9.79962 | 11.3791 | 94.4409 | 99.3056 | 111.528 | 946.344 | ELILER_clean
ELILIV_clean |  | 0 | 0 |  |  | 0.2957624 | 0.3829257 | 0.5440524 | 0.2622289 | 0.06830432 | 0.04704801 | 0.1391587 | 534.234 | 325.048 |  |  |  | -10.88008 | -13.79042 | 5.590013 | 0.5651547 | 0.5101975 | 1.060954 | 0.5579349 | 0.1591383 | 0.1577 | 0.1639324 | 0 | 0 |  | 9.356 | 9.79562 | 11.4152 | 94.7986 | 99.6117 | 111.738 | 945.972 | ELILIV_clean
ELIYUU_clean | metalvsorganic | 0 | 0 |  |  | 1.107567 | 1.018067 | 0.9443343 | 1.163624 | 0.1770321 | 0.1425237 | 0.2652202 | 0 | 0 |  |  |  | -1.448339 | -22.76903 | -16.10087 | 1.642406 | 1.491588 | 1.130826 | 1.764694 | 0.409485 | 0.3756717 | 0.4958969 | 0 | 0 |  | 8.13 | 22.358 | 10.538 | 90 | 112.355 | 90 | 1771.539 | ELIYUU_clean
ELOFIU_charged |  | 0 | 0 |  |  | 0.3352709 | 0.2077132 | 0.0003641879 | 0.3804498 | 0.09193619 | 0.09316992 | 0.08669284 | 0 | 0 |  |  |  | -17.30177 | -17.30083 | -6.073068 | 0.7238564 | 0.5332461 | 0.005724547 | 0.7986235 | 0.2909228 | 0.2902981 | 0.293578 | 0 | 0 |  | 9.626 | 9.6266 | 12.5723 | 106.22 | 106.221 | 105.688 | 994.4604 | ELOFIU_charged
ELOGUJ_clean |  | 618.502 | 197.097 | [11 empty] | manually | 44 |  | -41.89787 | -10.22505 | -11.26651 | 2.429555 | 2.828717 | 2.758261 | 2.073745 | 0.4374332 | 0.3342149 | 0.4872627 | 0 | 0 | [8 empty] | ELOGUJ_clean
ELOHOE_clean |  | 379.188 | 329.727 |  |  | 0.1571159 | 0.1750325 | 0.06825928 | 0.1576909 | 0.07177667 | 0.07368086 | 0.05400417 | 636.973 | 553.901 |  |  |  | -3.108885 | -1.963225 | -0.5241778 | 0.2084294 | 0.2511904 | 0.07064317 | 0.2083356 | 0.08965511 | 0.09466838 | 0.04286464 | 509.071 | 417.282 |  | 11.461 | 18.796 | 22.7208 | 90 | 96.8629 | 90 | 4859.467 | ELOHOE_clean
ELOXIN_clean |  | 0 | 0 |  |  | 0.4498726 | 0.3845918 | 0.5771595 | 0.4617638 | 0.2031792 | 0.1216205 | 0.3710942 | 0 | 0 |  |  |  | -30.14923 | -4.510808 | -12.30115 | 1.272261 | 1.316102 | 0.6400257 | 1.303329 | 0.3556132 | 0.3434006 | 0.3807568 | 0 | 0 |  | 17.758 | 8.281 | 13.9925 | 90 | 107.21 | 90 | 1965.525 | ELOXIN_clean
ELOZEK_clean |  | 235.691 | 84.1478 |  |  | 0.6547817 | 0.4488318 | 0.32104 | 0.74129 | 0.1192393 | 0.1066071 | 0.1581074 | 337.942 | 120.648 |  |  |  | -10.28682 | -7.203334 | 0.6581656 | 1.036724 | 1.055294 | 0.5613664 | 1.074873 | 0.2165085 | 0.1690626 | 0.3624957 | 0 | 0 |  | 10.351 | 21.3774 | 21.378 | 62.5536 | 80.7102 | 99.29 | 3989.927 | ELOZEK_clean
ELOZUC_clean | occupancy | 0 | 0 |  |  | 1.378621 | 1.431519 | 1.678863 | 1.240939 | 0.5328749 | 0.512527 | 0.5601993 | 0 | 0 |  |  |  | 3.0414 | -18.40207 | -28.16884 | 1.936278 | 1.894921 | 1.97543 | 1.961753 | 0.7529217 | 0.7008761 | 0.8228116 | 0 | 0 |  | 15.838 | 16.523 | 23.58 | 90 | 90 | 90 | 6170.68 | ELOZUC_clean
ELUJAY_clean |  | 0 | 0 |  |  | 0.2206976 | 0.4065005 | 0.231636 | 0.1580796 | 0.06747135 | 0.04655781 | 0.1249836 | 0 | 0 |  |  |  | -1.79761 | -7.698347 | -5.43668 | 0.3246467 | 0.5746417 | 0.2154178 | 0.2481419 | 0.1272753 | 0.09381584 | 0.2192887 | 0 | 0 |  | 13.39 | 24.074 | 13.179 | 90 | 90 | 90 | 4248.262 | ELUJAY_clean
ELUJEC_clean |  | 0 | 0 |  |  | 0.2126384 | 0.4217288 | 0.1956878 | 0.144001 | 0.06028927 | 0.0414052 | 0.1122205 | 0 | 0 |  |  |  | -1.731747 | -6.982276 | -5.229148 | 0.3181967 | 0.5750547 | 0.1880038 | 0.2407144 | 0.1157263 | 0.08840933 | 0.1908478 | 0 | 0 |  | 13.368 | 23.922 | 13.092 | 90 | 90 | 90 | 4186.681 | ELUJEC_clean
ELUQIM01_clean |  | 0 | 0 |  |  | 0.2394665 | 0.2294137 | 0.0003434287 | 0.2893732 | 0.08008193 | 0.06284903 | 0.1059313 | 0 | 0 |  |  |  | -17.99026 | -13.47285 | 0.4517471 | 1.596918 | 1.31928 | 1.224021 | 1.936705 | 0.5061418 | 0.3451319 | 0.7476567 | 0 | 0 |  | 7.308 | 7.30807 | 8.171 | 90 | 90 | 120 | 377.9263 | ELUQIM01_clean
ELUQIM13_clean |  | 0 | 0 |  |  | 0.2478067 | 0.2313976 | 0.0004596507 | 0.3054402 | 0.08787479 | 0.07574292 | 0.1060726 | 0 | 0 |  |  |  | -4.442058 | -14.52853 | -9.783356 | 1.51991 | 1.327122 | 1.126144 | 1.778326 | 0.4472718 | 0.3282652 | 0.6257815 | 0 | 0 |  | 7.309 | 7.30894 | 8.17 | 90 | 90 | 119.996 | 377.9919 | ELUQIM13_clean
ELUZES_clean |  | 1494.78 | 863.482 |  |  | 0.375301 |  | 0.3775803 | 0.3745033 | 0.06287385 | 0.01630454 | 0.08312138 | 1620.82 | 936.327 |  |  |  | -16.48239 | 9.613064 | -12.70568 | 0.3874855 |  | 0.2606622 | 0.4318737 | 0.1100095 | 0.05480546 | 0.1340112 | 0 | 0 |  | 16.28 | 13.925 | 18.044 | 90 | 106.081 | 90 | 3930.498 | ELUZES_clean
EMAFII_charged |  | 0 | 0 |  |  | 0.1404818 |  | 0.1219738 | 0.1407075 | 0.1038801 | 0.1058819 | 0.04282628 | 0 | 0 |  |  |  | -0.1161207 | -0.1161207 | -0.1161207 | 0.1407304 |  | 0.1273575 | 0.1408935 | 0.1041329 | 0.1062307 | 0.04014785 | 0 | 0 |  | 19.893 | 19.893 | 19.893 | 90 | 90 | 90 | 7872.286 | EMAFII_charged
EMAGAB_clean |  | 661.152 | 487.51 |  |  | 0.2159555 | 0.1644687 | 0.1804292 | 0.2211819 | 0.06981511 | 0.06868765 | 0.07869384 | 629.767 | 464.372 |  |  |  | 11.70803 | -18.97513 | -8.343978 | 1.291926 | 0.5835274 | 0.4347842 | 1.377735 | 0.2978783 | 0.2942088 | 0.3267754 | 0 | 0 |  | 8.494 | 12.9869 | 15.1871 | 91.2119 | 94.1838 | 108.524 | 1582.529 | EMAGAB_clean
EMAMOW_clean |  | 812.636 | 726.645 |  |  | 0.4045364 | 0.6116775 | 0.8277976 | 0.3812713 | 0.07733804 | 0.07116323 | 0.1359987 | 814.5 | 728.316 |  |  |  | -4.005936 | -2.405462 | 0.2048437 | 0.3908049 | 0.6221185 | 0.431476 | 0.3768244 | 0.09475713 | 0.095121 | 0.0913004 | 745.507 | 630.682 |  | 37.06 | 13.328 | 9.37301 | 90 | 102.152 | 90 | 4525.925 | EMAMOW_clean
EMAMUC_clean |  | 624.267 | 510.554 |  |  | 0.3819198 | 0.5922806 | 0.7804072 | 0.3578254 | 0.07971163 | 0.07391096 | 0.1333678 | 695.341 | 568.691 |  |  |  | -2.369797 | -2.828421 | 0.4023564 | 0.3824034 | 0.6731909 | 0.3426459 | 0.3664676 | 0.1006859 | 0.1028791 | 0.08039842 | 490.853 | 374.961 |  | 35.024 | 13.34 | 9.18337 | 90 | 104.118 | 90 | 4161.058 | EMAMUC_clean
EMANAH_clean |  | 0 | 0 |  |  | 2.429982 | 2.502794 | 2.183348 | 2.346017 | 0.511088 | 0.2062145 | 0.89218 | 0 | 0 |  |  |  | -16.42353 | -11.23336 | -19.21795 | 2.259495 | 2.346472 | 2.281393 | 2.080066 | 0.6816323 | 0.5124366 | 0.8931268 | 0 | 0 |  | 8.566 | 8.56567 | 37.811 | 90 | 90 | 120.001 | 2402.613 | EMANAH_clean
EMAPAK_clean |  | 0 | 0 |  |  | 0.1200454 |  | 0.0002942027 | 0.1254887 | 0.06074164 | 0.07010752 | 0.009229333 | 0 | 0 |  |  |  | 1.493012 | 1.493012 | 1.493012 | 0.07862751 |  | 0.0002942027 | 0.08218811 | 0.05365371 | 0.06185047 | 0.008571534 | 0 | 0 |  | 16.986 | 16.986 | 16.986 | 90 | 90 | 90 | 4900.872 | EMAPAK_clean
EMEGEJ_clean |  | 0 | 0 |  |  | 1.251611 | 1.680582 | 0.8154886 | 1.211276 | 0.1217757 | 0.08153446 | 0.3536416 | 0 | 0 |  |  |  | 0.04753321 | -15.21977 | -1.721531 | 0.9186217 | 1.130242 | 0.2329993 | 0.907601 | 0.2358207 | 0.1986189 | 0.450174 | 0 | 0 |  | 8.71 | 14.0737 | 16.2071 | 114.086 | 91.0288 | 94.4624 | 1805.527 | EMEGEJ_clean
EMEJAJ_clean |  | 1745.58 | 2747.72 |  |  | 0.136218 |  | 0.0004621453 | 0.1396119 | 0.0175317 | 0.01334286 | 0.0615145 | 1720.73 | 2708.84 |  |  |  | 4.206706 | 4.206706 | -0.220835 | 0.2797121 |  | 0.0337093 | 0.2858622 | 0.03144988 | 0.02399181 | 0.1097596 | 1745.1 | 2976.36 |  | 11.104 | 11.104 | 15.94 | 90 | 90 | 90 | 1965.383 | EMEJAJ_clean
EMEJUD_clean | n= 2256 | 0 | 0 | [9 empty] | NA | NA | [13 empty] | NA | NA | [8 empty] | EMEJUD_clean
EMICUZ_clean |  | 0 | 0 |  |  | 1.048089 | 0.9986642 | 1.199147 | 1.048005 | 0.06972954 | 0.05141736 | 0.1857067 | 0 | 0 |  |  |  | -8.491323 | 0.02883721 | -2.722638 | 0.5813816 | 0.7426509 | 0.636836 | 0.5650403 | 0.1130774 | 0.1033707 | 0.1745532 | 0 | 0 |  | 9.22 | 10.7501 | 18.831 | 90 | 90 | 104.084 | 1810.346 | EMICUZ_clean
EMIFOW_clean |  | 2717.98 | 1938.31 |  |  | 0.09871003 |  | 0.137941 | 0.08645035 | 0.04374023 | 0.0590743 | 0.03645655 | 2719.61 | 1939.47 | manually | 9 |  | -43.42109 | -64.04673 | -53.39268 | 14.09471 |  | 14.1279 | 14.08433 | 3.472529 | 1.954641 | 4.193526 | 0 | 0 |  | 22.512 | 22.661 | 33.341 | 90 | 90 | 90 | 17008.73 | EMIFOW_clean
EMIGAJ_charged |  | 2197.37 | 1989.19 | [34 empty] | EMIGAJ_charged
EMIGEN_charged |  | 2273.12 | 2079.67 |  |  | 4.811043 |  | 4.996374 | 4.768922 | 0.1200789 | 0.1173199 | 0.1221481 | 1241.15 | 1135.54 |  |  |  | -2.577706 | -2.577706 | -2.46681 | 0.286507 |  | 0.1437702 | 0.3189472 | 0.09038283 | 0.1396076 | 0.05346426 | 2237.56 | 1897.01 |  | 24.844 | 24.844 | 25.3162 | 60.6151 | 60.6151 | 90 | 11251.4 | EMIGEN_charged
EMIGIR_charged |  | 2631.1 | 1887.3 |  |  | 0.3009099 |  | 0.2807098 | 0.3068511 | 0.05237696 | 0.07117337 | 0.04203894 | 2643.5 | 1896.26 | [16 empty] | 22.563 | 22.662 | 33.702 | 90 | 90 | 90 | 17232.6 | EMIGIR_charged
EMIGOX_clean |  | 2075.51 | 1352.63 |  |  | 0.1100229 |  | 0.1366235 | 0.1039772 | 0.04795057 | 0.06079643 | 0.0381556 | 2082.69 | 1357.29 | manually | 12 |  | -46.49343 | -31.70884 | -48.92419 | 13.18781 |  | 12.77886 | 13.28076 | 2.324618 | 1.944002 | 2.614837 | 0 | 0 |  | 21.277 | 21.418 | 36.01 | 90 | 90 | 90 | 16410.15 | EMIGOX_clean
EMIGUD_charged |  | 2150.14 | 1438.78 |  |  | 0.1054166 |  | 0.1315104 | 0.1001979 | 0.04743297 | 0.06070705 | 0.03548629 | 2130.47 | 1425.6 | [16 empty] | 22.416 | 22.439 | 33.994 | 90 | 90 | 90 | 17098.73 | EMIGUD_charged
EMIHAK_charged |  | 2087.38 | 1405.92 |  |  | 0.1682009 |  | 0.151579 | 0.1711691 | 0.05035005 | 0.06299582 | 0.03612356 | 2055.29 | 1384.27 |  |  |  | -4.676763 | -4.769559 | -5.555604 | 0.3304563 |  | 0.1904829 | 0.3554515 | 0.11251 | 0.1183252 | 0.105968 | 1443.2 | 833.364 |  | 22.483 | 22.522 | 34.484 | 90 | 90 | 90 | 17461.39 | EMIHAK_charged
EMIHEO_charged |  | 2363.98 | 1644.83 |  |  | 0.1893055 |  | 0.2112175 | 0.1795668 | 0.05370004 | 0.0859175 | 0.04645111 | 2352.31 | 1636.72 | [16 empty] | 16.616 | 23.3164 | 23.3164 | 82.706 | 69.1259 | 69.1259 | 7886.48 | EMIHEO_charged
EMIYEF_clean |  | 0 | 0 |  |  | 1.262435 | 1.139314 | 0.9601974 | 1.320003 | 0.2218165 | 0.05882777 | 0.5012257 | 0 | 0 |  |  |  | 10.18562 | -21.33721 | 5.701483 | 0.7827379 | 1.148776 | 0.7218864 | 0.7315168 | 0.2540183 | 0.09434074 | 0.5277514 | 0 | 0 |  | 9.519 | 10.9536 | 11.4934 | 91.7862 | 113.799 | 105.466 | 1043.61 | EMIYEF_clean
EMIYUW_clean |  | 2251.3 | 3225.3 |  |  | 0.2272689 | 0.3628378 | 0.4337649 | 0.1902476 | 0.1177183 | 0.05214533 | 0.2505036 | 2249.69 | 3223.01 |  |  |  | 0.7719035 | 2.650716 | -2.93564 | 0.2562483 | 0.3655656 | 0.4999456 | 0.2229905 | 0.1296688 | 0.05444926 | 0.2819883 | 2230.69 | 3208.77 |  | 16.233 | 33.002 | 35.75 | 90 | 90 | 90 | 19152.04 | EMIYUW_clean
EMIZAD_clean |  | 1406.35 | 3679.77 |  |  | 0.155453 | 0.2646857 | 0.1881516 | 0.136915 | 0.08383643 | 0.04789927 | 0.1756759 | 1418.24 | 3710.86 |  |  |  | -1.372352 | -1.362892 | 0.7265103 | 0.1686008 | 0.2807437 | 0.178157 | 0.1505168 | 0.08894881 | 0.05287738 | 0.1811314 | 1428.16 | 3657.51 |  | 45.455 | 45.4546 | 15.595 | 90 | 90 | 120 | 27904.58 | EMIZAD_clean
EMODOZ_clean | metalvsorganic | 0 | 0 |  |  | 0.1989864 | 0.2192164 | 0.1734386 | 0.1436138 | 0.0564559 | 0.0134295 | 0.09948231 | 0 | 0 |  |  |  | -20.67899 | -5.380584 | -27.1411 | 1.697081 | 1.771152 | 1.605572 | 1.492305 | 0.6351058 | 0.5310049 | 0.7392068 | 0 | 0 |  | 14.224 | 13.491 | 14.0001 | 90 | 90.1678 | 90 | 2686.551 | EMODOZ_clean
EMOFIX_clean |  | 0 | 0 |  |  | 0.209362 | 0.1819439 | 0.147464 | 0.211794 | 0.06404485 | 0.06449498 | 0.05824951 | 0 | 0 |  |  |  | 0.3605966 | -2.089578 | -0.3552792 | 0.2193927 | 0.1833713 | 0.09934582 | 0.2233946 | 0.07323631 | 0.07384995 | 0.0653357 | 0 | 0 |  | 8.045 | 17.549 | 18.0136 | 90 | 108.092 | 90 | 2417.453 | EMOFIX_clean
EMOHIZ_clean |  | 0 | 0 |  |  | 0.3165669 | 0.4629148 | 0.4553711 | 0.3075773 | 0.0768838 | 0.07123031 | 0.1362454 | 0 | 0 |  |  |  | -4.020344 | 7.593907 | -18.79008 | 1.131035 | 1.223367 | 1.833384 | 1.112556 | 0.1753694 | 0.168197 | 0.2506798 | 0 | 0 |  | 8.032 | 17.941 | 17.9321 | 90 | 108.645 | 90 | 2448.436 | EMOHIZ_clean
EMOSOO_clean |  | 0 | 0 |  |  | 0.1844883 | 0.1889508 | 0.1983821 | 0.1492712 | 0.03918152 | 0.0141139 | 0.05923562 | 0 | 0 | manually | 124 |  | -16.59616 | -11.70152 | -0.8468797 | 1.351301 | 1.352349 | 1.406754 | 1.277795 | 0.3030396 | 0.2923521 | 0.3115895 | 0 | 0 |  | 18.344 | 13.303 | 7.45 | 90 | 90 | 90 | 1818.025 | EMOSOO_clean
EMOSOP_clean |  | 0 | 0 |  |  | 0.3545115 | 0.3249366 | 0.2940736 | 0.3617982 | 0.07223712 | 0.05825986 | 0.1328052 | 0 | 0 |  |  |  | 1.692538 | -16.83132 | -0.5916008 | 0.7785626 | 0.6428623 | 0.6453469 | 0.8055922 | 0.1496735 | 0.1499897 | 0.1483034 | 0 | 0 |  | 9.567 | 16.408 | 16.447 | 90 | 90 | 90 | 2581.773 | EMOSOP_clean
EMUBIZ_clean |  | 1589.6 | 1158.36 | [14 empty] | 2.551275 | 2.551275 | 5.140076 | 0.1380957 | 0.1110724 | 0.1186566 | 0.1503433 | 0.06690709 | 0.05717493 | 0.08150532 | 1611.12 | 1298.17 | [8 empty] | EMUBIZ_clean
EMUBOF_clean |  | 1545.92 | 1289.62 | [14 empty] | 1.948811 | 1.948811 | 1.819514 | 0.06194827 | 0.06873986 | 0.09468967 | 0.05531535 | 0.0550662 | 0.04645546 | 0.0742012 | 1564.4 | 1381.07 | [8 empty] | EMUBOF_clean
EMUTUD_clean |  | 0 | 0 |  |  | 0.6180927 | 0.5426713 | 0.340676 | 0.65459 | 0.1589198 | 0.09355759 | 0.3038535 | 0 | 0 |  |  |  | 0.1823307 | -4.974467 | -0.5517599 | 0.5090253 | 0.5257792 | 0.3476561 | 0.5120676 | 0.1618173 | 0.1104032 | 0.2758222 | 0 | 0 |  | 9.932 | 12.709 | 16.2029 | 90 | 96.2359 | 90 | 2033.122 | EMUTUD_clean
EMUVAL_clean |  | 0 | 0 |  |  | 0.4590823 | 0.4848661 | 0.1533876 | 0.4666319 | 0.1793286 | 0.1083508 | 0.3367143 | 0 | 0 |  |  |  | -0.3392147 | -5.130229 | -0.5057451 | 0.5173004 | 0.5447679 | 0.3313544 | 0.5183574 | 0.1673755 | 0.1139604 | 0.2858179 | 0 | 0 |  | 9.952 | 12.67 | 16.2132 | 90 | 96.1786 | 90 | 2032.477 | EMUVAL_clean
EMUYAM01_clean | occupancy | 0 | 0 |  |  | 1.463346 |  | 1.221838 | 1.476284 | 0.8941882 | 0.9482647 | 0.3611488 | 0 | 0 |  |  |  | 28.28515 | 27.48005 | 2.876611 | 0.5523102 |  | 0.03954462 | 0.5797798 | 0.5929858 | 0.6259792 | 0.267765 | 0 | 0 |  | 15.29 | 15.2904 | 6.905 | 90 | 90 | 119.999 | 1398.057 | EMUYAM01_clean
EMUYAM_clean |  | 0 | 0 | collapse |  | 6.129289 |  | 5.936766 | 6.153355 | 3.560099 | 3.504306 | 3.662387 | 0 | 0 |  |  |  | -58.35366 | -7.87165 | 100.8745 | 6.175196 |  | 5.627476 | 6.243661 | 3.480528 | 3.365395 | 3.691606 | 0 | 0 |  | 7.204 | 15.707 | 15.707 | 119.998 | 90 | 90 | 1539.216 | EMUYAM_clean
ENAFAB_clean | n= 1280 | 1313.8 | 516.747 | [9 empty] | NA | NA | [13 empty] | NA | NA | [8 empty] | ENAFAB_clean
ENAFOP_ion_b |  | 980.039 | 829.762 | [34 empty] | ENAFOP_ion_b
ENANIS_clean |  | 482.67 | 360.914 |  |  | 0.2588841 | 0.2307341 | 0.1188988 | 0.2659003 | 0.05936988 | 0.05070722 | 0.1070145 | 542.088 | 405.353 |  |  |  | 1.194182 | 1.778382 | 0.6765437 | 0.2849216 | 0.2523224 | 0.1299444 | 0.2928487 | 0.05887108 | 0.04870094 | 0.1148069 | 612.227 | 474.683 |  | 12.335 | 9.936 | 17.826 | 90 | 90 | 90 | 2184.765 | ENANIS_clean
ENCDBZ01_clean |  | 902.538 | 677.451 | collapse |  | 1.379206 |  | 0 | 1.471153 | 1.081543 | 1.124146 | 0.9288847 | 803.943 | 603.444 |  |  |  | 8.881912 | -1.063521 | -10.55312 | 1.963104 |  | 0.5744094 | 2.055684 | 1.485221 | 1.810633 | 0.3191586 | 0 | 0 |  | 8.265 | 8.265 | 15.512 | 90 | 90 | 90 | 1059.628 | ENCDBZ01_clean
ENCDBZ_clean | occupancy | 1554.19 | 1143.23 |  |  | 0.2214152 |  | 0 | 0.2490921 | 0.3275419 | 0.4850078 | 0.06509885 | 800.297 | 588.681 |  |  |  | 0.9483176 | 0.9483176 | -1.123588 | 0.2726372 |  | 3.330669e-16 | 0.3067168 | 0.4132722 | 0.632306 | 0.04821586 | 0 | 0 |  | 8.262 | 8.262 | 15.495 | 90 | 90 | 90 | 1057.699 | ENCDBZ_clean
ENCNBZ01_clean | occupancy | 1430.24 | 993.862 |  |  | 0.1731688 |  | 0 | 0.1924097 | 0.2666129 | 0.4268241 | 0.01628299 | 1053.58 | 732.121 |  |  |  | -4.985537 | -5.790228 | 10.61457 | 0.2951129 |  | 0.120152125 | 0.3145529 | 0.3552947 | 0.4649992 | 0.1838816 | 0 | 0 |  | 7.675 | 7.675 | 8.056 | 90 | 90 | 90 | 474.543715 | ENCNBZ01_clean
ENCUCC10_clean |  | 1053.03 | 1366.2 |  |  | 0.7281654 |  | 1.38073 | 0.7009752 | 0.08235963 | 0.01963224 | 0.4273603 | 481.224 | 624.309 |  |  |  | -6.475311 | -16.84639 | -6.204287 | 0.7700393 |  | 1.414497 | 0.7431869 | 0.2642833 | 0.178245 | 0.7374937 | 0 | 0 |  | 8.445 | 7.90283 | 8.44395 | 119.581 | 118.592 | 93.6274 | 395.8396 | ENCUCC10_clean
ENEQOF_clean |  | 1549.48 | 1971.33 |  |  | 2.420377 | 2.332298 | 2.111034 | 2.436918 | 0.06917929 | 0.06391224 | 0.1297505 | 1474.78 | 1876.3 |  |  |  | -3.180894 | -12.81871 | 1.102729 | 0.4157592 | 0.4468915 | 0.2293737 | 0.4173056 | 0.1297635 | 0.1274924 | 0.1558818 | 1200.11 | 1329.34 |  | 12.842 | 12.9468 | 23.9682 | 81.4814 | 86.3568 | 70.6302 | 3717.54 | ENEQOF_clean
ENEQUL_clean |  | 1362.73 | 1407.77 |  |  | 2.163279 | 2.014232 | 1.754149 | 2.18371 | 0.3203937 | 0.3320419 | 0.1579008 | 1111.67 | 1148.38 |  |  |  | 0.1942538 | 4.401466 | 0.1870158 | 0.6822465 | 0.8184236 | 0.4698881 | 0.6739539 | 0.209543 | 0.2124908 | 0.1684209 | 1210.36 | 1283.57 |  | 13.024 | 13.7791 | 23.9554 | 81.2598 | 86.4891 | 70.0474 | 3993.836 | ENEQUL_clean
ENERIY_clean |  | 0 | 0 |  |  | 0.9020865 | 1.798498 | 0.5862698 | 0.7935326 | 0.1310403 | 0.04670139 | 0.2528633 | 646.612 | 363.623 |  |  |  | -25.23848 | 0.03663733 | 4.268163 | 1.421059 | 1.90374 | 1.03906 | 1.392885 | 0.3752774 | 0.3049751 | 0.4768251 | 0 | 0 |  | 12.112 | 12.5551 | 12.6566 | 62.8731 | 70.1532 | 84.0751 | 1608.138 | ENERIY_clean
ENESOH_clean |  | 2252.15 | 3523.35 |  |  | 0.2227787 |  | 0.1255193 | 0.224893 | 0.06598443 | 0.05760141 | 0.1665806 | 2193.51 | 3431.57 |  |  |  | 2.568664 | 1.237572 | 1.079073 | 0.1440256 |  | 0.0990515 | 0.1450033 | 0.0639463 | 0.05847015 | 0.1296601 | 2252.52 | 3698.66 |  | 26.983 | 37.606 | 19.331 | 90 | 90 | 90 | 19615.6 | ENESOH_clean
ENESUN_clean |  | 2225.34 | 3550.93 |  |  | 0.468179 |  | 0.2759687 | 0.4723575 | 0.06929565 | 0.05794469 | 0.2055072 | 2376.94 | 3792.84 |  |  |  | -2.895164 | -4.330651 | -2.097661 | 0.3522575 |  | 0.1135307 | 0.3574472 | 0.09614741 | 0.08744153 | 0.200618 | 2232.86 | 3240.51 |  | 27.09 | 38.276 | 19.107 | 90 | 90 | 90 | 19811.99 | ENESUN_clean
ENIHUG01_clean |  | 2153.34 | 3680.72 |  |  | 0.1158235 | 0.1301994 | 0.1645094 | 0.1106435 | 0.06412825 | 0.06246436 | 0.07374185 | 2114.76 | 3614.77 |  |  |  | 1.24099 | 1.239846 | 1.325135 | 0.08435755 | 0.09173426 | 0.08619682 | 0.08282848 | 0.06296156 | 0.0604941 | 0.077218 | 2121.21 | 3765.52 |  | 26.221 | 26.2207 | 26.02 | 90 | 90 | 119.999 | 15493.01 | ENIHUG01_clean
ENIHUG_clean |  | 2173.01 | 3737.01 |  |  | 0.09140105 | 0.07065685 | 0.05737184 | 0.09710866 | 0.05030222 | 0.05132227 | 0.0444086 | 2130.01 | 3663.07 |  |  |  | 1.227713 | 1.225431 | 0.5254263 | 0.08251128 | 0.06591068 | 0.06998176 | 0.08636162 | 0.04928012 | 0.04808745 | 0.05617112 | 2131.12 | 3775.12 |  | 26.293 | 26.2924 | 26.036 | 90 | 90 | 119.999 | 15587.61 | ENIHUG_clean
ENISOK_clean |  | 1614.78 | 1411.13 |  |  | 0.3653755 | 0.5864617 | 0.0480438 | 0.3468143 | 0.09258358 | 0.04892485 | 0.2344744 | 1570.63 | 1372.55 |  |  |  | -2.612269 | 1.688837 | 1.112883 | 0.3962578 | 0.6193896 | 0.09030246 | 0.376549 | 0.1020185 | 0.05611776 | 0.2511959 | 1543.63 | 1345.36 |  | 14.187 | 14.8623 | 14.8622 | 76.8062 | 63.571 | 116.429 | 2128.308 | ENISOK_clean
ENISUQ_clean |  | 1590.32 | 1602.74 |  |  | 0.6072157 | 0.5528613 | 0.2928294 | 0.6385337 | 0.08957957 | 0.05029797 | 0.2172448 | 1467.19 | 1478.59 |  |  |  | -6.376603 | -1.952319 | -1.952998 | 0.2355752 | 0.3632939 | 0.1342511 | 0.2192621 | 0.08915259 | 0.07465468 | 0.1362708 | 1236.35 | 1161.71 |  | 13.882 | 14.7312 | 14.7308 | 77.9297 | 63.4168 | 116.582 | 2069.682 | ENISUQ_clean
ENITAX_clean |  | 2316.83 | 4042.9 |  |  | 0.08218891 | 0.03772443 | 0.02090618 | 0.09445173 | 0.05532313 | 0.06327718 | 0.02350695 | 2375.39 | 4145.1 |  |  |  | 0.92151 | 0.9312101 | 1.558858 | 0.07434714 | 0.04309505 | 0.04110975 | 0.08229552 | 0.05320126 | 0.05895856 | 0.03017205 | 2354.9 | 4251.07 |  | 12.371 | 12.371 | 24.069 | 90 | 90 | 90 | 3683.559 | ENITAX_clean
ENITEB_clean |  | 1890.86 | 2079.13 |  |  | 1.41565 | 1.623478 | 1.167618 | 1.391955 | 0.1058932 | 0.05324402 | 0.2579909 | 1751.46 | 1925.98 |  |  |  | -0.791903 | -1.013492 | 0.4249527 | 0.2944322 | 0.4997526 | 0.1751954 | 0.263876 | 0.09551297 | 0.0560597 | 0.2094891 | 1818.4 | 1970.48 |  | 15.621 | 15.9055 | 22.85 | 90 | 90 | 119.408 | 4945.759 | ENITEB_clean
ENITIF_clean |  | 1329.9 | 1338.28 |  |  | 0.9798758 | 0.8156328 | 0.7308965 | 1.01483 | 0.05021739 | 0.05204624 | 0.04157194 | 1343.81 | 1352.34 |  |  |  | -9.270856 | 1.508634 | -0.6085259 | 1.218836 | 0.957842 | 0.9616843 | 1.266854 | 0.09987445 | 0.1054453 | 0.07353955 | 1184.23 | 1132.16 |  | 13.701 | 14.3447 | 24.5351 | 78.3687 | 73.7856 | 61.4715 | 4054.703 | ENITIF_clean
ENITOL_clean |  | 1424.21 | 1395.33 |  |  | 0.1388859 | 0.2009017 | 0.09591569 | 0.1316262 | 0.05723986 | 0.0510117 | 0.0821525 | 1314.49 | 1287.82 |  |  |  | -0.1483795 | 0.363582 | -0.3188923 | 0.1297041 | 0.1824358 | 0.08788021 | 0.1238249 | 0.0570263 | 0.05145613 | 0.07930699 | 1320.89 | 1292.75 |  | 14.153 | 23.406 | 23.832 | 90 | 90 | 90 | 7894.71 | ENITOL_clean
ENIXUV_clean |  | 1179.21 | 1124.17 |  |  | 0.266156 |  | 0.06250588 | 0.2715626 | 0.05878478 | 0.04584483 | 0.1501256 | 1130.83 | 1078.01 |  |  |  | -2.374714 | -2.391914 | -6.327487 | 0.2357744 |  | 0.06690443 | 0.2402577 | 0.09011152 | 0.08544372 | 0.1230607 | 702.211 | 594.966 |  | 17.442 | 17.4417 | 26.682 | 90.0333 | 90.0322 | 98.7224 | 8023.268 | ENIXUV_clean
ENOSAD_clean | occupancy | 828.124 | 505.61 |  |  | 0.3650542 | 0.5204824 | 0.6661078 | 0.3265473 | 0.07379895 | 0.05717706 | 0.17076 | 899.257 | 549.073 |  |  |  | -1.78842 | -2.401606 | -2.075364 | 0.3057822 | 0.6030742 | 0.5915384 | 0.2424888 | 0.09343896 | 0.07754911 | 0.1861297 | 823.918 | 472.289 |  | 5.016 | 18.675 | 22.7955 | 90 | 95.4095 | 90 | 2125.831 | ENOSAD_clean
ENOVAG_clean |  | 1342.56 | 1036.68 |  |  | 0.9542465 | 0.8694132 | 0.8465834 | 0.9905207 | 0.09797986 | 0.06197236 | 0.1851559 | 1264.67 | 976.557 |  |  |  | -19.56953 | -8.608019 | -35.23956 | 1.418169 | 1.893342 | 1.329829 | 1.255658 | 0.493443 | 0.4249598 | 0.6592443 | 0 | 0 |  | 17.353 | 30.453 | 17.5111 | 90 | 119.546 | 90 | 8050.399 | ENOVAG_clean
ENUCOG_clean |  | 0 | 0 |  |  | 0.1652607 | 0.2340279 | 0.09985605 | 0.1233279 | 0.08043031 | 0.04362086 | 0.1224983 | 0 | 0 |  |  |  | -2.466985 | -2.470927 | -2.470927 | 0.1481027 | 0.1950025 | 0.09415 | 0.1213733 | 0.07888142 | 0.06453075 | 0.09528219 | 0 | 0 |  | 12.684 | 12.683 | 12.6831 | 83.9758 | 83.9761 | 83.9761 | 2008.752 | ENUCOG_clean
EPAGEJ_clean |  | 0 | 0 |  |  | 0.4898523 | 0.443857 | 0.4769444 | 0.5022402 | 0.1045703 | 0.04734699 | 0.2452442 | 0 | 0 |  |  |  | -3.858118 | -8.662822 | -10.73202 | 0.9320405 | 0.8942416 | 0.4333291 | 0.9697197 | 0.1973933 | 0.1552869 | 0.3009048 | 0 | 0 |  | 34.558 | 19.057 | 23.6877 | 90 | 128.189 | 90 | 12261.26 | EPAGEJ_clean
EPAVAU_clean |  | 0 | 0 |  |  | 0.35449 | 0.3749009 | 0.4891898 | 0.3417266 | 0.09649751 | 0.05022527 | 0.2102501 | 0 | 0 |  |  |  | -0.5361091 | -8.599092 | -14.88838 | 0.9952208 | 0.8974217 | 0.454175 | 1.050496 | 0.1760325 | 0.1457581 | 0.2504571 | 0 | 0 |  | 34.508 | 19.159 | 23.984 | 90 | 128.018 | 90 | 12492.22 | EPAVAU_clean
EPAXAW_clean | occupancy | 0 | 0 |  |  | 0.7348546 | 0.3760254 | 0.3813746 | 0.759417 | 0.4085448 | 0.4473075 | 0.1261309 | 0 | 0 |  |  |  | 12.52217 | 7.963325 | -2.324183 | 0.5617807 | 0.3832031 | 0.2664575 | 0.5781221 | 0.3389608 | 0.3669945 | 0.1347149 | 0 | 0 |  | 6.81 | 12.2699 | 14.1341 | 84.3221 | 78.2968 | 79.6947 | 1135.402 | EPAXAW_clean
EPECEJ_clean |  | 1649.9 | 1816.08 |  |  | 0.1888693 | 0.2874687 | 0.2874793 | 0.1739859 | 0.04903037 | 0.04538623 | 0.07818347 | 1571.14 | 1729.41 |  |  |  | -1.031601 | -0.1363493 | -2.129911 | 0.2120306 | 0.3149389 | 0.3249209 | 0.1961206 | 0.05586984 | 0.05277933 | 0.08059392 | 1508.62 | 1614.87 |  | 21.898 | 22.1495 | 24.6629 | 109.979 | 109.834 | 104.49 | 9625.826 | EPECEJ_clean
EPECIN_clean |  | 0 | 0 |  |  | 0.1621292 | 0.278087 | 0.1990103 | 0.145904 | 0.05056344 | 0.04907404 | 0.06229249 | 0 | 0 |  |  |  | -0.146758 | -0.7568892 | -0.6358268 | 0.1889556 | 0.3021031 | 0.2231622 | 0.1731935 | 0.0547866 | 0.05329911 | 0.06650056 | 0 | 0 |  | 19.556 | 16.33 | 25.5727 | 90 | 91.0979 | 90 | 8165.129 | EPECIN_clean
EPECOT_clean | occupancy | 428.611 | 337.568 |  |  | 0.5959007 | 1.105248 | 0.2447773 | 0.5419402 | 0.3703697 | 0.361542 | 0.4486574 | 309.862 | 244.043 |  |  |  | 1.685114 | -0.313545 | 0.6063165 | 0.5913647 | 1.141739 | 0.2208241 | 0.5327741 | 0.3751452 | 0.3646804 | 0.4679517 | 322.942 | 256.891 |  | 23.31 | 15.341 | 23.6838 | 90 | 113.846 | 90 | 7746.318 | EPECOT_clean
EPECUZ_clean | occupancy | 0 | 0 | [9 empty] | NA | NA | [13 empty] | NA | NA | [8 empty] | EPECUZ_clean
EPEWAY_clean |  | 918.322 | 722.551 |  |  | 0.2860069 | 0.3100203 | 0.2925682 | 0.2805013 | 0.06671447 | 0.0605665 | 0.09540499 | 897.498 | 706.169 |  |  |  | -2.251193 | -2.252961 | -0.753083 | 0.2040588 | 0.1616512 | 0.142961 | 0.2159343 | 0.0760668 | 0.07504506 | 0.08083489 | 796.956 | 594.62 |  | 11.314 | 11.314 | 25.243 | 90 | 90 | 90 | 3231.271 | EPEWAY_clean
EPEWEC_clean |  | 926.837 | 728.697 |  |  | 0.2905835 | 0.3128174 | 0.3081963 | 0.2849842 | 0.06340769 | 0.0628853 | 0.06584547 | 896.079 | 704.539 |  |  |  | -2.177565 | -2.177565 | -0.7223235 | 0.2075211 | 0.1671915 | 0.1455417 | 0.2189831 | 0.07801209 | 0.07734572 | 0.08112182 | 803.373 | 600.052 |  | 11.311 | 11.311 | 25.238 | 90 | 90 | 90 | 3228.917 | EPEWEC_clean
EPEXII_clean |  | 0 | 0 |  |  | 0.2355265 | 0.4806825 | 0.1463204 | 0.2059467 | 0.07202126 | 0.05428797 | 0.189061 | 0 | 0 |  |  |  | -1.742481 | -1.217568 | -0.598965 | 0.2631932 | 0.4533079 | 0.1978398 | 0.240185 | 0.076849 | 0.0615133 | 0.1780646 | 0 | 0 |  | 15.312 | 13.42 | 19.1498 | 90 | 99.4677 | 90 | 3881.435 | EPEXII_clean
EPEXUU_clean |  | 981.661 | 808.851 |  |  | 0.08883682 | 0.09373836 | 0.02810398 | 0.09036003 | 0.04643507 | 0.04728933 | 0.04017051 | 943.438 | 777.334 |  |  |  | 0.4958852 | 0.4954277 | 0.6055497 | 0.0686076 | 0.07050554 | 0.03931819 | 0.06941121 | 0.04617666 | 0.04688751 | 0.04096375 | 960.066 | 803.74 |  | 21.86 | 21.8597 | 21.352 | 90 | 90 | 120 | 8836.16 | EPEXUU_clean
EPEYAB_clean |  | 0 | 0 |  |  | 0.08372585 | 0.06056106 | 0.03183574 | 0.08907953 | 0.04791653 | 0.04880554 | 0.04139715 | 0 | 0 |  |  |  | 0.5458875 | 0.5458875 | 0.8249034 | 0.06614062 | 0.05411198 | 0.04769431 | 0.06860583 | 0.04685245 | 0.04721683 | 0.04418035 | 0 | 0 |  | 21.25 | 21.25 | 22.015 | 90 | 90 | 120 | 8609.287 | EPEYAB_clean
EPISOM_clean |  | 2113.44 | 3118.93 |  |  | 0.1571708 | 0.2583426 | 0.1060885 | 0.1405305 | 0.05103197 | 0.04865811 | 0.0652751 | 2081.77 | 3072.2 |  |  |  | 0.9470899 | 0.9470899 | 0.330741 | 0.1354515 | 0.2073183 | 0.08682496 | 0.1242119 | 0.05193511 | 0.04921657 | 0.06824637 | 2096.53 | 3163.3 |  | 18.9 | 18.9 | 33.561 | 90 | 90 | 90 | 11988.32481 | EPISOM_clean
EPONAA_clean |  | 2629.03 | 5309.2 |  |  | 0.3691207 |  | 0.5671395 | 0.3319922 | 0.08474187 | 0.0250388 | 0.1245439 | 2605.3 | 5260.92 |  |  |  | -17.23299 | -16.22825 | -5.479031 | 1.84787 |  | 2.041174 | 1.811625 | 0.5801673 | 0.20612 | 0.8295321 | 2647.55 | 3501.78 |  | 20.353 | 20.353 | 13.982 | 90 | 90 | 90 | 5791.968 | EPONAA_clean
EPONEE_clean |  | 2612.81 | 5301.81 |  |  | 0.4036731 |  | 0.5771339 | 0.3711492 | 0.08041606 | 0.01172312 | 0.1262114 | 2576.34 | 5228.01 |  |  |  | -5.162949 | -8.194783 | -2.640653 | 0.3765872 |  | 0.6433366 | 0.3265717 | 0.07827577 | 0.08078041 | 0.07660602 | 2737.85 | 4709.21 |  | 20.384 | 20.384 | 14.008 | 90 | 90 | 90 | 5820.428 | EPONEE_clean
EPOPEG_clean |  | 1295.29 | 1355.06 |  |  | 0.4613955 |  | 0.0006705272 | 0.4723652 | 0.05929549 | 0.0527884 | 0.1080986 | 1037.15 | 1084.99 |  |  |  | -0.4685881 | -1.779661 | -2.254269 | 0.5387066 |  | 0.002162992 | 0.5514814 | 0.07602533 | 0.06775032 | 0.1380879 | 833.756 | 825.25 |  | 21.234 | 12.98 | 13.0019 | 90 | 113.791 | 90 | 3279.03 | EPOPEG_clean
EPOTAF_clean |  | 2989.77 | 5197.42 |  |  | 0.1627009 | 0.1648205 | 0.05532544 | 0.1659435 | 0.06609875 | 0.06813521 | 0.04980711 | 2931.7 | 5096.74 |  |  |  | -0.1206329 | 0.435351 | 0.2804788 | 0.1603907 | 0.139005 | 0.05376955 | 0.1666911 | 0.06722282 | 0.06936677 | 0.05007117 | 2950.26 | 5162.66 |  | 10.777 | 15.0682 | 28.4872 | 86.8974 | 81.2939 | 69.0488 | 4270.409 | EPOTAF_clean
EPOXAJ_clean | Z>86 | 0 | 0 | [9 empty] | NA | NA | [13 empty] | NA | NA | [8 empty] | EPOXAJ_clean
EPUJIJ_clean |  | 0 | 0 |  |  | 1.739818 | 1.5741 | 1.680646 | 1.844261 | 0.2073227 | 0.06089337 | 0.4416096 | 0 | 0 | [16 empty] | 11.288 | 12.645 | 14.725 | 90 | 90 | 90 | 2101.798791 | EPUJIJ_clean
EPUSUE_clean | occupancy | 0 | 0 |  |  | 1.449955 |  | 1.660275 | 1.401882 | 0.2754135 | 0.06256115 | 0.6098958 | 1117.74 | 532.548 |  |  |  | -21.29123 | 20.411 | -8.813071 | 2.934705 |  | 2.65774 | 2.998011 | 1.054529 | 0.760575 | 1.516458 | 0 | 0 |  | 13.012 | 14.2919 | 23.7648 | 95.1549 | 101.759 | 115.986 | 3807.843 | EPUSUE_clean
EPUTUF_charged |  | 0 | 0 |  |  | 0.1579329 | 0.1156722 | 0.05946946 | 0.1604838 | 0.0636387 | 0.06362835 | 0.06381762 | 0 | 0 |  |  |  | -0.5714553 | -3.854307 | -1.717812 | 0.2211425 | 0.1154886 | 0.03111226 | 0.2271131 | 0.08455644 | 0.08509584 | 0.07522807 | 0 | 0 |  | 14.944 | 17.1237 | 17.3065 | 118.444 | 103.19 | 96.7511 | 3656.54 | EPUTUF_charged
EPUVAN_charged |  | 0 | 0 |  |  | 0.1476053 | 0.1137244 | 0.06238496 | 0.1496959 | 0.06120216 | 0.06095232 | 0.06506822 | 0 | 0 |  |  |  | -0.6654839 | -4.398317 | -1.7981 | 0.2170986 | 0.1075787 | 0.02590761 | 0.2232457 | 0.08487155 | 0.0856107 | 0.07343412 | 0 | 0 |  | 14.937 | 17.1359 | 17.3013 | 118.51 | 103.354 | 96.6385 | 3651.7 | EPUVAN_charged
EPUXET_clean |  | 0 | 0 |  |  | 0.1655415 | 0.2595793 | 0.1192739 | 0.1601335 | 0.0830605 | 0.08037523 | 0.107407 | 0 | 0 |  |  |  | -2.722068 | -1.717008 | -1.272493 | 0.1981726 | 0.2405194 | 0.1153994 | 0.1967527 | 0.09774485 | 0.09819965 | 0.0936213 | 0 | 0 |  | 13.188 | 18.113 | 24.841 | 90 | 90 | 90 | 5933.875 | EPUXET_clean
EQAMUG_clean |  | 0 | 0 | collapse |  | 3.190282 | 2.151176 | 1.268141 | 3.578699 | 1.036763 | 1.142981 | 0.7760468 | 2346.16 | 1289.92 |  |  |  | -13.6117 | -2.52409 | -1.103624 | 0.9901418 | 0.5212558 | 0.5780251 | 1.143734 | 0.1483655 | 0.08552897 | 0.3026006 | 0 | 0 |  | 6.907 | 21.897 | 23.151 | 90 | 90 | 90 | 3501.417 | EQAMUG_clean
EQERAU_clean |  | 1576.1 | 1898.48 |  |  | 0.3958079 | 0.4667645 | 0.4076054 | 0.378915 | 0.06186983 | 0.04525007 | 0.1315145 | 1536.86 | 1851.22 |  |  |  | -2.119418 | 2.548252 | -3.004174 | 0.4839738 | 0.5428682 | 0.4323506 | 0.4734621 | 0.06517263 | 0.0562803 | 0.1024358 | 1486.72 | 1739.19 |  | 13.579 | 13.896 | 20.748 | 90 | 104.883 | 90 | 3783.679 | EQERAU_clean
EQEREY_clean |  | 1362.74 | 1256.77 |  |  | 0.5630466 |  | 0.4798465 | 0.5658199 | 0.06021887 | 0.0545585 | 0.1069169 | 1545 | 1424.93 |  |  |  | -3.269974 | -4.288505 | -2.576415 | 0.438551 |  | 0.4411276 | 0.4384652 | 0.0857938 | 0.08746257 | 0.0720264 | 1290.8 | 1074.44 |  | 14.936 | 18.1186 | 18.1186 | 80.2188 | 65.6586 | 65.6586 | 4070.25 | EQEREY_clean
EQERIC_clean |  | 1226.33 | 1131.75 |  |  | 0.7006198 |  | 0.422212 | 0.7099 | 0.05724088 | 0.05150886 | 0.1045301 | 997.427 | 920.537 |  |  |  | 2.704209 | -3.745514 | -7.93969 | 0.3883456 |  | 0.4748122 | 0.3854634 | 0.1006322 | 0.1007691 | 0.09950265 | 949.24 | 778.448 |  | 10.584 | 11.6485 | 17.609 | 90 | 90 | 110.272 | 2036.5 | EQERIC_clean
EQEROJ_clean |  | 0 | 0 |  |  | 0.2786839 | 0.2376571 | 0.2650076 | 0.2855217 | 0.06007933 | 0.05643783 | 0.08147316 | 0 | 0 |  |  |  | -2.475538 | -1.910609 | -6.040339 | 0.5467435 | 0.4773184 | 0.3347196 | 0.5677584 | 0.09594836 | 0.09810473 | 0.08327972 | 0 | 0 |  | 15.023 | 10.164 | 18.1965 | 90 | 114.234 | 90 | 2533.642 | EQEROJ_clean
EQETAX_clean |  | 1615.53 | 1813.61 |  |  | 0.2951317 | 0.2112728 | 0.3703132 | 0.2982163 | 0.05781979 | 0.0485698 | 0.1364447 | 1203.83 | 1351.45 |  |  |  | 1.670662 | 1.357453 | 3.025469 | 0.2307908 | 0.3124008 | 0.4061845 | 0.2195037 | 0.06241759 | 0.05360459 | 0.1373281 | 1610.83 | 1919.88 |  | 16.269 | 20.73 | 14.983 | 90 | 90 | 90 | 5053.112 | EQETAX_clean
EQIWAD_clean |  | 0 | 0 |  |  | 0.247719 | 0.1628166 | 0.03150474 | 0.2826627 | 0.06728354 | 0.07284445 | 0.05139522 | 0 | 0 |  |  |  | -8.527366 | -6.021461 | -1.74665 | 0.4665788 | 0.4715947 | 0.2815707 | 0.4801287 | 0.1298884 | 0.1425476 | 0.09371901 | 0 | 0 |  | 4.76 | 9.925 | 22.6093 | 90 | 91.8097 | 90 | 1067.598 | EQIWAD_clean
EQOCES01_clean |  | 0 | 0 |  |  | 1.036369 |  | 1.172261 | 1.027876 | 0.0891675 | 0.09390666 | 0.06547173 | 0 | 0 |  |  |  | -17.24865 | -6.706447 | -3.765088 | 0.9632661 |  | 1.156892 | 0.9511645 | 0.2221153 | 0.2443461 | 0.1109612 | 0 | 0 |  | 15.925 | 15.971 | 18.475 | 90 | 90 | 90 | 4698.898 | EQOCES01_clean
EQOCES_clean |  | 0 | 0 |  |  | 0.6046158 |  | 0.2765074 | 0.6251226 | 0.08427618 | 0.06744131 | 0.1642419 | 0 | 0 |  |  |  | -11.92908 | -6.184979 | -3.365322 | 0.4226913 |  | 0.4507514 | 0.4209376 | 0.1448736 | 0.1597694 | 0.07411873 | 0 | 0 |  | 9.081 | 9.9181 | 14.5783 | 81.8026 | 71.8509 | 62.7581 | 1109.298 | EQOCES_clean
EQOCIW_clean |  | 0 | 0 |  |  | 1.035961 |  | 0.5727227 | 1.064914 | 0.07702628 | 0.07061386 | 0.1042791 | 0 | 0 |  |  |  | -17.60216 | -3.479442 | -2.440504 | 0.3998087 |  | 0.4532375 | 0.3964693 | 0.1581087 | 0.169302 | 0.1105374 | 0 | 0 |  | 8.883 | 9.93485 | 14.5046 | 82.1335 | 72.1709 | 63.4478 | 1090.048 | EQOCIW_clean
EQOCOC01_clean | occupancy | 1914.4 | 1987.48 |  |  | 1.34978 |  | 0.9251061 | 1.367474 | 0.4681214 | 0.4397328 | 0.7803959 | 1008.41 | 1046.91 |  |  |  | 0.8187956 | 0.8971105 | 3.054087 | 0.5203618 |  | 0.04638639 | 0.5401108 | 0.4099027 | 0.4429116 | 0.04680563 | 1530.46 | 1665.6 |  | 18.515 | 18.515 | 20.245 | 90 | 90 | 90 | 6940.092 | EQOCOC01_clean
EQOXIT_clean |  | 1102.22 | 921.826 |  |  | 0.1868606 | 0.1956463 | 0.262678 | 0.1819952 | 0.07790044 | 0.06452528 | 0.1352225 | 1114.32 | 931.977 |  |  |  | -0.3622574 | -0.9040012 | -1.832159 | 0.2022681 | 0.2070571 | 0.2725854 | 0.1982355 | 0.08216458 | 0.06918943 | 0.1377723 | 1080.01 | 879.92 |  | 14.741 | 15.343 | 22.1928 | 90 | 103.716 | 90 | 4876.234 | EQOXIT_clean
EQUBIC_clean |  | 503.442 | 250.079 |  |  | 0.3097274 | 0.3940676 | 0.2584072 | 0.2832717 | 0.07974994 | 0.04611484 | 0.1323962 | 0 | 0 |  |  |  | -23.97853 | -1.011069 | -1.011069 | 0.995473 | 1.111774 | 0.7852447 | 0.9689533 | 0.206196 | 0.1146331 | 0.3495119 | 0 | 0 |  | 8.467 | 17.12 | 17.12 | 90 | 90 | 90 | 2481.63 | EQUBIC_clean
EQUBOI_clean |  | 575.4 | 296.444 |  |  | 0.3308478 | 0.4123977 | 0.344569 | 0.3007427 | 0.07941572 | 0.0435849 | 0.1354987 | 0 | 0 |  |  |  | -27.20198 | -1.176683 | -1.176683 | 1.322395 | 1.320076 | 0.9261295 | 1.351527 | 0.2259966 | 0.1106289 | 0.4065722 | 0 | 0 |  | 8.539 | 17.201 | 17.201 | 90 | 90 | 90 | 2526.472 | EQUBOI_clean
EQUBUO_clean |  | 548.345 | 276.736 |  |  | 0.318033 | 0.4038047 | 0.3007507 | 0.2886348 | 0.0744925 | 0.04402155 | 0.1221862 | 0 | 0 |  |  |  | -25.97502 | 0.9729654 | 0.9729654 | 0.934169 | 1.083096 | 0.8850642 | 0.8844883 | 0.2179974 | 0.09707335 | 0.4072699 | 0 | 0 |  | 8.511 | 17.174 | 17.174 | 90 | 90 | 90 | 2510.288 | EQUBUO_clean
EQUCOI_clean | metalvsorganic | 0 | 0 |  |  | 0.905604 | 0.8432928 | 0.7368286 | 1.030939 | 0.09857562 | 0.05505461 | 0.1432729 | 579.037 | 345.916 |  |  |  | -12.90329 | -27.54006 | -4.155962 | 2.798934 | 2.686031 | 2.666666 | 2.978701 | 0.5224871 | 0.3653519 | 0.6838692 | 0 | 0 |  | 8.603 | 15.476 | 16.5037 | 90 | 96.8766 | 90 | 2181.496 | EQUCOI_clean
EQUNEL_clean |  | 1414.87 | 1392.15 |  |  | 0.4196707 | 0.4513099 | 0.3942378 | 0.4103649 | 0.07479463 | 0.05769401 | 0.1312267 | 1646.99 | 1620.55 |  |  |  | -1.513504 | -1.387084 | -0.1984706 | 0.4366042 | 0.4830634 | 0.4655638 | 0.4174139 | 0.07834217 | 0.06200522 | 0.1322541 | 1334.59 | 1272.72 |  | 22.623 | 22.623 | 22.623 | 90 | 90 | 90 | 11578.45 | EQUNEL_clean
EQUNIP_clean |  | 2104.93 | 2385.56 |  |  | 0.1163118 | 0.1147773 | 0.08970024 | 0.1185078 | 0.05748963 | 0.04937681 | 0.08182809 | 2033.3 | 2304.32 |  |  |  | -0.7078098 | -0.7060065 | -0.8896356 | 0.1043234 | 0.09459602 | 0.08209469 | 0.1090903 | 0.0531389 | 0.04989335 | 0.06287554 | 1987.82 | 2201.01 |  | 22.181 | 22.181 | 41.961 | 90 | 90 | 120.002 | 17878.45 | EQUNIP_clean
ERAHOV_clean |  | 2082.38 | 2210.22 |  |  | 0.1072313 |  | 0 | 0.1118935 | 0.06001402 | 0.06396961 | 0.04260943 | 2071.04 | 2198.18 |  |  |  | -4.950218 | 7.430889 | -6.366024 | 0.2270962 |  | 4.440892e-16 | 0.2369699 | 0.1181078 | 0.1051473 | 0.1751343 | 2137.41 | 2169.08 |  | 11.45 | 11.467 | 20.944 | 90 | 90 | 90 | 2749.888 | ERAHOV_clean
ERALEQ_clean | occupancy | 1847.56 | 1889.45 | [9 empty] | NA | NA |  |  |  | 0.4991139 | 4.315625 | 31.62641 | 1.736406 | 0.760271 | 0.5259179 | 1.87849 | 2.090345 | 2.343111 | 0.3546849 | 1352.47 | 1905.69 | [8 empty] | ERALEQ_clean
ERALIU_clean | occupancy | 1811.72 | 1762.3 |  |  | 0.9944945 | 0.4628484 | 0.2537969 | 1.087993 | 0.851262 | 0.9378937 | 0.1715367 | 1568.4 | 1525.63 |  |  |  | -4.409897 | -5.268454 | 25.62303 | 1.176241 | 0.4703808 | 0.4418103 | 1.292259 | 0.73168 | 0.7962874 | 0.224761 | 1806.45 | 1998.91 |  | 24.25 | 24.25 | 15.232 | 90 | 90 | 90 | 8957.368 | ERALIU_clean
ERALUG_clean | occupancy | 1887.79 | 1698.86 | [9 empty] | NA | NA |  |  |  | -0.3526174 | -0.3526174 | -10.92504 | 0.6907659 | 0.4374976 | 0.1837871 | 0.7598592 | 0.2504151 | 0.2789629 | 0.1603797 | 1216.04 | 967.917 | [8 empty] | ERALUG_clean
ERAMAN_clean |  | 1833.15 | 1902.5 |  |  | 1.295003 | 0.9124399 | 0.654743 | 1.380681 | 0.6178382 | 0.6480748 | 0.4806104 | 1855.26 | 1925.42 |  |  |  | -3.655316 | -2.158617 | 8.079514 | 1.545249 | 1.101302 | 0.7645508 | 1.646163 | 0.716915 | 0.7651467 | 0.4980173 | 1956.44 | 2068.07 |  | 23.024 | 23.024 | 18.648 | 90 | 90 | 90 | 9885.39 | ERAMAN_clean
ERAMER_clean |  | 2013.43 | 2935.2 |  |  | 0.2512898 | 0.2512012 | 0.1694419 | 0.2549164 | 0.07177283 | 0.05184021 | 0.1315707 | 2021.18 | 2946.5 |  |  |  | -1.046742 | -1.092989 | 2.641448 | 0.199083 | 0.1943248 | 0.1795382 | 0.200785 | 0.07101442 | 0.05428126 | 0.1212139 | 2040.87 | 2988.8 |  | 24.218 | 24.218 | 15.359 | 90 | 90 | 90 | 9008.23 | ERAMER_clean
ERAMOB_clean | occupancy | 1779.23 | 2060.83 | [9 empty] | NA | NA |  |  |  | -2.548712 | -2.535304 | -0.03947888 | 1.249647 | 0.2855846 | 0.1767597 | 1.478627 | 1.139893 | 1.399766 | 0.1328847 | 1461.08 | 1606.74 | [8 empty] | ERAMOB_clean
ERAMUH_clean | occupancy | 1956.12 | 2154.97 | [9 empty] | NA | NA | [13 empty] | NA | NA | [8 empty] | ERAMUH_clean
ERANAO_clean | occupancy | 0 | 0 | [9 empty] | NA | NA | [13 empty] | NA | NA | [8 empty] | ERANAO_clean
ERANES_clean | occupancy | 2066.46 | 2569.87 |  |  | 0.5391097 | 0.574581 | 0.2964706 | 0.5411925 | 0.2021404 | 0.1934577 | 0.2297805 | 1785.42 | 2220.37 |  |  |  | -1.508327 | -1.715071 | 2.869415 | 0.7267086 | 0.6495287 | 0.3527113 | 0.7573173 | 0.2063415 | 0.1936037 | 0.2468902 | 1759.01 | 2177.53 |  | 24.378 | 24.378 | 15.017 | 90 | 90 | 90 | 8924.406 | ERANES_clean
ERAQAR_clean | occupancy | 1494.78 | 1064.3 |  |  | 0.5909322 | 0.9886277 | 0.1432016 | 0.4418213 | 0.3655445 | 0.2286487 | 0.733452 | 1304.37 | 928.726 |  |  |  | 5.220564 | 5.220564 | 2.629184 | 0.3578103 | 0.709799 | 0.1061969 | 0.2147089 | 0.3205129 | 0.2194592 | 0.5920948 | 1480.95 | 1198.12 |  | 15.483 | 15.483 | 12.308 | 90 | 90 | 90 | 2950.514 | ERAQAR_clean
EREFEN01_SL |  | 390.17 | 343.209 |  |  | 0.1854078 | 0.1227329 | 0.1022144 | 0.1952281 | 0.070823 | 0.07442301 | 0.04398661 | 345.19 | 303.636 |  |  |  | -0.2937582 | -0.6172933 | -0.7334911 | 0.2007501 | 0.1323935 | 0.1018981 | 0.2116994 | 0.07417053 | 0.07883718 | 0.0393828 | 312.372 | 269.613 |  | 13.174 | 13.2191 | 14.0285 | 82.9873 | 82.3685 | 84.0557 | 2393.795 | EREFEN01_SL
EREGOY_clean |  | 2189.76 | 2489.63 |  |  | 0.1665066 | 0.2413446 | 0.9070821 | 0.1324107 | 0.08017489 | 0.05245238 | 0.2616313 | 2096.56 | 2383.66 |  |  |  | 0.118456 | 3.59379 | -0.1858776 | 0.2015987 | 0.3004407 | 1.088222 | 0.1595662 | 0.09130153 | 0.05660067 | 0.3184344 | 2144.54 | 2524.13 |  | 17.306 | 19.517 | 18.722 | 90 | 90 | 90 | 6323.565 | EREGOY_clean
ERELIX_clean |  | 0 | 0 |  |  | 0.357293 |  | 0.000259261 | 0.3645058 | 0.09874263 | 0.1058267 | 0.0307354 | 692.54 | 561.806 |  |  |  | 0.7082536 | -0.8330789 | 5.076464 | 0.4085638 |  | 0.01960124 | 0.4164217 | 0.08951413 | 0.09116532 | 0.07366265 | 376.285 | 320.334 |  | 11.451 | 11.463 | 21.121 | 90 | 90 | 90 | 2772.402 | ERELIX_clean
ERIGER_clean |  | 787.138 | 593.805 |  |  | 0.2865997 |  | 0.8726232 | 0.2707612 | 0.0598916 | 0.05628258 | 0.1080119 | 766.395 | 578.176 |  |  |  | -2.48419 | -2.471481 | -0.6251331 | 0.3124464 |  | 0.8400195 | 0.2981876 | 0.07838415 | 0.0748299 | 0.1257743 | 633.824 | 451.798 |  | 29.901 | 29.9012 | 11.742 | 90 | 90 | 120.001 | 9091.649 | ERIGER_clean
ERIJUM_clean |  | 0 | 0 |  |  | 0.1530497 |  | 0.06159531 | 0.1595822 | 0.09155564 | 0.09613122 | 0.06867769 | 0 | 0 |  |  |  | 1.840459 | 1.94247 | -0.0382769 | 0.1966396 |  | 0.3010058 | 0.1891848 | 0.08914112 | 0.08944335 | 0.08763001 | 0 | 0 |  | 23.342 | 20.685 | 12.5402 | 90 | 97.9711 | 90 | 5996.275 | ERIJUM_clean
ERIRIG_auto |  | 2020.44 | 4734.2 |  |  | 0.06816011 | 0.1393957 | 0.06650241 | 0.05721449 | 0.02871271 | 0.01350148 | 0.1000481 | 2014.12 | 4719.31 |  |  |  | -0.1049309 | -0.1289383 | -0.1328525 | 0.06701156 | 0.1380174 | 0.06655347 | 0.05604438 | 0.02800125 | 0.01307276 | 0.09801075 | 2016.77 | 4708.29 |  | 37.072 | 37.0717 | 30.033 | 90 | 90 | 120 | 35745.21 | ERIRIG_auto
ERIWAF_clean |  | 1972.31 | 2346.48 |  |  | 0.2183009 | 0.1156145 | 0.04345448 | 0.2483313 | 0.08450774 | 0.08824553 | 0.06041979 | 1903.89 | 2265.08 |  |  |  | 1.754887 | 1.754887 | 1.06787 | 0.116357 | 0.05630326 | 0.0666142 | 0.1312266 | 0.08067791 | 0.08553556 | 0.04937301 | 1948.6 | 2426.01 |  | 18.565 | 18.5654 | 23.964 | 90 | 90 | 120.001 | 7152.944 | ERIWAF_clean
EROCIZ_clean | Z>86 | 420.032 | 300.757 | [9 empty] | NA | NA | [13 empty] | NA | NA | [8 empty] | EROCIZ_clean
ERUFOM_clean |  | 0 | 0 |  |  | 3.313557 |  | 3.560162 | 3.303692 | 0.07010573 | 0.06265275 | 0.1707209 | 0 | 0 |  |  |  | 11.25794 | -22.31143 | -28.27579 | 3.789501 |  | 6.002911 | 3.700965 | 0.2878474 | 0.2439845 | 0.879997 | 0 | 0 |  | 5.509 | 10.545 | 29.399 | 90 | 90 | 90 | 1707.859 | ERUFOM_clean
ERUFUS_clean |  | 0 | 0 |  |  | 0.2566286 |  | 0.0002514151 | 0.2648988 | 0.07036113 | 0.04832773 | 0.1842004 | 479.044 | 317.469 |  |  |  | -4.811226 | -2.109233 | 1.293018 | 0.1623199 |  | 0.0003126425 | 0.1675459 | 0.07491538 | 0.06182209 | 0.142564 | 0 | 0 |  | 7.358 | 9.997 | 15.058 | 109.385 | 98.4973 | 90 | 1031.945 | ERUFUS_clean
ERULEK_clean |  | 1734.64 | 2169.41 |  |  | 0.1712778 | 0.1459862 | 0.1240062 | 0.17447 | 0.06539142 | 0.0664938 | 0.05396676 | 1675.06 | 2094.97 |  |  |  | 1.445426 | -0.624912 | -0.7558356 | 0.1736736 | 0.151188 | 0.1359508 | 0.1764191 | 0.06841383 | 0.06894481 | 0.06291093 | 1672.22 | 2090.71 |  | 24.097 | 18.467 | 37.6141 | 90 | 94.2645 | 90 | 16691.91 | ERULEK_clean
ERUNIQ_clean |  | 0 | 0 |  |  | 0.499307 | 0.4371965 | 0.2953802 | 0.5312172 | 0.09190807 | 0.05611084 | 0.179774 | 0 | 0 |  |  |  | -8.000174 | -8.28031 | 5.861137 | 0.6262612 | 0.7037021 | 0.4211522 | 0.62642 | 0.1236373 | 0.1035079 | 0.1730456 | 0 | 0 |  | 13.815 | 13.815 | 19.491 | 90 | 90 | 90 | 3719.94 | ERUNIQ_clean
ERUNOW_clean |  | 1610.44 | 1821.12 |  |  | 0.4180462 | 0.305658 | 0.2609883 | 0.4357747 | 0.1621576 | 0.1661151 | 0.1340593 | 1499.73 | 1696.02 |  |  |  | -1.384858 | -1.387148 | 0.02766443 | 0.4023385 | 0.294633 | 0.2220249 | 0.420497 | 0.1691592 | 0.1758971 | 0.1213202 | 1482.07 | 1630.27 |  | 17.468 | 17.468 | 57.836 | 90 | 90 | 90 | 17647.56 | ERUNOW_clean
ERUNUC_clean | n= 1440 | 1617.88 | 2639.52 | [9 empty] | NA | NA |  |  |  | -1.490062 | -1.48779 | -2.733589 | 0.7368591 | 0.3385148 | 0.3230564 | 0.7708269 | 0.2997127 | 0.3105366 | 0.1478771 | 1697.89 | 2614.69 | [8 empty] | ERUNUC_clean
ERUVEU_clean |  | 0 | 0 |  |  | 0.2295148 |  | 0.1545839 | 0.2336776 | 0.05970249 | 0.03857691 | 0.1266001 | 0 | 0 |  |  |  | -2.946991 | -7.862109 | -2.096475 | 0.1395227 |  | 0.03889429 | 0.1451132 | 0.07346953 | 0.07598549 | 0.06550234 | 0 | 0 |  | 21.649 | 9.953 | 8.41473 | 90 | 105.594 | 90 | 1746.402 | ERUVEU_clean
ESANET_clean |  | 985.996 | 547.072 |  |  | 0.1362052 |  | 0.3156509 | 0.1220385 | 0.06864357 | 0.0317767 | 0.1464736 | 1013.56 | 562.366 |  |  |  | -4.833137 | -2.299985 | -6.515718 | 0.3233682 |  | 0.1915396 | 0.3337757 | 0.09692954 | 0.0907385 | 0.1099995 | 651.251 | 310.902 |  | 27.148 | 27.1481 | 9.957 | 90 | 90 | 120 | 6355.305 | ESANET_clean
ESARAT_clean |  | 0 | 0 |  |  | 0.1446337 | 0.1900209 | 0.1142412 | 0.1398351 | 0.06849084 | 0.06549243 | 0.08673111 | 0 | 0 |  |  |  | -0.08567382 | -3.138705 | -0.1784126 | 0.1362962 | 0.1286441 | 0.1127698 | 0.1380148 | 0.07298512 | 0.07423681 | 0.06537069 | 0 | 0 |  | 28.947 | 8.332 | 18.3284 | 90 | 114.793 | 90 | 4013.112 | ESARAT_clean
ESARIB_clean | occupancy | 0 | 0 | [9 empty] | NA | NA |  |  |  | 20.76625 | 23.38332 | 3.535021 | 3.070416 | 2.545178 | 2.658033 | 3.111283 | 1.017878 | 1.00885 | 1.188111 | NA | NA | [8 empty] | ESARIB_clean
ESAROH_clean |  | 0 | 0 |  |  | 0.1682628 | 0.1189447 | 0.0585526 | 0.1771608 | 0.06164188 | 0.06702766 | 0.01909422 | 0 | 0 |  |  |  | -1.788297 | 1.163839 | 0.3071375 | 0.1579572 | 0.1069733 | 0.03221994 | 0.167513 | 0.06307111 | 0.06864033 | 0.01907423 | 0 | 0 |  | 10.373 | 15.088 | 24.126 | 90 | 90 | 90 | 3775.908 | ESAROH_clean
ESARUN_clean |  | 875.812 | 766.767 |  |  | 0.327476 | 0.3989547 | 0.5052746 | 0.3195561 | 0.05731816 | 0.05864753 | 0.04070098 | 0 | 0 |  |  |  | -4.053654 | -1.113982 | -2.754957 | 0.4468086 | 0.561929 | 0.551906 | 0.4385286 | 0.08003865 | 0.08138151 | 0.06325286 | 0 | 0 |  | 10.482 | 12.4243 | 19.8047 | 75.2281 | 81.2756 | 82.9356 | 2455.484 | ESARUN_clean
ESASAU_clean |  | 440.615 | 319.963 |  |  | 0.1272721 | 0.1137158 | 0.02800489 | 0.1315358 | 0.05461437 | 0.05875207 | 0.02068524 | 528.919 | 384.084 |  |  |  | 1.26388 | -3.144947 | 0.8739008 | 0.1305694 | 0.106607 | 0.04002427 | 0.135747 | 0.06118444 | 0.06596837 | 0.0219562 | 504.018 | 363.103 |  | 27.621 | 10.512 | 14.7617 | 90 | 117.049 | 90 | 3817.267 | ESASAU_clean
ESASEY_clean |  | 567.347 | 441.612 |  |  | 0.09979529 | 0.05981973 | 0.03092502 | 0.1069444 | 0.05793742 | 0.06214742 | 0.02678338 | 500.522 | 389.6 |  |  |  | -0.5767029 | -1.547287 | 0.1103218 | 0.1174817 | 0.0680015 | 0.04385975 | 0.1259674 | 0.06074911 | 0.06529182 | 0.02713307 | 480.388 | 367.224 |  | 27.518 | 10.425 | 14.8657 | 90 | 117.542 | 90 | 3781.302 | ESASEY_clean
ESATAU_clean |  | 0 | 0 |  |  | 0.6873247 | 0.3540364 | 0.3064314 | 0.7714062 | 0.06899877 | 0.05364083 | 0.132076 | 630.533 | 429.494 |  |  |  | -1.746481 | -1.298298 | 0.9284884 | 0.1465065 | 0.1737725 | 0.2168232 | 0.1375451 | 0.06318977 | 0.06025847 | 0.07522903 | 0 | 0 |  | 7.275 | 13.849 | 15.574 | 84.2296 | 88.5319 | 84.5763 | 1553.957 | ESATAU_clean
ESEBOV_clean | occupancy | 1123.21 | 2598.88 |  |  | 0.5455959 | 0.3517101 | 0.2436757 | 0.5860008 | 0.5037692 | 0.5771023 | 0.176591 | 1394.35 | 3226.22 |  |  |  | 0.1990752 | -0.4803925 | -0.4856871 | 0.5759244 | 0.363789 | 0.2462448 | 0.6201077 | 0.5311286 | 0.6120357 | 0.1701585 | 1403.48 | 3222.45 |  | 28.331 | 28.331 | 28.331 | 90 | 90 | 90 | 22739.75 | ESEBOV_clean
ESEDIQ_clean |  | 1120.94 | 1343.18 |  |  | 0.9753534 | 0.7490723 | 0.5005568 | 1.009851 | 0.0540566 | 0.05532438 | 0.03947717 | 1476.32 | 1769.03 |  |  |  | -17.37548 | -3.464061 | -32.73134 | 4.447156 | 4.614934 | 4.552104 | 4.427755 | 0.2832307 | 0.2708109 | 0.4260583 | 0 | 0 |  | 10.195 | 21.342 | 18.533 | 90 | 102.959 | 90 | 3929.738 | ESEDIQ_clean
ESEHIV_clean |  | 0 | 0 |  |  | 0.4638001 | 0.4360952 | 0.3846209 | 0.468006 | 0.06217723 | 0.05509461 | 0.1173204 | 739.708 | 595.219 |  |  |  | 1.359317 | -4.914912 | -0.571474 | 0.4889454 | 0.4974813 | 0.3920642 | 0.4914395 | 0.06839393 | 0.06164789 | 0.1209166 | 0 | 0 |  | 11.807 | 12.0289 | 12.582 | 77.5074 | 88.5062 | 62.8236 | 1546.601 | ESEHIV_clean
ESEQUO_clean |  | 756.16 | 646.022 |  |  | 0.4528265 | 0.3403399 | 0.2580073 | 0.4960118 | 0.08071874 | 0.05077804 | 0.196739 | 883.239 | 754.565 |  |  |  | -4.814993 | -0.8740978 | -3.439688 | 0.2308386 | 0.2448554 | 0.1789793 | 0.2300254 | 0.09618082 | 0.07827405 | 0.1655696 | 0 | 0 |  | 9.978 | 11.2228 | 11.2829 | 102.257 | 113.522 | 92.7324 | 1119.651 | ESEQUO_clean
ESEVIH_clean |  | 1132.76 | 747.079 |  |  | 0.1082009 | 0.1412259 | 0.1895614 | 0.07790126 | 0.0436386 | 0.03588064 | 0.06206374 | 1133.5 | 747.491 |  |  |  | -2.303441 | -0.856434 | -0.856434 | 0.1631159 | 0.2297532 | 0.2749307 | 0.1100321 | 0.0532237 | 0.05262952 | 0.05463486 | 1089.9 | 690.278 |  | 11.669 | 16.323 | 16.323 | 90 | 90 | 90 | 3109.092 | ESEVIH_clean
ESEVIJ_clean | occupancy | 0 | 0 | [9 empty] | NA | NA | manually | 19 |  | -20.31593 | -35.43614 | -22.8314 | 7.560782 | 7.525065 | 7.515782 | 7.630438 | 0.9701326 | 0.9609956 | 0.9748444 | NA | NA | [8 empty] | ESEVIJ_clean
ESIDOB_clean |  | 801.789 | 603.314 |  |  | 0.1744887 | 0.1505075 | 0.001428064 | 0.1845909 | 0.04379762 | 0.04593543 | 0.03168335 | 795.036 | 598.263 |  |  |  | -4.337007 | -1.086582 | -0.4066989 | 0.2545273 | 0.2263027 | 0.000218328 | 0.2681628 | 0.06226603 | 0.0680746 | 0.0293508 | 676.566 | 482.003 |  | 7.278 | 22.06 | 15.0233 | 90 | 98.6867 | 90 | 2384.363 | ESIDOB_clean
ESIFET_clean |  | 1280.88 | 898.657 |  |  | 0.1579094 | 0.1287975 | 0.09993836 | 0.1651716 | 0.05554345 | 0.06350155 | 0.02689432 | 1287.94 | 903.549 |  |  |  | -3.083832 | -3.086489 | -0.503457 | 0.1523456 | 0.1063364 | 0.1174633 | 0.1602768 | 0.06439917 | 0.07397228 | 0.02993601 | 1166.11 | 764.617 |  | 18.817 | 18.8172 | 19.048 | 90 | 90 | 120.001 | 5840.917 | ESIFET_clean
ESIGES01_clean | [5 empty] | 1.9923 | 2.065824 | 1.662165 | 1.995904 | 0.2234486 | 0.2374637 | 0.1778996 | 806.136 | 628.56 |  |  |  | 1.247243 | 0.2746068 | -3.475135 | 0.7111775 | 0.7843491 | 0.5203268 | 0.700994 | 0.1002604 | 0.07774238 | 0.1734439 | 995.098 | 760.404 |  | 9.974 | 9.18 | 27.538 | 90 | 90 | 90 | 2521.416 | ESIGES01_clean
ESIGES02_clean |  | 1453.06 | 1130.42 |  |  | 0.6653393 | 0.7474869 | 0.4763301 | 0.6513811 | 0.08632637 | 0.05406767 | 0.1911671 | 898.303 | 698.846 |  |  |  | -7.516663 | -20.62584 | -4.721672 | 3.100875 | 2.652754 | 2.729098 | 3.317302 | 0.3507432 | 0.3227002 | 0.441883 | 0 | 0 |  | 27.621 | 9.119 | 9.99545 | 90 | 92.2132 | 90 | 2515.735 | ESIGES02_clean
ESIGES_clean |  | 1489.16 | 1153.98 |  |  | 0.6980481 | 0.8180708 | 0.6119844 | 0.6586454 | 0.08819792 | 0.0566241 | 0.1908128 | 0 | 0 |  |  |  | 744.5959 | -39.27047 | -3.613252 | 7.483781 | 7.03859 | 7.213675 | 7.688868 | 0.6499608 | 0.6175288 | 0.7553645 | 110.224 | 380.74 |  | 27.581 | 9.111 | 9.97943 | 90 | 92.211 | 90 | 2505.869 | ESIGES_clean
ESIWAF_clean |  | 0 | 0 |  |  | 0.1226472 | 0.1459618 | 0.07563729 | 0.08796086 | 0.01255782 | 0.01488295 | 0.01063358 | 0 | 0 |  |  |  | 1.645838 | -0.1978569 | 2.389513 | 0.1139126 | 0.1397566 | 0.07323946 | 0.06688568 | 0.02105711 | 0.01527514 | 0.0258422 | 0 | 0 |  | 9.154 | 9.23921 | 9.34489 | 78.2319 | 87.4854 | 87.1772 | 772.3371 | ESIWAF_clean
ESUMOU01_clean |  | 0 | 0 |  |  | 0.6350575 | 0.4686696 | 0.4305585 | 0.7646124 | 0.1081859 | 0.05504608 | 0.2357213 | 0 | 0 |  |  |  | -7.566283 | -4.302557 | -19.75721 | 0.7030583 | 0.5375229 | 0.6438746 | 0.8139159 | 0.1832948 | 0.1997941 | 0.1436964 | 0 | 0 |  | 6.88 | 9.856 | 11.067 | 90 | 90 | 90 | 750.4453 | ESUMOU01_clean
ESUMOU_clean |  | 0 | 0 |  |  | 0.7483354 | 0.5403673 | 0.4406957 | 0.9167704 | 0.1183119 | 0.05868216 | 0.2614232 | 0 | 0 |  |  |  | -8.09744 | -4.757932 | -15.80343 | 0.5244372 | 0.3902951 | 0.5585225 | 0.6040153 | 0.1619083 | 0.1806416 | 0.1169485 | 0 | 0 |  | 6.964 | 9.972 | 11.195 | 90 | 90 | 90 | 777.4369 | ESUMOU_clean
ESURER01_clean |  | 1208.37 | 860.067 |  |  | 0.3367344 | 0.4308794 | 0.3474532 | 0.3154121 | 0.07499003 | 0.03612262 | 0.1575833 | 1279.41 | 910.595 |  |  |  | -4.007485 | -5.645123 | -1.752929 | 0.2076741 | 0.2561492 | 0.2530515 | 0.1924248 | 0.08306512 | 0.0657616 | 0.1198351 | 1078.36 | 684.301 |  | 17.849 | 12.653 | 11.1984 | 90 | 94.8665 | 90 | 2519.968 | ESURER01_clean
ESURER02_clean |  | 1205.19 | 855.362 |  |  | 0.340228 | 0.4330009 | 0.3486115 | 0.3194499 | 0.07449316 | 0.03509522 | 0.1582138 | 1270.07 | 901.438 |  |  |  | -5.216461 | -2.795009 | -1.587897 | 0.2109406 | 0.282678 | 0.250943 | 0.1912824 | 0.08570367 | 0.06413262 | 0.1315421 | 1111.36 | 715.756 |  | 17.853 | 12.623 | 11.1909 | 90 | 94.8389 | 90 | 2512.975 | ESURER02_clean
ESURER03_clean |  | 1203.96 | 853.939 |  |  | 0.3403052 | 0.433205 | 0.34858 | 0.3195115 | 0.07423838 | 0.03505726 | 0.1574982 | 1270.42 | 901.12 |  |  |  | -5.191459 | -2.765956 | -1.596339 | 0.2101521 | 0.2819467 | 0.2507229 | 0.1904207 | 0.08501362 | 0.06376264 | 0.130172 | 1110.04 | 714.831 |  | 17.852 | 12.618 | 11.1886 | 90 | 94.8194 | 90 | 2511.395 | ESURER03_clean
ESURER04_clean |  | 1249.41 | 915.059 |  |  | 0.3659911 | 0.4326789 | 0.3395176 | 0.3545373 | 0.08256426 | 0.04667166 | 0.158836 | 1302.65 | 954.031 |  |  |  | -6.517867 | -2.039973 | -2.981844 | 0.3955713 | 0.3737456 | 0.3426441 | 0.405919 | 0.1117571 | 0.08193659 | 0.1751256 | 1182.13 | 770.757 |  | 17.518 | 13.309 | 11.1807 | 90 | 95.8727 | 90 | 2593.066 | ESURER04_clean
ESURER_clean |  | 1224.29 | 878.696 |  |  | 0.337176 | 0.4290789 | 0.3388603 | 0.317302 | 0.07604068 | 0.03749552 | 0.1579491 | 1292.37 | 927.637 |  |  |  | -6.324964 | -1.265862 | -3.089422 | 0.3795889 | 0.381638 | 0.3497865 | 0.3823429 | 0.1112551 | 0.07886623 | 0.1800814 | 1113.33 | 717.707 |  | 17.784 | 12.782 | 11.2258 | 90 | 95.1773 | 90 | 2541.383 | ESURER_clean
ESUSAO01_clean |  | 1106.87 | 773.241 |  |  | 0.4394912 | 0.4828348 | 0.4335337 | 0.4308416 | 0.07972465 | 0.03234904 | 0.1803978 | 1169.37 | 816.951 |  |  |  | -4.897058 | -4.528705 | -0.905358 | 0.2655398 | 0.3105999 | 0.2801241 | 0.2543215 | 0.08105906 | 0.05922418 | 0.1274582 | 967.708 | 611.618 |  | 10.919 | 10.9636 | 11.0565 | 83.3359 | 87.0812 | 70.1933 | 1236.78 | ESUSAO01_clean
ESUSAO_clean |  | 1116.89 | 780.946 |  |  | 0.4400737 | 0.4798122 | 0.4327954 | 0.4323381 | 0.08134899 | 0.03437145 | 0.1811763 | 1169.3 | 817.608 |  |  |  | -4.452218 | -4.504439 | -0.8536266 | 0.3194061 | 0.3584532 | 0.3137088 | 0.3116492 | 0.08576767 | 0.06177965 | 0.1367422 | 1039.05 | 666.247 |  | 10.92 | 10.9605 | 11.0589 | 83.3296 | 87.0248 | 70.3318 | 1237.848 | ESUSAO_clean
ESUSIW_clean |  | 1222.79 | 878.417 |  |  | 0.4254264 | 0.4618615 | 0.3919643 | 0.4212041 | 0.08298573 | 0.03808065 | 0.178409 | 1283.35 | 921.968 |  |  |  | -3.881193 | -6.734948 | -0.8724159 | 0.2273396 | 0.2603156 | 0.2352603 | 0.2194246 | 0.08548169 | 0.06643446 | 0.1259571 | 1108.19 | 708.338 |  | 17.629 | 13.093 | 11.0728 | 90 | 95.5973 | 90 | 2543.599 | ESUSIW_clean
ESUSOC01_clean |  | 1253.2 | 919.097 |  |  | 0.366786 | 0.4372104 | 0.409759 | 0.3470909 | 0.09121975 | 0.0482798 | 0.1824671 | 1288.39 | 944.878 |  |  |  | -4.682539 | -4.646632 | -0.1783553 | 0.2874153 | 0.355772 | 0.2740867 | 0.2741955 | 0.09605129 | 0.06951138 | 0.1524486 | 1133.33 | 757.407 |  | 10.992 | 10.9842 | 10.9891 | 83.0215 | 85.2185 | 81.1019 | 1298.304 | ESUSOC01_clean
ESUSOC02_clean |  | 1238.22 | 905.128 |  |  | 0.3462565 | 0.4241722 | 0.3930024 | 0.3245518 | 0.1025021 | 0.04514385 | 0.2172187 | 1323.1 | 967.136 |  |  |  | -4.531276 | -4.516123 | -1.517111 | 0.3781199 | 0.3937873 | 0.3898627 | 0.3735044 | 0.1333719 | 0.07478348 | 0.2505489 | 1219.68 | 805.387 |  | 10.964 | 10.9713 | 10.9813 | 83.2268 | 85.9373 | 81.0914 | 1294.028 | ESUSOC02_clean
ESUSOC_clean |  | 1230.53 | 901.857 |  |  | 0.4365749 | 0.4815882 | 0.4182471 | 0.4288929 | 0.1032562 | 0.04294116 | 0.2238862 | 1292.8 | 947.521 |  |  |  | -5.384065 | -4.854369 | -0.8573606 | 0.287798 | 0.3326417 | 0.2726505 | 0.2798115 | 0.1076975 | 0.06587347 | 0.1913456 | 1104.88 | 727.501 |  | 11.044 | 11.0104 | 11.0225 | 83.3651 | 85.8692 | 77.3459 | 1297.498 | ESUSOC_clean
ESUTAP_clean |  | 1269.25 | 924.117 |  |  | 0.168219 | 0.1020533 | 0.08550764 | 0.1912593 | 0.04486068 | 0.04471297 | 0.04517458 | 1185.78 | 863.308 |  |  |  | -4.904108 | -4.212216 | -0.4907619 | 0.2788164 | 0.3040795 | 0.2362857 | 0.2779597 | 0.08654318 | 0.06721121 | 0.1276236 | 1139.99 | 755.507 |  | 16.894 | 14.014 | 11.0029 | 90 | 98.2877 | 90 | 2577.76 | ESUTAP_clean
ESUTIX_clean |  | 1284.91 | 949.403 |  |  | 0.3631501 | 0.4045135 | 0.3941127 | 0.3509691 | 0.08511048 | 0.04624181 | 0.1677064 | 1339.23 | 989.524 |  |  |  | -6.026879 | -3.100967 | -2.610507 | 0.3863094 | 0.3627911 | 0.3786051 | 0.3921745 | 0.110182 | 0.07624374 | 0.1823009 | 1215.64 | 798.151 |  | 16.801 | 14.173 | 33.1816 | 90 | 96.6403 | 90 | 7848.218 | ESUTIX_clean
ESUVAR01_clean |  | 933.224 | 602.361 |  |  | 0.2936352 | 0.378493 | 0.3049048 | 0.2742439 | 0.06715477 | 0.03843779 | 0.1281784 | 976.63 | 630.422 |  |  |  | -2.218069 | -4.143969 | -0.8367785 | 0.3320444 | 0.4195944 | 0.3475632 | 0.3116209 | 0.08371652 | 0.05908376 | 0.1360611 | 852.012 | 518.472 |  | 10.649 | 10.8857 | 11.0787 | 84.0043 | 89.8242 | 63.6068 | 1142.748 | ESUVAR01_clean
ESUVAR02_clean |  | 0 | 0 |  |  | 0.2843739 | 0.3812368 | 0.3072408 | 0.2611676 | 0.07719791 | 0.0406564 | 0.1481928 | 786.87 | 473.295 |  |  |  | 0.6514467 | -4.100058 | -0.1201529 | 0.373972 | 0.4737566 | 0.3720238 | 0.3527983 | 0.08752021 | 0.05085687 | 0.1587518 | 695.827 | 403.908 |  | 10.254 | 10.8654 | 10.9863 | 83.3115 | 91.7421 | 61.6589 | 1064.825 | ESUVAR02_clean
ESUVAR_clean |  | 1044.76 | 710.414 |  |  | 0.3936932 | 0.4527403 | 0.3917441 | 0.381249 | 0.08701904 | 0.04445405 | 0.1774696 | 1109.17 | 754.217 |  |  |  | -4.185404 | -4.08427 | -1.666697 | 0.2725036 | 0.3370312 | 0.285096 | 0.257327 | 0.09047888 | 0.06700202 | 0.1403672 | 990.446 | 616.957 |  | 10.852 | 10.9128 | 11.1477 | 84.5 | 88.2111 | 66.3595 | 1203.779 | ESUVAR_clean
ESUVOF_clean |  | 1257.97 | 908.382 |  |  | 0.3384907 | 0.4224968 | 0.3456782 | 0.3197192 | 0.08080478 | 0.04562237 | 0.1555674 | 1293.27 | 933.873 |  |  |  | -6.502646 | -1.555797 | -3.209523 | 0.3848278 | 0.3769609 | 0.3401561 | 0.3912998 | 0.114133 | 0.08263232 | 0.1810718 | 1111.81 | 716.366 |  | 17.762 | 12.868 | 11.2322 | 90 | 95.2 | 90 | 2556.682 | ESUVOF_clean
ETAXIH_clean |  | 0 | 0 |  |  | 0.2544984 | 0.4108823 | 0.3168348 | 0.2091355 | 0.07712754 | 0.06068423 | 0.1264575 | 0 | 0 |  |  |  | -2.30292 | -2.301526 | -7.294198 | 0.3306712 | 0.5093544 | 0.3685617 | 0.2817813 | 0.1029683 | 0.09483453 | 0.1273697 | 0 | 0 |  | 14.347 | 14.3469 | 20.408 | 90 | 90 | 119.998 | 3637.969 | ETAXIH_clean
ETAXUT_clean | n= 1140 | 1761.26 | 2441.15 |  |  | 0.1637754 | 0.253642 | 0.174378 | 0.1482539 | 0.04815713 | 0.04548398 | 0.06369477 | 1734.68 | 2404.33 |  |  |  | 0.4252438 | 0.4255823 | 0.424569 | 0.1697087 | 0.2613145 | 0.1871912 | 0.1535445 | 0.04644698 | 0.04369028 | 0.0624703 | 1735.7 | 2436.54 |  | 29.536 | 29.5361 | 41.76 | 90 | 90 | 120 | 31549.75 | ETAXUT_clean
ETAYAA_clean |  | 1894 | 1734.18 |  |  | 0.2945209 | 0.3488943 | 1.03664 | 0.2580552 | 0.1281567 | 0.05952895 | 0.585675 | 1758.34 | 1610.03 |  |  |  | -0.4779124 | -22.90523 | -3.158237 | 1.008338 | 0.8128404 | 1.783925 | 0.991856 | 0.407238 | 0.3388104 | 0.8634218 | 0 | 0 |  | 14.961 | 15.2103 | 15.3823 | 80.319 | 70.0042 | 60.5429 | 2864.163 | ETAYAA_clean
ETECAJ_clean |  | 0 | 0 |  |  | 1.04463 | 0.7134365 | 0.2946717 | 1.26335 | 0.1025721 | 0.08869608 | 0.1421187 | 0 | 0 |  |  |  | -8.338312 | -8.911339 | -14.34554 | 1.426338 | 1.482351 | 1.080856 | 1.432285 | 0.3110259 | 0.2872711 | 0.3787271 | 0 | 0 |  | 15.232 | 11.482 | 13.4916 | 90 | 114.519 | 90 | 2146.818 | ETECAJ_clean
ETECIR_clean |  | 0 | 0 |  |  | 1.240425 | 1.258333 | 1.312783 | 1.209623 | 0.347164 | 0.236212 | 0.5205266 | 0 | 0 |  |  |  | -41.20556 | 32.76503 | -61.59409 | 2.763896 | 2.848797 | 3.386277 | 2.577954 | 1.201418 | 0.8125727 | 1.808988 | 0 | 0 |  | 25.134 | 25.134 | 9.745 | 90 | 90 | 90 | 6156.091 | ETECIR_clean
ETECOX_clean |  | 1750.9 | 1624.19 |  |  | 1.056822 | 1.170232 | 0.8492502 | 0.8991942 | 0.04116004 | 0.01072415 | 0.07920491 | 2010.28 | 1864.9 |  |  |  | -26.8669 | -43.51164 | -52.90755 | 3.866638 | 3.930172 | 4.367028 | 3.572772 | 1.62077 | 1.181486 | 2.169876 | 0 | 0 |  | 26.077 | 26.077 | 8.947 | 90 | 90 | 90 | 6084.049 | ETECOX_clean
ETEJIX01_clean |  | 2134.43 | 1969.79 |  |  | 1.11076 | 1.676874 | 1.028588 | 0.9157882 | 0.2206273 | 0.09681129 | 0.5203925 | 2189.26 | 2020.45 |  |  |  | -1.147211 | -5.878348 | -12.88681 | 0.8739864 | 1.036794 | 1.017187 | 0.8081014 | 0.2988606 | 0.1723413 | 0.6051704 | 0 | 0 |  | 10.434 | 11.1633 | 12.422 | 102.678 | 106.312 | 99.4142 | 1315.017 | ETEJIX01_clean
ETEJIX_clean |  | 2020.3 | 1908.33 |  |  | 0.3728547 | 0.4675447 | 0.8368566 | 0.3212476 | 0.1503487 | 0.04697056 | 0.4332784 | 2113.63 | 1996.56 |  |  |  | -4.837669 | -2.614159 | -32.18032 | 1.840424 | 1.983658 | 2.153008 | 1.781825 | 0.7478152 | 0.6484405 | 1.019788 | 0 | 0 |  | 10.534 | 11.3004 | 12.6611 | 101.901 | 108.732 | 99.0422 | 1355.457 | ETEJIX_clean
ETEJOD01_clean |  | 2155.65 | 1958.04 |  |  | 0.6167312 | 0.6602898 | 0.3592016 | 0.61653 | 0.08041057 | 0.05764868 | 0.1403103 | 2380.33 | 2161.97 | [16 empty] | 10.419 | 11.1738 | 12.5691 | 102.197 | 108.537 | 98.943 | 1316.349 | ETEJOD01_clean
ETEJOD_clean |  | 1954.67 | 1733.31 |  |  | 0.4145131 | 0.5545657 | 0.3204876 | 0.3805909 | 0.0611105 | 0.04254871 | 0.115819 | 1945.97 | 1725.5 |  |  |  | 2.100162 | 0.5793991 | 0.7527559 | 0.3407704 | 0.447303 | 0.3897653 | 0.309489 | 0.102173 | 0.07154258 | 0.1924523 | 1901.68 | 1642.19 |  | 10.523 | 11.1835 | 12.6999 | 102.979 | 109.331 | 97.7649 | 1338.154 | ETEJOD_clean
ETEJUJ_clean |  | 1986.91 | 1786.66 |  |  | 0.4011609 | 0.5800906 | 0.3266893 | 0.3535844 | 0.05947708 | 0.04225161 | 0.1084337 | 2000.77 | 1799.09 |  |  |  | 2.39558 | 0.9013308 | -0.6334579 | 0.3040903 | 0.4406268 | 0.385274 | 0.261214 | 0.1036551 | 0.08211479 | 0.164875 | 1916.62 | 1663.99 |  | 10.515 | 11.1055 | 12.7399 | 103.891 | 109.707 | 96.686 | 1327.508 | ETEJUJ_clean
ETEKAQ01_manual |  | 1723.35 | 1471.17 |  |  | 0.9276967 | 0.5289086 | 0.3970401 | 1.066906 | 0.05826191 | 0.03756498 | 0.1151785 | 1907.1 | 1628.08 |  |  |  | -1.508546 | 1.546467 | -2.066441 | 0.4476271 | 0.5479779 | 0.1965151 | 0.4309132 | 0.07088599 | 0.06051206 | 0.0994143 | 1414.48 | 1115.16 |  | 10.414 | 10.9544 | 12.4321 | 104.287 | 106.962 | 98.0288 | 1279.858 | ETEKAQ01_manual
ETEKAQ_clean |  | 1981.72 | 1749.35 |  |  | 0.4005069 | 0.5866384 | 0.3209743 | 0.3511137 | 0.05801172 | 0.04219101 | 0.1029758 | 2002.1 | 1767.36 |  |  |  | 2.312166 | 1.043919 | -0.2529148 | 0.2796692 | 0.4087283 | 0.3809276 | 0.2379734 | 0.09632142 | 0.07783246 | 0.148869 | 1930.11 | 1658.94 |  | 10.523 | 11.0543 | 12.7709 | 103.824 | 110.024 | 96.6023 | 1323.428 | ETEKAQ_clean
ETEKEU_clean |  | 1994.59 | 1715.69 |  |  | 0.3896406 | 0.5852793 | 0.3317586 | 0.3365002 | 0.05316142 | 0.04235654 | 0.08387 | 1977.81 | 1701.36 |  |  |  | 1.619798 | 1.612593 | 0.5427282 | 0.2348223 | 0.3569668 | 0.3872141 | 0.1926672 | 0.08921106 | 0.07131789 | 0.1400653 | 1979.85 | 1683.03 |  | 10.551 | 10.9266 | 12.898 | 103.186 | 111.146 | 96.5637 | 1318.25 | ETEKEU_clean
ETEMEX_clean | occupancy | 0 | 0 |  |  | 0.5307594 | 0.5381472 | 0.2746622 | 0.5423637 | 0.1484221 | 0.1389801 | 0.1890634 | 0 | 0 |  |  |  | -4.796385 | 1.242701 | -7.359751 | 0.6216681 | 0.5783333 | 0.411933 | 0.6391967 | 0.2007481 | 0.2061687 | 0.177416 | 0 | 0 |  | 10.8 | 14.5734 | 17.0592 | 78.4011 | 89.4391 | 83.0398 | 2610.488 | ETEMEX_clean
ETEMIB_clean |  | 0 | 0 |  |  | 0.8475107 | 0.5699507 | 0.3309316 | 0.9537992 | 0.07258876 | 0.04720226 | 0.1466327 | 0 | 0 |  |  |  | -0.2474348 | -3.871193 | -5.596339 | 0.1405925 | 0.1686898 | 0.1107226 | 0.1357017 | 0.07963295 | 0.07783062 | 0.08488976 | 0 | 0 |  | 10.184 | 20.875 | 10.7071 | 90 | 101.873 | 90 | 2227.535 | ETEMIB_clean
ETEPID_clean | n= 1024 | 929.612 | 840.993 | [9 empty] | NA | NA |  |  |  | -7.868829 | -7.868829 | -2.645042 | 0.8699626 | 1.132222 | 1.467076 | 0.8565792 | 0.15017 | 0.1225612 | 0.693143 | 0 | 0 | [8 empty] | ETEPID_clean
ETEQUQ_clean | metalvsorganic | 990.133 | 446.923 |  |  | 0.8269867 | 0.8625406 | 0.6449066 | 0.9182967 | 0.2506967 | 0.08622562 | 0.3105044 | 1006.82 | 454.449 |  |  |  | -35.61562 | -28.19108 | -0.5278656 | 2.542554 | 2.631623 | 2.068516 | 2.793672 | 0.9014624 | 0.585076 | 1.016512 | 0 | 0 |  | 11.968 | 12.2006 | 14.7387 | 67.613 | 74.5272 | 63.7248 | 1771.744 | ETEQUQ_clean
ETESIG_clean |  | 863.536 | 640.586 |  |  | 0.2002527 | 0.294697 | 0.3536454 | 0.1826546 | 0.07531716 | 0.05872262 | 0.1638214 | 865.965 | 642.375 |  |  |  | -3.156009 | -4.452851 | -2.557324 | 0.1965052 | 0.218928 | 0.3071062 | 0.1896296 | 0.09452097 | 0.09263341 | 0.1045879 | 0 | 0 |  | 11.166 | 17.71 | 19.6686 | 90 | 97.0705 | 90 | 3859.885 | ETESIG_clean
ETEXEI01_clean | metalvsorganic | 1212.29 | 800.746 |  |  | 0.2240093 | 0.252642 | 0.1593183 | 0.2053194 | 0.04302069 | 0.02971422 | 0.06076264 | 1269.33 | 838.421 |  |  |  | -8.366974 | -32.99225 | -10.99316 | 1.243225 | 1.218206 | 0.9773759 | 1.380446 | 0.4929862 | 0.5816808 | 0.3747268 | 0 | 0 |  | 10.513 | 15.617 | 13.895 | 90 | 97.0151 | 90 | 2264.224 | ETEXEI01_clean
ETEXEI_clean | metalvsorganic | 1174.52 | 769.4 |  |  | 0.2319552 | 0.2468981 | 0.1710896 | 0.2323656 | 0.03660237 | 0.02061497 | 0.05791889 | 1224.03 | 801.847 |  |  |  | -27.48746 | -16.22186 | -17.16408 | 1.621112 | 1.489304 | 1.465307 | 1.877249 | 0.7359335 | 0.7948876 | 0.6573279 | 0 | 0 |  | 10.465 | 15.572 | 13.8784 | 90 | 96.828 | 90 | 2245.597 | ETEXEI_clean
ETICIV_clean |  | 0 | 0 |  |  | 0.09681216 | 0.1569374 | 0.04910255 | 0.09317459 | 0.05485164 | 0.05316498 | 0.07199935 | 0 | 0 |  |  |  | -1.277375 | -1.021489 | -1.851121 | 0.1397293 | 0.2268299 | 0.02429735 | 0.1353336 | 0.0670298 | 0.06336894 | 0.1042486 | 0 | 0 |  | 14.475 | 16.613 | 24.8389 | 90 | 95.0629 | 90 | 5949.785 | ETICIV_clean
ETIPII_clean | occupancy | 0 | 0 |  |  | 0.8870927 | 0.3525448 | 0.3349922 | 0.9867332 | 0.4813253 | 0.5315744 | 0.07476445 | 369.863 | 276.83 |  |  |  | -0.9475849 | -1.233064 | 0.7674365 | 0.7495317 | 0.2505926 | 0.2909426 | 0.8404334 | 0.4813772 | 0.5285737 | 0.09951456 | 237.051 | 175.103 |  | 14.099 | 10.997 | 21.8655 | 90 | 93.9704 | 90 | 3382.037 | ETIPII_clean
ETIXAI_clean | occupancy | 668.408 | 549.274 |  |  | 0.2033953 | 0.08190135 | 0.08422277 | 0.2174685 | 0.1768178 | 0.1908532 | 0.03008407 | 543.007 | 446.221 |  |  |  | -3.413538 | 2.540199 | 0.2946173 | 0.2441943 | 0.1116043 | 0.09164557 | 0.2600759 | 0.1798492 | 0.1935065 | 0.03706787 | 534.165 | 433.644 |  | 13.798 | 16.6051 | 24.1328 | 106.907 | 99.4685 | 90.1829 | 5210.546 | ETIXAI_clean
ETIXEM_clean |  | 0 | 0 |  |  | 0.1051997 | 0.1488893 | 0.05842029 | 0.1026401 | 0.04500421 | 0.04668537 | 0.02727563 | 0 | 0 |  |  |  | -0.1534625 | 0.04760571 | 0.1381414 | 0.09291045 | 0.1568357 | 0.05556256 | 0.08854339 | 0.04522193 | 0.04679736 | 0.02860831 | 0 | 0 |  | 15.639 | 21.426 | 15.9983 | 90 | 94.5891 | 90 | 5343.544 | ETIXEM_clean
ETIXIQ_clean |  | 1971.94 | 2324.36 |  |  | 0.0767966 | 0.038824 | 0.09883013 | 0.07889107 | 0.04910995 | 0.04945914 | 0.04447527 | 1836.65 | 2164.85 |  |  |  | 1.034117 | 1.254662 | 1.17871 | 0.05538256 | 0.01962183 | 0.09219122 | 0.05709602 | 0.04207412 | 0.04214599 | 0.04112016 | 1944.03 | 2371.93 |  | 44.26 | 15.016 | 14.9737 | 90 | 94.0134 | 90 | 9927.239 | ETIXIQ_clean
ETIXOW_clean | occupancy | 978.044 | 618.97 |  |  | 1.277797 | 1.484871 | 1.11545 | 1.246823 | 0.5187471 | 0.5449246 | 0.254355 | 0 | 0 |  |  |  | 17.94942 | -1.006807 | -10.34411 | 2.124993 | 1.739447 | 1.656342 | 2.21852 | 1.195418 | 1.203345 | 1.115362 | 0 | 0 |  | 12.334 | 10.826 | 18.2037 | 90 | 93.4864 | 90 | 2426.203 | ETIXOW_clean
ETIYEN_clean | occupancy | 988.238 | 675.206 |  |  | 0.9907762 | 0.6115376 | 0.7365992 | 1.073154 | 0.4867735 | 0.5109145 | 0.2629203 | 0 | 0 |  |  |  | 0.5597893 | 2.618943 | -3.094654 | 2.448032 | 1.903999 | 2.252377 | 2.558348 | 1.832939 | 1.893626 | 1.270202 | 0 | 0 |  | 12.112 | 11.142 | 18.7424 | 90 | 93.4718 | 90 | 2524.681 | ETIYEN_clean
ETUWEW_clean |  | 1899.61 | 1214.69 |  |  | 0.4834519 | 0.5059204 | 0.7136754 | 0.3809589 | 0.262455 | 0.1096006 | 0.357989 | 1609.72 | 1029.29 | [16 empty] | 9.671 | 11.785 | 14.3858 | 90 | 122.276 | 90 | 1386.249 | ETUWEW_clean
ETUWIA_clean |  | 1823.88 | 1384.66 |  |  | 0.4814101 | 0.50751 | 0.7148064 | 0.3708612 | 0.2613204 | 0.1047804 | 0.3591579 | 1438.44 | 1092.03 | [16 empty] | 9.601 | 11.542 | 14.2885 | 90 | 122.461 | 90 | 1335.985 | ETUWIA_clean
ETUWOG_clean |  | 0 | 0 |  |  | 0.6780396 | 0.5347869 | 0.2009027 | 0.7593151 | 0.0904104 | 0.06456092 | 0.1679588 | 0 | 0 |  |  |  | -5.321463 | -1.089828 | -0.7282431 | 0.4506383 | 0.4194688 | 0.2386228 | 0.4770953 | 0.0981218 | 0.08401978 | 0.1404279 | 0 | 0 |  | 9.846 | 12.0748 | 13.0043 | 91.84 | 100.927 | 101.745 | 1482.224 | ETUWOG_clean
ETUXEW_clean |  | 454.47 | 257.116 |  |  | 0.3058822 | 0.3059422 | 0.2040758 | 0.3439696 | 0.05037407 | 0.03389296 | 0.07234889 | 716.002 | 405.068 |  |  |  | 1.32604 | -16.57347 | -8.799434 | 0.8651358 | 0.8538662 | 0.831133 | 0.8947912 | 0.2342352 | 0.2664143 | 0.1913296 | 0 | 0 |  | 12.797 | 10.218 | 14.831 | 90 | 90 | 90 | 1939.298 | ETUXEW_clean
EVADEK_clean | occupancy | 0 | 0 | [9 empty] | NA | NA |  |  |  | 6.336696 | -8.96861 | 0.4204428 | 1.11364 | 0.960239 | 1.018324 | 1.151317 | 1.128542 | 1.330406 | 0.3092087 | 0 | 0 | [8 empty] | EVADEK_clean
EVADIO_clean | occupancy | 0 | 0 | [9 empty] | NA | NA |  |  |  | 1.581675 | -0.3882034 | -3.599213 | 1.29821 | 1.224254 | 1.133378 | 1.321997 | 1.198767 | 1.414973 | 0.3081263 | 0 | 0 | [8 empty] | EVADIO_clean
EVADIQ_clean |  | 1618.58 | 1459.85 |  |  | 0.2429911 | 0.3192355 | 0.2433972 | 0.2277287 | 0.05304887 | 0.0484176 | 0.07785928 | 1536.4 | 1385.85 |  |  |  | -5.147689 | -0.1478984 | -0.565432 | 0.413725 | 0.5390856 | 0.2985834 | 0.392491 | 0.05938625 | 0.05484056 | 0.08373815 | 1386.09 | 1182.7 |  | 13.661 | 15.0106 | 18.535 | 69.0507 | 71.1451 | 65.0159 | 3150.152 | EVADIQ_clean
EVAKIV_clean |  | 1612 | 2207.5 |  |  | 0.1125353 |  | 0.0004105567 | 0.1145375 | 0.06007144 | 0.06185126 | 0.03248419 | 1577.17 | 2159.66 |  |  |  | 1.603983 | 1.603983 | 1.608623 | 0.1059014 |  | 0.0004105567 | 0.1077851 | 0.05921013 | 0.06000834 | 0.04683794 | 1617.02 | 2322.76 |  | 23.703 | 23.703 | 23.703 | 90 | 90 | 90 | 13317.11 | EVAKIV_clean
EVAKOB_charged |  | 1545.23 | 1916.22 |  |  | 0.141279 |  | 0.0003241757 | 0.1436816 | 0.06717702 | 0.06775779 | 0.05788463 | 1536.28 | 1905.17 |  |  |  | 1.217803 | 1.216823 | 1.215353 | 0.1353007 |  | 0.000311694 | 0.1376016 | 0.06355714 | 0.06342804 | 0.06562277 | 1554.51 | 1998.93 |  | 20.406 | 20.406 | 20.4054 | 109.47 | 109.472 | 109.471 | 6540.976 | EVAKOB_charged
EVEGER_clean |  | 0 | 0 |  |  | 0.09134118 | 0.1567014 | 0.000273038 | 0.07447293 | 0.05177402 | 0.04675753 | 0.06682348 | 0 | 0 |  |  |  | -3.684585 | -3.831606 | -12.60305 | 0.2458546 | 0.2426737 | 0.007559338 | 0.265064 | 0.1121085 | 0.09721506 | 0.1567888 | 0 | 0 |  | 15.44 | 15.4396 | 16.254 | 90 | 90 | 120.001 | 3355.597 | EVEGER_clean
EVEGIV_clean |  | 550.023 | 419.134 |  |  | 0.3245434 |  | 0.1369965 | 0.3339207 | 0.1066902 | 0.06508295 | 0.2731192 | 0 | 0 |  |  |  | -7.7421875 | -7.742622 | -1.480521 | 0.5796678 |  | 0.1922753 | 0.5990375 | 0.1560398 | 0.09489932 | 0.4006015 | 0 | 0 |  | 23.04 | 23.0398 | 25.14 | 90 | 90 | 120 | 11557.32 | EVEGIV_clean
EVEGOB_clean |  | 728.298 | 567.867 |  |  | 0.4835933 |  | 0.0003109061 | 0.5181135 | 0.04744736 | 0.04235286 | 0.06527811 | 1433.92 | 1118.01 |  |  |  | 2.262894 | 2.262894 | 2.262894 | 1.034191 |  | 0.4377966 | 1.076791 | 0.1173596 | 0.06111929 | 0.3142006 | 1467.19 | 1221.51 |  | 15.67 | 15.67 | 15.67 | 90 | 90 | 90 | 3847.751263 | EVEGOB_clean
EVEGUH_clean |  | 737.842 | 572.812 |  |  | 0.470629 |  | 0.001867749 | 0.504112 | 0.03703872 | 0.03255024 | 0.05274843 | 1419.61 | 1102.2 |  |  |  | 2.364595 | 2.364595 | 2.364595 | 1.026218 |  | 0.4324957 | 1.068627 | 0.1056284 | 0.04612801 | 0.3138797 | 1465.91 | 1219.07 |  | 15.648 | 15.648 | 15.648 | 90 | 90 | 90 | 3831.568 | EVEGUH_clean
EVIMUT_clean |  | 1178.61 | 1191.19 |  |  | 0.7516403 |  | 0.9888846 | 0.7376847 | 0.1434573 | 0.1167735 | 0.2679816 | 1156.93 | 1169.29 |  |  |  | -6.542725 | -2.429405 | -10.6732 | 1.203368 |  | 1.101352 | 1.209369 | 0.2564492 | 0.2375461 | 0.3446634 | 0 | 0 |  | 12.721 | 12.855 | 17.4542 | 106.426 | 102.723 | 99.8631 | 2585.988 | EVIMUT_clean
EVOHOM_clean |  | 0 | 0 |  |  | 0.680305 | 0.8023042 | 0.05311385 | 0.6715034 | 0.1671414 | 0.0191788 | 0.2541782 | 0 | 0 | [16 empty] | 9.201 | 9.20763 | 15.3255 | 99.8691 | 99.8511 | 115.452 | 1110.433 | EVOHOM_clean
EVOMOR01_clean |  | 0 | 0 |  |  | 0.7207057 | 0.9849072 | 0.9597676 | 0.6851309 | 0.08966061 | 0.06288614 | 0.2610172 | 0 | 0 |  |  |  | -5.232377 | -5.940442 | -7.404606 | 0.2275029 | 0.1476895 | 0.1036879 | 0.240029 | 0.1418581 | 0.1392753 | 0.1583884 | 0 | 0 |  | 8.852 | 11.686 | 17.847 | 90 | 90 | 99.6703 | 1819.941 | EVOMOR01_clean
EVOMOR_clean |  | 0 | 0 |  |  | 0.7468554 | 1.033923 | 0.9899046 | 0.7087778 | 0.09085785 | 0.06324614 | 0.2675728 | 0 | 0 |  |  |  | -5.54153 | -6.126249 | -7.518566 | 0.2325227 | 0.1453175 | 0.10068 | 0.2460903 | 0.1439241 | 0.1415346 | 0.1592172 | 0 | 0 |  | 8.865 | 11.7068 | 17.882 | 90 | 90 | 99.7126 | 1829.208 | EVOMOR_clean
EVOTIT_SL | occupancy | 896.17 | 728.41 | [9 empty] | NA | NA | manually | 143 |  | -1.629962 | -3.587324 | 2.11051 | 1.614502 | 0.8118663 | 0.7536752 | 1.710112 | 0.3321796 | 0.3443653 | 0.2041841 | NA | NA | [8 empty] | EVOTIT_SL
EVUBAY_clean |  | 0 | 0 |  |  | 0.3357117 | 0.2845274 | 0.1371425 | 0.3726301 | 0.0591554 | 0.05338685 | 0.0783839 | 0 | 0 |  |  |  | -5.392405 | -5.903659 | 0.1651394 | 0.4141807 | 0.4303884 | 0.3266661 | 0.4175296 | 0.09641802 | 0.1101364 | 0.05069013 | 0 | 0 |  | 9.332 | 10.795 | 21.6183 | 91.5851 | 90 | 90 | 2176.971 | EVUBAY_clean
EVUDAA_clean |  | 1639.64 | 1537.32 |  |  | 0.189025 | 0.2935613 | 0.4701188 | 0.1579477 | 0.0687829 | 0.04769815 | 0.1425795 | 1605.39 | 1505.19 |  |  |  | -0.528186 | -0.4695811 | 0.04271418 | 0.1919882 | 0.2681803 | 0.4687423 | 0.1661428 | 0.07135976 | 0.05043632 | 0.1445918 | 1607.48 | 1492.81 |  | 13.48 | 13.48 | 24.582 | 90 | 90 | 90 | 4466.805 | EVUDAA_clean
EVUMUE_clean |  | 0 | 0 |  |  | 0.7287434 | 0.7674939 | 0.6508301 | 0.7196984 | 0.1148745 | 0.02135539 | 0.235765 | 0 | 0 |  |  |  | -14.96656 | -10.33466 | -13.66996 | 0.8089946 | 0.7773855 | 1.035887 | 0.7875484 | 0.3132037 | 0.1941724 | 0.4670736 | 0 | 0 |  | 9.808 | 13.1868 | 16.7924 | 81.5199 | 73.0201 | 68.1679 | 1926.358 | EVUMUE_clean
EVUNAL_clean |  | 0 | 0 |  |  | 0.6737838 | 0.9817001 | 0.4460829 | 0.5328392 | 0.1302454 | 0.01782867 | 0.2755646 | 0 | 0 |  |  |  | -14.71114 | -5.571465 | -9.310417 | 0.6091483 | 0.5890725 | 0.8566821 | 0.5772752 | 0.1808598 | 0.1467135 | 0.2250002 | 0 | 0 |  | 9.821 | 13.1996 | 16.6119 | 81.3537 | 72.8046 | 68.1575 | 1907.537 | EVUNAL_clean
EVUNEP_clean |  | 0 | 0 |  |  | 0.6752274 | 0.9934126 | 0.4444179 | 0.5287907 | 0.1325566 | 0.01744616 | 0.281358 | 0 | 0 |  |  |  | -15.67738 | -4.695344 | -8.88618 | 0.5631719 | 0.5336332 | 0.7835118 | 0.541664 | 0.1700468 | 0.143536 | 0.2043169 | 0 | 0 |  | 9.844 | 13.2065 | 16.4922 | 81.1222 | 72.6359 | 68.118 | 1896.672 | EVUNEP_clean
EVUNIT_clean_h |  | 0 | 0 |  |  | 0.6954383 | 0.8377103 | 0.7699142 | 0.5971609 | 0.09665475 | 0.01143503 | 0.2057776 | 0 | 0 |  |  |  | -26.29208 | 1.855119 | -8.741261 | 0.5633293 | 0.5994906 | 0.7681944 | 0.5050483 | 0.2079364 | 0.1663323 | 0.2612101 | 0 | 0 |  | 9.844 | 13.2065 | 16.4922 | 81.1222 | 72.6359 | 68.118 | 1896.672 | EVUNIT_clean_h
EVUNOY_clean |  | 0 | 0 |  |  | 0.7753076 |  | 0.2318179 | 0.8205984 | 0.0706125 | 0.06902186 | 0.07402102 | 0 | 0 |  |  |  | -8.659062 | -4.023677 | 1.778749 | 0.8583215 |  | 0.4472332 | 0.8925789 | 0.0976731 | 0.1010463 | 0.09044474 | 0 | 0 |  | 13.237 | 14.698 | 14.87 | 90 | 90 | 90 | 2893.069 | EVUNOY_clean
EVUPOC_clean |  | 1292.38 | 901.262 |  |  | 0.523959 | 0.7017415 | 0.9404998 | 0.448589 | 0.1125383 | 0.04403962 | 0.3119902 | 1356.53 | 945.989 |  |  |  | -7.844004 | -9.978799 | -15.52176 | 1.230575 | 1.505644 | 1.427888 | 1.138133 | 0.2716169 | 0.2876938 | 0.224805 | 0 | 0 |  | 11.09 | 11.3196 | 16.2433 | 74.94 | 82.7603 | 75.0614 | 1898.696 | EVUPOC_clean
EVUQOC_clean |  | 819.735 | 543.806 |  |  | 0.5141181 | 0.5928832 | 1.11368 | 0.471232 | 0.145258 | 0.03379754 | 0.5207039 | 735.085 | 487.657 |  |  |  | -8.558812 | -5.086816 | 1.803865 | 0.4595603 | 0.4893066 | 1.007922 | 0.4304868 | 0.1675308 | 0.08521637 | 0.4448004 | 0 | 0 |  | 10.134 | 10.355 | 10.744 | 78.1614 | 89.4294 | 65.2392 | 998.3524 | EVUQOC_clean
EVUQUI_clean |  | 673.181 | 438.41 |  |  | 0.3039774 | 0.4447526 | 0.399363 | 0.2663759 | 0.09907077 | 0.03889533 | 0.301767 | 476.851 | 310.559 | [16 empty] | 9.521 | 9.98372 | 11.4847 | 96.343 | 97.0621 | 111.765 | 991.6334 | EVUQUI_clean
EVURAP_clean |  | 683.887 | 454.814 |  |  | 0.3519733 | 0.501326 | 0.4014087 | 0.3141512 | 0.1041043 | 0.04011073 | 0.3196618 | 528.674 | 351.599 |  |  |  | -27.34213 | -18.58763 | -13.01643 | 0.7331615 | 1.000199 | 0.5650708 | 0.6757961 | 0.3316112 | 0.3204423 | 0.3692327 | 0 | 0 |  | 9.605 | 10.043 | 11.4583 | 96.1263 | 97.2045 | 111.858 | 1003.517 | EVURAP_clean
EWASIG01_clean |  | 1866.05 | 1874.03 |  |  | 0.6289766 | 0.9403351 | 0.2503519 | 0.5669131 | 0.06799281 | 0.04605662 | 0.1479954 | 2055.67 | 2064.38 |  |  |  | -4.683483 | 0.1406798 | 5.367131 | 0.2411845 | 0.3723202 | 0.4871112 | 0.1981537 | 0.1043537 | 0.08058022 | 0.1910569 | 2017.55 | 2030.42 |  | 10.47 | 12.0129 | 13.1764 | 83.8278 | 85.9221 | 75.6861 | 1594.799 | EWASIG01_clean
EWASIG_clean |  | 1904.71 | 1909.14 |  |  | 0.5058512 | 0.4590593 | 0.2805451 | 0.5260935 | 0.05633727 | 0.03640969 | 0.1313587 | 1855.47 | 1859.79 |  |  |  | -5.229453 | 1.170919 | 5.51856 | 0.4431393 | 0.407908 | 0.5233614 | 0.4483859 | 0.09102383 | 0.06384179 | 0.1933562 | 2099.52 | 2124.64 |  | 10.464 | 12.0163 | 13.1844 | 83.7811 | 86.0161 | 75.6608 | 1595.124 | EWASIG_clean
EWECOY_clean |  | 1755.43 | 1296.77 |  |  | 0.4715399 | 0.5606397 | 0.3645061 | 0.4294354 | 0.07893471 | 0.03145948 | 0.1688878 | 1711.32 | 1264.19 |  |  |  | -35.88571 | -30.49169 | -3.757166 | 2.368869 | 2.671694 | 1.996935 | 2.226881 | 0.6251136 | 0.3550686 | 1.136778 | 0 | 0 |  | 15.75 | 14.501 | 19.3631 | 90 | 113.671 | 90 | 4050.282 | EWECOY_clean
EWESAC_clean |  | 0 | 0 |  |  | 0.08817068 | 0.04997915 | 0.06188322 | 0.09169223 | 0.05414919 | 0.05698834 | 0.02916473 | 0 | 0 |  |  |  | -0.7305308 | -0.1401524 | -0.01119674 | 0.08890158 | 0.05199968 | 0.0594831 | 0.09240469 | 0.05584676 | 0.05894492 | 0.02858289 | 0 | 0 |  | 15.112 | 19.907 | 31.259 | 90 | 90 | 90 | 9403.788 | EWESAC_clean
EWETIL_clean | occupancy | 0 | 0 |  |  | 0.4602936 | 0.1709781 | 0.1422072 | 0.4857307 | 0.1821879 | 0.1939476 | 0.04191114 | 0 | 0 |  |  |  | -0.7745196 | -0.8970127 | -1.68597 | 0.5155746 | 0.35732 | 0.202321 | 0.5318897 | 0.3187981 | 0.336865 | 0.1032864 | 0 | 0 |  | 9.003 | 12.1184 | 12.8645 | 98.7386 | 90.2494 | 93.3256 | 1384.79 | EWETIL_clean
EWETUW_clean |  | 530.06 | 403.361 |  |  | 0.3441831 | 0.3278462 | 0.3180793 | 0.3478338 | 0.06015219 | 0.05408899 | 0.08561761 | 531.037 | 404.134 |  |  |  | -2.483105 | 1.247436 | -1.543054 | 0.1829007 | 0.2563662 | 0.3040807 | 0.1663721 | 0.07482709 | 0.06476262 | 0.1170979 | 460.609 | 338.61 |  | 8.257 | 13.1634 | 14.2385 | 114.261 | 96.4925 | 101.698 | 1347.761 | EWETUW_clean
EWEWUZ_charged |  | 0 | 0 |  |  | 0.7623635 | 0.6361501 | 0.4702263 | 0.7965985 | 0.09173339 | 0.06736321 | 0.1855586 | 0 | 0 |  |  |  | -4.809952 | -3.505148 | -5.121136 | 0.7404007 | 0.7828404 | 0.7253336 | 0.7352721 | 0.1493278 | 0.1375878 | 0.1945265 | 0 | 0 |  | 8.051 | 18.687 | 18.8262 | 119.177 | 102.345 | 90 | 2397.718 | EWEWUZ_charged
EWIDUK_SL |  | 0 | 0 |  |  | 0.1304624 |  | 0.0171785 | 0.1356117 | 0.02760908 | 0.02610527 | 0.03588005 | 0 | 0 |  |  |  | 0.7550853 | 0.785587 | 0.7754197 | 0.1085367 |  | 0.0121371 | 0.1129185 | 0.0338302 | 0.03420433 | 0.03177251 | 0 | 0 |  | 14.753 | 14.7538 | 14.7535 | 109.471 | 109.472 | 109.471 | 2472.041 | EWIDUK_SL
EWILON_clean |  | 0 | 0 | [14 empty] | -1.854971 | -1.854971 | -1.854971 | 0.1375116 | 0.2246114 | 0.03496572 | 0.1073461 | 0.1100254 | 0.1230912 | 0.08911996 | 0 | 0 | [8 empty] | EWILON_clean
EWIMIH_charged |  | 0 | 0 |  |  | 0.3644678 | 0.3574527 | 0.308659 | 0.3673108 | 0.1135623 | 0.07548037 | 0.2890113 | 0 | 0 |  |  |  | -0.3147316 | -3.572156 | 4.773649 | 0.4586246 | 0.4669438 | 0.3800609 | 0.4601598 | 0.1296795 | 0.07951384 | 0.3607997 | 0 | 0 |  | 11.343 | 13.748 | 24.6523 | 92.9809 | 90 | 90 | 3839.166 | EWIMIH_charged
EWIPIL_clean |  | 1287.39 | 1069.82 |  |  | 0.3164444 | 0.3637612 | 0.4183622 | 0.2922657 | 0.08269916 | 0.04074151 | 0.215565 | 1103.09 | 916.616 |  |  |  | 28.4642 | -39.10443 | -3.462957 | 3.075627 | 2.447321 | 0.4387333 | 3.488372 | 0.5170661 | 0.4526059 | 0.7211901 | 0 | 0 |  | 11.35 | 12.192 | 16.1827 | 90 | 130.491 | 90 | 1703.043 | EWIPIL_clean
EWUCOP_clean |  | 0 | 0 |  |  | 0.3306155 | 0.2082508 | 0.1249786 | 0.3715035 | 0.04946976 | 0.04009345 | 0.08697501 | 0 | 0 |  |  |  | 0.1876946 | 1.240133 | 1.538829 | 0.2397433 | 0.1216056 | 0.07752439 | 0.2770827 | 0.0472524 | 0.04082753 | 0.07295187 | 1268.24 | 1144.42 |  | 10.922 | 11.402 | 14.6534 | 90 | 109.299 | 90 | 1722.284 | EWUCOP_clean
EWUFAF_clean |  | 0 | 0 |  |  | 1.000314 | 0.340675 | 1.362157 | 1.097638 | 0.4704554 | 0.2178179 | 0.8704647 | 0 | 0 |  |  |  | -4.951406 | -4.951406 | 2.311584 | 0.9891293 | 0.4061987 | 1.24341 | 1.084192 | 0.4045663 | 0.2479552 | 0.6525339 | 0 | 0 |  | 17.492 | 17.4924 | 13.242 | 90 | 90 | 119.999 | 3508.952 | EWUFAF_clean
EWUGEK_clean |  | 150.46 | 94.2453 |  |  | 0.4598688 | 0.7932958 | 0.5101498 | 0.4292007 | 0.07363254 | 0.06853208 | 0.1280374 | 115.282 | 72.2041 |  |  |  | -0.7050374 | -10.57516 | 3.174698 | 0.5905284 | 0.9199821 | 0.5662052 | 0.5615472 | 0.128327 | 0.1229784 | 0.1853786 | 0 | 0 |  | 30.353 | 4.859 | 18.3233 | 90 | 118.123 | 90 | 2383.363 | EWUGEK_clean
EWUKAK_clean |  | 1669.46 | 1500.27 |  |  | 0.3706083 | 0.4609133 | 0.4068747 | 0.3282177 | 0.06771794 | 0.04125601 | 0.1409971 | 1674.67 | 1504.95 |  |  |  | -3.087367 | -3.087367 | -0.279732 | 0.2021038 | 0.2804417 | 0.2722132 | 0.1608713 | 0.07708883 | 0.05784446 | 0.1303809 | 1522.17 | 1281.15 |  | 20.328 | 20.328 | 17.91 | 90 | 90 | 90 | 7400.906 | EWUKAK_clean
EWUKEO_clean |  | 1889 | 1811.02 |  |  | 0.3239548 | 0.2065751 | 0.5887016 | 0.335872 | 0.1040427 | 0.0493646 | 0.2302231 | 2122.31 | 2034.65 |  |  |  | 0.9967916 | 0.995704 | 0.3934554 | 0.3152025 | 0.2204185 | 0.6323893 | 0.310725 | 0.105903 | 0.04724566 | 0.241266 | 2146.95 | 2107.8 |  | 18.389 | 18.3884 | 17.969 | 90 | 90 | 119.999 | 5262.123 | EWUKEO_clean
EWUKIS_clean |  | 2091.18 | 1976.56 |  |  | 0.5206096 | 0.488223 | 0.3777216 | 0.5533434 | 0.05754993 | 0.04078393 | 0.1032754 | 1981.54 | 1872.92 |  |  |  | 0.07404181 | 0.07349739 | 1.109998 | 0.1241552 | 0.1083921 | 0.3105241 | 0.1051897 | 0.05890377 | 0.03863037 | 0.1141949 | 2082.78 | 1993.41 |  | 18.368 | 18.3679 | 17.964 | 90 | 90 | 120 | 5248.74 | EWUKIS_clean
EWUSOF_clean |  | 1596 | 1819.84 |  |  | 0.3128535 |  | 0.6207083 | 0.2848667 | 0.09747331 | 0.08223508 | 0.1351207 | 1599.6 | 1823.95 |  |  |  | -0.02248339 | -0.01992846 | 3.444545 | 0.2900824 |  | 0.5226943 | 0.2689358 | 0.09688472 | 0.08060974 | 0.1370935 | 1555.78 | 1836 |  | 19.57 | 19.5699 | 31.8856 | 105.205 | 105.204 | 98.3591 | 11066.88 | EWUSOF_clean
EWUSUL_clean |  | 1598.92 | 1632.38 |  |  | 0.2604925 |  | 0.4120911 | 0.2467108 | 0.09169662 | 0.08361864 | 0.111654 | 1589.84 | 1623.14 |  |  |  | 1.034668 | 1.032108 | 2.115133 | 0.1669176 |  | 0.2644212 | 0.1580536 | 0.08487475 | 0.07505234 | 0.1091419 | 1567.93 | 1669.31 |  | 19.572 | 19.5714 | 31.9649 | 74.855 | 74.8554 | 98.4294 | 11101.02 | EWUSUL_clean
EWUTEW_clean |  | 1398.62 | 1080.67 |  |  | 0.6404226 |  | 0.5408689 | 0.6475336 | 0.07796157 | 0.06857183 | 0.1063916 | 1182.09 | 913.374 |  |  |  | -3.691978 | -0.2693007 | 5.707495 | 0.3612033 |  | 0.4545882 | 0.354533 | 0.08541606 | 0.07759894 | 0.1090846 | 1390.59 | 1083.73 |  | 9.71 | 20.9056 | 24.7396 | 104.604 | 90 | 103.429 | 4717.694 | EWUTEW_clean
EXALAR_clean |  | 1313.55 | 1603.58 |  |  | 0.7930422 |  | 0.7002008 | 0.7948276 | 0.07370283 | 0.07166528 | 0.1032473 | 1195.31 | 1459.26 |  |  |  | -4.093385 | -1.610788 | -1.88335 | 0.364821 |  | 0.2314596 | 0.3673857 | 0.09897793 | 0.09410505 | 0.1696348 | 1089.11 | 1231.44 |  | 11.201 | 14.943 | 21.4834 | 90 | 92.0967 | 90 | 3593.41 | EXALAR_clean
EXALIZ_clean |  | 1016.55 | 667.446 | collapse |  | 1.497281 | 2.421624 | 2.027079 | 1.196712 | 0.670291 | 0.3180517 | 1.211459 | 0 | 0 |  |  |  | -13.69363 | -2.580047 | -0.160436 | 1.351393 | 2.01565 | 1.617971 | 1.148467 | 0.6392718 | 0.3607451 | 1.06719 | 0 | 0 |  | 13.002 | 13.4765 | 19.0106 | 76.2933 | 85.284 | 74.7665 | 3121.783 | EXALIZ_clean
EXAPEA_clean |  | 0 | 0 |  |  | 0.1187488 |  | 7.5112e-05 | 0.1206031 | 0.05202134 | 0.05186829 | 0.05469981 | 0 | 0 |  |  |  | -12.28477 | -12.28542 | 5.123549 | 0.4568571 |  | 0.06491335 | 0.4629813 | 0.1509363 | 0.144933 | 0.2559938 | 0 | 0 |  | 15.437 | 15.437 | 7.511 | 90 | 90 | 90 | 1789.879 | EXAPEA_clean
EXAXAE01_clean |  | 1588.53 | 1178.67 | [14 empty] | 1.900536 | 1.900536 | 3.952214 | 0.1265315 | 0.07791233 | 0.1459818 | 0.1394962 | 0.05747057 | 0.04793393 | 0.07177552 | 1609.38 | 1288.97 | [8 empty] | EXAXAE01_clean
EXAXAE_clean |  | 1592.39 | 1166.27 | [14 empty] | 2.70338 | 2.70338 | 3.657703 | 0.1488558 | 0.1224115 | 0.1093124 | 0.1642611 | 0.06113454 | 0.05318787 | 0.07305454 | 1613.13 | 1291.79 | [8 empty] | EXAXAE_clean
EXECAN_clean |  | 0 | 0 |  |  | 0.4908327 | 0.1459383 | 0.1964885 | 0.5431428 | 0.1964388 | 0.21367 | 0.05545624 | 0 | 0 |  |  |  | 1.493227 | 1.65094 | 0.6642503 | 0.4729958 | 0.1240915 | 0.1955676 | 0.5252785 | 0.1846291 | 0.2015511 | 0.04617625 | 0 | 0 |  | 18.832 | 18.832 | 38.57 | 90 | 90 | 120 | 11846.04 | EXECAN_clean
EXEMUR_clean |  | 355.505 | 250.762 |  |  | 0.1137782 | 0.2226014 | 0.1213442 | 0.1036559 | 0.06993898 | 0.06290244 | 0.104418 | 342.658 | 241.698 |  |  |  | 0.1401407 | 0.1406903 | -7.98506 | 0.1620448 | 0.2690523 | 0.1484681 | 0.1527283 | 0.08093759 | 0.07514494 | 0.1093215 | 278.817 | 181.46 |  | 18.196 | 18.1958 | 15.127 | 90 | 90 | 120 | 4337.41 | EXEMUR_clean
EXENAX_clean |  | 0 | 0 | [14 empty] | -3.998888 | 15.14691 | -16.501 | 0.6250912 |  | 1.108862 | 0.584777 | 0.1919204 | 0.1818777 | 0.2320912 | 0 | 0 | [8 empty] | EXENAX_clean
EXEQAA_clean |  | 1476.53 | 1440.59 |  |  | 0.05831543 | 0.05910718 | 0.06149534 | 0.05772054 | 0.04622574 | 0.04300307 | 0.05213396 | 1455.38 | 1419.97 |  |  |  | -0.4376262 | -0.5282699 | -0.4892602 | 0.06341731 | 0.05694345 | 0.05866267 | 0.06651097 | 0.04892574 | 0.04410599 | 0.05776195 | 1442.17 | 1386.58 |  | 12.385 | 15.352 | 25.0381 | 107.853 | 104.318 | 90 | 4375.752 | EXEQAA_clean
EXEQII_SL |  | 1497.16 | 1460.62 |  |  | 0.1049665 | 0.0693835 | 0.07934753 | 0.1219277 | 0.04011435 | 0.04046796 | 0.03938503 | 1483.52 | 1447.26 |  |  |  | -0.4731721 | -0.5522474 | -0.7491356 | 0.1125656 | 0.08044583 | 0.07719642 | 0.1288963 | 0.04200135 | 0.04124118 | 0.04356921 | 1462.12 | 1400.69 |  | 12.384 | 12.4943 | 12.4943 | 75.7823 | 60.2915 | 60.2915 | 1458.419 | EXEQII_SL
EXEQIJ_clean |  | 2531.94 | 5615.63 |  |  | 0.5096568 |  | 0.01454324 | 0.5220346 | 0.06745703 | 0.06248156 | 0.1196994 | 2601.88 | 5770.99 |  |  |  | 3.463196 | 4.087387 | -0.07858546 | 0.4285433 |  | 0.02419909 | 0.4386519 | 0.06961482 | 0.06729644 | 0.09395773 | 2518.66 | 6011.4 |  | 22.28 | 22.2 | 11.1985 | 90 | 90.9312 | 90 | 5538.226 | EXEQIJ_clean
EXEWIO_clean |  | 909.953 | 822.654 |  |  | 0.2840087 | 0.231633 | 0.5046157 | 0.2808346 | 0.06582248 | 0.05475074 | 0.2047225 | 857.19 | 774.912 |  |  |  | -2.790785 | -0.9760834 | -4.747708 | 0.2847339 | 0.2152498 | 0.4487148 | 0.2835869 | 0.07760931 | 0.06704102 | 0.2101933 | 0 | 0 |  | 21.954 | 23.891 | 17.0395 | 90 | 106.568 | 90 | 8566.211 | EXEWIO_clean
EXEXAH_clean |  | 1278.37 | 1476.61 |  |  | 0.07836731 |  | 0.000214905 | 0.08053821 | 0.05865492 | 0.06323113 | 0.01518093 | 1251.02 | 1444.93 |  |  |  | 7.421791 | -4.528403 | -4.528403 | 0.3955592 |  | 0.0269705775 | 0.4057978 | 0.08553289 | 0.08317038 | 0.1079767 | 1343.54 | 1519.5 |  | 7.163 | 18.607 | 18.607 | 90 | 90 | 90 | 2479.977 | EXEXAH_clean
EXIBUI_clean |  | 0 | 0 |  |  | 0.6500025 | 0.6944973 | 0.6860912 | 0.6194214 | 0.1123949 | 0.02890359 | 0.2299012 | 0 | 0 |  |  |  | -19.72836 | 3.183881 | -5.685131 | 1.169374 | 1.222936 | 1.545258 | 1.08507 | 0.4146032 | 0.3426942 | 0.5158084 | 0 | 0 |  | 7.219 | 10.7952 | 11.662 | 113.687 | 102.812 | 95.07 | 795.3527 | EXIBUI_clean
EXIDEV_clean |  | 0 | 0 |  |  | 0.4631903 | 0.5307953 | 0.09182168 | 0.4679516 | 0.09342344 | 0.08687611 | 0.1543136 | 0 | 0 |  |  |  | -4.828746 | -15.25668 | 1.535059 | 0.6625564 | 0.2515328 | 0.3233734 | 0.6947151 | 0.164121 | 0.1648239 | 0.1575839 | 0 | 0 |  | 9.393 | 10.198 | 24.4618 | 91.9257 | 90 | 90 | 2341.868 | EXIDEV_clean
EXIDOF_clean |  | 1565.43 | 1511.15 |  |  | 0.1750564 | 0.2666587 | 0.1426822 | 0.1541792 | 0.04609673 | 0.0386137 | 0.08351189 | 1502.47 | 1450.38 |  |  |  | -1.780973 | -1.777901 | -7.815005 | 0.2503757 | 0.2843718 | 0.3820098 | 0.2336496 | 0.07908915 | 0.07607411 | 0.09416438 | 1276.48 | 1095.86 |  | 16.272 | 16.272 | 29.936 | 90 | 90 | 90 | 7926.394 | EXIDOF_clean
EXOFIH_clean |  | 1082.96 | 799.615 |  |  | 0.1613727 | 0.2704946 | 0.0003122568 | 0.1020464 | 0.07266842 | 0.05508176 | 0.1019795 | 1060.28 | 782.863 |  |  |  | -17.1466 | -2.986501 | -8.740975 | 3.71805 | 3.712962 | 3.472451 | 3.741908 | 0.5085154 | 0.3232921 | 0.8172208 | 0 | 0 |  | 9.038 | 9.03788 | 18.975 | 90 | 90 | 120 | 1342.305 | EXOFIH_clean
EXOGAB_clean | occupancy | 0 | 0 | [9 empty] | NA | NA | [13 empty] | NA | NA | [8 empty] | EXOGAB_clean
EXOJAC_clean |  | 1256.36 | 1410.17 |  |  | 1.204261 |  | 0.1480227 | 1.224573 | 0.0765266 | 0.07175385 | 0.1409587 | 716.32 | 803.971 |  |  |  | -29.28658 | 10.97276 | 2.093645 | 1.9542 |  | 0.3874701 | 1.98433 | 0.2853499 | 0.266519 | 0.5395674 | 0 | 0 |  | 18.11 | 19.789 | 9.20447 | 90 | 102.48 | 90 | 3220.744 | EXOJAC_clean
EXOTOB_clean |  | 1713.49 | 2412.13 | [14 empty] | -2.074211 | -2.074211 | -2.074211 | 0.4075232 | 1.087895 | 0.7339762 | 0.3745126 | 0.07355982 | 0.0769231 | 0.03572284 | 1760.65 | 2327.45 | [8 empty] | EXOTOB_clean
EXOTUH_SL |  | 1507.75 | 1586.17 |  |  | 0.2280615 | 0.175892 | 0.1697883 | 0.2322327 | 0.06128964 | 0.06154644 | 0.05923528 | 1561.27 | 1642.51 |  |  |  | -1.732615 | -1.732615 | -2.926445 | 0.4530322 | 0.5281934 | 0.4186267 | 0.4488722 | 0.08156407 | 0.08587425 | 0.04708263 | 1379.66 | 1358.49 |  | 15.214 | 15.2142 | 19.686 | 90 | 90 | 119.999 | 3946.254 | EXOTUH_SL
EXOZEX_clean |  | 0 | 0 |  |  | 0.1727452 | 0.1631764 | 0.4344865 | 0.1616236 | 0.06042913 | 0.0517936 | 0.1082567 | 0 | 0 |  |  |  | -9.403461 | -4.064091 | -0.2906075 | 0.2555175 | 0.2201048 | 0.4564326 | 0.2515075 | 0.1017783 | 0.0934478 | 0.1479166 | 0 | 0 |  | 8.911 | 11.39 | 13.2133 | 115.531 | 92.9977 | 90 | 1208.111 | EXOZEX_clean
EXOZIB_clean |  | 1924.03 | 2234.93 |  |  | 0.195365 | 0.1972027 | 0.1416811 | 0.1976816 | 0.05230019 | 0.04800043 | 0.07611421 | 1892.89 | 2198.78 |  |  |  | -0.8924759 | -3.928402 | -0.5699172 | 0.2628844 | 0.2621555 | 0.2278703 | 0.2647809 | 0.07773901 | 0.06961244 | 0.1227477 | 1828.09 | 2004.31 |  | 11.709 | 12.626 | 13.1952 | 103.481 | 116.342 | 90 | 1688.001 | EXOZIB_clean
EXUHEM_clean |  | 809.705 | 677.693 |  |  | 0.2299273 | 0.1028451 | 0.08371906 | 0.2430181 | 0.07919219 | 0.08466059 | 0.03954629 | 0 | 0 |  |  |  | -0.2005709 | -7.203663 | -1.550773 | 0.4198469 | 0.4644806 | 0.5217072 | 0.414239 | 0.1221474 | 0.11993 | 0.1382234 | 0 | 0 |  | 13.312 | 7.316 | 14.8699 | 90 | 91.314 | 90 | 1447.808 | EXUHEM_clean
EXUHUC_clean |  | 498.345 | 407.563 | [14 empty] | -19.87558 | -19.89718 | -5.301203 | 1.418109 | 1.332142 | 0.8606054 | 1.480221 | 0.2290294 | 0.2344222 | 0.2074582 | 0 | 0 | [8 empty] | EXUHUC_clean
EXURUM_clean | occupancy | 0 | 0 |  |  | 0.4874558 | 0.3075543 | 0.23601 | 0.5397719 | 0.2831341 | 0.3273808 | 0.06013093 | 0 | 0 |  |  |  | -4.218391 | -3.824327 | -2.890157 | 0.7251399 | 0.5581507 | 0.399801 | 0.7778801 | 0.3354151 | 0.3860189 | 0.08037173 | 0 | 0 |  | 10.48 | 17.886 | 17.8362 | 90 | 105.745 | 90 | 3217.867 | EXURUM_clean
EXUSAT_clean | occupancy | 0 | 0 |  |  | 0.7887173 | 0.7429975 | 0.5029152 | 0.8115796 | 0.3119225 | 0.3405124 | 0.1503272 | 0 | 0 |  |  |  | -6.546725 | -1.074078 | 11.45672 | 0.5877682 | 0.6357374 | 0.5178798 | 0.5802145 | 0.3059328 | 0.3329485 | 0.1532358 | 0 | 0 |  | 11.589 | 17.792 | 16.4411 | 90 | 109.729 | 90 | 3191.02 | EXUSAT_clean
EYACOX_clean |  | 2322.32 | 2414.15 |  |  | 0.7169138 | 1.01855 | 0.5093728 | 0.6347458 | 0.07908961 | 0.04686151 | 0.1757739 | 2305.88 | 2397.06 |  |  |  | -2.400472 | -2.385861 | 5.191606 | 0.3793563 | 0.5710815 | 0.5855751 | 0.3097886 | 0.1000855 | 0.065873 | 0.2027232 | 2238.59 | 2272.73 |  | 18.48 | 18.4797 | 18.6317 | 86.3773 | 86.3781 | 70.3639 | 5974.861 | EYACOX_clean
EYINOR_clean |  | 2279.15 | 2285.26 |  |  | 0.3446606 | 0.5435267 | 0.3204749 | 0.2847114 | 0.06889923 | 0.0411616 | 0.1521121 | 2292.74 | 2298.89 |  |  |  | -0.266965 | -5.188128 | 2.994494 | 0.286652 | 0.4684769 | 0.4150206 | 0.2241229 | 0.07754637 | 0.05617604 | 0.1416574 | 2252.45 | 2201.3 |  | 29.854 | 20.946 | 19.3789 | 90 | 94.0717 | 90 | 12087.46 | EYINOR_clean
EYIYES_clean |  | 2276.86 | 2374.31 |  |  | 0.3555904 | 0.5547694 | 0.3672417 | 0.293707 | 0.07388384 | 0.04203755 | 0.1694227 | 2308.79 | 2407.71 |  |  |  | -1.00455 | -5.753602 | 3.802763 | 0.3009396 | 0.4886525 | 0.4847921 | 0.2337535 | 0.08503708 | 0.05828448 | 0.1652949 | 2265.14 | 2289.29 |  | 29.954 | 21.14 | 19.4389 | 90 | 93.9794 | 90 | 12279.57 | EYIYES_clean
EYOCIG_clean |  | 2263.39 | 2453.72 |  |  | 0.3658934 | 0.558716 | 0.4019669 | 0.3047134 | 0.07548397 | 0.03623472 | 0.1932317 | 2300.32 | 2493.81 |  |  |  | -1.164108 | -6.446526 | 3.337195 | 0.3255073 | 0.5233628 | 0.5084515 | 0.2552469 | 0.09328945 | 0.05977084 | 0.1938453 | 2249.27 | 2331.45 |  | 30.006 | 21.244 | 19.5946 | 90 | 93.8685 | 90 | 12462.07 | EYOCIG_clean
EYOCOM_clean |  | 2275.8 | 2334.16 |  |  | 0.3842211 | 0.5906772 | 0.3411528 | 0.3229048 | 0.07432216 | 0.04391825 | 0.1655339 | 2296.01 | 2354.9 |  |  |  | -0.8357337 | -5.654934 | 3.927421 | 0.3037466 | 0.4861561 | 0.4753595 | 0.2388199 | 0.08438568 | 0.05886809 | 0.1609385 | 2259.33 | 2255.09 |  | 29.926 | 21.042 | 19.4324 | 90 | 94.0014 | 90 | 12206.81 | EYOCOM_clean
EYULOA_clean |  | 563.574 | 445.493 |  |  | 0.3195015 | 0.2397703 | 0.1124662 | 0.3380648 | 0.0807034 | 0.06656168 | 0.1507049 | 586.203 | 463.381 |  |  |  | -2.608667 | 0.7584806 | -5.224709 | 0.2669292 | 0.2396111 | 0.1407599 | 0.2752389 | 0.1028603 | 0.0951153 | 0.141198 | 0 | 0 |  | 15.092 | 16.744 | 22.518 | 90 | 90 | 90 | 5690.309 | EYULOA_clean
EYUWAW_clean_h |  | 1240.6 | 1210.35 |  |  | 0.743634 | 0.9157419 | 0.8238828 | 0.7007807 | 0.06920089 | 0.02087373 | 0.2909018 | 1214.57 | 1184.95 |  |  |  | -3.402717 | -0.7401549 | -5.645406 | 0.8825127 | 1.128239 | 1.23941 | 0.8078197 | 0.07768862 | 0.04541597 | 0.2257394 | 0 | 0 |  | 16.046 | 18.334 | 23.706 | 90 | 90 | 90 | 6974.006 | EYUWAW_clean_h
EZABAJ_clean |  | 0 | 0 |  |  | 0.61689 |  | 0.9336427 | 0.5867231 | 0.07437724 | 0.04196926 | 0.1607985 | 0 | 0 |  |  |  | -7.248467 | 1.720111 | 8.360496 | 0.5455484 |  | 0.8510945 | 0.5164488 | 0.1191527 | 0.09076691 | 0.1948483 | 0 | 0 |  | 7.663 | 10.104 | 17.426 | 90 | 90 | 90 | 1349.242 | EZABAJ_clean
EZABEN_clean |  | 978.545 | 540.834 |  |  | 0.2066859 |  | 0.2922523 | 0.1959901 | 0.08659291 | 0.05035696 | 0.1487117 | 941.716 | 520.491 |  |  |  | -1.583524 | -1.583405 | -10.99533 | 0.4480859 |  | 0.3215663 | 0.4639008 | 0.09752605 | 0.101407 | 0.09087295 | 0 | 0 |  | 8.441 | 8.44178 | 16.688 | 90 | 90 | 90.7805 | 1189.028 | EZABEN_clean
EZAWIL_clean |  | 2550.58 | 3356.24 |  |  | 0.8883734 | 0.5479111 | 0.334934 | 1.23596 | 0.4528981 | 0.5365751 | 0.3483018 | 2102.32 | 2766.39 |  |  |  | -5.081601 | -4.884669 | -11.35855 | 1.024979 | 0.7596722 | 0.3874571 | 1.330212 | 0.490004 | 0.5430481 | 0.423699 | 0 | 0 |  | 27.328 | 32.125 | 18.424 | 90 | 90 | 90 | 16174.65 | EZAWIL_clean
EZEQEH_clean |  | 646.337 | 524.043 |  |  | 0.08824776 | 0.07111054 | 0.03787273 | 0.09443235 | 0.04184493 | 0.04312176 | 0.03599281 | 613.796 | 497.638 |  |  |  | -0.835756 | -0.6189432 | 0.064029 | 0.1051606 | 0.063307 | 0.02964977 | 0.118105 | 0.04269715 | 0.04622771 | 0.02651544 | 592.563 | 474.083 |  | 16.751 | 18.192 | 12.0257 | 90 | 123.87 | 90 | 3042.768 | EZEQEH_clean
EZEQIL_clean |  | 841.29 | 718.258 |  |  | 0.0895168 | 0.0753094 | 0.04093544 | 0.09495399 | 0.04586581 | 0.04896823 | 0.03164639 | 804.309 | 686.715 |  |  |  | -1.789861 | -1.076653 | -0.1937326 | 0.1310221 | 0.07912238 | 0.0249047 | 0.147641 | 0.04854278 | 0.05449916 | 0.02124272 | 733.557 | 608.136 |  | 17.655 | 17.638 | 12.9564 | 90 | 127.42 | 90 | 3204.296 | EZEQIL_clean
EZEQOR_clean |  | 904.467 | 790.538 |  |  | 0.09714589 | 0.05724528 | 0.02539861 | 0.1094754 | 0.03893939 | 0.0409871 | 0.02955407 | 882.985 | 771.762 |  |  |  | -1.531142 | -0.7432711 | -0.3593292 | 0.1198823 | 0.0704516 | 0.02118262 | 0.1356029 | 0.0423861 | 0.04685847 | 0.02188774 | 838.644 | 715.605 |  | 18.307 | 16.979 | 13.803 | 90 | 130.133 | 90 | 3280.264 | EZEQOR_clean
EZEQUX_clean |  | 914.089 | 795.541 |  |  | 0.1152509 | 0.05301971 | 0.03121854 | 0.1332139 | 0.04188225 | 0.04331 | 0.03533838 | 886.906 | 771.904 |  |  |  | -3.060798 | -0.89177 | -0.009635268 | 0.1645629 | 0.06553769 | 0.02470146 | 0.193426 | 0.04608933 | 0.05181501 | 0.01984664 | 815.153 | 686.314 |  | 18.165 | 17.247 | 13.4923 | 90 | 129.4 | 90 | 3266.365 | EZEQUX_clean
EZESAF_clean |  | 527.462 | 423.257 |  |  | 0.586076 | 0.4172905 | 0.2567321 | 0.5979852 | 0.05924544 | 0.0606245 | 0.03855956 | 380.004 | 304.938 |  |  |  | -1.925172 | -3.618218 | -4.614641 | 0.6348482 | 0.7378182 | 0.5541483 | 0.6326118 | 0.1000283 | 0.1040931 | 0.03905628 | 0 | 0 |  | 14.139 | 20.571 | 9.92859 | 90 | 95.7864 | 90 | 2873.05 | EZESAF_clean
EZIMEG_clean | occupancy | 1056.9 | 985.991 |  |  | 0.3146802 | 0.1180684 | 0.09591121 | 0.3505807 | 0.1296761 | 0.1399788 | 0.06152035 | 0 | 0 |  |  |  | 2.482822 | 2.450075 | -1.46233 | 0.2806548 | 0.1155516 | 0.1558734 | 0.3086975 | 0.1243457 | 0.1322952 | 0.07175698 | 0 | 0 |  | 18.628 | 18.6277 | 36.435 | 90 | 90 | 120 | 10949.01 | EZIMEG_clean
EZIMIK_clean | occupancy | 1015.97 | 950.81 |  |  | 0.9593576 | 0.5447631 | 0.2302139 | 1.044626 | 0.2789358 | 0.2958334 | 0.1671513 | 1007.57 | 942.942 |  |  |  | 1.209621 | 0.7333798 | 4.348041 | 0.7099213 | 0.2852 | 0.1539033 | 0.7904535 | 0.2560638 | 0.2768962 | 0.1182494 | 0 | 0 |  | 18.667 | 18.6667 | 36.398 | 90 | 90 | 119.999 | 10983.85 | EZIMIK_clean
EZIPEK_clean |  | 1354.88 | 893.707 |  |  | 1.41377 | 1.485749 | 0.7138018 | 1.44011 | 0.3663699 | 0.260531 | 0.5357122 | 0 | 0 |  |  |  | -11.20251 | -10.98466 | -12.07203 | 2.154658 | 2.153686 | 1.140416 | 2.239611 | 0.4318689 | 0.2586251 | 0.709059 | 0 | 0 |  | 21.713 | 21.713 | 21.713 | 90 | 90 | 90 | 10236.69 | EZIPEK_clean
EZITUE_clean |  | 387.443 | 273.259 |  |  | 0.1386344 | 0.2781505 | 0.4178346 | 0.1208747 | 0.08657028 | 0.06358836 | 0.218194 | 356.744 | 251.596 |  |  |  | -11.98674 | 2.170821 | -1.680428 | 0.3423408 | 0.4492101 | 0.3065112 | 0.3332769 | 0.1252463 | 0.1162985 | 0.1764924 | 170.144 | 106.095 |  | 7.358 | 27.28 | 27.856 | 90 | 90 | 90 | 5591.43 | EZITUE_clean
EZIVAM_clean |  | 266.071 | 194.489 |  |  | 0.1114562 | 0.2079682 | 0.2424766 | 0.1003002 | 0.07515033 | 0.06347857 | 0.1419976 | 215.449 | 157.491 |  |  |  | -9.836392 | -17.62773 | 7.969078 | 0.5795914 | 0.805047 | 0.6737255 | 0.557384 | 0.1984438 | 0.167719 | 0.3744129 | 0 | 0 |  | 27.627 | 6.835 | 28.135 | 90 | 90 | 90 | 5312.747 | EZIVAM_clean
EZOBUR01_clean | occupancy | 570.537 | 278.679 | [9 empty] | NA | NA | [13 empty] | NA | NA | [8 empty] | EZOBUR01_clean
EZOBUR02_clean |  | 597.918 | 438.024 |  |  | 0.1976238 | 0.2850322 | 0.1733565 | 0.189815 | 0.06091474 | 0.05377147 | 0.1207396 | 405.267 | 296.89 |  |  |  | 0.1095496 | -1.62488 | -0.2712719 | 0.1929961 | 0.2332475 | 0.1746866 | 0.1895713 | 0.0638497 | 0.05674271 | 0.1233707 | 384.486 | 276.517 |  | 15.427 | 17.601 | 31.4078 | 95.2081 | 104.218 | 90 | 8230.621 | EZOBUR02_clean
EZOBUR_clean |  | 814.154 | 643.464 |  |  | 0.2577074 | 0.3276511 | 0.199133 | 0.252268 | 0.07089536 | 0.06123061 | 0.1500255 | 526.112 | 415.803 |  |  |  | -1.371492 | -4.142502 | -0.9910588 | 0.3287602 | 0.369485 | 0.2087043 | 0.3277067 | 0.08601993 | 0.07830065 | 0.1492215 | 469.788 | 347.328 |  | 15.64 | 17.984 | 31.774 | 95.675 | 104.248 | 90 | 8616.957 | EZOBUR_clean
EZOFEF_clean |  | 1187.37 | 1158.5 |  |  | 0.3829021 | 0.04884808 | 0.1549801 | 0.4697987 | 0.1755344 | 0.1262044 | 0.3818235 | 0 | 0 |  |  |  | -0.005317763 | -0.2127105 | -0.1276263 | 0.3806356 | 0.04581028 | 0.1532974 | 0.4676711 | 0.1760017 | 0.1269234 | 0.3812382 | 0 | 0 |  | 18.805 | 18.8051 | 18.8047 | 59.9996 | 60.0012 | 60.0019 | 4702.288 | EZOFEF_clean
EZOFOP_clean |  | 0 | 0 | [14 empty] | 0.2334427 | 0.2334427 | 0.2334427 | 0.140405 | 0.08578095 | 0.18576784 | 0.145282 | 0.07312567 | 0.06891034 | 0.1093776 | 0 | 0 | [8 empty] | EZOFOP_clean
EZOFUV_clean |  | 1832.42 | 1796.24 |  |  | 2.535544 | 2.936574 | 2.953084 | 2.416622 | 0.5008059 | 0.4977479 | 0.5263814 | 1742.58 | 1708.3 |  |  |  | 3.918255 | 3.918255 | 27.39004 | 0.3581405 | 0.3338747 | 0.01881088 | 0.3838107 | 0.3720493 | 0.3923956 | 0.2018803 | 2087.3 | 2814.78 |  | 15.15 | 15.15 | 18.66 | 90 | 90 | 90 | 4282.88985 | EZOFUV_clean
EZUCIM_clean |  | 1240.92 | 1237.31 |  |  | 0.1813475 | 0.09305632 | 0.09028489 | 0.189458 | 0.05929416 | 0.0585744 | 0.06577201 | 1236.67 | 1233.07 |  |  |  | -0.905274 | 0.2777778 | -0.4224405 | 0.1255111 | 0.1060714 | 0.06290333 | 0.1285864 | 0.06135608 | 0.06189978 | 0.05646276 | 1174.59 | 1158.88 |  | 8.741 | 14.796 | 19.34 | 90 | 90 | 90 | 2501.278 | EZUCIM_clean
EZUCOS_SL |  | 0 | 0 |  |  | 0.09171688 | 0.1026475 | 0.1363519 | 0.08886664 | 0.06081633 | 0.05385822 | 0.0966009 | 0 | 0 |  |  |  | -2.030028 | -1.224157 | -0.8946548 | 0.1821238 | 0.2573992 | 0.1603152 | 0.1731144 | 0.07438148 | 0.07099356 | 0.09180507 | 0 | 0 |  | 25.463 | 9.887 | 21.9527 | 90 | 130.157 | 90 | 4223.91 | EZUCOS_SL
EZULAO_clean |  | 798.769 | 552.492 |  |  | 0.4445745 | 0.858319 | 0.2987815 | 0.3607309 | 0.1659039 | 0.1154917 | 0.331544 | 738.418 | 510.768 |  |  |  | -4.239057 | -2.7822 | -1.654434 | 0.4071544 | 0.7983563 | 0.6215923 | 0.3083075 | 0.165033 | 0.1238291 | 0.3004173 | 410.741 | 266.387 |  | 7.578 | 9.81169 | 11.7987 | 114.059 | 108.046 | 91.3432 | 750.2391 | EZULAO_clean
FABCUI_clean |  | 0 | 0 |  |  | 0.1772696 |  | 0.3791251 | 0.170427 | 0.07939512 | 0.06258101 | 0.2095689 | 0 | 0 |  |  |  | 0.3941709 | -4.844166 | 1.513406 | 0.2402761 |  | 0.3977389 | 0.2349384 | 0.08488392 | 0.06787646 | 0.2165546 | 0 | 0 |  | 31.154 | 18.385 | 26.0339 | 90 | 114.275 | 90 | 13592.92 | FABCUI_clean
FABFOF_ion_b |  | 0 | 0 |  |  | 0.6901335 | 0.3151489 | 0.0467207 | 0.7725701 | 0.04532183 | 0.03511846 | 0.1167454 | 1215.28 | 1013.72 |  |  |  | 1.277731 | 1.085801 | -4.980492 | 0.6065295 | 0.4343162 | 0.05355485 | 0.6542921 | 0.07860897 | 0.06440172 | 0.1780597 | 0 | 0 |  | 9.592 | 9.59175 | 11.0213 | 91.4185 | 91.4194 | 105.982 | 973.9861 | FABFOF_ion_b
FABGOG_clean |  | 0 | 0 |  |  | 0.4760088 | 0.3142903 | 0.3936948 | 0.5051099 | 0.06908514 | 0.05304041 | 0.1292529 | 378.584 | 244.582 |  |  |  | -1.097217 | -1.090929 | 2.693979 | 0.483035 | 0.3433767 | 0.369898 | 0.5103228 | 0.07683032 | 0.06102124 | 0.1361144 | 356.459 | 229.637 |  | 12.723 | 12.7237 | 16.481 | 90 | 90 | 120.001 | 2310.536 | FABGOG_clean
FABGUM_clean |  | 642.437 | 534.689 |  |  | 0.1733172 |  | 0.000176363 | 0.1819742 | 0.07268734 | 0.0726013 | 0.07318211 | 454.781 | 378.511 |  |  |  | -32.25765 | -1.571655 | -6.815417 | 1.214142 |  | 0.6421139 | 1.242743 | 0.2703042 | 0.245591 | 0.4124052 | 0 | 0 |  | 8.701 | 20.857 | 8.287 | 90 | 90 | 90 | 1503.898 | FABGUM_clean
FADMEE_clean |  | 0 | 0 |  |  | 2.183178 |  | 2.28108 | 2.147578 | 0.3790036 | 0.05206951 | 0.6786932 | 0 | 0 |  |  |  | -17.98495 | -36.97633 | 32.11606 | 1.256295 |  | 1.237716 | 1.263051 | 0.5794091 | 0.1982557 | 0.9287998 | 0 | 0 |  | 7.999 | 11.224 | 16.2304 | 90 | 96.8365 | 90 | 1446.817 | FADMEE_clean
FAFCEW_clean |  | 0 | 0 |  |  | 1.348173 | 1.638676 | 1.065902 | 1.249966 | 0.1683684 | 0.01702422 | 0.3117471 | 254.575 | 127.731 |  |  |  | -9.644156 | -28.59289 | -41.12861 | 2.277088 | 2.479292 | 2.380516 | 2.158748 | 0.863572 | 0.5648138 | 1.146606 | 0 | 0 |  | 15.4 | 6.729 | 14.252 | 90 | 90 | 90 | 1476.886 | FAFCEW_clean
FAFDEX_clean |  | 473.222 | 335.12 |  |  | 0.5029803 | 0.4318493 | 1.010485 | 0.4957126 | 0.1673389 | 0.07123097 | 0.3797881 | 543.819 | 385.124 |  |  |  | -1.119737 | -7.509332 | -2.623495 | 0.4890221 | 0.5081104 | 0.8234611 | 0.461558 | 0.1873876 | 0.1139543 | 0.349714 | 0 | 0 |  | 5.848 | 9.10754 | 11.0354 | 91.7126 | 93.0543 | 97.6728 | 581.2588 | FAFDEX_clean
FAFGAU_clean |  | 0 | 0 |  |  | 0.8481593 | 0.9302092 | 0.604256 | 0.833105 | 0.1037432 | 0.05410025 | 0.1906184 | 0 | 0 | [16 empty] | 8.061 | 8.54988 | 19.7401 | 88.2563 | 86.2996 | 61.8704 | 1197.3 | FAFGAU_clean
FAFJIH_SL |  | 0 | 0 |  |  | 0.1871601 | 0.2585355 | 0.1292175 | 0.1872059 | 0.0497419 | 0.05303568 | 0.0339318 | 0 | 0 |  |  |  | -3.592618 | -3.526963 | -1.247398 | 0.2314825 | 0.2974909 | 0.2044991 | 0.230079 | 0.05641693 | 0.05955013 | 0.04137756 | 0 | 0 |  | 12.489 | 12.4894 | 18.2539 | 98.7564 | 98.7569 | 116.378 | 2442.097 | FAFJIH_SL
FAFMAC_clean |  | 1039.69 | 823.396 |  |  | 0.6384539 | 0.4610189 | 0.5643356 | 0.6450737 | 0.05939583 | 0.05684153 | 0.08557745 | 964.423 | 763.765 |  |  |  | 0.7719633 | -0.4126039 | -3.374955 | 0.1214745 | 0.116507 | 0.0906643 | 0.122416 | 0.06759848 | 0.06832801 | 0.06012081 | 972.771 | 747.946 |  | 6.39 | 10.5428 | 31.162 | 90 | 90 | 93.7689 | 2094.797 | FAFMAC_clean
FAFQEJ01_clean |  | 1624.7 | 1110.79 |  |  | 0.7236444 | 0.6279868 | 0.5548964 | 0.7715904 | 0.1293731 | 0.114055 | 0.1574562 | 1771.12 | 1210.9 |  |  |  | -52.2888 | -8.477718 | -7.299081 | 2.582981 | 2.426503 | 2.152944 | 2.674802 | 1.013622 | 0.8329886 | 1.344784 | 0 | 0 |  | 14.619 | 17.211 | 21.215 | 90 | 90 | 90 | 5337.855 | FAFQEJ01_clean
FAGMAE_clean |  | 853.32 | 804.545 |  |  | 0.2892201 |  | 0.5459563 | 0.2857507 | 0.06924023 | 0.06392457 | 0.1728956 | 842.845 | 794.692 |  |  |  | -4.653017 | -4.653418 | 2.002946 | 0.3201808 |  | 0.4447516 | 0.3184974 | 0.1013356 | 0.09536924 | 0.2176806 | 0 | 0 |  | 24.958 | 24.958 | 13.85 | 90 | 90 | 90 | 8627.189 | FAGMAE_clean
FAGMEI_clean |  | 201.573 | 177.292 |  |  | 0.09831894 |  | 0.7122735 | 0.09002226 | 0.06764597 | 0.05892335 | 0.2377371 | 171.703 | 151.024 |  |  |  | -1.292993 | -1.292993 | 0.3442756 | 0.1087251 |  | 0.6755896 | 0.1010648 | 0.07472118 | 0.06602171 | 0.2443608 | 128.47 | 110.471 |  | 24.254 | 24.254 | 13.681 | 90 | 90 | 90 | 8047.937 | FAGMEI_clean
FAGMOS_clean |  | 231.137 | 207.007 |  |  | 0.104899 |  | 0.7490372 | 0.09619446 | 0.0682417 | 0.05897093 | 0.2490217 | 207.361 | 185.71 |  |  |  | -1.652981 | -1.652981 | 0.1738726 | 0.1195007 |  | 0.713206 | 0.1114777 | 0.07798024 | 0.06861553 | 0.260592 | 146.419 | 127.054 |  | 24.416 | 24.416 | 13.746 | 90 | 90 | 90 | 8194.555 | FAGMOS_clean
FAGQAI_clean |  | 1932.03 | 4015.87 |  |  | 0.07653223 | 0.06344807 | 0.04083866 | 0.07928317 | 0.05450191 | 0.05383212 | 0.06015793 | 1941.19 | 4034.87 |  |  |  | 0.5965144 | 0.6966308 | 0.4858325 | 0.07600407 | 0.0707515 | 0.0620555 | 0.07709654 | 0.05298547 | 0.05113395 | 0.0686206 | 1931.8 | 4090.86 |  | 17.116 | 38.686 | 25.6466 | 90 | 101.44 | 90 | 16644.51 | FAGQAI_clean
FAGREM_clean |  | 1277.66 | 871.98 |  |  | 0.399737 | 0.3859456 | 0.5771564 | 0.380093 | 0.06829066 | 0.03378052 | 0.1373109 | 1278.58 | 872.583 |  |  |  | -8.456677 | -0.5086042 | -0.6264091 | 0.3831528 | 0.3475064 | 0.5208832 | 0.3799114 | 0.08640387 | 0.07896083 | 0.10129 | 1125.67 | 695.322 |  | 10.918 | 17.125 | 17.209 | 90 | 90 | 90 | 3217.58 | FAGREM_clean
FAGVUH_clean | metalvsorganic | 0 | 0 |  |  | 0.2473562 | 0.232074 | 0.3461473 | 0.1697135 | 0.1845221 | 0.009002706 | 0.2547299 | 0 | 0 |  |  |  | -39.71189 | -12.45329 | -12.56457 | 2.041294 | 2.103722 | 1.90195 | 2.028188 | 0.7764297 | 0.5631966 | 0.8617229 | 0 | 0 |  | 18.465 | 9.367 | 10.059 | 90 | 90 | 90 | 1739.821 | FAGVUH_clean
FAGXIX_clean |  | 0 | 0 |  |  | 0.1546815 | 0.2432843 | 0.159202 | 0.1378566 | 0.06086276 | 0.05294546 | 0.1136447 | 0 | 0 |  |  |  | -10.63299 | 0.5368088 | -20.88394 | 11.00502 | 10.98769 | 10.95417 | 11.01065 | 0.2201721 | 0.1707121 | 0.5499057 | 0 | 0 |  | 19.953 | 9.495 | 25.8054 | 90 | 91.9143 | 90 | 4886.201 | FAGXIX_clean
FAGXOD_clean |  | 0 | 0 |  |  | 0.1309151 | 0.1257009 | 0.1482856 | 0.1310177 | 0.04973572 | 0.0495918 | 0.05117491 | 0 | 0 |  |  |  | -1.235395 | -0.8064287 | -0.8164691 | 0.1151218 | 0.09802584 | 0.1412796 | 0.1163637 | 0.05419169 | 0.05471582 | 0.04895043 | 0 | 0 |  | 16.715 | 8.456 | 35.494 | 90 | 90 | 90 | 5016.794 | FAGXOD_clean
FAGYEU_clean |  | 0 | 0 | [14 empty] | -0.2767009 | -0.2756475 | -12.31754 | 1.188889 | 0.9346212 | 0.450003 | 1.237918 | 0.2113174 | 0.2297872 | 0.1214872 | 0 | 0 | [8 empty] | FAGYEU_clean
FAHBIC_clean |  | 0 | 0 |  |  | 0.92961 | 0.8411114 | 0.1462709 | 1.116026 | 0.08702419 | 0.07905332 | 0.0989805 | 0 | 0 |  |  |  | -18.66439 | -7.252594 | -14.55436 | 1.94926 | 1.366043 | 1.016292 | 2.649098 | 0.3740133 | 0.4068337 | 0.3247826 | 0 | 0 |  | 8.738 | 18.16 | 6.707 | 90 | 90 | 90 | 1064.281 | FAHBIC_clean
FAHGAY_clean |  | 1666.02 | 2109.41 |  |  | 0.323379 | 0.11794 | 0.001102046 | 0.3805806 | 0.03929014 | 0.04541969 | 0.002512804 | 1872.38 | 2370.71 |  |  |  | 0.08373907 | -0.2536098 | -0.1997775 | 0.3264303 | 0.1298343 | 0.03453437 | 0.3803443 | 0.03909069 | 0.04510991 | 0.00297536 | 1860.31 | 2349.07 |  | 16.719 | 16.7182 | 16.7188 | 109.47 | 109.471 | 109.472 | 3597.382 | FAHGAY_clean
FAHJUW_clean | metalvsorganic | 0 | 0 |  |  | 1.088486 | 0.7127116 | 0.4803444 | 1.584333 | 0.4209865 | 0.5422599 | 0.3228129 | 0 | 0 |  |  |  | -2.527098 | -30.68094 | -11.21134 | 1.343786 | 1.156805 | 1.501313 | 1.459048 | 0.6635319 | 0.6505939 | 0.6740055 | 0 | 0 |  | 14.392 | 15.699 | 10.741 | 90 | 90 | 90 | 2426.822 | FAHJUW_clean
FAHPOV_clean |  | 1876.77 | 4035.58 |  |  | 0.1091032 | 0.1145904 | 0.1162614 | 0.1077148 | 0.05685651 | 0.06033745 | 0.03792887 | 1844.5 | 3966.19 |  |  |  | -0.1100621 | -0.149383 | -0.2467052 | 0.1089118 | 0.1132069 | 0.113461 | 0.1078836 | 0.0578104 | 0.06122783 | 0.03922813 | 1843.88 | 3944.82 |  | 19.807 | 27.714 | 27.847 | 90 | 90 | 90 | 15286.09 | FAHPOV_clean
FAHQEN_clean | occupancy | 0 | 0 |  |  | 0.5429819 | 0.3011844 | 0.1101779 | 0.5755817 | 0.2679897 | 0.2829605 | 0.1415696 | 0 | 0 |  |  |  | -0.6271641 | -0.5025029 | -1.781444 | 0.6057829 | 0.3394691 | 0.1266521 | 0.6417525 | 0.284984 | 0.3026678 | 0.1356545 | 0 | 0 |  | 20.505 | 10.348 | 29.5212 | 90 | 113.518 | 90 | 5743.659 | FAHQEN_clean
FAHQIQ_clean | n= 1696 | 1866.29 | 2187.46 | [9 empty] | NA | NA | manually | 23 |  | 1.16823 | -21.32227 | 13.77444 | 5.974152 | 5.970816 | 6.022561 | 5.973658 | 0.3479276 | 0.2854301 | 0.6291663 | NA | NA | [8 empty] | FAHQIQ_clean
FAHQIR_clean |  | 0 | 0 |  |  | 0.273407 | 0.2317931 | 0.1290404 | 0.2822533 | 0.08921818 | 0.07480498 | 0.1847056 | 0 | 0 |  |  |  | -2.789806 | -2.706409 | -2.097753 | 0.2907991 | 0.2475972 | 0.1526845 | 0.2996154 | 0.1084449 | 0.09941163 | 0.1682902 | 0 | 0 |  | 20.6 | 10.427 | 29.6459 | 90 | 113.51 | 90 | 5839.236 | FAHQIR_clean
FAHTUE_clean |  | 0 | 0 |  |  | 0.0980588 | 0.1437353 | 9.1728e-05 | 0.0888709 | 0.05453587 | 0.05591373 | 0.05158331 | 0 | 0 |  |  |  | -2.35675 | -2.447671 | -10.67229 | 0.2448738 | 0.2473097 | 0.003799958 | 0.2622512 | 0.118347 | 0.09912532 | 0.1595364 | 0 | 0 |  | 15.288 | 15.2882 | 15.663 | 90 | 90 | 120 | 3170.389 | FAHTUE_clean
FAHVAM_clean |  | 0 | 0 |  |  | 0.08848414 | 0.1406576 | 0.0002602264 | 0.0761956 | 0.05109599 | 0.04528816 | 0.06851947 | 0 | 0 |  |  |  | -0.9178555 | -0.9191584 | -12.32608 | 0.20256 | 0.2227605 | 0.0002714641 | 0.2105392 | 0.09720369 | 0.08256325 | 0.141125 | 0 | 0 |  | 15.351 | 15.3504 | 15.812 | 90 | 90 | 119.999 | 3226.846 | FAHVAM_clean
FAJYAS_clean |  | 1776.55 | 2106.47 |  |  | 0.2699293 | 0.3780947 | 0.2242257 | 0.2592791 | 0.06428424 | 0.05161963 | 0.1706669 | 1769.08 | 2097.54 |  |  |  | -2.486074 | -0.8996668 | -2.342643 | 0.2799826 | 0.4139029 | 0.2647258 | 0.265659 | 0.07291595 | 0.0632086 | 0.1544577 | 1714.74 | 1927.02 |  | 13.877 | 21.608 | 34.9216 | 90 | 96.2355 | 90 | 10409.44 | FAJYAS_clean
FAJZOI_clean |  | 0 | 0 |  |  | 0.07296313 |  | 0.03037199 | 0.07357158 | 0.05921055 | 0.06177801 | 0.01042872 | 0 | 0 |  |  |  | -0.03293512 | -0.03293512 | -0.5202202 | 0.07594767 |  | 0.03134108 | 0.0765849 | 0.06023935 | 0.06278795 | 0.011816 | 0 | 0 |  | 16.7 | 16.7 | 26.758 | 90 | 90 | 90 | 7462.53862 | FAJZOI_clean
FAKGOP_clean |  | 0 | 0 |  |  | 0.789259 | 0.6746677 | 0.6826695 | 0.8269226 | 0.1066343 | 0.04510921 | 0.3247685 | 0 | 0 |  |  |  | -1.188335 | -2.336896 | -0.82046 | 0.9569538 | 0.7559994 | 0.6723558 | 1.029515 | 0.1071507 | 0.05606408 | 0.288276 | 0 | 0 |  | 13.346 | 13.895 | 14.5649 | 90 | 114.552 | 90 | 2456.746 | FAKGOP_clean
FAKHIK_clean | occupancy | 0 | 0 |  |  | 0.6527569 | 0.09488218 | 0.07923264 | 0.7344714 | 0.502745 | 0.5042256 | 0.4887858 | 0 | 0 |  |  |  | -1.811321 | 9.173968 | -6.24781 | 1.02866 | 0.4012392 | 0.9015588 | 1.101727 | 0.5478441 | 0.546375 | 0.5616957 | 0 | 0 |  | 13.278 | 22.12 | 14.2691 | 90 | 112.541 | 90 | 3870.801 | FAKHIK_clean
FAKLIO_clean |  | 1560.61 | 2071.41 |  |  | 0.201957 |  | 0.0001694706 | 0.2086832 | 0.06139249 | 0.04084284 | 0.1641408 | 1560.05 | 2070.66 |  |  |  | -4.632735 | -5.103797 | -5.104565 | 0.1583788 |  | 0.0001694706 | 0.1636525 | 0.1128126 | 0.08996223 | 0.2270643 | 1539.13 | 1754.43 |  | 10.853 | 13.016 | 13.0158 | 120 | 90 | 90 | 1592.314 | FAKLIO_clean
FAKLOU_clean |  | 1513.5 | 1720.57 |  |  | 0.150537 |  | 0.0004279468 | 0.1555406 | 0.05350785 | 0.0434161 | 0.1039666 | 1518.04 | 1725.63 |  |  |  | -0.773769 | -0.3358684 | -0.33278 | 0.1305736 |  | 0.006036284 | 0.1347248 | 0.05390553 | 0.04466236 | 0.1001214 | 1525.65 | 1708.74 |  | 10.882 | 12.951 | 12.9513 | 120.002 | 90 | 90 | 1580.692 | FAKLOU_clean
FAKLUA_clean |  | 1521.51 | 1857.11 |  |  | 0.08368335 |  | 0.0003754276 | 0.08646028 | 0.04059409 | 0.04419898 | 0.02256962 | 1516.39 | 1850.92 |  |  |  | -0.1435891 | -0.1482969 | -0.2782264 | 0.07607495 |  | 0.007285926 | 0.07836792 | 0.04133346 | 0.04531675 | 0.02141703 | 1518.95 | 1842.74 |  | 12.745 | 12.7443 | 10.711 | 90 | 90 | 119.999 | 1506.679 | FAKLUA_clean
FAKMAH_clean |  | 1564.29 | 2066.68 |  |  | 0.3712323 |  | 0.0006449809 | 0.3835852 | 0.06414104 | 0.04294986 | 0.170097 | 1509.27 | 1993.99 |  |  |  | -4.601984 | -4.601984 | -3.301585 | 0.2092827 |  | 0.1221647 | 0.2121867 | 0.108262 | 0.08159614 | 0.2415911 | 1512.18 | 1758.62 |  | 12.881 | 12.8819 | 22.059 | 90 | 90 | 120 | 3169.903 | FAKMAH_clean
FAKNIR_clean |  | 1847.04 | 1923.52 |  |  | 1.340115 | 1.066462 | 0.8119818 | 1.385826 | 0.09705013 | 0.07662968 | 0.2181142 | 1673.65 | 1742.96 |  |  |  | -12.21346 | 4.443704 | 2.044577 | 1.228044 | 1.441413 | 1.699038 | 1.190734 | 0.194265 | 0.121222 | 0.6273055 | 1629.82 | 1600.77 |  | 14.536 | 15.899 | 17.2554 | 112.549 | 111.546 | 95.7866 | 3287.296 | FAKNIR_clean
FALBAX_manual | n= 2640 | 2110.58 | 4719.61 | [9 empty] | NA | NA | [13 empty] | NA | NA | [8 empty] | FALBAX_manual
FALDAA_clean |  | 535.932 | 492.139 |  |  | 0.2058596 | 0.2840399 | 0.317195 | 0.1968758 | 0.0742198 | 0.062776 | 0.1571874 | 519.998 | 477.508 |  |  |  | -1.672485 | 1.158969 | 0.2851125 | 0.1741767 | 0.2520085 | 0.3287174 | 0.1640979 | 0.07611819 | 0.06596431 | 0.1497339 | 511.659 | 467.613 |  | 9.366 | 34.928 | 17.1866 | 90 | 99.356 | 90 | 5547.557 | FALDAA_clean
FALJAF_clean |  | 0 | 0 |  |  | 0.3542916 | 0.5668362 | 0.4505774 | 0.328655 | 0.08492007 | 0.05840983 | 0.2523531 | 0 | 0 | [16 empty] | 11.14 | 18.05 | 29.338 | 90 | 90 | 90 | 5899.197026 | FALJAF_clean
FALLOT_clean |  | 0 | 0 |  |  | 0.5105462 |  | 0.3856983 | 0.5495612 | 0.04860223 | 0.0145105 | 0.05996614 | 0 | 0 |  |  |  | -15.7097 | -19.79135 | -16.32937 | 2.127102 |  | 1.68349 | 2.265731 | 0.4859968 | 0.295106 | 0.549627 | 0 | 0 |  | 15.591 | 15.241 | 12.126 | 90 | 90 | 90 | 2881.41 | FALLOT_clean
FALPOY_clean | metalvsorganic | 1177.35 | 619.937 |  |  | 0.9232645 | 0.9248612 | 0.79998 | 1.006763 | 0.1392207 | 0.02921705 | 0.2308903 | 0 | 0 |  |  |  | -12.59279 | -12.83385 | -35.84878 | 2.373375 | 2.416513 | 2.092571 | 2.450699 | 0.694886 | 0.4842856 | 0.8703863 | 0 | 0 |  | 13.229 | 15.396 | 14.7996 | 90 | 95.1015 | 90 | 3002.349 | FALPOY_clean
FALQEQ_clean |  | 0 | 0 |  |  | 0.354511 | 0.0958656 | 0.0362615 | 0.4357479 | 0.06909007 | 0.07180744 | 0.06171435 | 0 | 0 |  |  |  | 1.084673 | -0.9477038 | -1.27584 | 0.346104 | 0.09004123 | 0.03538131 | 0.4263031 | 0.07433885 | 0.07724631 | 0.06644715 | 0 | 0 |  | 7.494 | 13.622 | 13.622 | 120 | 90 | 90 | 1204.276 | FALQEQ_clean
FALQIU_clean |  | 0 | 0 |  |  | 0.3660037 | 0.07837241 | 0.03943211 | 0.4549204 | 0.09268509 | 0.1041854 | 0.05982707 | 0 | 0 |  |  |  | 1.219874 | -1.742867 | -1.255362 | 0.3499552 | 0.07218009 | 0.03901219 | 0.435594 | 0.1002921 | 0.1120675 | 0.06664803 | 0 | 0 |  | 7.415 | 13.661 | 13.6614 | 120.001 | 90 | 90 | 1198.437 | FALQIU_clean
FALQOA_clean |  | 0 | 0 |  |  | 0.3887586 | 0.08022016 | 0.04256771 | 0.483924 | 0.09553776 | 0.1086782 | 0.05799376 | 0 | 0 |  |  |  | 1.794438 | -1.139973 | -1.704091 | 0.3696679 | 0.06924803 | 0.03354779 | 0.4622792 | 0.1010684 | 0.1144388 | 0.06286722 | 0 | 0 |  | 7.382 | 13.632 | 13.6323 | 119.999 | 90 | 90 | 1188.058 | FALQOA_clean
FALRIV01_clean | occupancy | 648.588 | 609.125 |  |  | 0.7167145 |  | 0.187802 | 0.7258337 | 0.1259774 | 0.12063 | 0.1803428 | 851.867 | 799.969 |  |  |  | 4.420852 | 5.592957 | -10.3194 | 0.3611729 |  | 0.1449449 | 0.364901 | 0.1479658 | 0.1439598 | 0.1886938 | 563.186 | 507.132 |  | 18.546 | 20.082 | 8.77542 | 90 | 101.243 | 90 | 3205.602 | FALRIV01_clean
FALRIV_clean | occupancy | 652.368 | 614.1 |  |  | 0.7103911 |  | 0.2237291 | 0.7187818 | 0.1277345 | 0.1224599 | 0.1813601 | 809.769 | 762.271 |  |  |  | 1.697831 | 6.917448 | -12.35029 | 0.9509582 |  | 0.2804242 | 0.9625191 | 0.2030148 | 0.1887517 | 0.3480231 | 683.626 | 577.591 |  | 18.777 | 19.869 | 8.77321 | 90 | 100.967 | 90 | 3213.334 | FALRIV_clean
FALROB_clean | occupancy | 676.738 | 639.283 |  |  | 1.394839 |  | 0.4894892 | 1.410448 | 0.1374196 | 0.1163904 | 0.3512169 | 896.266 | 846.636 |  |  |  | 3.298617 | 5.029014 | -8.680793 | 0.2894787 |  | 0.1181333 | 0.2924329 | 0.1284221 | 0.1276971 | 0.1357927 | 581.454 | 538.694 |  | 18.781 | 19.904 | 8.78693 | 90 | 100.983 | 90 | 3224.541 | FALROB_clean
FALSAO_clean | occupancy | 637.498 | 599.864 |  |  | 0.9935255 |  | 0.5988675 | 1.00033 | 0.1268723 | 0.1109126 | 0.2891293 | 788.34 | 741.808 |  |  |  | -39.91648 | 17.63736 | 5.50469 | 2.997457 |  | 2.828882 | 3.000363 | 0.3359492 | 0.3088043 | 0.6119222 | NA | NA |  | 18.511 | 20.012 | 8.70929 | 90 | 100.553 | 90 | 3171.718 | FALSAO_clean
FALVOF_clean |  | 1451.61 | 1041.53 |  |  | 1.756662 | 1.812409 | 1.434863 | 1.769547 | 0.2015606 | 0.1120955 | 0.4500748 | 1723.59 | 1236.66 |  |  |  | -17.40263 | -18.13689 | -29.86901 | 2.018992 | 2.221164 | 1.581683 | 1.982325 | 0.5897856 | 0.3865275 | 1.154391 | 0 | 0 |  | 10.953 | 19.8108 | 23.056 | 90 | 90 | 99.8793 | 4928.683 | FALVOF_clean
FALVUL01_clean |  | 0 | 0 |  |  | 2.199626 | 2.364202 | 2.699527 | 2.063366 | 0.1651376 | 0.02778841 | 0.5265827 | 1461.36 | 923.426 |  |  |  | -10.05925 | -3.104285 | -40.62104 | 1.875818 | 2.237147 | 2.22728 | 1.664433 | 0.5196038 | 0.3343634 | 1.007078 | 0 | 0 |  | 10.92 | 19.7915 | 20.369 | 90 | 90 | 99.5894 | 4340.7 | FALVUL01_clean
FALVUL_clean |  | 0 | 0 |  |  | 2.19278 | 2.358839 | 2.699462 | 2.055025 | 0.1625449 | 0.02653355 | 0.5204694 | 1466.01 | 918.003 |  |  |  | -9.987713 | -3.087663 | -40.34237 | 1.880079 | 2.248482 | 2.257671 | 1.66229 | 0.5155639 | 0.3266189 | 1.012788 | 0 | 0 |  | 10.906 | 19.7695 | 20.212 | 90 | 90 | 99.2212 | 4301.516 | FALVUL_clean
FALZAU_clean | metalvsorganic | 0 | 0 |  |  | 0.5675303 | 0.5607539 | 0.3306315 | 0.6744873 | 0.1607776 | 0.2285376 | 0.0553732 | 0 | 0 |  |  |  | 1.457986 | -24.24207 | -15.03767 | 1.753798 | 1.796391 | 1.469633 | 1.790797 | 0.4969386 | 0.4835306 | 0.5177956 | 0 | 0 |  | 25.158 | 9.054 | 10.166 | 90 | 90 | 90 | 2315.617 | FALZAU_clean
FALZEY_clean |  | 0 | 0 |  |  | 0.122017 | 0.1774755 | 0.00303352 | 0.08344787 | 0.01817881 | 0.01688847 | 0.01989927 | 0 | 0 |  | collapse | [14 empty] | 16.661 | 16.661 | 16.661 | 90 | 90 | 90 | 4624.909 | FALZEY_clean
FALZIC_clean | metalvsorganic | 0 | 0 |  |  | 1.008399 | 1.014348 | 0.8989804 | 1.040507 | 0.1569198 | 0.1221268 | 0.2033104 | 1696.12 | 1754.07 |  |  |  | -22.30292 | -22.30292 | -22.30292 | 1.360013 | 1.514958 | 0.331097 | 1.513438 | 0.662568 | 0.5655259 | 0.7919575 | 0 | 0 |  | 16.84 | 16.84 | 16.84 | 90 | 90 | 90 | 4775.581504 | FALZIC_clean
FALZOI_clean | metalvsorganic | 0 | 0 |  |  | 1.981107 | 1.946043 | 1.416445 | 2.245451 | 0.4272856 | 0.2334077 | 0.582388 | 1801.18 | 1874.07 |  |  |  | -21.58334 | -21.58334 | -21.58334 | 1.682905 | 2.105661 | 0.7276709 | 1.406984 | 0.821272 | 0.7808046 | 0.8536459 | 0 | 0 |  | 16.744 | 16.744 | 16.744 | 90 | 90 | 90 | 4694.374 | FALZOI_clean
FAMHAE01_clean |  | 0 | 0 |  |  | 0.3187495 | 0.2401422 | 0.2301252 | 0.3523373 | 0.07586535 | 0.05660523 | 0.1374977 | 0 | 0 |  |  |  | -2.003425 | -2.003425 | -6.220234 | 0.2372927 | 0.2752894 | 0.2569289 | 0.2229907 | 0.1016934 | 0.0978422 | 0.1140174 | 0 | 0 |  | 12.264 | 12.264 | 5.253 | 90 | 90 | 90 | 790.0811 | FAMHAE01_clean
FAMHAE_clean |  | 0 | 0 |  |  | 0.3677241 | 0.2806253 | 0.2317724 | 0.4080863 | 0.07646642 | 0.05456862 | 0.1465394 | 0 | 0 |  |  |  | -1.144983 | -1.138514 | -14.08754 | 0.3770807 | 0.3390067 | 0.3879351 | 0.3888675 | 0.1261541 | 0.1293361 | 0.1159719 | 0 | 0 |  | 12.367 | 12.367 | 5.293 | 90 | 90 | 90 | 809.5257 | FAMHAE_clean
FAMPUH_clean |  | 2192.12 | 3259.32 |  |  | 0.2019124 | 0.2873792 | 0.142239 | 0.1874409 | 0.08271325 | 0.06780798 | 0.1646923 | 2151.16 | 3198.42 |  |  |  | 2.211271 | 2.211271 | -0.06145011 | 0.1499959 | 0.2342878 | 0.1240207 | 0.1340373 | 0.07432649 | 0.06124517 | 0.1462737 | 2163.65 | 3358.78 |  | 18.668 | 18.668 | 34.825 | 90 | 90 | 90 | 12136.31 | FAMPUH_clean
FAMQAO_clean |  | 2162.63 | 3243.61 |  |  | 0.2082276 | 0.2784549 | 0.2069223 | 0.1938889 | 0.0870421 | 0.06922109 | 0.1672366 | 2159.75 | 3239.27 |  |  |  | 2.599869 | 2.599869 | -1.2373 | 0.1632099 | 0.1704715 | 0.2015929 | 0.1597519 | 0.08414604 | 0.0690492 | 0.1520818 | 2168.31 | 3381.08 |  | 18.747 | 18.747 | 34.834 | 90 | 90 | 90 | 12242.41 | FAMQAO_clean
FAMQES_clean |  | 2179.11 | 3232.01 |  |  | 0.1384045 | 0.2156702 | 0.07048289 | 0.1260383 | 0.04664727 | 0.0454859 | 0.05303481 | 2146.94 | 3184.31 |  |  |  | 1.371755 | 1.371755 | 0.6580237 | 0.09354556 | 0.1212616 | 0.0674979 | 0.08919599 | 0.04752115 | 0.04535226 | 0.05945001 | 2161.38 | 3315.94 |  | 18.684 | 18.684 | 34.68 | 90 | 90 | 90 | 12106.51 | FAMQES_clean
FANCIJ_clean |  | 1065.08 | 976.805 |  |  | 0.2892905 | 0.2979902 | 0.2045889 | 0.2898322 | 0.07015438 | 0.07165531 | 0.05535958 | 1048.72 | 961.817 |  |  |  | -0.303203 | -3.290012 | -0.3559394 | 0.3327702 | 0.3330461 | 0.225013 | 0.3345386 | 0.07676871 | 0.08019123 | 0.04303245 | 1042.58 | 917.689 |  | 9.476 | 13.0727 | 18.4579 | 107.507 | 96.5734 | 98.233 | 2127.844 | FANCIJ_clean
FANCOP_clean |  | 1085.14 | 1043.08 |  |  | 0.3022913 | 0.4269103 | 0.03922872 | 0.2942138 | 0.08704389 | 0.07276419 | 0.2029615 | 1067.17 | 1025.78 |  |  |  | -26.65855 | 2.090909 | -2.646592 | 0.6121966 | 0.9232842 | 0.267198 | 0.5868378 | 0.2876452 | 0.2696435 | 0.4337763 | 702.248 | 490.859 |  | 9.528 | 12.7601 | 18.8963 | 106.719 | 98.9109 | 98.5905 | 2127.556 | FANCOP_clean
FANDEG_clean |  | 1081.64 | 1028.01 |  |  | 0.2850484 | 0.3298509 | 0.1127761 | 0.2834394 | 0.07502002 | 0.07211688 | 0.1017289 | 1047.54 | 995.585 |  |  |  | -1.386906 | -0.576819 | -1.069086 | 0.2040204 | 0.187443 | 0.1774316 | 0.2061213 | 0.08063044 | 0.0803047 | 0.08362726 | 1007.16 | 926.673 |  | 9.552 | 12.9335 | 18.7633 | 106.973 | 98.2488 | 97.7943 | 2155.205 | FANDEG_clean
FANQER_clean |  | 749.536 | 496.901 |  |  | 1.401949 |  | 1.385357 | 1.403544 | 0.09484576 | 0.03917933 | 0.1616455 | 862.038 | 571.479 |  |  |  | -3.575962 | -13.29974 | -9.435279 | 0.9651576 |  | 0.6411357 | 0.9963136 | 0.2344338 | 0.2387333 | 0.2292742 | 0 | 0 |  | 7.247 | 14.983 | 22.4888 | 90 | 90.9045 | 90 | 2441.57 | FANQER_clean
FAPXEC_clean |  | 1406.26 | 1268.63 |  |  | 0.09379621 | 0.162084 | 0.06130667 | 0.06805042 | 0.03750898 | 0.02917116 | 0.05716243 | 1420.68 | 1281.66 |  |  |  | -0.3951031 | -0.3951031 | 0.1577104 | 0.09373869 | 0.1568523 | 0.05737269 | 0.07047185 | 0.03705747 | 0.02875459 | 0.05662857 | 1415.73 | 1269.09 |  | 15.161 | 15.161 | 12.047 | 90 | 90 | 90 | 2769.074 | FAPXEC_clean
FAPXIG_clean |  | 1352.3 | 1197.53 |  |  | 0.1539325 | 0.197409 | 0.2699457 | 0.1236238 | 0.09065509 | 0.05668731 | 0.1658695 | 1364.3 | 1208.17 |  |  |  | -0.08243694 | -0.0944036 | -0.5685096 | 0.1572827 | 0.193787 | 0.268409 | 0.1305874 | 0.09 | 0.05769252 | 0.161538 | 1361.88 | 1197.03 |  | 15.042 | 15.042 | 11.961 | 90 | 90 | 90 | 2706.317 | FAPXIG_clean
FAPXOM_clean |  | 1350.32 | 1195.14 |  |  | 0.1537891 | 0.1780374 | 0.267455 | 0.1324339 | 0.09009043 | 0.06190133 | 0.1525091 | 1366.55 | 1209.48 |  |  |  | -0.06117306 | -0.0731417 | -0.6639518 | 0.1572888 | 0.1751125 | 0.2673516 | 0.1391814 | 0.08920186 | 0.06301518 | 0.1471866 | 1360.63 | 1194.66 |  | 15.039 | 15.039 | 11.959 | 90 | 90 | 90 | 2704.785 | FAPXOM_clean
FAQGEL_clean |  | 0 | 0 |  |  | 0.3961274 | 0.3784685 | 0.3906446 | 0.4000095 | 0.07097703 | 0.04812689 | 0.1669476 | 0 | 0 |  |  |  | -16.42779 | -15.36107 | -4.531187 | 0.6450978 | 0.8107153 | 0.6871399 | 0.6092303 | 0.2110766 | 0.2058742 | 0.2329266 | 0 | 0 |  | 16.368 | 16.3679 | 22.2061 | 68.374 | 68.374 | 59.9998 | 4662.358 | FAQGEL_clean
FAQGIO_clean |  | 0 | 0 |  |  | 0.9552569 | 0.6919444 | 0.6539771 | 1.137126 | 0.1443227 | 0.08969086 | 0.1898492 | 0 | 0 |  | collapse | [14 empty] | 20.3 | 9.4 | 9.69383 | 90 | 111.311 | 90 | 1723.292 | FAQGIO_clean
FAQGIP_clean |  | 0 | 0 |  |  | 0.797721 | 0.8588106 | 0.7447408 | 0.7884421 | 0.08483866 | 0.0482426 | 0.2385421 | 0 | 0 |  |  |  | -8.831789 | -8.8324 | -6.02354 | 0.6078205 | 0.543355 | 0.4065972 | 0.6324467 | 0.146729 | 0.1453073 | 0.1527005 | 0 | 0 |  | 16.346 | 16.3459 | 21.861 | 68.0453 | 68.0461 | 59.9999 | 4562.832 | FAQGIP_clean
FAQLUH_clean |  | 1404.61 | 1269 |  |  | 0.1011515 | 0.1629659 | 0.183056 | 0.06857011 | 0.04407207 | 0.02472456 | 0.08967692 | 1419.46 | 1282.47 |  |  |  | -0.3976051 | -0.3969458 | 0.04644682 | 0.1022814 | 0.1579247 | 0.1832131 | 0.07235239 | 0.04493619 | 0.02396334 | 0.0943722 | 1415.67 | 1269.43 |  | 15.166 | 15.166 | 12.057 | 90 | 90 | 90 | 2773.201 | FAQLUH_clean
FAQVEA_clean |  | 0 | 0 |  |  | 0.331443 | 0.5887548 | 0.1965784 | 0.3256122 | 0.04997489 | 0.05305395 | 0.03304006 | 0 | 0 |  |  |  | -1.966178 | -1.384031 | -1.150298 | 0.3541486 | 0.5733025 | 0.1924325 | 0.3514135 | 0.06141897 | 0.06650655 | 0.03343729 | 0 | 0 |  | 9.775 | 11.98 | 11.9796 | 90.3064 | 110.049 | 110.049 | 1225.929 | FAQVEA_clean
FAQYUR_clean |  | 0 | 0 |  |  | 0.8672621 | 0.9461026 | 0.604819 | 0.8544985 | 0.1061678 | 0.06071627 | 0.185708 | 0 | 0 | [16 empty] | 8.117 | 8.60894 | 19.8798 | 88.2277 | 86.239 | 61.8692 | 1222.439 | FAQYUR_clean
FARBIL_clean |  | 1135 | 976.903 |  |  | 0.3623487 | 0.08516799 | 0.1210878 | 0.4527467 | 0.05465542 | 0.05706532 | 0.04708144 | 1173.68 | 1010.24 |  |  |  | -1.539248 | 0.004711481 | 0.2770212 | 0.3388048 | 0.08775412 | 0.1314366 | 0.4200615 | 0.05494645 | 0.05574571 | 0.05243446 | 1155.07 | 981.634 |  | 6.751 | 16.98 | 12.923 | 90 | 90 | 90 | 1481.389 | FARBIL_clean
FARFIO_clean |  | 1584.72 | 1208.45 | [14 empty] | 0.776129 | 0.9152138 | 0.5129141 | 0.1912016 |  | 1.064972 | 0.157595 | 0.09679329 | 0.04697433 | 0.4206166 | 1557.8 | 1215.21 | [8 empty] | FARFIO_clean
FARFOU_clean |  | 1609.41 | 1225 | [14 empty] | 0.9419131 | 1.137289 | 0.8840977 | 0.1575064 |  | 0.9958955 | 0.1252607 | 0.1005139 | 0.05358981 | 0.4055206 | 1584.13 | 1243.05 | [8 empty] | FARFOU_clean
FARFUA_clean |  | 1460.06 | 1061.75 | [14 empty] | 0.7741209 | 1.008964 | 0.9424697 | 0.1680282 |  | 1.007905 | 0.1357253 | 0.09949914 | 0.05077101 | 0.416232 | 1430.17 | 1069.08 | [8 empty] | FARFUA_clean
FARHIR_ion_b |  | 680.392 | 417.659 |  |  | 0.942644 | 1.195465 | 1.336119 | 0.8455333 | 0.1266596 | 0.05127445 | 0.3927248 | 556.619 | 341.706 | [16 empty] | 13.511 | 23.38 | 5.873 | 90 | 90 | 90 | 1855.205 | FARHIR_ion_b
FARHOX_ion_b |  | 0 | 0 |  |  | 0.1630329 | 0.1634589 | 0.3723217 | 0.1509777 | 0.08267147 | 0.05839046 | 0.1663584 | 0 | 0 |  |  |  | -7.735382 | -1.488433 | -3.00035 | 0.4875244 | 0.495974 | 0.2675475 | 0.4981933 | 0.1201293 | 0.1052281 | 0.1714879 | 0 | 0 |  | 11.34 | 25.093 | 22.8744 | 90 | 96.8948 | 90 | 6461.945 | FARHOX_ion_b
FARYAA_clean |  | 0 | 0 |  |  | 0.6140141 |  | 0.5518299 | 0.6399243 | 0.09569745 | 0.01722933 | 0.1201551 | 663.076 | 200.107 |  |  |  | -8.169477 | -8.170976 | -4.946263 | 0.4098684 |  | 0.4237186 | 0.4040974 | 0.1743023 | 0.09554833 | 0.1988489 | 0 | 0 |  | 13.34 | 13.3398 | 20.777 | 90 | 90 | 108.343 | 3509.465 | FARYAA_clean
FARYEE_clean |  | 0 | 0 |  |  | 0.5679783 |  | 0.5723583 | 0.5663358 | 0.07079123 | 0.01572188 | 0.09022747 | 0 | 0 |  |  |  | -5.580045 | 4.796347 | -15.91057 | 0.9919215 |  | 0.8603047 | 1.041278 | 0.339362 | 0.182072 | 0.3948762 | 0 | 0 |  | 12.817 | 17.213 | 16.9469 | 90 | 108.734 | 90 | 3540.726 | FARYEE_clean
FASFOX_clean |  | 0 | 0 |  |  | 0.06793977 | 0.05076204 | 0 | 0.07050679 | 0.05512682 | 0.05586495 | 0.04626923 | 0 | 0 |  |  |  | -2.485104 | -2.418394 | 0.2305159 | 0.2972341 | 0.2684455 | 0.00030063 | 0.3038246 | 0.07481924 | 0.07109412 | 0.1195207 | 0 | 0 |  | 15.44 | 15.44 | 10.021 | 90 | 90 | 90 | 2388.942 | FASFOX_clean
FASFUD_clean |  | 0 | 0 |  |  | 0.06905716 | 0.03948756 | 0 | 0.07287733 | 0.05053058 | 0.05350504 | 0.01483698 | 0 | 0 |  |  |  | -1.134812 | -1.134812 | -0.9846697 | 0.1093122 | 0.127327 | 6.661338e-16 | 0.1088771 | 0.06037937 | 0.06326369 | 0.02576754 | 0 | 0 |  | 15.377 | 15.377 | 9.915 | 90 | 90 | 90 | 2344.423 | FASFUD_clean
FASGAK_clean |  | 0 | 0 |  |  | 0.06716906 | 0.02447839 | 0.0002945118 | 0.07227406 | 0.04825556 | 0.05184936 | 0.005129903 | 0 | 0 |  |  |  | -1.468444 | -1.468444 | -0.7671615 | 0.1153581 | 0.1339914 | 0.001499875 | 0.114918 | 0.0587922 | 0.06251176 | 0.01415741 | 0 | 0 |  | 15.431 | 15.431 | 9.888 | 90 | 90 | 90 | 2354.489 | FASGAK_clean
FASGEO_clean | occupancy | 0 | 0 |  |  | 0.08241038 | 0.03324373 | 0.4587601 | 0.07382851 | 0.08235871 | 0.05072092 | 0.2422128 | 0 | 0 |  |  |  | -2.127412 | -1.971384 | -0.2772787 | 0.4245351 | 0.3480907 | 0.7717641 | 0.420114 | 0.1209363 | 0.06946215 | 0.3810159 | NA | NA |  | 15.446 | 15.446 | 9.907 | 90 | 90 | 90 | 2363.601 | FASGEO_clean
FASGIS_clean | occupancy | 250.053 | 129.878 | collapse |  | 0.8803874 | 1.800706 | 1.940464 | 0.7422582 | 0.5076136 | 0.1434756 | 1.417959 | 424.737 | 220.616 |  |  |  | 7.383753 | -10.48268 | 5.134683 | 1.772893 | 2.37075 | 2.455752 | 1.683437 | 0.5254395 | 0.1910018 | 1.361534 | NA | NA |  | 11.164 | 13.4232 | 19.713 | 71.963 | 74.6118 | 75.764 | 2664.694 | FASGIS_clean
FASHAK_clean |  | 1422.33 | 1078.53 |  |  | 2.042499 | 1.930368 | 2.138303 | 2.074553 | 0.3832916 | 0.1957155 | 0.7584439 | 1946.93 | 1476.36 |  |  |  | -12.04954 | -12.04739 | -12.19308 | 0.6791444 | 0.9033877 | 2.123033 | 0.5241806 | 0.3637288 | 0.1952052 | 0.700776 | 321.469 | 169.092 |  | 14.002 | 14.0024 | 14.0022 | 104.648 | 104.649 | 119.617 | 2062.903 | FASHAK_clean
FASHOX_clean | Z>86 | 1242.67 | 333.016 | [9 empty] | NA | NA | [13 empty] | NA | NA | [8 empty] | FASHOX_clean
FASHUD_SL |  | 0 | 0 |  |  | 0.5129334 | 0.5816818 | 0.05842318 | 0.545878 | 0.1299341 | 0.0126514 | 0.2137074 | 0 | 0 |  |  |  | -39.87589 | -39.87589 | -6.399956 | 1.999504 | 2.110081 | 1.652981 | 1.908295 | 0.8099013 | 0.5143833 | 1.020986 | 0 | 0 |  | 16.139 | 16.139 | 18.247 | 90 | 90 | 90 | 4752.747 | FASHUD_SL
FASJAL_clean |  | 0 | 0 |  |  | 1.181277 | 1.259892 | 1.00772 | 1.089131 | 0.2116746 | 0.03236146 | 0.3397555 | 283.105 | 173.047 | [16 empty] | 8.418 | 15.889 | 15.889 | 90 | 90 | 90 | 2125.211 | FASJAL_clean
FASQUN_clean |  | 0 | 0 |  |  | 1.094897 | 1.242744 | 0.9843376 | 1.080877 | 0.07609616 | 0.04265282 | 0.2767562 | 0 | 0 |  |  |  | -15.11191 | -2.724175 | -0.3605332 | 0.8550235 | 1.087983 | 1.192696 | 0.8113791 | 0.1551053 | 0.1349563 | 0.2759993 | 0 | 0 |  | 7.542 | 17.899 | 23.6595 | 92.66 | 90 | 90 | 3190.455 | FASQUN_clean
FASVIH_clean |  | 1519.23 | 1178.27 |  |  | 0.5833196 | 0.5654375 | 0.3452959 | 0.6363506 | 0.07541535 | 0.03942152 | 0.1302631 | 1526.09 | 1183.53 |  |  |  | -0.4230697 | -1.861145 | -1.028652 | 0.4504696 | 0.4704583 | 0.2909933 | 0.4685624 | 0.07739729 | 0.04468991 | 0.1272371 | 1475.38 | 1105.62 |  | 7.405 | 18.811 | 12.0061 | 90 | 97.0617 | 90 | 1659.709 | FASVIH_clean
FASYUU_charged |  | 440.981 | 222.706 | [14 empty] | 0.903999 | 0.903999 | 0.9035542 | 0.1285995 |  | 0.1295095 | 0.1285306 | 0.07761443 | 0.08174496 | 0.06677179 | 425.737 | 221.18 | [8 empty] | FASYUU_charged
FATKAO_clean |  | 505.47 | 259.17 |  |  | 0.7323177 | 0.6221064 | 0.3547793 | 0.8122259 | 0.06386597 | 0.04106802 | 0.108262 | 0 | 0 |  |  |  | -12.10667 | 9.169338 | -18.44309 | 1.478997 | 1.428584 | 1.059248 | 1.534552 | 0.3474419 | 0.2518364 | 0.5336209 | 0 | 0 |  | 10.19 | 11.232 | 22.1397 | 90 | 96.864 | 90 | 2515.817 | FATKAO_clean
FATKES_clean |  | 0 | 0 |  |  | 0.8925544 | 0.8290499 | 0.8408275 | 0.9258431 | 0.07890661 | 0.03945809 | 0.1557274 | 861.686 | 471.599 |  |  |  | -9.125293 | 5.464057 | -20.9249 | 1.818008 | 1.514128 | 1.08269 | 2.014823 | 0.389877 | 0.3053544 | 0.5544737 | 0 | 0 |  | 10.325 | 11.336 | 22.3164 | 90 | 97.2906 | 90 | 2590.888 | FATKES_clean
FATKIV_clean |  | 878.399 | 1098.64 | [34 empty] | FATKIV_clean
FATKIW_clean |  | 0 | 0 |  |  | 0.7154727 | 0.6268653 | 0.3528173 | 0.7842651 | 0.0646447 | 0.04240331 | 0.1079569 | 706.782 | 373.581 |  |  |  | -7.68903 | 5.236067 | -21.32874 | 1.812528 | 1.485283 | 1.100576 | 2.01833 | 0.3828926 | 0.3026014 | 0.5392491 | 0 | 0 |  | 10.255 | 11.268 | 22.1943 | 90 | 97.0603 | 90 | 2545.179 | FATKIW_clean
FATKOC_clean |  | 542.554 | 284.368 |  |  | 0.7090232 | 0.6269755 | 0.3552799 | 0.7741025 | 0.06180409 | 0.03846408 | 0.1072557 | 339.984 | 178.205 |  |  |  | -12.29653 | 8.808631 | -18.23308 | 1.463036 | 1.435605 | 1.048885 | 1.507554 | 0.3487017 | 0.2487209 | 0.5434012 | 0 | 0 |  | 10.229 | 11.253 | 22.1878 | 90 | 96.9661 | 90 | 2535.117 | FATKOC_clean
FATKUI_clean |  | 653.304 | 370.251 |  |  | 0.8062843 | 0.8836112 | 0.6434059 | 0.7831241 | 0.1355365 | 0.03670723 | 0.3279935 | 741.629 | 420.312 |  |  |  | -13.86809 | 8.569056 | -20.91063 | 1.569361 | 1.501226 | 1.121126 | 1.635287 | 0.3806639 | 0.2793648 | 0.5779307 | 0 | 0 |  | 10.416 | 11.44 | 22.4572 | 90 | 97.695 | 90 | 2651.881 | FATKUI_clean
FATLUJ_clean |  | 901.557 | 745.388 |  |  | 0.3350851 | 0.3401044 | 0.2034858 | 0.3387848 | 0.07142521 | 0.06821392 | 0.09069295 | 871.782 | 720.772 |  |  |  | -2.618575 | -6.95425 | -0.4680851 | 0.3317013 | 0.3212961 | 0.1486565 | 0.3385032 | 0.09924611 | 0.09837503 | 0.1044726 | 543.154 | 410.547 |  | 11.575 | 12.6342 | 14.3349 | 101.369 | 102.936 | 96.4579 | 1975.968 | FATLUJ_clean
FATQID_clean |  | 2164.34 | 3566.87 |  |  | 0.1356396 | 0.1274994 | 0.08137966 | 0.1415771 | 0.05060658 | 0.0535948 | 0.04090896 | 2196.58 | 3619.99 |  |  |  | 0.7340889 | 0.7340889 | 0.2688515 | 0.1070755 | 0.1116998 | 0.07500672 | 0.1082601 | 0.05128035 | 0.05235528 | 0.04779189 | 2186.05 | 3665.56 |  | 31.236 | 31.236 | 28.194 | 90 | 90 | 90 | 27508.54 | FATQID_clean
FATVOM_clean |  | 470.5 | 294.436 |  |  | 0.3227124 | 0.6839831 | 0.2642582 | 0.2586275 | 0.06102013 | 0.04717133 | 0.1150304 | 0 | 0 |  |  |  | -2.653698 | -0.8173324 | 0.9528586 | 0.2547129 | 0.5791426 | 0.2389758 | 0.1948658 | 0.06516229 | 0.05212909 | 0.1159918 | 0 | 0 |  | 11.35 | 16.15 | 11.3656 | 90 | 101.933 | 90 | 2038.322 | FATVOM_clean
FAVDAK_clean | occupancy | 989.272 | 444.904 | [9 empty] | NA | NA | [13 empty] | NA | NA | [8 empty] | FAVDAK_clean
FAVDEO_clean | occupancy | 1248.22 | 524.059 | [9 empty] | NA | NA | [13 empty] | NA | NA | [8 empty] | FAVDEO_clean
FAVDIS_clean | occupancy | 579.213 | 175.266 | [9 empty] | NA | NA |  |  |  | 17.54207 | 11.79457 | -8.68536 | 2.410218 |  | 2.885336 | 2.385212 | 0.7679282 | 0.5772999 | 1.523753 | NA | NA | [8 empty] | FAVDIS_clean
FAVFUG_clean | n= 1456 | 1590.41 | 1550.43 | [9 empty] | NA | NA | manually | 41 |  | -40.65425 | 25.46866 | -27.84964 | 10.30047 | 10.17905 | 10.14382 | 10.33398 | 0.9972583 | 0.7715327 | 1.689483 | NA | NA | [8 empty] | FAVFUG_clean
FAVGAN_clean |  | 769.987 | 504.233 |  |  | 0.4322279 | 0.5983191 | 0.6019693 | 0.3873706 | 0.08975598 | 0.05964252 | 0.1998852 | 627.77 | 411.101 | manually | 37 |  | -56.1269 | -13.96887 | -1.551568 | 3.603057 | 3.667138 | 3.791941 | 3.581005 | 0.7277778 | 0.5217108 | 1.481394 | 408.62 | 98.7095 |  | 12.841 | 24.109 | 12.349 | 90 | 90 | 90 | 3823.049 | FAVGAN_clean
FAVGER_clean |  | 737.44 | 475.879 |  |  | 0.3454614 | 0.4666838 | 0.5048779 | 0.3103739 | 0.08030184 | 0.05833611 | 0.1546474 | 692.246 | 446.714 |  |  |  | -7.134862 | 0.3580002 | -1.607374 | 0.3675039 | 0.4821923 | 0.5043001 | 0.3348272 | 0.0977267 | 0.08296074 | 0.1477038 | 565.566 | 334.672 |  | 12.865 | 24.162 | 12.368 | 90 | 90 | 90 | 3844.52 | FAVGER_clean
FAVGIV_clean |  | 544.696 | 334.097 |  |  | 0.2390641 | 0.2756013 | 0.3202538 | 0.227261 | 0.07896927 | 0.05591832 | 0.1550374 | 492.807 | 302.271 |  |  |  | 1.731398 | -2.909715 | -2.868866 | 0.9724314 | 0.9379182 | 0.5508091 | 0.9963557 | 0.1335483 | 0.08359676 | 0.2983884 | 0 | 0 |  | 11.921 | 12.527 | 12.552 | 90 | 98.868 | 90 | 1852.038 | FAVGIV_clean
FAVGOB_clean |  | 528.494 | 322.498 |  |  | 0.230991 | 0.2694564 | 0.3091432 | 0.2188363 | 0.0783665 | 0.05598933 | 0.1522112 | 503 | 306.946 |  |  |  | -0.1361345 | -4.278053 | -1.04793 | 0.2359223 | 0.2909459 | 0.3069193 | 0.2200463 | 0.08950271 | 0.06979787 | 0.1545287 | 413.124 | 238.783 |  | 11.9 | 12.494 | 12.5393 | 90 | 98.7614 | 90 | 1842.571 | FAVGOB_clean
FAVGUH_clean |  | 526.871 | 319.487 |  |  | 0.2178387 | 0.2621288 | 0.2855991 | 0.2046666 | 0.07803228 | 0.05638755 | 0.1494599 | 475.95 | 288.619 |  |  |  | -0.02187079 | -2.771142 | -1.345081 | 0.2041892 | 0.2644257 | 0.2548133 | 0.1878129 | 0.08832118 | 0.06696718 | 0.1587894 | 432.533 | 251.486 |  | 11.888 | 12.475 | 12.5424 | 90 | 98.9396 | 90 | 1837.478 | FAVGUH_clean
FAVHAO_clean |  | 544.818 | 332.293 |  |  | 0.2306599 | 0.2678174 | 0.3083277 | 0.218838 | 0.07755356 | 0.05473334 | 0.1528603 | 532.59 | 324.838 |  |  |  | -0.2531221 | -3.844614 | -1.155471 | 0.2213458 | 0.2701753 | 0.2837744 | 0.2072784 | 0.08885684 | 0.06893235 | 0.1546076 | 417.369 | 241.531 |  | 11.931 | 12.485 | 12.5491 | 90 | 98.6299 | 90 | 1848.132 | FAVHAO_clean
FAVHES_clean |  | 504.116 | 297.089 |  |  | 0.209612 | 0.2614328 | 0.2691774 | 0.1949305 | 0.07579915 | 0.05613885 | 0.1406781 | 444.505 | 261.956 |  |  |  | 0.211725 | -2.613179 | -0.8722841 | 0.1945889 | 0.2541634 | 0.2469165 | 0.1783088 | 0.08343595 | 0.06454879 | 0.1457636 | 422.116 | 240.57 |  | 11.855 | 12.414 | 12.4728 | 90 | 99.0084 | 90 | 1812.955 | FAVHES_clean
FAVHIW_clean |  | 541.784 | 320.776 |  |  | 0.2119578 | 0.2615623 | 0.2579891 | 0.1983111 | 0.07416804 | 0.05399019 | 0.1407549 | 498.795 | 295.334 |  |  |  | 0.2315205 | -2.980916 | -0.872768 | 0.2031858 | 0.2546956 | 0.2448679 | 0.1892416 | 0.0824082 | 0.06406415 | 0.1429436 | 432.576 | 246.89 |  | 11.878 | 12.419 | 12.4894 | 90 | 98.6297 | 90 | 1821.49 | FAVHIW_clean
FAVKAP_clean |  | 1834.31 | 1679.92 |  |  | 0.7085081 | 0.5994936 | 0.6639068 | 0.8377574 | 0.08847938 | 0.05917818 | 0.1295011 | 1944 | 1780.45 |  |  |  | 1.917024 | 1.918813 | 2.164348 | 0.2395326 | 0.111529 | 0.309466 | 0.36072 | 0.09488615 | 0.06910367 | 0.1309816 | 2114.62 | 2056.13 |  | 11.184 | 11.1843 | 14.591 | 90 | 90 | 119.999 | 1580.615 | FAVKAP_clean
FAVKET_clean |  | 0 | 0 |  |  | 0.5234322 | 0.4729578 | 0.5075335 | 0.5625358 | 0.1335087 | 0.07198589 | 0.2312214 | 0 | 0 |  |  |  | 72.72797 | 66.9542 | -10.9991 | 0.9439859 | 0.9267785 | 1.142945 | 0.9232536 | 0.3423724 | 0.2670401 | 0.462018 | 2159.75 | 4151.43 |  | 9.135 | 16.137 | 19.968 | 90 | 90 | 90 | 2943.513 | FAVKET_clean
FAVZEJ_clean |  | 0 | 0 |  |  | 0.1887687 |  | 0.3172985 | 0.1802001 | 0.08232265 | 0.08221228 | 0.08287451 | 0 | 0 |  |  |  | -7.513519 | -7.513824 | -3.034282 | 0.2067902 |  | 0.5155278 | 0.1862077 | 0.1058269 | 0.1195593 | 0.03716486 | 0 | 0 |  | 6.565 | 6.565 | 11.347 | 99.8146 | 99.8186 | 102.912 | 458.4903 | FAVZEJ_clean
FAWCEN01_SL |  | 0 | 0 |  |  | 0.1295871 |  | 0.01279718 | 0.1348957 | 0.04484868 | 0.04642766 | 0.03616427 | 0 | 0 |  |  |  | 0.9579146 | 0.9797629 | 1.000246 | 0.09754044 |  | 0.01150741 | 0.101451 | 0.0480759 | 0.05148849 | 0.0293067 | 0 | 0 |  | 14.646 | 14.6466 | 14.6464 | 109.47 | 109.471 | 109.47 | 2418.684 | FAWCEN01_SL
FAWCEN02_SL |  | 0 | 0 |  |  | 0.1446774 |  | 0.01339998 | 0.1506446 | 0.04609181 | 0.04637253 | 0.04454781 | 0 | 0 |  |  |  | 0.7855182 | 0.7603762 | 0.8317252 | 0.1170694 |  | 0.0118645 | 0.1218514 | 0.04595653 | 0.04715923 | 0.03934166 | 0 | 0 |  | 14.716 | 14.7165 | 14.7162 | 109.472 | 109.47 | 109.469 | 2453.479 | FAWCEN02_SL
FAWCEN03_SL |  | 0 | 0 |  |  | 0.1252084 |  | 0.01402084 | 0.1302624 | 0.02944971 | 0.02914905 | 0.03110334 | 0 | 0 |  |  |  | 0.7148336 | 0.7351993 | 0.7297684 | 0.1093563 |  | 0.01189018 | 0.1137865 | 0.03508569 | 0.03626412 | 0.02860431 | 0 | 0 |  | 14.731 | 14.7304 | 14.7309 | 109.471 | 109.47 | 109.471 | 2460.725 | FAWCEN03_SL
FAWCEN_SL |  | 0 | 0 |  |  | 0.1406984 |  | 0.01256278 | 0.1465227 | 0.04952752 | 0.04941771 | 0.05013146 | 0 | 0 |  |  |  | 1.725449 | 1.639794 | 1.597994 | 0.1199414 |  | 0.02868772 | 0.1240893 | 0.05628496 | 0.0600351 | 0.03565915 | 0 | 0 |  | 14.593 | 14.5934 | 14.5927 | 109.472 | 109.47 | 109.469 | 2392.374 | FAWCEN_SL
FAYLEY_clean | occupancy | 0 | 0 |  |  | 0.3184436 |  | 0 | 0.336135 | 0.4544535 | 0.498098 | 0.03546678 | 0 | 0 |  |  |  | -1.270807 | -2.079592 | 4.236111 | 1.058077 |  | 0.9972317 | 1.061457 | 0.5857883 | 0.6434122 | 0.03259882 | 0 | 0 |  | 7.149 | 7.149 | 13.392 | 90 | 90 | 90 | 684.441 | FAYLEY_clean
FAYLIC_clean |  | 965.964 | 637.041 |  |  | 0.1717379 |  | 1.776357e-15 | 0.1831871 | 0.1704187 | 0.1862989 | 0.06402139 | 959.802 | 632.977 |  |  |  | -1.337019 | -1.514066 | 5.899469 | 0.3582142 |  | 0.08885888 | 0.3761712 | 0.3156286 | 0.3556804 | 0.04728171 | 0 | 0 |  | 7.145 | 7.145 | 13.369 | 90 | 90 | 90 | 682.5012 | FAYLIC_clean
FAYPAY_clean |  | 1856.34 | 2754.47 |  |  | 0.1193473 | 0.1183868 | 0.1060358 | 0.1198814 | 0.05878802 | 0.06295608 | 0.03711409 | 1808.75 | 2683.88 |  |  |  | 0.01313506 | -0.3913962 | 0.3838712 | 0.1208761 | 0.1249125 | 0.1052858 | 0.1212046 | 0.05813443 | 0.06286635 | 0.03352846 | 1815.69 | 2692.26 |  | 21.317 | 23.1481 | 38.6593 | 79.5674 | 73.9953 | 62.5826 | 16244.48 | FAYPAY_clean
FAYPEC_clean |  | 1664.66 | 2232.03 |  |  | 0.09872798 | 0.05314492 | 0.05635736 | 0.1014701 | 0.06754168 | 0.07278362 | 0.0315969 | 1660.27 | 2226.16 |  |  |  | -3.751043 | -0.8853054 | -1.457046 | 0.1798368 | 0.09035206 | 0.09176566 | 0.1853581 | 0.0757634 | 0.07992931 | 0.04719717 | 1625.74 | 2064.5 |  | 20.373 | 23.7886 | 38.345 | 81.5389 | 74.5934 | 64.6447 | 16178.18 | FAYPEC_clean
FAYPIG_clean |  | 1640.63 | 2210.26 |  |  | 0.1492019 | 0.1253928 | 0.04265138 | 0.1538084 | 0.06193618 | 0.06560623 | 0.03978933 | 1622.21 | 2185.42 |  |  |  | -0.4585421 | 0.02973621 | -0.1111441 | 0.1419055 | 0.1269152 | 0.04984084 | 0.1456013 | 0.06340147 | 0.06757755 | 0.03820098 | 1629.47 | 2180.38 |  | 19.562 | 20.8497 | 23.5731 | 115.321 | 112.655 | 92.8481 | 7750.78 | FAYPIG_clean
FAYPOM_clean |  | 1641.51 | 1846.58 |  |  | 0.1060381 | 0.09768349 | 0.05872319 | 0.1079956 | 0.0657823 | 0.06820718 | 0.0518797 | 1638.58 | 1843.28 |  |  |  | -0.02144745 | 0.4204663 | 0.1627281 | 0.09676647 | 0.09480824 | 0.05926088 | 0.0980774 | 0.06427367 | 0.06707561 | 0.04820919 | 1640.81 | 1854.72 |  | 20.049 | 20.2871 | 20.832 | 60.8637 | 77.3221 | 63.2063 | 6606.367 | FAYPOM_clean
FAYQAZ_clean |  | 1461.47 | 1833.62 |  |  | 0.3808442 | 0.2152402 | 0.4128858 | 0.3856896 | 0.08577767 | 0.08243519 | 0.1096702 | 1454.05 | 1824.38 |  |  |  | 1.173006 | -3.311425 | -1.801019 | 0.5225368 | 0.3437854 | 0.4026026 | 0.5322588 | 0.09722362 | 0.0972062 | 0.09734814 | 1428.11 | 1697.56 |  | 19.898 | 23.4918 | 36.9624 | 82.5093 | 74.3854 | 64.9436 | 15071.42 | FAYQAZ_clean
FAYQED_clean |  | 1896.44 | 3553.56 |  |  | 0.1421741 | 0.1206503 | 0.05104619 | 0.1450834 | 0.07957127 | 0.08065171 | 0.07104348 | 1909.56 | 3578.16 |  |  |  | 0.5587156 | 0.4143094 | 0.4139251 | 0.1322581 | 0.1092224 | 0.05049908 | 0.1349796 | 0.07791137 | 0.07902665 | 0.06910864 | 1900.55 | 3616.37 |  | 24.789 | 26.0191 | 26.0194 | 96.0428 | 116.159 | 116.159 | 12550.51 | FAYQED_clean
FAYQUT_clean | occupancy | 1582.04 | 2033.72 |  |  | 0.2509897 | 0.2206458 | 0.07091028 | 0.257376 | 0.08530996 | 0.08890393 | 0.06051159 | 1546.78 | 1988.43 |  |  |  | -0.3398325 | 0.7528333 | -0.1942325 | 0.2342974 | 0.2072789 | 0.05575876 | 0.240492 | 0.08417473 | 0.08798066 | 0.05791384 | 1549.11 | 2000.49 |  | 24.424 | 27.124 | 30.9425 | 115.305 | 113.245 | 90 | 16672.6 | FAYQUT_clean
FAZFET_clean |  | 1123.65 | 679.945 | [34 empty] | FAZFET_clean
FAZPED_clean |  | 682.302 | 414.548 |  |  | 0.3935771 | 0.3622494 | 0.2319896 | 0.4108266 | 0.08404234 | 0.05146939 | 0.1669553 | 688.474 | 418.285 |  |  |  | -4.494742 | -2.98462 | -3.02426 | 0.2035316 | 0.1293203 | 0.1115002 | 0.2220281 | 0.09927592 | 0.09132385 | 0.1195175 | 620.344 | 339.314 |  | 12.172 | 16.3968 | 16.3974 | 65.9092 | 75.6753 | 104.325 | 2660.662 | FAZPED_clean
FAZRAA_charged |  | 648.425 | 416.886 |  |  | 0.2437149 |  | 0.03684882 | 0.2496254 | 0.05432355 | 0.05770321 | 0.02475159 | 731.969 | 470.593 |  |  |  | -3.711468 | -2.859314 | -3.401672 | 0.2283447 |  | 0.01444057 | 0.2344563 | 0.08911658 | 0.09286732 | 0.05629762 | 574.978 | 336.449 |  | 8.415 | 12.5031 | 12.6821 | 62.9066 | 87.2611 | 71.4143 | 1118.433 | FAZRAA_charged
FAZZEM_clean |  | 697.558 | 322.16 |  |  | 1.019033 | 1.210453 | 1.017511 | 0.8868624 | 0.3113241 | 0.05858399 | 0.4882421 | 695.809 | 321.341 | [16 empty] | 11.552 | 12.7421 | 14.5887 | 94.2201 | 109.01 | 115.572 | 1772.715 | FAZZEM_clean
FEBPUY_clean |  | 815.946 | 658.959 |  |  | 0.5535121 | 0.4571938 | 0.2948733 | 0.578583 | 0.0482872 | 0.04055587 | 0.09467518 | 991.149 | 800.453 |  |  |  | -1.605209 | -19.44822 | 2.229393 | 0.4497679 | 0.5099619 | 0.1944753 | 0.4572626 | 0.1212622 | 0.1304775 | 0.06597034 | 0 | 0 |  | 13.668 | 17.525 | 19.059 | 90 | 90 | 90 | 4565.235 | FEBPUY_clean
FEBXER_clean | occupancy | 1534.32 | 4277.55 |  |  | 0.9718845 | 1.615871 | 0.4278841 | 0.8956865 | 0.2942611 | 0.2382952 | 0.7576071 | 1752.93 | 4887.04 |  |  |  | 6.338976 | 5.02415 | -4.324974 | 0.9440556 | 1.119251 | 0.7437947 | 0.9252861 | 0.2608733 | 0.2123596 | 0.662522 | 1605.13 | 4781.56 |  | 17.533 | 30.351 | 49.182 | 90 | 90 | 90 | 26171.91 | FEBXER_clean
FEBXIV_clean |  | 1502.91 | 5117.37 |  |  | 0.09697863 | 0.04358876 | 0.05514395 | 0.1036122 | 0.06418239 | 0.06722607 | 0.03273102 | 1521.22 | 5179.88 |  |  |  | 0.4038984 | 0.4051248 | -0.04212416 | 0.105101 | 0.06988044 | 0.06455844 | 0.1098133 | 0.06369442 | 0.06628593 | 0.03691551 | 1515.02 | 5192.87 |  | 24.462 | 24.462 | 39.8822 | 72.1409 | 72.1409 | 90 | 21503.73 | FEBXIV_clean
FECCIZ_clean |  | 0 | 0 |  |  | 0.3239878 | 0.388789 | 0.1193379 | 0.2694331 | 0.0656791 | 0.04066163 | 0.08712265 | 0 | 0 |  |  |  | -2.569562 | 2.068918 | 1.286063 | 0.3418696 | 0.4115395 | 0.1328073 | 0.2722528 | 0.05742025 | 0.03545768 | 0.07624532 | 0 | 0 |  | 10.332 | 14.64 | 9.511 | 90 | 90 | 90 | 1438.638 | FECCIZ_clean
FECFAV_clean | occupancy | 378.456 | 131.532 | [9 empty] | NA | NA |  |  |  | 7.916802 | -18.11073 | 3.432134 | 3.261243 |  | 3.245818 | 3.263912 | 0.5999136 | 0.1610669 | 1.115558 | 0 | 0 | [8 empty] | FECFAV_clean
FECJUT_clean | occupancy | 1498.66 | 1660.03 | [9 empty] | NA | NA | manually | 22 |  | 0.3912354 | 1.254579 | 0.9123832 | 0.545957 | 0.4911701 | 0.5014392 | 0.5526204 | 0.08689503 | 0.09203343 | 0.0343507 | NA | NA | [8 empty] | FECJUT_clean
FECKAA_clean |  | 574.642 | 587.785 |  |  | 0.6623398 | 0.341889 | 0.3826125 | 0.6840878 | 0.09901455 | 0.1008255 | 0.06675683 | 0 | 0 |  |  |  | 7.923059 | -4.090843 | -4.091309 | 0.7038022 | 0.3234495 | 0.385121 | 0.7293961 | 0.1103013 | 0.1121871 | 0.07671159 | 0 | 0 |  | 10.918 | 21.4696 | 21.4697 | 62.8109 | 80.2416 | 99.7585 | 4233.094 | FECKAA_clean
FECWOB01_clean |  | 0 | 0 |  |  | 0.1074339 | 0.1013076 | 0.1151859 | 0.1077152 | 0.04469489 | 0.04517603 | 0.04240952 | 0 | 0 |  |  |  | -1.139597 | -1.50833 | 3.095587 | 0.1978018 | 0.0837135 | 0.09885926 | 0.2182468 | 0.05285145 | 0.05549351 | 0.04030171 | 0 | 0 |  | 6.791 | 9.60404 | 17.7218 | 101.826 | 96.4994 | 106.427 | 1066.938 | FECWOB01_clean
FECXAO_clean |  | 1378.63 | 1393.2 |  |  | 0.1572172 | 0.3499288 | 0.1123541 | 0.1307552 | 0.08042466 | 0.05651653 | 0.1912714 | 1342.48 | 1356.64 |  |  |  | 0.2405881 | 0.2357521 | 3.101382 | 0.1636552 | 0.364273 | 0.1161514 | 0.1361266 | 0.08178628 | 0.05804287 | 0.1918693 | 1401.84 | 1467.56 |  | 16.543 | 16.5422 | 24.399 | 90 | 90 | 120 | 5782.427 | FECXAO_clean
FECXES_clean |  | 1824.2 | 2189.71 |  |  | 0.1026141 | 0.101367 | 0.1836983 | 0.09762428 | 0.04823502 | 0.04361336 | 0.06877572 | 1789.06 | 2147.53 |  |  |  | 1.090909 | 1.475805 | 1.795734 | 0.08434651 | 0.0845461 | 0.144018 | 0.08038128 | 0.04697137 | 0.04308569 | 0.06424105 | 1800.39 | 2256.76 |  | 12.1 | 26.162 | 26.162 | 90 | 90 | 90 | 8281.848 | FECXES_clean
FECXUI_clean |  | 1819.81 | 1967.73 |  |  | 0.183955 | 0.2225762 | 0.192547 | 0.173928 | 0.05036133 | 0.05147718 | 0.0455841 | 1710.65 | 1849.71 |  |  |  | -0.001073739 | -0.7786491 | 0.07834623 | 0.1767859 | 0.2138581 | 0.192754 | 0.1665838 | 0.0515313 | 0.05234393 | 0.04805219 | 1705.72 | 1831.74 |  | 18.627 | 23.579 | 30.1227 | 93.2238 | 90 | 90 | 13209.13 | FECXUI_clean
FECYIX_clean |  | 0 | 0 |  |  | 0.3396844 | 0.267758 | 0.2098155 | 0.3744823 | 0.06951819 | 0.04642732 | 0.143409 | 0 | 0 |  |  |  | -1.027158 | -1.027158 | -13.94682 | 0.3413739 | 0.3160285 | 0.3646699 | 0.347881 | 0.1175801 | 0.1188283 | 0.113586 | 0 | 0 |  | 12.335 | 12.335 | 5.265 | 90 | 90 | 90 | 801.0815 | FECYIX_clean
FECYUJ_clean |  | 1843.91 | 1991.54 |  |  | 0.201167 | 0.2467724 | 0.2266529 | 0.1883001 | 0.05043623 | 0.04951814 | 0.05439549 | 1783.68 | 1926.45 |  |  |  | -0.2412863 | -0.09089921 | 0.1705624 | 0.1984045 | 0.2409837 | 0.2266265 | 0.1860634 | 0.05414164 | 0.05304909 | 0.05885322 | 1771.88 | 1890.19 |  | 18.609 | 20.242 | 20.8131 | 70.4199 | 68.955 | 68.0299 | 6600.551 | FECYUJ_clean
FECZAQ_manual |  | 1662.42 | 1689.31 |  |  | 0.05559831 | 0.1127743 | 0.04962492 | 0.0399593 | 0.03070468 | 0.01396443 | 0.08008842 | 1662.01 | 1688.81 |  |  |  | -0.8847512 | -0.005985743 | -0.1030268 | 0.05384772 | 0.1108873 | 0.04559471 | 0.0384455 | 0.02906726 | 0.01239589 | 0.0782478 | 1645.33 | 1655.35 |  | 17.304 | 18.377 | 17.956 | 90 | 90 | 90 | 5709.929 | FECZAQ_manual
FEDBEX_clean |  | 1227.49 | 783.103 |  |  | 0.8325321 | 0.9557091 | 0.8803234 | 0.800738 | 0.1010793 | 0.03578575 | 0.2534309 | 1303.14 | 831.355 |  |  |  | 8.863289 | -7.58679 | -3.856031 | 1.149021 | 1.132299 | 0.9315815 | 1.165746 | 0.2942637 | 0.2147312 | 0.4798396 | 0 | 0 |  | 6.02 | 12.7725 | 13.1608 | 118.829 | 90.6095 | 91.6869 | 885.7822 | FEDBEX_clean
FEDJUT_clean | occupancy | 1473.88 | 1301.69 |  |  | 1.314457 | 1.650164 | 1.008082 | 1.264404 | 0.1110237 | 0.09184067 | 0.1493897 | 1891.93 | 1670.94 |  |  |  | -30.7966 | -1.648921 | -38.23316 | 1.65191 | 2.05371 | 2.106719 | 1.533324 | 0.6762782 | 0.4872211 | 1.054392 | 0 | 0 |  | 11.834 | 10.2367 | 6.30933 | 88.4562 | 90.7719 | 111.959 | 708.6071 | FEDJUT_clean
FEDJUU_charged |  | 0 | 0 |  |  | 0.196365 | 0.3003714 | 0.000293068 | 0.1936826 | 0.06252792 | 0.06419227 | 0.0267444 | 0 | 0 |  |  |  | -0.5173485 | -7.653513 | -7.653513 | 0.3106351 | 0.4585298 | 0.00249099 | 0.3071786 | 0.1285537 | 0.1330824 | 0.0311852 | 0 | 0 |  | 11.269 | 13.106 | 13.106 | 90 | 90 | 90 | 1935.645 | FEDJUU_charged
FEDKAB_clean |  | 0 | 0 |  |  | 0.351062 | 0.4831476 | 0.0001806403 | 0.3485972 | 0.06987075 | 0.06792159 | 0.1078794 | 0 | 0 |  |  |  | -14.02624 | -13.31068 | 2.247316 | 1.18071 | 0.7339259 | 0.01709205 | 1.221693 | 0.1787154 | 0.1858102 | 0.040367 | 0 | 0 |  | 12.773 | 12.773 | 11.645 | 90 | 90 | 90 | 1899.876 | FEDKAB_clean
FEFCUQ_clean |  | 1904.04 | 2447.48 |  |  | 0.3072384 | 0.2654319 | 0.2274283 | 0.3149583 | 0.05799083 | 0.06170962 | 0.0326355 | 1731.89 | 2226.21 |  |  |  | -1.093739 | 0.1342941 | -0.5002931 | 0.3155135 | 0.2596094 | 0.2176842 | 0.3255587 | 0.06174623 | 0.06567562 | 0.03495489 | 1703.96 | 2156.08 |  | 14.071 | 15.2654 | 15.3507 | 88.338 | 85.7785 | 85.2052 | 3276.002 | FEFCUQ_clean
FEFDAX_clean |  | 1945.19 | 2347.65 |  |  | 0.3239804 | 0.2428093 | 0.1956474 | 0.3390809 | 0.05330359 | 0.05199712 | 0.06173629 | 1815.17 | 2190.71 |  |  |  | -0.7917261 | 0.1531627 | 0.2539515 | 0.2967823 | 0.2206251 | 0.1715296 | 0.3111116 | 0.05530437 | 0.05473523 | 0.05897796 | 1812.08 | 2169.66 |  | 14.02 | 15.0815 | 15.1212 | 76.8932 | 86.5498 | 83.4475 | 3091.688 | FEFDAX_clean
FEFDEB_manual |  | 1910.69 | 3543.04 |  |  | 0.1262361 | 0.227463 | 0.2101886 | 0.1109592 | 0.03705384 | 0.01715587 | 0.1862886 | 1992.75 | 3695.13 |  |  |  | 0.007789618 | 0.005259698 | 0.00591716 | 0.08996874 | 0.2233543 | 0.2111032 | 0.06951009 | 0.03668019 | 0.01713501 | 0.183269 | 1930.36 | 3580.2 |  | 19.256 | 15.21 | 15.21 | 90 | 90 | 90 | 4454.762 | FEFDEB_manual
FEFDIF_clean |  | 2472.94 | 5301.41 |  |  | 0.08289144 | 0.04581766 | 0.2170459655 | 0.08367702 | 0.04246906 | 0.03910659 | 0.05965504 | 2431.01 | 5211.69 |  |  |  | -0.2450948 | -0.2450948 | 0.01434705 | 0.08118039 | 0.04506768 | 0.2147374775 | 0.0817856 | 0.04261865 | 0.03864386 | 0.06293423 | 2435.87 | 5197.11 |  | 15.137 | 15.137 | 9.619 | 90 | 90 | 90 | 2203.99 | FEFDIF_clean
FEFVES_clean |  | 0 | 0 |  |  | 0.226202 | 0.167603 | 0.2999777 | 0.2273154 | 0.06743106 | 0.06497344 | 0.0880751 | 0 | 0 |  |  |  | -5.017686 | -0.8294814 | -4.947508 | 0.3349825 | 0.3535466 | 0.432056 | 0.3315414 | 0.1022439 | 0.1000254 | 0.1208792 | 0 | 0 |  | 14.786 | 16.528 | 10.2307 | 90 | 119.103 | 90 | 2184.55 | FEFVES_clean
FEFZOF_clean |  | 671.214 | 376.628 |  |  | 0.4611086 |  | 0.5017539 | 0.4543343 | 0.1024888 | 0.05266638 | 0.1523112 | 491.105 | 275.573 |  |  |  | 3.585986 | -9.868923 | -0.6493262 | 0.2675544 |  | 0.3061097 | 0.2611285 | 0.1159863 | 0.07156883 | 0.1604038 | 0 | 0 |  | 7.684 | 14.953 | 15.955 | 90 | 90 | 90 | 1833.211 | FEFZOF_clean
FEGNIQ_clean |  | 1071.46 | 930.478 |  |  | 0.2157509 | 0.1674923 | 0.2785815 | 0.2178521 | 0.07554834 | 0.07363375 | 0.09636958 | 995.742 | 864.665 |  |  |  | 0.2896601 | 0.4947942 | -5.75525 | 0.2913767 | 0.2159398 | 0.2811248 | 0.2974424 | 0.08346866 | 0.08198579 | 0.09959485 | 924.614 | 761.485 |  | 13.084 | 25.404 | 16.3413 | 90 | 93.9757 | 90 | 5418.547 | FEGNIQ_clean
FEHCIG_manual |  | 1480.96 | 1547.99 |  |  | 0.3483099 | 0.181423 | 0.1965565 | 0.3685402 | 0.0601881 | 0.0634688 | 0.03804344 | 1454.85 | 1520.72 |  |  |  | 0.4468977 | 0.3036471 | 0.3003285 | 0.3316041 | 0.2371706 | 0.2161375 | 0.3442846 | 0.05948997 | 0.0627468 | 0.0375064 | 1469.36 | 1546.35 |  | 18.08 | 18.0801 | 18.0804 | 134.594 | 98.5562 | 98.5756 | 3882.665 | FEHCIG_manual
FEJDEE_clean | metalvsorganic | 0 | 0 |  |  | 0.740077 | 0.6441061 | 0.6884304 | 0.9034008 | 0.1738962 | 0.2049881 | 0.1324403 | 427.155 | 232.603 |  |  |  | -12.9838 | -27.33822 | -8.66434 | 1.667689 | 1.660812 | 1.633055 | 1.690994 | 0.5746463 | 0.4941356 | 0.681994 | 0 | 0 |  | 7.77 | 9.15008 | 14.469 | 89.9634 | 87.0486 | 65.3311 | 933.3199 | FEJDEE_clean
FEJDII01_clean | metalvsorganic | 875.508 | 527.554 |  |  | 0.9811877 | 0.852831 | 0.8594846 | 1.219361 | 0.1709159 | 0.1751385 | 0.1652857 | 732.373 | 441.323 |  |  |  | 6.914127 | -45.72295 | -11.31159 | 2.241912 | 2.142269 | 2.895055 | 2.146449 | 0.8717854 | 0.8217821 | 0.9384565 | 0 | 0 |  | 10.34 | 14.763 | 13.7729 | 90 | 100.733 | 90 | 2065.645 | FEJDII01_clean
FEJDII_clean | metalvsorganic | 934.789 | 566.621 |  |  | 0.8933732 | 0.814503 | 0.7106697 | 1.080192 | 0.1705435 | 0.1735534 | 0.1665303 | 848.009 | 514.047 |  |  |  | -8.454975 | -20.95351 | -11.3601 | 1.69798 | 1.799354 | 1.263385 | 1.708891 | 0.6191722 | 0.6020461 | 0.6420069 | 0 | 0 |  | 9.024 | 9.03935 | 13.807 | 95.9643 | 96.0491 | 110.225 | 1038.972 | FEJDII_clean
FEJKEM_clean |  | 0 | 0 |  |  | 0.3544019 |  | 0.2996169 | 0.3587847 | 0.08384711 | 0.04037963 | 0.1997604 | 0 | 0 |  |  |  | -4.978809 | -2.881922 | -5.003568 | 0.3169971 |  | 0.3155254 | 0.3171149 | 0.1208108 | 0.09426024 | 0.1916121 | 0 | 0 |  | 8.14 | 13.283 | 17.517 | 90 | 90 | 90 | 1894.001 | FEJKEM_clean
FELVEZ_clean |  | 0 | 0 |  |  | 0.1907296 | 0.1626933 | 0.001134747 | 0.2240519 | 0.07409699 | 0.06003107 | 0.09820999 | 0 | 0 |  |  |  | -3.976839 | -3.975236 | -1.989221 | 0.1964654 | 0.1314163 | 0.00824495 | 0.2528062 | 0.1024192 | 0.1046836 | 0.09853735 | 0 | 0 |  | 18.721 | 18.7209 | 18.721 | 60.0022 | 60.0017 | 60.0015 | 4639.675 | FELVEZ_clean
FELVID_clean |  | 0 | 0 |  |  | 0.1923479 | 0.1671251 | 0.001089696 | 0.2240503 | 0.07150967 | 0.06104045 | 0.09663581 | 0 | 0 |  |  |  | -4.00974 | -4.03377 | -2.460631 | 0.1982073 | 0.1323638 | 0.006477896 | 0.2553369 | 0.1029974 | 0.1047507 | 0.09878945 | 0 | 0 |  | 18.727 | 18.7267 | 18.7263 | 60.0001 | 60.0005 | 60.0012 | 4643.788 | FELVID_clean
FELVOJ_clean |  | 0 | 0 |  |  | 0.2027446 | 0.1805797 | 0.001040969 | 0.2334062 | 0.07634253 | 0.06395671 | 0.09757537 | 0 | 0 |  |  |  | -4.216663 | -4.1976 | -2.894951 | 0.1988383 | 0.1383739 | 0.0063387 | 0.2526702 | 0.101803 | 0.106845 | 0.0931595 | 0 | 0 |  | 18.885 | 18.8848 | 18.8844 | 59.9992 | 60.0007 | 60.0015 | 4762.359 | FELVOJ_clean
FELVUP_clean |  | 0 | 0 |  |  | 0.1799747 | 0.1567117 | 0.001138768 | 0.209417 | 0.07196283 | 0.05837346 | 0.09525891 | 0 | 0 |  |  |  | -3.871533 | -3.869397 | -2.542228 | 0.1906358 | 0.1289957 | 0.005286223 | 0.2446068 | 0.1004164 | 0.1009299 | 0.0995362 | 0 | 0 |  | 18.732 | 18.7317 | 18.7314 | 60.0001 | 59.9989 | 59.9994 | 4647.414 | FELVUP_clean
FELWAW_clean |  | 0 | 0 |  |  | 0.1730762 | 0.1499452 | 0.0009982033 | 0.201873 | 0.07303162 | 0.0608022 | 0.09399633 | 0 | 0 |  |  |  | -4.019866 | -3.874899 | -1.836779 | 0.1996168 | 0.133603 | 0.007489111 | 0.2568861 | 0.1038908 | 0.1019644 | 0.1071932 | 0 | 0 |  | 18.625 | 18.6255 | 18.6252 | 59.9978 | 59.9985 | 59.9991 | 4568.515 | FELWAW_clean
FELWEA_clean |  | 0 | 0 |  |  | 0.200609 | 0.1753087 | 0.000934699 | 0.2330612 | 0.0733421 | 0.06003118 | 0.09616082 | 0 | 0 |  |  |  | -4.382991 | -4.370237 | -2.510336 | 0.2010333 | 0.1345164 | 0.007455317 | 0.2587379 | 0.1041795 | 0.1083391 | 0.0970489 | 0 | 0 |  | 18.818 | 18.8181 | 18.818 | 60.001 | 60.0001 | 60.0002 | 4712.073 | FELWEA_clean
FELWIE_clean |  | 0 | 0 |  |  | 0.1792907 | 0.1516877 | 0.0009654698 | 0.2114031 | 0.07370582 | 0.06237244 | 0.09313448 | 0 | 0 |  |  |  | -4.105291 | -4.12778 | -1.571544 | 0.2074064 | 0.1348498 | 0.009675659 | 0.2692319 | 0.1047275 | 0.1054194 | 0.1035413 | 0 | 0 |  | 18.676 | 18.6761 | 18.676 | 60.001 | 60 | 60.0002 | 4606.201 | FELWIE_clean
FELWOK_clean |  | 0 | 0 |  |  | 0.1753871 | 0.1561272 | 0.00111787 | 0.2019469 | 0.0716721 | 0.06176646 | 0.09544562 | 0 | 0 |  |  |  | -4.386913 | -4.315742 | -1.054186 | 0.2366992 | 0.1500325 | 0.009610609 | 0.3097899 | 0.1061289 | 0.1066097 | 0.1049752 | 0 | 0 |  | 18.687 | 18.6877 | 18.6875 | 59.9983 | 59.9991 | 59.9996 | 4614.47 | FELWOK_clean
FELWUQ_clean |  | 0 | 0 |  |  | 0.1752077 | 0.1467455 | 0.001025158 | 0.2075118 | 0.06998396 | 0.06157701 | 0.08439587 | 0 | 0 |  |  |  | -4.645046 | -4.646113 | -3.241983 | 0.1935173 | 0.1317507 | 0.0058753 | 0.2477583 | 0.1056301 | 0.1132412 | 0.09258262 | 0 | 0 |  | 18.745 | 18.7442 | 18.7445 | 60.0008 | 60.0009 | 60.0003 | 4657.124 | FELWUQ_clean
FENROG_clean |  | 1374.4 | 819.164 |  |  | 0.4875895 | 0.8277952 | 0.2495666 | 0.3472395 | 0.1523616 | 0.05678271 | 0.2691803 | 1032.68 | 615.506 |  |  |  | 18.49851 | -62.46875 | -14.15355 | 3.249663 | 3.601351 | 2.875386 | 3.120603 | 1.367761 | 1.065741 | 1.736897 | 0 | 0 |  | 13.047 | 11.689 | 7.82463 | 90 | 109.952 | 90 | 1121.682 | FENROG_clean
FENVOL_charged |  | 986.507 | 768.115 |  |  | 0.2768726 | 0.1144943 | 0.1360708 | 0.3307577 | 0.05861323 | 0.0617573 | 0.0439409 | 950.135 | 739.807 |  |  |  | -0.7417108 | -0.07663011 | -0.7560075 | 0.2662475 | 0.09433813 | 0.1309202 | 0.3223588 | 0.06185114 | 0.06578302 | 0.04350238 | 906.84 | 693.606 |  | 17.487 | 17.4862 | 17.4869 | 96.5235 | 116.308 | 116.309 | 3964.12 | FENVOL_charged
FENZAB_clean | occupancy | 0 | 0 | [9 empty] | NA | NA |  |  | NUMBER OF ATOM | [10 empty] | 0.00369382 | 8117.35 | [8 empty] | FENZAB_clean
FEPQEW_clean |  | 0 | 0 |  |  | 0.2126952 | 0.1657658 | 0.0323901 | 0.3312531 | 0.07079901 | 0.08275694 | 0.05713281 | 0 | 0 |  |  |  | -2.540545 | 1.599359 | -1.31165 | 0.1739153 | 0.1126159 | 0.00616047 | 0.3094157 | 0.07876178 | 0.09740371 | 0.05745672 | 0 | 0 |  | 12.702 | 9.365 | 11.253 | 90 | 90 | 90 | 1338.592 | FEPQEW_clean
FEQSIF_clean |  | 2063.05 | 2667.53 |  |  | 0.218339 | 0.2546355 | 0.4492772 | 0.1975867 | 0.07407981 | 0.05749518 | 0.1611491 | 1866.3 | 2413.13 |  |  |  | 1.745467 | -3.883853 | -3.883853 | 0.5535819 | 0.7276933 | 0.8719481 | 0.4997989 | 0.08576839 | 0.07742281 | 0.1295827 | 1710.89 | 2079.37 |  | 11.252 | 20.078 | 20.078 | 90 | 90 | 90 | 4535.975 | FEQSIF_clean
FERGUG_charged |  | 0 | 0 | [14 empty] | -3.254474 | -3.254026 | 0.1173841 | 0.3933842 | 0.3595679 | 0.07025798 | 0.4026049 | 0.09497328 | 0.08073273 | 0.1850238 | 0 | 0 | [8 empty] | FERGUG_charged
FERHAN_clean |  | 1756.36 | 2239.91 |  |  | 0.4718223 | 0.3678066 | 0.277945 | 0.4954635 | 0.05142866 | 0.05336028 | 0.03875246 | 1823.67 | 2325.78 |  |  |  | 0.1087522 | 0.1105063 | 0.1105063 | 0.4819699 | 0.4044905 | 0.3001361 | 0.5012429 | 0.05299547 | 0.05526412 | 0.03810749 | 1805.04 | 2300.85 |  | 17.103 | 17.1032 | 17.1033 | 87.6652 | 87.6678 | 87.6677 | 4990.876 | FERHAN_clean
FERVEF_clean |  | 0 | 0 |  |  | 0.0591124 |  | 0.07304279 | 0.05780643 | 0.04089093 | 0.04961206 | 0.01472752 | 0 | 0 |  |  |  | -0.8556068 | -0.8582758 | -14.37209 | 0.3010639 |  | 0.2803789 | 0.3030031 | 0.05888342 | 0.05766075 | 0.06255144 | 0 | 0 |  | 26.227 | 26.2265 | 9.354 | 90 | 90 | 119.999 | 5572.131 | FERVEF_clean
FERVIJ_clean |  | 0 | 0 |  |  | 0.1678267 |  | 0.1216995 | 0.1721511 | 0.05735672 | 0.05123632 | 0.07571791 | 737.845 | 395.229 | [16 empty] | 9.751 | 15.8547 | 15.8547 | 64.0893 | 78.1713 | 101.829 | 2033.536 | FERVIJ_clean
FERVOP_clean |  | 0 | 0 |  |  | 0.07264631 |  | 0.1831407 | 0.06228746 | 0.04814038 | 0.04853142 | 0.04716277 | 0 | 0 | [16 empty] | 9.103 | 15.4537 | 15.4536 | 63.7585 | 78.6776 | 101.322 | 1810.153 | FERVOP_clean
FERVUV_clean |  | 0 | 0 |  |  | 0.07445671 |  | 0.2436621 | 0.0585937 | 0.04527511 | 0.04968374 | 0.03204921 | 0 | 0 |  |  |  | -1.043747 | -1.046033 | -17.60508 | 0.4019732 |  | 0.3068465 | 0.4108913 | 0.06083046 | 0.05763571 | 0.07041473 | 0 | 0 |  | 26.242 | 26.2418 | 9.564 | 90 | 90 | 120 | 5703.754 | FERVUV_clean
FERWAC_clean |  | 896.011 | 629.463 |  |  | 0.0893936 |  | 0.2044044 | 0.07861134 | 0.04916528 | 0.0508635 | 0.04407064 | 1025.59 | 720.524 |  |  |  | -21.79546 | -2.746698 | -2.746698 | 0.4136186 |  | 0.2912312 | 0.4250924 | 0.08202807 | 0.08531816 | 0.07215781 | 0 | 0 |  | 9.97 | 15.7388 | 15.7388 | 64.3335 | 77.8112 | 102.189 | 2043.452 | FERWAC_clean
FESBEM_clean |  | 0 | 0 |  |  | 0.3382911 | 0.4171577 | 0.5280458 | 0.3026869 | 0.0771556 | 0.04604583 | 0.2171496 | 902.484 | 603.776 |  |  |  | -0.8838028 | -4.332571 | -1.012844 | 0.4023568 | 0.4532985 | 0.6161226 | 0.3735381 | 0.09562869 | 0.0613031 | 0.2500938 | 0 | 0 |  | 11.36 | 11.7994 | 16.3501 | 74.0169 | 82.9137 | 63.6347 | 1887.711 | FESBEM_clean
FESTUT_clean | metalvsorganic | 0 | 0 |  |  | 0.9201379 | 0.9523001 | 0.8725564 | 0.8897376 | 0.1294048 | 0.114837 | 0.1488285 | 0 | 0 |  |  |  | -19.936 | -23.73548 | -2.110565 | 1.856915 | 1.83258 | 1.811519 | 1.910441 | 0.4518827 | 0.4146162 | 0.5015713 | 0 | 0 |  | 12.109 | 9.209 | 16.0812 | 90 | 92.9407 | 90 | 1790.882 | FESTUT_clean
FEVDER_clean |  | 0 | 0 |  |  | 0.208854 | 0.179941 | 0.1471562 | 0.2112874 | 0.06560447 | 0.05804132 | 0.1390751 | 0 | 0 |  |  |  | -2.479512 | 0.8406579 | -3.724792 | 0.1897207 | 0.1706461 | 0.1202962 | 0.1917969 | 0.08054486 | 0.07784259 | 0.1067954 | 0 | 0 |  | 8.407 | 11.4915 | 35.108 | 90 | 90 | 105.842 | 3262.925 | FEVDER_clean
FEVDIV_clean |  | 0 | 0 |  |  | 0.1924652 | 0.2425313 | 0.2452402 | 0.1891378 | 0.06509898 | 0.05543006 | 0.1590256 | 0 | 0 |  |  |  | -1.790569 | 3.863763 | -2.692781 | 0.1895114 | 0.2340358 | 0.1672994 | 0.1876858 | 0.07361257 | 0.06706036 | 0.1372626 | 0 | 0 |  | 8.372 | 11.4888 | 34.923 | 90 | 90 | 105.592 | 3235.43 | FEVDIV_clean
FEVNEA_charged | occupancy | 1873.92 | 2182.57 |  |  | 0.8124059 | 0.4367273 | 0.3347497 | 0.8290714 | 0.07588994 | 0.07655055 | 0.05805351 | 1825.64 | 2126.33 |  |  |  | -11.14818 | -6.198176 | -33.20439 | 2.428837 | 1.858561 | 1.713271 | 2.454089 | 0.3694926 | 0.3589522 | 0.6540837 | 0 | 0 |  | 17.566 | 23.4326 | 27.0913 | 78.0857 | 80.5093 | 74.0455 | 10421.19 | FEVNEA_charged
FEVNIE_charged |  | 1857.56 | 2571.71 |  |  | 1.356715 | 0.6780293 | 0.1266867 | 1.386323 | 0.06961878 | 0.06584023 | 0.1688058 | 1794.53 | 2484.47 |  |  |  | 0.7060259 | -2.053654 | -37.96792 | 1.665134 | 1.13806 | 0.3395776 | 1.689961 | 0.34283 | 0.3340487 | 0.5733391 | 1148.85 | 995.073 |  | 20.495 | 22.7012 | 27.4346 | 84.1473 | 78.9357 | 67.6376 | 11579.02 | FEVNIE_charged
FEVNOK_clean |  | 0 | 0 |  |  | 0.4699172 | 0.5738501 | 0.4141732 | 0.4539138 | 0.06325129 | 0.06187378 | 0.06761339 | 0 | 0 |  |  |  | -2.965118 | -0.6480725 | -3.521911 | 0.332633 | 0.3672498 | 0.2869691 | 0.3289963 | 0.07278973 | 0.07225062 | 0.07449692 | 0 | 0 |  | 4.71 | 10.7701 | 20.029 | 90 | 90 | 95.4719 | 1011.385 | FEVNOK_clean
FEVNOL_clean | occupancy | 604.982 | 218.473 | [9 empty] | NA | NA |  |  |  | 12.20392 | 12.20536 | 12.25854 | 0.4027357 |  | 0.3946259 | 0.4034901 | 0.3098521 | 0.3136658 | 0.2807299 | 697.443 | 355.962 | [8 empty] | FEVNOL_clean
FEVREF_clean | occupancy | 0 | 0 |  |  | 0.5967484 | 1.10429 | 0.4533078 | 0.5622011 | 0.4223083 | 0.4798599 | 0.2214898 | 0 | 0 |  |  |  | -3.92235 | -5.430231 | -2.182668 | 0.6659519 | 1.260638 | 0.419961 | 0.629305 | 0.4431448 | 0.5136989 | 0.1969561 | 0 | 0 |  | 10.166 | 21.469 | 20.1128 | 90 | 97.0914 | 90 | 4356.117 | FEVREF_clean
FEVSAC_clean |  | 196.521 | 150.77 |  |  | 1.280737 | 1.25438 | 1.5955 | 1.262906 | 0.1064885 | 0.02179709 | 0.3171841 | 0 | 0 |  |  |  | -11.25084 | -10.94333 | -12.44122 | 0.8555942 | 0.917178 | 0.9911806 | 0.8449957 | 0.2005768 | 0.1832869 | 0.2435906 | 0 | 0 |  | 10.24 | 20.4173 | 21.733 | 90 | 90 | 95.3001 | 4524.36 | FEVSAC_clean
FEVTEF_charged |  | 0 | 0 |  |  | 0.2953282 | 0.1974461 | 0.2265867 | 0.302576 | 0.08635048 | 0.08503131 | 0.09941022 | 0 | 0 |  |  |  | -17.05238 | 2.517015 | -7.160217 | 0.8554146 | 0.5293107 | 0.4002275 | 0.8840845 | 0.1905477 | 0.1932027 | 0.1642632 | 0 | 0 |  | 11.301 | 13.1944 | 20.3263 | 102.131 | 90 | 115.359 | 2663.716 | FEVTEF_charged
FEVVIM_charged |  | 0 | 0 |  |  | 0.292557 | 0.1496654 | 0.2265504 | 0.3024506 | 0.08752803 | 0.08704597 | 0.0923004 | 0 | 0 |  |  |  | -6.843367 | -2.798655 | -6.094518 | 0.3186698 | 0.121545 | 0.1160392 | 0.3345499 | 0.1372284 | 0.1469695 | 0.04079147 | 0 | 0 |  | 11.262 | 13.4386 | 21.1604 | 101.183 | 90 | 114.772 | 2840.734 | FEVVIM_charged
FEWGUL_clean |  | 455.645 | 278.417 |  |  | 0.6758695 | 0.4929867 | 0.6146035 | 0.7034543 | 0.09169264 | 0.05473121 | 0.2556086 | 466.252 | 284.876 |  |  |  | -16.34359 | 4.138328 | 4.367696 | 0.6827164 | 0.6327213 | 0.551035 | 0.6929938 | 0.1548802 | 0.1332079 | 0.2509919 | 474.496 | 262.583 |  | 5.147 | 18.232 | 26.783 | 90 | 90.0792 | 90 | 2513.317 | FEWGUL_clean
FEWQIJ_manual |  | 893.824 | 380.959 |  |  | 0.4540922 | 0.5838818 | 0.4102244 | 0.4022671 | 0.1285683 | 0.03153632 | 0.2186695 | 683.565 | 291.339 |  |  |  | 3.93781 | 3.94146 | -6.507123 | 0.4387358 | 0.45787 | 0.2931071 | 0.4519698 | 0.1348406 | 0.05894967 | 0.2053108 | 841.986 | 362.47 |  | 27.393 | 27.3932 | 14.011 | 90 | 90 | 120.001 | 9104.954 | FEWQIJ_manual
FEWQOP_clean |  | 941.024 | 411.704 |  |  | 0.7279438 | 0.6446092 | 0.7033656 | 0.7737074 | 0.1399556 | 0.03166964 | 0.2265843 | 664.12 | 290.573 | [16 empty] | 7 | 16.0594 | 16.0602 | 62.0728 | 81.6473 | 98.3531 | 1530.539 | FEWQOP_clean
FEWTUY_clean |  | 2087.59 | 3171.27 |  |  | 0.5665609 | 0.3486932 | 0.4803142 | 0.6162869 | 0.08205333 | 0.06238259 | 0.1530866 | 2019.08 | 3067.19 |  |  |  | 5.29571 | -0.1112302 | -0.1187798 | 0.5579567 | 0.4070082 | 0.606951 | 0.5836703 | 0.08493057 | 0.05846159 | 0.180513 | 1993.79 | 3161.9 |  | 12.854 | 19.8687 | 19.8685 | 102.235 | 107.501 | 72.4989 | 4574.019 | FEWTUY_clean
FEWWEL_clean | occupancy | 2152.47 | 2323.25 | [9 empty] | NA | NA |  |  |  | 4.828245 | -0.8859601 | 0.3058306 | 1.210685 |  | 0.5422057 | 1.218643 | 0.9191555 | 0.9385023 | 0.5418928 | 1765.2 | 1982.22 | [8 empty] | FEWWEL_clean
FEWWIP_clean | occupancy | 2170.38 | 2185.55 | [9 empty] | NA | NA | [13 empty] | NA | NA | [8 empty] | FEWWIP_clean
FEWWOV_clean |  | 727.068 | 786.991 |  |  | 0.4275196 |  | 0.1357214 | 0.4329233 | 0.0817485 | 0.06687347 | 0.2205821 | 0 | 0 |  |  |  | -0.8624305 | -5.118563 | -5.116528 | 0.5293277 |  | 0.2929945 | 0.5337042 | 0.1031409 | 0.09475501 | 0.181409 | 0 | 0 |  | 19.074 | 19.652 | 19.6519 | 120 | 90 | 90 | 6379.457 | FEWWOV_clean
FEWWUB_clean |  | 1025.52 | 1221.63 |  |  | 0.2378415 |  | 0.1910481 | 0.23851 | 0.08564905 | 0.08106095 | 0.1422357 | 943.843 | 1124.36 |  |  |  | -2.367462 | -2.365663 | -2.361346 | 0.2872649 |  | 0.2569485 | 0.287698 | 0.1035711 | 0.1001461 | 0.1458123 | 0 | 0 |  | 27.798 | 27.7978 | 27.798 | 109.471 | 109.471 | 109.471 | 16535.57 | FEWWUB_clean
FEWXAI_clean | occupancy | 2222.71 | 5472.8 | [9 empty] | NA | NA | manually | 36 |  | -17.20366 | -17.21828 | -9.824021 | 7.203226 |  | 6.447859 | 7.218333 | 0.5043326 | 0.4501351 | 1.010176 | NA | NA | [8 empty] | FEWXAI_clean
FEWXEM_clean | n= 1416 | 2160.49 | 4466.22 | [9 empty] | NA | NA |  |  |  | -0.4410995 | -0.4413613 | -0.4434555 | 0.2712194 |  | 1.18424e-15 | 0.2758956 | 0.200203 | 0.21213 | 0.06503021 | 2116.84 | 4318.22 | [8 empty] | FEWXEM_clean
FEWXIQ_clean | occupancy | 2232.21 | 4622.46 | [9 empty] | NA | NA |  |  |  | -1.062215 | -1.062739 | -1.062739 | 0.2007271 |  | 2.909799e-15 | 0.2041879 | 0.1769085 | 0.1884603 | 0.04598818 | 2169.07 | 4350.05 | [8 empty] | FEWXIQ_clean
FEXCES_clean |  | 1244.26 | 1221.96 |  |  | 0.4564414 | 0.4498102 | 0.5644361 | 0.4524367 | 0.07029208 | 0.05378189 | 0.1776083 | 1317.67 | 1294.11 |  |  |  | -3.031674 | -3.030769 | -2.689759 | 0.2320996 | 0.223546 | 0.2508129 | 0.2324154 | 0.08477933 | 0.07861893 | 0.1248219 | 1127.65 | 1012.94 |  | 11.05 | 11.0504 | 27.772 | 90 | 90 | 119.999 | 2936.855 | FEXCES_clean
FEYDET_clean |  | 651.65 | 373.248 |  |  | 0.8900756 | 0.9139127 | 0.6223559 | 0.8996677 | 0.1797382 | 0.1255299 | 0.2881548 | 705.128 | 403.872 |  |  |  | -18.41462 | -2.920094 | -4.961764 | 0.8058951 | 0.9278783 | 1.233417 | 0.7167088 | 0.1775344 | 0.09833657 | 0.33593 | 0 | 0 |  | 7.318 | 17.02 | 10.5789 | 90 | 102.652 | 90 | 1285.633 | FEYDET_clean
FEYJID_clean | n= 1056 | 1470.22 | 1141.8 | [9 empty] | NA | NA |  |  |  | -0.06721577 | -0.06791231 | -0.06791231 | 0.1807011 | 0.2508987 | 0.4070795 | 0.07500779 | 0.1489227 | 0.1047856 | 0.2082795 | 1388.83 | 1076.4 | [8 empty] | FEYJID_clean
FEYJOJ_clean |  | 2158.77 | 2363.5 |  |  | 0.585016 | 0.5223772 | 0.5960708 | 0.6067887 | 0.07667389 | 0.03399204 | 0.1969591 | 2120.84 | 2321.95 |  |  |  | -2.157466 | -3.690034 | -0.5989152 | 0.2638499 | 0.3133356 | 0.3406374 | 0.2388744 | 0.08511175 | 0.05194485 | 0.1785821 | 2066.82 | 2123.87 |  | 13.006 | 14.279 | 17.5149 | 96.873 | 90 | 90 | 3229.364 | FEYJOJ_clean
FEYQIK_clean |  | 1111.91 | 855.024 |  |  | 1.334514 | 1.195994 | 0.2149556 | 1.427403 | 0.08954159 | 0.06741862 | 0.1365529 | 1223.72 | 940.979 |  |  |  | -20.14754 | -9.727573 | -7.098233 | 0.3543517 | 0.4503448 | 0.2011929 | 0.3342183 | 0.2410008 | 0.2515544 | 0.2185745 | 0 | 0 |  | 8.655 | 9.93668 | 11.7168 | 74.7083 | 69.7936 | 85.9604 | 911.9329 | FEYQIK_clean
FEYQUW_clean | occupancy | 933.071 | 629.267 | collapse |  | 4.402599 | 4.527641 | 4.635736 | 4.344753 | 1.312337 | 1.464627 | 0.9454575 | 1699.79 | 1146.41 | manually | 15 |  | -71.79145 | -18.54054 | -49.37879 | 8.993084 | 9.297258 | 9.083441 | 8.880414 | 3.009679 | 2.863794 | 3.36113 | 0 | 0 |  | 21.942 | 7.788 | 19.665 | 90 | 90 | 90 | 3360.44 | FEYQUW_clean
FEYZUF_clean | occupancy | 767.679 | 476.569 |  |  | 1.488259 | 1.518358 | 1.43343 | 1.483922 | 0.650462 | 0.7541224 | 0.1368718 | 0 | 0 |  |  |  | -0.7732053 | -13.01882 | 16.64798 | 0.8171509 | 0.6242683 | 0.8143408 | 0.8571545 | 0.6157316 | 0.690298 | 0.2462889 | 0 | 0 |  | 21.87 | 7.652 | 19.624 | 90 | 90 | 90 | 3284.061 | FEYZUF_clean
FEZCIX_clean | occupancy | 2901.49 | 2738.83 | [9 empty] | NA | NA | [13 empty] | NA | NA | [8 empty] | FEZCIX_clean
FEZCOD_charged |  | 424.271 | 300.787 |  |  | 0.6060042 | 0.574368 | 0.4562877 | 0.6182788 | 0.06907179 | 0.07292227 | 0.05523858 | 414.528 | 293.878 |  |  |  | 0.6390093 | -1.554434 | -1.252913 | 0.6747318 | 0.6885179 | 0.48563 | 0.6861791 | 0.08595705 | 0.09018382 | 0.07077201 | 355.544 | 241.764 |  | 15.133 | 15.729 | 27.2882 | 90 | 101.398 | 90 | 6367.227 | FEZCOD_charged
FEZCUJ_charged |  | 422.78 | 294.991 |  |  | 0.7205354 | 0.7169228 | 0.4544912 | 0.7388967 | 0.07027554 | 0.07211094 | 0.06363987 | 411.708 | 287.268 |  |  |  | 0.669076 | -1.725512 | -2.85213 | 0.7583918 | 0.785691 | 0.531205 | 0.7717113 | 0.09615022 | 0.09861263 | 0.08724767 | 0 | 0 |  | 15.081 | 15.682 | 27.3024 | 90 | 101.671 | 90 | 6323.527 | FEZCUJ_charged
FEZQEI_clean |  | 478.511 | 400.972 |  |  | 0.1558713 | 0.1328643 | 0.0001371138 | 0.1600234 | 0.07933542 | 0.07667075 | 0.1017947 | 426.509 | 357.385 |  |  |  | -1.002867 | -1.003493 | 0.07408055 | 0.1501949 | 0.1315006 | 0.0003295969 | 0.1537929 | 0.08321779 | 0.0821643 | 0.09209718 | 411.966 | 338.566 |  | 15.974 | 15.9741 | 19.438 | 90 | 90 | 120 | 4295.486 | FEZQEI_clean
FEZREJ_clean |  | 1715.78 | 1299.73 |  |  | 0.9711436 | 1.159972 | 0.5045517 | 0.9233042 | 0.1735237 | 0.04384975 | 0.3377774 | 1781.68 | 1349.75 | [16 empty] | 13.382 | 17.765 | 17.765 | 90 | 90 | 90 | 4223.295 | FEZREJ_clean
FEZTIP_clean |  | 1123.95 | 1011.76 |  |  | 0.3883789 | 0.3934383 | 0.5216215 | 0.3713256 | 0.06082461 | 0.0358615 | 0.105586 | 1137.7 | 1024.06 |  |  |  | -27.0316 | -32.84428 | -20.70666 | 1.788813 | 2.206398 | 1.636511 | 1.620143 | 0.5920734 | 0.5191981 | 0.7227465 | 0 | 0 |  | 10.07 | 14.252 | 17.564 | 90 | 94.2806 | 90 | 2513.712 | FEZTIP_clean
FIBFUS_clean |  | 0 | 0 |  |  | 0.1349026 |  | 0.03473932 | 0.1356284 | 0.0692842 | 0.06588246 | 0.1577293 | 0 | 0 |  |  |  | -0.7878745 | 0.02538228 | 0.6890572 | 0.1318164 |  | 0.02807103 | 0.1325681 | 0.0689923 | 0.06616531 | 0.1424939 | 0 | 0 |  | 13.987 | 16.1529 | 17.2991 | 70.0116 | 79.6903 | 66.1009 | 3354.313 | FIBFUS_clean
FIBHIJ_clean |  | 0 | 0 |  |  | 0.6382095 |  | 0.2751789 | 0.6604359 | 0.07450117 | 0.06764094 | 0.1091634 | 633.605 | 490.434 |  |  |  | -1.836604 | 4.269809 | -5.849977 | 0.3325877 |  | 0.2876327 | 0.33534 | 0.08601659 | 0.0828398 | 0.1020677 | 0 | 0 |  | 11.429 | 11.703 | 12.9178 | 64.0032 | 89.7827 | 71.13 | 1450.051 | FIBHIJ_clean
FIBKEI_clean |  | 2112.7 | 2982.98 |  |  | 0.2033326 | 0.1860644 | 0.2016319 | 0.2076657 | 0.0518003 | 0.04510496 | 0.08428509 | 2072.11 | 2925.67 |  |  |  | 1.411359 | 1.288888 | 1.933726 | 0.09233167 | 0.1054426 | 0.1237348 | 0.08719819 | 0.05157238 | 0.04807137 | 0.06855878 | 2098.69 | 3102.61 |  | 24.65 | 33.494 | 18.529 | 90 | 90 | 90 | 15298.04 | FIBKEI_clean
FIDMEL01_clean | occupancy | 0 | 0 | collapse |  | 1.697779 | 1.18605 | 1.449987 | 1.882394 | 1.214702 | 1.428299 | 0.7088148 | 0 | 0 |  |  |  | -7.034302 | -24.19119 | 13.01533 | 1.829149 | 1.524546 | 0.9912559 | 2.064567 | 1.426924 | 1.758695 | 0.6411515 | 0 | 0 |  | 8.288 | 8.28833 | 10.566 | 90 | 90 | 119.999 | 628.5827 | FIDMEL01_clean
FIDMIP_clean | occupancy | 787.037 | 370.19 | collapse |  | 1.235237 | 0.8672729 | 1.239199 | 1.395067 | 1.103276 | 1.463702 | 0.702802 | 0 | 0 |  |  |  | 23.16747 | -22.53398 | -37.30791 | 2.222049 | 2.152329 | 2.340389 | 2.218036 | 1.895407 | 2.135504 | 1.628633 | 0 | 0 |  | 21.926 | 21.9256 | 10.564 | 90 | 90 | 120.001 | 4398.105 | FIDMIP_clean
FIDRIV_clean |  | 1319.23 | 1888.94 |  |  | 0.2974502 | 0.4497095 | 0.5598791 | 0.2732427 | 0.0934462 | 0.07295715 | 0.2351621 | 1249.84 | 1789.52 |  |  |  | -8.607448 | 2.087166 | 2.140759 | 0.3576467 | 0.3498031 | 0.5855005 | 0.3521889 | 0.1111348 | 0.09987042 | 0.1890464 | 1145.23 | 1562.69 |  | 14.127 | 23.697 | 23.697 | 90 | 90 | 90 | 7932.986 | FIDRIV_clean
FIFGAE_clean |  | 2284.34 | 2647.81 |  |  | 0.7859929 | 0.9041937 | 0.6827297 | 0.7298871 | 0.1362008 | 0.04039776 | 0.3278069 | 2409.42 | 2792.71 |  |  |  | -2.724221 | -3.037413 | 0.9605203 | 1.086203 | 1.176084 | 1.258426 | 1.020323 | 0.1293528 | 0.0413977 | 0.3052631 | 2406.03 | 2714.71 |  | 18.2 | 18.1994 | 20.02 | 90 | 90 | 120.001 | 5742.735 | FIFGAE_clean
FIFGEI_clean |  | 1748.01 | 4234.59 |  |  | 0.09282745 | 0.05929185 | 0.1187829 | 0.09825315 | 0.0648933 | 0.06823436 | 0.04685161 | 1768.72 | 4284.81 |  |  |  | -0.3709202 | -0.3685179 | -0.9523399 | 0.1046421 | 0.06890684 | 0.1161996 | 0.1111556 | 0.06930021 | 0.07240598 | 0.05252907 | 1787.24 | 4256.66 |  | 20.813 | 20.8136 | 23.185 | 90 | 90 | 120.001 | 8697.917 | FIFGEI_clean
FIFGIM_clean |  | 2143.19 | 3127.14 |  |  | 0.2670983 | 0.4024584 | 0.4529987 | 0.2317311 | 0.08547966 | 0.07783987 | 0.1236786 | 2174.19 | 3172.44 |  |  |  | 1.21165 | 1.207391 | -0.8650761 | 0.2424769 | 0.3730616 | 0.5209589 | 0.2033505 | 0.08461913 | 0.07689562 | 0.1232367 | 2169.33 | 3216.67 |  | 18.784 | 18.7845 | 25.027 | 90 | 90 | 119.999 | 7647.712 | FIFGIM_clean
FIFMIS01_clean |  | 444.434 | 344.714 |  |  | 0.2089448 | 0.2518901 | 0.2057922 | 0.2028134 | 0.06402926 | 0.05801117 | 0.0946668 | 422.726 | 327.864 |  |  |  | -3.650157 | -3.651412 | -1.877402 | 0.2009148 | 0.2309277 | 0.1383776 | 0.1991437 | 0.1001298 | 0.09388982 | 0.1318972 | 268.647 | 189.801 |  | 15.936 | 15.936 | 21.338 | 90 | 90 | 120 | 4692.918 | FIFMIS01_clean
FIFMIS_clean |  | 447.565 | 347.275 |  |  | 0.2121565 | 0.2597237 | 0.2073963 | 0.205418 | 0.0637897 | 0.05733251 | 0.09666266 | 428.726 | 332.664 |  |  |  | -3.671337 | -3.67071 | -1.98771 | 0.2021292 | 0.2364359 | 0.137157 | 0.1998333 | 0.100779 | 0.09462894 | 0.1320884 | 269.267 | 190.018 |  | 15.929 | 15.9288 | 21.366 | 90 | 90 | 119.998 | 4694.985 | FIFMIS_clean
FIFMOX_clean |  | 1441.25 | 1473.88 |  |  | 0.09252937 |  | 0.009221431 | 0.09458635 | 0.04808153 | 0.05138539 | 0.01614426 | 1364.09 | 1394.97 |  |  |  | 0.4689984 | 0.2395837 | 0.2077417 | 0.08803763 |  | 0.0189156 | 0.08974434 | 0.04772802 | 0.05059529 | 0.02001102 | 1412.99 | 1458.26 |  | 12.58 | 26.713 | 33.455 | 90 | 90 | 90 | 11242.54 | FIFMOX_clean
FIFMOY_clean |  | 413.331 | 319.066 |  |  | 0.1963074 | 0.2383697 | 0.1865577 | 0.1905796 | 0.06221894 | 0.05633521 | 0.09217245 | 415.658 | 320.854 |  |  |  | -3.365842 | -3.366471 | -1.948164 | 0.1884784 | 0.2045049 | 0.09067354 | 0.1902164 | 0.09770851 | 0.09230495 | 0.1252175 | 253.574 | 179.224 |  | 15.883 | 15.8832 | 21.379 | 90 | 90 | 120.002 | 4670.677 | FIFMOY_clean
FIFMUD_clean |  | 1235.71 | 1253.94 |  |  | 0.0789279 |  | 0.01899648 | 0.08040769 | 0.0573124 | 0.06105558 | 0.02112835 | 1092.3 | 1108.42 |  |  |  | 0.545134 | 0.3549835 | 0.08598812 | 0.08533566 |  | 0.01386179 | 0.08710045 | 0.05583235 | 0.05943785 | 0.02097922 | 1177.49 | 1206.67 |  | 12.309 | 26.959 | 33.493 | 90 | 90 | 90 | 11114.26 | FIFMUD_clean
FIFNUE01_clean |  | 875.226 | 860.565 |  |  | 0.4956958 | 0.609203 | 0.09022785 | 0.5038073 | 0.07867129 | 0.05971457 | 0.1924116 | 0 | 0 |  |  |  | -0.6588047 | -2.6063 | -6.009012 | 0.2304084 | 0.2324926 | 0.03239281 | 0.2392196 | 0.1206621 | 0.1146462 | 0.1567573 | 0 | 0 |  | 8.14 | 10.5246 | 11.4293 | 62.5878 | 84.3915 | 77.7505 | 849.42 | FIFNUE01_clean
FIFNUE_clean |  | 941.102 | 922.427 |  |  | 0.5084987 | 0.6013608 | 0.09091756 | 0.5190376 | 0.08429562 | 0.06601634 | 0.1939713 | 0 | 0 |  |  |  | -0.4814965 | -2.219622 | -6.030089 | 0.2272619 | 0.208873 | 0.01882469 | 0.238408 | 0.1248051 | 0.1191862 | 0.1585186 | 0 | 0 |  | 8.131 | 10.5112 | 11.4191 | 62.5992 | 84.4066 | 77.7792 | 846.8236 | FIFNUE_clean
FIFPAM01_clean | occupancy | 833.247 | 808.846 |  |  | 0.8578058 | 0.6992535 | 0.3303927 | 0.896193 | 0.125555 | 0.1339587 | 0.06882962 | 638.909 | 620.128 |  |  |  | -0.7312819 | -0.755008 | -2.381415 | 0.2272874 | 0.2237555 | 0.06457825 | 0.2350044 | 0.1399779 | 0.1504753 | 0.06912048 | 0 | 0 |  | 8.14 | 10.5031 | 11.3332 | 62.394 | 84.171 | 77.3452 | 837.7683 | FIFPAM01_clean
FIFPAM_clean |  | 766.931 | 740.742 |  |  | 0.980439 | 0.9144965 | 0.3737181 | 1.014012 | 0.04307344 | 0.04196452 | 0.04972699 | 537.412 | 519.099 |  |  |  | -22.60786 | -15.89534 | -3.250064 | 1.349346 | 1.807825 | 0.6504481 | 1.339435 | 0.1617544 | 0.1577642 | 0.1856955 | 0 | 0 |  | 8.127 | 10.4817 | 11.3167 | 62.4122 | 84.1879 | 77.3692 | 833.7275 | FIFPAM_clean
FIFPOA_clean |  | 0 | 0 |  |  | 1.030989 | 1.094503 | 1.411634 | 0.7982508 | 0.07243891 | 0.02756861 | 0.09895318 | 0 | 0 |  |  |  | -0.1176593 | -12.26688 | -2.323926 | 0.8325211 | 0.919167 | 1.03893 | 0.6193084 | 0.1954329 | 0.1119981 | 0.2447353 | 0 | 0 |  | 4.811 | 7.676 | 17.845 | 90 | 90 | 90 | 659.0022 | FIFPOA_clean
FIGFOR_clean |  | 0 | 0 |  |  | 0.1447292 | 0.1431217 | 0.1434397 | 0.1524489 | 0.02327701 | 0.01589716 | 0.03065687 | 0 | 0 |  |  |  | -7.112582 | -7.12489 | 4.382754 | 0.3936058 | 0.3906517 | 0.486378 | 0.3126503 | 0.08165892 | 0.07724862 | 0.08606922 | 0 | 0 |  | 9.668 | 9.66823 | 14.888 | 90 | 90 | 119.999 | 1205.189 | FIGFOR_clean
FIGLAK_clean | occupancy | 0 | 0 | [9 empty] | NA | NA |  |  |  | 0.3166867 | 0.5039702 | 1.788309 | 0.5054122 | 0.5811535 | 0.2431791 | 0.5051163 | 0.2920383 | 0.3036576 | 0.1725257 | 0 | 0 | [8 empty] | FIGLAK_clean
FIGQUJ_clean |  | 0 | 0 |  |  | 0.2287498 | 0.1354627 | 0.06969142 | 0.2518892 | 0.06962114 | 0.06274611 | 0.1027463 | 0 | 0 |  |  |  | -0.3996015 | -0.2720764 | 0.3116511 | 0.1459613 | 0.1293276 | 0.03066655 | 0.1538669 | 0.0691421 | 0.06387107 | 0.09453889 | 0 | 0 |  | 8.531 | 12.5701 | 13.2519 | 105.078 | 90.1211 | 107.138 | 1306.437 | FIGQUJ_clean
FIGVUN_clean | metalvsorganic | 0 | 0 |  |  | 0.3802224 | 0.284103 | 0.05645519 | 0.5089941 | 0.1071226 | 0.1256827 | 0.0676825 | 0 | 0 |  |  |  | -30.22668 | -4.451078 | 8.02501 | 2.328911 | 2.064386 | 2.007375 | 2.579754 | 0.5630627 | 0.6052272 | 0.4734631 | 0 | 0 |  | 11.788 | 5.209 | 12.2027 | 90 | 98.1978 | 90 | 741.6344 | FIGVUN_clean
FIGXAU_clean |  | 0 | 0 |  |  | 1.076835 | 1.072263 | 0.1375621 | 1.237952 | 0.07094486 | 0.05708762 | 0.09173071 | 0 | 0 |  |  |  | -7.307164 | -10.91718 | -10.93422 | 1.077826 | 1.066631 | 0.3687268 | 1.207204 | 0.1820011 | 0.2166875 | 0.1299715 | 0 | 0 |  | 6.547 | 6.63181 | 6.63264 | 115.206 | 106.367 | 73.6309 | 245.6181 | FIGXAU_clean
FIGXEY_clean |  | 0 | 0 |  |  | 1.101208 | 1.097091 | 0.1412314 | 1.265322 | 0.06610515 | 0.05179188 | 0.08757506 | 0 | 0 |  |  |  | -3.119842 | -18.77868 | -18.78361 | 1.266373 | 1.212687 | 0.1518455 | 1.505813 | 0.2868674 | 0.2578765 | 0.3303537 | 0 | 0 |  | 6.592 | 6.68627 | 6.68662 | 115.362 | 106.437 | 73.5626 | 250.9411 | FIGXEY_clean
FIHFAF_clean |  | 1194.63 | 985.556 |  |  | 0.3268373 | 0.4654847 | 0.2238113 | 0.3195928 | 0.06360365 | 0.05367133 | 0.09874877 | 1281.82 | 1057.49 |  |  |  | -3.396442 | -2.231853 | -6.079374 | 0.3988547 | 0.6253574 | 0.1960769 | 0.3891214 | 0.1102308 | 0.1124554 | 0.1023591 | 894.179 | 640.654 |  | 9.275 | 12.9219 | 14.5644 | 105.061 | 97.1945 | 96.2555 | 1653.979 | FIHFAF_clean
FIHHOV_clean |  | 122.598 | 90.5847 |  |  | 0.8671986 | 0.4565806 | 0.6093756 | 0.9103317 | 0.3817833 | 0.4134892 | 0.1548361 | 0 | 0 | [16 empty] | 29.594 | 29.594 | 10.168 | 90 | 90 | 90 | 8905.184 | FIHHOV_clean
FIHHUB_SL |  | 2147.86 | 3457.09 |  |  | 0.39824 | 0.1665609 | 0.2859912 | 0.4156826 | 0.05676939 | 0.05253482 | 0.08506405 | 2120.91 | 3413.78 |  |  |  | -0.7454471 | -0.09719626 | -0.05745204 | 0.4033257 | 0.1524566 | 0.295417 | 0.4217998 | 0.05759137 | 0.05197571 | 0.09511421 | 2123.87 | 3387.84 |  | 19.894 | 25.413 | 25.4125 | 119.999 | 90 | 90 | 11126.55 | FIHHUB_SL
FIHLOZ_clean |  | 0 | 0 |  |  | 0.2591782 | 0.2506709 | 0.1301792 | 0.2650587 | 0.05730782 | 0.04566387 | 0.1200839 | 0 | 0 |  |  |  | -3.09438 | -1.875285 | -1.889457 | 0.2484854 | 0.2430023 | 0.1229504 | 0.2538457 | 0.07592561 | 0.06649958 | 0.1267442 | 0 | 0 |  | 10.787 | 22.3487 | 26.907 | 90 | 90 | 101.174 | 6363.651 | FIHLOZ_clean
FIHRIZ_clean |  | 1342.75 | 1266.63 |  |  | 0.2333225 | 0.264311 | 0.1847982 | 0.2294209 | 0.06894018 | 0.0536611 | 0.1266611 | 1332.04 | 1256.6 |  |  |  | -6.179529 | 0.160122 | 0.1753717 | 0.2071831 | 0.2074118 | 0.07620296 | 0.2139106 | 0.08551177 | 0.0829132 | 0.09532861 | 1270.68 | 1135.04 |  | 13.215 | 14.4264 | 14.4269 | 100.819 | 92.2802 | 92.2803 | 2696.256 | FIHRIZ_clean
FIHXUR_clean |  | 0 | 0 |  |  | 0.3923808 | 0.5816449 | 0.3583765 | 0.3836302 | 0.06738487 | 0.06445148 | 0.1072789 | 54.1917 | 37.1636 |  |  |  | -14.59843 | -1.427718 | 0.8135498 | 0.597287 | 0.5711061 | 0.3546795 | 0.6025517 | 0.1362398 | 0.1406969 | 0.07562345 | 0 | 0 |  | 5.213 | 18.414 | 28.517 | 90 | 90 | 90 | 2737.409 | FIHXUR_clean
FIJCUX01_clean |  | 1410.32 | 1152.92 |  |  | 0.1357522 | 0.136308 | 0.05908013 | 0.1443852 | 0.04167189 | 0.04315492 | 0.03831036 | 1419.26 | 1160.25 |  |  |  | -7.107238 | -7.07319 | -7.937142 | 0.3799416 | 0.3680738 | 0.1519945 | 0.4108078 | 0.1097106 | 0.1002161 | 0.1312316 | 1049.89 | 713.229 |  | 15.261 | 17.737 | 18.2637 | 113.071 | 90 | 90 | 4548.301 | FIJCUX01_clean
FIJDEI_clean |  | 0 | 0 |  |  | 0.1077002 | 0.1475762 | 0.1376801 | 0.09253449 | 0.07228343 | 0.0464175 | 0.1359534 | 0 | 0 |  |  |  | -0.2294315 | -3.491672 | -1.677177 | 0.1448603 | 0.2034008 | 0.1635826 | 0.1241767 | 0.079756 | 0.05949488 | 0.1296295 | 0 | 0 |  | 13.686 | 18.252 | 14.9063 | 90 | 101.069 | 90 | 3654.277 | FIJDEI_clean
FIJDIM01_clean |  | 1004.81 | 807.031 |  |  | 0.4348788 | 0.565822 | 0.5396771 | 0.3824979 | 0.1226954 | 0.04643505 | 0.2890818 | 1053.17 | 845.813 |  |  |  | 1.908605 | -0.5451309 | -4.173338 | 0.4043145 | 0.5187447 | 0.4671507 | 0.3609347 | 0.1340052 | 0.0735089 | 0.2659972 | 994.29 | 761.597 |  | 10.657 | 13.4824 | 14.3644 | 76.8665 | 68.2278 | 66.7227 | 1752.782 | FIJDIM01_clean
FIJDIM02_clean |  | 1016.55 | 818.901 |  |  | 0.4374511 | 0.5690347 | 0.5423781 | 0.384846 | 0.1233833 | 0.04662356 | 0.2908591 | 1059.97 | 853.863 |  |  |  | 1.633238 | -0.4486766 | -4.859899 | 0.3930326 | 0.5101185 | 0.462587 | 0.3482077 | 0.1373057 | 0.07442944 | 0.2744902 | 993.05 | 759.469 |  | 10.684 | 13.4843 | 14.3788 | 76.8793 | 68.1907 | 66.6614 | 1758.116 | FIJDIM02_clean
FIJDIM03_clean |  | 1022.54 | 825.125 |  |  | 0.4374651 | 0.5651694 | 0.5370417 | 0.3865989 | 0.1229224 | 0.04613751 | 0.290453 | 1063.97 | 858.62 |  |  |  | 1.621829 | -0.8353593 | -4.402717 | 0.4062974 | 0.5186948 | 0.4602338 | 0.3643368 | 0.1344488 | 0.07540062 | 0.2632812 | 990.514 | 757.755 |  | 10.698 | 13.4917 | 14.3846 | 76.7697 | 68.1699 | 66.6425 | 1761.266 | FIJDIM03_clean
FIJDIM04_clean |  | 1040.12 | 842.5 |  |  | 0.4353964 | 0.5646772 | 0.5370483 | 0.3838318 | 0.1234973 | 0.04640208 | 0.2917051 | 1078.24 | 873.385 |  |  |  | 1.623788 | -0.7348094 | -4.519539 | 0.4010243 | 0.510871 | 0.4537653 | 0.3600137 | 0.1349254 | 0.0758684 | 0.2637771 | 1001.48 | 768.369 |  | 10.728 | 13.5004 | 14.3994 | 76.7049 | 68.1292 | 66.5891 | 1767.83 | FIJDIM04_clean
FIJDIM05_clean |  | 1052.36 | 854.605 |  |  | 0.4340682 | 0.5620506 | 0.5328966 | 0.3831717 | 0.1238391 | 0.04643257 | 0.2927261 | 1088.11 | 883.687 |  |  |  | 2.428137 | -1.741809 | -4.559271 | 0.3996801 | 0.5003737 | 0.4590509 | 0.3611681 | 0.1414549 | 0.08272731 | 0.2695878 | 1007.59 | 768.87 |  | 10.753 | 13.5037 | 14.4108 | 76.6363 | 68.0916 | 66.5351 | 1772.46 | FIJDIM05_clean
FIJDIM06_clean |  | 1057.4 | 861.088 |  |  | 0.4352541 | 0.5580725 | 0.5253244 | 0.3868087 | 0.1244092 | 0.04698628 | 0.2933318 | 1090.63 | 888.152 |  |  |  | 1.838208 | -0.7048876 | -4.558122 | 0.3985842 | 0.5014078 | 0.4435776 | 0.3605603 | 0.1362554 | 0.07716475 | 0.2651804 | 1015.37 | 782.708 |  | 10.777 | 13.5053 | 14.4248 | 76.5866 | 68.067 | 66.4872 | 1777.309 | FIJDIM06_clean
FIJDIM07_clean |  | 1067.12 | 869.689 |  |  | 0.4316764 | 0.5515731 | 0.5168941 | 0.3846094 | 0.1241648 | 0.04715197 | 0.2921929 | 1096.39 | 893.498 |  |  |  | 16.33415 | -0.7822454 | -5.968504 | 0.3638599 | 0.5090891 | 0.4330521 | 0.3096841 | 0.1369435 | 0.0747996 | 0.2725302 | 1240.7 | 1023.5 |  | 10.796 | 13.4992 | 14.4274 | 76.5283 | 68.0282 | 66.4297 | 1778.601 | FIJDIM07_clean
FIJDIM08_clean |  | 1079.68 | 882.997 |  |  | 0.4336492 | 0.5529876 | 0.5152578 | 0.3870691 | 0.1246264 | 0.04689859 | 0.2942142 | 1107.29 | 905.578 |  |  |  | 15.51627 | -0.7789938 | -6.10928 | 0.3633456 | 0.5028525 | 0.4258268 | 0.3116365 | 0.1372144 | 0.07512102 | 0.2726909 | 1235.15 | 1017.37 |  | 10.827 | 13.5043 | 14.4432 | 76.4589 | 67.9894 | 66.3697 | 1784.9 | FIJDIM08_clean
FIJDIM09_clean |  | 1088.55 | 891.984 |  |  | 0.4334261 | 0.5489348 | 0.5091112 | 0.3886161 | 0.1247027 | 0.04715705 | 0.2938933 | 1111.01 | 910.359 |  |  |  | 13.45746 | -0.9813288 | -5.959367 | 0.3583963 | 0.4926066 | 0.4233531 | 0.3082464 | 0.1373204 | 0.07534615 | 0.2725369 | 1210.81 | 991.302 |  | 10.854 | 13.5017 | 14.4514 | 76.377 | 67.9427 | 66.2999 | 1788.321 | FIJDIM09_clean
FIJDIM10_clean |  | 991.325 | 801.799 |  |  | 0.4429033 | 0.5909278 | 0.570437 | 0.382934 | 0.09858483 | 0.00731561 | 0.2977177 | 1030.09 | 833.211 | [16 empty] | 10.653 | 13.534 | 14.3995 | 76.9422 | 68.2922 | 66.8259 | 1765.353 | FIJDIM10_clean
FIJDIM11_clean |  | 1009.44 | 818.116 |  |  | 0.4441906 | 0.5900823 | 0.5681961 | 0.3852262 | 0.1256394 | 0.04567089 | 0.3001163 | 1074.69 | 870.99 | [16 empty] | 10.657 | 13.537 | 14.4175 | 76.9814 | 68.3079 | 66.8175 | 1768.819 | FIJDIM11_clean
FIJDIM12_clean |  | 1037.55 | 839.723 |  |  | 0.437518 | 0.5648584 | 0.5399184 | 0.3865379 | 0.1215886 | 0.04331661 | 0.2923639 | 1046.21 | 846.659 |  |  |  | 1.714979 | -1.578947 | -3.961923 | 0.3903703 | 0.5004724 | 0.4721382 | 0.3468556 | 0.1300551 | 0.07258248 | 0.2554498 | 985.019 | 756.108 |  | 10.711 | 13.5091 | 14.3916 | 76.7348 | 68.1511 | 66.6421 | 1766.205 | FIJDIM12_clean
FIJDIM_clean |  | 1021 | 819.641 |  |  | 0.4210235 | 0.5561485 | 0.5306915 | 0.3668428 | 0.1221597 | 0.04289889 | 0.2950923 | 1048.85 | 841.961 |  |  |  | 9.03611 | -0.9121406 | -5.574896 | 0.3546856 | 0.5001489 | 0.4584521 | 0.2975507 | 0.1359277 | 0.06979999 | 0.2802062 | 1120.61 | 889.546 |  | 10.584 | 13.4738 | 14.4197 | 77.2213 | 68.4694 | 66.8734 | 1751.991 | FIJDIM_clean
FIJDOS_clean |  | 1483.13 | 1216.22 |  |  | 0.2133721 | 0.2352004 | 0.4006032 | 0.1628289 | 0.08902201 | 0.02278959 | 0.1949939 | 1510.76 | 1238.96 |  |  |  | -1.081986 | 0.3374185 | 0.01650775 | 0.213095 | 0.2234808 | 0.3860706 | 0.1722684 | 0.08704422 | 0.02638577 | 0.1840977 | 1517.58 | 1236.88 |  | 6.837 | 15.1445 | 15.1443 | 62.2228 | 81.345 | 98.655 | 1327.246 | FIJDOS_clean
FIJDUY_clean |  | 0 | 0 |  |  | 0.3179205 | 0.3370099 | 0.5724878 | 0.2843657 | 0.06501826 | 0.03010567 | 0.1448184 | 0 | 0 |  |  |  | -41.71353 | -38.81946 | 21.81003 | 2.423302 | 2.623168 | 1.43363 | 2.404255 | 0.7558769 | 0.4986143 | 1.343906 | 0 | 0 |  | 10.673 | 10.693 | 15.7535 | 95.8658 | 90 | 90 | 1788.476 | FIJDUY_clean
FIJFEK_manual |  | 1340.2 | 846.723 |  |  | 0.1710008 | 0.1565618 | 0.236426 | 0.1727682 | 0.03812052 | 0.03697657 | 0.04069443 | 1350.36 | 853.134 |  |  |  | 0.2247257 | 0.2247257 | -2.957159 | 0.2013504 | 0.2017392 | 0.2532365 | 0.1968322 | 0.04655954 | 0.05087576 | 0.03684804 | 1347.77 | 830.042 |  | 10.279 | 10.279 | 14.538 | 90 | 90 | 90 | 1536.054 | FIJFEK_manual
FIJFIO_clean | occupancy | 934.007 | 747.262 |  |  | 0.9530769 | 0.3791578 | 0.0007166677 | 1.01121 | 0.6310026 | 0.6540059 | 0.142182 | 635.61 | 508.519 |  |  |  | -24.81147 | 115.9749 | -23.41239 | 3.724346 | 3.013478 | 3.063696 | 3.785069 | 1.279972 | 1.320932 | 0.4095574 | NA | NA |  | 29.677 | 9.63 | 7.98078 | 90 | 97.6905 | 90 | 2260.308 | FIJFIO_clean
FIJFOU_clean |  | 967.486 | 684.931 |  |  | 0.6927746 | 0.6757618 | 0.7370054 | 0.693543 | 0.1958109 | 0.1696377 | 0.3388911 | 875.445 | 619.726 |  |  |  | -6.380626 | -0.358035 | -5.675811 | 0.6476522 | 0.4483906 | 0.5625619 | 0.6761083 | 0.186028 | 0.178364 | 0.2279246 | 738.27 | 478.709 |  | 10.102 | 14.4119 | 14.963 | 70.5906 | 72.7506 | 87.1404 | 1959.367 | FIJFOU_clean
FIJFUA_clean |  | 1157.01 | 901.015 |  |  | 1.01573 | 1.130152 | 0.2820784 | 1.019768 | 0.06362809 | 0.03776436 | 0.2770039 | 1049.48 | 817.284 |  |  |  | -18.66543 | -6.150391 | 3.165184 | 0.8721088 | 1.136485 | 0.09670086 | 0.858447 | 0.2059457 | 0.1833712 | 0.3921857 | 675.025 | 408.434 |  | 9.829 | 12.1101 | 14.6282 | 109.749 | 103.613 | 100.14 | 1529.312 | FIJFUA_clean
FIJGEK_clean | occupancy | 0 | 0 |  |  | 0.1689068 | 0.1671944 | 0.1560877 | 0.1845851 | 0.03840361 | 0.04451438 | 0.03301175 | 0 | 0 |  |  |  | 1.168362 | -0.7107622 | 0.04315787 | 0.1775703 | 0.1759011 | 0.1833087 | 0.178671 | 0.04204303 | 0.04547614 | 0.0390138 | NA | NA |  | 24.085 | 14.393 | 8.71205 | 90 | 94.259 | 90 | 3011.739 | FIJGEK_clean
FIJREW_clean |  | 2093.81 | 2547.91 |  |  | 0.1594081 |  | 0.7197249 | 0.1418982 | 0.1323974 | 0.09112978 | 0.366247 | 1881.92 | 2290.08 |  |  |  | -0.8963031 | 1.633138 | 1.318375 | 0.1612507 |  | 0.70391 | 0.1442926 | 0.1254856 | 0.08689548 | 0.3441629 | 1931.84 | 2398.2 |  | 14.147 | 18.094 | 20.4571 | 90 | 102.567 | 90 | 5111.068 | FIJREW_clean
FIJXUR_clean |  | 960.865 | 640.492 |  |  | 0.3670381 |  | 0.4960735 | 0.3529056 | 0.0756102 | 0.05745519 | 0.1217144 | 913.372 | 608.843 |  |  |  | -7.111549 | 0.5058468 | 1.00357 | 0.214607 |  | 0.3569516 | 0.1990168 | 0.07249058 | 0.06032283 | 0.1033903 | 801.643 | 498.916 |  | 21.697 | 19.789 | 17.5075 | 90 | 98.1204 | 90 | 7441.684 | FIJXUR_clean
FIJYED_clean |  | 461.006 | 242.409 |  |  | 0.5483029 | 0.5651884 | 0.5513356 | 0.4735068 | 0.1050228 | 0.01511703 | 0.1787917 | 386.507 | 203.226 |  |  |  | 1.832545 | -16.2341 | -2.558116 | 1.179891 | 1.235586 | 1.103211 | 1.01987 | 0.2032216 | 0.1225164 | 0.2694412 | 0 | 0 |  | 19.672 | 9.22 | 9.7475 | 90 | 95.5989 | 90 | 1759.527 | FIJYED_clean
FIJZEE_clean |  | 783.477 | 430.254 |  |  | 0.2588817 | 0.3160324 | 0.1602889 | 0.1474442 | 0.03201847 | 0.04404787 | 0.02091441 | 778.854 | 427.697 |  |  |  | -0.533899 | 5.052208 | 2.258019 | 0.15081 | 0.1739204 | 0.1060126 | 0.1099718 | 0.03431512 | 0.0300549 | 0.03824762 | 807.208 | 473.655 |  | 13.86 | 23.128 | 8.542 | 90 | 90 | 90 | 2738.173 | FIJZEE_clean
FIKQIB_clean |  | 0 | 0 |  |  | 0.4518605 | 0.2655554 | 0.3309332 | 0.4610001 | 0.07810651 | 0.0798695 | 0.05298388 | 476.688 | 260.684 |  |  |  | -5.14025 | -1.390659 | -1.885949 | 0.2435165 | 0.06349159 | 0.03438555 | 0.2540569 | 0.1092909 | 0.1125729 | 0.06252344 | 0 | 0 |  | 9.415 | 13.3388 | 13.4151 | 98.4182 | 98.7597 | 99.0711 | 1619 | FIKQIB_clean
FIKTOK_clean |  | 0 | 0 |  |  | 0.3467107 | 0.5951956 | 0.2816995 | 0.3099238 | 0.08340965 | 0.05180354 | 0.2026509 | 0 | 0 |  |  |  | -9.886784 | -10.34773 | 8.379788 | 0.6742701 | 0.8739612 | 0.7118253 | 0.6408024 | 0.1436417 | 0.1154565 | 0.2499766 | 0 | 0 |  | 7.411 | 16.622 | 16.6829 | 104.24 | 101.489 | 98.6712 | 1908.38 | FIKTOK_clean
FILYAC_clean | occupancy | 1208.26 | 964.259 |  |  | 0.4868313 | 0.3806151 | 0.2767533 | 0.5354424 | 0.317052 | 0.3576261 | 0.1402653 | 1069.81 | 853.769 |  |  |  | -4.23446 | 0.8675399 | -2.657093 | 0.4036503 | 0.2996503 | 0.2160123 | 0.4497831 | 0.3305361 | 0.3785113 | 0.1215016 | 709.731 | 532.591 |  | 28.764 | 21.682 | 10.933 | 90 | 90 | 90 | 6818.486 | FILYAC_clean
FILYEG_clean |  | 1679.1 | 1570.1 |  |  | 0.2365886 | 0.2190076 | 0.2701517 | 0.2396787 | 0.0860461 | 0.06261213 | 0.1530003 | 1701.89 | 1591.38 |  |  |  | -2.812326 | -0.0345267 | -2.697696 | 0.2278128 | 0.2016575 | 0.2834636 | 0.2318381 | 0.09959854 | 0.08030778 | 0.154715 | 1606.86 | 1420.46 |  | 10.806 | 24.3285 | 28.554 | 90 | 90 | 93.6576 | 7491.378 | FILYEG_clean
FIMNIA_clean |  | 0 | 0 |  |  | 0.8181476 |  | 0.8501339 | 0.8147357 | 0.08935095 | 0.05519292 | 0.2194768 | 1390.14 | 925.834 |  |  |  | -10.55184 | -16.26213 | -15.6823 | 1.762647 |  | 1.795263 | 1.759168 | 0.3764147 | 0.2561328 | 0.8346311 | 0 | 0 |  | 12.022 | 13.938 | 22.7656 | 95.826 | 104.721 | 104.034 | 3524.815 | FIMNIA_clean
FIMXUW_clean |  | 0 | 0 |  |  | 0.8268546 | 0.9223329 | 1.059364 | 0.7597396 | 0.259487 | 0.05280177 | 0.5274123 | 0 | 0 |  |  |  | -5.943202 | -6.747445 | -13.97282 | 0.6480363 | 0.6038696 | 0.4392379 | 0.6875195 | 0.2853521 | 0.1246598 | 0.4936569 | 0 | 0 |  | 10.567 | 14.542 | 17.0576 | 69.3801 | 71.9544 | 68.6932 | 2235.325 | FIMXUW_clean
FIMYUX_clean |  | 1615.24 | 1415.67 |  |  | 0.3336103 | 0.4918879 | 0.4916742 | 0.2832687 | 0.0926379 | 0.04375393 | 0.2197362 | 1625.07 | 1424.28 |  |  |  | -1.701396 | -1.720637 | -1.713677 | 0.1265434 | 0.1117074 | 0.1584361 | 0.1270159 | 0.06786787 | 0.05834396 | 0.09263003 | 1538.66 | 1280.47 |  | 24.427 | 24.427 | 24.427 | 90 | 90 | 90 | 14575.06 | FIMYUX_clean
FIMZAE_clean |  | 1413.55 | 1205.67 |  |  | 0.1927213 | 0.1932209 | 0.1590001 | 0.1952191 | 0.05873644 | 0.05075907 | 0.08049291 | 1416.71 | 1208.37 |  |  |  | -0.3388585 | -0.3388585 | -0.3388585 | 0.184735 | 0.1807931 | 0.1524003 | 0.1879804 | 0.05841324 | 0.05094539 | 0.07878012 | 1399.31 | 1181.44 |  | 24.494 | 24.494 | 24.494 | 90 | 90 | 90 | 14695.32 | FIMZAE_clean
FINQOK_clean |  | 1358.88 | 970.834 |  |  | 0.7153904 |  | 0.9904337 | 0.6897197 | 0.07058672 | 0.05407256 | 0.1366434 | 1404.94 | 1003.71 |  |  |  | 0.4949344 | -12.15007 | -9.59172 | 0.5978769 |  | 1.052109 | 0.5554819 | 0.1347699 | 0.1090862 | 0.2375045 | 0 | 0 |  | 12.042 | 13.9669 | 22.7534 | 95.8009 | 105.211 | 104.119 | 3525.098 | FINQOK_clean
FINQUQ_clean |  | 1362.26 | 961.398 |  |  | 1.064734 |  | 1.320896 | 1.040825 | 0.06549784 | 0.04040654 | 0.1610837 | 1421.58 | 1003.33 |  |  |  | 0.6044107 | -12.14122 | -7.77763 | 0.6086209 |  | 1.043337 | 0.5680473 | 0.1329123 | 0.0968767 | 0.2701906 | 0 | 0 |  | 12.012 | 13.9365 | 22.602 | 77.0884 | 74.6581 | 75.523 | 3482.504 | FINQUQ_clean
FIPJAR01_clean |  | 2709.47 | 2596.3 |  |  | 1.066693 | 1.257616 | 1.39249 | 0.9487528 | 0.1462374 | 0.04534749 | 0.549797 | 2811.86 | 2694.39 |  |  |  | 0.4408597 | -38.94591 | -52.13661 | 2.871319 | 3.056211 | 3.549564 | 2.696647 | 1.188135 | 0.8095601 | 2.702436 | 0 | 0 |  | 21.821 | 7.085 | 18.7975 | 90 | 121.591 | 90 | 2475.466 | FIPJAR01_clean
FIPJAR_clean |  | 0 | 0 |  |  | 0.6300644 | 0.6570903 | 0.5898939 | 0.6244033 | 0.0812113 | 0.05110581 | 0.1614926 | 807.284 | 542.359 |  |  |  | -6.940641 | -7.121175 | -27.58906 | 0.7464765 | 0.761351 | 0.6253993 | 0.7516082 | 0.1747576 | 0.146019 | 0.251394 | 0 | 0 |  | 7.069 | 11.4643 | 16.4209 | 82.9213 | 77.5719 | 72.0455 | 1233.976 | FIPJAR_clean
FIPJEV_clean |  | 818.678 | 481.233 |  |  | 0.3255127 | 0.1798216 | 0.338768 | 0.3571521 | 0.1836319 | 0.1713356 | 0.2348666 | 700.055 | 411.484 |  |  |  | -8.648157 | 20.78897 | -35.84095 | 1.376777 | 1.202107 | 1.179506 | 1.426552 | 0.3891311 | 0.3767538 | 0.4407029 | 0 | 0 |  | 21.888 | 7.057 | 19.2412 | 90 | 122.344 | 90 | 2510.953 | FIPJEV_clean
FIPKOG01_clean |  | 978.756 | 896.74 |  |  | 1.200374 | 1.540541 | 1.251156 | 1.15057 | 0.2630544 | 0.1468904 | 0.9890795 | 720.016 | 659.668 |  |  |  | -2.057738 | -2.656552 | -4.613896 | 0.52618 | 0.8427467 | 0.3265352 | 0.4857097 | 0.1117606 | 0.07362931 | 0.3500812 | 682.866 | 574.254 |  | 10.184 | 10.3476 | 18.0913 | 102.34 | 99.1889 | 93.9511 | 1827.991 | FIPKOG01_clean
FIPKOG_clean |  | 982.91 | 905.118 |  |  | 1.156738 | 1.515449 | 1.262568 | 1.102974 | 0.2598702 | 0.1457491 | 0.9731269 | 682.38 | 628.364 |  |  |  | -1.585593 | -2.651033 | -3.614085 | 0.4871268 | 0.7325042 | 0.1638821 | 0.4597692 | 0.101338 | 0.07118388 | 0.2898015 | 1046.44 | 893.16 |  | 10.217 | 10.3617 | 18.1183 | 102.529 | 99.3513 | 93.7905 | 1837.285 | FIPKOG_clean
FIPKUM_clean |  | 728.487 | 696.338 |  |  | 0.7932449 | 1.06791 | 0.9065489 | 0.7586722 | 0.1826423 | 0.1151973 | 0.7446838 | 1089.65 | 1041.54 |  |  |  | -0.3806477 | -3.482172 | -4.484761 | 0.5867791 | 0.7251703 | 0.3458457 | 0.5762902 | 0.0867464 | 0.07203185 | 0.2093676 | 638.59 | 565.516 |  | 10.004 | 10.2926 | 17.9142 | 103.66 | 99.5788 | 93.4479 | 1757.865 | FIPKUM_clean
FIPWOS_clean |  | 506.46 | 392.535 |  |  | 0.3744311 | 0.2898375 | 0.1134943 | 0.3872286 | 0.06152963 | 0.06503158 | 0.03701602 | 572.609 | 443.803 |  |  |  | 1.177837 | -2.186413 | -0.5953769 | 0.407868 | 0.1992264 | 0.1285745 | 0.4259396 | 0.06962767 | 0.07183672 | 0.05416438 | 460.447 | 343.932 |  | 9.127 | 9.343 | 9.6037 | 114.457 | 90 | 90 | 745.4599 | FIPWOS_clean
FIPXAF_clean |  | 465.523 | 345.502 |  |  | 0.2547173 | 0.3112051 | 0.08021556 | 0.2590882 | 0.04989185 | 0.05262549 | 0.03075638 | 514.655 | 381.979 |  |  |  | -1.316984 | 0.8346298 | -0.6796721 | 0.2557454 | 0.247983 | 0.07625262 | 0.2626808 | 0.05154495 | 0.05368192 | 0.03658614 | 475.47 | 350.443 |  | 9.252 | 9.256 | 9.47829 | 90 | 118.42 | 90 | 713.8651 | FIPXAF_clean
FIPXEJ_clean |  | 0 | 0 |  |  | 0.3178297 | 0.2005694 | 0.213968 | 0.3260194 | 0.05636175 | 0.05604509 | 0.05857832 | 0 | 0 |  |  |  | 1.544148 | -6.651385 | 0.342818 | 0.5011344 | 0.1981701 | 0.4719296 | 0.5134369 | 0.06863534 | 0.06645224 | 0.08391704 | 0 | 0 |  | 8.969 | 10.906 | 14.5847 | 96.5671 | 90 | 90 | 1417.255 | FIPXEJ_clean
FIQKIB_clean | occupancy | 710.091 | 344.731 |  |  | 0.6357376 | 0.7823399 | 0.200947 | 0.6566348 | 0.4222047 | 0.4961501 | 0.08237025 | 688.936 | 334.461 | [13 empty] | NA | NA |  | 10.024 | 18.725 | 24.813 | 90 | 90 | 90 | 4657.385 | FIQKIB_clean
FIQYOU_clean |  | 0 | 0 |  |  | 0.3281062 | 0.2860799 | 0.1570855 | 0.4128876 | 0.0755667 | 0.0661178 | 0.0840707 | 0 | 0 |  |  |  | -2.214312 | -3.221607 | -2.338021 | 0.1456685 | 0.1182697 | 0.03942098 | 0.1996291 | 0.05877976 | 0.08430626 | 0.03580591 | 0 | 0 |  | 9.93 | 11.445 | 14.6195 | 91.4228 | 90 | 90 | 1660.977 | FIQYOU_clean
FIQYUA_clean |  | 0 | 0 |  |  | 0.2477667 | 0.2482236 | 0.09859618 | 0.2846025 | 0.1115297 | 0.07012843 | 0.152931 | 0 | 0 |  |  |  | -2.229318 | -0.4604043 | -2.376446 | 0.2394252 | 0.2398479 | 0.1188972 | 0.2691345 | 0.1075004 | 0.08558365 | 0.1294171 | 0 | 0 |  | 9.834 | 11.273 | 14.4254 | 91.2433 | 90 | 90 | 1598.804 | FIQYUA_clean
FIQZAH_clean |  | 0 | 0 |  |  | 0.1791587 | 0.167557 | 0.1450461 | 0.1992885 | 0.06217148 | 0.06415467 | 0.06018829 | 0 | 0 |  |  |  | -1.393212 | -8.338068 | -6.750315 | 0.3864905 | 0.3490546 | 0.3047983 | 0.4443495 | 0.1130085 | 0.120784 | 0.105233 | 0 | 0 |  | 11.341 | 9.786 | 14.4336 | 90 | 91.4491 | 90 | 1601.372 | FIQZAH_clean
FIQZEM_clean |  | 0 | 0 |  |  | 0.4882153 | 0.4739906 | 1.285285 | 0.4470947 | 0.1327401 | 0.04104442 | 0.4340261 | 0 | 0 |  |  |  | -21.22596 | 1.76427 | 2.2096 | 0.5043247 | 0.5632957 | 0.2604192 | 0.5047703 | 0.1182888 | 0.06208623 | 0.3029545 | 0 | 0 |  | 6.718 | 13.507 | 15.229 | 90 | 90 | 90 | 1381.88 | FIQZEM_clean
FIRMUQ_clean |  | 2498.57 | 3106.68 |  |  | 0.2247743 | 0.2258142 | 0.06636009 | 0.227901 | 0.05595327 | 0.04548571 | 0.1710964 | 2484.43 | 3089.15 |  |  |  | 1.09465 | 1.08806 | -1.991622 | 0.2275435 | 0.2189802 | 0.03551151 | 0.2317267 | 0.05893081 | 0.04796916 | 0.179509 | 2453.59 | 3055.48 |  | 15.174 | 15.1739 | 18.859 | 90 | 90 | 120 | 3760.509 | FIRMUQ_clean
FIRNAX01_clean |  | 2270.91 | 3161 |  |  | 0.2532555 | 0.2291173 | 0.1745356 | 0.2557955 | 0.06046303 | 0.04938573 | 0.1823134 | 2268.55 | 3157.74 |  |  |  | -0.6478532 | -0.6115429 | -1.439888 | 0.250785 | 0.217285 | 0.1611953 | 0.2539168 | 0.06888333 | 0.05799182 | 0.18869 | 2270.61 | 3076.22 |  | 15.698 | 15.6981 | 18.557 | 90 | 90 | 120 | 3960.316 | FIRNAX01_clean
FIRNAX_clean |  | 2277.99 | 3127.79 |  |  | 0.244262 | 0.2196468 | 0.1449882 | 0.2472321 | 0.06796037 | 0.05691522 | 0.1894571 | 2311.64 | 3173.99 |  |  |  | -0.2451737 | -0.1917632 | -1.329836 | 0.234611 | 0.2195567 | 0.1293067 | 0.2373193 | 0.07090629 | 0.05972156 | 0.1939384 | 2310.77 | 3117.46 |  | 15.54 | 15.54 | 18.679 | 90 | 90 | 120 | 3906.486 | FIRNAX_clean
FIRNIF_clean |  | 2487.29 | 3480.33 |  |  | 0.2534567 | 0.2245911 | 0.1333219 | 0.257014 | 0.06202973 | 0.05059668 | 0.1877933 | 2420.46 | 3386.77 |  |  |  | -0.4634115 | -0.4353646 | -1.48517 | 0.2471347 | 0.2085248 | 0.1151839 | 0.2513181 | 0.06555208 | 0.0537078 | 0.1958391 | 2415.15 | 3299.48 |  | 15.688 | 15.6878 | 18.678 | 90 | 90 | 120 | 3980.986 | FIRNIF_clean
FIRNOL_clean |  | 2172.27 | 2732.8 |  |  | 0.2589499 | 0.2088458 | 0.08809413 | 0.2639696 | 0.06220556 | 0.05137512 | 0.1900048 | 2259.53 | 2842.6 |  |  |  | 0.3011894 | 0.4738458 | -1.653603 | 0.6030616 | 0.3582798 | 0.2243664 | 0.6191405 | 0.06663161 | 0.05655043 | 0.1855895 | 1867.33 | 2328.55 |  | 15.638 | 15.6381 | 18.499 | 90 | 90 | 120 | 3917.816 | FIRNOL_clean
FIRNUR_clean |  | 2452.03 | 3433.44 |  |  | 0.2645195 | 0.2255799 | 0.1447664 | 0.2681793 | 0.08071119 | 0.07010805 | 0.2058282 | 2441.47 | 3418.61 |  |  |  | -0.3923946 | -0.3375231 | -0.7862076 | 0.2573599 | 0.2101191 | 0.1470778 | 0.2611519 | 0.08415011 | 0.07378413 | 0.2064687 | 2451.19 | 3380.98 |  | 15.673 | 15.6726 | 18.532 | 90 | 90 | 119.999 | 3942.307 | FIRNUR_clean
FIRPAZ_clean |  | 2341.57 | 3475.11 |  |  | 0.2270743 | 0.2225707 | 0.1257432 | 0.2292811 | 0.07167592 | 0.0605231 | 0.1943569 | 2323.11 | 3447.65 |  |  |  | -0.3644473 | -0.3905702 | -1.009921 | 0.2296446 | 0.2132826 | 0.1398167 | 0.2320956 | 0.07597494 | 0.0648684 | 0.198147 | 2328.94 | 3394.33 |  | 15.695 | 15.6945 | 18.546 | 90 | 90 | 119.999 | 3956.344 | FIRPAZ_clean
FIRZOX_clean |  | 984.958 | 668.271 |  |  | 0.8869695 | 0.7708438 | 0.6073902 | 0.9849655 | 0.1153466 | 0.08118348 | 0.1954165 | 1006.66 | 682.984 |  |  |  | -1.548871 | -0.6513546 | -0.650066 | 0.4779028 | 0.4511483 | 0.5147477 | 0.4905532 | 0.09568396 | 0.06664287 | 0.163749 | 968.689 | 638.66 |  | 13.849 | 15.521 | 15.5216 | 120.001 | 90 | 90 | 2889.355 | FIRZOX_clean
FISGOF_clean |  | 1987.33 | 4577.94 |  |  | 0.2178856 | 0.1116713 | 0.067268 | 0.2440435 | 0.08219408 | 0.08054799 | 0.09225352 | 2017.59 | 4647.6 |  |  |  | 0.7854982 | 0.7870444 | 0.786529 | 0.1847719 | 0.110233 | 0.0530952 | 0.2043097 | 0.08187706 | 0.0793645 | 0.0972316 | 1995.01 | 4706.88 |  | 19.402 | 19.4012 | 19.4017 | 84.9876 | 84.988 | 84.9879 | 7224.051 | FISGOF_clean
FISXEM_clean | occupancy | 1426.4 | 1452.03 |  |  | 1.865413 | 1.741301 | 2.122326 | 1.873673 | 0.8950845 | 0.8869318 | 0.9956344 | 1129.42 | 1149.74 |  |  |  | -2.665363 | -12.40994 | 28.1753 | 1.831776 | 1.623909 | 1.320386 | 1.878081 | 1.077702 | 1.10335 | 0.7613778 | 1284.79 | 1412.97 |  | 22.402 | 22.4022 | 9.164 | 90 | 90 | 120 | 3982.843 | FISXEM_clean
FITGEW_clean | n= 1404 | 976.94 | 897.731 | [9 empty] | NA | NA |  |  |  | -6.65089 | -6.677036 | 3.557062 | 0.7954151 | 1.00077 | 0.5799149 | 0.7870239 | 0.1103001 | 0.09022375 | 0.2689031 | 806.259 | 668.54 | [8 empty] | FITGEW_clean
FITHAS_charged |  | 0 | 0 |  |  | 0.1455912 | 0.1202316 | 0.04464323 | 0.1486044 | 0.05210224 | 0.05132075 | 0.06382459 | 0 | 0 |  |  |  | -2.976706 | -0.9496228 | -1.471466 | 0.1797122 | 0.1032184 | 0.06258041 | 0.1865705 | 0.06783472 | 0.06993534 | 0.03632542 | 0 | 0 |  | 12.806 | 20.787 | 21.6243 | 103.246 | 90 | 90 | 5603.206 | FITHAS_charged
FITHIA_clean |  | 434.887 | 340.469 |  |  | 0.6486986 | 0.6464519 | 0.1843272915 | 0.6605887 | 0.07078126 | 0.05935148 | 0.1584096 | 602.583 | 471.781 |  |  |  | -8.712232 | -8.71765 | -2.647982 | 1.12142 | 0.7772349 | 0.02153472 | 1.19194 | 0.1714573 | 0.1580261 | 0.2744294 | 0 | 0 |  | 23.995 | 23.995 | 3.95 | 90 | 90 | 90 | 2274.252 | FITHIA_clean
FITJAU_clean |  | 0 | 0 |  |  | 1.207817 | 1.400799 | 1.039004 | 1.06417 | 0.1494816 | 0.0517723 | 0.2471909 | 0 | 0 |  |  |  | -19.93794 | -9.884736 | -17.47934 | 1.452934 | 1.375568 | 1.511797 | 1.511723 | 0.4019074 | 0.3063535 | 0.4974613 | 0 | 0 |  | 10.248 | 15.0702 | 22.391 | 90 | 90 | 108.02 | 3288.43 | FITJAU_clean
FITJEY_clean |  | 0 | 0 |  |  | 1.417839 | 1.273718 | 0.8173829 | 1.624188 | 0.1551789 | 0.04370962 | 0.2732051 | 0 | 0 |  |  |  | -18.66495 | -8.989851 | -16.69454 | 1.422229 | 1.31239 | 1.432537 | 1.515684 | 0.3778191 | 0.2940251 | 0.4665421 | 0 | 0 |  | 10.048 | 14.9864 | 22.243 | 90 | 90 | 107.586 | 3192.888 | FITJEY_clean
FIVNAZ_clean | metalvsorganic | 0 | 0 |  |  | 0.3499456 | 0.4959239 | 0.2432679 | 0.1908669 | 0.09555265 | 0.008806027 | 0.1349829 | 405.226 | 190.771 |  |  |  | -24.86516 | -30.78113 | -30.78089 | 1.171815 | 1.470987 | 2.111333 | 0.4597453 | 0.5826055 | 0.4908854 | 0.6242965 | 0 | 0 |  | 8.165 | 8.21545 | 8.21537 | 94.1855 | 117.654 | 62.3464 | 425.1853 | FIVNAZ_clean
FIVQIL_clean |  | 0 | 0 |  |  | 0.3390922 | 0.3735313 | 0.3147813 | 0.2634619 | 0.06429098 | 0.01722132 | 0.09026044 | 0 | 0 |  |  |  | 3.648883 | -0.437087 | -3.217085 | 0.4325757 | 0.4636713 | 0.3942537 | 0.375202 | 0.1092998 | 0.06988712 | 0.1310447 | 0 | 0 |  | 10.283 | 12.698 | 17.8643 | 90 | 102.761 | 90 | 2274.989 | FIVQIL_clean
FIVQOR_clean |  | 865.573 | 395.645 |  |  | 0.1044937 | 0.104404 | 0.1009375 | 0.1069407 | 0.0601885 | 0.0472343 | 0.07152343 | 889.52 | 406.603 |  |  |  | -3.255476 | -5.299606 | -10.13373 | 1.081976 | 1.08402 | 0.8980792 | 1.191803 | 0.3834276 | 0.4091219 | 0.3609451 | 0 | 0 |  | 8.122 | 8.95965 | 10.4614 | 111.927 | 103.657 | 101.903 | 648.6054 | FIVQOR_clean
FIVYEP01_clean | Z>86 | 1002.59 | 493.087 | [9 empty] | NA | NA | [13 empty] | NA | NA | [8 empty] | FIVYEP01_clean
FIVYEP_clean | Z>86 | 1050.87 | 516.828 | [9 empty] | NA | NA | [13 empty] | NA | NA | [8 empty] | FIVYEP_clean
FIVYUF_clean |  | 0 | 0 |  |  | 0.1071193 | 0.06809797 | 0.0449981 | 0.1130168 | 0.064475 | 0.06681667 | 0.05256302 | 0 | 0 |  |  |  | -0.8249123 | -0.608492 | -1.033492 | 0.1187179 | 0.07659837 | 0.04235472 | 0.1253353 | 0.06955692 | 0.07208189 | 0.05671248 | 0 | 0 |  | 9.579 | 14.1334 | 22.7195 | 78.2965 | 77.8289 | 70.1894 | 2799.753 | FIVYUF_clean
FIWJIG_clean | occupancy | 0 | 0 |  |  | 0.7381116 | 0.6892031 | 0.9399085 | 0.7363273 | 0.6052946 | 0.6349244 | 0.160847 | 0 | 0 |  |  |  | 5.838153 | 5.838153 | -7.02157 | 0.8468252 | 0.6695206 | 1.207612 | 0.8496258 | 0.6169414 | 0.6484566 | 0.1442129 | 0 | 0 |  | 21.56 | 21.56 | 12.897 | 90 | 90 | 90 | 5994.959 | FIWJIG_clean
FIWKUT_clean | n= 1032 | 2042.71 | 1792.51 | [9 empty] | NA | NA |  |  |  | 0.9440879 | 3.25412 | -2.282896 | 0.3600355 | 0.3971186 | 0.5052005 | 0.3171093 | 0.1612031 | 0.08789012 | 0.2997474 | 2020.83 | 1806.1 | [8 empty] | FIWKUT_clean
FIXVUE_clean | n= 1044 | 1605.85 | 1000.29 | [9 empty] | NA | NA | [13 empty] | NA | NA | [8 empty] | FIXVUE_clean
FIYDOH_clean |  | 323.655 | 203.709 |  |  | 0.3730432 | 0.7514735 | 0.4954751 | 0.3103426 | 0.155515 | 0.0621754 | 0.3816841 | 424.54 | 267.214 |  |  |  | -2.186894 | -2.765979 | -5.140026 | 0.3531801 | 0.5117399 | 0.3657684 | 0.3307799 | 0.1015995 | 0.09789064 | 0.1105865 | 0 | 0 |  | 11.354 | 11.584 | 16.2468 | 105.468 | 110.452 | 90 | 1919.338 | FIYDOH_clean
FIZPOV_clean |  | 2219.85 | 2526.56 |  |  | 0.4450897 | 0.5779532 | 0.8884482 | 0.3916556 | 0.061166 | 0.04355986 | 0.1730907 | 2147.34 | 2444.03 |  |  |  | 3.052898 | -1.899201 | 2.71383 | 0.4348598 | 0.5866631 | 0.8510307 | 0.3791256 | 0.06518996 | 0.04758973 | 0.1770772 | 2147.13 | 2519.34 |  | 11.078 | 16.012 | 23.804 | 90 | 95.3319 | 90 | 4204.106 | FIZPOV_clean
FOBCEG_clean |  | 0 | 0 |  |  | 0.4461381 |  | 0.00017537 | 0.4558329 | 0.0676067 | 0.05899473 | 0.1752563 | 719.048 | 658.47 |  |  |  | 2.075041 | -5.332354 | -9.864196 | 0.5844429 |  | 0.01776235 | 0.596762 | 0.1306359 | 0.1230503 | 0.2254551 | 0 | 0 |  | 17.537 | 12.938 | 13.328 | 90 | 93.7815 | 90 | 3017.455 | FOBCEG_clean
FOBNAN_clean |  | 1829.39 | 2109.18 |  |  | 0.2604875 | 0.3169696 | 0.333636 | 0.253444 | 0.06660226 | 0.05448997 | 0.1545757 | 1799.06 | 2074.21 |  |  |  | -1.492008 | 0.4261961 | -2.594528 | 0.2500378 | 0.3419758 | 0.356507 | 0.2387882 | 0.07615637 | 0.06390488 | 0.1651409 | 1804.28 | 2046.62 |  | 31.28 | 14.735 | 28.51 | 90 | 120.13 | 90 | 11365.13 | FOBNAN_clean
FOCREW_clean |  | 0 | 0 |  |  | 0.3458264 | 0.4976667 | 0.1396987 | 0.3330098 | 0.06122872 | 0.04665361 | 0.1726855 | 0 | 0 |  |  |  | -2.663863 | -1.079922 | -2.164984 | 0.2738998 | 0.3392204 | 0.07943729 | 0.2703095 | 0.08074966 | 0.07506747 | 0.1242017 | 0 | 0 |  | 10.556 | 10.5373 | 16.8962 | 83.2051 | 76.4245 | 69.9709 | 1714.914 | FOCREW_clean
FOCZAA_clean |  | 500.53 | 358.266 |  |  | 0.1891228 | 0.2296188 | 0.2683422 | 0.1824063 | 0.06372946 | 0.04450214 | 0.1952848 | 448.96 | 321.363 |  |  |  | -1.875052 | -0.289432 | -0.3190967 | 0.1370957 | 0.2102941 | 0.2314129 | 0.1258604 | 0.0600748 | 0.04836028 | 0.1402268 | 277.427 | 191.896 |  | 9.526 | 12.1271 | 15.8885 | 88.5092 | 74.6758 | 70.3802 | 1663.469 | FOCZAA_clean
FOCZEE_clean | occupancy | 203.613 | 115.059 | collapse |  | 1.068886 | 0.6640293 | 0.384503 | 1.107979 | 1.188305 | 1.22606 | 0.2802045 | 0 | 0 |  |  |  | 162.014 | -0.7787325 | -4.107213 | 5.516987 | 5.222926 | 5.10276 | 5.544461 | 2.130191 | 2.171138 | 1.145319 | NA | NA |  | 9.681 | 12.2897 | 15.7404 | 88.9765 | 77.4622 | 69.7484 | 1711.713 | FOCZEE_clean
FODBOR_clean |  | 1879.91 | 2341.5 |  |  | 2.589221 | 1.671814 | 0.7056724 | 2.781362 | 0.3806747 | 0.3414812 | 0.6001581 | 2148.47 | 2675.91 |  |  |  | 5.617248 | -26.31551 | -18.34572 | 1.994529 | 1.369281 | 0.7212134 | 2.125265 | 0.5081084 | 0.5171437 | 0.4575112 | 0 | 0 |  | 14.625 | 12.95 | 14.8147 | 90 | 108.623 | 90 | 2658.9 | FODBOR_clean
FODCEI_clean |  | 0 | 0 |  |  | 0.3492093 | 0.4513873 | 0.2596389 | 0.3466923 | 0.07695321 | 0.07649506 | 0.08229071 | 0 | 0 |  |  |  | -1.031291 | -3.678921 | -3.107988 | 0.3939783 | 0.715834 | 0.2522476 | 0.3841175 | 0.1083688 | 0.1058548 | 0.1376564 | 0 | 0 |  | 9.952 | 15.782 | 16.5511 | 110.422 | 101.582 | 90.029 | 2379.506 | FODCEI_clean
FODYUT_clean | occupancy | 0 | 0 |  |  | 0.7932083 | 0.6812323 | 0.5992918 | 0.9312751 | 0.5940531 | 0.7303799 | 0.3090064 | 0 | 0 |  |  |  | -5.052696 | -5.93165 | -2.816035 | 0.8116613 | 0.6880161 | 0.5775442 | 0.9683251 | 0.6078891 | 0.7784872 | 0.2511841 | 0 | 0 |  | 14.659 | 14.557 | 28.114 | 90 | 90 | 90 | 5999.276 | FODYUT_clean
FODZUU_clean |  | 0 | 0 |  |  | 0.2290649 | 0.2300857 | 0.1353875 | 0.2960055 | 0.02652679 | 0.03219267 | 0.02126562 | 0 | 0 |  |  |  | -6.851909 | 1.731279 | -2.914118 | 0.3314258 | 0.3482055 | 0.2725845 | 0.3210228 | 0.05448314 | 0.06963517 | 0.04041341 | 0 | 0 |  | 8.488 | 17.721 | 9.02434 | 90 | 106.957 | 90 | 1298.389 | FODZUU_clean
FOFCIO_clean | occupancy | 218.18 | 125.102 |  |  | 0.9150756 | 0.04345459 | 0.1086292 | 0.9918289 | 0.7933942 | 0.8229118 | 0.06011538 | 201.583 | 115.587 |  |  |  | 11.47258 | 13.19191 | -7.069996 | 1.128155 | 0.6442145 | 0.178274 | 1.176349 | 1.534201 | 1.586783 | 0.2279481 | 0 | 0 |  | 9.744 | 12.332 | 15.7736 | 88.9806 | 77.3996 | 69.4989 | 1729.035 | FOFCIO_clean
FOFCOU_clean |  | 518.244 | 375.353 |  |  | 0.1896924 | 0.2643303 | 0.3377957 | 0.1772745 | 0.06804944 | 0.0455904 | 0.2217165 | 453.195 | 328.209 |  |  |  | -26.01331 | -2.31081 | -2.583125 | 0.3633922 | 0.6104795 | 0.5934093 | 0.3271028 | 0.1454075 | 0.1220515 | 0.3052117 | 58.0956 | 30.0218 |  | 9.56 | 12.1382 | 15.9455 | 88.4561 | 74.4151 | 70.2335 | 1673.114 | FOFCOU_clean
FOFDAH_clean | occupancy | 0 | 0 |  |  | 0.7914875 | 0.4165499 | 0.3615534 | 0.8327645 | 0.72767 | 0.7735888 | 0.1428096 | 0 | 0 |  |  |  | -1.313065 | 27.42565 | 9.858755 | 1.523579 | 1.148968 | 0.8153731 | 1.568586 | 0.7757472 | 0.8149718 | 0.2761503 | NA | NA |  | 10.578 | 10.4273 | 16.921 | 83.1565 | 76.3124 | 70.0253 | 1702.793 | FOFDAH_clean
FOFHAK_clean | metalvsorganic | 0 | 0 |  |  | 0.6480808 | 0.696635 | 0.3613041 | 0.7059306 | 0.2579129 | 0.2122835 | 0.2978386 | 0 | 0 |  |  |  | -6.242941 | -6.452617 | -25.64029 | 1.44932 | 1.447942 | 1.090575 | 1.676981 | 0.5620027 | 0.4153577 | 0.6903172 | 0 | 0 |  | 8.145 | 8.90275 | 10.4457 | 111.437 | 103.734 | 102.099 | 647.0544 | FOFHAK_clean
FOFHEO_clean | occupancy | 814.818 | 366.216 |  |  | 0.4825662 | 0.4837705 | 0.3166236 | 0.5826675 | 0.2412268 | 0.202931 | 0.272684 | 543.505 | 244.273 |  |  |  | -28.50065 | -8.781414 | -1.820767 | 1.656035 | 1.71103 | 1.364661 | 1.673158 | 0.4508811 | 0.4660271 | 0.4384397 | 0 | 0 |  | 18.952 | 15.964 | 9.00308 | 90 | 97.9294 | 90 | 2697.836 | FOFHEO_clean
FOFHUE_clean | metalvsorganic | 0 | 0 |  |  | 0.9150355 | 0.7414174 | 0.3553238 | 1.257883 | 0.367116 | 0.2817788 | 0.4749104 | 0 | 0 |  |  |  | 2.513486 | -1.190723 | -12.7826 | 1.405537 | 1.310573 | 0.8230738 | 1.656831 | 0.5614028 | 0.425714 | 0.7327991 | 0 | 0 |  | 9.529 | 10.1456 | 12.5796 | 86.428 | 69.6044 | 62.3388 | 1002.361 | FOFHUE_clean
FOFMOE_clean |  | 0 | 0 |  |  | 0.4278068 | 0.6452869 | 0.3834714 | 0.4068649 | 0.09562672 | 0.07078869 | 0.2708729 | 0 | 0 |  | collapse | [14 empty] | 9.143 | 24.503 | 24.5884 | 90 | 91.0883 | 90 | 5507.568 | FOFMOE_clean
FOFTIF_clean |  | 1273.91 | 1163.01 |  |  | 0.2998651 | 0.3858 | 0.2469571 | 0.2914757 | 0.05941963 | 0.04947219 | 0.1205964 | 1171.14 | 1069.17 |  |  |  | -1.295189 | -0.4757041 | -0.5722538 | 0.116172 | 0.1693248 | 0.1156155 | 0.110055 | 0.06172376 | 0.05497443 | 0.1032322 | 1155.47 | 1030.37 |  | 16.492 | 16.8379 | 18.4879 | 69.5404 | 66.787 | 63.7926 | 4136.296 | FOFTIF_clean
FOFTOL_clean | occupancy | 1244.41 | 1093.86 |  |  | 0.3434806 | 0.7776184 | 0.1752789 | 0.2945918 | 0.190301 | 0.1726347 | 0.3123593 | 1088.9 | 957.139 |  |  |  | -1.351514 | 0.8383663 | -2.616134 | 0.3972917 | 0.8192986 | 0.2645682 | 0.348959 | 0.2054768 | 0.1887674 | 0.3209238 | 977.945 | 827.986 |  | 16.611 | 16.7225 | 19.2879 | 78.5372 | 65.2437 | 62.3516 | 4309.722 | FOFTOL_clean
FOFTUR_clean |  | 1276.25 | 1205.94 |  |  | 1.327082 | 1.399699 | 1.383324 | 1.317451 | 0.06766708 | 0.05658705 | 0.1380253 | 1358.43 | 1283.58 |  |  |  | -1.522793 | -0.352185 | -0.6720302 | 0.1239759 | 0.2102647 | 0.111711 | 0.114729 | 0.06635924 | 0.06076391 | 0.1018895 | 1193.3 | 1104.66 |  | 16.319 | 17.0362 | 18.9424 | 88.4114 | 70.68 | 62.5926 | 4362.819 | FOFTUR_clean
FOGFAK_clean |  | 0 | 0 |  |  | 0.5239412 | 0.1886272 | 0.201879 | 0.6119212 | 0.1919851 | 0.2297845 | 0.04078751 | 0 | 0 |  |  |  | -3.078533 | -0.9997885 | 10.74677 | 0.3796182 | 0.1838959 | 0.1326372 | 0.4344423 | 0.1966063 | 0.226222 | 0.07814364 | 357.791 | 237.527 |  | 8.077 | 10.8719 | 12.9088 | 101.512 | 96.4003 | 109.818 | 1025.044 | FOGFAK_clean
FOHCAH_clean |  | 0 | 0 |  |  | 1.012737 | 0.5204846 | 0.0007866455 | 1.161785 | 0.06614871 | 0.05614253 | 0.1261858 | 0 | 0 |  |  |  | -20.20646 | -24.22102 | 7.402651 | 0.7984087 | 0.9222188 | 0.006450505 | 0.8132446 | 0.2570616 | 0.2344954 | 0.392459 | 0 | 0 |  | 7.333 | 7.709 | 12.0697 | 90 | 91.4195 | 90 | 682.0919 | FOHCAH_clean
FOHCIP_clean |  | 872.717 | 465.221 |  |  | 0.7867545 |  | 0.8676585 | 0.7732705 | 0.07030743 | 0.01778495 | 0.1228299 | 0 | 0 |  |  |  | 8.266512 | -19.96799 | -26.95713 | 2.012754 |  | 2.209753 | 1.979921 | 0.3628808 | 0.2889625 | 0.4367991 | 0 | 0 |  | 7.767 | 16.244 | 15.304 | 90 | 90 | 90 | 1930.862 | FOHCIP_clean
FOHQUO_clean |  | 0 | 0 |  |  | 2.190975 | 1.901639 | 1.425867 | 2.487273 | 0.2174182 | 0.04781954 | 0.4184239 | 0 | 0 | [16 empty] | 6.88 | 14.36 | 15.7997 | 90 | 101.689 | 90 | 1528.588 | FOHQUO_clean
FOHRUR_clean |  | 0 | 0 |  |  | 0.8790559 | 1.316512 | 0.9203916 | 0.8428194 | 0.07581282 | 0.05354299 | 0.2571528 | 0 | 0 |  |  |  | -5.477926 | 7.859637 | -21.50788 | 3.465841 | 3.438078 | 3.285278 | 3.473479 | 0.2752714 | 0.266636 | 0.3455885 | 0 | 0 |  | 10.125 | 10.7659 | 13.2932 | 86.5199 | 73.1512 | 85.3168 | 1381.147 | FOHRUR_clean
FOHSAW01_clean |  | 0 | 0 |  |  | 1.786157 | 1.51556 | 1.234299 | 2.000292 | 0.1871486 | 0.05471982 | 0.346063 | 0 | 0 |  |  |  | -34.51192 | 1.111111 | -25.48212 | 1.670478 | 1.411642 | 1.295684 | 1.853438 | 0.6682943 | 0.371851 | 1.024026 | 0 | 0 |  | 6.774 | 14.22 | 15.6294 | 90 | 101.1 | 90 | 1477.358 | FOHSAW01_clean
FOJBIR_clean |  | 1302.21 | 1364.38 |  |  | 1.59684 |  | 0.5231232 | 1.623682 | 0.1079846 | 0.05559872 | 0.9985452 | 992.538 | 1039.92 |  |  |  | -4.22676 | -5.748673 | -0.9425207 | 0.5912312 |  | 0.8670035 | 0.5843369 | 0.1699381 | 0.127704 | 0.8879174 | 0 | 0 |  | 10.187 | 13.377 | 17.241 | 101.13 | 100.065 | 93.5058 | 2258.816 | FOJBIR_clean
FOJKIA_clean |  | 1065.96 | 995.353 |  |  | 0.2514746 | 0.1809525 | 0.0002266079 | 0.2816675 | 0.04619532 | 0.05116657 | 0.02548177 | 844.89 | 788.917 |  |  |  | -0.6502886 | -1.750072 | -0.4879824 | 0.229752 | 0.1652938 | 0.005501371 | 0.257079 | 0.05350569 | 0.05967276 | 0.02780956 | 604.191 | 548.075 |  | 7.172 | 12.811 | 17.3163 | 90 | 90.9331 | 90 | 1590.819 | FOJKIA_clean
FOJLOH_clean |  | 1460.49 | 1776.21 |  |  | 0.2641069 | 0.4611462 | 0.7021555 | 0.2487462 | 0.06659126 | 0.06415345 | 0.1259112 | 1414.36 | 1720.14 |  |  |  | 0.2351923 | 0.4188706 | -0.1748782 | 0.2265962 | 0.4126082 | 0.715586 | 0.210969 | 0.06605332 | 0.06325203 | 0.1342183 | 1426.24 | 1743.18 |  | 36.991 | 8.394 | 36.9405 | 90 | 116.75 | 90 | 10242.57 | FOJLOH_clean
FOJPEB_clean | n= 1312 | 0 | 0 |  |  | 0.0962754 | 0.1434182 | 0.0456053 | 0.09244482 | 0.05892964 | 0.05876008 | 0.06010241 | 0 | 0 |  |  |  | -4.020253 | -1.527541 | -1.029282 | 0.1386988 | 0.1881704 | 0.05915991 | 0.1354113 | 0.07051198 | 0.0731405 | 0.05233145 | 0 | 0 |  | 13.529 | 32.896 | 39.785 | 90 | 90 | 90 | 17706.31 | FOJPEB_clean
FOJVUX_clean |  | 0 | 0 |  |  | 0.3508473 | 0.1996388 | 0.1171106 | 0.3694246 | 0.05305146 | 0.05426155 | 0.04458086 | 0 | 0 |  |  |  | -0.6069733 | -0.6871257 | -0.8688212 | 0.0971445 | 0.1281007 | 0.1067589 | 0.09437469 | 0.05686636 | 0.05903296 | 0.04170014 | 0 | 0 |  | 7.603 | 9.35196 | 15.1933 | 89.3285 | 80.5712 | 85.8978 | 1062.963 | FOJVUX_clean
FOKGET_clean |  | 0 | 0 |  |  | 0.4716429 | 0.3290109 | 0.4917744 | 0.4848705 | 0.08958322 | 0.02773795 | 0.1277818 | 0 | 0 |  |  |  | -24.10414 | -5.909327 | 0.3929964 | 0.6131913 | 0.472654 | 0.4915793 | 0.651186 | 0.1837025 | 0.1518304 | 0.2033881 | 0 | 0 |  | 11.488 | 13.651 | 12.7988 | 90 | 100.922 | 90 | 1970.785 | FOKGET_clean
FOKWIN_clean |  | 110.267 | 80.0498 |  |  | 0.1742232 |  | 0.0002252058 | 0.1792666 | 0.06301775 | 0.05194547 | 0.1257607 | 141.331 | 102.596 |  |  |  | -2.051123 | -2.050154 | -5.098958 | 0.1778811 |  | 0.0002609381 | 0.1830295 | 0.08886413 | 0.08928251 | 0.08649327 | 0 | 0 |  | 10.316 | 10.316 | 33.095 | 90 | 90 | 90 | 3521.965 | FOKWIN_clean
FOKYEL_clean |  | 889.249 | 746.8 |  |  | 0.8687828 | 1.095662 | 0.8531977 | 0.8189426 | 0.08652172 | 0.05966133 | 0.1858092 | 941.618 | 790.784 | manually | 13 |  | -51.67309 | -21.7229 | -19.20265 | 7.310996 | 7.232495 | 7.732535 | 7.312828 | 2.889266 | 2.808869 | 3.186449 | 0 | 0 |  | 13.392 | 13.872 | 22.211 | 74.978 | 89.0171 | 76.2763 | 3867.116 | FOKYEL_clean
FOKYIP_clean |  | 1292.18 | 1052.59 |  |  | 0.4203763 | 0.3604414 | 0.1905911 | 0.4471669 | 0.06956338 | 0.04525017 | 0.1437827 | 0 | 0 |  |  |  | -5.34903 | -0.2383877 | -1.332291 | 0.3014801 | 0.3798557 | 0.2836385 | 0.280916 | 0.1042997 | 0.07973694 | 0.1792806 | 0 | 0 |  | 24.872 | 13.759 | 13.6835 | 90 | 98.9467 | 90 | 4625.711 | FOKYIP_clean
FOKYUB_clean |  | 0 | 0 |  |  | 0.6869853 |  | 0.5726226 | 0.7048545 | 0.09581793 | 0.01898515 | 0.1430996 | 0 | 0 |  |  |  | -13.73829 | -16.15624 | -13.65809 | 2.582905 |  | 2.661851 | 2.57057 | 0.3889239 | 0.2307395 | 0.4862682 | 0 | 0 |  | 14.833 | 8.477 | 17.3255 | 90 | 108.46 | 90 | 2066.402 | FOKYUB_clean
FOKZIQ_clean |  | 0 | 0 |  |  | 0.5182237 | 0.7971529 | 0.7253159 | 0.4055242 | 0.1608966 | 0.0462083 | 0.4820238 | 0 | 0 |  |  |  | -19.03341 | -4.758183 | -10.2883 | 1.396003 | 1.526591 | 1.744997 | 1.319236 | 0.4090814 | 0.2761193 | 0.7813752 | 0 | 0 |  | 7.893 | 10.3259 | 12.7993 | 111.007 | 95.3527 | 106.178 | 913.3112 | FOKZIQ_clean
FOLLEZ_clean |  | 253.739 | 151.22 |  |  | 1.26977 | 1.316332 | 1.236948 | 1.240001 | 0.2342699 | 0.05734417 | 0.5249337 | 0 | 0 |  |  |  | -9.116917 | -21.83031 | -10.09542 | 1.750655 | 2.003046 | 2.225492 | 1.502256 | 0.4266412 | 0.3054334 | 0.6257684 | 0 | 0 |  | 17.617 | 9.195 | 10.7 | 90 | 90 | 90 | 1733.275 | FOLLEZ_clean
FOMWOV_clean |  | 1590.99 | 1606.56 |  |  | 0.08393797 | 0.0765863 | 0.03155373 | 0.08614854 | 0.04073874 | 0.0426413 | 0.01945378 | 1558.33 | 1573.56 |  |  |  | 0.5503161 | -0.520322 | -0.0190678 | 0.1026984 | 0.1033902 | 0.04743673 | 0.1041172 | 0.04071835 | 0.04258566 | 0.01982783 | 1561.1 | 1579.06 |  | 38.596 | 15.279 | 23.5996 | 90 | 101.289 | 90 | 13647.62 | FOMWOV_clean
FONKEA_clean |  | 435.819 | 257.575 |  |  | 0.7309804 | 0.9748267 | 0.6078599 | 0.6728714 | 0.1274372 | 0.04591634 | 0.3638477 | 0 | 0 |  |  |  | 5.097387 | -8.837673 | -18.49452 | 0.8644574 | 0.9710461 | 0.8512032 | 0.8362914 | 0.202719 | 0.1899636 | 0.2397096 | 0 | 0 |  | 29.778 | 6.675 | 19.4781 | 90 | 113.622 | 90 | 3547.218 | FONKEA_clean
FONPUV_clean |  | 752.104 | 487.58 |  |  | 0.2121496 | 0.1939878 | 0.3049491 | 0.2089567 | 0.0519534 | 0.04588659 | 0.07470395 | 622.401 | 403.513 |  |  |  | -4.101589 | -5.192069 | -0.6615357 | 0.3274036 | 0.289933 | 0.3447923 | 0.3353222 | 0.06988248 | 0.07565527 | 0.04823453 | 410.372 | 240.281 |  | 6.572 | 20.219 | 27.935 | 90 | 90 | 90 | 3711.982 | FONPUV_clean
FONQIJ_clean |  | 0 | 0 |  |  | 0.4337733 | 0.3861875 | 0.4949783 | 0.4358962 | 0.07490876 | 0.0710457 | 0.09229251 | 0 | 0 |  |  |  | -2.819516 | -2.819516 | -0.9798876 | 0.3892568 | 0.3858861 | 0.4422256 | 0.3863676 | 0.09270072 | 0.09255521 | 0.0933555 | 0 | 0 |  | 10.828 | 10.828 | 19.043 | 90 | 90 | 90 | 2232.708 | FONQIJ_clean
FOPBAP_clean |  | 0 | 0 |  |  | 0.1596087 | 0.2083574 | 0.2249924 | 0.1482598 | 0.07697707 | 0.05946296 | 0.1249899 | 0 | 0 |  |  |  | -4.172173 | -3.504684 | 1.531203 | 0.3911679 | 0.4620446 | 0.554774 | 0.3705135 | 0.1239203 | 0.07301515 | 0.2634707 | 0 | 0 |  | 16.646 | 29.783 | 17.274 | 90 | 90 | 90 | 8563.893 | FOPBAP_clean
FOPFAS_clean | n= 3552 | 2110.62 | 3619.93 | [9 empty] | NA | NA | [13 empty] | NA | NA | [8 empty] | FOPFAS_clean
FOPTOU_clean | n= 1108 | 574.805 | 402.873 | [9 empty] | NA | NA | [13 empty] | NA | NA | [8 empty] | FOPTOU_clean
FOQNIK_clean | occupancy | 745.933 | 534.925 |  |  | 0.7195453 | 0.6026317 | 0.3816009 | 0.7513307 | 0.2538744 | 0.2680531 | 0.1829812 | 0 | 0 |  |  |  | 0.3612661 | 3.055515 | 4.162495 | 0.4605576 | 0.1779246 | 0.2677219 | 0.5085915 | 0.2569998 | 0.2812649 | 0.1356741 | 0 | 0 |  | 15.418 | 34.135 | 10.1891 | 90 | 105.448 | 90 | 5168.725 | FOQNIK_clean
FOQNOQ01_clean | occupancy | 892.793 | 649.306 |  |  | 0.4377933 | 0.2480511 | 0.2467881 | 0.4789673 | 0.1245211 | 0.1278146 | 0.1129938 | 0 | 0 |  |  |  | 0.4683642 | -14.65682 | 4.930302 | 2.407526 | 2.761298 | 2.858951 | 2.325993 | 0.1986685 | 0.1865022 | 0.2412503 | NA | NA |  | 15.309 | 32.447 | 10.0075 | 90 | 107.564 | 90 | 4739.289 | FOQNOQ01_clean
FOQNOQ02_clean | occupancy | 860.944 | 627.526 |  |  | 0.4270738 | 0.2472695 | 0.2334105 | 0.4667243 | 0.1345829 | 0.1402057 | 0.1146475 | 0 | 0 |  |  |  | 1.512045 | -3.916284 | 0.9715427 | 1.151195 | 1.202465 | 1.298791 | 1.13527 | 0.1691834 | 0.1706432 | 0.164008 | NA | NA |  | 15.317 | 32.467 | 10.015 | 90 | 107.509 | 90 | 4749.685 | FOQNOQ02_clean
FOQNOQ_clean | occupancy | 888.405 | 673.229 |  |  | 0.2360565 | 0.1586946 | 0.1888762 | 0.2518351 | 0.08445033 | 0.08017167 | 0.09884216 | 926.721 | 702.233 |  |  |  | 2.832822 | -13.51508 | 2.081592 | 1.973288 | 2.265485 | 2.406935 | 1.900479 | 0.1488638 | 0.1306021 | 0.2102898 | 794.906 | 542.011 |  | 15.331 | 32.5 | 10.0496 | 90 | 107.452 | 90 | 4776.796 | FOQNOQ_clean
FOQNUW01_clean | occupancy | 1011.55 | 747.883 |  |  | 0.5347238 | 0.2935578 | 0.3156518 | 0.5810798 | 0.1637167 | 0.1735512 | 0.1271886 | 0 | 0 |  |  |  | 1.687461 | -8.12991 | 0.07756178 | 1.608686 | 1.832049 | 1.953805 | 1.558758 | 0.1832882 | 0.1829211 | 0.1846517 | NA | NA |  | 15.325 | 32.715 | 10.0567 | 90 | 107.141 | 90 | 4818.047 | FOQNUW01_clean
FOQNUW02_clean | occupancy | 914.232 | 676.473 |  |  | 0.5130692 | 0.3444259 | 0.3890502 | 0.5440504 | 0.1643618 | 0.1731562 | 0.1316968 | 720.115 | 532.866 |  |  |  | 1.588224 | -8.706907 | 3.230517 | 1.501377 | 1.661678 | 1.782831 | 1.463885 | 0.1778913 | 0.1767019 | 0.1823093 | 738.583 | 522.263 |  | 15.319 | 32.72 | 10.0669 | 90 | 107.135 | 90 | 4821.938 | FOQNUW02_clean
FOQNUW_clean | occupancy | 907.863 | 667.265 |  |  | 0.5463516 | 0.3132031 | 0.335997 | 0.5910958 | 0.1669707 | 0.1775384 | 0.1277191 | 0 | 0 |  |  |  | 3.045924 | -11.70723 | 5.093007 | 1.460631 | 1.643422 | 1.775388 | 1.418181 | 0.1862534 | 0.1848312 | 0.1915357 | 771.347 | 545.993 |  | 15.286 | 32.626 | 10.0527 | 90 | 107.202 | 90 | 4789.23 | FOQNUW_clean
FOQPAE01_clean | occupancy | 903.285 | 645.874 |  |  | 0.4600539 | 0.2455702 | 0.2803885 | 0.4986374 | 0.2376002 | 0.2652113 | 0.1232112 | 742.838 | 531.145 |  |  |  | 1.782617 | -6.915814 | -7.674382 | 2.11079 | 2.166228 | 2.326283 | 2.092892 | 0.29178 | 0.3079965 | 0.2245975 | NA | NA |  | 15.337 | 32.832 | 10.1055 | 90 | 106.547 | 90 | 4877.832 | FOQPAE01_clean
FOQPAE02_clean | occupancy | 904.077 | 646.735 |  |  | 0.4988683 | 0.2578064 | 0.2767366 | 0.54318 | 0.2206231 | 0.2467936 | 0.1122023 | 0 | 0 |  |  |  | -0.006521796 | -6.208754 | -2.608459 | 1.8029 | 1.893516 | 2.008141 | 1.780536 | 0.2667121 | 0.2861538 | 0.186168 | NA | NA |  | 15.333 | 32.852 | 10.1076 | 90 | 106.567 | 90 | 4880.038 | FOQPAE02_clean
FOQPAE_clean |  | 1133.87 | 909.738 |  |  | 0.2054624 | 0.2104102 | 0.2580846 | 0.2019116 | 0.06708735 | 0.05628826 | 0.1025701 | 1078.44 | 865.291 |  |  |  | 3.057076 | -15.25284 | 0.7624454 | 2.21953 | 2.581214 | 2.718745 | 2.136148 | 0.1582741 | 0.133758 | 0.2388269 | 875.021 | 609.256 |  | 15.348 | 32.866 | 10.1125 | 90 | 106.641 | 90 | 4887.38 | FOQPAE_clean
FOQSUA_charged |  | 0 | 0 |  |  | 0.200716 |  | 0.02690382 | 0.2076685 | 0.06633106 | 0.06489305 | 0.07531862 | 0 | 0 |  |  |  | -1.271654 | -4.14038 | 0.7880425 | 0.2756828 |  | 0.1410959 | 0.2810663 | 0.08512463 | 0.08375163 | 0.09370588 | 116.494 | 67.2628 |  | 7.216 | 9.89745 | 10.8115 | 112.946 | 103.932 | 101.723 | 650.9107 | FOQSUA_charged
FOQTAH_clean |  | 0 | 0 |  |  | 0.2967802 |  | 0.197527 | 0.2992615 | 0.06566056 | 0.06627296 | 0.06137376 | 0 | 0 |  |  |  | -8.200537 | -25.46495 | 15.98015 | 0.9194405 |  | 0.3276689 | 0.9342348 | 0.234765 | 0.2311059 | 0.2603788 | 0 | 0 |  | 8.014 | 17.658 | 13.884 | 90 | 90 | 90 | 1964.742 | FOQTAH_clean
FOQTEL_clean |  | 0 | 0 |  |  | 0.3332675 |  | 0.2558959 | 0.3352018 | 0.06506952 | 0.0672246 | 0.04998395 | 0 | 0 | [16 empty] | 8.233 | 17.875 | 14.206 | 90 | 90 | 90 | 2090.624 | FOQTEL_clean
FORKUU_clean |  | 2182.19 | 3652.19 |  |  | 0.06499928 |  | 7.4768e-05 | 0.06638065 | 0.04725866 | 0.047877 | 0.04220889 | 2164.94 | 3623.41 |  |  |  | 0.09828259 | 0.09828259 | 0.07663706 | 0.06393075 |  | 0.001906584 | 0.06525041 | 0.04703252 | 0.04757293 | 0.0426192 | 2167.71 | 3637.86 |  | 19.739 | 19.739 | 7.477 | 90 | 90 | 90 | 2913.249 | FORKUU_clean
FORPIM_clean |  | 1863.3 | 1813.99 |  |  | 2.110325 | 2.127687 | 2.618945 | 2.057774 | 0.2451854 | 0.04747529 | 0.7394607 | 1965.9 | 1913.76 |  |  |  | -27.05732 | -27.01477 | -17.74468 | 2.854079 | 2.235173 | 1.755818 | 3.178978 | 0.6585525 | 0.3980683 | 1.309763 | 0 | 0 |  | 30.863 | 15.742 | 22.1918 | 90 | 133.174 | 90 | 7862.93 | FORPIM_clean
FORPOS_clean |  | 1846.45 | 1778.23 |  |  | 0.7745266 | 1.094758 | 1.159694 | 0.6230637 | 0.06981326 | 0.05097822 | 0.1169009 | 1763.64 | 1698.55 |  | collapse | [14 empty] | 30.753 | 15.729 | 22.1189 | 90 | 133.117 | 90 | 7809.998 | FORPOS_clean
FORPUY_clean |  | 0 | 0 |  |  | 1.106422 | 1.254052 | 1.192671 | 1.043006 | 0.09770033 | 0.06253991 | 0.1680212 | 0 | 0 |  |  |  | -40.45684 | -44.52394 | -12.71418 | 3.322875 | 2.85426 | 2.459485 | 3.569527 | 0.8932977 | 0.7046862 | 1.270521 | 0 | 0 |  | 30.514 | 15.671 | 22.0027 | 90 | 133.026 | 90 | 7691.578 | FORPUY_clean
FORQAF_clean |  | 1785.53 | 1716.14 |  |  | 1.835909 | 1.835421 | 1.814324 | 1.837966 | 0.2263923 | 0.05573986 | 0.6333328 | 1937.4 | 1862.15 |  |  |  | -29.33055 | -15.29005 | -25.34229 | 1.937188 | 1.962473 | 1.292656 | 1.983891 | 0.6556147 | 0.453653 | 1.137216 | 0 | 0 |  | 30.846 | 15.773 | 22.1895 | 90 | 133.134 | 90 | 7878.413 | FORQAF_clean
FORQEJ_clean |  | 1822.34 | 1758.41 |  |  | 0.8278944 | 1.142427 | 1.199989 | 0.679692 | 0.06678386 | 0.05071354 | 0.1069597 | 1748.28 | 1686.94 |  | collapse | [14 empty] | 30.727 | 15.769 | 22.1102 | 90 | 133.081 | 90 | 7824.761 | FORQEJ_clean
FORQIN_clean |  | 1826.6 | 1722.01 |  |  | 0.6970147 | 0.9893718 | 1.084315 | 0.5554939 | 0.0700811 | 0.04807418 | 0.1250984 | 1774.1 | 1672.47 |  |  |  | -42.22026 | -17.21668 | -44.13574 | 3.81772 | 3.119725 | 1.3168 | 4.298893 | 0.9534599 | 0.7715624 | 1.408204 | 0 | 0 |  | 30.573 | 15.733 | 22.0127 | 90 | 132.966 | 90 | 7748.017 | FORQIN_clean
FORTIR_clean |  | 1665.34 | 1806.9 |  |  | 0.2811537 | 0.234174 | 0.2821784 | 0.2847104 | 0.08400481 | 0.07858806 | 0.1170262 | 1637.97 | 1777.23 |  |  |  | -22.06395 | -22.48353 | -3.189017 | 5.188092 | 4.913737 | 4.694524 | 5.224474 | 0.3159604 | 0.2836649 | 0.5128387 | 0 | 0 |  | 17.515 | 26.6819 | 26.6825 | 76.2967 | 70.8409 | 70.8405 | 11009.27 | FORTIR_clean
FORTUD_clean | n= 1658 | 1345.39 | 1711.61 | [9 empty] | NA | NA | manually | 99 |  | 3.417568 | -5.098708 | -4.767754 | 1.68072 | 1.325625 | 1.113136 | 1.736193 | 0.1155935 | 0.108084 | 0.1580277 | NA | NA | [8 empty] | FORTUD_clean
FORWAL_clean |  | 0 | 0 |  |  | 0.2339132 | 0.1332576 | 0.2660105 | 0.2529744 | 0.1307009 | 0.1254744 | 0.1633664 | 777.257 | 681.304 |  |  |  | -2.247803 | -2.612502 | -8.343215 | 1.17847 | 0.9855984 | 0.8892374 | 1.226685 | 0.1827124 | 0.185647 | 0.164371 | 0 | 0 |  | 15.602 | 15.602 | 15.602 | 90 | 90 | 90 | 3797.876 | FORWAL_clean
FORXAM_clean | occupancy | 1875.48 | 2358.19 | [9 empty] | NA | NA | [13 empty] | NA | NA | [8 empty] | FORXAM_clean
FOSTOY_clean | occupancy | 2052.35 | 3134.95 | [9 empty] | NA | NA | [13 empty] | NA | NA | [8 empty] | FOSTOY_clean
FOSTUE_clean | n= 2340 | 2041.35 | 3502.33 | [9 empty] | NA | NA | manually | 20 |  | 1.379484 | 1.379937 | 0.251087 | 0.3818756 | 0.3762788 | 0.3811662 | 0.3826878 | 0.0607766 | 0.05867539 | 0.07268345 | NA | NA | [8 empty] | FOSTUE_clean
FOTNIN_clean |  | 748.509 | 3114.58 |  |  | 0.1984963 | 0.5417328 | 0.1293893 | 0.1158028 | 0.09321717 | 0.01224665 | 0.2551582 | 702.616 | 2923.7 |  |  |  | -2.051261 | -2.051261 | -2.050243 | 0.2356768 | 0.5736086 | 0.0722995 | 0.1615951 | 0.08780337 | 0.0217138 | 0.2199825 | 772.743 | 3021.63 |  | 39.293 | 39.293 | 39.2931 | 60.0007 | 60.0009 | 60.0008 | 42898.25 | FOTNIN_clean
FOVPEN_clean | n= 1128 | 0 | 0 | [9 empty] | NA | NA | manually | 73 |  | 3.642749 | -13.30943 | -7.420747 | 2.650102 | 2.932817 | 2.999273 | 2.640392 | 0.3897575 | 0.3794508 | 0.6017806 | NA | NA | [8 empty] | FOVPEN_clean
FOVPOX_clean |  | 0 | 0 |  |  | 0.1629106 | 0.2513104 | 0.1735844 | 0.1495967 | 0.06711385 | 0.05485391 | 0.1291798 | 0 | 0 |  |  |  | -5.713471 | -1.899375 | -11.48517 | 1.029091 | 1.050458 | 0.8875251 | 1.030113 | 0.1413776 | 0.1254242 | 0.222142 | 0 | 0 |  | 24.542 | 12.641 | 15.446 | 90 | 90 | 90 | 4791.896 | FOVPOX_clean
FOVPUD_clean |  | 0 | 0 |  |  | 0.3022706 | 0.4754122 | 0.1090328 | 0.2818927 | 0.07452552 | 0.05811873 | 0.155534 | 0 | 0 |  |  |  | -8.439187 | -2.299487 | -9.417255 | 0.9869937 | 1.198784 | 1.254608 | 0.9467948 | 0.1664745 | 0.1386188 | 0.3040121 | 0 | 0 |  | 24.641 | 12.468 | 15.427 | 90 | 90 | 90 | 4739.544 | FOVPUD_clean
FOWTOC_clean |  | 0 | 0 |  |  | 0.162603 | 0.229664 | 0.131856 | 0.1569205 | 0.07542444 | 0.078385 | 0.04904851 | 0 | 0 |  |  |  | -1.943738 | -2.125485 | -2.125485 | 0.2001429 | 0.2371142 | 0.1027325 | 0.1979142 | 0.09111749 | 0.0934421 | 0.07040737 | 0 | 0 |  | 16.437 | 18.104 | 18.104 | 90 | 90 | 90 | 5387.306 | FOWTOC_clean
FOXHUX_clean |  | 0 | 0 | [14 empty] | -2.202541 | -2.572636 | -2.572636 | 0.215292 | 0.2567176 | 0.06980337 | 0.2132031 | 0.09453843 | 0.09817353 | 0.06215298 | 0 | 0 | [8 empty] | FOXHUX_clean
FOXKIO_clean | occupancy | 0 | 0 |  |  | 0.8168376 | 0.5161154 | 0.4537031 | 0.8789076 | 0.1724956 | 0.1943258 | 0.05949177 | 0 | 0 |  |  |  | -2.196042 | -8.509026 | 7.985963 | 0.9994346 | 0.6493517 | 0.4888345 | 1.075687 | 0.2469187 | 0.2751308 | 0.1008796 | 0 | 0 |  | 6.757 | 16.231 | 16.3557 | 90 | 97.4935 | 90 | 1778.457 | FOXKIO_clean
FOXNIQ_clean |  | 404.608 | 209.418 |  |  | 0.3981907 | 0.4449288 | 0.4028055 | 0.381619 | 0.09259874 | 0.04968198 | 0.1569739 | 394.97 | 204.439 |  |  |  | -11.04086 | 1.56368 | -3.039588 | 0.6261268 | 0.6082083 | 0.5075746 | 0.6418227 | 0.1470138 | 0.1042398 | 0.2111747 | 0 | 0 |  | 11.925 | 16.1607 | 17.5257 | 90.0878 | 98.5613 | 109.939 | 3134.678 | FOXNIQ_clean
FOXPUE_clean |  | 0 | 0 |  |  | 0.4423335 |  | 0.07422896 | 0.4489068 | 0.06224813 | 0.0548112 | 0.1738021 | 0 | 0 |  |  |  | 11.03257 | 4.646113 | -10.88909 | 5.991726 |  | 6.294945 | 5.986312 | 0.2228668 | 0.2099325 | 0.4168802 | 0 | 0 |  | 9.026 | 12.9419 | 18.4568 | 81.719 | 84.7713 | 72.4429 | 2031.54 | FOXPUE_clean
FOXQIT_charged |  | 0 | 0 |  |  | 0.1648788 |  | 0.0009368598 | 0.1666607 | 0.05707027 | 0.05981951 | 0.012166 | 0 | 0 |  |  |  | 0.09086039 | -3.290359 | -5.601184 | 0.3596944 |  | 0.001102872 | 0.3635921 | 0.09983236 | 0.1025889 | 0.05480856 | 0 | 0 |  | 9.333 | 12.2633 | 20.4792 | 75.9871 | 76.8271 | 67.6364 | 2078.905 | FOXQIT_charged
FOZCAA_clean |  | 0 | 0 |  |  | 0.1089055 | 0.1340498 | 0.03108001 | 0.1094016 | 0.0649989 | 0.06618323 | 0.04782604 | 0 | 0 |  |  |  | -2.257129 | -2.253459 | -2.07578 | 0.154617 | 0.1032423 | 0.08456494 | 0.1577305 | 0.0848838 | 0.0893972 | 0.01943952 | 0 | 0 |  | 16.348 | 16.3482 | 19.501 | 90 | 90 | 120 | 4513.59 | FOZCAA_clean
FUBDAI_clean |  | 1575.83 | 1281.41 | [14 empty] | 1.066003 | 0.8010112 | 1.30708 | 0.1341967 |  | 0.8605192 | 0.1062612 | 0.09416052 | 0.05002021 | 0.3810725 | 1593.96 | 1337.72 | [8 empty] | FUBDAI_clean
FUBDEM_clean |  | 1639.91 | 1376.58 | [14 empty] | 0.5156867 | 1.029695 | 1.020251 | 0.1445287 |  | 0.8762699 | 0.1163848 | 0.09556966 | 0.05170869 | 0.380666 | 1655.95 | 1426 | [8 empty] | FUBDEM_clean
FUBDIQ_clean |  | 1571.81 | 1260.57 | [14 empty] | 0.8033989 | 1.214587 | 1.311827 | 0.1418727 |  | 0.8714669 | 0.1138114 | 0.1035186 | 0.05998092 | 0.3865137 | 1587.48 | 1315.99 | [8 empty] | FUBDIQ_clean
FUBNOH_clean |  | 0 | 0 |  |  | 0.1274513 | 0.1068152 | 0.2219224 | 0.1270665 | 0.05158481 | 0.05115095 | 0.05479534 | 0 | 0 |  |  |  | -3.227147 | -1.068993 | 0.7355858 | 0.0891717 | 0.04808563 | 0.1979637 | 0.09096371 | 0.05606036 | 0.05658181 | 0.0522016 | 0 | 0 |  | 16.845 | 15.164 | 8.3697 | 90 | 116.29 | 90 | 1916.796 | FUBNOH_clean
FUDGES_clean |  | 2140.11 | 2528.18 |  |  | 0.4834951 | 0.4918083 | 0.6707007 | 0.4654699 | 0.05927633 | 0.0393996 | 0.1501414 | 2235.64 | 2641.07 |  |  |  | 0.3042084 | -0.7619108 | 0.3488466 | 0.4108223 | 0.4369248 | 0.683171 | 0.3805134 | 0.06344534 | 0.04546508 | 0.1456408 | 2098.47 | 2438.43 |  | 10.289 | 15.763 | 24.7964 | 90 | 112.65 | 90 | 3711.448 | FUDGES_clean
FUDHAP_clean |  | 2313.12 | 2878.07 |  |  | 0.3883891 | 0.392634 | 0.3531265 | 0.3899789 | 0.07792753 | 0.04805061 | 0.1648422 | 2254.5 | 2805.13 |  |  |  | -3.815261 | 1.271545 | -1.659157 | 0.3238017 | 0.3152526 | 0.2978021 | 0.3290361 | 0.08505506 | 0.05598614 | 0.1696192 | 2196.59 | 2618.06 |  | 10.117 | 16.767 | 22.415 | 90 | 90 | 90 | 3802.295 | FUDHAP_clean
FUDHET_clean |  | 2063.92 | 2278.7 |  |  | 0.3391057 | 0.3505413 | 0.3962685 | 0.3301574 | 0.07313128 | 0.04219356 | 0.1631319 | 2209.65 | 2439.64 |  |  |  | -1.779723 | -1.592764 | -2.917586 | 0.1831159 | 0.2391066 | 0.1564706 | 0.1659578 | 0.08739207 | 0.06293544 | 0.1585386 | 1919.93 | 1972.72 |  | 21.818 | 14.704 | 26.282 | 90 | 126.839 | 90 | 6747.989 | FUDHET_clean
FUFQUT_clean |  | 0 | 0 |  |  | 0.2918941 |  | 0.1525954 | 0.2949224 | 0.06254438 | 0.06047112 | 0.08703482 | 0 | 0 |  |  |  | 37.28368 | 76.13819 | 589.4918 | 5.793217 |  | 5.296869 | 5.804007 | 0.9592087 | 0.9286347 | 1.320364 | 603.717 | 7647.07 |  | 8.968 | 15.9644 | 19.7374 | 77.5601 | 85.3095 | 81.5715 | 2725.945 | FUFQUT_clean
FUFREE_clean |  | 0 | 0 |  |  | 0.4921046 | 0.3876492 | 0.4909078 | 0.5086605 | 0.07116951 | 0.03727227 | 0.2270968 | 0 | 0 |  |  |  | 9.741554 | -4.997949 | -4.003533 | 0.5213955 | 0.4795899 | 0.4798438 | 0.5301834 | 0.09627866 | 0.06946094 | 0.2196402 | 0 | 0 |  | 7.785 | 10.238 | 15.851 | 90 | 90 | 90 | 1263.37 | FUFREE_clean
FUFTUX_clean |  | 0 | 0 |  |  | 0.1801248 | 0.2197026 | 0.08710046 | 0.1793087 | 0.06199806 | 0.05639708 | 0.1034962 | 0 | 0 |  |  |  | -0.4975644 | -1.666843 | -0.3036403 | 0.152724 | 0.1802261 | 0.1045452 | 0.1518115 | 0.066375 | 0.06329299 | 0.08920989 | 0 | 0 |  | 14.37 | 28.431 | 17.8834 | 90 | 100.673 | 90 | 7179.927 | FUFTUX_clean
FUHJOJ_clean | occupancy | 0 | 0 |  |  | 0.5228282 | 0.3542258 | 0.3780735 | 0.5348772 | 0.1121826 | 0.1020757 | 0.1968878 | 0 | 0 |  |  |  | -8.41741 | 0.4418172 | 1.535664 | 0.6471825 | 0.4552338 | 0.36381 | 0.6638643 | 0.1440943 | 0.1426049 | 0.1565771 | 0 | 0 |  | 11.616 | 16.342 | 24.1983 | 90 | 99.0205 | 90 | 4536.72 | FUHJOJ_clean
FUHMOM_clean |  | 999.268 | 835.81 |  |  | 0.5066024 | 0.5313731 | 0.7301967 | 0.4785436 | 0.06250235 | 0.03628796 | 0.1463884 | 899.24 | 752.161 |  |  |  | -4.556495 | -1.074052 | -4.18344 | 0.3661841 | 0.4058707 | 0.5378706 | 0.3374509 | 0.07533398 | 0.07567954 | 0.07422819 | 832.43 | 634.505 |  | 11.158 | 17.494 | 13.0422 | 90 | 102.316 | 90 | 2487.223 | FUHMOM_clean
FUHNED_clean |  | 1220.69 | 896.449 |  |  | 0.271061 | 0.3632104 | 0.3358248 | 0.2333773 | 0.09992266 | 0.03621485 | 0.2405192 | 1280.24 | 940.136 |  |  |  | -0.08189689 | -7.012547 | -1.948532 | 0.435551 | 0.5051281 | 0.4409455 | 0.4108812 | 0.1174032 | 0.06454123 | 0.234064 | 0 | 0 |  | 12.821 | 11.094 | 19.204 | 90 | 103.325 | 90 | 2657.967 | FUHNED_clean
FUHNIH_clean |  | 0 | 0 |  |  | 0.1702764 | 0.2232625 | 0.2395484 | 0.1520179 | 0.07308972 | 0.04327755 | 0.1639458 | 0 | 0 |  |  |  | -10.23996 | -15.24875 | -11.47782 | 1.316107 | 1.175267 | 1.136786 | 1.364254 | 0.3056138 | 0.2181745 | 0.5720954 | 0 | 0 |  | 15.115 | 14.879 | 21.8617 | 90 | 90.8937 | 90 | 4916.013 | FUHNIH_clean
FUJKUS_clean |  | 0 | 0 |  |  | 0.6135463 | 0.4821182 | 0.2897072 | 0.6441047 | 0.04988952 | 0.04359232 | 0.09318277 | 0 | 0 |  |  |  | 1.74722 | -1.765363 | -3.262946 | 0.2224773 | 0.284042 | 0.3030947 | 0.2111874 | 0.07358858 | 0.06219229 | 0.1519381 | 0 | 0 |  | 6.637 | 9.57172 | 19.8901 | 85.1917 | 82.971 | 88.0183 | 1249.28 | FUJKUS_clean
FULQOT_clean |  | 0 | 0 |  |  | 0.7420985 | 0.962475 | 0.3827958 | 0.6654453 | 0.0881857 | 0.03462925 | 0.2009361 | 728.474 | 423.106 |  |  |  | -48.36724 | -1.480725 | 5.327076 | 1.844867 | 2.444308 | 2.54953 | 1.516221 | 0.5415114 | 0.311535 | 1.025672 | 0 | 0 |  | 10.804 | 17.539 | 17.7287 | 104.794 | 90 | 90 | 3248.071 | FULQOT_clean
FULQUZ_clean |  | 1110.08 | 730.404 |  |  | 0.4289308 | 0.4574612 | 0.1449867 | 0.4359662 | 0.08263984 | 0.03696249 | 0.1788027 | 981.287 | 645.664 |  |  |  | -41.88893 | -8.588391 | 4.478865 | 1.518673 | 1.927659 | 2.16139 | 1.282879 | 0.4953111 | 0.2587555 | 0.9933227 | 0 | 0 |  | 11.227 | 17.434 | 17.98 | 90 | 90 | 90 | 3519.253 | FULQUZ_clean
FUMHEC_clean |  | 0 | 0 |  |  | 0.2647116 | 0.1801966 | 0.0001583015 | 0.2718195 | 0.06728603 | 0.06033371 | 0.1437615 | 0 | 0 |  |  |  | 1.551564 | -6.978531 | -3.335087 | 0.3096992 | 0.2133074 | 0.01372312 | 0.3177116 | 0.1071969 | 0.1046792 | 0.1348923 | 0 | 0 |  | 10.744 | 11.9712 | 13.3037 | 91.5135 | 111.417 | 106.335 | 1512.597 | FUMHEC_clean
FUMHOL_clean |  | 0 | 0 |  |  | 0.7540165 | 0.9443192 | 0.5850456 | 0.7690932 | 0.1153808 | 0.04688083 | 0.1477626 | 955.384 | 582.112 |  |  |  | -6.71469 | -36.90826 | -21.17313 | 1.632852 | 2.622731 | 2.129498 | 1.514766 | 0.6221479 | 0.3470818 | 0.7521792 | 0 | 0 |  | 9.905 | 10.3329 | 13.562 | 81.9991 | 86.6183 | 65.7616 | 1253.35 | FUMHOL_clean
FUMJAA_clean |  | 1829.56 | 1619.7 |  |  | 0.5202495 | 0.6364774 | 0.608151 | 0.4687847 | 0.1066717 | 0.04326987 | 0.2968773 | 1727.45 | 1529.33 |  |  |  | -0.1074114 | -9.277362 | -4.178298 | 0.4568345 | 0.6841125 | 0.1278718 | 0.3947248 | 0.1022755 | 0.07810892 | 0.1747752 | 1457.47 | 1118.11 |  | 10.241 | 13.769 | 13.3262 | 90 | 90.7696 | 90 | 1878.936 | FUMJAA_clean
FUNBAS_clean |  | 947.32 | 853.122 |  |  | 0.2760012 | 0.2720371 | 0.1072087 | 0.2811303 | 0.0855729 | 0.09084031 | 0.04487019 | 904.752 | 814.762 |  |  |  | -1.964239 | -1.183609 | 1.057257 | 0.278116 | 0.2696187 | 0.0896715 | 0.2842947 | 0.0907191 | 0.09566207 | 0.05252343 | 852.8 | 752.097 |  | 11.521 | 14.008 | 15.7005 | 96.6787 | 90 | 90 | 2516.649 | FUNBAS_clean
FUNCAT_clean |  | 1346.4 | 1447.44 |  |  | 0.3109242 | 0.332553 | 0.2457663 | 0.3103765 | 0.06110714 | 0.06168808 | 0.05624841 | 1287.16 | 1383.78 |  |  |  | -2.08274 | 0.9837948 | -1.384259 | 0.3227458 | 0.3408787 | 0.2577991 | 0.3225513 | 0.06958378 | 0.0707978 | 0.05943021 | 1289.73 | 1352.01 |  | 11.586 | 15.674 | 18.118 | 90 | 90 | 90 | 3290.21 | FUNCAT_clean
FUNCEX_clean |  | 1893.05 | 3481.39 |  |  | 0.08118148 | 0.03483578 | 0.07806494 | 0.0860148 | 0.0600201 | 0.06070737 | 0.05427206 | 1918.16 | 3527.61 |  |  |  | -0.04046457 | -0.04217791 | -0.1695755 | 0.08156167 | 0.03379963 | 0.07713205 | 0.08657392 | 0.06070556 | 0.06149536 | 0.05409991 | 1921.55 | 3525.01 |  | 11.615 | 15.648 | 18.1634 | 90 | 93.2035 | 90 | 3296.067 | FUNCEX_clean
FUNFOL_clean |  | 1451.38 | 1679.52 |  |  | 0.5062847 | 0.5290712 | 0.1835069 | 0.5119806 | 0.06267726 | 0.05208617 | 0.1556434 | 1375.72 | 1591.96 |  |  |  | -1.631579 | -1.230163 | -4.430359 | 0.3874698 | 0.5313273 | 0.2033863 | 0.3806519 | 0.08472485 | 0.07679218 | 0.1543561 | 1333.05 | 1424.95 |  | 10.051 | 17.77 | 17.9533 | 67.2492 | 74.9295 | 81.5703 | 2851.562 | FUNFOL_clean
FUNGAY_clean |  | 0 | 0 |  |  | 0.2496387 | 0.6295833 | 0.5313338 | 0.2331056 | 0.06183545 | 0.05568164 | 0.1372197 | 0 | 0 |  |  |  | -2.856624 | -3.118622 | -0.2097067 | 0.2490483 | 0.422947 | 0.1617043 | 0.2449142 | 0.08635818 | 0.07903707 | 0.1760418 | 0 | 0 |  | 28.646 | 12.544 | 21.6013 | 90 | 103.195 | 90 | 7557.183 | FUNGAY_clean
FUNLAD_clean |  | 1068.08 | 998.7 |  |  | 0.08495044 | 0.05786458 | 0.07536974 | 0.08726268 | 0.05366621 | 0.05586544 | 0.03047437 | 1065.21 | 996.046 |  |  |  | 0.002651816 | 0.2570179 | 0.4139503 | 0.09203353 | 0.06390079 | 0.08413464 | 0.0943949 | 0.05298811 | 0.05465143 | 0.03544761 | 1073.88 | 1011.06 |  | 15.084 | 27.43 | 15.7994 | 90 | 95.4479 | 90 | 6507.539 | FUNLAD_clean
FUNQEM_clean | occupancy | 0 | 0 |  |  | 0.2058182 | 0.2726359 | 0.2505886 | 0.1914953 | 0.07681146 | 0.06660839 | 0.1269522 | 0 | 0 |  |  |  | -4.663603 | -3.609411 | -0.7854187 | 0.3090791 | 0.4153044 | 0.446383 | 0.2848918 | 0.1007484 | 0.09517511 | 0.128137 | 0 | 0 |  | 23.068 | 19.934 | 22.7139 | 90 | 115.851 | 90 | 9399.512 | FUNQEM_clean
FUQJUX_clean |  | 1951.28 | 2716.61 |  |  | 0.4103691 | 0.280571 | 0.2689587 | 0.4226808 | 0.05713156 | 0.04273939 | 0.1147002 | 1916.81 | 2668.66 |  |  |  | 2.362785 | 2.447393 | 2.272329 | 0.1578408 | 0.2144042 | 0.09205427 | 0.1609696 | 0.05806768 | 0.0485841 | 0.09600201 | 1928.89 | 2874.21 |  | 25.648 | 25.6481 | 25.6476 | 59.9994 | 59.9995 | 60.0002 | 11929.92 | FUQJUX_clean
FURFIJ01_clean |  | 0 | 0 |  |  | 0.2861263 | 0.4781694 | 0.3267684 | 0.2517087 | 0.09413188 | 0.05536801 | 0.2388503 | 0 | 0 |  |  |  | -3.801584 | -7.364432 | -10.96946 | 0.8367734 | 0.7069154 | 0.4382866 | 0.8758338 | 0.1694174 | 0.1418568 | 0.2723105 | 0 | 0 |  | 10.1 | 30.138 | 12.6673 | 90 | 126.597 | 90 | 3095.662 | FURFIJ01_clean
FURFIJ_clean |  | 0 | 0 |  |  | 0.2861196 | 0.4781837 | 0.3267678 | 0.2516981 | 0.09419773 | 0.05544396 | 0.2388785 | 0 | 0 |  |  |  | -3.693564 | -7.203838 | -11.69491 | 0.8468129 | 0.7083818 | 0.4485993 | 0.8873209 | 0.1713707 | 0.144049 | 0.2733716 | 0 | 0 |  | 10.1 | 30.138 | 12.6673 | 90 | 126.597 | 90 | 3095.662 | FURFIJ_clean
FURFOP_clean |  | 0 | 0 |  |  | 0.2623212 | 0.5538161 | 0.1965262 | 0.2490598 | 0.06302681 | 0.06404433 | 0.05221571 | 0 | 0 |  |  |  | -4.033962 | -9.425796 | -0.9226862 | 0.4312472 | 0.535583 | 0.2737883 | 0.429934 | 0.1191967 | 0.1187562 | 0.1238761 | 0 | 0 |  | 9.134 | 14.4635 | 18.0347 | 93.3541 | 102.987 | 91.0696 | 2316.397 | FURFOP_clean
FURQOZ01_ion_b |  | 988.208 | 718.125 |  |  | 0.1256745 | 0.169647 | 0.139511 | 0.1236099 | 0.06093193 | 0.05271743 | 0.1138698 | 983.078 | 714.397 |  |  |  | -1.622257 | -1.62052 | -3.700055 | 0.1862593 | 0.1878409 | 0.1096863 | 0.1889376 | 0.0807337 | 0.07800963 | 0.09828885 | 935.345 | 633.5 |  | 34.538 | 34.5382 | 8.517 | 90 | 90 | 120 | 8798.612 | FURQOZ01_ion_b
FURQOZ_ion_b |  | 945.761 | 654.38 |  |  | 0.1513874 | 0.1598069 | 0.07358401 | 0.1538654 | 0.04741783 | 0.04167452 | 0.09500518 | 936.143 | 647.719 |  |  |  | -1.849656 | -1.848646 | -1.849151 | 0.2229407 | 0.2283946 | 0.05945401 | 0.2285847 | 0.07256563 | 0.06626754 | 0.1247498 | 838.063 | 540.784 |  | 19.814 | 19.8151 | 19.8147 | 118.046 | 118.048 | 118.047 | 2792.451 | FURQOZ_ion_b
FURQUF_ion_b |  | 971.383 | 687.03 |  |  | 0.121893 | 0.1877602 | 0.1022838 | 0.1202409 | 0.0510358 | 0.04338886 | 0.1143962 | 966.442 | 683.527 |  |  |  | -0.626265 | -0.6239183 | -2.024165 | 0.1339599 | 0.1680604 | 0.08506412 | 0.1344883 | 0.05767241 | 0.05287208 | 0.09744653 | 940.526 | 643.599 |  | 34.091 | 34.091 | 8.508 | 90 | 90 | 119.999 | 8563.316 | FURQUF_ion_b
FURRAM_clean |  | 1457.43 | 1389.14 |  |  | 0.3133176 |  | 0.370929 | 0.3106989 | 0.06753167 | 0.05212562 | 0.2092673 | 1427.96 | 1361.07 |  |  |  | -1.573433 | -1.573137 | -0.2932161 | 0.3222091 |  | 0.3692784 | 0.3200695 | 0.0774357 | 0.06416246 | 0.1995495 | 1397.16 | 1286.11 |  | 33.786 | 33.7864 | 8.417 | 90 | 90 | 120 | 8320.83 | FURRAM_clean
FURREQ_clean |  | 1446.58 | 1371.31 |  |  | 0.3875607 |  | 0.4104952 | 0.3865182 | 0.0682234 | 0.05378079 | 0.2010955 | 1401.97 | 1328.96 |  |  |  | -1.449392 | -1.45178 | -1.211075 | 0.4288345 |  | 0.4238609 | 0.4290606 | 0.07857087 | 0.06685032 | 0.1863999 | 1349.26 | 1226.9 |  | 33.497 | 33.4965 | 8.516 | 90 | 90 | 119.999 | 8275.152 | FURREQ_clean
FURRIU_clean |  | 1546.16 | 1553.84 |  |  | 0.2378956 |  | 0.3424775 | 0.2331419 | 0.06913891 | 0.05059318 | 0.2397597 | 1513.45 | 1520.9 |  |  |  | -2.215967 | -2.217409 | -0.8219714 | 0.3043941 |  | 0.358266 | 0.3019454 | 0.08686395 | 0.07217391 | 0.2220124 | 1467.13 | 1397.96 |  | 34.671 | 34.6713 | 8.427 | 90 | 90 | 120.001 | 8772.75 | FURRIU_clean
FURROA_clean |  | 1506.34 | 1505.21 |  |  | 0.2076035 |  | 0.3346353 | 0.2018293 | 0.07219496 | 0.05330955 | 0.2459408 | 1481.11 | 1479.92 |  |  |  | -0.6108898 | -0.6085802 | 0.1437692 | 0.1966124 |  | 0.3309138 | 0.1905078 | 0.07537249 | 0.05815733 | 0.233752 | 1478.27 | 1461.18 |  | 34.638 | 34.6377 | 8.395 | 90 | 90 | 120 | 8722.745 | FURROA_clean
FURRUG01_ion_b |  | 612.471 | 388.25 |  |  | 0.1742969 | 0.2152213 | 0.1777141 | 0.1714547 | 0.06490451 | 0.05786336 | 0.1149749 | 625.869 | 396.756 |  |  |  | -1.252134 | -1.252423 | -1.253705 | 0.2118947 | 0.1998653 | 0.1778458 | 0.2138316 | 0.07021567 | 0.06565943 | 0.1026156 | 610.191 | 372.449 |  | 34.565 | 34.5646 | 8.334 | 90 | 90 | 119.999 | 8622.965 | FURRUG01_ion_b
FURRUG_ion_b |  | 656.591 | 423.027 |  |  | 0.1566247 | 0.1982374 | 0.1600083 | 0.1551732 | 0.05672725 | 0.04964951 | 0.1214381 | 643.741 | 414.754 |  |  |  | -1.057728 | -1.057152 | -2.597642 | 0.1632011 | 0.1750067 | 0.1314507 | 0.1638445 | 0.06771357 | 0.06438834 | 0.09811574 | 598.535 | 367.703 |  | 34.697 | 34.6963 | 8.406 | 90 | 90 | 120 | 8763.853 | FURRUG_ion_b
FURSES_clean |  | 850.646 | 531.723 |  |  | 0.08307747 | 0.09574395 | 0.0219028 | 0.08705988 | 0.03932692 | 0.04243407 | 0.03311263 | 781.267 | 488.321 |  |  |  | 0.3644533 | 2.814107 | -0.2557709 | 0.07963843 | 0.06663382 | 0.03580508 | 0.08739872 | 0.04375251 | 0.04631892 | 0.03861967 | 877.154 | 565.704 |  | 10.015 | 6.612 | 12.4719 | 90 | 109.411 | 90 | 778.9351 | FURSES_clean
FUSGOR_clean |  | 880.737 | 590.861 |  |  | 0.1350903 | 0.09287387 | 0.09873283 | 0.1485114 | 0.06168068 | 0.04649061 | 0.0920608 | 893.005 | 599.102 |  |  |  | -2.716815 | -10.39819 | -5.949687 | 0.1976794 | 0.183111 | 0.09043551 | 0.2128328 | 0.1004254 | 0.1019432 | 0.09738969 | 0 | 0 |  | 10.179 | 6.728 | 12.816 | 90 | 111.697 | 90 | 815.5119 | FUSGOR_clean
FUSMEM_clean |  | 1439.03 | 1346.38 |  |  | 0.3159445 |  | 0.3612746 | 0.313884 | 0.06915487 | 0.05385427 | 0.2099205 | 1406.28 | 1315.81 |  |  |  | -1.485069 | -1.49015 | -0.8537526 | 0.3797064 |  | 0.3947016 | 0.3790248 | 0.08094242 | 0.06971739 | 0.1842127 | 1339.54 | 1205.61 |  | 33.453 | 33.4526 | 8.428 | 90 | 90 | 119.999 | 8168.165 | FUSMEM_clean
FUSMIQ_clean |  | 1468.6 | 1411.17 |  |  | 0.2802141 |  | 0.3475404 | 0.2771538 | 0.06841887 | 0.05188357 | 0.2205437 | 1447.77 | 1391.13 |  |  |  | -1.54659 | -1.546002 | -0.4814509 | 0.3016777 |  | 0.3500359 | 0.2994796 | 0.07815998 | 0.06481007 | 0.2009792 | 1408.35 | 1305.25 |  | 34.03 | 34.0301 | 8.364 | 90 | 90 | 120 | 8388.22 | FUSMIQ_clean
FUSMOW_clean |  | 1481.23 | 1432.09 |  |  | 0.293907 |  | 0.366168 | 0.2906224 | 0.06831837 | 0.05121992 | 0.2256242 | 1452.73 | 1404.48 |  |  |  | -1.620164 | -1.621628 | -0.2414049 | 0.2992484 |  | 0.3600367 | 0.2964853 | 0.07850076 | 0.06433486 | 0.2088271 | 1421.72 | 1326.95 |  | 34.145 | 34.1444 | 8.359 | 90 | 90 | 120 | 8439.788 | FUSMOW_clean
FUSMUC_clean |  | 1465.44 | 1403.47 |  |  | 0.3216239 |  | 0.3698362 | 0.3194325 | 0.06989654 | 0.05477115 | 0.2090501 | 1433.58 | 1372.88 |  |  |  | -1.690985 | -1.690099 | -0.4499905 | 0.316547 |  | 0.3576469 | 0.3146788 | 0.08067496 | 0.06774574 | 0.1996238 | 1403.18 | 1292.72 |  | 33.856 | 33.8559 | 8.422 | 90 | 90 | 120 | 8360.185 | FUSMUC_clean
FUSNAJ_clean |  | 1509.68 | 1506.07 |  |  | 0.2774464 |  | 0.3344858 | 0.2748537 | 0.07733082 | 0.06167447 | 0.2213693 | 1467.33 | 1463.83 |  |  |  | -3.007456 | -2.996142 | -2.605341 | 0.4173202 |  | 0.3988967 | 0.4181576 | 0.1097768 | 0.09847773 | 0.2137278 | 1333.07 | 1218.17 |  | 34.471 | 34.4709 | 8.463 | 90 | 90 | 119.999 | 8708.951 | FUSNAJ_clean
FUSNEN_clean |  | 1523.15 | 1526.78 |  |  | 0.2319601 |  | 0.3255841 | 0.2277045 | 0.07621453 | 0.05928739 | 0.2319442 | 1478.63 | 1482.12 |  |  |  | -2.982075 | -2.957751 | -1.3425 | 0.3561472 |  | 0.3766773 | 0.3552141 | 0.1048285 | 0.09300069 | 0.2136449 | 1407.75 | 1310.34 |  | 34.533 | 34.5323 | 8.473 | 90 | 90 | 120 | 8750.395 | FUSNEN_clean
FUSNIR_clean |  | 1418.87 | 1401.31 |  |  | 0.2205823 |  | 0.2852863 | 0.2176413 | 0.07314195 | 0.05382878 | 0.2508231 | 1387.36 | 1370.14 |  |  |  | -1.237779 | -1.238358 | -0.6581237 | 0.2884963 |  | 0.2822987 | 0.288778 | 0.08060906 | 0.0624238 | 0.2479134 | 1365.81 | 1306.93 |  | 34.562 | 34.5615 | 8.334 | 90 | 90 | 120 | 8621.356 | FUSNIR_clean
FUSQUH_clean | n= 1192 | 928.82 | 882.969 | [9 empty] | NA | NA |  |  |  | -3.589442 | -3.383621 | -0.5122993 | 0.2999997 | 0.3255789 | 0.2483957 | 0.2996432 | 0.09452871 | 0.08938957 | 0.1609092 | 563.262 | 494.539 | [8 empty] | FUSQUH_clean
FUTCAZ_clean |  | 2386.36 | 2918.52 |  |  | 0.5490111 | 0.7406138 | 0.7249472 | 0.433512 | 0.1121684 | 0.0396216 | 0.2987172 | 2606.96 | 3188.31 |  |  |  | 15.41781 | -0.8744912 | -2.067444 | 0.9528048 | 1.120055 | 0.8792285 | 0.8869319 | 0.14745 | 0.0625946 | 0.3656495 | 2441.76 | 3345.91 |  | 12.793 | 14.74 | 15.183 | 90 | 90 | 90 | 2863.04 | FUTCAZ_clean
FUTDII_clean |  | 1444.64 | 1657.4 |  |  | 0.160717 | 0.1185141 | 0.4298005 | 0.1561592 | 0.07899897 | 0.05600837 | 0.2220516 | 1395.8 | 1601.35 |  |  |  | -1.456355 | -1.581132 | -1.595594 | 0.141424 | 0.1143508 | 0.3917499 | 0.134968 | 0.08492183 | 0.06529138 | 0.2070668 | 1393.83 | 1525.36 |  | 16.541 | 16.5958 | 16.5961 | 70.4619 | 70.5948 | 109.406 | 3509.846 | FUTDII_clean
FUTJOV_clean |  | 0 | 0 |  |  | 0.2930497 |  | 0.2275139 | 0.3176256 | 0.07650922 | 0.06475999 | 0.08026898 | 0 | 0 |  |  |  | 4.12872 | -5.16284 | -33.80275 | 1.206144 |  | 1.125213 | 1.236493 | 0.2865755 | 0.1441146 | 0.332163 | 0 | 0 |  | 6.72 | 9.49445 | 10.6818 | 111.981 | 96.8769 | 106.679 | 585.2664 | FUTJOV_clean
FUTKEL_manual |  | 1415.76 | 1439.2 |  |  | 0.2962102 | 0.2878118 | 0.1902768 | 0.2993812 | 0.02975577 | 0.01522244 | 0.1823557 | 1435.07 | 1458.77 |  |  |  | 0.1406111 | 0.1680793 | -0.4522403 | 0.3150269 | 0.2848215 | 0.2007759 | 0.3203694 | 0.02818396 | 0.01362361 | 0.1810676 | 1400.72 | 1415.35 |  | 15.29 | 15.29 | 17.6674 | 115.64 | 115.64 | 90 | 3266.679 | FUTKEL_manual
FUTTIZ_clean | occupancy | 1975.16 | 2679.59 |  |  | 0.160617 | 0.1289699 | 0.09427416 | 0.167886 | 0.1069999 | 0.1127568 | 0.06774812 | 1941.62 | 2634.1 |  |  |  | 0.7000241 | 0.7008259 | 0.7032315 | 0.1656864 | 0.1815235 | 0.1232061 | 0.1651004 | 0.1063198 | 0.1111492 | 0.07339196 | 1947.61 | 2698.21 |  | 24.942 | 24.942 | 24.942 | 90 | 90 | 90 | 15516.5 | FUTTIZ_clean
FUTYEA_clean |  | 1588.51 | 1531.98 |  |  | 0.3833866 | 0.3672319 | 0.1627465 | 0.4037622 | 0.0569121 | 0.05526235 | 0.06433602 | 1480.14 | 1427.42 |  |  |  | -0.9556025 | -1.131414 | -1.389321 | 0.2163515 | 0.2055711 | 0.1607404 | 0.2234038 | 0.05529009 | 0.05686678 | 0.048195 | 1469.39 | 1368.7 |  | 9.46 | 15.98 | 11.5736 | 90 | 93.8892 | 90 | 1745.561 | FUTYEA_clean
FUTYOK_clean |  | 1518.11 | 1479.26 |  |  | 0.3422717 | 0.3124731 | 0.05201309 | 0.3715183 | 0.04868245 | 0.04507677 | 0.06490798 | 1414.94 | 1378.77 |  |  |  | -2.927858 | -1.362978 | -3.398661 | 0.4216418 | 0.3962423 | 0.3203754 | 0.4361321 | 0.05805248 | 0.06402158 | 0.03119152 | 1285.97 | 1160.02 |  | 9.509 | 15.18 | 12.2464 | 90 | 93.8346 | 90 | 1763.769 | FUTYOK_clean
FUTYUQ_clean |  | 2154.54 | 2133 |  |  | 0.2039826 | 0.2220346 | 0.2319122 | 0.1956778 | 0.05273127 | 0.04634422 | 0.07402144 | 2170.06 | 2148.4 |  |  |  | 1.141841 | 0.8244661 | -1.510623 | 0.1798741 | 0.1761183 | 0.2253312 | 0.1770783 | 0.05899162 | 0.05356297 | 0.07708714 | 2158.82 | 2138.8 |  | 12.366 | 13.439 | 26.9695 | 90 | 95.4639 | 90 | 4461.607 | FUTYUQ_clean
FUTZAX_clean |  | 1749.1 | 1828.04 |  |  | 0.2416188 | 0.2907976 | 0.1409398 | 0.2347591 | 0.04468359 | 0.04273683 | 0.05344398 | 1697.74 | 1774.36 |  |  |  | -0.6754713 | -1.824439 | -1.858443 | 0.223259 | 0.2196458 | 0.244494 | 0.2227746 | 0.05179474 | 0.05252852 | 0.04849273 | 1636.6 | 1636.92 |  | 32.407 | 9.575 | 12.193 | 90 | 90 | 90 | 3783.452 | FUTZAX_clean
FUTZEB_clean |  | 1625.62 | 1507.72 |  |  | 0.304737 | 0.3832029 | 0.09333259 | 0.2908197 | 0.06039148 | 0.04316474 | 0.1120717 | 1498.31 | 1389.68 |  |  |  | -3.764827 | -0.2681464 | -1.382795 | 0.1984322 | 0.2247256 | 0.1007999 | 0.1958296 | 0.06807626 | 0.06515417 | 0.07684254 | 1436.04 | 1266.38 |  | 9.299 | 16.67 | 11.419 | 90 | 108.483 | 90 | 1678.802 | FUTZEB_clean
FUTZIF_clean | occupancy | 1336.12 | 1066.15 |  |  | 0.7630303 | 0.8293327 | 0.3778745 | 0.7685377 | 0.4907405 | 0.4941252 | 0.477048 | 853.994 | 681.439 | [13 empty] | NA | NA |  | 33.843 | 9.954 | 35.817 | 90 | 106.562 | 90 | 11565.2 | FUTZIF_clean
FUTZOK_clean |  | 789.737 | 482.964 |  |  | 0.4935726 | 0.493907 | 0.3976557 | 0.4992642 | 0.07406462 | 0.04091203 | 0.1525839 | 884.725 | 541.075 |  |  |  | -1.052283 | -1.052283 | -15.21252 | 0.6087911 | 0.7602743 | 0.4025886 | 0.5662034 | 0.2375584 | 0.1445991 | 0.4577251 | 0 | 0 |  | 10.577 | 10.5774 | 14.7682 | 90.5958 | 90.5975 | 105.755 | 1589.916 | FUTZOK_clean
FUTZOL_clean |  | 1521 | 1706.5 |  |  | 1.029395 | 1.054404 | 0.8523283 | 1.033772 | 0.1259607 | 0.08948241 | 0.3135634 | 1816.99 | 2038.56 |  |  |  | -8.771772 | -4.270789 | 1.928867 | 0.7964616 | 0.8968395 | 0.5804762 | 0.7859204 | 0.1758485 | 0.1377345 | 0.3718633 | 1255.06 | 1257.18 |  | 23.31 | 18.952 | 26.5695 | 90 | 94.7561 | 90 | 11697.22 | FUTZOL_clean
FUVBAB_clean |  | 1618.86 | 1585.15 |  |  | 0.5670699 | 0.4352496 | 0.1679075 | 0.6332444 | 0.04736387 | 0.04446066 | 0.06042832 | 1389.95 | 1360.99 |  |  |  | -2.049536 | -5.601019 | -1.449247 | 0.5154703 | 0.4968639 | 0.394723 | 0.5294112 | 0.06211764 | 0.06927041 | 0.02993017 | 1064.3 | 947.554 |  | 9.488 | 12.562 | 15.477 | 90 | 106.1 | 90 | 1772.327 | FUVBAB_clean
FUVBOP_clean | occupancy | 1729.73 | 1820 |  |  | 0.4252332 | 0.1000161 | 0.07757192 | 0.5847683 | 0.5070353 | 0.6454697 | 0.03533295 | 1692.42 | 1780.83 |  |  |  | 0.1604311 | 0.36097 | 2.542903 | 0.4134237 | 0.09118605 | 0.08162096 | 0.5702708 | 0.5010196 | 0.6347243 | 0.0454334 | 1707.26 | 1851.65 |  | 19.448 | 19.448 | 24.13 | 90 | 90 | 90 | 9126.562 | FUVBOP_clean
FUVDEH01_clean |  | 448.295 | 281.154 |  |  | 0.6136039 | 0.7434512 | 0.3275856 | 0.6142307 | 0.2251864 | 0.2372327 | 0.04148089 | 0 | 0 |  |  |  | 1.794889 | 1.789608 | -15.70718 | 0.7968059 | 0.7232149 | 0.1731412 | 0.8151594 | 0.2772927 | 0.2882289 | 0.1105161 | 0 | 0 |  | 26.509 | 26.509 | 5.19 | 90 | 90 | 90 | 3647.154 | FUVDEH01_clean
FUVDEH02_clean |  | 425.282 | 259.256 |  |  | 0.6409153 | 0.7361114 | 0.2348931 | 0.6460494 | 0.2109884 | 0.2207541 | 0.06450305 | 0 | 0 |  |  |  | 1.657506 | 1.656377 | -12.88834 | 0.8286507 | 0.7465033 | 0.3459718 | 0.8440548 | 0.2492895 | 0.2578506 | 0.1208733 | 0 | 0 |  | 26.564 | 26.564 | 5.024 | 90 | 90 | 90 | 3545.166 | FUVDEH02_clean
FUVDEH03_clean |  | 426.173 | 254.359 |  |  | 0.5401531 | 0.4261006 | 0.2157665 | 0.5533076 | 0.1920107 | 0.1982107 | 0.09901059 | 0 | 0 |  |  |  | 1.573034 | 1.571148 | -11.52926 | 0.6774813 | 0.5173815 | 0.3729164 | 0.6923567 | 0.226423 | 0.2326514 | 0.1329972 | 62.8851 | 34.2577 |  | 26.522 | 26.522 | 4.934 | 90 | 90 | 90 | 3470.657 | FUVDEH03_clean
FUVDEH04_clean |  | 427.245 | 245.915 |  |  | 0.6780317 | 0.6087121 | 0.3980259 | 0.6879994 | 0.1892527 | 0.1924349 | 0.1415204 | 0 | 0 |  |  |  | 1.730625 | 1.726503 | -8.10402 | 0.8866202 | 0.9145833 | 0.8274576 | 0.8866973 | 0.2067614 | 0.211657 | 0.1333267 | 0 | 0 |  | 26.684 | 26.684 | 4.701 | 90 | 90 | 90 | 3347.281 | FUVDEH04_clean
FUVDEH05_clean |  | 368.467 | 195.177 |  |  | 0.8420529 | 0.6110774 | 0.3855193 | 0.8639215 | 0.2474909 | 0.2550777 | 0.1336875 | 53.1423 | 28.1461 |  |  |  | -1.28096 | -1.279859 | 7.739361 | 0.7438862 | 0.8417882 | 0.3698145 | 0.7481307 | 0.2292993 | 0.2341869 | 0.1559854 | 151.867 | 84.4648 |  | 27.253 | 27.253 | 4.147 | 90 | 90 | 90 | 3080.085 | FUVDEH05_clean
FUVDEH06_clean |  | 337.959 | 191.302 |  |  | 1.056826 | 1.701937 | 1.121774 | 1.016968 | 0.08739543 | 0.06664715 | 0.2222593 | 226.1 | 127.99 |  |  |  | -3.867708 | -3.867708 | 23.12167 | 0.5784499 | 0.7222322 | 0.2740589 | 0.5789448 | 0.1243731 | 0.09941593 | 0.2865948 | 407.083 | 262.188 |  | 27.748 | 27.748 | 3.767 | 90 | 90 | 90 | 2900.407 | FUVDEH06_clean
FUVDEH07_clean |  | 336.327 | 187.344 |  |  | 0.8474049 | 1.12736 | 0.5196723 | 0.8405761 | 0.09594202 | 0.07500091 | 0.2320592 | 277.551 | 154.604 |  |  |  | -4.100836 | -4.100836 | 25.81967 | 0.5988344 | 0.7856584 | 0.285792 | 0.5970519 | 0.1240924 | 0.09490173 | 0.3138321 | 407.422 | 262.604 |  | 27.811 | 27.811 | 3.69 | 90 | 90 | 90 | 2854.037 | FUVDEH07_clean
FUVDEH08_clean |  | 327.476 | 178.737 |  |  | 0.8591687 | 1.151037 | 0.5273462 | 0.8517594 | 0.09295734 | 0.07239117 | 0.2266374 | 257.656 | 140.617 |  |  |  | -4.277204 | -4.278285 | 30.36671 | 0.5822382 | 0.749105 | 0.2820949 | 0.5812503 | 0.1262065 | 0.09419418 | 0.3342869 | 416.781 | 271.729 |  | 27.747 | 27.747 | 3.632 | 90 | 90 | 90 | 2796.262 | FUVDEH08_clean
FUVDEH09_clean |  | 441.06 | 278.035 |  |  | 0.45195 | 0.3233031 | 0.1762798 | 0.4646396 | 0.1935796 | 0.2012552 | 0.07652724 | 104.759 | 66.0306 |  |  |  | 1.759187 | 1.759187 | -16.74616 | 0.7379573 | 0.4776753 | 0.3787808 | 0.7589035 | 0.2517651 | 0.2584295 | 0.150132 | 0 | 0 |  | 26.563 | 26.563 | 5.195 | 90 | 90 | 90 | 3665.555 | FUVDEH09_clean
FUVDEH10_clean |  | 436.559 | 271.675 |  |  | 0.4625771 | 0.3580103 | 0.1773669 | 0.4743472 | 0.1925659 | 0.200613 | 0.06984655 | 96.6781 | 60.1609 |  |  |  | 1.69058 | 1.69058 | -15.73395 | 0.735418 | 0.5090567 | 0.3875477 | 0.7544797 | 0.2476867 | 0.2552387 | 0.1325191 | 0 | 0 |  | 26.547 | 26.547 | 5.135 | 90 | 90 | 90 | 3618.856 | FUVDEH10_clean
FUVDEH11_clean |  | 434.849 | 265.44 |  |  | 0.6386936 | 0.753653 | 0.2729119 | 0.6419285 | 0.2113058 | 0.2222509 | 0.0471289 | 0 | 0 |  |  |  | 1.900617 | 1.900995 | -13.95988 | 0.8068367 | 0.735652 | 0.2525593 | 0.8234235 | 0.254874 | 0.2644882 | 0.1106603 | 0 | 0 |  | 26.423 | 26.423 | 5.085 | 90 | 90 | 90 | 3550.22 | FUVDEH11_clean
FUVDEH12_clean |  | 425.671 | 255.999 |  |  | 0.4594834 | 0.4031829 | 0.1800987 | 0.4688164 | 0.1802916 | 0.187722 | 0.07069349 | 0 | 0 |  |  |  | 3.275836 | 3.274693 | -14.78801 | 0.8853005 | 0.860926 | 0.9644419 | 0.8845769 | 0.2248113 | 0.2316589 | 0.1238095 | 0 | 0 |  | 26.262 | 26.262 | 5.071 | 90 | 90 | 90 | 3497.431 | FUVDEH12_clean
FUVDEH13_clean | occupancy | 458.763 | 271.166 |  |  | 0.5398773 | 0.6592039 | 0.1742742 | 0.5428999 | 0.3678546 | 0.3843396 | 0.09997248 | 306.905 | 181.405 |  |  |  | -0.7848325 | -0.784449 | 6.279636 | 0.4817053 | 0.5383067 | 0.1650425 | 0.4865496 | 0.3507745 | 0.365807 | 0.1064979 | 320.949 | 198.468 |  | 26.082 | 26.082 | 5.053 | 90 | 90 | 90 | 3437.408 | FUVDEH13_clean
FUVDEH_clean |  | 439.548 | 275.056 |  |  | 0.4067893 | 0.2967256 | 0.1950405 | 0.4170721 | 0.1939905 | 0.2007399 | 0.09106335 | 113.199 | 70.8295 |  |  |  | 1.49739 | 1.498892 | -15.68405 | 0.7152442 | 0.5121733 | 0.4108425 | 0.7321619 | 0.2474614 | 0.2537697 | 0.1512602 | 0 | 0 |  | 26.633 | 26.633 | 5.13 | 90 | 90 | 90 | 3638.795 | FUVDEH_clean
FUVFUZ_clean |  | 326.567 | 176.838 |  |  | 0.9614354 | 1.349476 | 0.7308942 | 0.9453902 | 0.08992587 | 0.06835901 | 0.2301104 | 241.593 | 130.818 |  |  |  | -4.29901 | -4.29901 | 31.29865 | 0.589954 | 0.7464615 | 0.2986376 | 0.5893158 | 0.1296621 | 0.09870755 | 0.3308665 | 416.024 | 270.903 |  | 27.753 | 27.753 | 3.602 | 90 | 90 | 90 | 2774.365 | FUVFUZ_clean
FUVGAG01_clean |  | 322.227 | 171.169 |  |  | 0.9492248 | 1.309579 | 0.6893855 | 0.9356698 | 0.09378221 | 0.0750775 | 0.2153628 | 219.197 | 116.43 |  |  |  | -3.989932 | -3.989932 | 33.15423 | 0.5909138 | 0.7561887 | 0.29308 | 0.5899516 | 0.123934 | 0.09148404 | 0.3348585 | 413.69 | 269.729 |  | 27.692 | 27.692 | 3.549 | 90 | 90 | 90 | 2721.54 | FUVGAG01_clean
FUVGAG02_clean |  | 317.9 | 168.256 |  |  | 0.9578423 | 1.332249 | 0.7312254 | 0.9424836 | 0.09728785 | 0.080647 | 0.2054534 | 212.525 | 112.482 |  |  |  | -4.012016 | -4.016348 | 33.21632 | 0.6015854 | 0.7857539 | 0.3084011 | 0.599375 | 0.1208788 | 0.08975947 | 0.3231545 | 408.175 | 265.154 |  | 27.697 | 27.697 | 3.535 | 90 | 90 | 90 | 2711.783 | FUVGAG02_clean
FUVGAG_clean |  | 324.933 | 173.895 |  |  | 0.9450817 | 1.283721 | 0.6573311 | 0.933625 | 0.09263668 | 0.07262939 | 0.222684 | 232.567 | 124.468 |  |  |  | -4.016689 | -4.016689 | 32.15656 | 0.5916474 | 0.7542153 | 0.2858459 | 0.5910788 | 0.125425 | 0.09289865 | 0.3368462 | 413.148 | 269.202 |  | 27.707 | 27.707 | 3.572 | 90 | 90 | 90 | 2742.145 | FUVGAG_clean
FUWFIO_clean |  | 1696.85 | 1587.9 |  |  | 0.1431575 | 0.03482912 | 0.2875614 | 0.1388257 | 0.07491149 | 0.05753928 | 0.1617725 | 1665.15 | 1558.24 |  |  |  | -2.487895 | -1.095728 | -1.796911 | 0.167077 | 0.00944459 | 0.2295238 | 0.1666809 | 0.07861157 | 0.06776813 | 0.1328288 | 1604.9 | 1422.42 |  | 14.044 | 20.297 | 23.635 | 90 | 90 | 90 | 6737.182 | FUWFIO_clean
FUWFOU_clean |  | 0 | 0 |  |  | 0.1025378 | 0.1457635 | 0.1840036 | 0.09842297 | 0.06650653 | 0.05208839 | 0.1280239 | 0 | 0 |  |  |  | -1.68969 | -1.70018 | -2.560134 | 0.09944872 | 0.08623859 | 0.1686299 | 0.09678634 | 0.07105285 | 0.0630358 | 0.1052589 | 0 | 0 |  | 12.618 | 12.587 | 28.5614 | 90 | 96.8429 | 90 | 4503.887 | FUWFOU_clean
FUWFUA_clean | occupancy | 1683.27 | 1589.16 |  |  | 0.5909673 | 0.8974638 | 0.5168254 | 0.5885169 | 0.1732195 | 0.1698262 | 0.1915432 | 1319.45 | 1245.68 |  |  |  | 1.254319 | 0.03172292 | -0.676185 | 0.3471635 | 0.6593279 | 0.3315549 | 0.342303 | 0.1618996 | 0.1571901 | 0.187331 | 1121.67 | 1068.14 |  | 39.073 | 19.229 | 13.7978 | 90 | 103.598 | 90 | 10076.18 | FUWFUA_clean
FUWMIU_clean | n= 1800 | 1813.04 | 2181.35 | [9 empty] | NA | NA | [13 empty] | NA | NA | [8 empty] | FUWMIU_clean
FUWQIZ_clean |  | 1987.84 | 2423.95 |  |  | 0.8994506 | 0.7738444 | 0.6622375 | 0.9330705 | 0.1590881 | 0.1725145 | 0.06361137 | 1833.18 | 2235.39 |  |  |  | 1.46628 | 0.2704008 | 1.581551 | 0.8697751 | 0.5909393 | 0.4589771 | 0.9391451 | 0.2160706 | 0.2345419 | 0.0847194 | 1840.45 | 2274.53 |  | 18.639 | 18.6389 | 38.614 | 90 | 90 | 119.998 | 11617.88 | FUWQIZ_clean
FUWVUP_clean |  | 2439.24 | 3566.46 | collapse |  | 0.2893927 |  | 2.309769 | 0.2262559 | 0.1119221 | 0.06128321 | 1.031863 | 2343.76 | 3426.81 |  |  |  | 3.746164 | 1.411224 | -0.8615128 | 0.3341496 |  | 1.900461 | 0.2852024 | 0.1072051 | 0.06492798 | 0.8752403 | 2436.08 | 3704.13 |  | 15.317 | 25.035 | 27.5905 | 90 | 102.379 | 90 | 10333.91 | FUWVUP_clean
FUWXOL_SL |  | 898.092 | 599.631 |  |  | 0.1448636 |  | 0.1030951 | 0.1473205 | 0.03045212 | 0.02545656 | 0.04943521 | 926.169 | 618.383 |  |  |  | -2.131808 | -1.680736 | -0.8679387 | 0.1870247 |  | 0.155508 | 0.1888786 | 0.03277099 | 0.02768642 | 0.05209239 | 815.537 | 519.399 |  | 8.643 | 8.885 | 15.45 | 90 | 90 | 90 | 1186.453 | FUWXOL_SL
FUWYAY_clean |  | 196.864 | 99.2487 |  |  | 0.3429244 | 0.2265402 | 0.255918 | 0.4185178 | 0.1372318 | 0.0459798 | 0.2450751 | 368.521 | 185.795 |  |  |  | -11.19185 | -0.5898268 | -8.462877 | 0.1862746 | 0.1575857 | 0.1613104 | 0.2056119 | 0.1324712 | 0.1349888 | 0.1294958 | 0 | 0 |  | 6.913 | 9.24 | 16.095 | 90 | 90 | 90 | 1028.086 | FUWYAY_clean
FUXCOS_clean |  | 413.757 | 284.937 |  |  | 0.1364684 |  | 4.440892e-16 | 0.1391978 | 0.04350327 | 0.04642631 | 0.004042274 | 423.067 | 291.346 |  |  |  | 0.6177044 | -5.437199 | -6.271307 | 0.1634915 |  | 2.050819e-15 | 0.1667613 | 0.08116373 | 0.08574387 | 0.01933187 | 121.932 | 74.8838 |  | 12.773 | 29.872 | 33.792 | 90 | 90 | 90 | 12893.51 | FUXCOS_clean
FUXWIG_clean |  | 1217.24 | 1452.54 |  |  | 2.08246 |  | 0.02089943 | 2.123692 | 0.8590609 | 0.8593096 | 0.8559515 | 1979.14 | 2361.66 |  |  |  | 17.08481 | 3.16949 | 6.353148 | 0.1453799 |  | 0.006556896 | 0.1481563 | 0.09565721 | 0.08751045 | 0.1974917 | 1677.74 | 2708.32 |  | 8.407 | 9.52304 | 9.54333 | 108.388 | 115.523 | 90.1745 | 645.6042 | FUXWIG_clean
FUXXIH_clean |  | 1438.03 | 1598.26 |  |  | 0.3616915 | 0.4670839 | 0.4115145 | 0.3439945 | 0.1124537 | 0.09709925 | 0.1933203 | 1382.15 | 1536.14 |  |  |  | -3.678833 | -1.67746 | -5.670977 | 0.4140825 | 0.5963756 | 0.4525553 | 0.3855773 | 0.1342061 | 0.1131936 | 0.2448716 | 1287.97 | 1294.78 |  | 24.274 | 25.634 | 11.0896 | 90 | 114.922 | 90 | 6257.841 | FUXXIH_clean
FUYCAE_clean |  | 1843.21 | 2288.69 |  |  | 0.4166903 | 0.1614752 | 0.07438553 | 0.4666118 | 0.1931319 | 0.2073584 | 0.1000134 | 1686.22 | 2093.92 |  |  |  | -0.8050597 | -0.7977512 | -3.390884 | 0.4684564 | 0.1909693 | 0.1300166 | 0.5213713 | 0.2086584 | 0.2240057 | 0.1082032 | 1656.27 | 1954.99 |  | 17.788 | 17.788 | 32.812 | 90 | 90 | 90 | 10382.14 | FUYCAE_clean
FUYCAF_clean |  | 0 | 0 |  |  | 0.4426399 | 0.7173068 | 0.2697659 | 0.3442981 | 0.3403635 | 0.3227951 | 0.3902946 | 0 | 0 |  |  |  | -1.875899 | -1.875899 | -1.875899 | 0.4376836 | 0.6654695 | 0.2365535 | 0.3599778 | 0.3427236 | 0.3272297 | 0.386759 | 0 | 0 |  | 17.805 | 17.805 | 17.805 | 90 | 90 | 90 | 5644.506 | FUYCAF_clean
FUYCEJ_clean |  | 1609.65 | 1928.91 |  |  | 0.06181656 | 0.1797742 | 0.003740398 | 0.03474698 | 0.04273534 | 0.04463575 | 0.0375092 | 1699.51 | 2036.6 |  |  |  | -1.223605 | -1.223605 | -1.223605 | 0.06949748 | 0.1397317 | 0.02368919 | 0.0538476 | 0.04328162 | 0.04107651 | 0.04934567 | 0 | 0 |  | 17.996 | 17.996 | 17.996 | 90 | 90 | 90 | 5828.113 | FUYCEJ_clean
FUYCIN_clean |  | 1861.96 | 4257.69 |  |  | 0.1150705 | 0.1931294 | 0.0001884348 | 0.1003426 | 0.0238103 | 0.02850154 | 0.01090938 | 1873.33 | 4283.85 |  |  |  | -0.1182046 | -0.1182046 | -0.1182046 | 0.1172818 | 0.1958242 | 0.007706242 | 0.1022118 | 0.02439122 | 0.02884428 | 0.01214531 | 1876.86 | 4276.58 |  | 17.766 | 17.766 | 17.766 | 90 | 90 | 90 | 5607.496 | FUYCIN_clean
FUYKER_clean |  | 1009.25 | 836.995 |  |  | 0.467771 | 0.2621476 | 0.3823525 | 0.4865131 | 0.07923102 | 0.04818226 | 0.2514105 | 1139.98 | 945.461 |  |  |  | -7.539941 | 0.1896349 | -8.216509 | 0.3291761 | 0.3625696 | 0.3606949 | 0.3254664 | 0.1111584 | 0.09739045 | 0.1875082 | 799.374 | 574.745 |  | 31.609 | 9.872 | 24.7384 | 90 | 104.67 | 90 | 7467.82 | FUYKER_clean
FUYYAA_clean |  | 0 | 0 |  |  | 0.3819983 | 0.3664948 | 0.5365948 | 0.375575 | 0.07542184 | 0.04134631 | 0.1378937 | 0 | 0 |  |  |  | -4.513317 | -6.250106 | -5.153307 | 0.4201888 | 0.4574543 | 0.6093892 | 0.3888948 | 0.08902379 | 0.07134872 | 0.1214281 | 0 | 0 |  | 8.823 | 9.39594 | 14.5459 | 81.8502 | 72.7972 | 65.3688 | 1046.864 | FUYYAA_clean
FUYZAB_ion_b | metalvsorganic | 0 | 0 | [9 empty] | NA | NA | [13 empty] | NA | NA | [8 empty] | FUYZAB_ion_b
FUZKAN_clean |  | 0 | 0 |  |  | 0.2798246 | 0.3290327 | 0.21724 | 0.2754121 | 0.07906456 | 0.06767653 | 0.1500207 | 0 | 0 |  |  |  | 2.419093 | -1.255691 | -4.175084 | 0.3019432 | 0.3872791 | 0.273855 | 0.2920564 | 0.08848196 | 0.07502275 | 0.1723432 | 0 | 0 |  | 10.487 | 15.904 | 26.136 | 90 | 90 | 90 | 4359.099 | FUZKAN_clean
FUZPUN_clean |  | 0 | 0 |  |  | 0.2745264 | 0.3482419 | 0.001978541 | 0.2784363 | 0.09064545 | 0.07469067 | 0.1810559 | 0 | 0 |  |  |  | -1.071055 | 3.737257 | 2.201989 | 0.2027736 | 0.2540485 | 0.0881515645 | 0.2031508 | 0.07395972 | 0.06542585 | 0.1223183 | 0 | 0 |  | 21.969 | 22.463 | 8.787 | 90 | 90 | 90 | 4336.294 | FUZPUN_clean
GABGOI_clean |  | 0 | 0 |  |  | 0.2187826 | 0.1290263 | 0.140847 | 0.2257407 | 0.09353283 | 0.09473858 | 0.08006857 | 0 | 0 |  |  |  | 0.5929575 | -1.318511 | -1.636162 | 0.241085 | 0.1484591 | 0.1183384 | 0.2494093 | 0.1014628 | 0.1042828 | 0.06997283 | 0 | 0 |  | 24.403 | 17.118 | 16.074 | 90 | 94.5209 | 90 | 6693.709 | GABGOI_clean
GABYUG_clean | occupancy | 1260.22 | 903.839 |  |  | 0.5593123 |  | 0.08215118 | 0.579194 | 0.349142 | 0.3923135 | 0.120333 | 0 | 0 |  |  |  | -0.2136137 | -0.2121736 | -0.2136137 | 0.5581968 |  | 0.06572659 | 0.5787164 | 0.3474153 | 0.3904005 | 0.1195941 | 0 | 0 |  | 20.832 | 20.832 | 20.832 | 90 | 90 | 90 | 9040.509 | GABYUG_clean
GACBIY_clean | occupancy | 1674.43 | 1816.12 | collapse |  | 1.533261 | 0.614274 | 0.5065053 | 1.721369 | 1.365436 | 1.514284 | 0.07542111 | 1105.34 | 1198.94 |  |  |  | 1.019532 | 1.019532 | 9.084804 | 1.048565 | 0.1011312 | 0.1665808 | 1.235434 | 1.084277 | 1.201979 | 0.06418862 | 1165.82 | 1407.43 |  | 18.509 | 18.5085 | 22.931 | 90 | 90 | 119.999 | 6803.183 | GACBIY_clean
GACBOE_clean |  | 2073.25 | 1983.68 |  |  | 0.1882992 | 0.2392812 | 0.2166529 | 0.1705953 | 0.06610367 | 0.04938759 | 0.1226812 | 2075.48 | 1985.78 |  |  |  | -2.744347 | -2.289657 | -2.498237 | 0.1988024 | 0.2526192 | 0.227187 | 0.1802107 | 0.07556961 | 0.06604691 | 0.1078003 | 1935.71 | 1716.36 |  | 31.84 | 13.478 | 19.8536 | 90 | 91.3652 | 90 | 8517.546 | GACBOE_clean
GACPUX_clean |  | 1106.05 | 1082.4 |  |  | 0.3032315 | 0.3353293 | 0.4456264 | 0.2890794 | 0.05380587 | 0.04924579 | 0.07609962 | 1003.28 | 981.735 |  |  |  | 0.04538056 | -10.24498 | -1.120925 | 0.3804758 | 0.4456631 | 0.3688222 | 0.3684479 | 0.07888041 | 0.07795679 | 0.08339588 | 0 | 0 |  | 10.136 | 11.413 | 29.279 | 90 | 90 | 90 | 3387.058 | GACPUX_clean
GACQAE_clean |  | 1844.9 | 2110.01 |  |  | 0.2950898 | 0.2893387 | 0.4710415 | 0.2853508 | 0.05643144 | 0.05278658 | 0.07263081 | 1784.08 | 2040.48 |  |  |  | 0.298834 | -2.477856 | -1.219173 | 0.3251737 | 0.3545649 | 0.5342635 | 0.3056762 | 0.06227019 | 0.05950955 | 0.07453968 | 1751 | 1934.94 |  | 10.24 | 15.489 | 23.713 | 90 | 90 | 90 | 3761.056 | GACQAE_clean
GACVIS_clean |  | 1837.01 | 1647.94 |  |  | 0.1391782 | 0.09911481 | 0.121509 | 0.1630878 | 0.04553605 | 0.03492421 | 0.07100448 | 1799.84 | 1614.6 |  |  |  | 1.2911 | -0.6243317 | -1.857463 | 0.1288269 | 0.1126417 | 0.1055223 | 0.140507 | 0.05142343 | 0.03874334 | 0.08185565 | 1786.83 | 1583.52 |  | 9.787 | 12.157 | 15.182 | 90 | 90 | 90 | 1806.363 | GACVIS_clean
GACYER_clean | occupancy | 2071.75 | 2753.41 |  |  | 0.84782 | 0.248221 | 0.2033939 | 0.9630699 | 0.6864405 | 0.7491994 | 0.03923861 | 1840.98 | 2446.72 |  |  |  | -1.137575 | -4.056486 | 1.22709 | 0.8819263 | 0.3707345 | 0.2096761 | 0.985643 | 0.7232274 | 0.7897379 | 0.03733753 | 1814.68 | 2315.69 |  | 17.256 | 23.227 | 25.426 | 90 | 90 | 90 | 10190.87 | GACYER_clean
GADDOH_clean |  | 1554.45 | 1281.28 |  |  | 1.122192 | 1.501798 | 1.896865 | 1.000705 | 0.2112664 | 0.02367232 | 0.7850835 | 1590.5 | 1311.02 |  |  |  | -13.09386 | -18.73272 | -7.326476 | 1.318467 | 1.651488 | 1.434527 | 1.237505 | 0.3060432 | 0.2254765 | 0.5524824 | 0 | 0 |  | 10.107 | 13.0893 | 13.6699 | 97.0739 | 109.842 | 95.5943 | 1669.23 | GADDOH_clean
GADFAV_clean |  | 679.241 | 378.42 |  |  | 0.5692338 | 0.6185116 | 1.029678 | 0.5272276 | 0.2001886 | 0.03453854 | 0.5314886 | 749.946 | 417.804 |  |  |  | -10.45223 | 4.47172 | -1.089152 | 0.4817689 | 0.6503558 | 1.225593 | 0.3842497 | 0.213316 | 0.05462456 | 0.5306988 | 567.337 | 284.993 |  | 8.887 | 25.053 | 10.0389 | 90 | 101.567 | 90 | 2189.728 | GADFAV_clean
GADHIF_clean |  | 0 | 0 |  |  | 0.1957714 | 0.1834561 | 0.1952079 | 0.1963764 | 0.06492019 | 0.0595945 | 0.1166555 | 0 | 0 |  |  |  | 0.9114427 | 1.812613 | -3.121925 | 0.1897868 | 0.150405 | 0.1012345 | 0.1931206 | 0.0662783 | 0.06199109 | 0.1079254 | 0 | 0 |  | 30.885 | 17.466 | 20.327 | 90 | 127.705 | 90 | 8675.295 | GADHIF_clean
GADMAA01_clean |  | 888.525 | 592.69 |  |  | 0.1235671 | 0.0969946 | 0.000145102 | 0.1530314 | 0.05077105 | 0.0562443 | 0.04138836 | 818.466 | 545.942 |  |  |  | -17.17688 | -17.17206 | 6.171046 | 0.8668151 | 0.5379014 | 0.137994 | 1.148305 | 0.2319049 | 0.2044341 | 0.2789978 | 0 | 0 |  | 14.51 | 14.51 | 15.832 | 90 | 90 | 120 | 2886.697 | GADMAA01_clean
GADMAA_clean |  | 892.425 | 593.07 |  |  | 0.1275239 | 0.09901224 | 0.0003084722 | 0.1585954 | 0.05707739 | 0.06321526 | 0.04655532 | 816.111 | 542.342 |  |  |  | -0.9317455 | -0.9317455 | -3.173245 | 0.1639019 | 0.1146738 | 0.0002969574 | 0.2117117 | 0.07649473 | 0.07648008 | 0.07651984 | 764.588 | 482.866 |  | 14.51 | 14.51 | 15.773 | 90 | 90 | 120 | 2875.94 | GADMAA_clean
GADNUX_clean |  | 2139.44 | 2932.53 |  |  | 0.257682 | 0.2663492 | 0.20518 | 0.2589408 | 0.06634764 | 0.06067165 | 0.09115381 | 2123.08 | 2910.12 |  |  |  | 1.359252 | 1.359252 | 1.673777 | 0.143743 | 0.183445 | 0.1112634 | 0.1348258 | 0.06542628 | 0.05967338 | 0.0905686 | 2148.82 | 3076.67 |  | 26.956 | 26.956 | 39.145 | 90 | 90 | 90 | 28443.77 | GADNUX_clean
GADRAH_clean |  | 1340.27 | 1155 |  |  | 0.5434903 | 0.5660545 | 0.903801 | 0.4815411 | 0.1207541 | 0.04181407 | 0.2871682 | 1442.73 | 1243.26 |  |  |  | 0.004965545 | -3.822771 | -3.439856 | 0.5646633 | 0.5754857 | 0.9238087 | 0.5083321 | 0.1310991 | 0.06089805 | 0.2790903 | 1336.42 | 1068.34 |  | 18.125 | 12.106 | 17.7334 | 90 | 107.302 | 90 | 3715.015 | GADRAH_clean
GAFBEX_clean |  | 0 | 0 |  |  | 0.9448481 | 1.10342 | 1.947423 | 0.6883577 | 0.1274921 | 0.01361184 | 0.3227153 | 0 | 0 |  |  |  | -15.1704 | -19.20983 | -6.511891 | 1.169791 | 1.323033 | 1.151809 | 1.062901 | 0.309131 | 0.2790367 | 0.3607212 | 0 | 0 |  | 8.595 | 13.187 | 9.64589 | 90 | 96.4943 | 90 | 1086.272 | GAFBEX_clean
GAFGEC_clean | occupancy | 0 | 0 | [9 empty] | NA | NA | [13 empty] | NA | NA | [8 empty] | GAFGEC_clean
GAFROX_clean |  | 2161.45 | 2824.53 |  |  | 0.07268024 | 0.02108346 | 0.2297244 | 0.07558277 | 0.06149769 | 0.05492701 | 0.09362099 | 2100.34 | 2744.7 |  |  |  | 0.6838856 | 0.6828027 | 0.3828642 | 0.06651575 | 0.01561996 | 0.2412575 | 0.0682123 | 0.05888097 | 0.05332846 | 0.08602656 | 2129.87 | 2832.14 |  | 18.468 | 18.4682 | 24.16 | 90 | 90 | 120 | 7136.282 | GAFROX_clean
GAFRUD_clean |  | 2111.17 | 2746.14 |  |  | 0.1899543 | 0.1449563 | 0.05379949 | 0.2085511 | 0.04437805 | 0.03916754 | 0.06985164 | 2139.14 | 2782.44 |  |  |  | 1.656548 | 1.653296 | 0.1624963 | 0.0552638 | 0.05191234 | 0.05768217 | 0.05591012 | 0.04061793 | 0.03880347 | 0.04948863 | 2131.11 | 2869.27 |  | 18.448 | 18.4476 | 23.939 | 90 | 90 | 120.001 | 7055.396 | GAFRUD_clean
GAGQAI_clean |  | 1250.22 | 1682.05 |  |  | 0.1356655 |  | 0.224523 | 0.1301973 | 0.0421851 | 0.01917796 | 0.1250108 | 1253.37 | 1686.18 |  |  |  | -3.971307 | -3.917798 | -3.845217 | 0.1219956 |  | 0.112563 | 0.1225761 | 0.0711557 | 0.0471006 | 0.1577541 | 1265.52 | 1510.55 |  | 18.875 | 18.875 | 18.875 | 90 | 90 | 90 | 6724.514 | GAGQAI_clean
GAGSUF_clean | Z>86 | 1303.79 | 850.796 | [9 empty] | NA | NA | [13 empty] | NA | NA | [8 empty] | GAGSUF_clean
GAGTAM_clean | Z>86 | 0 | 0 | [9 empty] | NA | NA | [13 empty] | NA | NA | [8 empty] | GAGTAM_clean
GAGTEQ_clean | Z>86 | 0 | 0 | [9 empty] | NA | NA | [13 empty] | NA | NA | [8 empty] | GAGTEQ_clean
GAGXAP_clean |  | 0 | 0 |  |  | 0.7271777 | 0.7416553 | 0.6716139 | 0.7276994 | 0.07014853 | 0.05097682 | 0.1366105 | 0 | 0 |  |  |  | -0.9271831 | -0.9260479 | -3.813314 | 0.3268859 | 0.2985759 | 0.1097836 | 0.3491337 | 0.08455605 | 0.07292539 | 0.1248757 | 0 | 0 |  | 8.808 | 8.80882 | 40.0783 | 86.3076 | 86.3077 | 82.9379 | 3074.589 | GAGXAP_clean
GAGZEV_clean |  | 1598.34 | 5725.75 |  |  | 0.09801137 | 0.07327971 | 0.08571118 | 0.1019838 | 0.06360794 | 0.06662202 | 0.0408349 | 1617.77 | 5795.36 |  |  |  | 0.4820968 | 0.4662709 | 0.4764278 | 0.09931773 | 0.08507361 | 0.09159793 | 0.1016283 | 0.06365622 | 0.0656576 | 0.04853472 | 1608 | 5843.2 |  | 42.336 | 42.3359 | 42.3357 | 60.0003 | 59.9998 | 60 | 53655.06 | GAGZEV_clean
GAHSEQ_clean | occupancy | 1068.63 | 1019.1 |  |  | 0.2210209 | 0.5792959 | 0.2497486 | 0.1928626 | 0.1158385 | 0.108394 | 0.1739766 | 1004.47 | 957.88 | manually | 16 |  | -40.27586 | -19.82653 | -27.04113 | 14.06558 | 10.30007 | 7.704056 | 14.44688 | 2.392257 | 1.989209 | 5.539875 | NA | NA |  | 43.725 | 12.936 | 8.49629 | 90 | 94.3335 | 90 | 4791.989 | GAHSEQ_clean
GAHWIX_clean |  | 2400.32 | 4072.73 |  |  | 0.1539396 | 0.186991 | 0.1252667 | 0.1510232 | 0.05907901 | 0.06045781 | 0.04822101 | 2375.91 | 4031.37 |  |  |  | 0.750934 | 0.3556601 | 0.3251582 | 0.1540525 | 0.1920492 | 0.1297807 | 0.1503778 | 0.05754147 | 0.05856282 | 0.04949832 | 2382.41 | 4097.92 |  | 27.033 | 36.13 | 34.2912 | 108.809 | 90 | 90 | 31703.76 | GAHWIX_clean
GAHXUL_clean |  | 0 | 0 |  |  | 1.041957 | 0.4660459 | 0.4932337 | 1.08447 | 0.1053136 | 0.08960529 | 0.2702511 | 1159.35 | 1096.82 |  |  |  | 4.110139 | -8.424079 | -14.81406 | 1.963073 | 1.596825 | 1.35544 | 1.996576 | 0.2625245 | 0.2558292 | 0.3328252 | 0 | 0 |  | 10.209 | 11.4787 | 11.6674 | 112.685 | 103.951 | 94.6422 | 1200.96 | GAHXUL_clean
GAJTOC_clean |  | 0 | 0 |  |  | 0.6655088 | 0.6662073 | 0.5944752 | 0.6675145 | 0.06145178 | 0.04694848 | 0.1453638 | 0 | 0 |  |  |  | -5.840508 | -5.834275 | -8.778173 | 1.465365 | 1.152211 | 1.037557 | 1.529548 | 0.1362691 | 0.1370077 | 0.1319958 | 0 | 0 |  | 12.835 | 12.8347 | 34.8743 | 82.5006 | 82.5 | 63.7284 | 5090.344 | GAJTOC_clean
GAJTUI_clean |  | 0 | 0 |  |  | 0.7198002 | 0.7051254 | 0.6353072 | 0.7247317 | 0.06016194 | 0.04667407 | 0.1381989 | 0 | 0 |  |  |  | -5.812351 | -5.805341 | -8.521041 | 1.448685 | 1.128115 | 1.016169 | 1.514227 | 0.135946 | 0.1366049 | 0.1321338 | 0 | 0 |  | 12.84 | 12.8396 | 34.873 | 82.4031 | 82.4036 | 63.7143 | 5091.878 | GAJTUI_clean
GAJVAQ_clean |  | 0 | 0 |  |  | 0.7155084 | 0.7106225 | 0.6368208 | 0.7186595 | 0.05945247 | 0.04913042 | 0.1191729 | 0 | 0 |  |  |  | -5.72937 | -5.725465 | -7.430922 | 1.129049 | 0.8975738 | 0.7698503 | 1.177775 | 0.1290639 | 0.1316344 | 0.1141919 | 0 | 0 |  | 12.804 | 12.8037 | 34.6345 | 82.4262 | 82.4261 | 63.9193 | 5037.864 | GAJVAQ_clean
GAJVEU_charged |  | 1222.13 | 1150.44 |  |  | 0.6257131 | 0.4647604 | 0.08561451 | 0.6764521 | 0.0973734 | 0.08935195 | 0.1432102 | 1350.48 | 1271.27 | [16 empty] | 9.596 | 17.2535 | 18.4946 | 90.4493 | 90 | 106.146 | 2941.174 | GAJVEU_charged
GAJVIY_charged |  | 1103.51 | 1070.17 |  |  | 0.3030953 | 0.2454844 | 0.1376864 | 0.3147272 | 0.05214677 | 0.05347958 | 0.0399611 | 1043.62 | 1012.03 |  |  |  | 0.8243174 | -4.493726 | -0.1321305 | 0.3365939 | 0.3864408 | 0.2143263 | 0.333638 | 0.06348202 | 0.06609797 | 0.03956478 | 943.225 | 879.661 |  | 14.557 | 24.674 | 22.402 | 90 | 90 | 90 | 8046.337 | GAJVIY_charged
GAJYUN_clean |  | 883.499 | 576.997 | collapse |  | 3.597271 | 2.768308 | 2.129295 | 3.87791 | 1.28817 | 1.417199 | 0.9486179 | 2025.97 | 1323.24 | [16 empty] | 5.691 | 12.8 | 21.5503 | 90 | 95.3918 | 90 | 1562.881 | GAJYUN_clean
GAJZAU_clean |  | 923.426 | 609.024 | collapse |  | 4.364139 | 2.472885 | 2.065826 | 4.951868 | 1.364082 | 1.450007 | 1.137963 | 2515.13 | 1658.85 | [16 empty] | 5.607 | 13.382 | 21.1919 | 90 | 95.8908 | 90 | 1581.692 | GAJZAU_clean
GAJZEY_clean |  | 918.528 | 598.749 | collapse |  | 4.681129 | 3.157346 | 2.03651 | 5.194306 | 1.025505 | 1.058721 | 0.9380917 | 1836.94 | 1197.38 | [16 empty] | 5.587 | 13.424 | 21.1567 | 90 | 96.1485 | 90 | 1577.623 | GAJZEY_clean
GAJZIC_clean |  | 921.527 | 582.696 |  |  | 1.813227 | 1.663814 | 1.961742 | 1.843154 | 0.2165775 | 0.07944346 | 0.5774567 | 829.425 | 524.431 | [16 empty] | 5.546 | 13.343 | 21.1637 | 90 | 96.5169 | 90 | 1556 | GAJZIC_clean
GAJZOI_clean |  | 912.958 | 562.477 |  |  | 1.939299 | 1.405296 | 1.487361 | 2.095396 | 0.107021 | 0.06985765 | 0.2048191 | 896.499 | 552.324 |  |  |  | -27.221 | -0.6467699 | -2.258389 | 0.7622454 | 1.024892 | 0.5290788 | 0.7082421 | 0.287214 | 0.2539255 | 0.3748155 | 0 | 0 |  | 5.534 | 13.436 | 20.8905 | 90 | 96.1582 | 90 | 1544.346 | GAJZOI_clean
GAJZUO_clean |  | 866.083 | 637.675 |  |  | 1.852391 | 1.230295 | 1.279691 | 2.03655 | 0.09851202 | 0.06726403 | 0.1807436 | 834.1 | 614.073 |  |  |  | -4.134591 | -2.567983 | -16.46896 | 0.8487824 | 0.5497423 | 0.6223859 | 0.9348622 | 0.1630181 | 0.1824518 | 0.1118768 | 0 | 0 |  | 5.523 | 13.349 | 20.5857 | 90 | 95.2902 | 90 | 1511.247 | GAJZUO_clean
GAKBAX_clean |  | 919.495 | 573.721 |  |  | 1.921084 | 1.45418 | 1.664776 | 2.050625 | 0.1207401 | 0.06815627 | 0.2591188 | 908.447 | 566.784 | [16 empty] | 5.531 | 13.396 | 20.9336 | 90 | 96.1785 | 90 | 1542.03 | GAKBAX_clean
GAKTET_clean | occupancy | 0 | 0 |  |  | 0.5188268 | 0.2801273 | 0.2331209 | 0.5350631 | 0.2522294 | 0.2576198 | 0.1880841 | 0 | 0 |  |  |  | 2.753889 | 2.086936 | 5.891098 | 0.3522936 | 0.3307611 | 0.08493721 | 0.3588983 | 0.2407629 | 0.2467688 | 0.1692925 | 0 | 0 |  | 15.814 | 15.904 | 18.497 | 90 | 90 | 90 | 4652.104 | GAKTET_clean
GALCAZ_clean | occupancy | 1077.65 | 918.217 |  |  | 0.1192822 | 0.117287 | 0.07999316 | 0.1206347 | 0.05253553 | 0.05267066 | 0.05135309 | 1074.78 | 915.755 |  |  |  | -1.22941 | -0.3796214 | -0.4398099 | 0.1186495 | 0.1009794 | 0.07381251 | 0.1211551 | 0.057472 | 0.05860597 | 0.04754977 | 1059.68 | 883.927 |  | 6.18 | 23.3127 | 29.422 | 90 | 90 | 95.6619 | 4218.221 | GALCAZ_clean
GALFAB_clean |  | 0 | 0 |  |  | 0.4505932 |  | 0.0002637978 | 0.4574164 | 0.09861404 | 0.08587265 | 0.2515108 | 604.631 | 479.208 |  |  |  | 0.4256071 | -6.962668 | 5.923628 | 0.363394 |  | 0.0001257 | 0.368898 | 0.1215713 | 0.1158943 | 0.1896953 | 0 | 0 |  | 22.65 | 16.34 | 12.5697 | 90 | 118.6 | 90 | 4084.428 | GALFAB_clean
GALHOS_ion_b |  | 964.489 | 1002.21 |  |  | 1.30574 | 1.325309 | 1.337868 | 1.302876 | 0.09763468 | 0.01747028 | 0.5911468 | 1152.42 | 1197.5 |  |  |  | 1.643613 | 20.96663 | -26.79921 | 1.493407 | 1.408042 | 0.5196636 | 1.518556 | 0.2753618 | 0.149819 | 1.048235 | 629.723 | 504.843 |  | 28.267 | 23.5255 | 22.9749 | 74.8638 | 53.4534 | 51.6833 | 9487.559 | GALHOS_ion_b
GALJAG_clean |  | 2043.58 | 2474.66 |  |  | 0.7735337 | 0.8633547 | 0.74978712 | 0.7577423 | 0.102018 | 0.06188598 | 0.2826123 | 1996.74 | 2417.94 |  |  |  | 5.157946 | -1.48999 | -1.027841 | 0.8057201 | 0.8689879 | 0.73038432 | 0.795929 | 0.1080393 | 0.06544893 | 0.2996961 | 1964.47 | 2438.96 |  | 12.251 | 18.631 | 20.976 | 90 | 90 | 90 | 4787.738 | GALJAG_clean
GAMFEI_clean |  | 1308.45 | 1154.21 |  |  | 0.1413816 |  | 0.5204246 | 0.1262198 | 0.06534831 | 0.05021791 | 0.2040437 | 1271.45 | 1121.65 |  |  |  | -0.9322058 | -0.9322058 | 0.9354854 | 0.1808511 |  | 0.5363954 | 0.1666293 | 0.06792363 | 0.05378094 | 0.1975649 | 1253.31 | 1095.21 |  | 17.325 | 17.325 | 33.94 | 90 | 90 | 90 | 10187.28 | GAMFEI_clean
GAMSOD_clean |  | 0 | 0 |  |  | 0.2304422 |  | 0.2351474 | 0.230254 | 0.06263485 | 0.06160454 | 0.06858773 | 0 | 0 |  |  |  | -4.713 | -2.752307 | -0.5973279 | 0.3461152 |  | 0.1985598 | 0.3520174 | 0.08998089 | 0.0916477 | 0.08035047 | 0 | 0 |  | 10.711 | 13.262 | 20.7928 | 90 | 92.5028 | 90 | 2950.785 | GAMSOD_clean
GAMTAQ_clean |  | 0 | 0 |  |  | 1.276174 | 1.31921 | 2.158622 | 1.226282 | 0.2834476 | 0.04894702 | 0.916599 | 999.891 | 705.569 |  |  |  | -21.87468 | -8.750453 | -14.98122 | 0.9791864 | 1.06372 | 1.158461 | 0.9518254 | 0.3300651 | 0.2299098 | 0.6004844 | 0 | 0 |  | 8.618 | 11.0282 | 11.1266 | 64.0586 | 80.57 | 73.2082 | 909.524 | GAMTAQ_clean
GAMTEU_clean |  | 0 | 0 |  |  | 0.3497816 | 0.4231837 | 0.0733479 | 0.3456644 | 0.05727203 | 0.05357944 | 0.067242 | 0 | 0 |  |  |  | -19.77301 | -7.868748 | -5.100294 | 0.3147638 | 0.4340812 | 0.06149207 | 0.2991585 | 0.1958211 | 0.1723197 | 0.2592747 | 0 | 0 |  | 8.582 | 10.9558 | 11.2173 | 64.1722 | 79.9786 | 73.4325 | 908.3977 | GAMTEU_clean
GAMTIY_clean |  | 0 | 0 |  |  | 0.3930641 | 0.4547589 | 0.09091727 | 0.3927764 | 0.05262667 | 0.04999382 | 0.05973537 | 0 | 0 |  |  |  | -19.17867 | -4.178201 | -3.001429 | 0.2758555 | 0.4226078 | 0.06645116 | 0.2520211 | 0.1705162 | 0.1508498 | 0.2236157 | 0 | 0 |  | 8.541 | 10.909 | 11.198 | 64.1558 | 79.9039 | 73.7098 | 899.6085 | GAMTIY_clean
GAMTOE_clean |  | 0 | 0 |  |  | 0.8941753 | 0.9313066 | 0.6547889 | 0.8940816 | 0.2019692 | 0.05112097 | 0.584352 | 0 | 0 |  |  |  | 1.517247 | -5.762307 | -20.82085 | 1.186747 | 1.167032 | 0.9878433 | 1.202321 | 0.2974887 | 0.1715853 | 0.6166392 | 0 | 0 |  | 11.857 | 12.554 | 12.5153 | 119.118 | 98.4404 | 108.272 | 1441.315 | GAMTOE_clean
GAMTUK_clean |  | 0 | 0 |  |  | 1.667227 | 2.15371 | 2.151798 | 1.505157 | 0.4024669 | 0.2361967 | 0.8404471 | 0 | 0 |  |  |  | 1.953099 | -21.48682 | -3.945057 | 0.930091 | 0.8854805 | 0.7971948 | 0.9491653 | 0.1591111 | 0.1439028 | 0.199172 | 0 | 0 |  | 11.812 | 12.4441 | 12.5222 | 118.947 | 108.301 | 98.3867 | 1427.572 | GAMTUK_clean
GAMVAS_clean |  | 0 | 0 |  |  | 0.6742295 | 0.8650327 | 0.4480854 | 0.6304831 | 0.112083 | 0.04768525 | 0.2817162 | 0 | 0 |  |  |  | 2.002377 | -20.24581 | -4.163801 | 0.897123 | 0.8637871 | 0.7611498 | 0.9131225 | 0.1568033 | 0.1412799 | 0.1976941 | 0 | 0 |  | 11.781 | 12.4158 | 12.503 | 118.872 | 108.301 | 98.4199 | 1419.436 | GAMVAS_clean
GAMXAV_clean |  | 1607.26 | 1849.84 |  |  | 0.1150346 | 0.1464349 | 0.05682598 | 0.1136672 | 0.06019943 | 0.05729786 | 0.07582326 | 1582.47 | 1821.27 |  |  |  | 0.7230728 | 0.7198496 | 0.408398 | 0.1022335 | 0.1395001 | 0.0528508 | 0.09955521 | 0.06035234 | 0.05665532 | 0.08025941 | 1599.53 | 1871.39 |  | 18.615 | 18.615 | 22.4291 | 114.519 | 114.519 | 90 | 6292.795 | GAMXAV_clean
GANBAZ01_clean | occupancy | 1046.23 | 806.63 |  |  | 1.3195 |  | 1.166228 | 1.32461 | 0.9434478 | 0.9886772 | 0.2273163 | 0 | 0 |  |  |  | -3.981766 | -3.981766 | -10.11279 | 1.485405 |  | 1.122496 | 1.497502 | 1.178254 | 1.233835 | 0.2982329 | 0 | 0 |  | 16.146 | 16.146 | 17.413 | 90 | 90 | 90 | 4539.453 | GANBAZ01_clean
GANBAZ02_clean | occupancy | 1082.42 | 1013.19 |  |  | 1.93792 |  | 2.10168 | 1.931097 | 0.5837296 | 0.6100765 | 0.3334341 | 909.168 | 850.991 |  |  |  | -5.377507 | -5.377507 | -2.187326 | 1.096394 |  | 0.8379116 | 1.107164 | 0.641782 | 0.680201 | 0.2768011 | 360.131 | 295.215 |  | 16.275 | 16.275 | 17.423 | 90 | 90 | 90 | 4614.928 | GANBAZ02_clean
GANBAZ_clean | occupancy | 1057.44 | 831.26 | collapse |  | 2.070514 |  | 0.9140434 | 2.109063 | 1.076915 | 1.085916 | 0.9344107 | 0 | 0 |  |  |  | -2.341281 | -2.341281 | -6.62456 | 1.226209 |  | 0.529185 | 1.249444 | 1.116363 | 1.173401 | 0.2132635 | 0 | 0 |  | 16.294 | 16.294 | 17.432 | 90 | 90 | 90 | 4628.099 | GANBAZ_clean
GANBED01_clean | occupancy | 0 | 0 | [9 empty] | NA | NA | [13 empty] | NA | NA | [8 empty] | GANBED01_clean
GANBED02_clean | occupancy | 1307.67 | 1428.82 | collapse |  | 1.067069 |  | 0.2122575 | 1.112659 | 1.071767 | 1.241701 | 0.2504209 | 447.85 | 489.341 |  |  |  | 5.009348 | -1.712719 | -6.243099 | 0.7678764 |  | 0.1460119 | 0.8010425 | 1.086834 | 1.272077 | 0.1914922 | 0 | 0 |  | 17.116 | 22.8 | 22.641 | 90 | 90 | 90 | 8835.533 | GANBED02_clean
GANBED_clean | occupancy | 1262.13 | 1359.39 |  |  | 0.5967462 |  | 0.1239373 | 0.6209929 | 0.4769536 | 0.516287 | 0.2688148 | 0 | 0 |  |  |  | 2.235733 | -4.683844 | -2.480879 | 0.4885231 |  | 0.1210866 | 0.507366 | 0.4974355 | 0.5486884 | 0.226222 | 0 | 0 |  | 17.171 | 22.992 | 22.75 | 90 | 90 | 90 | 8981.600628 | GANBED_clean
GANBIH_clean | occupancy | 1102.34 | 1037.71 |  |  | 1.354973 |  | 0.7809487 | 1.365315 | 0.8494581 | 0.8869104 | 0.3282468 | 752.701 | 708.574 |  |  |  | -4.028556 | -2.845473 | 13.98572 | 1.457827 |  | 0.6371084 | 1.472614 | 0.8844317 | 0.9233401 | 0.3429566 | 748.677 | 749.026 |  | 16.011 | 16.011 | 21.558 | 90 | 90 | 90 | 5526.439 | GANBIH_clean
GAPDEH_clean |  | 0 | 0 |  |  | 0.6178547 | 0.7532885 | 1.56531 | 0.4564431 | 0.2509543 | 0.04206396 | 0.6090522 | 0 | 0 |  |  |  | 1.036717 | 1.036717 | -15.99992 | 0.4205426 | 0.4749407 | 0.8101436 | 0.3546663 | 0.1747843 | 0.1439198 | 0.227695 | 0 | 0 |  | 10.186 | 10.186 | 24.367 | 90 | 90 | 90 | 2528.188 | GAPDEH_clean
GAPDUX_clean |  | 0 | 0 |  |  | 0.3594707 | 0.2626549 | 0.4051641 | 0.4232153 | 0.1240318 | 0.04416976 | 0.2153026 | 0 | 0 |  |  |  | -3.351373 | -7.468733 | -35.02231 | 1.731921 | 1.21709 | 1.161407 | 2.31494 | 0.4480155 | 0.2707826 | 0.6505674 | 0 | 0 |  | 12.565 | 10.594 | 10.756 | 90 | 90 | 90 | 1431.77 | GAPDUX_clean
GAPMUI_clean | Z>86 | 0 | 0 | [9 empty] | NA | NA | [13 empty] | NA | NA | [8 empty] | GAPMUI_clean
GAPNOD_clean | Z>86 | 1659.73 | 951.413 | [9 empty] | NA | NA | [13 empty] | NA | NA | [8 empty] | GAPNOD_clean
GAQKOB_clean |  | 0 | 0 |  |  | 0.440851 | 0.4278437 | 0.6753281 | 0.4355685 | 0.06280038 | 0.05308136 | 0.1624203 | 0 | 0 |  |  |  | -2.813359 | -4.371325 | -7.663786 | 0.5260333 | 0.620286 | 0.8797099 | 0.5088324 | 0.1005906 | 0.09627953 | 0.1447793 | 0 | 0 |  | 15.707 | 10.713 | 24.4622 | 90 | 94.2809 | 90 | 4104.748 | GAQKOB_clean
GAQYIH_clean |  | 2074.15 | 3704.4 | collapse |  | 0.6577201 |  | 3.431174 | 0.468621 | 0.3299744 | 0.08955273 | 2.253348 | 2222.16 | 3968.74 |  |  |  | 10.97161 | 10.96814 | 10.97074 | 0.3171814 |  | 1.077683 | 0.2653289 | 0.1494745 | 0.09805529 | 0.5608286 | 2035.95 | 4968.77 |  | 34.607 | 34.6063 | 34.6063 | 60.0002 | 60.0003 | 60.0003 | 29306.36 | GAQYIH_clean
GARLAP_clean |  | 1067.21 | 939.197 |  |  | 0.590797 | 0.8193853 | 0.7381591 | 0.5481756 | 0.1144996 | 0.06001573 | 0.4012566 | 0 | 0 |  |  |  | -9.191098 | -3.958864 | -11.76407 | 0.7933932 | 1.041294 | 0.959106 | 0.7470269 | 0.2176388 | 0.1508002 | 0.5694209 | 0 | 0 |  | 15.861 | 10.599 | 21.2346 | 90 | 106.914 | 90 | 3415.345 | GARLAP_clean
GARLET_clean |  | 1055.99 | 915.235 |  |  | 0.4617286 | 0.6243549 | 0.5095393 | 0.432797 | 0.06665804 | 0.05690771 | 0.1179755 | 629.813 | 545.85 |  |  |  | -3.356065 | -2.182059 | -4.440969 | 0.479023 | 0.6890347 | 0.4524291 | 0.4438159 | 0.1043428 | 0.09102625 | 0.1744299 | 0 | 0 |  | 15.837 | 10.568 | 21.0984 | 90 | 107.098 | 90 | 3375.078 | GARLET_clean
GARLIX_clean |  | 1050.09 | 901.527 |  |  | 0.4543825 | 0.6106 | 0.4997765 | 0.426604 | 0.06571804 | 0.0561918 | 0.1158562 | 633.995 | 544.288 |  |  |  | -3.896957 | -2.575844 | -4.540192 | 0.481376 | 0.6888268 | 0.4364918 | 0.4470522 | 0.1052772 | 0.0940929 | 0.164142 | 0 | 0 |  | 15.838 | 10.548 | 21.0735 | 90 | 107.247 | 90 | 3362.224 | GARLIX_clean
GARLOD_clean |  | 1032.23 | 870.415 |  |  | 0.4410264 | 0.5899838 | 0.4823567 | 0.4145866 | 0.06407935 | 0.05523431 | 0.1106322 | 637.761 | 537.775 |  |  |  | -2.81183 | -1.663182 | -3.34144 | 0.4551749 | 0.6300644 | 0.426034 | 0.4260265 | 0.09174672 | 0.08177962 | 0.1442051 | 0 | 0 |  | 15.858 | 10.522 | 20.9698 | 90 | 107.521 | 90 | 3336.647 | GARLOD_clean
GARLUJ_clean |  | 1035.98 | 869.157 |  |  | 0.4379026 | 0.5865219 | 0.4698366 | 0.4117496 | 0.06325854 | 0.05543966 | 0.1044105 | 635.566 | 533.223 |  |  |  | -2.745679 | -1.522587 | -3.191865 | 0.4512775 | 0.6120219 | 0.4142757 | 0.4247358 | 0.09030695 | 0.0823519 | 0.1321756 | 0 | 0 |  | 15.854 | 10.515 | 20.947 | 90 | 107.586 | 90 | 3328.767 | GARLUJ_clean
GARMAQ_clean |  | 1043.05 | 864.813 |  |  | 0.4336597 | 0.5796448 | 0.4639306 | 0.4079971 | 0.06254748 | 0.05464277 | 0.1041512 | 641.639 | 531.983 |  |  |  | -2.459419 | -1.405967 | -3.015926 | 0.447599 | 0.6054335 | 0.4147195 | 0.4214536 | 0.08746001 | 0.07954681 | 0.1291084 | 0 | 0 |  | 15.894 | 10.491 | 20.9085 | 90 | 107.841 | 90 | 3318.708 | GARMAQ_clean
GARPAR_clean |  | 0 | 0 |  |  | 0.3008437 |  | 0.1711975 | 0.3067368 | 0.07028207 | 0.06197548 | 0.1467027 | 0 | 0 |  |  |  | -5.135336 | -5.418065 | -1.252565 | 0.2428731 |  | 0.1232675 | 0.2483097 | 0.08939252 | 0.09444714 | 0.04289003 | 0 | 0 |  | 10.348 | 12.575 | 45.802 | 90 | 90 | 90 | 5960.036 | GARPAR_clean
GARQAU_clean |  | 818.949 | 778.909 |  |  | 0.09004142 | 0.1191314 | 0.09980508 | 0.08873481 | 0.05250631 | 0.05228724 | 0.05557335 | 758.862 | 721.777 |  |  |  | -0.4034393 | -0.4042582 | -0.5549234 | 0.09861229 | 0.125665 | 0.09662895 | 0.09760994 | 0.05449296 | 0.05480475 | 0.05012798 | 736.28 | 690.768 |  | 36.635 | 36.6349 | 12.128 | 90 | 90 | 119.999 | 14096.63 | GARQAU_clean
GARQUO_clean | occupancy | 1083.33 | 3658.85 |  |  | 0.3494645 | 0.4489841 | 0.22319256 | 0.1472147 | 0.2642069 | 0.5597824 | 0.08686162 | 1056.06 | 3566.76 |  |  |  | 0.0210007 | 0.0210007 | 0.0210007 | 0.349587 | 0.4483608 | 0.2249925 | 0.1484875 | 0.2650141 | 0.5596329 | 0.08824277 | 1055.14 | 3565.91 |  | 29.999 | 29.999 | 29.999 | 90 | 90 | 90 | 26997.3 | GARQUO_clean
GARSUQ_clean |  | 778.488 | 483.433 |  |  | 0.3298623 | 0.4842207 | 0.4020405 | 0.2844837 | 0.08718212 | 0.03221452 | 0.2389974 | 700.358 | 434.954 |  |  |  | -2.516929 | -8.112398 | -2.206579 | 0.3079058 | 0.3902927 | 0.496801 | 0.2768505 | 0.1059358 | 0.08217485 | 0.1715614 | 0 | 0 |  | 9.097 | 9.67661 | 11.5066 | 106.914 | 93.9668 | 108.266 | 905.8086 | GARSUQ_clean
GARTAX_clean |  | 889.605 | 550.416 |  |  | 0.3089769 | 0.4833257 | 0.4603402 | 0.254547 | 0.1008838 | 0.04098254 | 0.2837403 | 749.571 | 463.737 |  |  |  | -9.318164 | -13.83642 | -0.9092326 | 0.533819 | 0.4793337 | 0.6642943 | 0.5427479 | 0.1722586 | 0.1706406 | 0.1771979 | 0 | 0 |  | 9.128 | 9.66036 | 11.5478 | 106.828 | 93.7736 | 108.03 | 913.2037 | GARTAX_clean
GARTEB_clean |  | 651.414 | 397.612 |  |  | 0.3287057 | 0.4817455 | 0.471862 | 0.2804605 | 0.08723433 | 0.02873886 | 0.2657994 | 756.72 | 461.881 |  |  |  | -8.375253 | -13.47402 | 0.5454577 | 0.465393 | 0.4334238 | 0.7519853 | 0.461085 | 0.1547501 | 0.1423606 | 0.1925707 | 0 | 0 |  | 9.081 | 9.64093 | 11.6414 | 108.052 | 94.1724 | 108.174 | 904.3506 | GARTEB_clean
GARTIF_clean |  | 863.119 | 521.925 |  |  | 0.3621057 | 0.4760085 | 0.5161336 | 0.32404 | 0.08436915 | 0.02412536 | 0.2682712 | 766.716 | 463.629 |  |  |  | -0.8107841 | -8.46161 | -0.5550007 | 0.3699336 | 0.399526 | 0.6290102 | 0.3500867 | 0.09051342 | 0.05672572 | 0.1936548 | 0 | 0 |  | 9.091 | 9.64438 | 11.5139 | 106.892 | 93.9942 | 108.217 | 903.1172 | GARTIF_clean
GARTUR_clean |  | 1510.44 | 1120.86 | [11 empty] | manually | 23 |  | -0.7699789 | -2.417242 | 0.3213583 | 0.1958435 | 0.1725921 | 0.1542062 | 0.2449217 | 0.0606039 | 0.06091208 | 0.06021868 | 1504.21 | 1084.35 | [8 empty] | GARTUR_clean
GASSEB_clean |  | 1245.29 | 1356.04 |  |  | 1.26892 | 1.11579 | 1.410112 | 1.275522 | 0.08895666 | 0.09255796 | 0.06464788 | 1495.07 | 1628.18 |  |  |  | -1.933897 | -6.569036 | 6.22915 | 0.6641785 | 0.4701703 | 0.5859297 | 0.6828291 | 0.1014494 | 0.1031291 | 0.09011122 | 1053.57 | 1116.65 |  | 8.233 | 13.555 | 17.476 | 90 | 90 | 90 | 1950.292 | GASSEB_clean
GASSUR_clean |  | 1499.12 | 1408.55 |  |  | 0.1151023 | 0.1313812 | 0.07852382 | 0.1136003 | 0.04449193 | 0.04850361 | 0.0269864 | 1458.46 | 1370.33 |  |  |  | 1.075728 | 1.535017 | 0.02018571 | 0.1078701 | 0.1465711 | 0.05971566 | 0.1022569 | 0.0433058 | 0.04611665 | 0.03104028 | 1483.58 | 1430.01 |  | 15.701 | 14.964 | 17.3388 | 90 | 115.096 | 90 | 3689.179 | GASSUR_clean
GASTIG_clean | occupancy | 541.959 | 408.534 |  |  | 0.6568168 | 0.7234689 | 0.5743465 | 0.6503558 | 0.3291778 | 0.3415708 | 0.2320995 | 0 | 0 |  |  |  | -4.598426 | -1.507617 | 5.08528 | 0.6724924 | 0.7539315 | 0.5763835 | 0.6644346 | 0.344297 | 0.360763 | 0.2153133 | 0 | 0 |  | 14.107 | 15.163 | 17.7649 | 90 | 111.026 | 90 | 3546.979 | GASTIG_clean
GATBUZ_charged |  | 1127.76 | 1021.57 |  |  | 0.4822469 | 0.3013771 | 0.05320206 | 0.5224513 | 0.0595387 | 0.05478491 | 0.09213616 | 1034.94 | 937.491 |  |  |  | 4.860879 | 2.048099 | -11.32227 | 0.6672938 | 0.6127505 | 0.2667127 | 0.6888783 | 0.09540707 | 0.08966067 | 0.134811 | 968.064 | 829.509 |  | 9.873 | 17.5139 | 18.1637 | 92.1372 | 90 | 106.37 | 3011.173 | GATBUZ_charged
GATHAL_clean |  | 0 | 0 |  |  | 0.07507742 | 0.07050547 | 0.0825365 | 0.07618702 | 0.0434331 | 0.04683418 | 0.0298288 | 0 | 0 |  |  |  | 0.9290691 | -1.13714 | -1.070308 | 0.07191895 | 0.06495333 | 0.0824883 | 0.07365364 | 0.04381504 | 0.04611204 | 0.03462702 | 0 | 0 |  | 8.755 | 11.2734 | 17.7521 | 84.5066 | 75.7258 | 67.1538 | 1564.806 | GATHAL_clean
GATJIV_charged |  | 777.302 | 800.654 |  |  | 0.2275958 | 0.123744 | 0.4683553 | 0.2273694 | 0.06765848 | 0.06217855 | 0.2083099 | 766.619 | 789.677 |  |  |  | -3.722641 | 0.1831432 | 0.1930635 | 0.2516652 | 0.242162 | 0.295202 | 0.2514972 | 0.075448 | 0.0698891 | 0.2181264 | 760.424 | 757.438 |  | 12.752 | 26.209 | 26.209 | 119.999 | 90 | 90 | 7586.024 | GATJIV_charged
GATQIE_clean | n= 1024 | 2568.22 | 3153.43 | [9 empty] | NA | NA |  |  |  | 0.2290797 | 0.2290797 | -3.618261 | 0.3291075 | 0.5187172 | 0.2988908 | 0.2845224 | 0.2469584 | 0.2204744 | 0.3082638 | 1848.95 | 2198.15 | [8 empty] | GATQIE_clean
GATQOK_clean | n= 1464 | 1695.6 | 1616.82 | [9 empty] | NA | NA | [13 empty] | NA | NA | [8 empty] | GATQOK_clean
GATSAY_clean |  | 0 | 0 |  |  | 0.3852919 | 0.2438899 | 0.4360253 | 0.3871806 | 0.06833477 | 0.0546683 | 0.08171652 | 0 | 0 |  |  |  | 1.92824 | 2.256888 | 0.2349669 | 0.1830845 | 0.1867548 | 0.1836999 | 0.1825896 | 0.06276106 | 0.05280285 | 0.07251182 | 0 | 0 |  | 12.032 | 13.8461 | 15.5345 | 110.363 | 109.51 | 92.2972 | 2250.896 | GATSAY_clean
GAVYAG_clean |  | 508.265 | 427.945 |  |  | 0.2733938 | 0.4987367 | 0.2481693 | 0.2492899 | 0.08134643 | 0.0562821 | 0.2367453 | 462.344 | 389.271 |  |  |  | -1.710704 | -1.898653 | -0.7259259 | 0.2402177 | 0.4250566 | 0.2393859 | 0.2197109 | 0.08043443 | 0.06302356 | 0.1883818 | 366.77 | 295.691 |  | 10.37 | 10.025 | 19.5745 | 90 | 92.1314 | 90 | 2033.542 | GAVYAG_clean
GAWBEM_clean |  | 0 | 0 |  |  | 0.753349 | 0.9473895 | 0.7574231 | 0.7336055 | 0.09979347 | 0.06874299 | 0.2084701 | 0 | 0 |  |  |  | -0.5939349 | -8.252373 | 16.68214 | 0.516572 | 1.201813 | 0.5851162 | 0.442336 | 0.1629551 | 0.1064922 | 0.3605751 | 0 | 0 |  | 9.619 | 10.6385 | 10.9864 | 79.5215 | 64.9946 | 70.5755 | 959.7624 | GAWBEM_clean
GAWCUF_clean |  | 0 | 0 |  |  | 0.1776429 | 0.1421687 | 0.2875662 | 0.1788056 | 0.06543536 | 0.05391699 | 0.1324514 | 0 | 0 |  |  |  | -2.777203 | -1.68232 | -3.006743 | 0.1604978 | 0.1469225 | 0.2686097 | 0.158541 | 0.08975868 | 0.08125673 | 0.1392246 | 0 | 0 |  | 18.364 | 10.914 | 18.8943 | 90 | 108.375 | 90 | 3593.805 | GAWCUF_clean
GAWJEV_clean |  | 0 | 0 |  |  | 0.5129502 | 0.7223952 | 0.4186088 | 0.4658331 | 0.06260244 | 0.03706297 | 0.1659212 | 0 | 0 |  |  |  | -2.651326 | -13.19542 | -0.4729577 | 0.8201397 | 0.8705885 | 0.8674891 | 0.8026077 | 0.1547085 | 0.1374352 | 0.2245869 | 0 | 0 |  | 10.621 | 12.6599 | 25.6895 | 84.7074 | 78.0687 | 65.1961 | 3067.775 | GAWJEV_clean
GAWKAS_clean |  | 0 | 0 | [14 empty] | -7.226529 | -2.293457 | 1.544053 | 1.010516 | 1.464014 | 0.7634208 | 0.9726562 | 0.1769854 | 0.08194549 | 0.349958 | 0 | 0 | [8 empty] | GAWKAS_clean
GAWKEW_clean |  | 0 | 0 | [34 empty] | GAWKEW_clean
GAWLIB_clean |  | 490.071 | 275.853 |  |  | 1.150122 | 0.9607533 | 0.5004401 | 1.218616 | 0.0644152 | 0.03370705 | 0.1893297 | 472.935 | 266.207 |  |  |  | -20.16593 | -2.400617 | -5.635102 | 1.227681 | 1.467539 | 1.496628 | 1.164006 | 0.2189804 | 0.1527101 | 0.4885545 | 417.7 | 174.683 |  | 8.136 | 21.3945 | 22.8798 | 82.3738 | 82.746 | 79.4369 | 3859.172 | GAWLIB_clean
GAWMAU_clean |  | 0 | 0 |  |  | 0.5240308 | 0.8794281 | 0.7569592 | 0.4517458 | 0.09867864 | 0.05334465 | 0.3294699 | 0 | 0 |  |  |  | -3.687616 | 2.005985 | -17.5387 | 1.002265 | 1.067523 | 1.214009 | 0.9786462 | 0.1774347 | 0.1509571 | 0.3122299 | 0 | 0 |  | 12.086 | 12.9665 | 21.578 | 90 | 90 | 115.308 | 3057.004 | GAWMAU_clean
GAWMOI_clean |  | 0 | 0 |  |  | 1.852002 | 2.24126 | 2.759347 | 1.640349 | 0.324324 | 0.3218255 | 0.3296332 | 0 | 0 | [16 empty] | 6.078 | 8.64524 | 16.1948 | 77.8022 | 88.3511 | 83.6379 | 826.6217 | GAWMOI_clean
GAWMOJ_clean |  | 1927.71 | 2726.03 |  |  | 0.136247 | 0.1404545 | 0.4507185 | 0.1256277 | 0.06692365 | 0.06531777 | 0.08344127 | 1944.45 | 2749.71 |  |  |  | 0.5608784 | 0.5608784 | 0.3924095 | 0.1291998 | 0.1185387 | 0.5002826 | 0.1184331 | 0.0657203 | 0.06317992 | 0.09184995 | 1940.62 | 2786.05 |  | 28.598 | 28.598 | 17.074 | 90 | 90 | 90 | 13963.9 | GAWMOJ_clean
GAXDIS10_clean |  | 1465.41 | 1110.42 |  |  | 1.346857 |  | 1.250194 | 1.36757 | 0.3111099 | 0.03800439 | 0.4476626 | 1559.19 | 1181.48 | [16 empty] | 8.721 | 11.026 | 13.54 | 90 | 90 | 90 | 1301.976 | GAXDIS10_clean
GAXGOD_clean |  | 0 | 0 |  |  | 0.3540247 | 0.3754015 | 0.083997 | 0.3589235 | 0.0675344 | 0.05374378 | 0.1585525 | 0 | 0 |  |  |  | -2.522087 | -2.51412 | -1.854617 | 0.1956035 | 0.2753695 | 0.07516571 | 0.1903302 | 0.08729129 | 0.08091473 | 0.1293766 | 0 | 0 |  | 11.296 | 11.2966 | 25.8543 | 90.1754 | 90.1751 | 95.4249 | 3284.363 | GAXGOD_clean
GAXKOH_clean |  | 1598.51 | 1665.23 |  |  | 0.1302305 | 0.08510286 | 0.3425397 | 0.1277884 | 0.08181985 | 0.06313215 | 0.1633662 | 1569.09 | 1634.63 |  |  |  | -0.2171378 | -0.2165824 | 0.5236416 | 0.1292824 | 0.09112121 | 0.3463993 | 0.1260242 | 0.08137654 | 0.06246077 | 0.1639181 | 1572.73 | 1639.85 |  | 18.007 | 18.0072 | 19.288 | 90 | 90 | 119.998 | 5416.442 | GAXKOH_clean
GAXQIH_clean |  | 577.907 | 423.209 |  |  | 0.3556063 | 0.2750797 | 0.0001733777 | 0.3698209 | 0.06165951 | 0.05009615 | 0.1541663 | 595.92 | 436.405 |  |  |  | -0.850682 | -0.8268151 | -3.520216 | 0.3203183 | 0.2224325 | 0.0004946454 | 0.334925 | 0.06838283 | 0.05755575 | 0.1549994 | 569.495 | 398.75 |  | 11.144 | 15.2392 | 16.695 | 114.418 | 90 | 111.447 | 2364.35 | GAXQIH_clean
GAXVUY_clean |  | 0 | 0 |  |  | 0.5873581 | 0.6095378 | 0.5688296 | 0.581509 | 0.06551993 | 0.04692477 | 0.1399006 | 1357.74 | 1265.9 |  |  |  | -11.32926 | -21.44279 | -14.89941 | 1.325857 | 1.830868 | 1.00923 | 1.183905 | 0.3530371 | 0.3666371 | 0.298637 | 0 | 0 |  | 10.311 | 14.3668 | 18.401 | 90 | 90 | 99.8269 | 2685.858 | GAXVUY_clean
GAXWAF_clean |  | 0 | 0 |  |  | 0.397247 | 0.4375483 | 0.3035652 | 0.3916201 | 0.06618279 | 0.04865456 | 0.1362957 | 0 | 0 |  |  |  | -14.57987 | -23.24256 | -11.31321 | 1.411018 | 1.865829 | 1.123786 | 1.283351 | 0.3271856 | 0.3345409 | 0.2977644 | 0 | 0 |  | 10.406 | 14.4981 | 18.533 | 90 | 90 | 100.154 | 2752.23 | GAXWAF_clean
GAXWEJ_clean |  | 0 | 0 |  |  | 0.3681235 | 0.3053737 | 0.2459152 | 0.3992516 | 0.07465684 | 0.05207175 | 0.1480584 | 0 | 0 |  |  |  | -2.792328 | -2.795612 | -5.137641 | 0.4232404 | 0.4447121 | 0.3745517 | 0.4193769 | 0.09798777 | 0.09136401 | 0.119515 | 0 | 0 |  | 12.18 | 12.1792 | 12.6634 | 103.939 | 103.937 | 103.001 | 1687.794 | GAXWEJ_clean
GAYFUJ_clean |  | 1462.55 | 1125.13 |  |  | 0.3411391 |  | 0.1626957 | 0.3538851 | 0.05576718 | 0.05122281 | 0.07280855 | 1315.81 | 1012.16 |  |  |  | -7.169658 | -7.169955 | -5.452373 | 0.9949478 |  | 0.3473714 | 1.041203 | 0.104111 | 0.1244469 | 0.02785128 | 0 | 0 |  | 10.09 | 10.0898 | 21.257 | 90 | 90 | 120.001 | 1874.14 | GAYFUJ_clean
GAYGAQ_clean_h |  | 884.056 | 668.066 |  |  | 0.1214707 |  | 0.0004180647 | 0.1301173 | 0.03125895 | 0.03803647 | 0.005843258 | 741.424 | 560.337 |  |  |  | 0.5766319 | 0.3219925 | 0.7401221 | 0.1204726 |  | 0.00107966 | 0.1290007 | 0.03535518 | 0.04094611 | 0.0143892 | 774.424 | 595.802 |  | 7.133 | 8.721 | 9.69829 | 116.716 | 111.573 | 90 | 491.1233 | GAYGAQ_clean_h
GAYPED_clean |  | 1852.4 | 2057.91 |  |  | 0.2960148 | 0.2839957 | 0.4663084 | 0.2875525 | 0.07933157 | 0.04992642 | 0.1896009 | 1868.35 | 2075.63 |  |  |  | 1.570008 | -2.961575 | -2.961575 | 0.2600269 | 0.2172501 | 0.4186949 | 0.2593444 | 0.08700986 | 0.05971102 | 0.1893805 | 1833.8 | 1948.49 |  | 15.484 | 30.163 | 30.163 | 90 | 90 | 90 | 14087.44 | GAYPED_clean
GAYTEH_ion_b |  | 0 | 0 | [34 empty] | GAYTEH_ion_b
GAZLAW_clean |  | 0 | 0 |  |  | 0.2239971 | 0.2150491 | 0.2609076 | 0.2245564 | 0.07838519 | 0.07365831 | 0.1067465 | 0 | 0 |  |  |  | -0.4223165 | -3.103466 | -3.635094 | 0.2688296 | 0.2320493 | 0.1946078 | 0.2786597 | 0.09572628 | 0.09740374 | 0.08566156 | 0 | 0 |  | 14.941 | 15.992 | 16.038 | 90 | 90 | 90 | 3832.063 | GAZLAW_clean
GAZZIS01_charged |  | 1757.61 | 2453.88 |  |  | 0.1919405 | 0.2038916 | 0.08715847 | 0.192226 | 0.05748867 | 0.05254075 | 0.09572261 | 1765.09 | 2464.29 |  |  |  | 0.5029594 | 0.52548 | -0.2282567 | 0.2018432 | 0.2293839 | 0.1040588 | 0.2005594 | 0.05866036 | 0.05269439 | 0.104761 | 1765.52 | 2478.91 |  | 17.317 | 17.3181 | 26.3296 | 94.4895 | 94.4874 | 110.218 | 7339.983 | GAZZIS01_charged
GAZZIS02_charged |  | 1784.36 | 2509.62 |  |  | 0.2668462 | 0.4307837 | 0.201962 | 0.2522154 | 0.06509021 | 0.05279787 | 0.1600764 | 1788.11 | 2514.95 |  |  |  | 0.4635609 | 0.476822 | -0.5513747 | 0.2239937 | 0.3720461 | 0.1775242 | 0.2106167 | 0.06494471 | 0.05415386 | 0.1483285 | 1788.68 | 2519.83 |  | 17.344 | 17.344 | 26.4435 | 94.1195 | 94.1182 | 110.44 | 7394.426 | GAZZIS02_charged
GAZZIS03_charged |  | 1783.51 | 2516.83 |  |  | 0.2921929 | 0.4751428 | 0.2295936 | 0.2757328 | 0.06622366 | 0.05273284 | 0.1704709 | 1788.63 | 2524.08 |  |  |  | 0.5265556 | 0.5271323 | -0.3565244 | 0.2147917 | 0.359075 | 0.1761117 | 0.201666 | 0.06414683 | 0.05356712 | 0.1458991 | 1790.42 | 2540.71 |  | 17.339 | 17.3391 | 26.5624 | 93.846 | 93.8467 | 110.679 | 7419.139 | GAZZIS03_charged
GAZZIS04_charged |  | 1772.23 | 2527.41 |  |  | 0.2073243 | 0.2473121 | 0.1315602 | 0.2039799 | 0.06385896 | 0.05472023 | 0.1285916 | 1766.67 | 2519.46 |  |  |  | 0.4841347 | 0.492194 | -0.325182 | 0.2192467 | 0.2739713 | 0.1590433 | 0.2140742 | 0.06666693 | 0.0560141 | 0.1421245 | 1766.71 | 2532.32 |  | 17.371 | 17.3713 | 26.7849 | 93.3914 | 93.3903 | 111.133 | 7497.588 | GAZZIS04_charged
GAZZIS05_charged |  | 1762.42 | 2537.6 |  |  | 0.2408951 | 0.3281972 | 0.1583996 | 0.2324578 | 0.07385221 | 0.06280311 | 0.1521167 | 1766.33 | 2543.25 |  |  |  | 0.473517 | 0.4666211 | -1.169721 | 0.24889 | 0.365097 | 0.2006682 | 0.2368156 | 0.08408101 | 0.07135949 | 0.1741917 | 1763.58 | 2522.8 |  | 17.402 | 17.4015 | 27.0149 | 92.7635 | 92.7625 | 111.756 | 7569.867 | GAZZIS05_charged
GAZZIS_charged |  | 1770.47 | 2454.81 |  |  | 0.3016002 | 0.4876109 | 0.2273244 | 0.2850083 | 0.06820929 | 0.05448825 | 0.1742355 | 1785.61 | 2475.84 |  |  |  | 0.6438848 | 0.6595047 | -0.3245738 | 0.2185918 | 0.3684714 | 0.1654453 | 0.2051322 | 0.06615658 | 0.05510281 | 0.1515721 | 1784.1 | 2491.79 |  | 17.286 | 17.286 | 26.2187 | 94.4974 | 94.4998 | 110.063 | 7289.644 | GAZZIS_charged
GEBCAT_clean |  | 911.629 | 604.455 |  |  | 0.2692975 | 0.2890697 | 0.4284997 | 0.2328778 | 0.1460872 | 0.05960553 | 0.2637023 | 1058.75 | 702.042 |  |  |  | 2.514269 | 2.540041 | -2.958366 | 0.35617 | 0.3510144 | 0.5471158 | 0.3269235 | 0.1251646 | 0.0665559 | 0.2048723 | 1117.38 | 737.316 |  | 13.193 | 13.193 | 17.692 | 111.89 | 111.89 | 90 | 2616.575 | GEBCAT_clean
GEBPEK_clean | occupancy | 1936.99 | 4188.17 |  |  | 1.422474 | 0.6083398 | 0.5580806 | 1.645352 | 0.5017389 | 0.5709486 | 0.06052653 | 2129.65 | 4604.75 |  |  |  | 1.463915 | 1.258848 | 1.24661 | 0.9311149 | 0.4894419 | 0.3243496 | 1.060779 | 0.4785248 | 0.5394651 | 0.09003034 | 2169.21 | 4877.86 |  | 30.234 | 30.234 | 30.234 | 90 | 90 | 90 | 27636.74 | GEBPEK_clean
GEBSAJ_clean | occupancy | 828.474 | 280.986 | collapse |  | 1.889384 | 1.149172 | 1.623833 | 1.97378 | 1.780871 | 1.814699 | 0.7265509 | 0 | 0 |  |  |  | 21.4136 | 15.5883 | -15.41644 | 1.867157 | 0.6271413 | 1.59124 | 2.004944 | 1.772152 | 1.807359 | 0.6748746 | 0 | 0 |  | 17.749 | 7.278 | 12.907 | 90 | 90 | 90 | 1667.29 | GEBSAJ_clean
GECRAI_charged | occupancy | 0 | 0 |  |  | 0.6477531 | 0.8604405 | 0.5421978 | 0.5469235 | 0.2057068 | 0.1077462 | 0.3701407 | 0 | 0 |  |  |  | -0.3067753 | -0.3081223 | 0.1996646 | 0.5964116 | 0.7368033 | 0.3985322 | 0.5433506 | 0.1525705 | 0.07982596 | 0.2746773 | 0 | 0 |  | 8.909 | 8.90885 | 18.782 | 82.7775 | 82.7785 | 70.1779 | 1385.733 | GECRAI_charged
GEDDAW_clean |  | 1984.18 | 1990.51 |  |  | 1.433111 | 1.244834 | 1.011802 | 1.652252 | 0.1393763 | 0.04638204 | 0.2666317 | 2007.34 | 2013.76 |  |  |  | -6.753363 | -6.753903 | -6.753903 | 0.7452377 | 0.7814746 | 0.7147568 | 0.7278532 | 0.1095484 | 0.1319562 | 0.07888504 | 1757.13 | 1419.13 |  | 18.517 | 18.5167 | 18.5166 | 95.4516 | 95.4511 | 95.451 | 6256.8 | GEDDAW_clean
GEDDEA_clean |  | 1371.96 | 1057.62 |  |  | 0.2580073 | 0.2650011 | 0.1262658 | 0.2699254 | 0.09379388 | 0.06289399 | 0.1529067 | 1343.7 | 1035.82 |  |  |  | -1.0857 | -1.085152 | -1.0857 | 0.2992031 | 0.3068977 | 0.1782022 | 0.3096553 | 0.1015288 | 0.06882296 | 0.1640965 | 0 | 0 |  | 18.246 | 18.2467 | 18.246 | 95.0096 | 95.0087 | 95.0085 | 6000.672 | GEDDEA_clean
GEDLIM_clean |  | 0 | 0 |  |  | 0.2255826 | 0.05423088 | 0.08967427 | 0.2364602 | 0.05206631 | 0.05416871 | 0.02683755 | 0 | 0 |  |  |  | -1.435091 | -0.5666091 | -0.5666091 | 0.1831546 | 0.1092434 | 0.09357408 | 0.1885501 | 0.05501648 | 0.05753209 | 0.02482917 | 0 | 0 |  | 12.884 | 14.596 | 14.596 | 90 | 90 | 90 | 2744.849 | GEDLIM_clean
GEDPAH_clean | occupancy | 736.709 | 589.123 |  |  | 0.6037232 | 0.6674773 | 0.7517648 | 0.5718974 | 0.2278731 | 0.145286 | 0.4438702 | 877.289 | 701.541 |  |  |  | -1.79087 | -7.641387 | -35.64965 | 1.781196 | 1.700335 | 2.009903 | 1.791813 | 0.6024496 | 0.5063886 | 0.8536863 | 0 | 0 |  | 7.163 | 10.4432 | 20.0026 | 81.2006 | 85.0412 | 86.9096 | 1471.883 | GEDPAH_clean
GEDQIR_clean |  | 2137.85 | 2026.91 |  |  | 0.5184671 | 0.4584533 | 0.2292034 | 0.5444409 | 0.07773658 | 0.04525035 | 0.1871639 | 2021.19 | 1916.33 |  |  |  | -1.70018 | 2.086013 | -2.792414 | 0.3041147 | 0.3934295 | 0.311448 | 0.2823857 | 0.09635196 | 0.06718676 | 0.1945926 | 2042.73 | 1875.21 |  | 13.587 | 15.158 | 16.0184 | 118.238 | 98.8123 | 90 | 2862.121 | GEDQIR_clean
GEDQOX_clean |  | 2176.76 | 2016.51 |  |  | 0.4642987 | 0.3620765 | 0.2226068 | 0.4984996 | 0.07555368 | 0.04826122 | 0.1674862 | 1933.98 | 1791.65 |  |  |  | -1.691316 | 0.9147155 | -2.943931 | 0.2919341 | 0.3419496 | 0.2998661 | 0.279613 | 0.093867 | 0.06833797 | 0.1798595 | 1966.24 | 1745.71 |  | 13.28 | 14.999 | 16.1217 | 117.724 | 99.126 | 90 | 2796.575 | GEDQOX_clean
GEDQUD_charged |  | 846.032 | 673.011 |  |  | 0.3556788 | 0.5857202 | 0.2400706 | 0.3058561 | 0.101194 | 0.04944739 | 0.2631835 | 0 | 0 |  |  |  | -7.121837 | 1.716189 | -0.7083678 | 0.2878565 | 0.5190148 | 0.287998 | 0.2339148 | 0.1080132 | 0.0574674 | 0.2662437 | 0 | 0 |  | 13.694 | 14.771 | 16.0646 | 117.368 | 97.9828 | 90 | 2850.245 | GEDQUD_charged
GEDRAK_clean |  | 1908.79 | 1650.69 |  |  | 0.4376765 | 0.3303433 | 0.2919527 | 0.4692654 | 0.07581976 | 0.04772082 | 0.1704688 | 0 | 0 |  |  |  | -2.672548 | 2.637844 | -2.968229 | 0.2647666 | 0.3371428 | 0.3440307 | 0.2442257 | 0.09768323 | 0.06920563 | 0.1936078 | 1377.54 | 1148.03 |  | 12.628 | 14.826 | 16.1345 | 117.352 | 101.842 | 90 | 2610.434 | GEDRAK_clean
GEDREO_clean |  | 0 | 0 |  |  | 0.4342359 | 0.5295799 | 0.3029733 | 0.4208783 | 0.08016925 | 0.05428106 | 0.1787909 | 0 | 0 |  |  |  | -1.209444 | -2.962884 | -0.5433709 | 0.4121624 | 0.3928644 | 0.3657677 | 0.417077 | 0.09611541 | 0.07155063 | 0.1896955 | 0 | 0 |  | 12.584 | 14.118 | 16.1951 | 95.1829 | 112.862 | 90 | 2638.439 | GEDREO_clean
GEDROY_clean |  | 0 | 0 |  |  | 0.4768172 | 0.34405 | 0.2865878 | 0.5162905 | 0.07736242 | 0.04733798 | 0.1784974 | 0 | 0 |  |  |  | -3.695062 | 2.753525 | -2.773677 | 0.2747611 | 0.3499654 | 0.341599 | 0.2540385 | 0.09891616 | 0.06766647 | 0.2041783 | 0 | 0 |  | 12.3 | 14.523 | 15.986 | 117.018 | 104.891 | 90 | 2435.832 | GEDROY_clean
GEDRUE_clean |  | 1958.19 | 1750.5 |  |  | 0.4548287 | 0.3504567 | 0.2575556 | 0.487769 | 0.07501049 | 0.0479643 | 0.1661135 | 1533.4 | 1370.75 |  |  |  | -3.340278 | -0.3081332 | -3.869314 | 0.5918345 | 0.5484813 | 0.2435449 | 0.6161708 | 0.1054867 | 0.08236567 | 0.1833679 | 972.544 | 800.891 |  | 13.247 | 14.377 | 16.1086 | 116.501 | 99.4939 | 90 | 2698.525 | GEDRUE_clean
GEDSAL_clean |  | 1648.29 | 1408.66 |  |  | 0.4583178 | 0.3261403 | 0.2674834 | 0.4976737 | 0.07259546 | 0.04605411 | 0.1619979 | 0 | 0 |  |  |  | -2.327068 | 2.170081 | -3.084887 | 0.2298777 | 0.3133881 | 0.369198 | 0.2042624 | 0.09279892 | 0.06392315 | 0.1900647 | 1298.88 | 1069.46 |  | 12.827 | 14.465 | 16.0325 | 116.813 | 102.167 | 90 | 2579.79 | GEDSAL_clean
GEDSEP_clean |  | 633.793 | 457.466 |  |  | 0.4518775 | 0.4322895 | 0.1922658 | 0.4633059 | 0.08011849 | 0.05729371 | 0.1692438 | 0 | 0 |  |  |  | -9.591049 | 6.420937 | 0.4628446 | 0.650616 | 0.6143324 | 0.1823652 | 0.6714024 | 0.1171687 | 0.075248 | 0.2808589 | 0 | 0 |  | 13.165 | 13.828 | 16.0317 | 115.548 | 101.117 | 90 | 2572.31 | GEDSEP_clean
GEDSOZ_clean |  | 1985.14 | 1793.12 |  |  | 0.4444433 | 0.3293149 | 0.2329783 | 0.4805327 | 0.07636942 | 0.05212786 | 0.1580252 | 1605.84 | 1450.56 |  |  |  | -1.264837 | 1.301146 | -2.873715 | 0.213649 | 0.3056006 | 0.3388271 | 0.1865735 | 0.09712316 | 0.07280473 | 0.1790379 | 1884.76 | 1644.62 |  | 13.093 | 14.449 | 16.2752 | 116.355 | 97.8327 | 90 | 2726.835 | GEDSOZ_clean
GEDSUF_clean |  | 1109.31 | 918.386 |  |  | 1.001177 | 0.5240149 | 0.09843295 | 1.10578 | 0.07981627 | 0.05675904 | 0.1742411 | 1066.63 | 883.046 |  |  |  | -0.3398527 | -3.763699 | -2.948431 | 0.8523475 | 0.7933465 | 0.3861697 | 0.8751304 | 0.1102421 | 0.08497271 | 0.2137265 | 849.697 | 657.197 |  | 13.682 | 15.0015 | 15.6493 | 95.7505 | 113.165 | 90.4927 | 2934.149 | GEDSUF_clean
GEDTAM_clean |  | 1901.79 | 1745.35 |  |  | 0.4082783 | 0.3457689 | 0.258036 | 0.4292902 | 0.08003846 | 0.05437164 | 0.1664951 | 1699.64 | 1559.82 |  |  |  | -3.170392 | 2.936993 | -3.01114 | 0.2503981 | 0.3202533 | 0.378232 | 0.2285196 | 0.09859715 | 0.06822695 | 0.2008968 | 1809.3 | 1594.27 |  | 13.645 | 14.273 | 16.1136 | 116.29 | 99.0046 | 90 | 2770.397 | GEDTAM_clean
GEFFUT_clean |  | 0 | 0 |  |  | 0.5958886 | 0.6025683 | 0.3460176 | 0.6009451 | 0.07513676 | 0.0568502 | 0.2196006 | 0 | 0 |  |  |  | -16.94481 | -5.809956 | -1.496582 | 0.7605629 | 0.4203596 | 0.4239305 | 0.7849609 | 0.156965 | 0.1605186 | 0.1288909 | 0 | 0 |  | 15.286 | 17.5097 | 19.0029 | 62.567 | 86.2677 | 81.8773 | 4468.959 | GEFFUT_clean
GEFYUN_clean |  | 1200.95 | 1145.83 |  |  | 0.1342498 |  | 0.2423773 | 0.1326115 | 0.07126652 | 0.06915988 | 0.1081328 | 1086.9 | 1037.01 |  |  |  | 1.100986 | 1.100986 | 0.9914028 | 0.1087004 |  | 0.1839789 | 0.1075598 | 0.06682506 | 0.0649081 | 0.1003718 | 1174.08 | 1156.35 |  | 18.556 | 18.556 | 21.263 | 90 | 90 | 120 | 6340.506 | GEFYUN_clean
GEFZAU_clean |  | 1130.39 | 1140.5 |  |  | 0.126376 |  | 0.121986 | 0.1264425 | 0.06877589 | 0.06693671 | 0.1009617 | 1056.03 | 1065.51 |  |  |  | 0.801195 | 0.8028246 | 0.5951878 | 0.09476395 |  | 0.08588618 | 0.09489846 | 0.06633966 | 0.06494348 | 0.09077269 | 1094.83 | 1129.1 |  | 18.41 | 18.4104 | 21.321 | 90 | 90 | 119.999 | 6258.346 | GEFZAU_clean
GEGBEB_clean |  | 0 | 0 |  |  | 0.2028814 |  | 0.5329466 | 0.1956272 | 0.05710778 | 0.05673694 | 0.06058662 | 0 | 0 |  |  |  | -8.527981 | -1.695729 | -4.932272 | 0.5999635 |  | 0.8950968 | 0.5934771 | 0.1276113 | 0.1242241 | 0.1593866 | 0 | 0 |  | 14.244 | 25.83 | 27.839 | 90 | 97.5919 | 90 | 10152.81 | GEGBEB_clean
GEGBOL_clean |  | 0 | 0 |  |  | 0.2054816 |  | 0.5368625 | 0.1981985 | 0.05791577 | 0.05748698 | 0.06193825 | 0 | 0 |  |  |  | -8.224178 | -2.334503 | -4.874264 | 0.6186883 |  | 0.9076246 | 0.612338 | 0.126597 | 0.12348 | 0.1558374 | 0 | 0 |  | 14.246 | 25.886 | 27.8358 | 90 | 97.4475 | 90 | 10178.47 | GEGBOL_clean
GEGDED_clean |  | 1801.14 | 2147.08 |  |  | 0.102036 | 0.1002462 | 0.1908022 | 0.09668467 | 0.04661711 | 0.04061407 | 0.07329731 | 1802.84 | 2149.04 |  |  |  | 1.521152 | 1.631936 | 1.612636 | 0.0727757 | 0.0766711 | 0.1268963 | 0.06820506 | 0.04586006 | 0.0418007 | 0.06390167 | 1843.8 | 2304.34 |  | 12.247 | 25.914 | 25.914 | 90 | 90 | 90 | 8224.294 | GEGDED_clean
GEGGEG01_clean |  | 0 | 0 |  |  | 0.3403862 | 0.5063417 | 0.35871 | 0.2810692 | 0.07860152 | 0.03981816 | 0.1988299 | 773.691 | 511.853 |  |  |  | -3.961125 | -2.813086 | -0.5488414 | 0.3060695 | 0.3603466 | 0.2843746 | 0.289077 | 0.09207508 | 0.06580705 | 0.173506 | 0 | 0 |  | 13.582 | 10.817 | 14.7037 | 90 | 110.628 | 90 | 2021.719 | GEGGEG01_clean
GEGGIK01_clean |  | 0 | 0 |  |  | 0.3068714 | 0.4554857 | 0.3261992 | 0.2534987 | 0.07630368 | 0.04023464 | 0.1827932 | 705.992 | 460.31 |  |  |  | -3.60721 | -1.628719 | -0.3185715 | 0.2959483 | 0.3390659 | 0.2751033 | 0.2827634 | 0.08714099 | 0.06132335 | 0.1633645 | 0 | 0 |  | 13.515 | 10.769 | 14.628 | 90 | 110.63 | 90 | 1992.482 | GEGGIK01_clean
GEGGIK_clean |  | 0 | 0 |  |  | 0.3286805 | 0.4903366 | 0.3482367 | 0.2707518 | 0.08007347 | 0.03900656 | 0.2013186 | 760.387 | 500.699 |  |  |  | -3.872518 | -2.298457 | -0.4460729 | 0.3009625 | 0.3607424 | 0.2847986 | 0.2815751 | 0.09229932 | 0.06295526 | 0.1789342 | 0 | 0 |  | 13.567 | 10.794 | 14.6832 | 90 | 110.637 | 90 | 2012.264 | GEGGIK_clean
GEGGUW_clean |  | 0 | 0 |  |  | 0.3216885 | 0.4044092 | 0.2758557 | 0.2969016 | 0.0701763 | 0.03884855 | 0.1626678 | 361.233 | 235.765 |  |  |  | -5.36668 | -7.080838 | -4.103934 | 1.305019 | 0.7907458 | 0.6174833 | 1.543682 | 0.1052015 | 0.1140779 | 0.07899508 | 0 | 0 |  | 13.519 | 10.768 | 14.6321 | 90 | 110.628 | 90 | 1993.471 | GEGGUW_clean
GEGHAD_clean |  | 0 | 0 |  |  | 0.4716215 | 0.4662381 | 0.3835118 | 0.4811557 | 0.06889002 | 0.0385657 | 0.158419 | 0 | 0 |  |  |  | -3.791308 | 1.053521 | 1.762921 | 0.2644652 | 0.3201344 | 0.1939514 | 0.2512337 | 0.07625516 | 0.05461448 | 0.1401467 | 0 | 0 |  | 13.52 | 10.764 | 14.6347 | 90 | 110.533 | 90 | 1994.473 | GEGHAD_clean
GEGSIW_clean |  | 0 | 0 |  |  | 0.7663426 | 0.8431883 | 0.6079173 | 0.7575804 | 0.1099551 | 0.04130521 | 0.2644173 | 0 | 0 |  |  |  | -18.55159 | -2.473324 | -2.475267 | 0.666432 | 0.8498133 | 0.3672424 | 0.6408828 | 0.1444834 | 0.1547923 | 0.1212885 | 0 | 0 |  | 14.254 | 15.445 | 15.4448 | 77.5565 | 90 | 90 | 3320.345 | GEGSIW_clean
GEGWAS_clean |  | 0 | 0 |  |  | 3.172393 | 3.247561 | 3.881545 | 3.100263 | 0.126992 | 0.04191723 | 0.4214817 | 1106.62 | 821.458 |  |  |  | -32.54851 | -13.68151 | -4.239253 | 1.798776 | 1.61084 | 1.541531 | 1.870847 | 0.3988669 | 0.3631841 | 0.5223842 | 0 | 0 |  | 9.451 | 16.189 | 23.9825 | 108.098 | 90 | 90 | 3487.84 | GEGWAS_clean
GEHSAN_clean |  | 0 | 0 |  |  | 0.3035516 | 0.4915128 | 0.213286 | 0.3007852 | 0.03894024 | 0.01692078 | 0.0783435 | 0 | 0 |  |  |  | -7.597876 | -7.597082 | -6.362577 | 0.3305948 | 0.1921418 | 0.2020871 | 0.3480271 | 0.08985197 | 0.08147626 | 0.1048401 | 0 | 0 |  | 8.815 | 8.81476 | 13.7354 | 94.5908 | 94.5893 | 100.253 | 1042.012 | GEHSAN_clean
GEJJEL01_clean |  | 553.667 | 277.689 | collapse |  | 1.75961 | 2.140705 | 3.521518 | 1.354762 | 0.8474827 | 0.7228416 | 1.011782 | 1086.46 | 544.856 | manually | 6 |  | -16.1494 | -8.826019 | 6.553818 | 1.35728 | 1.318579 | 1.257487 | 1.39048 | 0.2949525 | 0.2171262 | 0.3975418 | 0 | 0 |  | 7.835 | 12.0492 | 12.2522 | 112.014 | 89.9673 | 99.9212 | 1053.71 | GEJJEL01_clean
GEKVEZ_clean |  | 0 | 0 |  |  | 0.701119 | 0.5413918 | 0.394361 | 0.7525476 | 0.1577058 | 0.09061913 | 0.1894195 | 314.451 | 178.667 |  |  |  | -9.110355 | -29.46098 | -21.69875 | 1.607824 | 2.250272 | 2.188803 | 1.494234 | 0.6732204 | 0.3313886 | 0.8348136 | 0 | 0 |  | 9.841 | 10.2258 | 13.4039 | 82.0193 | 86.8609 | 65.0965 | 1211.584 | GEKVEZ_clean
GELJAJ_clean |  | 0 | 0 |  |  | 0.1247502 | 0.149525 | 0.2134493 | 0.12043 | 0.06567684 | 0.06483668 | 0.07281821 | 0 | 0 |  |  |  | -1.150349 | -2.324246 | -2.099781 | 0.1481591 | 0.148704 | 0.2505749 | 0.1449245 | 0.08424921 | 0.08739822 | 0.05748262 | 0 | 0 |  | 9.523 | 15.846 | 22.369 | 90 | 90 | 90 | 3375.515 | GELJAJ_clean
GELVEZ01_clean |  | 0 | 0 |  |  | 0.2633922 | 0.2395875 | 0.1038791 | 0.2887138 | 0.05478868 | 0.04253742 | 0.08745873 | 0 | 0 |  |  |  | -3.302154 | -3.302154 | -8.302458 | 0.199606 | 0.1882284 | 0.05143276 | 0.2182479 | 0.0951563 | 0.1070246 | 0.06350757 | 0 | 0 |  | 9.066 | 9.06566 | 21.727 | 90 | 90 | 120.001 | 1546.469 | GELVEZ01_clean
GELVEZ02_clean |  | 0 | 0 |  |  | 0.2698896 | 0.2393464 | 0.06633054 | 0.3022782 | 0.05863371 | 0.0461062 | 0.09204042 | 0 | 0 |  |  |  | -3.022871 | -3.021214 | -7.892755 | 0.2230653 | 0.1870297 | 0.02724993 | 0.2572464 | 0.09600871 | 0.1104865 | 0.05740123 | 0 | 0 |  | 9.055 | 9.05537 | 10.887 | 90 | 90 | 120.002 | 773.0806 | GELVEZ02_clean
GELVEZ_clean |  | 0 | 0 |  |  | 0.2920617 | 0.2310254 | 0.04527011 | 0.3422411 | 0.06934271 | 0.06136053 | 0.09062855 | 0 | 0 |  |  |  | -2.961712 | -2.956637 | -8.525623 | 0.2556197 | 0.1921483 | 0.007072837 | 0.3070655 | 0.108852 | 0.1295459 | 0.05366838 | 0 | 0 |  | 9.063 | 9.06293 | 10.947 | 90 | 90 | 119.997 | 778.7167 | GELVEZ_clean
GELVID01_clean |  | 0 | 0 |  |  | 0.2892073 | 0.4619885 | 0.08615776 | 0.2291294 | 0.05035621 | 0.0357753 | 0.08923864 | 0 | 0 |  |  |  | 2.109811 | 2.109243 | -3.162574 | 0.1843333 | 0.2523221 | 0.1251721 | 0.1588076 | 0.0504236 | 0.04844948 | 0.05568791 | 0 | 0 |  | 8.808 | 8.80804 | 21.166 | 90 | 90 | 120 | 1422.086 | GELVID01_clean
GELVID_clean |  | 0 | 0 |  |  | 0.2662097 | 0.4265568 | 0.0417673 | 0.2137285 | 0.05808406 | 0.05017885 | 0.07916461 | 0 | 0 |  |  |  | 1.806324 | 1.806437 | -2.895528 | 0.1911348 | 0.2326393 | 0.112839 | 0.1793869 | 0.06075752 | 0.06308969 | 0.0545384 | 0 | 0 |  | 8.824 | 8.82416 | 10.644 | 90 | 90 | 119.999 | 717.7592 | GELVID_clean
GEPDEM_clean |  | 0 | 0 |  |  | 0.6415922 | 0.8694485 | 0.9102363 | 0.5855796 | 0.07131384 | 0.04248367 | 0.1952836 | 0 | 0 |  |  |  | -3.886515 | -3.886933 | -7.606148 | 0.4633062 | 0.9612722 | 0.5255737 | 0.371767 | 0.1317769 | 0.1151429 | 0.2033031 | 0 | 0 |  | 9.573 | 9.57289 | 16.3826 | 87.258 | 74.7976 | 117.992 | 1253.297 | GEPDEM_clean
GEPDIQ_clean |  | 0 | 0 |  |  | 0.2356033 | 0.2664446 | 1.179979 | 0.2137325 | 0.1137608 | 0.0576983 | 0.6183231 | 0 | 0 |  |  |  | -0.3576381 | -9.179957 | -0.1209737 | 0.255659 | 0.2513297 | 1.261252 | 0.2339865 | 0.138153 | 0.07825038 | 0.6772761 | 0 | 0 |  | 13.701 | 15.048 | 26.948 | 90 | 90 | 108.778 | 5260.214 | GEPDIQ_clean
GERNOI_clean |  | 951.812 | 898.085 |  |  | 0.1234541 | 0.04339545 | 0.04788938 | 0.1286157 | 0.05812803 | 0.06057417 | 0.03366666 | 947.986 | 894.475 |  |  |  | -0.1097261 | 0.6370378 | -4.232346 | 0.1666845 | 0.05965799 | 0.04276143 | 0.173994 | 0.0739915 | 0.07763327 | 0.03757384 | 0 | 0 |  | 11.392 | 18.743 | 24.386 | 90 | 90 | 90 | 5206.905 | GERNOI_clean
GERPUP_clean |  | 961.088 | 651.456 |  |  | 0.1636636 | 0.1020405 | 0.0006440438 | 0.2191592 | 0.05031489 | 0.05536552 | 0.04165665 | 832.892 | 564.572 |  |  |  | 8.577195 | -16.95855 | -16.93653 | 1.000737 | 0.8951787 | 0.6916987 | 1.098903 | 0.2586807 | 0.2075596 | 0.3463168 | 0 | 0 |  | 14.865 | 14.983 | 14.983 | 119.998 | 90 | 90 | 2890.027 | GERPUP_clean
GERWEH_clean |  | 1338.3 | 1201.05 |  |  | 0.0956971 | 0.08642882 | 0.03839421 | 0.1055791 | 0.03556561 | 0.03625168 | 0.0336945 | 1302.32 | 1168.75 |  |  |  | 0.9031301 | 1.616167 | 1.616167 | 0.06287904 | 0.07784927 | 0.06471547 | 0.05722663 | 0.04026356 | 0.03968183 | 0.04185008 | 1353.84 | 1265.92 |  | 9.105 | 17.492 | 17.492 | 90 | 90 | 90 | 2785.857 | GERWEH_clean
GERWIL_charged |  | 0 | 0 |  |  | 0.5408496 | 0.6539743 | 0.3080074 | 0.5370841 | 0.09352654 | 0.07920023 | 0.1856242 | 0 | 0 |  |  |  | -0.9764468 | -0.9710633 | -0.4143939 | 0.5095637 | 0.5806721 | 0.3422304 | 0.5080707 | 0.09846336 | 0.09990379 | 0.08920345 | 0 | 0 |  | 14.86 | 14.8599 | 25.4825 | 80.8523 | 80.8528 | 77.5603 | 5379.42 | GERWIL_charged
GERWOR_charged |  | 0 | 0 |  |  | 1.2833 | 0.7502399 | 0.5576974 | 1.362009 | 0.1449289 | 0.1209813 | 0.2818793 | 0 | 0 |  |  |  | -3.584225 | -3.52084 | 2.699908 | 1.113157 | 0.9262538 | 0.3998551 | 1.154412 | 0.1768607 | 0.1695679 | 0.2185669 | 0 | 0 |  | 14.988 | 14.9882 | 26.1119 | 82.7318 | 82.7308 | 78.7073 | 5674.768 | GERWOR_charged
GESBOW_charged |  | 1556.84 | 1291.51 | [34 empty] | GESBOW_charged
GESBUC_charged |  | 1568.84 | 1302.21 | [34 empty] | GESBUC_charged
GESDUF_clean |  | 817.856 | 775.665 |  |  | 1.343259 | 1.670569 | 1.651699 | 1.322447 | 0.08956351 | 0.05985776 | 0.5945612 | 890.218 | 844.334 |  |  |  | -0.08998834 | -1.299016 | -6.354788 | 0.6355589 | 1.456861 | 1.30252 | 0.585061 | 0.1467208 | 0.119438 | 0.6105296 | 774.799 | 674.876 |  | 8.146 | 13.187 | 19.3663 | 109.907 | 99.4389 | 90 | 1926.062 | GESDUF_clean
GESFAN_clean |  | 809.135 | 766.207 |  |  | 0.5957039 | 1.240156 | 1.297343 | 0.553204 | 0.08698413 | 0.05859183 | 0.5696533 | 866.471 | 820.491 |  |  |  | -1.771515 | -1.049217 | -6.389231 | 0.6142233 | 1.423743 | 1.221384 | 0.5652601 | 0.1429923 | 0.1178982 | 0.5695913 | 737.315 | 634.544 |  | 7.948 | 13.41 | 19.4998 | 110.112 | 99.3439 | 90 | 1922.215 | GESFAN_clean
GESNIC_clean | occupancy | 0 | 0 |  |  | 0.4561726 | 0.6982128 | 0.8671135 | 0.4150734 | 0.2705882 | 0.2229464 | 0.4873586 | 459.056 | 276.9 |  |  |  | -5.643197 | -4.738043 | -7.956745 | 0.7367337 | 0.8470865 | 0.9630477 | 0.7169281 | 0.373161 | 0.3302826 | 0.5682573 | 0 | 0 |  | 14.409 | 18.938 | 17.0521 | 90 | 101.697 | 90 | 4556.507 | GESNIC_clean
GESNOI_clean |  | 0 | 0 | [11 empty] | manually | 126 |  | -27.08173 | -35.7028 | -33.48582 | 4.476151 | 4.274279 | 4.521786 | 4.500117 | 1.427889 | 1.323601 | 1.876331 | 0 | 0 | [8 empty] | GESNOI_clean
GETXAG01_clean |  | 0 | 0 |  |  | 0.4593565 | 0.3666474 | 0.1336105 | 0.4750681 | 0.07684418 | 0.05123658 | 0.1943379 | 0 | 0 |  |  |  | -5.083017 | -3.721008 | -5.098918 | 0.2496631 | 0.3252149 | 0.1173571 | 0.2529849 | 0.1096284 | 0.09764346 | 0.1646183 | 0 | 0 |  | 6.667 | 13.0776 | 21.275 | 90 | 90 | 102.493 | 1811.012 | GETXAG01_clean
GETXAG_clean |  | 0 | 0 |  |  | 0.5555616 | 0.3436239 | 0.4834222 | 0.5644546 | 0.1009005 | 0.05449331 | 0.3083681 | 0 | 0 |  |  |  | -11.90155 | -2.962312 | -3.596195 | 0.3839537 | 0.08286352 | 0.1145948 | 0.4035407 | 0.1409676 | 0.140397 | 0.1435185 | 0 | 0 |  | 6.71 | 13.0948 | 21.342 | 90 | 90 | 102.508 | 1830.731 | GETXAG_clean
GETXEK_clean |  | 1946.82 | 2746.57 |  |  | 1.797738 | 2.263607 | 1.094322 | 1.793172 | 0.087467 | 0.06719024 | 0.306456 | 2073.77 | 2925.5 |  |  |  | -0.1048788 | -3.472953 | -3.218961 | 0.8180111 | 1.260787 | 0.5641721 | 0.8053769 | 0.09496157 | 0.08190232 | 0.2360015 | 1995.84 | 2648.81 |  | 12.872 | 13.6796 | 16.1165 | 81.3629 | 88.0657 | 63.7796 | 2515.271 | GETXEK_clean
GEVKID_clean |  | 0 | 0 |  |  | 0.4570474 | 0.6187851 | 0.08825415 | 0.4415941 | 0.08605486 | 0.05273688 | 0.1907685 | 0 | 0 |  |  |  | -7.416105 | -7.416105 | -5.265117 | 0.6800734 | 0.9090366 | 0.3920063 | 0.6451964 | 0.1980317 | 0.1613058 | 0.313456 | 0 | 0 |  | 11.711 | 11.7114 | 17.1966 | 95.3234 | 95.3252 | 105.781 | 2242.65 | GEVKID_clean
GEVXAI_clean |  | 0 | 0 |  |  | 0.2656847 | 0.4131301 | 0.5900568 | 0.1850818 | 0.09818479 | 0.02699211 | 0.2131884 | 0 | 0 |  |  |  | -2.38528 | -4.616646 | -0.1892252 | 0.2209496 | 0.2791354 | 0.4327818 | 0.1835532 | 0.09222504 | 0.05038475 | 0.1598132 | 0 | 0 |  | 7.185 | 10.733 | 17.175 | 97.161 | 90 | 90 | 1314.146 | GEVXAI_clean
GEVXIQ_clean |  | 956.838 | 570.039 |  |  | 0.8052182 | 0.8538842 | 1.38253 | 0.7293793 | 0.1268122 | 0.03269284 | 0.3359664 | 1314.03 | 782.858 |  |  |  | -10.02037 | -12.83111 | -9.767038 | 0.8703583 | 0.9650455 | 1.152449 | 0.8029122 | 0.1915627 | 0.176676 | 0.2246442 | 0 | 0 |  | 10.066 | 11.4496 | 12.7745 | 108.728 | 96.9466 | 96.8016 | 1364.591 | GEVXIQ_clean
GEVYEN_clean |  | 0 | 0 |  |  | 0.1779468 | 0.2001807 | 0.1369647 | 0.1778472 | 0.0565838 | 0.05585729 | 0.06357647 | 0 | 0 |  |  |  | -5.363091 | -2.735652 | 0.9212861 | 0.3300094 | 0.4776127 | 0.2872966 | 0.3227953 | 0.08221527 | 0.08275817 | 0.07698986 | 0 | 0 |  | 7.698 | 17.25 | 14.0886 | 90 | 93.1004 | 90 | 1868.094 | GEVYEN_clean
GEWXAJ_clean |  | 444.965 | 262.254 |  |  | 0.3365761 | 0.290968 | 0.3736224 | 0.3417077 | 0.0859458 | 0.05247421 | 0.1849053 | 373.938 | 220.392 |  |  |  | -4.589643 | -1.962211 | 3.030062 | 0.7025465 | 0.9406249 | 1.085104 | 0.637363 | 0.1303489 | 0.06561387 | 0.3217395 | 373.283 | 210.536 |  | 7.396 | 15.666 | 17.5706 | 110.896 | 102.15 | 90 | 1853.038 | GEWXAJ_clean
GEZFIC_charged |  | 0 | 0 | [14 empty] | -19.42231 | -1.507079 | -1.506571 | 0.9433194 | 1.567883 | 0.9475217 | 0.9314559 | 0.2072714 | 0.1893894 | 0.400397 | 0 | 0 | [8 empty] | GEZFIC_charged
GEZFOI_charged |  | 0 | 0 |  |  | 0.5473282 | 2.069187 | 0.000527075 | 0.5002166 | 0.0953205 | 0.09094474 | 0.1347023 | 0 | 0 | [16 empty] | 10.541 | 10.5416 | 16.9981 | 77.7995 | 73.3619 | 101.391 | 1700.399 | GEZFOI_charged
GEZRAG_clean | n= 1120 | 1763.33 | 1528.64 | [9 empty] | NA | NA | [13 empty] | NA | NA | [8 empty] | GEZRAG_clean
GEZYOB_clean |  | 1720.5 | 1166.69 |  |  | 0.5518179 | 0.3865035 | 0.2527386 | 0.8043982 | 0.06482146 | 0.04052957 | 0.1008094 | 1488.39 | 1009.28 |  |  |  | 0.5547064 | 0.3556384 | 1.678759 | 0.6641626 | 0.4716201 | 0.2458899 | 0.9720268 | 0.07495934 | 0.04811519 | 0.1147285 | 1573.26 | 1094.4 |  | 13.412 | 13.4127 | 27.8 | 90 | 90 | 119.998 | 4331.057 | GEZYOB_clean
GEZYUH_clean | occupancy | 1577.97 | 1102.35 |  |  | 0.9955579 | 0.8423293 | 0.7436514 | 1.204735 | 0.2764566 | 0.3515681 | 0.1371875 | 1444.65 | 1009.25 |  |  |  | 3.28657 | 0.8560092 | 5.067021 | 0.6525479 | 0.654516 | 0.6430416 | 0.6523542 | 0.1937934 | 0.1531521 | 0.2691491 | 1752.1 | 1343.72 |  | 13.458 | 13.458 | 27.693 | 90 | 90 | 120 | 4343.719 | GEZYUH_clean
GEZZAO_clean | occupancy | 0 | 0 | collapse |  | 1.422666 | 0.9826161 | 0.6433908 | 1.746067 | 0.9956124 | 1.147814 | 0.3677821 | 0 | 0 |  |  |  | -2.111001 | -5.856518 | -0.2513802 | 2.167034 | 1.823949 | 1.699508 | 2.404687 | 1.247074 | 1.278313 | 1.118215 | 0 | 0 |  | 13.411 | 13.4105 | 27.568 | 90 | 90 | 119.999 | 4293.845 | GEZZAO_clean
GIDKOU_clean |  | 0 | 0 |  |  | 0.6180126 | 0.5172994 | 0.6205273 | 0.6494859 | 0.09568327 | 0.03258481 | 0.2170265 | 0 | 0 |  |  |  | -12.73047 | -14.37256 | -3.585485 | 1.574115 | 1.738885 | 1.509999 | 1.530519 | 0.2616829 | 0.186731 | 0.4058212 | 0 | 0 |  | 14.161 | 15.676 | 16.134 | 90 | 90 | 90 | 3581.552 | GIDKOU_clean
GIFFAE_clean |  | 0 | 0 |  |  | 0.7593274 | 0.7488925 | 0.8885555 | 0.746829 | 0.05724919 | 0.02531052 | 0.1112992 | 0 | 0 |  |  |  | 7.117137 | 6.481684 | -13.42214 | 0.6588342 | 0.6710296 | 0.9702876 | 0.607372 | 0.1192135 | 0.09416312 | 0.1616063 | 1091.53 | 580.941 |  | 12.775 | 12.798 | 13.332 | 90 | 90 | 90 | 2179.708 | GIFFAE_clean
GIFFEI_clean |  | 0 | 0 |  |  | 0.7614162 | 0.7549254 | 0.8905766 | 0.7466737 | 0.05657401 | 0.0253713 | 0.1093786 | 0 | 0 |  |  |  | 8.073047 | 7.365404 | -12.80146 | 0.6159372 | 0.6240451 | 0.9493746 | 0.5636702 | 0.1198398 | 0.09198462 | 0.1669794 | 1199.77 | 645.209 |  | 12.742 | 12.768 | 13.281 | 90 | 90 | 90 | 2160.684 | GIFFEI_clean
GIFKEL_clean |  | 1055.72 | 824.489 |  |  | 0.1182321 |  | 0.000285561 | 0.1256037 | 0.06099812 | 0.06612845 | 0.04612016 | 961.995 | 751.255 |  |  |  | -0.3093291 | -0.8813559 | -1.080056 | 0.1121403 |  | 0.002951336 | 0.1189646 | 0.06488187 | 0.07291389 | 0.04158902 | 866.137 | 661.122 |  | 9.54 | 7.611 | 7.11955 | 90 | 100.947 | 90 | 507.5363 | GIFKEL_clean
GIFSOF_clean |  | 0 | 0 |  |  | 0.2454865 | 0.342188 | 0.4648759 | 0.2354718 | 0.06834283 | 0.05723046 | 0.2006811 | 0 | 0 |  |  |  | -8.142217 | -2.776924 | -0.1502407 | 0.4675938 | 0.539099 | 0.85398 | 0.4542896 | 0.1052136 | 0.09213534 | 0.2609642 | 0 | 0 |  | 16.299 | 20.818 | 17.239 | 90 | 90 | 90 | 5849.41 | GIFSOF_clean
GIGWID01_clean |  | 0 | 0 |  |  | 0.2361181 | 0.3985124 | 0.04880609 | 0.2033785 | 0.07407086 | 0.05563088 | 0.1439487 | 0 | 0 |  |  |  | -16.94001 | 2.23472 | 10.4559 | 0.6617994 | 0.7342486 | 0.5083082 | 0.6496044 | 0.1279457 | 0.09421697 | 0.2557598 | 0 | 0 |  | 8.919 | 12.1265 | 16.734 | 90 | 90 | 109.185 | 1709.37 | GIGWID01_clean
GIHPAQ_clean |  | 0 | 0 |  |  | 0.6923929 | 0.6618948 | 0.6496821 | 0.6954433 | 0.072802 | 0.06721269 | 0.1077351 | 620.462 | 452.667 |  |  |  | 3.104201 | 3.107143 | 3.097583 | 0.247004 | 0.2462962 | 0.4929468 | 0.2367858 | 0.07977555 | 0.06961597 | 0.1432729 | 595.282 | 474.86 |  | 13.598 | 13.5974 | 13.5974 | 101.965 | 101.965 | 101.965 | 2322.325 | GIHPAQ_clean
GIHPEU_clean |  | 0 | 0 |  |  | 1.182531 | 1.054446 | 1.520384 | 1.17379 | 0.1250698 | 0.1020536 | 0.2689208 | 0 | 0 |  |  |  | 0.1059384 | 0.3141621 | 0.04748963 | 0.5917772 | 0.6975793 | 0.7772111 | 0.5796423 | 0.08688041 | 0.07741332 | 0.1460497 | 0 | 0 |  | 13.687 | 13.6876 | 13.6867 | 102.289 | 102.288 | 102.288 | 2356.775 | GIHPEU_clean
GIJXAA_clean | occupancy | 1582.39 | 1597.72 |  |  | 1.037408 | 0.4955196 | 0.4348096 | 1.104954 | 0.6159871 | 0.6432674 | 0.2369349 | 1245.42 | 1257.53 |  |  |  | -0.1807672 | 1.632993 | -1.124326 | 1.246451 | 0.6672475 | 0.5803486 | 1.319243 | 0.685423 | 0.7098512 | 0.3459989 | 1183.49 | 1197.91 |  | 14.273 | 19.59 | 20.759 | 90 | 90 | 90 | 5804.384 | GIJXAA_clean
GIKMOD01_clean |  | 0 | 0 |  |  | 0.5457671 | 0.516141 | 0.4410589 | 0.5778285 | 0.06559798 | 0.03100733 | 0.1347793 | 0 | 0 |  |  |  | 7.046397 | -6.839179 | 0.4007214 | 0.6339697 | 0.7278136 | 0.6295621 | 0.5841164 | 0.09393104 | 0.05369751 | 0.1743981 | 0 | 0 |  | 7.281 | 10.1077 | 18.242 | 90 | 90 | 94.8865 | 1337.625 | GIKMOD01_clean
GIKMOD02_clean |  | 0 | 0 |  |  | 0.5471923 | 0.5096847 | 0.4538322 | 0.5817519 | 0.06603871 | 0.03065888 | 0.1367984 | 0 | 0 |  |  |  | 6.58935 | -6.758828 | 0.2015224 | 0.624887 | 0.7147842 | 0.6184682 | 0.5774683 | 0.09311578 | 0.05284463 | 0.1736581 | 0 | 0 |  | 7.303 | 10.1272 | 18.261 | 90 | 90 | 94.843 | 1345.742 | GIKMOD02_clean
GIKMOD03_clean |  | 0 | 0 |  |  | 0.5483692 | 0.5120745 | 0.4526748 | 0.5826348 | 0.06626446 | 0.03097452 | 0.1368443 | 0 | 0 |  |  |  | 6.843822 | -7.021087 | 0.235325 | 0.6350533 | 0.7276586 | 0.6306985 | 0.585859 | 0.09445256 | 0.05405568 | 0.1752463 | 0 | 0 |  | 7.295 | 10.1248 | 18.273 | 90 | 90 | 94.8896 | 1344.74 | GIKMOD03_clean
GIKMOD04_clean |  | 0 | 0 |  |  | 0.5413184 | 0.5009951 | 0.4585479 | 0.5757649 | 0.06626079 | 0.03126548 | 0.1362514 | 0 | 0 |  |  |  | 6.268748 | -6.605185 | 0.1786468 | 0.6133278 | 0.7001178 | 0.609326 | 0.5672103 | 0.09271606 | 0.0529346 | 0.172279 | 0 | 0 |  | 7.321 | 10.1328 | 18.248 | 90 | 90 | 94.6815 | 1349.161 | GIKMOD04_clean
GIKMOD05_clean |  | 0 | 0 |  |  | 0.5337548 | 0.4918785 | 0.4627561 | 0.5672264 | 0.06627321 | 0.03113794 | 0.1365437 | 0 | 0 |  |  |  | 6.441724 | -6.718186 | -0.04431072 | 0.5985112 | 0.6906554 | 0.6012353 | 0.548476 | 0.0924312 | 0.05305053 | 0.1711925 | 0 | 0 |  | 7.31 | 10.1454 | 18.28 | 90 | 90 | 94.6473 | 1351.24 | GIKMOD05_clean
GIKMOD06_clean |  | 0 | 0 |  |  | 0.5349233 | 0.4915534 | 0.468159 | 0.5685477 | 0.06645988 | 0.03129325 | 0.1367932 | 0 | 0 |  |  |  | 5.366689 | -6.002167 | 0.1449355 | 0.5874018 | 0.6685901 | 0.5799656 | 0.5448291 | 0.09029806 | 0.05108677 | 0.1687206 | 0 | 0 |  | 7.355 | 10.1523 | 18.215 | 90 | 90 | 94.5026 | 1355.919 | GIKMOD06_clean
GIKMOD08_clean |  | 0 | 0 |  |  | 0.5074532 | 0.4659704 | 0.4546172 | 0.5379188 | 0.0650449 | 0.03110859 | 0.1329175 | 0 | 0 |  |  |  | 5.984082 | -6.47757 | 0.2422944 | 0.5654685 | 0.6534829 | 0.5817983 | 0.5155639 | 0.08972604 | 0.05121109 | 0.1667559 | 0 | 0 |  | 7.338 | 10.1448 | 18.201 | 90 | 90 | 94.3926 | 1350.949 | GIKMOD08_clean
GIKMOD09_clean |  | 0 | 0 |  |  | 0.4926498 | 0.4539097 | 0.4489838 | 0.5202277 | 0.06436139 | 0.03034137 | 0.1324014 | 0 | 0 |  |  |  | 5.248662 | -5.431039 | 0.1050894 | 0.5352336 | 0.6135705 | 0.5409349 | 0.4921751 | 0.08582719 | 0.04818899 | 0.1611036 | 0 | 0 |  | 7.341 | 10.1558 | 18.175 | 90 | 90 | 94.32 | 1351.164 | GIKMOD09_clean
GIKMOD10_clean |  | 0 | 0 |  |  | 0.4626411 | 0.4219237 | 0.4392698 | 0.4881614 | 0.06447619 | 0.03195952 | 0.1295095 | 0 | 0 |  |  |  | 5.325177 | -6.031081 | -0.04503515 | 0.4983357 | 0.5905389 | 0.5254975 | 0.4445091 | 0.08750291 | 0.0517911 | 0.1589265 | 0 | 0 |  | 7.356 | 10.1673 | 18.208 | 90 | 90 | 94.2755 | 1357.999 | GIKMOD10_clean
GIKMOD11_clean |  | 0 | 0 |  |  | 0.4896278 | 0.459574 | 0.4436119 | 0.51289 | 0.0779568 | 0.04706867 | 0.1397331 | 0 | 0 |  |  |  | 5.899936 | -6.430811 | 0.308489 | 0.542406 | 0.6395657 | 0.5584897 | 0.4876149 | 0.09440165 | 0.05460569 | 0.1739936 | 0 | 0 |  | 7.333 | 10.1727 | 18.153 | 90 | 90 | 94.3806 | 1350.193 | GIKMOD11_clean
GIKMOD12_clean |  | 0 | 0 |  |  | 0.4339744 | 0.3946614 | 0.4006604 | 0.4602681 | 0.06390826 | 0.03369279 | 0.1243392 | 0 | 0 |  |  |  | 5.338215 | -5.327389 | 0.2241732 | 0.4642094 | 0.5483919 | 0.478228 | 0.4167236 | 0.08373931 | 0.04895682 | 0.1533043 | 0 | 0 |  | 7.306 | 10.205 | 18.111 | 90 | 90 | 94.2484 | 1346.605 | GIKMOD12_clean
GIKMOD_clean |  | 0 | 0 |  |  | 0.4205312 | 0.4881413 | 0.3202984 | 0.4010451 | 0.06584676 | 0.03962526 | 0.1210499 | 0 | 0 |  |  |  | -6.697529 | 3.838937 | 0.7105577 | 0.4848896 | 0.5365831 | 0.3385848 | 0.4799435 | 0.07862252 | 0.06601763 | 0.1051591 | 0 | 0 |  | 7.334 | 10.1251 | 18.183 | 90 | 90 | 94.492 | 1346.076 | GIKMOD_clean
GIKPIB_clean | occupancy | 1643.31 | 2368.87 |  |  | 1.001031 |  | 0.6645689 | 1.007039 | 0.2827611 | 0.2894928 | 0.1784201 | 1470.42 | 2119.65 |  |  |  | 5.991931 | 5.991931 | 1.669989 | 0.3942228 |  | 0.23689017 | 0.3970323 | 0.2659635 | 0.2785598 | 0.07072061 | 1710.38 | 2816.13 |  | 18.268 | 18.268 | 15.952 | 90 | 90 | 90 | 5323.499 | GIKPIB_clean
GIKQIC_clean |  | 0 | 0 |  |  | 0.4748951 | 0.9394136 | 0.3897626 | 0.4312811 | 0.05784829 | 0.05347749 | 0.08756976 | 0 | 0 |  |  |  | -9.451517 | -15.67617 | 0.04148545 | 0.5803574 | 0.8474778 | 0.8926127 | 0.5432369 | 0.1339975 | 0.1462715 | 0.05053456 | 0 | 0 |  | 5.703 | 10.623 | 29.89 | 90 | 90 | 90 | 1810.825 | GIKQIC_clean
GIMHAM_clean |  | 0 | 0 |  |  | 0.1650867 |  | 0.2658127 | 0.1612126 | 0.07053521 | 0.0670812 | 0.09384976 | 0 | 0 |  |  |  | -2.582682 | -5.146988 | -1.285003 | 0.2143618 |  | 0.2040983 | 0.2147565 | 0.09712969 | 0.09699478 | 0.09804038 | 0 | 0 |  | 13.939 | 8.334 | 12.856 | 90 | 90 | 90 | 1493.451 | GIMHAM_clean
GIMSIG_clean |  | 1290.87 | 891.199 |  |  | 0.3073124 | 0.2417234 | 0.449091 | 0.3177974 | 0.06138672 | 0.0402219 | 0.1142988 | 1317.35 | 909.453 |  |  |  | -7.582495 | -4.821595 | -4.821595 | 0.3196026 | 0.3361817 | 0.4257671 | 0.3046042 | 0.09340192 | 0.1142971 | 0.04116403 | 1118.22 | 654.239 |  | 10.386 | 12.3172 | 12.3172 | 79.7612 | 65.064 | 65.064 | 1295.614 | GIMSIG_clean
GIMSUS_clean |  | 0 | 0 |  |  | 0.2065772 | 0.12127 | 0.05990902 | 0.2287543 | 0.04881398 | 0.04597969 | 0.06109589 | 0 | 0 |  |  |  | -0.4010856 | -1.650958 | -2.037266 | 0.07799355 | 0.05353763 | 0.03458565 | 0.08441317 | 0.05397424 | 0.05715763 | 0.04017953 | 0 | 0 |  | 9.838 | 13.198 | 11.383 | 90 | 101.436 | 90 | 1448.648 | GIMSUS_clean
GIMVAA_clean |  | 0 | 0 |  |  | 0.5776817 |  | 0.912113 | 0.545831 | 0.07328209 | 0.03758448 | 0.1684757 | 0 | 0 | [16 empty] | 7.6 | 9.976 | 17.511 | 90 | 90 | 90 | 1327.642 | GIMVAA_clean
GINLIA_clean |  | 1681.58 | 1917.13 |  |  | 0.259881 | 0.3092872 | 0.429037 | 0.2489323 | 0.0664864 | 0.05899081 | 0.1331139 | 1549.04 | 1766.02 |  |  |  | -1.215048 | -0.2834665 | 0.3563102 | 0.2792835 | 0.3590265 | 0.4351025 | 0.2651106 | 0.06726228 | 0.06007648 | 0.131136 | 1512.69 | 1701.84 |  | 10.189 | 16.651 | 19.7297 | 90 | 101.825 | 90 | 3276.247 | GINLIA_clean
GINNUO_clean | occupancy | 838.434 | 607.173 | collapse |  | 0.6530556 | 2.649334 | 0.6752953 | 0.4323872 | 0.6386759 | 0.5829805 | 1.093925 | 750.049 | 543.169 |  |  |  | -1.637706 | 5.637486 | -2.258916 | 0.7357028 | 2.710453 | 0.5497013 | 0.5220024 | 0.6935544 | 0.6408255 | 1.124556 | 678.379 | 492.936 |  | 23.02 | 28.032 | 12.506 | 90 | 100.388 | 90 | 7937.805 | GINNUO_clean
GINPAW_clean | occupancy | 0 | 0 |  |  | 0.8134469 | 0.9462462 | 0.7504388 | 0.8085949 | 0.5738147 | 0.590765 | 0.29131 | 0 | 0 |  |  |  | 3.415186 | -0.322111 | -0.8531204 | 0.8865682 | 0.9645649 | 0.7850207 | 0.8847941 | 0.5993602 | 0.6146641 | 0.3442952 | 0 | 0 |  | 21.665 | 27.475 | 14.2769 | 90 | 103.072 | 90 | 8278.047 | GINPAW_clean
GIQXEK_clean | metalvsorganic | 918.445 | 538.152 |  |  | 0.8784834 | 0.6258745 | 0.3374557 | 1.137061 | 0.04571783 | 0.04314749 | 0.04914495 | 682.332 | 399.78 |  |  |  | -28.30584 | -28.30584 | 13.62449 | 1.72352 | 1.520219 | 0.6600129 | 2.036305 | 0.5430984 | 0.5073008 | 0.5908285 | 0 | 0 |  | 9.692 | 9.69177 | 15.6934 | 92.7002 | 92.7027 | 99.0172 | 1452.064 | GIQXEK_clean
GIQXIO_clean | metalvsorganic | 870.596 | 482.241 |  |  | 0.6874736 | 0.4996414 | 0.2736207 | 0.8816705 | 0.04973699 | 0.04567768 | 0.05514941 | 0 | 0 |  |  |  | -31.94338 | -31.97158 | 18.79534 | 1.394623 | 1.230812 | 1.176746 | 1.540142 | 0.4505017 | 0.4672041 | 0.4282318 | 0 | 0 |  | 9.612 | 9.61131 | 15.5483 | 92.9306 | 92.9309 | 99.0752 | 1414.023 | GIQXIO_clean
GIQXOU_clean | metalvsorganic | 802.881 | 432.102 |  |  | 0.7045967 | 0.5068436 | 0.2815383 | 0.9069418 | 0.05482311 | 0.0530492 | 0.05718831 | 0 | 0 |  |  |  | -30.59798 | -30.59431 | 18.55349 | 1.408667 | 1.217125 | 1.216672 | 1.568362 | 0.4450987 | 0.4666448 | 0.4163706 | 0 | 0 |  | 9.532 | 9.53244 | 15.4509 | 92.8656 | 92.864 | 99.0414 | 1382.36 | GIQXOU_clean
GIQXUA_clean |  | 897.219 | 500.406 |  |  | 0.7252907 | 0.5244387 | 0.288724 | 0.9319532 | 0.0492468 | 0.0463032 | 0.05317161 | 0 | 0 | [16 empty] | 9.612 | 9.61131 | 15.5483 | 92.9306 | 92.9309 | 99.0752 | 1414.023 | GIQXUA_clean
GIQYAH_clean |  | 804.261 | 435.212 |  |  | 0.7381076 | 0.5278594 | 0.2958506 | 0.9519826 | 0.05882285 | 0.06035091 | 0.05678545 | 0 | 0 | [16 empty] | 9.552 | 9.55107 | 15.3903 | 92.7115 | 92.7112 | 98.3015 | 1385.735 | GIQYAH_clean
GIQYEL_clean | metalvsorganic | 958.268 | 566.657 |  |  | 0.9768762 | 0.720971 | 0.3543641 | 1.251232 | 0.04936083 | 0.04757593 | 0.0517407 | 776.874 | 459.379 |  |  |  | -27.48673 | -27.48673 | 9.527413 | 1.944259 | 1.805448 | 0.7689412 | 2.232685 | 0.6177012 | 0.6057097 | 0.6336899 | 0 | 0 |  | 9.72 | 9.71997 | 15.7258 | 92.7415 | 92.7409 | 99.0863 | 1463.11 | GIQYEL_clean
GIQYIP_clean | metalvsorganic | 943.256 | 543.287 |  |  | 0.7794872 | 0.5809775 | 0.3150317 | 0.9892363 | 0.04766371 | 0.04625278 | 0.04954495 | 0 | 0 |  |  |  | -29.6732 | -29.69131 | 19.09888 | 0.9920587 | 1.045858 | 0.7352741 | 0.9989899 | 0.3693115 | 0.3848891 | 0.3485414 | 0 | 0 |  | 9.66 | 9.65977 | 15.6248 | 92.9052 | 92.9055 | 99.1074 | 1435.222 | GIQYIP_clean
GIQYOV_clean |  | 1067.47 | 630.018 |  |  | 0.6450823 | 0.4744015 | 0.2593001 | 0.806304 | 0.117528 | 0.0717799 | 0.171748 | 670.125 | 395.49 | [16 empty] | 9.94 | 9.9399 | 15.6902 | 92.468 | 92.4656 | 97.1779 | 1534.824 | GIQYOV_clean
GIQYUB_clean | metalvsorganic | 871.882 | 482.409 |  |  | 0.7215553 | 0.5189899 | 0.2856376 | 0.9292519 | 0.05350502 | 0.05200762 | 0.05550155 | 0 | 0 |  |  |  | -31.73777 | -31.74694 | 19.09173 | 1.377487 | 1.233401 | 1.166107 | 1.508774 | 0.4554725 | 0.4741459 | 0.4305745 | 0 | 0 |  | 9.59 | 9.58972 | 15.5238 | 92.9173 | 92.9207 | 98.9869 | 1405.786 | GIQYUB_clean
GIQZIQ_clean |  | 0 | 0 |  |  | 0.8407528 | 0.8817366 | 0.9991192 | 0.8228472 | 0.06440424 | 0.04972786 | 0.1276962 | 0 | 0 |  |  |  | 1.466035 | -3.001687 | -6.363483 | 0.4337108 | 0.6014597 | 0.3263728 | 0.4023965 | 0.09804815 | 0.09792817 | 0.0985656 | 0 | 0 |  | 11.112 | 12.6228 | 17.8003 | 88.5687 | 83.8337 | 70.1654 | 2334.87 | GIQZIQ_clean
GIRDUI_clean |  | 252.219 | 189.309 |  |  | 0.3581694 | 0.2325321 | 0.1165158 | 0.3787883 | 0.07170492 | 0.06287844 | 0.1308423 | 0 | 0 |  |  |  | -3.695668 | -0.9708943 | -5.619313 | 0.3252597 | 0.172346 | 0.1928687 | 0.3449641 | 0.1097176 | 0.1078696 | 0.1220993 | 0 | 0 |  | 8.287 | 14.2242 | 14.726 | 90 | 90 | 99.6974 | 1711.038 | GIRDUI_clean
GIRFUJ_clean |  | 0 | 0 |  |  | 0.3214443 | 0.4234052 | 0.3513861 | 0.2679687 | 0.07857274 | 0.03297431 | 0.1783193 | 0 | 0 |  |  |  | -17.82194 | 2.935383 | -18.2261 | 0.7208532 | 0.6305962 | 0.6556399 | 0.7714161 | 0.2160642 | 0.2017441 | 0.2473895 | 0 | 0 |  | 7.74 | 9.951 | 15.0911 | 90 | 98.5092 | 90 | 1149.533 | GIRFUJ_clean
GIRGUL_clean |  | 0 | 0 |  |  | 0.3492874 | 0.2533391 | 0.1450185 | 0.3668629 | 0.07114547 | 0.062683 | 0.124459 | 0 | 0 |  |  |  | -4.041127 | -2.864958 | -5.59291 | 0.2950766 | 0.1838149 | 0.1914555 | 0.3106983 | 0.1146039 | 0.1139638 | 0.1186367 | 0 | 0 |  | 8.267 | 13.3436 | 14.724 | 90 | 90 | 105.839 | 1562.559 | GIRGUL_clean
GIRHEW_clean |  | 0 | 0 |  |  | 0.1797015 | 0.1928562 | 0.05480731 | 0.1852884 | 0.04908809 | 0.05215609 | 0.03298111 | 0 | 0 |  |  |  | -1.599422 | -4.163882 | -5.316152 | 0.3118138 | 0.2921515 | 0.1949817 | 0.3186385 | 0.06915022 | 0.07494882 | 0.03870761 | 0 | 0 |  | 16.187 | 16.307 | 9.97634 | 90 | 114.626 | 90 | 2393.856 | GIRHEW_clean
GIRXUC_clean |  | 2356.46 | 3066.46 |  |  | 0.4821295 | 0.4126469 | 0.4243231 | 0.5265053 | 0.07640851 | 0.0473985 | 0.1634385 | 2499.15 | 3252.08 |  |  |  | 2.668234 | 2.668234 | 2.668234 | 0.8114338 | 0.9789909 | 0.944882 | 0.705414 | 0.09031849 | 0.05027318 | 0.2104544 | 2466.01 | 3472.77 |  | 14.294 | 14.294 | 14.294 | 90 | 90 | 90 | 2920.528 | GIRXUC_clean
GIRYAJ_clean |  | 2150.77 | 2512.22 |  |  | 0.6059154 | 0.782576 | 0.7030068 | 0.4802876 | 0.09984847 | 0.05000237 | 0.2116528 | 2194.06 | 2562.94 |  |  |  | 1.797074 | 1.792677 | -0.7719895 | 0.3066669 | 0.4649512 | 0.5055301 | 0.1779151 | 0.1030024 | 0.05155042 | 0.2184089 | 2254.2 | 2706.64 |  | 20.467 | 20.467 | 20.467 | 90 | 90 | 90 | 8573.587 | GIRYAJ_clean
GIRYEN_clean |  | 137.931 | 92.1729 |  |  | 0.08108017 | 0.05058406 | 0.1283891 | 0.08235569 | 0.05530282 | 0.0552091 | 0.05589192 | 0 | 0 |  |  |  | -8.420241 | 0.5347507 | -3.082729 | 0.2573436 | 0.2504356 | 0.2422426 | 0.2586007 | 0.08854412 | 0.08899865 | 0.08568704 | 0 | 0 |  | 16.205 | 24.834 | 13.514 | 90 | 124.246 | 90 | 4495.627 | GIRYEN_clean
GIRYIR_clean |  | 0 | 0 |  |  | 0.1557998 | 0.1257195 | 0.2074451 | 0.1568711 | 0.05908915 | 0.05666685 | 0.07431501 | 0 | 0 |  |  |  | -2.300044 | -3.226395 | -1.169322 | 0.1302594 | 0.07742071 | 0.154376 | 0.1346389 | 0.06751812 | 0.07193997 | 0.03972359 | 0 | 0 |  | 13.487 | 13.7055 | 14.7953 | 108.146 | 107.557 | 109.442 | 2185.622 | GIRYIR_clean
GIRYOX_clean |  | 0 | 0 |  |  | 0.1803355 | 0.1502783 | 0.2294815 | 0.1814983 | 0.05787639 | 0.05551933 | 0.07269221 | 0 | 0 |  |  |  | -2.475078 | -4.844525 | -1.395405 | 0.1862491 | 0.1612585 | 0.2009527 | 0.1881968 | 0.074885 | 0.07778103 | 0.0566814 | 0 | 0 |  | 13.442 | 13.5908 | 14.8134 | 107.215 | 106.806 | 111.025 | 2162.762 | GIRYOX_clean
GIRYUD_clean |  | 0 | 0 |  |  | 0.0850959 | 0.05407529 | 0.1315218 | 0.086457 | 0.05695048 | 0.05828058 | 0.04858981 | 0 | 0 |  |  |  | -8.404027 | 0.915978 | -2.560476 | 0.2562453 | 0.2511333 | 0.2379754 | 0.2574416 | 0.08861583 | 0.08898423 | 0.08630018 | 0 | 0 |  | 16.291 | 24.684 | 13.4349 | 90 | 124.099 | 90 | 4473.679 | GIRYUD_clean
GIRZAK_clean |  | 0 | 0 |  |  | 0.2100915 | 0.1179141 | 0.2060682 | 0.2197004 | 0.06926896 | 0.07127798 | 0.05678434 | 0 | 0 |  |  |  | -3.775835 | -4.496533 | -2.316921 | 0.2868883 | 0.2273333 | 0.2215882 | 0.295508 | 0.08277546 | 0.08444627 | 0.07239256 | 0 | 0 |  | 13.838 | 13.8441 | 14.4198 | 108.313 | 110.428 | 107.045 | 2191.315 | GIRZAK_clean
GISMAY_clean |  | 857.846 | 742.881 |  |  | 0.1741259 | 0.1322624 | 0.09281065 | 0.1836284 | 0.07816312 | 0.08395977 | 0.03903576 | 873.643 | 756.589 |  |  |  | 0.1218459 | 0.126436 | 0.1247668 | 0.1708981 | 0.132375 | 0.09241624 | 0.1798023 | 0.0777748 | 0.08340311 | 0.03978366 | 872.868 | 758.713 |  | 23.965 | 23.965 | 23.965 | 90 | 90 | 90 | 13763.61 | GISMAY_clean
GISMIG_clean |  | 0 | 0 |  |  | 0.4644624 | 0.4804775 | 0.4260803 | 0.4646173 | 0.06522858 | 0.06641831 | 0.05428311 | 0 | 0 |  |  |  | -4.671932 | -4.771074 | -5.13542 | 0.6101623 | 0.3446643 | 0.2871785 | 0.6309911 | 0.1456579 | 0.1516088 | 0.090909 | 0 | 0 |  | 12.205 | 12.2045 | 16.3123 | 77.6408 | 70.5117 | 105.546 | 2079.986 | GISMIG_clean
GISNED_clean | n= 1302 | 1999.61 | 4475.29 |  |  | 0.08878929 | 0.07518092 | 0.05809976 | 0.09206434 | 0.05338652 | 0.05728685 | 0.02705932 | 2006.59 | 4490.9 |  |  |  | 0.548202 | 0.5474521 | 0.5861098 | 0.07918152 | 0.07354243 | 0.05546973 | 0.08101929 | 0.05023155 | 0.05471669 | 0.01995685 | 1999.61 | 4551.02 |  | 26.669 | 26.6687 | 86.622 | 90 | 90 | 119.999 | 53354.59 | GISNED_clean
GISWEM_clean |  | 0 | 0 |  |  | 0.2045682 | 0.396792 | 0.09437724 | 0.1929062 | 0.0665354 | 0.06134142 | 0.1067887 | 0 | 0 |  |  |  | -1.323589 | -2.578683 | 0.4008363 | 0.2418322 | 0.4195907 | 0.1230063 | 0.231471 | 0.08330466 | 0.07927866 | 0.1145062 | 0 | 0 |  | 17.241 | 15.95 | 16.7395 | 90 | 108.386 | 90 | 4368.279 | GISWEM_clean
GISZUD_clean |  | 2435.87 | 2237.79 |  |  | 0.5612761 |  | 0.8105532 | 0.4989569 | 0.03364012 | 0.03758283 | 0.03166876 | 2310.59 | 2122.7 |  |  |  | -15.26044 | -24.88873 | -51.25306 | 4.008872 |  | 3.380839 | 4.165881 | 1.214691 | 0.5411198 | 1.551476 | 0 | 0 |  | 8.497 | 9.167 | 12.57 | 90 | 90 | 90 | 979.1024 | GISZUD_clean
GISZUF_clean |  | 514.217 | 391.888 |  |  | 0.7510627 | 1.161549 | 1.506349 | 0.7127509 | 0.1048219 | 0.05997594 | 0.5233842 | 460.77 | 351.158 |  |  |  | -4.537313 | -6.576974 | -0.6410379 | 1.099097 | 1.241904 | 1.624897 | 1.078032 | 0.1527799 | 0.1133685 | 0.5206192 | 345.92 | 233.877 |  | 14.07 | 22.001 | 20.9662 | 90 | 101.071 | 90 | 6369.39 | GISZUF_clean
GITPEG_clean | occupancy | 0 | 0 |  |  | 0.3854368 | 0.4870781 | 0.5079597 | 0.3619218 | 0.2276243 | 0.2343016 | 0.1887746 | 1083.98 | 786.179 |  |  |  | -4.626875 | -4.979049 | 3.139715 | 0.5140722 | 0.611191 | 0.4443243 | 0.4999065 | 0.2668529 | 0.2857615 | 0.1568395 | 848.885 | 559.415 |  | 16.804 | 16.228 | 26.461 | 90 | 103.17 | 90 | 7026.003 | GITPEG_clean
GITPIK_clean |  | 1652.95 | 1560.39 |  |  | 1.418104 | 2.014403 | 2.064571 | 1.304831 | 0.05363139 | 0.04730019 | 0.1074466 | 1672.99 | 1579.3 |  |  |  | 0.456055 | -1.48778 | -13.63649 | 0.7771819 | 0.9031215 | 1.125571 | 0.7434048 | 0.1449556 | 0.1484079 | 0.1156108 | 1109.66 | 874.531 |  | 7.317 | 15.2172 | 35.7571 | 98.5017 | 90 | 103.909 | 3819.523 | GITPIK_clean
GITSUY_clean | occupancy | 1707.66 | 1971.81 |  |  | 0.7168567 |  | 0.4149395 | 0.7308994 | 0.3991164 | 0.4206939 | 0.2237994 | 1396.18 | 1612.14 |  |  |  | -2.316038 | -2.5715 | -9.307999 | 1.021898 |  | 0.5568615 | 1.043527 | 0.4799569 | 0.5010506 | 0.30857 | 1138.29 | 1134.44 |  | 27.245 | 27.245 | 19.225 | 90 | 90 | 90 | 14270.53 | GITSUY_clean
GITTOT01_manual |  | 0 | 0 |  |  | 0.6214123 |  | 0.2860246 | 0.6368917 | 0.03900871 | 0.03288265 | 0.07219155 | 1387.79 | 1538.59 |  |  |  | -3.96887 | -3.100744 | -3.792521 | 0.4557192 |  | 0.2765193 | 0.4639899 | 0.04185267 | 0.03606148 | 0.07322163 | 0 | 0 |  | 14.687 | 14.6871 | 14.687 | 109.468 | 109.473 | 109.472 | 2438.843 | GITTOT01_manual
GITTOT_manual |  | 0 | 0 |  |  | 0.5077131 |  | 0.4591512 | 0.5099205 | 0.04305866 | 0.03544838 | 0.08491516 | 1332.84 | 1475.42 |  |  |  | -5.180162 | -2.69766 | -6.691042 | 0.5922822 |  | 0.7033465 | 0.5872338 | 0.05066281 | 0.04297576 | 0.09294156 | 0 | 0 |  | 14.687 | 14.6871 | 14.687 | 109.468 | 109.473 | 109.472 | 2438.843 | GITTOT_manual
GITTUZ_clean |  | 1201.69 | 1163.14 |  |  | 0.2016355 |  | 0.07944406 | 0.2067268 | 0.08278526 | 0.08723748 | 0.05161978 | 1173.35 | 1135.73 |  |  |  | 1.425233 | 0.439553 | 0.4489372 | 0.1848998 |  | 0.08146042 | 0.1892098 | 0.07866913 | 0.08275318 | 0.05008076 | 1192.72 | 1181.13 |  | 18.488 | 26.641 | 26.6409 | 119.999 | 90 | 90 | 11363.82 | GITTUZ_clean
GITVAH01_clean | occupancy | 1046.54 | 722.711 | [9 empty] | NA | NA |  |  |  | 3.983668 | 3.984435 | 2.327882 | 0.8636578 |  | 0.5403071 | 0.8742595 | 0.4283452 | 0.4207524 | 0.5027547 | 399.407 | 305.177 | [8 empty] | GITVAH01_clean
GITVAH_clean | occupancy | 508.166 | 323.337 | [9 empty] | NA | NA |  |  |  | 5.044855 | 3.794663 | -3.783968 | 0.9260276 |  | 0.4493409 | 0.9411605 | 0.4617478 | 0.4733993 | 0.3475639 | 367.474 | 244.06 | [8 empty] | GITVAH_clean
GITVEL01_clean |  | 1683.62 | 2166.5 |  |  | 0.184548 |  | 0.04669792 | 0.1926568 | 0.06904549 | 0.07301263 | 0.04821798 | 1681.87 | 2164.25 |  |  |  | -0.1503818 | 1.134719 | 1.130276 | 0.1767801 |  | 0.06377803 | 0.1834273 | 0.06562018 | 0.06794533 | 0.05341313 | 1690.81 | 2221.38 |  | 18.021 | 27.011 | 27.0111 | 120.001 | 90 | 90 | 11386.44 | GITVEL01_clean
GITVEL_clean |  | 1692.47 | 2177.89 |  |  | 0.1882564 |  | 0.04720891 | 0.1965533 | 0.07180594 | 0.07678504 | 0.04566565 | 1684.58 | 2167.74 |  |  |  | -0.09156086 | 1.132127 | 1.125833 | 0.1804384 |  | 0.06323032 | 0.187333 | 0.06806969 | 0.07138402 | 0.05066944 | 1695.95 | 2229.21 |  | 18.021 | 27.011 | 27.0111 | 120.001 | 90 | 90 | 11386.44 | GITVEL_clean
GITWIQ_clean |  | 583.32 | 375.666 |  |  | 0.2119481 |  | 0.02714585 | 0.2211882 | 0.0457928 | 0.04233248 | 0.06655473 | 654.512 | 421.526 |  |  |  | -1.259348 | -2.282742 | -1.952666 | 0.2493688 |  | 0.06435472 | 0.2586195 | 0.06042251 | 0.05808901 | 0.07442355 | 333.672 | 202.672 |  | 11.125 | 17.6322 | 17.6323 | 78.6464 | 71.6124 | 71.6123 | 3096.303 | GITWIQ_clean
GITZAM_clean |  | 0 | 0 |  |  | 0.09684502 | 0.1063868 | 0.0143496 | 0.09757172 | 0.05950268 | 0.0616498 | 0.04098373 | 0 | 0 |  |  |  | -3.012552 | -3.019817 | -1.135816 | 0.1381264 | 0.169696 | 0.07508349 | 0.1370897 | 0.07918841 | 0.08162044 | 0.05821221 | 0 | 0 |  | 11.011 | 11.0108 | 24.0619 | 92.3653 | 92.3652 | 101.202 | 2855.629 | GITZAM_clean
GIVHIC_clean |  | 917.859 | 904.068 |  |  | 0.09023524 |  | 0.0007101303 | 0.09130101 | 0.06739776 | 0.06999379 | 0.02975533 | 781.718 | 769.977 |  |  |  | 0.061581 | 0.061581 | -1.47139 | 0.08968883 |  | 0.000529278 | 0.09075026 | 0.06834296 | 0.07081023 | 0.03256747 | 762.921 | 741.321 |  | 15.914 | 15.9141 | 35.966 | 90 | 90 | 120 | 7888.314 | GIVHIC_clean
GIVNIK_clean |  | 2115.72 | 2439.03 |  |  | 0.1276316 |  | 0.1367602 | 0.1273056 | 0.0565693 | 0.0541479 | 0.07133983 | 2039.11 | 2350.77 |  |  |  | -0.8972461 | -2.294649 | -0.8764677 | 0.180229 |  | 0.1579395 | 0.1810251 | 0.06713377 | 0.06290152 | 0.09295046 | 1934.36 | 2147.66 |  | 33.647 | 13.924 | 23.344 | 90 | 112.494 | 90 | 10104.62 | GIVNIK_clean
GIVNOQ_clean |  | 2027.69 | 2259.5 |  |  | 0.2382257 |  | 0.1713233 | 0.2407989 | 0.06472537 | 0.06174858 | 0.0835784 | 2135.66 | 2379.84 |  |  |  | -1.910885 | -2.794816 | -1.418633 | 0.2608529 |  | 0.1930331 | 0.2634614 | 0.07650607 | 0.0715916 | 0.1076311 | 1966.7 | 2087.78 |  | 34.607 | 12.863 | 23.8756 | 90 | 114.026 | 90 | 9707.399 | GIVNOQ_clean
GIWBEU_charged |  | 1231.76 | 1145.94 |  |  | 0.1387792 |  | 0.03860322 | 0.1410303 | 0.05819068 | 0.06079393 | 0.03100118 | 1162.62 | 1081.6 |  |  |  | -3.60266 | -1.186163 | 0.5583911 | 0.17092 |  | 0.06185557 | 0.1733709 | 0.06878207 | 0.07039148 | 0.05197266 | 0 | 0 |  | 13.082 | 16.6166 | 31.25 | 83.2308 | 77.918 | 66.8186 | 6101.541 | GIWBEU_charged
GIWBIY_charged |  | 1399.9 | 1301.38 |  |  | 0.1072538 |  | 0.04499091 | 0.108653 | 0.05213338 | 0.05464481 | 0.02590288 | 1283.58 | 1193.24 |  |  |  | -2.605239 | -1.418871 | -0.01387487 | 0.1345956 |  | 0.04537112 | 0.1366007 | 0.06069694 | 0.0629106 | 0.03757652 | 1095.77 | 981.136 |  | 13.208 | 16.9218 | 31.7121 | 82.8815 | 77.9803 | 67.029 | 6375.481 | GIWBIY_charged
GIWBOE_charged |  | 1079.58 | 950.749 |  |  | 0.1313272 |  | 0.07225388 | 0.1326698 | 0.05388271 | 0.05665503 | 0.02523545 | 984.913 | 867.381 |  |  |  | -1.980419 | 0.4040924 | 0.510089 | 0.1308236 |  | 0.08125205 | 0.1319502 | 0.05780583 | 0.06019544 | 0.03311313 | 905.077 | 788.445 |  | 12.563 | 27.172 | 33.7 | 90 | 90 | 90 | 11503.89 | GIWBOE_charged
GIWCAR_ion_b |  | 1222.99 | 1140.88 |  |  | 0.1510803 |  | 0.2258726 | 0.149341 | 0.06391301 | 0.0596951 | 0.102296 | 1134.19 | 1058.02 |  |  |  | -0.5136955 | -0.5142964 | -0.6501539 | 0.1637512 |  | 0.2352268 | 0.162089 | 0.07428959 | 0.06975814 | 0.1155258 | 969.913 | 876.842 |  | 16.644 | 16.6437 | 33.1462 | 114.264 | 114.264 | 45.4406 | 5857.296 | GIWCAR_ion_b
GIWCIZ_ion_b | n= 1092 | 0 | 0 |  |  | 0.1531769 | 0.3352316 | 0.07551326 | 0.1528732 | 0.05338667 | 0.05476975 | 0.04038577 | 0 | 0 |  |  |  | 0.4189285 | 0.4186603 | -1.100362 | 0.1557788 | 0.2689085 | 0.07888917 | 0.1562408 | 0.06182791 | 0.06293161 | 0.05145312 | 0 | 0 |  | 37.286 | 37.2854 | 14.968 | 98.8292 | 98.8314 | 126.827 | 15645.99 | GIWCIZ_ion_b
GIWCOF_ion_b |  | 1424.89 | 1301.44 |  |  | 0.1492061 |  | 0.2141669 | 0.1477297 | 0.07462859 | 0.07908771 | 0.03226698 | 1251.21 | 1142.81 |  |  |  | -0.213771 | -0.214936 | -0.318256 | 0.1526655 |  | 0.2158415 | 0.1512297 | 0.07430359 | 0.07907356 | 0.02898894 | 1275.5 | 1165.13 |  | 17.168 | 17.1683 | 33.7147 | 113.383 | 113.382 | 44.0041 | 6239.106 | GIWCOF_ion_b
GIWNUV_clean |  | 0 | 0 |  |  | 1.241723 | 1.269958 | 1.4123 | 1.222282 | 0.1535126 | 0.05965257 | 0.4216842 | 0 | 0 |  |  |  | 19.22857 | -18.81929 | -18.82606 | 1.780498 | 1.168447 | 1.214015 | 1.872341 | 0.3118136 | 0.2869759 | 0.3827785 | 0 | 0 |  | 9.787 | 16.2547 | 16.2542 | 63.9214 | 78.4229 | 101.577 | 2149.151 | GIWNUV_clean
GIXGOK_clean |  | 1394.15 | 1340.05 |  |  | 0.05041074 | 0.01170712 | 0.0007688781 | 0.06063355 | 0.03570821 | 0.04495643 | 0.007963569 | 1402.46 | 1347.99 |  |  |  | 0.193636 | 0.1844517 | 0.2058818 | 0.04921682 | 0.01163228 | 0.001662622 | 0.05911144 | 0.0352952 | 0.04442503 | 0.007905689 | 1405.2 | 1357.99 |  | 26.131 | 26.1313 | 26.1309 | 109.471 | 109.471 | 109.47 | 13735.94 | GIXGOK_clean
GIXMUX_clean |  | 0 | 0 |  |  | 0.2690253 | 0.2320019 | 0.2363244 | 0.2732538 | 0.06317914 | 0.0585571 | 0.09738224 | 0 | 0 |  |  |  | -2.690924 | -2.605389 | 1.217914 | 0.3261441 | 0.2948105 | 0.2553459 | 0.3309911 | 0.07661129 | 0.0727704 | 0.1050339 | 0 | 0 |  | 8.591 | 8.587 | 52.73 | 90 | 90 | 90 | 3889.94 | GIXMUX_clean
GIXNAE_clean |  | 1779.17 | 2086.65 |  |  | 0.2669707 | 0.3655507 | 0.2275948 | 0.2547313 | 0.07800291 | 0.05865567 | 0.1844127 | 1862.32 | 2184.19 |  |  |  | 0.3552985 | 0.7218782 | 1.02574 | 0.2474128 | 0.3310051 | 0.1917836 | 0.2378011 | 0.07674095 | 0.05696351 | 0.1855169 | 1884.97 | 2257.52 |  | 9.992 | 16.36 | 16.534 | 90 | 90 | 90 | 2702.798 | GIXNAE_clean
GIYSEN_clean |  | 781.036 | 537.909 |  |  | 0.2027573 |  | 0.2000994 | 0.2029587 | 0.06857867 | 0.06413987 | 0.08004556 | 757.758 | 521.882 |  |  |  | 3.206482 | -2.686084 | -2.561001 | 0.2577329 |  | 0.2880111 | 0.2554391 | 0.08272489 | 0.07493356 | 0.1028525 | 671.111 | 448.867 |  | 9.67 | 11.742 | 18.8523 | 90 | 97.9088 | 90 | 2120.227 | GIYSEN_clean
GIYSIR_clean |  | 750.475 | 511.996 |  |  | 0.2094509 |  | 0.1516206 | 0.2138319 | 0.06599604 | 0.06394489 | 0.07129486 | 729.872 | 497.95 |  |  |  | -1.200623 | 0.2317487 | 1.869189 | 0.2025041 |  | 0.1241721 | 0.2084384 | 0.06536188 | 0.06366618 | 0.06974245 | 755.376 | 520.45 |  | 9.625 | 11.78 | 18.7144 | 90 | 98.1808 | 90 | 2100.293 | GIYSIR_clean
GIYSOX_clean |  | 730.54 | 496.986 |  |  | 0.2215894 |  | 0.2378865 | 0.2203548 | 0.06836012 | 0.06346753 | 0.08099932 | 709.432 | 482.627 |  |  |  | 3.541541 | -1.681207 | -1.929284 | 0.2516145 |  | 0.3231965 | 0.2461916 | 0.07560438 | 0.06630102 | 0.09963808 | 681.599 | 459.133 |  | 9.636 | 11.462 | 19.1474 | 90 | 97.9794 | 90 | 2094.314 | GIYSOX_clean
GIYSUD_clean |  | 1675.5 | 1378.86 |  |  | 0.3409622 | 0.7207405 | 0.1233126 | 0.2867409 | 0.08585726 | 0.05824413 | 0.1811226 | 1566.86 | 1289.38 |  |  |  | -1.180734 | 0.7820363 | -1.912088 | 0.4704935 | 0.5948223 | 0.1644978 | 0.4648848 | 0.09899275 | 0.0810031 | 0.1610571 | 0 | 0 |  | 8.969 | 9.41884 | 17.2898 | 100.467 | 92.7549 | 117.705 | 1256.81 | GIYSUD_clean
GIYTAK_clean |  | 1869.1 | 1679.13 |  |  | 0.3520079 | 0.6694021 | 0.1581878 | 0.3101937 | 0.08620328 | 0.06079644 | 0.1789383 | 1774.86 | 1594.5 |  |  |  | 0.3730042 | 0.3184963 | -2.506183 | 0.1569897 | 0.2292697 | 0.2130336 | 0.1426198 | 0.08969675 | 0.07621716 | 0.1388972 | 1737.83 | 1500.25 |  | 8.944 | 9.45365 | 19.0046 | 95.1666 | 93.0494 | 117.533 | 1410.921 | GIYTAK_clean
GIYTIS_SL |  | 1858.04 | 1921.76 |  |  | 0.1416722 | 0.08532236 | 0.07935864 | 0.1537761 | 0.06451561 | 0.06579476 | 0.05784576 | 1731.43 | 1790.98 |  |  |  | -0.3642133 | -0.350856 | 0.1009999 | 0.1444513 | 0.09164549 | 0.07430219 | 0.1563627 | 0.06499992 | 0.06646802 | 0.05734478 | 1737.38 | 1787.57 |  | 8.951 | 9.08951 | 19.8024 | 95.6403 | 97.6788 | 118.248 | 1382.243 | GIYTIS_SL
GIZJOP_clean |  | 0 | 0 |  |  | 0.1423713 |  | 0.1057609 | 0.1446594 | 0.06338746 | 0.06842812 | 0.03881425 | 0 | 0 |  |  |  | 0.347976 | 0.3709592 | 0.4201611 | 0.08279258 |  | 0.02505669 | 0.08640107 | 0.05564254 | 0.06360002 | 0.01684983 | 0 | 0 |  | 15.662 | 15.662 | 18.207 | 90 | 90 | 90 | 4466.145 | GIZJOP_clean
GIZVER_clean |  | 0 | 0 |  |  | 0.5441197 | 0.4073285 | 0.1627797 | 0.6281378 | 0.08100033 | 0.04533465 | 0.1701645 | 0 | 0 |  |  |  | -3.997968 | -3.014579 | -6.392992 | 0.5144794 | 0.5853282 | 0.3060828 | 0.509993 | 0.1082973 | 0.09120539 | 0.151027 | 0 | 0 |  | 8.465 | 9.939 | 25.1152 | 90.5589 | 90 | 90 | 2112.933 | GIZVER_clean
GIZXET_clean |  | 785.461 | 797.497 |  |  | 0.1506395 | 0.2040505 | 0.05424029 | 0.1483847 | 0.04755201 | 0.04838323 | 0.03508367 | 719.895 | 730.926 |  |  |  | -1.359324 | -0.6961632 | -2.835295 | 0.1809418 | 0.1766806 | 0.02927258 | 0.1841863 | 0.057803 | 0.05926355 | 0.03589479 | 0 | 0 |  | 16.442 | 17.697 | 27.528 | 90 | 90 | 90 | 8009.934 | GIZXET_clean
GOBGAG_clean |  | 1419.37 | 1350.23 |  |  | 0.05893019 | 0.01844006 | 0.01032626 | 0.06945841 | 0.03943145 | 0.04727543 | 0.01589951 | 1413.08 | 1344.24 |  |  |  | -0.04646448 | -0.04992051 | -0.03187233 | 0.05917586 | 0.0198906 | 0.00881964 | 0.06955072 | 0.03940388 | 0.04751338 | 0.01507541 | 1413.72 | 1342.68 |  | 26.041 | 26.0412 | 26.0415 | 109.472 | 109.47 | 109.47 | 13594.76 | GOBGAG_clean
GOBSUM_clean |  | 1415.98 | 1286.22 |  |  | 0.1484526 | 0.2237587 | 0.09916193 | 0.1349562 | 0.06486942 | 0.0472083 | 0.1325704 | 1322.04 | 1200.86 |  |  |  | -1.421005 | -2.08241 | -1.591843 | 0.182374 | 0.2324762 | 0.08570667 | 0.1768163 | 0.08575505 | 0.07993215 | 0.1080762 | 951.736 | 795.989 |  | 31.717 | 9.433 | 18.1741 | 90 | 119.894 | 90 | 4713.987 | GOBSUM_clean
GOBTAT_clean | occupancy | 1820.35 | 1986.55 | collapse |  | 1.262281 | 0.6536649 | 0.4777406 | 1.367249 | 1.007152 | 1.100918 | 0.1736756 | 0 | 0 |  |  |  | 8.190306 | -6.970269 | 6.051353 | 0.8864437 | 0.3820845 | 0.3528613 | 0.9696291 | 0.885428 | 0.9649376 | 0.1786763 | 0 | 0 |  | 20.136 | 21.19 | 17.2916 | 90 | 93.7801 | 90 | 7361.96 | GOBTAT_clean
GOBXAY_clean |  | 0 | 0 |  |  | 0.6566056 | 0.7409479 | 0.4908839 | 0.6376983 | 0.1239387 | 0.06330171 | 0.2493946 | 0 | 0 |  |  |  | -18.34088 | -12.3105 | -4.008711 | 0.636168 | 0.8793524 | 0.7394851 | 0.5493667 | 0.297859 | 0.2419761 | 0.4134788 | 0 | 0 |  | 14.105 | 15.3361 | 17.8163 | 89.9862 | 86.8887 | 89.746 | 3848.227 | GOBXAY_clean
GOGSIF_clean |  | 1590.26 | 1886.22 |  |  | 0.5450183 | 0.7958125 | 0.6295463 | 0.5146451 | 0.1173802 | 0.08235808 | 0.2704397 | 1541.64 | 1828.52 |  |  |  | -3.630825 | -6.364449 | -6.706337 | 0.7709342 | 0.6803328 | 0.6339402 | 0.7866172 | 0.165841 | 0.1512898 | 0.2294352 | 962.157 | 960.493 |  | 14.443 | 14.537 | 22.0147 | 90 | 99.9741 | 90 | 4552.301 | GOGSIF_clean
GOGWAB_clean |  | 1777.1 | 1672.1 |  |  | 0.9445479 | 0.8440383 | 0.1831938 | 1.01726 | 0.08224321 | 0.0579932 | 0.2034933 | 1351.86 | 1272.02 | [16 empty] | 7.557 | 12.5714 | 12.5714 | 84.8156 | 72.5062 | 72.5062 | 1086.389 | GOGWAB_clean
GOGWEF_clean |  | 1798.49 | 1799.39 |  |  | 1.648486 | 1.557649 | 1.15852 | 1.701818 | 0.1907292 | 0.05787766 | 0.8549867 | 1506.64 | 1507.38 |  |  |  | -31.19668 | -15.05177 | 0.544914 | 1.268705 | 1.193336 | 0.3385445 | 1.345683 | 0.1896112 | 0.1862186 | 0.206574 | 0 | 0 |  | 7.669 | 12.6805 | 12.6805 | 84.7548 | 72.401 | 72.401 | 1120.407 | GOGWEF_clean
GOJDOZ_clean | Z>86 | 599.655 | 215.024 | [9 empty] | NA | NA | [13 empty] | NA | NA | [8 empty] | GOJDOZ_clean
GOJFAN_charged | Z>86 | 1860.5 | 1446.63 | [9 empty] | NA | NA | [13 empty] | NA | NA | [8 empty] | GOJFAN_charged
GOJRED_manual | n= 3008 | 0 | 0 | [9 empty] | NA | NA | [13 empty] | NA | NA | [8 empty] | GOJRED_manual
GOKBUE_clean |  | 1102.53 | 676.2 |  |  | 0.3772503 | 0.3157329 | 0.2722055 | 0.4243117 | 0.1042923 | 0.07101817 | 0.1341243 | 1004.74 | 616.252 |  |  |  | -2.078504 | 1.837486 | -0.28669 | 0.2729904 | 0.2625583 | 0.2053724 | 0.2900265 | 0.1076232 | 0.08659133 | 0.1264794 | 970.184 | 590.302 |  | 9.732 | 10.5962 | 12.5922 | 111.37 | 106.048 | 96.3611 | 1129.206 | GOKBUE_clean
GOLQII_clean |  | 0 | 0 |  |  | 0.2490355 | 0.2110269 | 0.1819521 | 0.2672952 | 0.07168835 | 0.04650313 | 0.1163022 | 0 | 0 |  |  |  | -7.77371 | -1.207295 | -4.724684 | 0.4694342 | 0.4035797 | 0.7764104 | 0.4658044 | 0.1105474 | 0.09332782 | 0.1410508 | 0 | 0 |  | 9.205 | 9.74461 | 22.401 | 90 | 90 | 116.994 | 1790.44 | GOLQII_clean
GOLYOX_clean |  | 0 | 0 |  |  | 0.3298062 | 0.461477 | 0.2973572 | 0.3197985 | 0.07580972 | 0.05654083 | 0.2319891 | 0 | 0 |  |  |  | -2.767822 | -3.540426 | 0.1941091 | 0.276425 | 0.4298026 | 0.2921667 | 0.2635777 | 0.08721106 | 0.06958604 | 0.2300664 | 0 | 0 |  | 14.091 | 14.6764 | 21.586 | 89.9367 | 85.4031 | 61.9962 | 3925.36 | GOLYOX_clean
GOLYUD_clean |  | 0 | 0 |  |  | 0.2467891 | 0.320693 | 0.2142443 | 0.2414906 | 0.06987179 | 0.05650702 | 0.1781968 | 0 | 0 |  |  |  | -2.93177 | -3.491726 | -3.176864 | 0.2600972 | 0.321359 | 0.2346948 | 0.25567 | 0.08953107 | 0.08159869 | 0.1538251 | 0 | 0 |  | 14.227 | 14.7692 | 21.6913 | 90.3911 | 94.3572 | 118.234 | 3999.178 | GOLYUD_clean
GOMFOF_clean |  | 1158.36 | 1305.8 |  |  | 0.278372 | 0.7108026 | 0.05643018 | 0.2434517 | 0.09577501 | 0.06305399 | 0.2165911 | 1122.25 | 1265.11 | manually | 53 |  | -2.450993 | -2.436116 | -0.2523209 | 0.327293 | 0.6806424 | 0.1707174 | 0.2978296 | 0.1133537 | 0.07931391 | 0.2390393 | 1119.94 | 1198.46 |  | 45.708 | 45.708 | 7.982 | 90 | 90 | 90 | 16676.16 | GOMFOF_clean
GOMPOO_clean |  | 0 | 0 |  |  | 0.2005092 | 0.2086779 | 0.1113346 | 0.2408419 | 0.02412343 | 0.02637648 | 0.02203131 | 0 | 0 |  |  |  | -8.394728 | 1.527262 | -2.835791 | 0.3406246 | 0.3569157 | 0.2536077 | 0.3529415 | 0.06109253 | 0.07144642 | 0.05147822 | 0 | 0 |  | 8.619 | 17.803 | 9.0261 | 90 | 107.359 | 90 | 1321.92 | GOMPOO_clean
GOMRAC_clean |  | 0 | 0 |  | NUMBER OF ATOM | [7 empty] | 0 | 0 |  |  | NUMBER OF ATOM | [10 empty] | 0 | 0 |  | 9.85 | 9.85037 | 15.2101 | 74.4631 | 74.4638 | 83.196 | 1368.161 | GOMRAC_clean
GOMREG_clean |  | 0 | 0 |  | NUMBER OF ATOM | [7 empty] | 0 | 0 |  |  | NUMBER OF ATOM | [10 empty] | 0 | 0 |  | 9.899 | 9.8991 | 15.4188 | 74.562 | 74.5636 | 82.5706 | 1401.074 | GOMREG_clean
GONMON_clean | occupancy | 0 | 0 | [9 empty] | NA | NA | [13 empty] | NA | NA | [8 empty] | GONMON_clean
GONMUT_clean | occupancy | 0 | 0 | [9 empty] | NA | NA | [13 empty] | NA | NA | [8 empty] | GONMUT_clean
GONNAA_clean |  | 2459.66 | 2604.86 |  |  | 0.5527976 |  | 0.5551123 | 0.5526398 | 0.04885955 | 0.03557648 | 0.1126183 | 2350.53 | 2489.42 |  |  |  | -5.396422 | -4.703319 | -2.26238 | 0.1794141 |  | 0.2908756 | 0.1718145 | 0.07649721 | 0.06973492 | 0.1089562 | 2051.28 | 1960.83 |  | 15.735 | 15.7446 | 20.58 | 90 | 90 | 112.118 | 4723.318 | GONNAA_clean
GONSUZ_clean | occupancy | 341.257 | 220.352 | collapse |  | 0.9739286 | 0.9294599 | 0.2931509 | 1.025755 | 1.23385 | 1.417987 | 0.4709961 | 0 | 0 |  |  |  | -4.037558 | -4.03958 | -13.56412 | 0.9064496 | 0.9554066 | 0.3367551 | 0.9153515 | 1.360091 | 1.577632 | 0.4588503 | 0 | 0 |  | 14.836 | 14.836 | 6.785 | 90 | 90 | 90 | 1493.425 | GONSUZ_clean
GONTAG_clean |  | 0 | 0 |  |  | 0.428981 | 0.6667346 | 0.1625017 | 0.3719364 | 0.101734 | 0.01668192 | 0.2529377 | 0 | 0 |  |  |  | -37.80164 | 1.461017 | -20.52799 | 1.338853 | 1.688763 | 0.6058651 | 1.283299 | 0.5532442 | 0.3910956 | 0.8415084 | 0 | 0 |  | 10.95 | 17.7 | 7.84295 | 90 | 102.332 | 90 | 1485.008 | GONTAG_clean
GOPLUS_clean | occupancy | 0 | 0 |  |  | 0.6925837 | 0.555436 | 0.7754591 | 0.7024667 | 0.4741585 | 0.4633524 | 0.5616882 | 0 | 0 | manually | 29 |  | -48.847 | 9.066778 | -25.11369 | 3.96138 | 3.731561 | 3.444035 | 3.988698 | 1.132281 | 1.157883 | 0.9249009 | NA | NA |  | 8.085 | 14.316 | 29.7748 | 90 | 103.04 | 90 | 3357.41 | GOPLUS_clean
GOPTIQ_clean |  | 1555.23 | 2018.12 |  |  | 0.2604839 |  | 0.2842113 | 0.2601131 | 0.06641551 | 0.06659947 | 0.06324219 | 1549.33 | 2010.44 |  |  |  | -0.1761212 | -1.5902 | 3.654658 | 0.2873105 |  | 0.3321242 | 0.2866103 | 0.06463435 | 0.06677467 | 0.02771379 | 1569.68 | 2069.92 |  | 14.649 | 13.47 | 24.3986 | 90 | 106.606 | 90 | 4613.586 | GOPTIQ_clean
GOQSIQ_clean |  | 1377.77 | 1370.47 |  |  | 0.138869 |  | 0.06696701 | 0.1433629 | 0.05624791 | 0.06118708 | 0.03451557 | 1102.92 | 1097.05 |  |  |  | 0.9446097 | 0.8216861 | 0.9208324 | 0.08381951 |  | 0.02915871 | 0.08723581 | 0.04957953 | 0.05566695 | 0.02279489 | 1356.41 | 1385.81 |  | 9.516 | 30.157 | 45.937 | 90 | 90 | 90 | 13182.73 | GOQSIQ_clean
GOQTIR_clean |  | 0 | 0 |  |  | 0.4239274 | 0.7208365 | 0.7770176 | 0.327632 | 0.08020198 | 0.03774878 | 0.2585054 | 0 | 0 |  |  |  | -5.248644 | -0.08749897 | -6.040204 | 0.3088898 | 0.6736718 | 0.4025306 | 0.2118417 | 0.1058023 | 0.07941944 | 0.2166102 | 0 | 0 |  | 8.717 | 19.429 | 9.65548 | 90 | 97.1692 | 90 | 1622.492 | GOQTIR_clean
GOQWOY_clean | occupancy | 1986.58 | 2540.23 |  |  | 0.5102676 | 0.7900175 | 0.08860791 | 0.495108 | 0.3186526 | 0.3329304 | 0.2107764 | 2044.16 | 2613.76 |  |  |  | -1.18428 | 0.9825184 | -3.37748 | 0.456608 | 0.5684591 | 0.1370602 | 0.4538285 | 0.3348431 | 0.3470753 | 0.2424219 | 2019.95 | 2472.24 |  | 15.216 | 15.2156 | 18.65 | 90 | 90 | 120.001 | 3739.338 | GOQWOY_clean
GOQXAN_clean |  | 1280.58 | 963.788 |  |  | 0.5631293 | 0.7612803 | 1.16264 | 0.5088582 | 0.1263985 | 0.06413144 | 0.4377335 | 1149.01 | 864.741 |  |  |  | 1.234371 | 0.2951956 | -2.56114 | 0.2738183 | 0.3313541 | 1.128205 | 0.2271367 | 0.1569715 | 0.07249047 | 0.5793768 | 1133.45 | 843.697 |  | 6.198 | 15.007 | 16.532 | 90 | 90 | 90 | 1537.697 | GOQXAN_clean
GORJEE_clean | occupancy | 0 | 0 |  |  | 0.4602261 | 0.3023092 | 0.1720553 | 0.4909907 | 0.4469213 | 0.5342755 | 0.08003399 | 0 | 0 |  |  |  | -2.13937 | -2.13937 | -1.049962 | 0.492727 | 0.3490229 | 0.1993817 | 0.5228683 | 0.4660526 | 0.5584127 | 0.07813989 | 0 | 0 |  | 13.518 | 13.518 | 26.42 | 90 | 90 | 90 | 4827.894 | GORJEE_clean
GORQAF_clean |  | 2556.53 | 2215.75 |  |  | 0.4812354 |  | 1.332268e-15 | 0.6015443 | 0.2795869 | 0.01862057 | 0.4100701 | 2221.24 | 1925.15 |  |  |  | -6.004436 | -6.004436 | -8.877794 | 0.432503 |  | 6.661338e-16 | 0.5406287 | 0.2272207 | 0.1424316 | 0.2696153 | 1782.88 | 1244.03 |  | 8.116 | 8.116 | 14.721 | 90 | 90 | 90 | 969.6643 | GORQAF_clean
GOSBIB_clean |  | 2295.49 | 4113.85 |  |  | 0.2014594 |  | 0.1490085 | 0.202625 | 0.06533074 | 0.06198747 | 0.1221664 | 2260 | 4050.29 |  |  |  | 0.11226 | -0.03720238 | -0.07219194 | 0.1844641 |  | 0.1433473 | 0.1853778 | 0.06488979 | 0.06184695 | 0.1166181 | 2274.25 | 4078.9 |  | 14.787 | 25.536 | 29.6436 | 90 | 115.616 | 90 | 10093.26 | GOSBIB_clean
GOSBOH_clean |  | 1486.13 | 1888.35 |  |  | 0.4994314 |  | 0.000221441 | 0.5102838 | 0.08362102 | 0.07656576 | 0.1753394 | 1505.53 | 1912.99 |  |  |  | 0.7760689 | 1.123217 | 1.121923 | 0.3301761 |  | 0.0002548837 | 0.3373483 | 0.07809688 | 0.07341607 | 0.1389474 | 1548.91 | 2029.56 |  | 14.174 | 15.4559 | 15.4556 | 68.9107 | 72.1988 | 107.801 | 2658.186 | GOSBOH_clean
GOSDEZ_clean |  | 1608.84 | 1629.76 |  |  | 0.1910965 | 0.358746 | 0.2999605 | 0.1640361 | 0.0798348 | 0.05505631 | 0.2308656 | 1558.61 | 1578.85 |  |  |  | -0.2699379 | -1.665446 | 1.060658 | 0.2875152 | 0.478136 | 0.3053658 | 0.2597736 | 0.08480961 | 0.05739267 | 0.2519224 | 1514.78 | 1520.8 |  | 15.855 | 28.677 | 21.402 | 90 | 90 | 90 | 9730.929 | GOSDEZ_clean
GOSDID_clean |  | 1184.75 | 1108.46 |  |  | 0.9336869 | 1.057392 | 0.9515505 | 0.9158026 | 0.1376949 | 0.1060608 | 0.3825666 | 1137.91 | 1064.56 |  |  |  | -0.2060357 | -0.8555495 | 4.198623 | 0.2674973 | 0.3304254 | 0.2416832 | 0.2596171 | 0.07325616 | 0.06789165 | 0.1147814 | 1204.36 | 1117.07 |  | 15.822 | 16.8192 | 28.4757 | 96.701 | 100.221 | 109.596 | 6897.533 | GOSDID_clean
GOSKEG_clean |  | 1492.75 | 1582.65 |  |  | 0.1032707 | 0.06145866 | 0.1830772 | 0.104135 | 0.05906629 | 0.05577833 | 0.09207737 | 1426.6 | 1512.53 |  |  |  | 0.2461204 | 0.04976472 | 0.03992421 | 0.1095593 | 0.07169219 | 0.1921721 | 0.1100601 | 0.05861637 | 0.05517432 | 0.0931745 | 1430.58 | 1521.66 |  | 10.117 | 29.5387 | 29.5563 | 91.4451 | 93.3206 | 91.616 | 8811.166 | GOSKEG_clean
GOSRIP_clean |  | 0 | 0 |  |  | 0.5694149 | 0.2809078 | 0.3199939 | 0.9821941 | 0.1622787 | 0.05532333 | 0.2621036 | 769.412 | 425.288 |  |  |  | -4.092968 | -6.901012 | -4.404113 | 0.9830988 | 0.900581 | 0.8546351 | 1.117962 | 0.1547998 | 0.114647 | 0.1922758 | 0 | 0 |  | 9.67 | 15.618 | 22.5633 | 90 | 90.8202 | 90 | 3407.297 | GOSRIP_clean
GOTDIE_clean |  | 139.057 | 93.8766 |  |  | 0.2257168 |  | 0.1014537 | 0.2283421 | 0.06869812 | 0.07016413 | 0.0566443 | 149.786 | 101.115 |  |  |  | -2.03602 | 0.02312525 | 0.02170216 | 0.2270451 |  | 0.09796173 | 0.2297722 | 0.07218358 | 0.07480216 | 0.05065308 | 145.83 | 96.5887 |  | 9.156 | 28.1073 | 28.1073 | 88.4799 | 80.6261 | 80.6261 | 7041.532 | GOTDIE_clean
GOTNEK_clean |  | 1034.54 | 888.796 |  |  | 0.407928 | 0.5374812 | 0.314345 | 0.3974372 | 0.06371242 | 0.05545629 | 0.1307327 | 1034.91 | 889.117 |  |  |  | -0.1573963 | -4.581509 | -5.91418 | 0.5195452 | 0.6551939 | 0.2350387 | 0.5117221 | 0.1051611 | 0.1011629 | 0.137617 | 588.867 | 453.467 |  | 19.124 | 14.46 | 30.625 | 90 | 90 | 90 | 8468.82435 | GOTNEK_clean
GOVHOQ_clean |  | 305.225 | 145.169 |  |  | 0.2988006 | 0.2526356 | 0.2535505 | 0.3198643 | 0.06159303 | 0.05761344 | 0.07412872 | 410.424 | 195.194 |  |  |  | -4.509972 | -5.713351 | -2.169731 | 0.3113754 | 0.3328565 | 0.2109768 | 0.3142258 | 0.08336149 | 0.1000292 | 0.03085829 | 231.373 | 96.7875 |  | 5.124 | 25.064 | 27.1876 | 90 | 90.94 | 90 | 3491.177 | GOVHOQ_clean
GOVWOF_clean |  | 1743.43 | 2194.56 |  |  | 0.2755919 | 0.3925942 | 0.3660323 | 0.2382512 | 0.09216329 | 0.05347149 | 0.2546689 | 1695.81 | 2134.64 |  |  |  | -2.690624 | -2.688134 | 0.2390738 | 0.2667121 | 0.3712599 | 0.3205732 | 0.2350307 | 0.1012233 | 0.06662891 | 0.2465199 | 1710.11 | 2043.32 |  | 28.105 | 28.105 | 14.598 | 90 | 90 | 119.999 | 9986.092 | GOVWOF_clean
GOVXIA_clean |  | 910.45 | 798.224 |  |  | 0.2335259 | 0.3683507 | 0.3874515 | 0.2200676 | 0.05761542 | 0.05074038 | 0.1219908 | 921.238 | 807.689 |  |  |  | -5.392017 | 0.4060552 | -1.299759 | 0.223072 | 0.3595583 | 0.3981762 | 0.2090331 | 0.08398873 | 0.07876228 | 0.1329273 | 824.076 | 679.634 |  | 13.626 | 25.267 | 16.8187 | 90 | 105.816 | 90 | 5571.263 | GOVXIA_clean
GOWHOR_clean |  | 0 | 0 |  |  | 0.2005184 | 0.3143447 | 0.1943772 | 0.1855462 | 0.05006576 | 0.04750937 | 0.06847174 | 0 | 0 |  |  |  | -3.837321 | 0.595523 | -5.688284 | 0.2660318 | 0.455829 | 0.1126705 | 0.2458376 | 0.0690402 | 0.0603554 | 0.1315708 | 0 | 0 |  | 16.069 | 14.626 | 9.34534 | 90 | 117.796 | 90 | 1942.957 | GOWHOR_clean
GOWVOF_clean |  | 0 | 0 |  |  | 0.6147236 | 1.170436 | 0.7760179 | 0.5972356 | 0.09524985 | 0.06460659 | 0.5344699 | 0 | 0 |  |  |  | 2.804607 | -1.680528 | -2.643715 | 0.4297287 | 1.079984 | 0.513455 | 0.4118267 | 0.1100082 | 0.08440417 | 0.4769993 | 0 | 0 |  | 8.925 | 11.0623 | 12.4902 | 96.3627 | 91.335 | 97.6833 | 1213.662 | GOWVOF_clean
GOXGAD_clean |  | 0 | 0 |  |  | 0.6953941 | 0.8311409 | 1.075604 | 0.615116 | 0.134764 | 0.05280399 | 0.3533241 | 0 | 0 |  |  |  | -18.3088 | -19.82019 | -8.929486 | 1.074708 | 1.55395 | 1.534524 | 0.8680307 | 0.3621895 | 0.2490078 | 0.6640072 | 0 | 0 |  | 7.99 | 10.0832 | 15.0363 | 79.4625 | 74.592 | 66.6589 | 1068.152 | GOXGAD_clean
GOXMEN_clean |  | 0 | 0 |  |  | 0.3747639 | 0.2717383 | 0.1059577 | 0.3868031 | 0.08929512 | 0.08156676 | 0.146485 | 0 | 0 |  |  |  | -3.377235 | -1.114029 | -1.336599 | 0.3523997 | 0.2890027 | 0.1891977 | 0.359762 | 0.09659805 | 0.08837573 | 0.1574432 | 0 | 0 |  | 10.402 | 16.373 | 17.0655 | 61.3354 | 87.3198 | 84.4061 | 2538.106 | GOXMEN_clean
GOYPAN_clean |  | 0 | 0 |  |  | 0.5309947 | 0.3610841 | 0.1118396 | 0.7707645 | 0.08844051 | 0.05874805 | 0.1329792 | 0 | 0 |  |  |  | -4.700131 | -5.701287 | -5.225084 | 0.3534598 | 0.1311542 | 0.104763 | 0.6172148 | 0.1114442 | 0.1238778 | 0.09279377 | 0 | 0 |  | 8.724 | 11.627 | 8.275 | 90 | 90 | 90 | 839.3659197 | GOYPAN_clean
GOYPER_clean |  | 0 | 0 |  |  | 0.4941228 | 0.3196917 | 0.1018366 | 0.7339348 | 0.08772616 | 0.0657877 | 0.1206339 | 0 | 0 |  |  |  | -5.009406 | -6.182246 | -5.75236 | 0.3820804 | 0.175028 | 0.05501743 | 0.6436433 | 0.1279601 | 0.1392077 | 0.1110887 | 0 | 0 |  | 8.825 | 11.734 | 8.326 | 90 | 90 | 90 | 862.1785313 | GOYPER_clean
GOYXAV_clean |  | 0 | 0 |  |  | 0.2127306 | 0.2161509 | 0.373646 | 0.198181 | 0.06314044 | 0.04905553 | 0.09131028 | 0 | 0 |  |  |  | -4.059929 | -2.093879 | 0.582283 | 0.2359582 | 0.2449518 | 0.3781627 | 0.22111 | 0.08032318 | 0.0730208 | 0.09492792 | 0 | 0 |  | 9.528 | 12.0112 | 16.8992 | 96.3278 | 90 | 113.368 | 1762.514 | GOYXAV_clean
GOYXEZ_clean |  | 0 | 0 |  |  | 0.2114899 | 0.2068685 | 0.3613589 | 0.2005412 | 0.0634588 | 0.04744233 | 0.09355033 | 0 | 0 |  |  |  | -4.098163 | -2.438457 | 0.1013934 | 0.2425472 | 0.2524955 | 0.3834797 | 0.2274867 | 0.08312519 | 0.07444002 | 0.09944279 | 0 | 0 |  | 9.525 | 12.0402 | 16.8652 | 96.5415 | 90 | 113.303 | 1762.654 | GOYXEZ_clean
GOYXID_clean |  | 0 | 0 |  |  | 0.2068826 | 0.2007309 | 0.3599164 | 0.1961804 | 0.06112934 | 0.04745699 | 0.08847405 | 0 | 0 |  |  |  | -4.246249 | -2.670054 | 0.4052769 | 0.2404293 | 0.2454886 | 0.3801514 | 0.2270993 | 0.07957531 | 0.0747104 | 0.08930513 | 0 | 0 |  | 9.516 | 12.0446 | 16.8275 | 96.5076 | 90 | 113.268 | 1758.305 | GOYXID_clean
GOYXOJ_clean |  | 0 | 0 |  |  | 0.2011792 | 0.1953561 | 0.3538609 | 0.1903968 | 0.0604988 | 0.04678383 | 0.08792873 | 0 | 0 |  |  |  | -3.382037 | -2.326933 | -0.0131046 | 0.223963 | 0.2336109 | 0.3659629 | 0.2089137 | 0.07492842 | 0.0688722 | 0.08704087 | 0 | 0 |  | 9.506 | 12.0454 | 16.7884 | 96.3853 | 90 | 113.24 | 1753.368 | GOYXOJ_clean
GOYXUP_clean |  | 0 | 0 |  |  | 0.192633 | 0.1812617 | 0.3296651 | 0.1850042 | 0.05937872 | 0.04705356 | 0.08402902 | 0 | 0 |  |  |  | -3.942044 | -3.005376 | 0.397426 | 0.2313706 | 0.2344252 | 0.3593576 | 0.2196868 | 0.07666346 | 0.07278836 | 0.08441365 | 0 | 0 |  | 9.49 | 12.0717 | 16.7831 | 96.0098 | 90 | 113.146 | 1756.418 | GOYXUP_clean
GOYYAW_clean |  | 0 | 0 |  |  | 0.1904737 | 0.1895586 | 0.3363632 | 0.1786213 | 0.06425087 | 0.05242729 | 0.08789802 | 0 | 0 |  |  |  | -3.173063 | -2.53484 | 0.3974105 | 0.2189844 | 0.2244895 | 0.3505268 | 0.2061874 | 0.07363864 | 0.06851771 | 0.08388049 | 0 | 0 |  | 9.459 | 12.0479 | 16.683 | 96.0539 | 90 | 113.111 | 1737.099 | GOYYAW_clean
GOYYEA_clean |  | 0 | 0 |  |  | 0.2072646 | 0.2019268 | 0.353713 | 0.1968399 | 0.0641708 | 0.04858343 | 0.09638471 | 0 | 0 |  |  |  | -3.275461 | -2.292283 | -0.6071322 | 0.2273327 | 0.2444171 | 0.3654567 | 0.2101276 | 0.07649676 | 0.07128698 | 0.08726364 | 0 | 0 |  | 9.446 | 12.0051 | 16.6854 | 96.276 | 90 | 113.167 | 1727.209 | GOYYEA_clean
GOYYIE_clean |  | 0 | 0 |  |  | 0.1754924 | 0.1940008 | 0.3246024 | 0.1568971 | 0.0632621 | 0.05193113 | 0.08667945 | 0 | 0 |  |  |  | -2.620388 | -2.150161 | 1.115217 | 0.2112 | 0.2197963 | 0.339111 | 0.1976753 | 0.06959792 | 0.06370602 | 0.08177452 | 0 | 0 |  | 9.378 | 11.9991 | 16.5079 | 96.1973 | 90 | 113.003 | 1698.086 | GOYYIE_clean
GOZNAM_clean |  | 1556.82 | 1568.71 |  |  | 0.7874016 |  | 0.6718945 | 0.7929549 | 0.0806931 | 0.06861341 | 0.1199521 | 1818.77 | 1832.74 |  |  |  | -5.026658 | -4.858484 | -7.942139 | 0.277719 |  | 0.1018443 | 0.2861745 | 0.1320717 | 0.1205756 | 0.1694342 | 929.677 | 782.646 |  | 12.623 | 13.8255 | 32.6987 | 85.5877 | 80.2971 | 62.84 | 5004.691 | GOZNAM_clean
GOZNEQ_clean |  | 1711.55 | 1806.95 |  |  | 0.5206043 |  | 0.4848744 | 0.5224273 | 0.07310313 | 0.05772228 | 0.119795 | 1683.99 | 1777.8 |  |  |  | -8.387426 | -6.551686 | -9.239387 | 0.5995961 |  | 0.6038338 | 0.5993799 | 0.1759088 | 0.1687422 | 0.1976647 | 0 | 0 |  | 10.676 | 16.1012 | 18.0128 | 103.519 | 106.262 | 108.669 | 2631.999 | GOZNEQ_clean
GUANZS_clean |  | 1287.82 | 978.241 |  |  | 0.2432981 | 0.2687767 | 0 | 0.266862 | 0.04155603 | 0.01269453 | 0.09927903 | 793.356 | 602.64 |  |  |  | -1.201366 | -1.201366 | -0.8013379 | 0.1401833 | 0.1455886 | 1.700163e-15 | 0.1599436 | 0.0409559 | 0.02442238 | 0.07402295 | 819.333 | 602.64 |  | 9.515 | 9.515 | 14.351 | 90 | 90 | 90 | 1299.271 | GUANZS_clean
GUBBAG_clean | occupancy | 1477.59 | 1174.81 |  |  | 1.141271 |  | 0.7977726 | 1.208062 | 0.219042 | 0.08750608 | 0.2886786 | 1410.81 | 1121.68 |  |  |  | -20.93559 | -32.11474 | -18.95859 | 2.37882 |  | 2.011844 | 2.450177 | 0.6556813 | 0.4804041 | 0.7484751 | 0 | 0 |  | 8.166 | 22.154 | 18.4746 | 90 | 98.7016 | 90 | 3303.762 | GUBBAG_clean
GUBKUL_clean |  | 1040.66 | 629.202 |  |  | 1.051712 | 1.247527 | 1.010255 | 0.9425142 | 0.1892834 | 0.01189691 | 0.36667 | 1253.31 | 757.775 | manually | 104 |  | -31.73031 | -0.3875301 | -9.387588 | 3.387415 | 3.335504 | 3.349461 | 3.426153 | 0.5632617 | 0.5311146 | 0.5954088 | 0 | 0 |  | 13.411 | 16.257 | 27.9023 | 90 | 98.9836 | 90 | 6008.709 | GUBKUL_clean
GUBSED_clean |  | 0 | 0 |  |  | 0.347381 | 0.6651641 | 0.4603251 | 0.3247034 | 0.06929538 | 0.06571038 | 0.09200034 | 0 | 0 |  |  |  | -3.590679 | -2.076617 | -1.852875 | 0.2045362 | 0.1770078 | 0.1312547 | 0.2089429 | 0.0904691 | 0.09062359 | 0.08949064 | 0 | 0 |  | 15.565 | 15.386 | 14.8364 | 90 | 109.723 | 90 | 3344.627 | GUBSED_clean
GUBVUU_clean |  | 1355.94 | 1456.44 |  |  | 0.4583361 | 0.6183741 | 0.6956163 | 0.4409187 | 0.09277242 | 0.07645128 | 0.1951505 | 1258.08 | 1351.39 |  |  |  | -2.931098 | -2.699921 | -2.689818 | 0.4031091 | 0.5142689 | 0.4854139 | 0.3935896 | 0.1152231 | 0.1041493 | 0.1846864 | 1076.35 | 1048.69 |  | 10.798 | 15.8379 | 15.8377 | 94.8079 | 103.458 | 103.458 | 2534.414 | GUBVUU_clean
GUBZAF_clean |  | 1099.23 | 1233.57 |  |  | 2.072386 |  | 1.086167 | 2.088823 | 0.06696336 | 0.06364431 | 0.1217277 | 1259.06 | 1412.92 |  |  |  | -8.171076 | -12.64426 | -2.740175 | 1.924545 |  | 1.235908 | 1.936022 | 0.1785438 | 0.1717367 | 0.29086 | 0 | 0 |  | 11.34 | 15.77 | 22.8997 | 90 | 97.9797 | 90 | 4055.542 | GUBZAF_clean
GUCHUJ_clean |  | 0 | 0 |  |  | 0.3824779 | 0.3715683 | 0.4283069 | 0.3822432 | 0.05502807 | 0.04771195 | 0.07753919 | 0 | 0 |  |  |  | -25.41214 | -3.23816 | -0.9114703 | 1.491277 | 1.624892 | 1.200453 | 1.465173 | 0.3818303 | 0.3223186 | 0.5649434 | 0 | 0 |  | 7.998 | 9.72979 | 10.8503 | 84.3141 | 78.1668 | 75.0625 | 797.5336 | GUCHUJ_clean
GUCJAQ_clean |  | 1067.81 | 827.637 |  |  | 0.1620795 | 0.160555 | 0.2064864 | 0.1607735 | 0.05357174 | 0.04696374 | 0.1097398 | 1095.52 | 849.075 |  |  |  | 0.7647833 | -1.675033 | -1.492621 | 0.1599025 | 0.2214843 | 0.2365282 | 0.1513329 | 0.05761446 | 0.0536171 | 0.09159202 | 1086.31 | 818.3 |  | 22.882 | 18.447 | 9.68219 | 90 | 95.4762 | 90 | 4068.241 | GUCJAQ_clean
GUDJOG_clean |  | 1682.45 | 1676.37 |  |  | 0.2490629 | 0.6141928 | 0.4194491 | 0.2076389 | 0.08809517 | 0.06553547 | 0.2713927 | 1604.35 | 1598.54 |  |  |  | -3.568208 | 0.9331931 | -2.021842 | 0.2337692 | 0.5031103 | 0.3242482 | 0.2038301 | 0.1046757 | 0.08481782 | 0.2660214 | 1476.95 | 1395.19 |  | 32.599 | 8.845 | 34.2454 | 90 | 116.457 | 90 | 8840.115 | GUDJOG_clean
GUFBOA_clean |  | 524.419 | 385.776 |  |  | 0.2477586 | 0.3494155 | 0.2442648 | 0.2422362 | 0.05968372 | 0.05433108 | 0.1480024 | 535.845 | 394.182 |  |  |  | -6.874736 | -2.206315 | 0.4386277 | 0.2963388 | 0.3829089 | 0.231066 | 0.2924893 | 0.08631073 | 0.08448109 | 0.1164997 | 403.035 | 269.869 |  | 9.005 | 12.5732 | 19.6748 | 82.3121 | 79.2584 | 86.7491 | 2167.753 | GUFBOA_clean
GUFBUG_clean |  | 888.51 | 704.329 | [14 empty] | -4.832183 | 0.992336 | -2.348999 | 0.2391955 | 0.306942 | 0.07690078 | 0.2349854 | 0.08992831 | 0.07773744 | 0.1700397 | 330.253 | 245.706 | [8 empty] | GUFBUG_clean
GUFREF_clean |  | 0 | 0 |  |  | 0.1446916 | 0.3051995 | 0.211043 | 0.1331732 | 0.07578064 | 0.06741792 | 0.1558238 | 0 | 0 |  |  |  | -2.498047 | -2.498836 | -2.463638 | 0.2094589 | 0.3531253 | 0.2551902 | 0.1993711 | 0.1032276 | 0.09622269 | 0.1702746 | 0 | 0 |  | 12.674 | 12.6739 | 23.3066 | 83.0037 | 83.0034 | 62.8062 | 3295.823 | GUFREF_clean
GUFXEM_clean |  | 1351.08 | 1117.15 |  |  | 0.2095084 | 0.3002035 | 0.07545385 | 0.1957848 | 0.05039846 | 0.04398172 | 0.08462106 | 1331.46 | 1100.9 |  |  |  | -0.3532196 | 0.5035753 | -1.566285 | 0.2125127 | 0.304883 | 0.08329378 | 0.198097 | 0.05178035 | 0.04511611 | 0.087323 | 1312.17 | 1072.53 |  | 16.732 | 18.11 | 16.4719 | 90 | 110.617 | 90 | 4671.593 | GUFXEM_clean
GUGNON_clean |  | 1082.41 | 1131.19 |  |  | 0.671162 | 0.8479488 | 1.244711 | 0.6466307 | 0.06476408 | 0.04672005 | 0.3715127 | 804.398 | 840.674 |  |  |  | 4.965084 | -27.68274 | 1.374173 | 2.006136 | 2.47402 | 3.13698 | 1.949814 | 0.1422198 | 0.136494 | 0.2395586 | 765.152 | 607.954 |  | 14.32 | 8.779 | 27.6534 | 90 | 90.3046 | 90 | 3476.406 | GUGNON_clean
GUGXOX_clean |  | 0 | 0 |  |  | 0.7820094 | 0.7792566 | 0.6178025 | 0.8258138 | 0.03501528 | 0.03681949 | 0.03200826 | 0 | 0 |  |  |  | -6.640148 | 0.6361747 | -8.456995 | 1.221292 | 1.168233 | 0.886189 | 1.358127 | 0.09390218 | 0.1094964 | 0.06791187 | 0 | 0 |  | 7.529 | 14.1 | 16.5911 | 90 | 95.7388 | 90 | 1752.465 | GUGXOX_clean
GUHGOH_clean |  | 0 | 0 |  |  | 0.9513938 | 0.9517388 | 0.93265 | 0.9540918 | 0.1735538 | 0.04922681 | 0.3310347 | 0 | 0 |  |  |  | 11.0665 | -20.46225 | -8.677888 | 1.097749 | 0.8200178 | 0.8850465 | 1.28002 | 0.2227226 | 0.2331039 | 0.2095729 | 0 | 0 |  | 18.257 | 9.538 | 16.9379 | 90 | 120.435 | 90 | 2543.06 | GUHGOH_clean
GUHMIH_clean |  | 2478.01 | 4971.62 |  |  | 0.2188362 |  | 0.269257527 | 0.2180948 | 0.0776796 | 0.07280136 | 0.1630487 | 2415.12 | 4845.53 |  |  |  | 2.127601 | 2.127601 | 2.127255 | 0.1394839 |  | 0.009683443 | 0.1413927 | 0.06952337 | 0.06664199 | 0.1199476 | 2538.88 | 5425.82 |  | 28.906 | 28.906 | 28.906 | 90 | 90 | 90 | 24152.61 | GUHMIH_clean
GUHNUU_clean |  | 1696.78 | 1791.87 |  |  | 0.7534817 | 1.311345 | 1.092662 | 0.6888087 | 0.1294802 | 0.06319731 | 0.668029 | 1436.77 | 1517.25 |  |  |  | -9.389723 | 2.982948 | -5.130983 | 0.4443057 | 0.8838753 | 0.698522 | 0.3935752 | 0.1802102 | 0.1249645 | 0.6290818 | 1365.79 | 1262.26 |  | 32.985 | 8.99 | 34.4319 | 90 | 115.592 | 90 | 9208.568 | GUHNUU_clean
GUHPAC_clean |  | 1714.26 | 1761.98 |  |  | 0.2689649 | 0.6526705 | 0.4027376 | 0.2262279 | 0.08752794 | 0.06551142 | 0.2664122 | 1614.63 | 1659.57 |  |  |  | -2.770097 | -0.9541009 | -2.258696 | 0.221413 | 0.5236981 | 0.2985366 | 0.1882404 | 0.1052811 | 0.08516368 | 0.2687356 | 1540.8 | 1484.33 |  | 32.84 | 8.998 | 34.2099 | 90 | 115.564 | 90 | 9119.215 | GUHPAC_clean
GUHPEG_clean |  | 871.785 | 715.775 |  |  | 0.3322035 | 0.5247639 | 0.8631971 | 0.3026184 | 0.08835694 | 0.06658885 | 0.2652227 | 928.822 | 762.596 |  |  |  | -4.34163 | -0.128768 | -2.986152 | 0.3456772 | 0.5848676 | 0.6237708 | 0.3156204 | 0.1137711 | 0.09662413 | 0.2530903 | 804.183 | 606.408 |  | 32.14 | 9.156 | 26.8639 | 90 | 112.86 | 90 | 7284.432 | GUHPEG_clean
GUJGAU_clean |  | 0 | 0 |  |  | 0.1783379 | 0.1951021 | 0.2250372 | 0.1738592 | 0.07721114 | 0.06732015 | 0.1115497 | 0 | 0 |  |  |  | -6.972295 | -4.956659 | -1.640942 | 0.3774518 | 0.3743373 | 0.5235914 | 0.3742627 | 0.1737018 | 0.127653 | 0.3335691 | 0 | 0 |  | 13.33 | 13.6366 | 15.2899 | 108.915 | 101.897 | 111.691 | 2268.888 | GUJGAU_clean
GUJGEY_clean |  | 0 | 0 |  |  | 0.1486579 | 0.1781052 | 0.1957235 | 0.1416989 | 0.07635707 | 0.06566566 | 0.1134744 | 0 | 0 |  |  |  | -8.151241 | -2.857122 | -1.297269 | 0.3896858 | 0.3377335 | 0.1240538 | 0.406706 | 0.1254425 | 0.1192687 | 0.146876 | 0 | 0 |  | 13.171 | 13.5658 | 15.1468 | 108.552 | 101.69 | 111.932 | 2215.338 | GUJGEY_clean
GUJREK01_clean |  | 811.053 | 656.066 |  |  | 0.278061 | 0.4131376 | 0.1234236 | 0.2731455 | 0.05828774 | 0.04989922 | 0.1125664 | 859.7 | 695.424 |  |  |  | 1.031654 | 0.4238409 | 0.6943594 | 0.221058 | 0.3093736 | 0.06266957 | 0.2202817 | 0.05715685 | 0.04941244 | 0.1072678 | 870.93 | 719.749 |  | 12.359 | 15.501 | 34.305 | 90 | 90 | 90 | 6572.044 | GUJREK01_clean
GUJREK_clean |  | 811.827 | 656.692 |  |  | 0.2732032 | 0.4029932 | 0.1152805 | 0.2688774 | 0.05857971 | 0.05013177 | 0.1132428 | 863.209 | 698.262 |  |  |  | 0.6853416 | 0.41868 | 0.5964145 | 0.2427834 | 0.3566842 | 0.08272909 | 0.2399005 | 0.05728976 | 0.04966316 | 0.1066383 | 864.978 | 711.65 |  | 12.359 | 15.501 | 34.305 | 90 | 90 | 90 | 6572.044 | GUJREK_clean
GUJTOV_clean |  | 0 | 0 |  |  | 1.238007 | 1.50855 | 1.33005 | 1.159785 | 0.2894478 | 0.05193532 | 0.5559252 | 0 | 0 |  |  |  | -5.403002 | 3.297102 | -4.083189 | 0.7042702 | 1.211762 | 1.03181 | 0.5293785 | 0.270501 | 0.08405312 | 0.4796865 | 0 | 0 |  | 5.882 | 10.737 | 27.7918 | 97.8108 | 90 | 90 | 1738.908 | GUJTOV_clean
GUJVIR_clean |  | 0 | 0 |  |  | 0.4919441 | 1.324018 | 0.0001298912 | 0.4640313 | 0.0598628 | 0.05645208 | 0.09397002 | 0 | 0 |  |  |  | -7.389165 | -2.260164 | -6.549053 | 0.3534079 | 0.7398816 | 0.002005324 | 0.3433711 | 0.1033456 | 0.1082742 | 0.05405972 | 0 | 0 |  | 9.248 | 11.2159 | 11.8747 | 79.6378 | 74.737 | 88.2986 | 1168.672 | GUJVIR_clean
GUJVOX_clean |  | 0 | 0 |  |  | 0.4639367 | 0.626412 | 0.000433973 | 0.4672356 | 0.07017052 | 0.05230025 | 0.2452992 | 0 | 0 |  |  |  | -5.737799 | -5.592708 | -6.42634 | 0.243352 | 0.4083027 | 0.00027723 | 0.2412847 | 0.1297861 | 0.1230225 | 0.1960694 | 0 | 0 |  | 9.241 | 11.2448 | 11.845 | 78.9687 | 74.5825 | 87.6096 | 1164.58 | GUJVOX_clean
GUKCIA_clean | occupancy | 2125.04 | 2637.85 | [9 empty] | NA | NA | [13 empty] | NA | NA | [8 empty] | GUKCIA_clean
GUKFEY_clean |  | 1169.19 | 1226.83 |  |  | 0.1075281 |  | 0.1951261 | 0.1058596 | 0.05796515 | 0.05975507 | 0.03827609 | 836.988 | 878.273 |  |  |  | -0.02904788 | -0.02904788 | -0.4555115 | 0.1050873 |  | 0.1863334 | 0.1035397 | 0.05977469 | 0.06081376 | 0.04834495 | 831.857 | 868.387 |  | 16.869 | 16.869 | 28.561 | 90 | 90 | 90 | 8127.408 | GUKFEY_clean
GUKNIK_clean |  | 0 | 0 | collapse |  | 4.595923 | 5.167723 | 4.567539 | 4.338595 | 2.51674 | 2.821134 | 2.04493 | 1484.5 | 788.348 | [16 empty] | 6.808 | 7.30838 | 14.5639 | 101.848 | 91.6014 | 86.2814 | 707.6231 | GUKNIK_clean
GUKXIU_clean |  | 0 | 0 |  |  | 0.3413681 | 0.477943 | 0.2199726 | 0.3137763 | 0.07902592 | 0.03759944 | 0.1567006 | 0 | 0 |  |  |  | 0.8503375 | -2.063409 | -2.366927 | 0.3800806 | 0.4449645 | 0.3002728 | 0.3709969 | 0.09827805 | 0.04933144 | 0.1900529 | 0 | 0 |  | 12.889 | 15.266 | 10.3892 | 90 | 118.06 | 90 | 1803.929 | GUKXIU_clean
GUKYUI_clean |  | 467.769 | 387.871 |  |  | 0.8409808 | 0.915278 | 1.016885 | 0.8249332 | 0.2102698 | 0.135649 | 0.4888541 | 0 | 0 |  |  |  | -5.90931 | -2.098821 | -5.644673 | 0.52886 | 0.5534906 | 0.1726525 | 0.5321759 | 0.1807312 | 0.1828418 | 0.1728516 | 144.043 | 103.706 |  | 11.805 | 14.151 | 7.69125 | 90 | 91.0355 | 90 | 1284.633 | GUKYUI_clean
GUKZAO_clean |  | 1758.7 | 1418.75 |  |  | 1.075913 | 1.173454 | 0.597531 | 1.070824 | 0.1114345 | 0.03487487 | 0.3290249 | 1635.79 | 1319.58 |  |  |  | 3.478818 | -0.2067085 | -1.168036 | 0.3488525 | 0.4920906 | 0.4748759 | 0.3019262 | 0.1036908 | 0.08141402 | 0.1670039 | 1652.83 | 1258.61 |  | 10.15 | 11.0783 | 13.8778 | 107.372 | 92.2424 | 115.041 | 1324.372 | GUKZAO_clean
GULBAR_clean |  | 317.816 | 219.631 |  |  | 0.1824734 | 0.2329216 | 0.1538192 | 0.1813837 | 0.04990874 | 0.05275526 | 0.0349645 | 475.441 | 328.553 |  |  |  | 4.277389 | -6.32275 | -1.702442 | 0.3050345 | 0.4033825 | 0.2316038 | 0.3037887 | 0.07596448 | 0.08387257 | 0.03444704 | 0 | 0 |  | 17.16 | 16.787 | 10.072 | 90 | 120.772 | 90 | 2492.903 | GULBAR_clean
GULCAS_clean |  | 0 | 0 |  |  | 0.3665113 | 0.3716261 | 0.3557504 | 0.3636019 | 0.07123634 | 0.01923682 | 0.1232359 | 0 | 0 |  |  |  | 16.13963 | -7.977814 | 3.076733 | 0.5955176 | 0.6328172 | 0.6273174 | 0.5412181 | 0.1187608 | 0.08428438 | 0.1532371 | 1174.13 | 696.892 |  | 12.877 | 12.17 | 12.1595 | 90 | 93.9896 | 90 | 1900.935 | GULCAS_clean
GULPIN_clean |  | 0 | 0 |  |  | 0.2370187 | 0.3074652 | 0.2425985 | 0.2331128 | 0.06438302 | 0.05712641 | 0.1238872 | 0 | 0 |  |  |  | 5.95954 | -6.147946 | -6.198431 | 0.4125092 | 0.6810813 | 0.4069231 | 0.3983344 | 0.08503699 | 0.08262631 | 0.1048045 | 0 | 0 |  | 12.605 | 13.2708 | 13.2716 | 94.6892 | 96.6331 | 83.3666 | 2185.158 | GULPIN_clean
GULVUF_clean |  | 1559.78 | 2313.07 |  |  | 0.1778368 | 0.1960446 | 0.09002891 | 0.1775391 | 0.07388286 | 0.0743604 | 0.06904784 | 1578.82 | 2341.25 |  |  |  | 1.30978 | 1.038293 | 0.08925929 | 0.1791621 | 0.2231203 | 0.1224525 | 0.1762866 | 0.07094493 | 0.06976674 | 0.08287419 | 1575.26 | 2391.41 |  | 16.247 | 25.7824 | 41.2281 | 86.4406 | 78.6369 | 71.6332 | 16068.88 | GULVUF_clean
GULWAM_clean |  | 2005.98 | 2650.37 |  |  | 0.1567671 | 0.1213621 | 0.05782606 | 0.1613461 | 0.0739464 | 0.07974881 | 0.02926791 | 1879.74 | 2483.66 |  |  |  | 1.039192 | -0.1096453 | 0.1782559 | 0.1538054 | 0.1149679 | 0.05854786 | 0.158633 | 0.07127136 | 0.07651937 | 0.03086165 | 1893.67 | 2529.72 |  | 16.08 | 22.71 | 38.484 | 90 | 90 | 90 | 14053.46 | GULWAM_clean
GULWEQ_clean | n= 2256 | 1702.22 | 2317.3 | [9 empty] | NA | NA | [13 empty] | NA | NA | [8 empty] | GULWEQ_clean
GULWIU_clean |  | 2151.54 | 2341.23 |  |  | 0.1647576 |  | 0.3878558 | 0.1505926 | 0.06317755 | 0.05276484 | 0.09825192 | 2131.66 | 2319.65 |  |  |  | -2.602868 | 0.06967603 | -2.121259 | 0.1917 |  | 0.3438549 | 0.1820394 | 0.06638944 | 0.06178596 | 0.08189589 | 2149.56 | 2231.43 |  | 20.862 | 35.593 | 22.204 | 90 | 90 | 90 | 16487.38 | GULWIU_clean
GULWOA_clean |  | 1615.62 | 1265.34 |  |  | 0.2541326 |  | 0.3600633 | 0.2461075 | 0.125923 | 0.05285456 | 0.3057837 | 1537.48 | 1204.11 |  |  |  | -3.779729 | -18.28163 | -19.49619 | 0.785891 |  | 0.2877265 | 0.8236308 | 0.1876228 | 0.08232544 | 0.4468162 | 374.212 | 180.679 |  | 12.53 | 16.1304 | 20.8922 | 67.3978 | 72.5501 | 67.1452 | 3535.508 | GULWOA_clean
GUMBIA_clean |  | 0 | 0 |  |  | 0.2690601 | 0.3631704 | 0.3270453 | 0.2600526 | 0.07805393 | 0.0585833 | 0.2018315 | 0 | 0 |  |  |  | 0.1990804 | 2.335715 | -1.165644 | 0.1448049 | 0.3082965 | 0.3171815 | 0.1265356 | 0.07219696 | 0.05902515 | 0.155932 | 0 | 0 |  | 19.791 | 22.674 | 12.8764 | 90 | 113.27 | 90 | 5308.136 | GUMBIA_clean
GUMDEZ_clean |  | 949.527 | 701.598 |  |  | 0.8197834 | 0.8455686 | 0.5029283 | 0.8303948 | 0.1163825 | 0.1195234 | 0.09204054 | 0 | 0 |  |  |  | 6.259095 | 6.082097 | 3.932809 | 0.4642114 | 0.53732 | 0.5272276 | 0.4558421 | 0.1110262 | 0.1088796 | 0.1276625 | 1027.86 | 888.658 |  | 11.27 | 9.842 | 13.9895 | 90 | 93.2496 | 90 | 1549.211 | GUMDEZ_clean
GUNFAW01_neutral |  | 2316.45 | 3493.95 |  |  | 0.6069407 | 0.5939672 | 0.6932651 | 0.6041128 | 0.1775693 | 0.1325882 | 0.2337956 | 2260.49 | 3409.48 |  |  |  | -6.076139 | -6.076139 | -6.076139 | 0.2028072 | 0.2292442 | 0.1640874 | 0.1628397 | 0.1121399 | 0.07290066 | 0.161189 | 2348.38 | 2934.87 |  | 15.49 | 15.49 | 15.49 | 90 | 90 | 90 | 3716.672149 | GUNFAW01_neutral
GUNZIA_clean |  | 671.026 | 552.149 |  |  | 0.08393318 | 0.07726858 | 0.1521608 | 0.08272734 | 0.06269323 | 0.05872031 | 0.0885172 | 638.7 | 525.535 |  |  |  | -1.55842 | -1.560237 | -2.105604 | 0.1678465 | 0.1333257 | 0.1903453 | 0.1698731 | 0.07504959 | 0.07262103 | 0.09083524 | 530.086 | 413.781 |  | 22.022 | 22.022 | 21.628 | 90 | 90 | 90 | 10488.9 | GUNZIA_clean
GUPBEZ02_clean | n= 1560 | 1600.57 | 1756.46 | [9 empty] | NA | NA | [13 empty] | NA | NA | [8 empty] | GUPBEZ02_clean
GUPBIE_clean | occupancy | 0 | 0 | [9 empty] | NA | NA | [13 empty] | NA | NA | [8 empty] | GUPBIE_clean
GUPBOJ03_clean | n= 1248 | 1585.07 | 1965.21 | [9 empty] | NA | NA | manually | 110 |  | 20.66905 | 21.29155 | 22.4122 | 1.153445 |  | 0.5916175 | 1.175919 | 0.3999833 | 0.4078733 | 0.3289731 | NA | NA | [8 empty] | GUPBOJ03_clean
GUPBUP_SL |  | 0 | 0 |  |  | 0.07134589 |  | 0.001532915 | 0.0745192 | 0.04867348 | 0.056068 | 0.0006090824 | 1438.64 | 1564.27 |  |  |  | -0.37278 | -0.3817013 | -0.3632216 | 0.08265929 |  | 0.01150891 | 0.0858934 | 0.05051529 | 0.05730783 | 0.006363799 | 1443.51 | 1551.08 |  | 15.693 | 15.6925 | 15.6929 | 109.472 | 109.471 | 109.472 | 2974.899 | GUPBUP_SL
GUPCAW_clean |  | 1773.64 | 2176.98 |  |  | 0.3796298 |  | 0.1499229 | 0.3920464 | 0.08151911 | 0.08363654 | 0.07119664 | 1727.66 | 2120.61 |  |  |  | -11.91551 | -1.771711 | -3.399617 | 0.7792294 |  | 0.2269228 | 0.8090839 | 0.1554987 | 0.1355643 | 0.2526786 | 1694.35 | 1753.91 |  | 20.287 | 23.0173 | 23.0178 | 78.8018 | 63.8513 | 63.8535 | 8660.869 | GUPCAW_clean
GUPCEA_clean | occupancy | 1255.64 | 1190.73 | [9 empty] | NA | NA | [13 empty] | NA | NA | [8 empty] | GUPCEA_clean
GUPDEB_clean |  | 1456.12 | 1540.11 |  |  | 0.07305092 |  | 0.02940328 | 0.0752333 | 0.0386226 | 0.04239715 | 0.01786262 | 1443.38 | 1526.63 |  |  |  | -1.694588 | -1.706703 | -1.504534 | 0.07721189 |  | 0.01957592 | 0.08009368 | 0.04923787 | 0.05409252 | 0.02253731 | 1442.35 | 1450.41 |  | 26.413 | 26.4134 | 26.4135 | 109.471 | 109.47 | 109.47 | 14186.01 | GUPDEB_clean
GUPJEG01_clean |  | 0 | 0 |  |  | 0.1866443 | 0.2994722 | 0.3368824 | 0.1565668 | 0.07551284 | 0.04452736 | 0.204619 | 0 | 0 |  |  |  | -2.557355 | -4.02401 | -1.723984 | 0.2308486 | 0.2198418 | 0.2162171 | 0.2337815 | 0.09225411 | 0.07310221 | 0.1720537 | 0 | 0 |  | 9.249 | 9.42139 | 9.42048 | 101.276 | 112.869 | 112.866 | 636.2199 | GUPJEG01_clean
GUPJEG_clean |  | 0 | 0 |  |  | 0.1925921 | 0.3188648 | 0.3688668 | 0.1585239 | 0.07805838 | 0.04400121 | 0.2199633 | 0 | 0 |  |  |  | -2.939656 | -4.793043 | -4.758109 | 0.2485029 | 0.2199332 | 0.1464574 | 0.2593191 | 0.1007164 | 0.08822139 | 0.1527791 | 0 | 0 |  | 9.247 | 9.44615 | 9.44624 | 101.455 | 112.612 | 112.612 | 642.4134 | GUPJEG_clean
GUPNUC01_clean |  | 0 | 0 |  |  | 0.1581033 |  | 0.000424353 | 0.1756232 | 0.07029813 | 0.005407405 | 0.1351889 | 0 | 0 |  |  |  | -11.40966 | -10.46584 | -13.94818 | 0.6639356 |  | 0.01743464 | 0.7357691 | 0.4183993 | 0.1943906 | 0.6424079 | 0 | 0 |  | 8.628 | 9.407 | 13.0571 | 90 | 105.503 | 90 | 1021.203 | GUPNUC01_clean
GUPNUC_clean |  | 0 | 0 |  |  | 0.1855129 |  | 0.04013057 | 0.2016665 | 0.07871102 | 0.0197655 | 0.1376565 | 0 | 0 |  |  |  | -10.26307 | -10.16924 | -9.668869 | 0.815264 |  | 0.8904318 | 0.806912 | 0.4632482 | 0.2268315 | 0.6996649 | 0 | 0 |  | 8.606 | 9.366 | 13.016 | 90 | 105.805 | 90 | 1009.475 | GUPNUC_clean
GUPREQ_clean |  | 695.213 | 530.697 |  |  | 0.3813413 | 0.5295052 | 0.2855492 | 0.3673933 | 0.07868691 | 0.05341335 | 0.2202189 | 0 | 0 |  |  |  | -1.630239 | -0.9425835 | -9.736759 | 0.5834831 | 0.7288004 | 0.4557268 | 0.5711553 | 0.1240207 | 0.09861112 | 0.2663145 | 0 | 0 |  | 9.814 | 23.68 | 21.315 | 90 | 98.0693 | 90 | 4904.466 | GUPREQ_clean
GUQTOB_clean | metalvsorganic | 0 | 0 | collapse |  | 4.492398 | 4.741588 | 3.679294 | 4.474867 | 2.703176 | 3.222875 | 2.339387 | 0 | 0 |  |  |  | -4.107735 | -18.53255 | -21.12051 | 4.599018 | 4.777405 | 3.985314 | 4.618098 | 2.914294 | 3.022342 | 2.838661 | 0 | 0 |  | 5.003 | 8.54378 | 12.4336 | 92.9891 | 97.138 | 91.4621 | 526.3573 | GUQTOB_clean
GUQWOG_clean |  | 1737.5 | 1813.74 |  |  | 0.3495179 | 0.2592106 | 0.1370392 | 0.3631776 | 0.07968892 | 0.07449094 | 0.1145896 | 1633.42 | 1705.08 |  |  |  | -0.2048916 | 0.5405211 | -0.09196773 | 0.3005487 | 0.26076 | 0.1279642 | 0.3084472 | 0.0776793 | 0.07280249 | 0.1104236 | 1648.87 | 1736.76 |  | 29.479 | 16.688 | 15.7658 | 90 | 113.529 | 90 | 7111.074 | GUQWOG_clean
GURPIT_clean |  | 2288.21 | 3224.21 |  |  | 0.4952158 | 0.5044804 | 0.5000624 | 0.475071 | 0.06644062 | 0.04664201 | 0.08928516 | 2263.1 | 3188.81 |  |  |  | -3.354321 | -1.98247 | -3.972048 | 0.1351495 | 0.1469449 | 0.1105628 | 0.1197545 | 0.06079594 | 0.03951785 | 0.08534759 | 2295.4 | 2943.49 |  | 21.918 | 14.033 | 22.4668 | 90 | 92.6379 | 90 | 6902.91 | GURPIT_clean
GURPOZ_clean | occupancy | 972.304 | 646.275 | [9 empty] | NA | NA | [13 empty] | NA | NA | [8 empty] | GURPOZ_clean
GURPUF_clean |  | 2297.39 | 3298.05 |  |  | 0.279485 | 0.2752271 | 0.2508722 | 0.2975384 | 0.1177727 | 0.08699219 | 0.144932 | 2267.49 | 3255.13 |  |  |  | -3.929581 | -1.382849 | -2.023255 | 0.3267179 | 0.3219747 | 0.2915725 | 0.3479194 | 0.1061882 | 0.08892041 | 0.1214244 | 2271.15 | 3026.45 |  | 16.274 | 20.465 | 21.243 | 90 | 90 | 90 | 7074.926 | GURPUF_clean
GURTIX_charged |  | 1637.81 | 1314.43 |  |  | 0.3665806 | 0.4783986 | 0.2583898 | 0.3343735 | 0.08858213 | 0.09488803 | 0.06966443 | 1660.3 | 1332.48 |  |  |  | 5.662124 | -16.97123 | 4.002345 | 0.2734564 | 0.1987618 | 0.1328363 | 0.3101773 | 0.08028225 | 0.09684113 | 0.03060558 | 1467.63 | 1074.69 |  | 13.502 | 15.465 | 32.416 | 90 | 90 | 90 | 6768.734 | GURTIX_charged
GURZID01_clean |  | 0 | 0 |  |  | 0.33672 | 0.309608 | 0.3054899 | 0.3646556 | 0.08462807 | 0.03720928 | 0.1794656 | 0 | 0 |  |  |  | -1.998218 | -1.491484 | -38.50807 | 1.667183 | 1.760419 | 0.526244 | 1.820781 | 0.629986 | 0.4508481 | 0.9882617 | 0 | 0 |  | 6.622 | 13.041 | 13.977 | 90 | 90 | 90 | 1207.019 | GURZID01_clean
GURZID_clean |  | 0 | 0 |  |  | 0.3382348 | 0.3102438 | 0.30805306 | 0.366664 | 0.0835841 | 0.03551471 | 0.1797229 | 0 | 0 |  |  |  | 2.245246 | -3.975636 | 5.807422 | 0.2141228 | 0.2046169 | 0.27790378 | 0.2089712 | 0.0897121 | 0.05337081 | 0.1623947 | 0 | 0 |  | 6.626 | 13.052 | 13.958 | 90 | 90 | 90 | 1207.123 | GURZID_clean
GUSCIH_clean |  | 0 | 0 |  |  | 0.6689805 | 0.4747274 | 0.7573204 | 0.7344638 | 0.07420086 | 0.03554065 | 0.1527294 | 0 | 0 |  |  |  | -1.928133 | -2.884434 | -23.20588 | 0.867294 | 0.8299419 | 0.5993143 | 0.9036327 | 0.2174304 | 0.2167483 | 0.2188161 | 0 | 0 |  | 9.996 | 10.6261 | 10.8275 | 80.5516 | 73.1198 | 74.1287 | 1054.078 | GUSCIH_clean
GUSJOU_clean |  | 1207.64 | 814.651 |  |  | 0.7386437 | 0.6817993 | 0.5183613 | 0.7877753 | 0.08975191 | 0.06887966 | 0.1154408 | 1058.24 | 713.865 |  |  |  | -12.02258 | -0.7858211 | -0.6543967 | 1.336273 | 1.138078 | 0.921016 | 1.447099 | 0.1499346 | 0.1428131 | 0.1586995 | 607.859 | 353.415 |  | 12.311 | 14.0489 | 14.1809 | 116.919 | 111.72 | 91.6601 | 1973.656 | GUSJOU_clean
GUSMAJ_clean |  | 304.418 | 230.129 |  |  | 0.2109922 | 0.2483816 | 0.1084754 | 0.2084138 | 0.07546026 | 0.07945352 | 0.04151756 | 408.47 | 308.794 |  |  |  | -2.661436 | -2.636261 | -2.597659 | 0.2676581 | 0.1532945 | 0.03585523 | 0.2815542 | 0.08721394 | 0.0907603 | 0.05706985 | 0 | 0 |  | 23.833 | 23.8329 | 23.8332 | 109.472 | 109.47 | 109.47 | 10421.37 | GUSMAJ_clean
GUSNEN01_SL |  | 0 | 0 |  |  | 0.1352545 | 0.2408709 | 0.0003302474 | 0.1050117 | 0.05550877 | 0.04170569 | 0.09461749 | 0 | 0 |  |  |  | 0.06046379 | -21.40562 | 1.10062 | 0.2342322 | 0.2891123 | 0.02838522 | 0.2289588 | 0.07517223 | 0.05022072 | 0.1458682 | 0 | 0 |  | 19.681 | 7.7 | 6.77788 | 90 | 75.5004 | 90 | 994.4298 | GUSNEN01_SL
GUSNEN_SL |  | 0 | 0 |  |  | 0.1559508 | 0.1513592 | 0.0002226589 | 0.1696958 | 0.0459087 | 0.04263477 | 0.05518485 | 0 | 0 |  |  |  | -0.6055372 | -2.387183 | 0.5445296 | 0.139021 | 0.1068924 | 0.00398381 | 0.1617656 | 0.04347556 | 0.04300827 | 0.04479955 | 0 | 0 |  | 19.685 | 7.849 | 6.78207 | 90 | 75.0991 | 90 | 1012.643 | GUSNEN_SL
GUTYIE_clean |  | 1260.78 | 1171.56 |  |  | 0.3584768 | 0.3290508 | 0.1264037 | 0.3803379 | 0.065116 | 0.06336592 | 0.07386642 | 0 | 0 |  |  |  | 1.76984 | -3.028531 | -7.323488 | 0.4338336 | 0.4245115 | 0.0632969 | 0.4593227 | 0.08193262 | 0.0933318 | 0.0249367 | 0 | 0 |  | 9.922 | 12.653 | 15.5134 | 90 | 90.7608 | 90 | 1947.428 | GUTYIE_clean
GUVBEF_clean | metalvsorganic | 0 | 0 |  |  | 0.1995 | 0.2228142 | 0.09927225 | 0.2116994 | 0.08490098 | 0.01761536 | 0.1073295 | 0 | 0 |  |  |  | 1813.975 | 1757.756 | 995.6824 | 6.799939 | 7.005925 | 6.072575 | 6.630926 | 5.062087 | 5.743509 | 4.834946 | 19.4152 | 23958.6 |  | 17.053 | 17.053 | 10.74 | 90 | 90 | 90 | 3123.244 | GUVBEF_clean
GUVBOQ_clean | n= 1316 | 858.331 | 598.065 | [9 empty] | NA | NA |  |  |  | 0.6035699 | 0.6035699 | 0.6035699 | 0.2012554 | 0.1115871 | 0.1899952 | 0.2136978 | 0.05550827 | 0.05405054 | 0.06717011 | 888.345 | 630.253 | [8 empty] | GUVBOQ_clean
GUVCOP_clean |  | 1302.67 | 945.235 |  |  | 0.7065471 | 0.6698771 | 0.5797035 | 0.7215287 | 0.1344458 | 0.0751039 | 0.3174168 | 524.244 | 380.399 |  |  |  | -15.76034 | -5.424339 | -3.066132 | 1.2255 | 0.9874866 | 1.068599 | 1.270474 | 0.2654846 | 0.1906165 | 0.496328 | 0 | 0 |  | 24.042 | 12.49 | 31.15 | 90 | 107.799 | 90 | 8906.139 | GUVCOP_clean
GUVKUE_clean |  | 1605.84 | 1308.98 | [14 empty] | 1.070218 | 0.7944117 | 1.223889 | 0.1325941 |  | 0.8629874 | 0.104502 | 0.09468823 | 0.05050486 | 0.3818802 | 1624.32 | 1365.35 | [8 empty] | GUVKUE_clean
GUVLAL_clean |  | 1606.04 | 1326.3 | [14 empty] | 0.8660689 | 1.296043 | 1.351553 | 0.1267936 |  | 0.8715909 | 0.09814756 | 0.09448083 | 0.05036735 | 0.3812185 | 1640.29 | 1402.73 | [8 empty] | GUVLAL_clean
GUVZII_clean |  | 1442.06 | 1259.46 |  |  | 0.2177916 | 0.2700472 | 0.1174311 | 0.2065104 | 0.07270082 | 0.05704132 | 0.09358016 | 1419.91 | 1240.09 |  |  |  | -3.289668 | -3.318889 | -2.942126 | 0.2649833 | 0.4225762 | 0.2290565 | 0.177613 | 0.06776686 | 0.06144304 | 0.07619861 | 1410.53 | 1117.98 |  | 26.009 | 26.0083 | 6.813 | 90 | 90 | 120 | 3991.211 | GUVZII_clean
GUWDUY_clean |  | 1296.58 | 1325.45 |  |  | 0.1834823 |  | 0.1376257 | 0.1843475 | 0.064609 | 0.05727508 | 0.1127379 | 1213.27 | 1240.32 |  |  |  | -0.8946233 | -1.898651 | -4.026991 | 0.1667171 |  | 0.129232 | 0.1674244 | 0.08724353 | 0.08699605 | 0.08886759 | 1058.76 | 1026.92 |  | 13.447 | 13.7149 | 14.3015 | 79.4799 | 63.899 | 65.6812 | 2158.396 | GUWDUY_clean
GUXJUF_clean |  | 586.191 | 414.42 |  |  | 0.3765041 | 0.4563405 | 0.5766603 | 0.3562119 | 0.06480969 | 0.05116541 | 0.1424771 | 541.894 | 383.097 |  |  |  | 1.203114 | -1.222246 | -1.968243 | 0.2733696 | 0.3345741 | 0.4410781 | 0.2571548 | 0.07919843 | 0.07164767 | 0.1221797 | 585.797 | 397.559 |  | 13.847 | 32.653 | 18.5345 | 101.241 | 90 | 90 | 8219.533 | GUXJUF_clean
GUXLIU_clean |  | 0 | 0 |  |  | 0.1866267 | 0.2309599 | 0.06092478 | 0.1851672 | 0.03858234 | 0.03153453 | 0.0477445 | 0 | 0 |  |  |  | 4.978031 | -9.791585 | -19.30017 | 0.7798595 | 0.9207498 | 0.2457637 | 0.8021445 | 0.233679 | 0.2127148 | 0.2609325 | 0 | 0 |  | 4.939 | 8.18521 | 12.06 | 90 | 90 | 92.0444 | 487.2363 | GUXLIU_clean
GUXPOF_clean |  | 788.38 | 654.556 |  |  | 0.995986 | 0.7702371 | 0.2185377 | 1.040774 | 0.08487051 | 0.063521 | 0.2129676 | 766.361 | 636.258 |  |  |  | -2.30416 | -0.4131111 | -4.686998 | 0.8536569 | 0.6777771 | 0.2388739 | 0.8888101 | 0.1133951 | 0.1035255 | 0.172613 | 692.317 | 533.406 |  | 9.538 | 12.1758 | 19.3134 | 101.151 | 100.35 | 105.305 | 2058.487 | GUXPOF_clean
GUXQAR_clean |  | 0 | 0 |  |  | 0.1426046 | 0.1984294 | 0.0003032801 | 0.1230584 | 0.05362002 | 0.04508814 | 0.06404786 | 0 | 0 |  |  |  | -1.042065 | -1.152237 | 0.1545638 | 0.1307552 | 0.1864333 | 0.001344947 | 0.1094723 | 0.05591781 | 0.04507497 | 0.06917017 | 0 | 0 |  | 6.376 | 6.88429 | 9.02563 | 69.0089 | 85.1952 | 79.454 | 363.5621 | GUXQAR_clean
GUXSEY_clean |  | 347.746 | 232.034 |  |  | 0.1945128 | 0.157268 | 0.001960045 | 0.211847 | 0.05075523 | 0.04515657 | 0.06675139 | 0 | 0 |  |  |  | 1.814867 | 1.113225 | 0.5521727 | 0.1956449 | 0.1506592 | 0.02273315 | 0.2140959 | 0.0482306 | 0.03935729 | 0.07358292 | 709.706 | 490.206 |  | 26.713 | 17.975 | 17.802 | 90 | 90 | 90 | 8547.918 | GUXSEY_clean
GUXSIC_clean |  | 0 | 0 |  |  | 0.1578916 | 0.1719415 | 0.0191316 | 0.1601608 | 0.04588008 | 0.04324275 | 0.05379207 | 0 | 0 |  |  |  | 1.891308 | 0.988063 | 2.090861 | 0.1765718 | 0.1995138 | 0.01288661 | 0.1776566 | 0.04649542 | 0.04002038 | 0.06592053 | 649.477 | 425.783 |  | 26.447 | 17.944 | 17.38 | 90 | 90 | 90 | 8247.939 | GUXSIC_clean
GUXZIJ_clean | Z>86 | 1240.16 | 522.535 | [9 empty] | NA | NA | [13 empty] | NA | NA | [8 empty] | GUXZIJ_clean
GUXZUV_clean | Z>86 | 1209.92 | 719.482 | [9 empty] | NA | NA | [13 empty] | NA | NA | [8 empty] | GUXZUV_clean
GUYBAE_clean | Z>86 | 1277.21 | 540.832 | [9 empty] | NA | NA | [13 empty] | NA | NA | [8 empty] | GUYBAE_clean
GUZVOO_clean | occupancy | 941.389 | 584.683 | [9 empty] | NA | NA |  |  |  | 2.125127 | 2.426943 | -5.976462 | 1.048431 | 0.6818092 | 0.5728625 | 1.204134 | 0.6589413 | 0.7822073 | 0.1658775 | 749.657 | 457.928 | [8 empty] | GUZVOO_clean
HABCEV_clean | occupancy | 1854.07 | 1869.46 | [9 empty] | NA | NA | [13 empty] | NA | NA | [8 empty] | HABCEV_clean
HABCIZ_clean | occupancy | 1835.21 | 1992.91 |  |  | 0.4339876 | 0.4073426 | 0.6691935 | 0.4210281 | 0.1327636 | 0.05394965 | 0.3079056 | 1860.3 | 2020.1 |  |  |  | 3.350302 | -0.8134475 | -7.715671 | 0.377545 | 0.3542375 | 0.7589974 | 0.3523372 | 0.1422691 | 0.06881559 | 0.3054991 | 1864.66 | 1915.55 |  | 27.108 | 29.418 | 12.972 | 90 | 90 | 90 | 10344.69 | HABCIZ_clean
HABCOF_clean | occupancy | 1826.43 | 1956 |  |  | 0.4616712 | 0.4059315 | 1.747367 | 0.3719036 | 0.2911895 | 0.05665256 | 0.8632309 | 2024.12 | 2167.78 |  |  |  | 5.299314 | -0.4596097 | -9.437353 | 0.5448539 | 0.5153943 | 1.074812 | 0.5092171 | 0.1551837 | 0.08882242 | 0.3170404 | 1867.39 | 1898.35 |  | 27.134 | 29.242 | 13.076 | 90 | 90 | 90 | 10375.18 | HABCOF_clean
HABDAS_clean | occupancy | 1840.73 | 2005.26 |  |  | 0.4378838 | 0.4164708 | 0.6602643 | 0.4248354 | 0.1257065 | 0.04632787 | 0.3193128 | 1837.06 | 2001.34 |  |  |  | 3.220374 | -1.23816 | -7.564217 | 0.3636062 | 0.3787146 | 0.7289054 | 0.3315861 | 0.1461333 | 0.07192993 | 0.3271171 | 1851.06 | 1900.18 |  | 27.435 | 28.906 | 13.116 | 90 | 90 | 90 | 10401.46 | HABDAS_clean
HABKOM_clean |  | 0 | 0 |  |  | 0.3432034 | 0.3685625 | 0.3545273 | 0.2304435 | 0.04697937 | 0.01920891 | 0.07474982 | 0 | 0 |  |  |  | -2.685281 | 0.8173473 | -5.604152 | 0.3994836 | 0.4324894 | 0.3520357 | 0.3149085 | 0.06689279 | 0.05523981 | 0.07854577 | 0 | 0 |  | 9.097 | 16.994 | 9.64371 | 90 | 103.456 | 90 | 1449.938 | HABKOM_clean
HABQUY_clean |  | 1656.17 | 5721.73 |  |  | 0.0926887 | 0.07804015 | 0.1119369 | 0.09409391 | 0.04463115 | 0.04302767 | 0.05674634 | 1663.38 | 5746.75 |  |  |  | 0.7483115 | 0.7428127 | 0.7557229 | 0.08907938 | 0.08833773 | 0.08355185 | 0.08938274 | 0.04404492 | 0.0407165 | 0.06919291 | 1646.79 | 5823.34 |  | 41.828 | 41.8279 | 41.8277 | 59.9994 | 59.9998 | 59.9999 | 51746.29 | HABQUY_clean
HABRAF_manual |  | 1850.56 | 4840.08 |  |  | 0.9409539 | 0.3631885 | 0.2180192 | 1.057646 | 0.0456395 | 0.01331512 | 0.2037613 | 1929.02 | 5045.15 |  |  |  | 2.358184 | 2.363279 | 2.35014 | 0.1942015 | 0.2034588 | 0.171865 | 0.1936364 | 0.05347402 | 0.02995345 | 0.16853 | 1799.86 | 5048.93 |  | 37.291 | 37.2913 | 37.2913 | 59.9996 | 59.9994 | 59.9994 | 36668.98 | HABRAF_manual
HABREJ_clean |  | 1587.51 | 1707.98 |  |  | 0.1564903 | 0.151251 | 0.1041963 | 0.1595896 | 0.06070384 | 0.06566877 | 0.03629292 | 1519.33 | 1634.52 |  |  |  | -3.5257 | -3.5257 | 1.662169 | 0.3132944 | 0.329471 | 0.2404415 | 0.3167426 | 0.08003007 | 0.08322523 | 0.06432055 | 1388.25 | 1413.24 |  | 13.058 | 13.058 | 53.731 | 90 | 90 | 90 | 9161.746 | HABREJ_clean
HABRIN_clean |  | 0 | 0 |  |  | 0.2398798 | 0.2566913 | 0.3402576 | 0.2336936 | 0.05870343 | 0.06185016 | 0.04296978 | 0 | 0 |  |  |  | -4.992193 | -4.955363 | 0.4393558 | 0.3298721 | 0.4766021 | 0.3946618 | 0.3199714 | 0.07908151 | 0.08264576 | 0.06126026 | 0 | 0 |  | 12.489 | 12.4894 | 18.2539 | 98.7564 | 98.7569 | 116.378 | 2442.097 | HABRIN_clean
HABRUZ_clean | occupancy | 1240.42 | 1018.15 |  |  | 0.916512 | 0.9057659 | 0.4355667 | 0.9418129 | 0.1389261 | 0.1071337 | 0.2660954 | 1057.01 | 867.557 |  |  |  | -3.511454 | -1.081324 | -0.8438659 | 0.500695 | 0.8311605 | 0.2855843 | 0.4728962 | 0.1527668 | 0.1418034 | 0.1966204 | 610.061 | 473.422 |  | 9.319 | 14.2604 | 18.4978 | 105.307 | 99.0762 | 95.404 | 2317.402 | HABRUZ_clean
HABZEQ_clean |  | 0 | 0 |  |  | 0.384415 | 0.405965 | 0.3148653 | 0.3833226 | 0.09311098 | 0.0386591 | 0.2084208 | 0 | 0 |  |  |  | 1.895954 | -6.636189 | -4.11721 | 0.2833328 | 0.309886 | 0.224745 | 0.2788589 | 0.1145555 | 0.08478828 | 0.177592 | 0 | 0 |  | 7.179 | 11.484 | 14.7943 | 93.9612 | 90 | 90 | 1216.782 | HABZEQ_clean
HACDOH_clean | occupancy | 1282.65 | 1143.99 | [9 empty] | NA | NA |  |  |  | -1.145567 | -2.253714 | 13.12645 | 0.9512646 | 0.4250671 | 0.461762 | 1.033383 | 0.853684 | 0.8893931 | 0.3472633 | 0 | 0 | [8 empty] | HACDOH_clean
HACDUN_clean | occupancy | 1263.71 | 1044 | [9 empty] | NA | NA |  |  |  | 0.9771796 | 0.9723764 | 20.92917 | 1.079264 | 0.3035476 | 0.2713702 | 1.196426 | 0.9335549 | 0.9767415 | 0.2425699 | 0 | 0 | [8 empty] | HACDUN_clean
HACRAH_clean | occupancy | 1468.51 | 1358.82 | collapse |  | 0.9784036 | 0.2040827 | 0.3234006 | 1.082634 | 1.003006 | 1.002347 | 1.011016 | 1009.12 | 933.745 |  |  |  | -0.4575707 | -0.4565436 | -2.684484 | 1.007108 | 0.2332873 | 0.3244439 | 1.112051 | 1.027986 | 1.028873 | 1.017207 | 0 | 0 |  | 19.472 | 19.4726 | 37.754 | 90 | 90 | 119.999 | 12397.45 | HACRAH_clean
HACREL_clean | occupancy | 1437.06 | 1290.84 | collapse |  | 1.338978 | 0.1717234 | 0.2519403 | 1.490453 | 1.411493 | 1.384632 | 1.762755 | 0 | 0 |  |  |  | 1.369622 | 1.370656 | 16.84495 | 1.00411 | 0.137658 | 0.3923606 | 1.111414 | 1.258985 | 1.219391 | 1.77675 | 0 | 0 |  | 19.341 | 19.3414 | 37.852 | 90 | 90 | 120.001 | 12262.58 | HACREL_clean
HADDOI_clean |  | 0 | 0 |  |  | 0.1320348 | 0.2004894 | 0.07748142 | 0.1271377 | 0.0431881 | 0.04169418 | 0.05499011 | 0 | 0 |  |  |  | -1.314127 | -8.004115 | -2.842244 | 0.3393138 | 0.3644291 | 0.1758353 | 0.3426408 | 0.08888397 | 0.0941806 | 0.04704058 | 0 | 0 |  | 20.896 | 7.387 | 31.8336 | 90 | 124.636 | 90 | 4042.969 | HADDOI_clean
HADLOQ01_clean |  | 1677.43 | 2397.24 |  |  | 0.4006826 |  | 0.340023 | 0.40321 | 0.06779877 | 0.05827486 | 0.1297042 | 1605.39 | 2294.32 |  |  |  | -4.229209 | -4.229209 | -1.311647 | 0.5067493 |  | 0.3344497 | 0.5139284 | 0.08355042 | 0.08772318 | 0.05642746 | 1578.16 | 2040.25 |  | 13.291 | 13.291 | 14.356 | 90 | 90 | 90 | 2535.997 | HADLOQ01_clean
HADPOU_clean |  | 559.702 | 288.713 |  |  | 0.1102779 |  | 0.0002099004 | 0.1225077 | 0.08337006 | 0.08119257 | 0.08641855 | 591.828 | 305.266 |  |  |  | -5.255146 | -5.340616 | -9.686047 | 0.1359316 |  | 0.0002099004 | 0.1510118 | 0.09411348 | 0.08569595 | 0.105898 | 0 | 0 |  | 7.278 | 7.561 | 7.48206 | 90 | 101.495 | 90 | 403.4715 | HADPOU_clean
HADQUA_clean |  | 0 | 0 |  |  | 0.05936759 |  | 0.005720949 | 0.0606715 | 0.0427166 | 0.04406417 | 0.03013925 | 0 | 0 |  |  |  | 0.9328398 | 0.9387896 | 0.9302899 | 0.04962983 |  | 0.001947238 | 0.05078878 | 0.04413078 | 0.04586229 | 0.02797 | 0 | 0 |  | 23.53 | 23.5305 | 23.5305 | 109.471 | 109.47 | 109.47 | 10029.44 | HADQUA_clean
HADXIW_clean | Z>86 | 602.918 | 262.003 | [9 empty] | NA | NA | [13 empty] | NA | NA | [8 empty] | HADXIW_clean
HADXOC_clean | Z>86 | 0 | 0 | [9 empty] | NA | NA | [13 empty] | NA | NA | [8 empty] | HADXOC_clean
HADYAP_clean | Z>86 | 0 | 0 | [9 empty] | NA | NA | [13 empty] | NA | NA | [8 empty] | HADYAP_clean
HAFDUQ_clean | occupancy | 0 | 0 |  |  | 0.5398221 | 0.2229128 | 0.1462429 | 0.5793749 | 0.5156021 | 0.5461342 | 0.1270121 | 0 | 0 |  |  |  | 1.064 | 1.064 | 1.53247 | 0.4780142 | 0.1596882 | 0.190549 | 0.5151754 | 0.5058839 | 0.5362266 | 0.1197036 | 0 | 0 |  | 18.139 | 18.1394 | 48.686 | 90 | 90 | 120.001 | 13872.88 | HAFDUQ_clean
HAFFAY_clean | occupancy | 0 | 0 |  |  | 0.5565847 | 0.2715754 | 0.160098 | 0.5931686 | 0.5448706 | 0.5773456 | 0.1315529 | 0 | 0 |  |  |  | 0.3390412 | 0.3401473 | 1.951231 | 0.5150236 | 0.2240544 | 0.1774523 | 0.5507724 | 0.5068481 | 0.5363903 | 0.130857 | 0 | 0 |  | 18.08 | 18.0802 | 48.723 | 90 | 90 | 120 | 13793.24 | HAFFAY_clean
HAFFEC_clean | occupancy | 0 | 0 |  |  | 0.5021102 | 0.2214602 | 0.151987 | 0.537175 | 0.5243582 | 0.5578534 | 0.1636397 | 0 | 0 |  |  |  | 0.4587813 | 0.4554767 | 1.809894 | 0.4855555 | 0.1949254 | 0.1748228 | 0.5206329 | 0.5172346 | 0.5506361 | 0.1575264 | 0 | 0 |  | 18.157 | 18.1564 | 48.66 | 90 | 90 | 119.999 | 13892.52 | HAFFEC_clean
HAFGUQ_clean |  | 994.963 | 691.524 |  |  | 0.4172341 | 0.4290671 | 0.4229536425 | 0.4096553 | 0.03920175 | 0.0449284 | 0.02488513 | 0 | 0 |  |  |  | 1.784499 | 0.4346248 | 1.076166 | 0.3661821 | 0.3960392 | 0.37674824 | 0.3476115 | 0.04954707 | 0.05364895 | 0.03929237 | 0 | 0 |  | 9.109 | 11.021 | 11.987 | 90 | 90 | 90 | 1203.378 | HAFGUQ_clean
HAFSOZ_clean |  | 0 | 0 |  |  | 0.3945481 | 0.3177957 | 0.2483581 | 0.4287706 | 0.05294506 | 0.04810985 | 0.07017049 | 0 | 0 |  |  |  | -8.99609 | -14.84578 | 3.855791 | 0.729037 | 0.8008753 | 0.880657 | 0.6956611 | 0.1434429 | 0.1363786 | 0.1686093 | 0 | 0 |  | 10.997 | 14.914 | 14.3682 | 90 | 109.309 | 90 | 2223.961 | HAFSOZ_clean
HAFTOZ_clean |  | 1988.62 | 3589.52 |  |  | 0.06271751 |  | 0.02799184 | 0.06528978 | 0.04087795 | 0.05032731 | 0.01095499 | 1988.69 | 3589.55 |  |  |  | -0.0715361 | -0.1702986 | -0.4414952 | 0.1011579 |  | 0.08519172 | 0.1023406 | 0.04997097 | 0.05262546 | 0.04156507 | 1996.56 | 3469.26 |  | 18.732 | 18.7317 | 18.7314 | 60.0001 | 59.9989 | 59.9994 | 4647.414 | HAFTOZ_clean
HAFVOB_clean |  | 1106.55 | 1117.87 |  |  | 0.3334301 | 0.5657375 | 0.1905006 | 0.2953241 | 0.1029469 | 0.05262616 | 0.2392998 | 984.227 | 994.25 |  |  |  | -9.314285 | -0.5051968 | -0.8874733 | 0.2211828 | 0.2797291 | 0.1415945 | 0.2135013 | 0.102923 | 0.1003244 | 0.1099644 | 0 | 0 |  | 9.505 | 23.476 | 27.629 | 90 | 90 | 90 | 6165.118 | HAFVOB_clean
HAFVUH_SL |  | 1474.13 | 1553.99 |  |  | 0.1226762 | 0.1294241 | 0.1517685 | 0.117843 | 0.04761048 | 0.03495942 | 0.08450938 | 1467.04 | 1546.56 |  |  |  | -0.9390101 | -0.9390101 | 0.7495326 | 0.1285225 | 0.1262181 | 0.1734086 | 0.125956 | 0.0537673 | 0.03832424 | 0.09880955 | 1454.22 | 1515.62 |  | 15.293 | 15.293 | 12.301 | 90 | 90 | 90 | 2876.907 | HAFVUH_SL
HAFWAO_charged |  | 1166.51 | 1367.75 |  |  | 0.4975499 | 0.211825 | 0.3593017 | 0.5242405 | 0.08064121 | 0.07857697 | 0.1069602 | 1363.55 | 1598.78 |  |  |  | -0.8495257 | -1.239886 | -1.165116 | 0.4110747 | 0.1628919 | 0.17892 | 0.4365931 | 0.08557802 | 0.08537745 | 0.08813534 | 1283.18 | 1471.63 |  | 21.8 | 21.801 | 21.8005 | 93.5591 | 117.968 | 117.967 | 7535.572 | HAFWAO_charged
HAFWIW_clean |  | 1453.39 | 1105.09 |  |  | 0.2358785 | 0.3238258 | 0.2702655 | 0.2008316 | 0.05370002 | 0.02883457 | 0.1034309 | 1410.63 | 1072.59 |  |  |  | -2.783199 | -2.882246 | -28.10738 | 1.509555 | 1.496833 | 0.898948 | 1.615564 | 0.3928731 | 0.2851515 | 0.6083162 | 0 | 0 |  | 17.164 | 17.164 | 34.066 | 90 | 90 | 90 | 10035.94 | HAFWIW_clean
HAFWUI01_charged |  | 0 | 0 |  |  | 0.3000443 | 0.311182 | 0.2499088 | 0.2999786 | 0.06853549 | 0.05502981 | 0.1299249 | 0 | 0 |  |  |  | -1.645745 | -3.738569 | -2.079191 | 0.2437365 | 0.2550829 | 0.3078985 | 0.2395539 | 0.09494453 | 0.08346111 | 0.1471419 | 0 | 0 |  | 11.806 | 12.2693 | 19.4113 | 94.0244 | 90 | 118.758 | 2457.039 | HAFWUI01_charged
HAFWUI_charged |  | 0 | 0 |  |  | 0.3126082 | 0.3472461 | 0.2655175 | 0.3085171 | 0.0668555 | 0.05436534 | 0.1236289 | 0 | 0 |  |  |  | -0.8579705 | -2.542553 | -1.677115 | 0.2095576 | 0.2572046 | 0.2901157 | 0.1987394 | 0.0817281 | 0.0711798 | 0.1296749 | 0 | 0 |  | 11.737 | 12.2552 | 19.3013 | 93.6327 | 90 | 118.608 | 2430.99 | HAFWUI_charged
HAHCUR_clean |  | 1046.28 | 945.973 |  |  | 0.2409161 | 0.4319337 | 0.1992571 | 0.2168357 | 0.07290945 | 0.04815298 | 0.1984601 | 1054.77 | 953.655 |  |  |  | 0.6729114 | -0.06623203 | 0.2209156 | 0.219063 | 0.4079061 | 0.1900519 | 0.1948509 | 0.07446548 | 0.05158363 | 0.1905091 | 1056.47 | 951.812 |  | 19.75 | 22.195 | 11.6335 | 90 | 116.799 | 90 | 4551.834 | HAHCUR_clean
HAHPIQ_charged |  | 548.656 | 344.456 |  |  | 0.3540483 |  | 0.4604741 | 0.3491551 | 0.07900087 | 0.06977503 | 0.1493479 | 543.403 | 341.162 |  |  |  | -12.88686 | 1.498394 | 1.413951 | 0.4203368 |  | 0.5580518 | 0.414005 | 0.0800542 | 0.07382006 | 0.1275895 | 509.481 | 286.673 |  | 12.02 | 21.79 | 21.7903 | 120 | 90 | 90 | 4942.601 | HAHPIQ_charged
HAHPOW_clean |  | 561.204 | 381.163 |  |  | 0.1450673 |  | 0.2863068 | 0.1380925 | 0.09030071 | 0.07347327 | 0.2165065 | 541.323 | 367.655 |  |  |  | 0.7352192 | 0.7375341 | -1.824369 | 0.1431844 |  | 0.2864875 | 0.1361077 | 0.08873332 | 0.07139699 | 0.2187558 | 545.118 | 368.803 |  | 21.599 | 21.5985 | 12.196 | 90 | 90 | 119.999 | 4927.307 | HAHPOW_clean
HAJDII_clean |  | 865.897 | 685.635 |  |  | 0.1311933 | 0.1892142 | 0.294198 | 0.1175591 | 0.0787184 | 0.06411439 | 0.1441443 | 852.307 | 674.844 |  |  |  | -1.303397 | -1.301421 | 0.2480379 | 0.1219169 | 0.1576385 | 0.2813761 | 0.1122379 | 0.08359952 | 0.06945834 | 0.146952 | 837.077 | 647.27 |  | 15.183 | 15.1834 | 26.528 | 90 | 90 | 120.001 | 5296.115 | HAJDII_clean
HAJJAE_clean |  | 0 | 0 |  |  | 0.2846558 | 0.2520942 | 0.1771792 | 0.2974784 | 0.05417083 | 0.04628322 | 0.07914828 | 0 | 0 |  |  |  | -4.110328 | -1.298818 | -2.354591 | 0.299865 | 0.2993365 | 0.1689854 | 0.3081441 | 0.06829738 | 0.05789735 | 0.1012308 | 0 | 0 |  | 4.71 | 11.095 | 20.042 | 90 | 90 | 96.8432 | 1039.882 | HAJJAE_clean
HAJLEK_clean |  | 0 | 0 |  |  | 0.4293371 |  | 0.0005478143 | 0.436253 | 0.06050768 | 0.05654299 | 0.1014761 | 329.515 | 242.156 |  |  |  | -2.613574 | -4.85064 | -4.841336 | 0.3946825 |  | 0.001044871 | 0.4010315 | 0.1015874 | 0.1034938 | 0.08188869 | 0 | 0 |  | 10.962 | 15.0474 | 15.0473 | 65.6957 | 75.9461 | 104.054 | 2022.708 | HAJLEK_clean
HAJLIO_clean |  | 0 | 0 |  |  | 0.4285256 |  | 0.0006537541 | 0.4354267 | 0.05965053 | 0.05571433 | 0.1003246 | 331.12 | 243 |  |  |  | -2.579867 | -4.84571 | -4.797193 | 0.3945429 |  | 0.001084421 | 0.400889 | 0.1018193 | 0.104024 | 0.07903728 | 0 | 0 |  | 10.946 | 15.0462 | 15.0469 | 65.6828 | 75.9654 | 104.035 | 2019.923 | HAJLIO_clean
HAJLOU_clean |  | 0 | 0 |  |  | 0.425555 |  | 0.0002190453 | 0.4324152 | 0.0595621 | 0.05567522 | 0.09972656 | 330.274 | 243.199 |  |  |  | -2.784667 | -5.00176 | -4.945314 | 0.3971699 |  | 0.00128577 | 0.4035552 | 0.1028996 | 0.1052204 | 0.07891815 | 0 | 0 |  | 10.967 | 15.0585 | 15.0586 | 65.6958 | 75.9491 | 104.051 | 2026.753 | HAJLOU_clean
HAJLUA_clean |  | 0 | 0 |  |  | 0.4274851 |  | 0.0002740641 | 0.4343756 | 0.06924791 | 0.06554546 | 0.1075066 | 343.962 | 255.491 |  |  |  | -2.935554 | -5.24177 | -5.210002 | 0.4166383 |  | 0.0009282388 | 0.4233433 | 0.1193099 | 0.1222675 | 0.08874765 | 0 | 0 |  | 10.986 | 15.1095 | 15.1092 | 65.6779 | 75.9736 | 104.026 | 2044.456 | HAJLUA_clean
HAJMAH_clean |  | 0 | 0 |  |  | 0.4412969 |  | 0.0005933594 | 0.448405 | 0.06885378 | 0.06513165 | 0.1073158 | 357.945 | 269.488 |  |  |  | -3.321103 | -5.541718 | -5.570711 | 0.4133888 |  | 0.00102589 | 0.4200398 | 0.1211976 | 0.1242377 | 0.08978409 | 0 | 0 |  | 11.039 | 15.1759 | 15.1755 | 65.6784 | 75.97 | 104.033 | 2072.221 | HAJMAH_clean
HAJMEL_clean |  | 0 | 0 |  |  | 1.017452 |  | 0.8377823 | 1.020446 | 0.1134475 | 0.06582821 | 0.5896407 | 0 | 0 |  |  |  | -2.319104 | -7.286482 | -7.289122 | 0.4762549 |  | 0.005469994 | 0.4841013 | 0.1331362 | 0.1357073 | 0.1074253 | 0 | 0 |  | 11.021 | 15.1483 | 15.1482 | 65.6841 | 75.9637 | 104.036 | 2061.33 | HAJMEL_clean
HAJMIQ_clean |  | 1908.03 | 2185.11 |  |  | 0.04261065 | 0.03641136 | 0.001503811 | 0.05084866 | 0.0330424 | 0.03337103 | 0.03216604 | 1893.05 | 2167.9 |  |  |  | 0.7503163 | 0.7495587 | 0.7431199 | 0.04783245 | 0.04343379 | 0.03051088 | 0.05219697 | 0.03915148 | 0.0380701 | 0.04203517 | 1910.52 | 2237.41 |  | 26.402 | 26.402 | 26.402 | 90 | 90 | 90 | 18403.93 | HAJMIQ_clean
HAJPEQ_clean |  | 0 | 0 |  |  | 0.122369 |  | 6.40995e-05 | 0.123568 | 0.07186146 | 0.07084501 | 0.1003222 | 0 | 0 |  |  |  | 1.229339 | 1.229339 | 1.322317 | 0.1214254 |  | 3.607386e-15 | 0.1226158 | 0.06823764 | 0.06598389 | 0.1313428 | 0 | 0 |  | 12.82 | 12.82 | 32.617 | 90 | 90 | 90 | 5360.682 | HAJPEQ_clean
HAJRES_clean | n= 3200 | 0 | 0 | [9 empty] | NA | NA | [13 empty] | NA | NA | [8 empty] | HAJRES_clean
HAJYEZ_clean |  | 521.269 | 348.486 |  |  | 0.2393626 | 0.2835967 | 0.06333008 | 0.239315 | 0.07603246 | 0.05821684 | 0.1505341 | 0 | 0 |  |  |  | -1.036763 | -2.561051 | 2.834607 | 0.18282 | 0.2257117 | 0.05218815 | 0.1806655 | 0.08122796 | 0.06607909 | 0.1445778 | 528.004 | 351.978 |  | 10.282 | 11.2607 | 12.1712 | 92.5745 | 109.112 | 109.754 | 1233.852 | HAJYEZ_clean
HAKCAZ_clean |  | 1210.59 | 1026.69 |  |  | 0.1028657 | 0.135326 | 0.09112896 | 0.09980921 | 0.0617039 | 0.05875903 | 0.07733441 | 1148.75 | 974.296 |  |  |  | -0.3126214 | 0.1152125 | 0.3151709 | 0.1045701 | 0.1379968 | 0.08840553 | 0.1015478 | 0.06171462 | 0.0589843 | 0.07620632 | 1153.33 | 980.4 |  | 16.73 | 18.1407 | 33.474 | 90 | 90 | 117.459 | 9014.635 | HAKCAZ_clean
HAKCIG_clean |  | 0 | 0 |  |  | 0.8496072 | 0.9392277 | 0.8271667 | 0.8452517 | 0.04847896 | 0.04009926 | 0.1113267 | 0 | 0 |  |  |  | -0.6463105 | -3.167833 | -3.167192 | 0.2473027 | 0.218594 | 0.1972485 | 0.250288 | 0.06930772 | 0.06421089 | 0.1075339 | 0 | 0 |  | 14.652 | 15.5909 | 15.5911 | 106.105 | 94.5838 | 85.4161 | 3404.671 | HAKCIG_clean
HAKKAH_clean |  | 2093.07 | 2261.42 |  |  | 1.539551 | 2.39229 | 1.570174 | 1.508556 | 0.2484397 | 0.2457062 | 0.2794186 | 1742.93 | 1883.11 |  |  |  | -13.81119 | -14.37293 | -3.946088 | 1.199862 | 2.988776 | 1.528574 | 1.125559 | 0.5092919 | 0.5080288 | 0.5236072 | 0 | 0 |  | 12.027 | 14.07 | 15.8262 | 90 | 91.1477 | 90 | 2677.571 | HAKKAH_clean
HAKSAQ_clean |  | 1426.7 | 1230.46 |  |  | 0.07108003 | 0.02485741 | 0.03478315 | 0.08353239 | 0.05140674 | 0.0602445 | 0.01605571 | 1390.33 | 1199.11 |  |  |  | -5.034033 | -5.595221 | 2.326787 | 0.2107562 | 0.1442719 | 0.07491681 | 0.2330687 | 0.08011972 | 0.08965512 | 0.04197813 | 0 | 0 |  | 13.81 | 13.8102 | 18.33 | 90 | 90 | 120 | 3027.518 | HAKSAQ_clean
HAKSEU_clean |  | 0 | 0 |  |  | 0.127749 | 0.03492904 | 0.4589785 | 0.1198632 | 0.05547148 | 0.04757992 | 0.07914617 | 1401.54 | 1106.8 |  |  |  | -0.267642 | -0.2669206 | -0.9595902 | 0.1386528 | 0.06584094 | 0.4819621 | 0.1251441 | 0.05980193 | 0.05077105 | 0.08689459 | 1392.19 | 1091.88 |  | 13.862 | 13.8621 | 18.508 | 90 | 90 | 120 | 3079.96 | HAKSEU_clean
HAKSIY_clean |  | 0 | 0 |  |  | 0.1284616 | 0.06508019 | 0.2307564 | 0.1339438 | 0.06409428 | 0.07163913 | 0.04145974 | 1134.79 | 1096.79 |  |  |  | -0.0570109 | -0.05628924 | -0.3152022 | 0.1286495 | 0.07100001 | 0.2221548 | 0.1335954 | 0.06438985 | 0.07235713 | 0.04048802 | 1092.41 | 1051.44 |  | 13.857 | 13.8572 | 17.925 | 90 | 90 | 119.997 | 2980.902 | HAKSIY_clean
HAKSOE_clean |  | 0 | 0 |  |  | 0.0919692 | 0.02535912 | 0.1198877 | 0.104712 | 0.07153722 | 0.07062734 | 0.0744943 | 0 | 0 |  |  |  | -0.222014 | -0.2256181 | -0.2893525 | 0.09564511 | 0.03594002 | 0.1266483 | 0.1065425 | 0.07201021 | 0.07151819 | 0.07360928 | 0 | 0 |  | 13.873 | 13.8724 | 18.455 | 90 | 90 | 119.999 | 3075.892 | HAKSOE_clean
HAKTAR_clean |  | 0 | 0 |  |  | 0.07000422 | 0.009993307 | 0.1924315 | 0.07295169 | 0.04775296 | 0.04653534 | 0.05140582 | 0 | 0 |  |  |  | -0.9536138 | -1.811579 | 0.03844842 | 0.1690282 | 0.06219721 | 0.367927 | 0.1759459 | 0.05852569 | 0.05453334 | 0.07050274 | 0 | 0 |  | 13.905 | 13.9047 | 18.466 | 90 | 90 | 119.998 | 3092.038 | HAKTAR_clean
HAKTOF_clean |  | 0 | 0 |  |  | 0.183608 | 0.03688516 | 0.1873028 | 0.2167469 | 0.06907974 | 0.07233 | 0.05932896 | 0 | 0 |  |  |  | -3.305981 | -3.299503 | -0.2580575 | 0.2964872 | 0.08569001 | 0.3624617 | 0.3387765 | 0.07374492 | 0.07518082 | 0.06943723 | 0 | 0 |  | 13.893 | 13.893 | 18.368 | 90 | 90 | 119.998 | 3070.388 | HAKTOF_clean
HAKVAT_clean |  | 0 | 0 |  |  | 0.1531866 | 0.03727566 | 0.1638904 | 0.1786835 | 0.07686842 | 0.0828866 | 0.05881389 | 0 | 0 |  |  |  | -2.679658 | -2.669516 | -0.592894 | 0.2079791 | 0.09909149 | 0.1362696 | 0.2391034 | 0.08023967 | 0.0899397 | 0.05113957 | 0 | 0 |  | 13.804 | 13.8043 | 18.435 | 90 | 90 | 119.999 | 3042.268 | HAKVAT_clean
HAKVEX_clean | occupancy | 0 | 0 |  |  | 0.6381332 | 0.2083105 | 0.1287023 | 0.7275271 | 0.5488223 | 0.5983236 | 0.1245255 | 0 | 0 |  |  |  | -3.946037 | -3.891121 | 4.887619 | 0.6400883 | 0.1818489 | 0.1781337 | 0.7309331 | 0.5808345 | 0.637327 | 0.09661252 | 0 | 0 |  | 13.839 | 13.8393 | 23.269 | 90 | 90 | 120.002 | 3859.388 | HAKVEX_clean
HAKVOH_clean |  | 1455.57 | 1242.77 |  |  | 0.5282929 | 0.1407038 | 0.1913233 | 0.6589607 | 0.1651981 | 0.1757042 | 0.1348473 | 0 | 0 |  |  |  | -6.201482 | -6.200847 | -2.812114 | 0.355456 | 0.1271364 | 0.09559232 | 0.4388886 | 0.1315226 | 0.1557142 | 0.06163584 | 0 | 0 |  | 15.767 | 15.7676 | 16.681 | 90 | 90 | 120.001 | 3591.394 | HAKVOH_clean
HAKVUN_clean |  | 1568.33 | 1177.56 |  |  | 0.3176019 | 0.3361771 | 0.4468791 | 0.2946145 | 0.07144799 | 0.04246191 | 0.1439132 | 1446.45 | 1086.03 |  |  |  | -1.199032 | -1.167498 | -0.3310504 | 0.2926635 | 0.3124253 | 0.444755 | 0.2664431 | 0.0803295 | 0.05009791 | 0.1559085 | 1453.19 | 1090.1 |  | 13.636 | 13.6359 | 14.922 | 90 | 90 | 120 | 2402.86 | HAKVUN_clean
HAKWAU_clean |  | 1411.8 | 1458.58 |  |  | 0.1295734 | 0.1048666 | 0.1819204 | 0.1329614 | 0.04910057 | 0.03743054 | 0.07827566 | 1362.99 | 1408.14 |  |  |  | -0.3584012 | -0.3621978 | -0.7447305 | 0.1239462 | 0.09797286 | 0.1787281 | 0.1275379 | 0.05086002 | 0.03951221 | 0.07922954 | 1335.44 | 1359.33 |  | 13.17 | 13.1695 | 14.797 | 90 | 90 | 120.001 | 2222.568 | HAKWAU_clean
HAKWUM_clean | metalvsorganic | 0 | 0 |  |  | 0.2326426 | 0.3847857 | 0.0002700801 | 0.1878312 | 0.07153484 | 0.05561624 | 0.09222901 | 0 | 0 |  |  |  | 2.051674 | -28.80278 | -9.909819 | 0.9148916 | 1.154266 | 0.0003032144 | 0.9541846 | 0.2991841 | 0.3580131 | 0.2227065 | 0 | 0 |  | 5.043 | 7.24694 | 8.34984 | 107.487 | 92.4436 | 109.34 | 271.1816 | HAKWUM_clean
HALQUJ_clean |  | 1614.37 | 2082.91 |  |  | 0.3637562 |  | 0.4149036 | 0.3624448 | 0.05304416 | 0.05087176 | 0.07531133 | 1590.46 | 2052.15 |  |  |  | -0.7715592 | -0.7602694 | -0.05581829 | 0.4128857 |  | 0.5629659 | 0.4090375 | 0.06060481 | 0.05833994 | 0.08381968 | 0 | 0 |  | 17.873 | 8.73 | 22.7527 | 90 | 96.0727 | 90 | 3530.211 | HALQUJ_clean
HALVAU_clean |  | 1370.84 | 1336.11 |  |  | 0.4481416 | 0.7002889 | 0.3793952 | 0.3986762 | 0.1087421 | 0.05547846 | 0.3314809 | 1548.76 | 1509.48 |  |  |  | -5.488381 | -0.7217517 | -12.45137 | 0.7441079 | 0.8841016 | 0.8395133 | 0.7096143 | 0.155478 | 0.1292824 | 0.2650233 | 1155.52 | 958.827 |  | 10.07 | 13.1071 | 15.2156 | 78.4193 | 76.5272 | 68.2026 | 1798.811 | HALVAU_clean
HAMJOW_clean |  | 1703.27 | 1859.25 |  |  | 0.1041364 | 0.08510172 | 0.09960042 | 0.1073633 | 0.04228293 | 0.04213787 | 0.04307419 | 1644.7 | 1795.38 |  |  |  | -1.009528 | -1.540386 | -1.562567 | 0.2332116 | 0.1623552 | 0.1073768 | 0.2495821 | 0.0472959 | 0.04822538 | 0.04222602 | 1419.34 | 1491.42 |  | 13.749 | 13.99 | 14.0734 | 110.537 | 90 | 90 | 2534.957 | HAMJOW_clean
HAMJUC_clean | occupancy | 1434.27 | 1263.09 | [9 empty] | NA | NA |  |  |  | 2.91171 | 2.91171 | 7.933562 | 0.7753818 | 0.1164799 | 0.3462146 | 0.8539658 | 0.5804068 | 0.6052912 | 0.1913055 | 1293.54 | 1302.18 | [8 empty] | HAMJUC_clean
HAMLIT_clean |  | 1520.11 | 1474.17 |  |  | 0.1603931 | 0.4374287 | 0.1887166 | 0.1401359 | 0.044138 | 0.03520656 | 0.1073631 | 1512.98 | 1467.25 |  |  |  | -1.173981 | -1.706324 | -0.4060695 | 0.2412955 | 0.5569934 | 0.234849 | 0.2195582 | 0.0535634 | 0.04554508 | 0.1103246 | 1481.74 | 1384.6 |  | 12.147 | 18.1089 | 24.1334 | 107.541 | 98.6701 | 91.3321 | 4990.611 | HAMLIT_clean
HAMREU_clean |  | 722.826 | 402.049 |  |  | 0.1718047 | 0.1255629 | 0.03886829 | 0.2013794 | 0.05643765 | 0.05801337 | 0.05351131 | 675.066 | 375.48 |  |  |  | -2.595682 | -2.597915 | -2.247357 | 0.2176745 | 0.1198832 | 0.0805579 | 0.2682175 | 0.07742303 | 0.08142107 | 0.0699981 | 582.694 | 300.283 |  | 13.438 | 13.4374 | 14.853 | 90 | 90 | 120.001 | 2322.685 | HAMREU_clean
HAMRIY_clean |  | 682.538 | 346.581 |  |  | 0.1622344 | 0.1057741 | 0.05968688 | 0.1933642 | 0.0515005 | 0.0554821 | 0.0441061 | 633.768 | 321.833 |  |  |  | -1.520587 | -1.521338 | -0.8558395 | 0.1911471 | 0.1091129 | 0.07451572 | 0.23368 | 0.06162518 | 0.06676199 | 0.05208541 | 581.665 | 283.688 |  | 13.324 | 13.3241 | 14.337 | 90 | 90 | 120 | 2204.253 | HAMRIY_clean
HANKEO_clean | n= 3968 | 2126.27 | 2220.19 | [9 empty] | NA | NA | [13 empty] | NA | NA | [8 empty] | HANKEO_clean
HANKIS_clean | n= 3808 | 2197.1 | 2283.06 | [9 empty] | NA | NA | [13 empty] | NA | NA | [8 empty] | HANKIS_clean
HANKOY_clean | n= 3872 | 2144.71 | 2199.29 | [9 empty] | NA | NA | [13 empty] | NA | NA | [8 empty] | HANKOY_clean
HANKUE_clean | n= 3712 | 2187.4 | 2147.14 | [9 empty] | NA | NA | [13 empty] | NA | NA | [8 empty] | HANKUE_clean
HANWAW_clean |  | 1828.78 | 2175.84 |  |  | 0.1354458 | 0.09534716 | 0.06275985 | 0.1475017 | 0.06947643 | 0.07227152 | 0.05415519 | 1763.98 | 2098.76 |  |  |  | 0.2168298 | 0.7804947 | 1.383897 | 0.1314637 | 0.09471645 | 0.06163109 | 0.1426786 | 0.06982813 | 0.07123512 | 0.06211573 | 1783.19 | 2172.46 |  | 20.016 | 26.893 | 26.989 | 90 | 90 | 90 | 14527.92 | HANWAW_clean
HAOAER_clean |  | 0 | 0 | collapse |  | 5.079374 | 5.294487 | 4.051428 | 5.013691 | 2.796036 | 3.570176 | 2.206215 | 0 | 0 |  |  |  | -4.081484 | -26.2743 | 3.971612 | 5.12333 | 5.230442 | 4.724523 | 5.062362 | 2.923648 | 3.667459 | 2.356935 | 0 | 0 |  | 6.173 | 9.045 | 14.6543 | 90 | 93.9207 | 90 | 816.3048 | HAOAER_clean
HAPBAE_clean |  | 1367.38 | 1161.75 | [14 empty] | -19.30813 | 0.8057258 | -8.789295 | 2.20988 | 1.518626 | 1.335504 | 2.438557 | 0.3532272 | 0.2769846 | 0.4937527 | 0 | 0 | [8 empty] | HAPBAE_clean
HAPBEI_clean |  | 1304.68 | 1102.76 | [14 empty] | -2.250314 | -3.239448 | -1.637844 | 0.5921973 | 0.4506499 | 0.4129662 | 0.6390409 | 0.1446988 | 0.1320764 | 0.1678399 | 646.873 | 503.305 | [8 empty] | HAPBEI_clean
HAPBIM_clean | n= 1656 | 1274.23 | 1037.96 | [9 empty] | NA | NA | manually | 55 |  | -13.65578 | -13.32136 | -10.39396 | 3.62357 | 3.591967 | 3.539255 | 3.643461 | 0.3129486 | 0.2496121 | 0.397526 | NA | NA | [8 empty] | HAPBIM_clean
HAPGIR_clean |  | 1267.23 | 1014.58 |  |  | 0.428229 | 0.422706 | 0.4863746 | 0.4235191 | 0.09858817 | 0.03977509 | 0.2397396 | 1381.6 | 1106.18 |  |  |  | -10.48142 | -3.204683 | -4.717867 | 0.2526719 | 0.2269987 | 0.1861099 | 0.2644628 | 0.1281258 | 0.1203365 | 0.1468203 | 1077.14 | 715.373 |  | 14.208 | 14.095 | 15.1176 | 90 | 105.311 | 90 | 2920.022 | HAPGIR_clean
HAPHUD_clean |  | 1714.13 | 2072.43 |  |  | 0.1024976 | 0.05423031 | 0.106198 | 0.1080673 | 0.05362262 | 0.05326981 | 0.05561349 | 1678.47 | 2029.45 |  |  |  | 0.9489083 | -0.5929957 | -0.5099008 | 0.1095434 | 0.06855615 | 0.103391 | 0.1145464 | 0.05500341 | 0.05393982 | 0.06100508 | 1681.57 | 2029.56 |  | 11.382 | 20.068 | 29.437 | 90 | 98.7814 | 90 | 6645.006 | HAPHUD_clean
HAPNEU_clean |  | 1319.04 | 1171.31 | [14 empty] | -7.855457 | -3.333723 | -3.183152 | 0.9527228 | 0.8452404 | 0.7110177 | 0.9982324 | 0.2078297 | 0.1552407 | 0.3037274 | 0 | 0 | [8 empty] | HAPNEU_clean
HAPNOE_clean |  | 0 | 0 |  |  | 0.2781365 | 0.472042 | 0.1934731 | 0.2412671 | 0.05344688 | 0.04653 | 0.07938518 | 0 | 0 |  |  |  | -9.582228 | 4.126556 | -16.93803 | 0.3896209 | 0.5496561 | 0.1740068 | 0.3652642 | 0.09715198 | 0.08562506 | 0.140378 | 0 | 0 |  | 21.895 | 8.306 | 23.2032 | 90 | 100.052 | 90 | 4154.957 | HAPNOE_clean
HAPNUK_clean |  | 0 | 0 |  |  | 0.2765037 | 0.4653527 | 0.1777208 | 0.2412761 | 0.05469675 | 0.04693968 | 0.08378575 | 0 | 0 |  |  |  | -9.634295 | 4.083095 | -17.02509 | 0.3924744 | 0.5484778 | 0.1772899 | 0.3689398 | 0.09778986 | 0.08684152 | 0.1388462 | 0 | 0 |  | 21.895 | 8.306 | 23.2032 | 90 | 100.052 | 90 | 4154.957 | HAPNUK_clean
HAPPAS_clean |  | 0 | 0 |  |  | 0.821036 | 1.130918 | 1.132899 | 0.7401111 | 0.0946872 | 0.06365829 | 0.207167 | 1046.97 | 677.606 |  |  |  | -20.87801 | 5.282114 | -20.39684 | 1.522443 | 2.076481 | 2.096525 | 1.37704 | 0.1910957 | 0.1699333 | 0.2678096 | 0 | 0 |  | 21.617 | 8.238 | 23.1577 | 90 | 99.4269 | 90 | 4068.25 | HAPPAS_clean
HAPVAX_clean | Z>86 | 931.423 | 338.359 | [9 empty] | NA | NA | [13 empty] | NA | NA | [8 empty] | HAPVAX_clean
HAPVEB_clean | Z>86 | 932.97 | 336.314 | [9 empty] | NA | NA | [13 empty] | NA | NA | [8 empty] | HAPVEB_clean
HAQJIV_clean |  | 2186.22 | 2990.81 |  |  | 0.4170229 | 0.4357316 | 0.2494975 | 0.4217763 | 0.07951408 | 0.08291776 | 0.06060479 | 2112.71 | 2890.26 |  |  |  | 1.641599 | 1.601848 | 1.561785 | 0.3390132 | 0.3033835 | 0.1575282 | 0.3556288 | 0.07357378 | 0.07419838 | 0.07010373 | 2157.89 | 3095.34 |  | 18.616 | 18.6161 | 37.566 | 90 | 90 | 120 | 11274.59 | HAQJIV_clean
HAQKES_clean | n= 1096 | 1656.08 | 1311.5 |  |  | 0.3009957 | 0.3502605 | 0.4109245 | 0.2802041 | 0.147862 | 0.08969234 | 0.2546512 | 1492.57 | 1182.01 | manually | 28 |  | -5.581369 | -9.851241 | -9.421901 | 1.875357 | 1.857573 | 1.874196 | 1.879194 | 0.2476366 | 0.1917929 | 0.3501558 | NA | NA |  | 26.343 | 27.158 | 27.158 | 90 | 90 | 90 | 19429.46 | HAQKES_clean
HAQRID_clean |  | 1632.95 | 1614.66 |  |  | 0.2609983 | 0.3782515 | 0.09928908 | 0.2390481 | 0.05258799 | 0.04289147 | 0.09767683 | 1578.96 | 1561.38 |  |  |  | -1.551759 | -1.230504 | -0.4044467 | 0.2553878 | 0.3457998 | 0.0945469 | 0.2410445 | 0.0584956 | 0.05027906 | 0.09670249 | 1556.5 | 1491.88 |  | 12.322 | 30.711 | 22.7229 | 90 | 94.2299 | 90 | 8575.399 | HAQRID_clean
HARGUC_clean |  | 0 | 0 | collapse |  | 3.134376 | 3.176042 | 2.963046 | 3.135376 | 0.8336683 | 0.671302 | 1.050157 | 0 | 0 | [16 empty] | 10.923 | 15.424 | 15.0368 | 90 | 105.669 | 90 | 2439.201 | HARGUC_clean
HARHOA_clean | occupancy | 0 | 0 |  |  | 0.2284087 | 0.3101885 | 0.2916498 | 0.2042432 | 0.09320098 | 0.06858215 | 0.1678268 | 0 | 0 |  |  |  | -2.519483 | -6.532729 | -2.172954 | 0.4672595 | 0.6448556 | 0.5806631 | 0.416398 | 0.1160002 | 0.09824296 | 0.1698268 | 0 | 0 |  | 29.192 | 10.433 | 26.0659 | 90 | 114.234 | 90 | 7239.055 | HARHOA_clean
HARHUG_clean | occupancy | 0 | 0 |  |  | 0.2248493 | 0.3098376 | 0.2928204 | 0.1995839 | 0.09078929 | 0.06692149 | 0.1679618 | 0 | 0 |  |  |  | -2.407414 | -8.667789 | -36.39161 | 2.365878 | 3.409344 | 3.241711 | 2.052884 | 0.4024358 | 0.2817861 | 0.7925367 | 0 | 0 |  | 29.243 | 10.394 | 26.164 | 90 | 114.57 | 90 | 7232.517 | HARHUG_clean
HARNAR_clean |  | 0 | 0 |  |  | 0.7348585 | 0.9387321 | 1.580396 | 0.6843511 | 0.08811914 | 0.0418211 | 0.4538737 | 0 | 0 |  |  |  | -3.242777 | 2.18276 | -11.27522 | 0.9047098 | 0.8844573 | 1.250557 | 0.8855107 | 0.1413749 | 0.1173137 | 0.3314584 | 0 | 0 |  | 12.394 | 17.299 | 19.33 | 90 | 90 | 95.7495 | 4123.577 | HARNAR_clean
HASMIZ_clean |  | 1952.74 | 2638.38 |  |  | 0.3446295 | 0.321081 | 0.2663505 | 0.3497022 | 0.07738603 | 0.07118827 | 0.1119164 | 1957.61 | 2645.03 |  |  |  | -4.87792 | 0.8260753 | -0.2775637 | 0.3036625 | 0.2001692 | 0.2009772 | 0.3188583 | 0.08162386 | 0.07860977 | 0.0984166 | 1919.83 | 2481.56 |  | 11.374 | 17.601 | 17.906 | 90 | 90 | 99.2327 | 3538.23 | HASMIZ_clean
HASNIB_clean |  | 1155.78 | 660.928 |  |  | 0.7759217 | 0.8215004 | 0.894199 | 0.6551949 | 0.2465906 | 0.1052457 | 0.3349311 | 944.387 | 540.07 | manually | 58 |  | 39.44649 | 185.1462 | -0.5597168 | 6.77252 | 6.71736 | 6.959529 | 6.836087 | 1.077093 | 1.02937 | 1.106919 | 930.286 | 1718.1 |  | 9.803 | 17.506 | 14.6329 | 90 | 97.1211 | 90 | 2491.801 | HASNIB_clean
HASNOH_clean |  | 1043.44 | 560.034 |  |  | 0.8221376 | 0.8305231 | 0.495877 | 0.8731346 | 0.1990264 | 0.1437462 | 0.2347959 | 0 | 0 |  |  |  | -10.37933 | 2.801945 | -40.55095 | 2.542741 | 2.568963 | 1.807624 | 2.645186 | 0.9616062 | 0.4719146 | 1.278465 | 0 | 0 |  | 9.791 | 17.299 | 14.5929 | 90 | 97.1328 | 90 | 2452.537 | HASNOH_clean
HASNUN_clean |  | 1211.7 | 706.847 |  |  | 0.7311332 | 0.7751326 | 0.8377423 | 0.6164821 | 0.240865 | 0.1045613 | 0.3260548 | 990.78 | 577.932 |  |  |  | -50.00358 | 17.57177 | 11.00304 | 2.765898 | 2.944558 | 2.693686 | 2.426632 | 0.9671784 | 0.9288165 | 0.9911547 | 0 | 0 |  | 10.053 | 17.727 | 14.4447 | 90 | 99.1219 | 90 | 2541.628 | HASNUN_clean
HASTAY_clean |  | 994.886 | 779.108 |  |  | 0.7860401 | 0.8726879 | 0.7367185 | 0.7783542 | 0.07570692 | 0.05373127 | 0.1508495 | 993.629 | 778.086 |  |  |  | -5.922286 | -1.073391 | -0.9984381 | 0.581134 | 0.912097 | 0.666221 | 0.5318356 | 0.1118113 | 0.08376614 | 0.2077076 | 0 | 0 |  | 16.483 | 21.129 | 24.9689 | 92.7593 | 90 | 90 | 8685.819 | HASTAY_clean
HATZOS02_clean |  | 661.413 | 502.103 |  |  | 0.4659029 |  | 0.6258262 | 0.4586337 | 0.06935989 | 0.06967822 | 0.06643122 | 591.419 | 448.933 |  |  |  | -2.297683 | -2.297683 | 6.241773 | 0.7052101 |  | 0.77875 | 0.7018673 | 0.07844118 | 0.07666231 | 0.09480684 | 671.508 | 516.983 |  | 10.236 | 10.236 | 28.109 | 90 | 90 | 90 | 2945.14 | HATZOS02_clean
HATZOS_clean |  | 661.421 | 501.949 |  |  | 0.4658712 |  | 0.6250561 | 0.4586355 | 0.07019275 | 0.07037037 | 0.06855863 | 603.584 | 458.101 |  |  |  | -2.697572 | -2.697572 | 6.391034 | 0.7568647 |  | 0.7984321 | 0.7549753 | 0.08127011 | 0.07874157 | 0.1045326 | 617.886 | 472.32 |  | 10.236 | 10.236 | 28.105 | 90 | 90 | 90 | 2944.721 | HATZOS_clean
HAVVUX_clean |  | 857.582 | 386.537 | [14 empty] | 1.574517 | 1.57317 | 0.03806292 | 0.1339437 |  | 0.3524392 | 0.1027301 | 0.05840979 | 0.05926502 | 0.05704143 | 855.692 | 398.081 | [8 empty] | HAVVUX_clean
HAVYOU_clean | metalvsorganic | 0 | 0 | [9 empty] | NA | NA |  |  |  | -8.461714 | -8.461714 | -5.378786 | 0.2621241 | 0.1650133 | 0.5864159 | 0.1895511 | 0.2286918 | 0.1427355 | 0.2547392 | 0 | 0 | [8 empty] | HAVYOU_clean
HAVZIP_clean |  | 1977.85 | 4744.82 |  |  | 0.3709558 | 0.6444159 | 0.2934852 | 0.3558123 | 0.09200327 | 0.07982433 | 0.1748201 | 2033.23 | 4877.91 |  |  |  | -1.928415 | 0.4842967 | -3.961253 | 0.3454515 | 0.48884 | 0.08383711 | 0.3446398 | 0.10052 | 0.09860593 | 0.1135357 | 2072.2 | 4701.42 |  | 15.132 | 24.737 | 15.3617 | 90 | 110.848 | 90 | 5373.718 | HAVZIP_clean
HAWGIX_charged |  | 818.615 | 607.895 |  |  | 0.2856527 | 0.544452 | 0.4331446 | 0.236369 | 0.08737858 | 0.0545621 | 0.2456698 | 814.294 | 604.676 |  |  |  | -3.331938 | -1.921176 | 1.639647 | 0.2745917 | 0.4722032 | 0.4298666 | 0.2357238 | 0.09429877 | 0.06736498 | 0.2242147 | 746.651 | 530.286 |  | 10.27 | 16.5938 | 28.683 | 90 | 90 | 104.965 | 4722.323 | HAWGIX_charged
HAWGIY_clean | occupancy | 405.068 | 261.136 | collapse |  | 3.453383 | 2.826646 | 3.070291 | 3.549232 | 1.135959 | 1.073439 | 1.477736 | 1319.86 | 850.883 |  |  |  | -15.91162 | 6.56917 | 1.950066 | 1.127493 | 2.318804 | 6.077619 | 0.8757103 | 0.8764695 | 0.4260821 | 3.338587 | 0 | 0 |  | 11.665 | 13.9154 | 17.3429 | 95.515 | 99.7936 | 101.314 | 2695.687 | HAWGIY_clean
HAWREE_clean |  | 554.649 | 428.424 |  |  | 0.4230625 | 0.3927926 | 0.3063249 | 0.4365901 | 0.0869671 | 0.05922637 | 0.1589196 | 1034.43 | 798.984 |  |  |  | -4.885055 | -7.604539 | -3.631862 | 0.4187237 | 0.2844171 | 0.1358841 | 0.4619506 | 0.1388275 | 0.1231118 | 0.1795899 | 0 | 0 |  | 11.105 | 12.5764 | 20.0752 | 82.8394 | 77.7661 | 79.2583 | 2681.429 | HAWREE_clean
HAWVAE_clean |  | 910.473 | 578.914 |  |  | 0.2355249 | 0.2777403 | 0.2448192 | 0.2162461 | 0.07982127 | 0.0371839 | 0.168507 | 0 | 0 |  |  |  | -0.5454357 | -1.788986 | -8.296882 | 0.4410141 | 0.4446822 | 0.2941257 | 0.4475444 | 0.121773 | 0.07674117 | 0.2154393 | 0 | 0 |  | 11.605 | 16.266 | 12.0479 | 90 | 112.497 | 90 | 2101.174 | HAWVAE_clean
HAWVEI_clean |  | 907.241 | 601.352 |  |  | 0.2858596 | 0.335594 | 0.2693539 | 0.2646724 | 0.08880374 | 0.03654001 | 0.1975123 | 0 | 0 |  |  |  | -2.850739 | -2.445163 | -8.823286 | 0.5549821 | 0.5614243 | 0.3967708 | 0.5609084 | 0.1466182 | 0.09209155 | 0.2600337 | 0 | 0 |  | 11.601 | 16.449 | 12.0833 | 90 | 112.295 | 90 | 2133.419 | HAWVEI_clean
HAWVIM_clean |  | 890.739 | 571.468 |  |  | 0.2371493 | 0.2842881 | 0.2492831 | 0.2155246 | 0.08093166 | 0.03684077 | 0.1726407 | 0 | 0 |  |  |  | -0.7462687 | -1.720414 | -7.438126 | 0.4289332 | 0.4338785 | 0.3041085 | 0.43367 | 0.1192789 | 0.07293985 | 0.215664 | 0 | 0 |  | 11.578 | 16.298 | 12.033 | 90 | 112.501 | 90 | 2097.751 | HAWVIM_clean
HAWVOS_clean |  | 0 | 0 |  |  | 0.2026767 | 0.2313593 | 0.2211004 | 0.1889053 | 0.0623201 | 0.03607828 | 0.1216494 | 0 | 0 |  |  |  | 0.4477355 | -1.210159 | -5.005657 | 0.2629678 | 0.2833114 | 0.2249429 | 0.2560387 | 0.07855951 | 0.05422869 | 0.1335683 | 0 | 0 |  | 11.614 | 16.089 | 12.0202 | 90 | 112.702 | 90 | 2072.051 | HAWVOS_clean
HAWVUY_clean |  | 898.98 | 566.375 |  |  | 0.2217899 | 0.2637198 | 0.2384433 | 0.2022292 | 0.06589359 | 0.03731348 | 0.1305095 | 0 | 0 |  |  |  | -0.8515993 | -1.903963 | -3.329424 | 0.2906941 | 0.3160803 | 0.2598259 | 0.2811263 | 0.0817784 | 0.0547001 | 0.1429989 | 0 | 0 |  | 11.602 | 16.219 | 12.023 | 90 | 112.572 | 90 | 2089.097 | HAWVUY_clean
HAWWAF_clean |  | 0 | 0 |  |  | 0.2101874 | 0.2501285 | 0.2388319 | 0.1908445 | 0.06408513 | 0.03548427 | 0.1287479 | 0 | 0 |  |  |  | -0.1239082 | -1.042763 | -6.372324 | 0.3619475 | 0.3697151 | 0.2782493 | 0.3631451 | 0.09139231 | 0.0638848 | 0.1535832 | 0 | 0 |  | 11.541 | 16.159 | 12.0023 | 90 | 112.732 | 90 | 2064.454 | HAWWAF_clean
HAWWEJ_charged |  | 0 | 0 |  |  | 0.3214583 | 0.2703264 | 0.1654567 | 0.3380365 | 0.05143464 | 0.04558499 | 0.07922047 | 0 | 0 |  |  |  | -0.80315 | -1.173207 | -0.880523 | 0.1995702 | 0.209018 | 0.06156856 | 0.2018885 | 0.05830065 | 0.05138878 | 0.09113207 | 0 | 0 |  | 11.505 | 14.021 | 15.8314 | 93.8319 | 90 | 90 | 2548.079 | HAWWEJ_charged
HAWWEK_clean |  | 2416.8 | 2951 |  |  | 0.1721905 |  | 0.001687472 | 0.1807157 | 0.0635961 | 0.07007587 | 0.03119727 | 2074.01 | 2532.42 |  |  |  | 3.157488 | 1.645251 | 1.459374 | 0.1116021 |  | 0.003678155 | 0.1169983 | 0.05893877 | 0.06427568 | 0.03225426 | 2426.51 | 3152.03 |  | 18.901 | 14.849 | 12.93 | 90 | 90 | 90 | 3628.946 | HAWWEK_clean
HAWWIN_clean |  | 2214.35 | 2136.09 |  |  | 0.9406133 | 0.9194881 | 0.6790244 | 0.9693793 | 0.1115345 | 0.03245247 | 0.2738607 | 2396.9 | 2312.16 |  |  |  | -7.453517 | 0.4722829 | -7.424027 | 0.6305513 | 0.6840864 | 0.4930899 | 0.6169402 | 0.1280468 | 0.1040137 | 0.177378 | 1890.34 | 1579.5 |  | 11.687 | 17.341 | 25.8516 | 102.302 | 90 | 90 | 5118.894 | HAWWIN_clean
HAWWOT_clean |  | 2203.83 | 2165.5 |  |  | 0.9331681 | 0.9681719 | 0.7232425 | 0.9331609 | 0.1145764 | 0.0361577 | 0.2755411 | 2397.43 | 2355.84 |  |  |  | -5.243885 | 0.4816411 | -7.480547 | 0.604793 | 0.6621707 | 0.5135489 | 0.5860506 | 0.1306338 | 0.100596 | 0.1922903 | 2010.01 | 1751.03 |  | 12.18 | 16.984 | 25.7806 | 102.109 | 90 | 90 | 5214.447 | HAWWOT_clean
HAWWUZ_clean |  | 2190.08 | 2131.11 |  |  | 0.966514 | 0.9776976 | 0.7367778 | 0.978561 | 0.1153559 | 0.03318947 | 0.2840133 | 2423 | 2357.82 |  |  |  | -4.342349 | -1.539348 | -5.62951 | 0.8432918 | 0.898036 | 0.5838041 | 0.8381823 | 0.1446347 | 0.0896127 | 0.2575745 | 2027.5 | 1756.15 |  | 12.146 | 17.007 | 25.5935 | 102.384 | 90 | 90 | 5163.762 | HAWWUZ_clean
HAWZEM_clean |  | 317.787 | 247.482 |  |  | 0.2650276 | 0.1279991 | 0.3243627 | 0.2803211 | 0.06353272 | 0.05406629 | 0.1127581 | 0 | 0 |  |  |  | -1.691576 | 1.137764 | 3.242949 | 0.4125949 | 0.2194143 | 0.2753022 | 0.4437616 | 0.08268833 | 0.08285603 | 0.08181626 | 0 | 0 |  | 11.675 | 12.252 | 12.4942 | 90 | 117.045 | 90 | 1591.766 | HAWZEM_clean
HAWZIQ_clean | occupancy | 0 | 0 |  |  | 1.274424 | 1.397119 | 1.478414 | 1.206907 | 0.2147982 | 0.05675749 | 0.45965 | 1076.67 | 585.49 |  |  |  | -25.83431 | -6.338204 | -1.731207 | 1.460724 | 1.813731 | 1.160772 | 1.362869 | 0.3624117 | 0.274548 | 0.4985387 | NA | NA |  | 11.222 | 13.2436 | 17.6355 | 82.3644 | 72.7863 | 68.6059 | 2330.154 | HAWZIQ_clean
HAXJEX_clean |  | 0 | 0 |  |  | 0.2012362 | 0.2007096 | 0.189146 | 0.2020098 | 0.05101715 | 0.05050648 | 0.05327483 | 0 | 0 |  |  |  | -5.287135 | -5.184587 | -2.740803 | 0.4485831 | 0.3982847 | 0.08372087 | 0.4773364 | 0.09213761 | 0.09192661 | 0.09307047 | 0 | 0 |  | 11.019 | 11.0187 | 17.0384 | 91.6555 | 91.6547 | 90.6656 | 2066.832 | HAXJEX_clean
HAXMUP_clean |  | 1014.76 | 933.453 |  |  | 1.026734 | 1.88611 | 0.4414834 | 1.009601 | 0.09141344 | 0.06358276 | 0.190367 | 898.655 | 826.695 |  |  |  | -4.10619 | -6.693716 | -6.111624 | 1.256788 | 2.061122 | 0.5131927 | 1.252992 | 0.1612004 | 0.1237786 | 0.2942554 | 689.485 | 531.81 |  | 10.063 | 14.5168 | 14.517 | 65.1703 | 76.6417 | 103.358 | 1738.543 | HAXMUP_clean
HAXNOJ_clean |  | 1802.86 | 1469.56 |  |  | 0.3142314 |  | 0.1868718 | 0.3425335 | 0.1010058 | 0.06346243 | 0.1197774 | 1807.44 | 1473.29 |  |  |  | -27.04914 | -0.03544274 | -4.359151 | 3.805974 |  | 3.797943 | 3.807758 | 0.8119582 | 1.64344 | 0.3962172 | 0 | 0 |  | 22.773 | 8.549 | 18.85 | 90 | 90 | 90 | 3669.838 | HAXNOJ_clean
HAYLIE_clean |  | 1460.74 | 1775.99 |  |  | 1.379386 | 1.30801 | 1.306957 | 1.38451 | 0.1573232 | 0.1056048 | 0.612445 | 1732.17 | 2105.97 |  |  |  | 2.529139 | -12.24496 | -1.102471 | 1.139165 | 1.179704 | 1.603537 | 1.126179 | 0.2125958 | 0.145626 | 0.8019308 | 1285.56 | 1380.45 |  | 10.304 | 24.942 | 11.574 | 90 | 93.1947 | 90 | 2969.923 | HAYLIE_clean
HAYTEI_clean |  | 0 | 0 |  |  | 3.078757 | 3.085474 | 3.665669 | 3.034915 | 0.1315647 | 0.03766639 | 0.4132595 | 1020.5 | 741.391 |  |  |  | -13.66273 | -30.76264 | -4.428632 | 1.695025 | 1.534682 | 1.458563 | 1.757727 | 0.3878025 | 0.3398099 | 0.5317803 | 0 | 0 |  | 16.07 | 9.471 | 23.5404 | 90 | 107.684 | 90 | 3413.523 | HAYTEI_clean
HAYZOY_clean |  | 0 | 0 |  |  | 2.711718 |  | 2.456311 | 2.737259 | 0.05404138 | 0.05451417 | 0.05057427 | 0 | 0 |  |  |  | 1.646266 | -16.5692 | -14.88707 | 0.9284518 |  | 1.168848 | 0.9044121 | 0.2831329 | 0.2741047 | 0.3493398 | 0 | 0 |  | 6.691 | 20.042 | 9.66044 | 90 | 96.3592 | 90 | 1287.504 | HAYZOY_clean
HAZGOF01_clean_h |  | 0 | 0 |  |  | 0.111295 | 0.09759868 | 0.08652329 | 0.1172366 | 0.02994271 | 0.02691887 | 0.04203806 | 0 | 0 |  |  |  | 0.8989868 | -1.098211 | -0.9384987 | 0.1123145 | 0.09682133 | 0.08681164 | 0.1188957 | 0.03332066 | 0.02912386 | 0.05010787 | 0 | 0 |  | 8.754 | 11.145 | 17.7414 | 95.1831 | 104.283 | 68.5203 | 1560.906 | HAZGOF01_clean_h
HAZGOF02_clean_h |  | 0 | 0 |  |  | 0.07723534 | 0.0704192 | 0.08404671 | 0.07912898 | 0.02723723 | 0.02636742 | 0.03071646 | 0 | 0 |  |  |  | 0.2088021 | -0.6526585 | -0.6484024 | 0.07922581 | 0.07398522 | 0.0913365 | 0.08029986 | 0.02851314 | 0.02672211 | 0.03567725 | 0 | 0 |  | 8.755 | 11.1701 | 17.7356 | 95.2468 | 104.288 | 68.251 | 1561.143 | HAZGOF02_clean_h
HAZGOF03_clean_h |  | 0 | 0 |  |  | 0.07046824 | 0.06418355 | 0.07722018 | 0.07218803 | 0.02894668 | 0.02685779 | 0.03730225 | 0 | 0 |  |  |  | 0.3099544 | -0.5931135 | -0.6605519 | 0.07148739 | 0.06776731 | 0.08269271 | 0.07210489 | 0.03118866 | 0.02831527 | 0.04268223 | 0 | 0 |  | 8.753 | 11.2629 | 17.7276 | 84.4964 | 75.709 | 67.1367 | 1560.522 | HAZGOF03_clean_h
HAZGOF04_clean_h |  | 0 | 0 |  |  | 0.07825475 | 0.06460437 | 0.08335289 | 0.08252164 | 0.03091496 | 0.03107293 | 0.03028312 | 0 | 0 |  |  |  | 0.203498 | -0.4851867 | -0.5225085 | 0.07825361 | 0.06445193 | 0.08662169 | 0.08238928 | 0.02981129 | 0.02874417 | 0.03407975 | 0 | 0 |  | 8.742 | 11.2536 | 17.7225 | 84.5029 | 75.7215 | 67.1444 | 1557 | HAZGOF04_clean_h
HAZGOF05_clean_h |  | 0 | 0 |  |  | 0.07875277 | 0.06735808 | 0.08438969 | 0.08223784 | 0.03910661 | 0.04106469 | 0.03127428 | 0 | 0 |  |  |  | 0.9382227 | -0.808968 | -0.7566482 | 0.0804525 | 0.06337017 | 0.08131805 | 0.08609853 | 0.03648312 | 0.03664068 | 0.03585289 | 0 | 0 |  | 8.735 | 11.2492 | 17.7225 | 84.5108 | 75.7348 | 67.1572 | 1555.383 | HAZGOF05_clean_h
HAZGOF06_clean_h |  | 0 | 0 |  |  | 0.05994659 | 0.06863107 | 0.08513497 | 0.05565241 | 0.03044808 | 0.02951846 | 0.03416656 | 0 | 0 |  |  |  | 0.5822016 | -0.6020561 | -0.7876104 | 0.05153776 | 0.05270412 | 0.07616597 | 0.04978073 | 0.02854301 | 0.02654355 | 0.03654083 | 0 | 0 |  | 8.726 | 11.2449 | 17.7244 | 84.5194 | 75.7497 | 67.1701 | 1553.603 | HAZGOF06_clean_h
HAZGOF07_clean_h |  | 0 | 0 |  |  | 0.06579118 | 0.06449182 | 0.09086023 | 0.06483157 | 0.02732243 | 0.02390468 | 0.04099345 | 0 | 0 |  |  |  | 0.2786925 | -0.3247158 | -0.4056074 | 0.06483377 | 0.06236176 | 0.09105621 | 0.06420097 | 0.02699454 | 0.02319229 | 0.04220353 | 0 | 0 |  | 8.716 | 11.2402 | 17.727 | 84.5305 | 75.7686 | 67.1876 | 1551.731 | HAZGOF07_clean_h
HAZGOF08_clean_h |  | 0 | 0 |  |  | 0.06516664 | 0.06493071 | 0.08499265 | 0.06414383 | 0.02839411 | 0.02676234 | 0.03492119 | 0 | 0 |  |  |  | 0.4444725 | -0.365769 | -0.4901491 | 0.06611462 | 0.0644412 | 0.08678223 | 0.06552423 | 0.0282905 | 0.02574813 | 0.03845999 | 0 | 0 |  | 8.705 | 11.236 | 17.7294 | 84.5443 | 75.7905 | 67.2119 | 1549.83 | HAZGOF08_clean_h
HAZGOF_clean |  | 0 | 0 |  |  | 0.07465798 | 0.07107861 | 0.08415535 | 0.07532347 | 0.04088139 | 0.04363825 | 0.02985396 | 0 | 0 |  |  |  | 0.4717898 | -0.496624 | -0.5391809 | 0.07270139 | 0.06725618 | 0.08366256 | 0.07390751 | 0.04108869 | 0.04356215 | 0.03119485 | 0 | 0 |  | 8.743 | 11.2558 | 17.7305 | 84.5039 | 75.7247 | 67.1436 | 1558.199 | HAZGOF_clean
HAZNED_clean |  | 0 | 0 | [14 empty] | -2.392702 | -3.253515 | -2.132352 | 0.1311916 | 0.1261714 | 0.09598875 | 0.1333905 | 0.06587239 | 0.07210137 | 0.03784195 | 0 | 0 | [8 empty] | HAZNED_clean
HAZNIH_clean |  | 0 | 0 | [14 empty] | -2.37271 | -3.236944 | -2.129624 | 0.1288951 | 0.1244875 | 0.09394536 | 0.1309942 | 0.06517961 | 0.07171296 | 0.03577952 | 0 | 0 | [8 empty] | HAZNIH_clean
HAZNON_clean |  | 0 | 0 | [14 empty] | -3.598118 | -3.598118 | -1.179649 | 0.142679 | 0.1403902 | 0.09331077 | 0.1450698 | 0.06722133 | 0.07354621 | 0.03875936 | 0 | 0 | [8 empty] | HAZNON_clean
HAZSIL_clean |  | 1802.09 | 1503.6 |  |  | 0.4560181 | 0.6093172 | 0.267096 | 0.4289206 | 0.06260324 | 0.06060381 | 0.06826831 | 1490.54 | 1243.68 |  |  |  | 4.734023 | 4.736644 | -0.5054852 | 0.248842 | 0.3723157 | 0.2652738 | 0.2101567 | 0.06193142 | 0.05687112 | 0.07626895 | 1792.21 | 1578.12 |  | 9.54 | 9.54051 | 26.6081 | 82.8887 | 82.8909 | 108.03 | 2251.176 | HAZSIL_clean
HAZWIP_clean |  | 3067.47 | 4021.23 |  |  | 0.6760438 |  | 0.1195283 | 0.7157949 | 0.05732516 | 0.05178616 | 0.0850202 | 2544.36 | 3335.32 |  |  |  | -0.9985284 | -1.023808 | -1.938339 | 0.737501 |  | 0.185792 | 0.7769088 | 0.06638857 | 0.06221377 | 0.08726257 | 2389.95 | 3010.44 |  | 11.076 | 11.076 | 27.431 | 90 | 90 | 90 | 3365.174 | HAZWIP_clean
HEBJAB_clean |  | 529.42 | 444.325 |  |  | 0.6074845 | 0.6187715 | 0.2354879 | 0.6150264 | 0.06764498 | 0.06075789 | 0.1414353 | 554.914 | 465.722 | [16 empty] | 9.73 | 10.1902 | 19.5286 | 78.0119 | 80.3993 | 87.7053 | 1867.487 | HEBJAB_clean
HEBKEG_clean |  | 679.964 | 433.624 |  |  | 0.2595741 | 0.1578031 | 0.1302443 | 0.2784716 | 0.07201963 | 0.06814255 | 0.08817415 | 840.991 | 536.305 |  |  |  | -0.4262055 | -1.427623 | -1.774488 | 0.1242413 | 0.09531612 | 0.1152085 | 0.1284069 | 0.08039769 | 0.07800415 | 0.09037078 | 577.946 | 355.336 |  | 5.875 | 15.067 | 16.416 | 90 | 90 | 90 | 1453.121748 | HEBKEG_clean
HEBNIN_clean | Z>86 | 1229.06 | 592.597 | [9 empty] | NA | NA | [13 empty] | NA | NA | [8 empty] | HEBNIN_clean
HEBNOT_clean | Z>86 | 1463.76 | 710.975 | [9 empty] | NA | NA | [13 empty] | NA | NA | [8 empty] | HEBNOT_clean
HEBPUB_charged |  | 0 | 0 |  |  | 0.2432506 | 0.1602408 | 0.1144063 | 0.2761709 | 0.08130312 | 0.0929118 | 0.0329336 | 0 | 0 |  |  |  | -1.562666 | -0.94436 | -3.768291 | 0.3710749 | 0.2392515 | 0.2099814 | 0.4202454 | 0.09188838 | 0.1091668 | 0.01989492 | 0 | 0 |  | 13.17 | 19.675 | 19.6743 | 64.8296 | 77.1069 | 102.893 | 4195.203 | HEBPUB_charged
HEBTAL_clean |  | 0 | 0 |  |  | 0.4792959 | 0.5088484 | 7.3352e-05 | 0.4993522 | 0.06171989 | 0.04036835 | 0.1844912 | 0 | 0 |  |  |  | -4.440233 | -2.268551 | -4.573999 | 0.3647918 | 0.3344272 | 0.004670103 | 0.3915462 | 0.1002033 | 0.08960073 | 0.1611682 | 0 | 0 |  | 7.335 | 11.32 | 17.676 | 90 | 90.1199 | 90 | 1467.674 | HEBTAL_clean
HEBTEP_clean |  | 0 | 0 |  |  | 0.3472845 | 0.3631132 | 2.829e-05 | 0.3630591 | 0.04825732 | 0.03943697 | 0.09897431 | 0 | 0 |  |  |  | -23.35973 | -3.731 | 0.989067 | 0.6204476 | 0.7512957 | 0.0005941963 | 0.6258065 | 0.1840044 | 0.1974098 | 0.1069231 | 0 | 0 |  | 7.336 | 11.316 | 17.6529 | 90 | 90.594 | 90 | 1465.362 | HEBTEP_clean
HEDBEZ_clean | Z>86 | 0 | 0 | [9 empty] | NA | NA | [13 empty] | NA | NA | [8 empty] | HEDBEZ_clean
HEDBID_clean | Z>86 | 0 | 0 | [9 empty] | NA | NA | [13 empty] | NA | NA | [8 empty] | HEDBID_clean
HEDBOJ_clean | Z>86 | 1306.4 | 578.275 | [9 empty] | NA | NA | [13 empty] | NA | NA | [8 empty] | HEDBOJ_clean
HEDBUP_clean | Z>86 | 1299.31 | 570.017 | [9 empty] | NA | NA | [13 empty] | NA | NA | [8 empty] | HEDBUP_clean
HEDCAW_clean |  | 1855.71 | 1978.36 |  |  | 0.2059774 | 0.2315423 | 0.2034274 | 0.2016422 | 0.07403939 | 0.07340263 | 0.07800141 | 1745.34 | 1860.78 |  |  |  | -2.541038 | -2.778885 | -1.000918 | 0.2418627 | 0.2578044 | 0.1719876 | 0.2421282 | 0.08533065 | 0.08722685 | 0.07353212 | 1708.47 | 1748.29 |  | 15.809 | 15.8086 | 21.0204 | 85.2865 | 85.2874 | 60.5729 | 4554.836 | HEDCAW_clean
HEDCEA_clean |  | 0 | 0 |  |  | 0.09370967 | 0.06738672 | 0.06727008 | 0.09770153 | 0.0541164 | 0.05702785 | 0.03373627 | 0 | 0 |  |  |  | 0.8558982 | 1.446727 | -0.0971839 | 0.05767199 | 0.02194976 | 0.05389737 | 0.06211634 | 0.04983867 | 0.05240394 | 0.03188176 | 0 | 0 |  | 11.064 | 16.776 | 22.432 | 90 | 90 | 90 | 4163.596 | HEDCEA_clean
HEDCIE_clean |  | 1476.92 | 1435.91 |  |  | 0.08563995 | 0.07380747 | 0.04319649 | 0.08884614 | 0.06441108 | 0.06503499 | 0.06026206 | 1438.49 | 1398.54 |  |  |  | -0.875055 | -0.2302149 | -0.3400209 | 0.09461172 | 0.07635198 | 0.04391201 | 0.09903096 | 0.06454699 | 0.06500262 | 0.06151702 | 1433.9 | 1377.34 |  | 15.919 | 18.3301 | 20.0872 | 65.4855 | 66.6578 | 64.2653 | 4634.13 | HEDCIE_clean
HEDGUS_clean |  | 0 | 0 |  |  | 0.2650632 | 0.1894888 | 0.1406353 | 0.2870101 | 0.04686867 | 0.03925247 | 0.07098662 | 0 | 0 |  |  |  | -3.798849 | -0.8949171 | -3.633432 | 0.3133756 | 0.3079347 | 0.198828 | 0.321555 | 0.07228995 | 0.06624486 | 0.09143271 | 0 | 0 |  | 4.693 | 11.0964 | 19.849 | 90 | 90 | 96.8996 | 1026.159 | HEDGUS_clean
HEDTER_clean |  | 0 | 0 |  |  | 0.2730393 | 0.1881326 | 0.1727263 | 0.2763742 | 0.07650907 | 0.07215452 | 0.1531492 | 0 | 0 |  |  |  | -0.3228547 | -2.153484 | -0.5241383 | 0.2566936 | 0.2568743 | 0.2801081 | 0.2564001 | 0.08209888 | 0.07798509 | 0.1545017 | 0 | 0 |  | 10.593 | 17.005 | 24.0014 | 91.2152 | 90 | 90 | 4322.495 | HEDTER_clean
HEFDED_clean | n= 1200 | 612.079 | 519.339 | [9 empty] | NA | NA | [13 empty] | NA | NA | [8 empty] | HEFDED_clean
HEFDIH_clean |  | 0 | 0 |  |  | 0.4434878 |  | 0.4924818 | 0.4419567 | 0.1023566 | 0.06906612 | 0.2466151 | 0 | 0 |  |  |  | -3.775758 | -3.71481 | -3.714245 | 0.327746 |  | 0.3717431 | 0.3263711 | 0.1406162 | 0.1144423 | 0.2540366 | 0 | 0 |  | 12.763 | 17.7076 | 17.7072 | 65.5808 | 76.0993 | 103.9 | 3265.752 | HEFDIH_clean
HEFDON_clean |  | 926.512 | 731.752 |  |  | 1.158289 | 1.268562 | 1.715489 | 1.118378 | 0.1818947 | 0.04885807 | 0.7140413 | 986.239 | 778.916 |  |  |  | 2.000101 | 0.5971164 | 2.748301 | 0.5425633 | 0.9155595 | 1.183556 | 0.463463 | 0.1627051 | 0.05477357 | 0.5944313 | 1004.22 | 838.501 |  | 9.944 | 18.5395 | 20.2893 | 88.9034 | 83.6472 | 86.713 | 3711.077 | HEFDON_clean
HEFFAB_charged |  | 1043.27 | 949.803 |  |  | 0.4954306 | 0.7910584 | 0.8108586 | 0.4336734 | 0.1415126 | 0.05816375 | 0.4908686 | 1063.15 | 967.933 |  |  |  | -1.992538 | -7.645866 | 1.151154 | 0.4834866 | 0.7256297 | 0.8033636 | 0.4302926 | 0.1556451 | 0.0835031 | 0.4580273 | 927.801 | 766.92 |  | 19.834 | 20.2242 | 20.2846 | 87.4806 | 64.4178 | 82.8964 | 7282.291 | HEFFAB_charged
HEFFEF_clean |  | 1053.04 | 899.085 |  |  | 0.4527244 | 0.6473668 | 0.6117806 | 0.4193319 | 0.1122549 | 0.07194085 | 0.2798351 | 1046.21 | 893.253 |  |  |  | -4.923446 | 0.3516903 | 3.524679 | 0.5481806 | 0.7487435 | 0.6472112 | 0.5166876 | 0.1269019 | 0.09210346 | 0.2715543 | 990.741 | 822.543 |  | 10.006 | 18.3396 | 20.2605 | 88.7189 | 83.4589 | 86.8586 | 3687.685 | HEFFEF_clean
HEFVAR_clean |  | 98.1061 | 57.6277 |  |  | 0.1969478 | 0.2652534 | 0.1207683 | 0.1897681 | 0.05547972 | 0.04945268 | 0.07609855 | 136.198 | 80.0018 |  |  |  | -3.380822 | 2.436704 | 2.442301 | 0.2022895 | 0.2636824 | 0.1589806 | 0.1943179 | 0.06537883 | 0.05899241 | 0.0872271 | 184.053 | 108.048 |  | 15.653 | 16.0786 | 16.0793 | 112.322 | 90.8125 | 90.8125 | 3742.345 | HEFVAR_clean
HEGCEB_clean |  | 1393.36 | 1309.91 |  |  | 0.3266206 |  | 0.05160328 | 0.3477758 | 0.02731446 | 0.0216816 | 0.03886184 | 1370.43 | 1288.4 |  |  |  | -2.964274 | -2.439754 | -4.56447 | 0.2108638 |  | 0.07485109 | 0.2213264 | 0.06013411 | 0.06244304 | 0.05540082 | 1023.88 | 867.508 |  | 11.868 | 13.03 | 7.71158 | 105.955 | 94.9544 | 91.5832 | 1140.653 | HEGCEB_clean
HEGJUZ_clean |  | 1062.99 | 974.937 |  |  | 0.08648989 | 0.09523934 | 0.07003422 | 0.08584307 | 0.04715594 | 0.0484875 | 0.03745456 | 1037.29 | 951.361 |  |  |  | -0.7660186 | 0.8414168 | -0.3451195 | 0.08874744 | 0.1138416 | 0.04631453 | 0.08672614 | 0.04746032 | 0.04860339 | 0.03913221 | 1034.46 | 946.143 |  | 14.608 | 18.041 | 24.803 | 90 | 90.0046 | 90 | 6536.655 | HEGJUZ_clean
HEGNAJ_clean |  | 536.721 | 282.676 |  |  | 0.4288849 | 0.3958403 | 0.3405224 | 0.4466257 | 0.07199866 | 0.06539521 | 0.08982796 | 544.316 | 286.673 |  |  |  | -1.287581 | -1.288002 | -2.249273 | 0.2809044 | 0.3210951 | 0.2977548 | 0.2672073 | 0.08403914 | 0.08155881 | 0.09073603 | 470.415 | 235.984 |  | 23.742 | 23.7418 | 13.489 | 90 | 90 | 120 | 6584.781 | HEGNAJ_clean
HEGNEN_clean |  | 539.999 | 280.9 |  |  | 0.9984103 | 0.4439071 | 0.405115 | 1.239749 | 0.09173279 | 0.03064548 | 0.2371788 | 479.182 | 249.278 |  |  |  | -2.019286 | -2.020552 | 0.4430104 | 0.9899098 | 0.4497712 | 0.4196286 | 1.224268 | 0.09220473 | 0.03778001 | 0.2217874 | 390.441 | 195.85 |  | 23.697 | 23.6966 | 13.544 | 90 | 90 | 119.999 | 6586.601 | HEGNEN_clean
HEGNIR_clean |  | 522.93 | 270.764 |  |  | 0.1827229 | 0.2118569 | 0.1966642 | 0.1726438 | 0.04970138 | 0.04173934 | 0.06839487 | 463.257 | 239.865 |  |  |  | -1.952797 | -1.952374 | 0.2844803 | 0.2054963 | 0.2188339 | 0.216093 | 0.2005156 | 0.05529188 | 0.05071447 | 0.06603885 | 397.203 | 198.274 |  | 23.663 | 23.6634 | 13.569 | 90 | 90 | 120.001 | 6579.927 | HEGNIR_clean
HEGNOX_clean |  | 539.783 | 276.299 |  |  | 0.1631643 | 0.1322317 | 0.1471831 | 0.1739682 | 0.06220096 | 0.05952563 | 0.06942436 | 507.668 | 259.855 |  |  |  | -2.91981 | -2.91981 | -0.5425035 | 0.2088793 | 0.17783 | 0.1678683 | 0.2218953 | 0.07712193 | 0.07887378 | 0.07239191 | 396.958 | 190.46 |  | 23.69 | 23.6899 | 13.548 | 90 | 90 | 120 | 6584.671 | HEGNOX_clean
HEGNUD_clean |  | 531.152 | 274.718 |  |  | 0.179631 | 0.176805 | 0.1347965 | 0.1843897 | 0.05871405 | 0.06370332 | 0.04524301 | 500.317 | 258.773 |  |  |  | -0.6932029 | -0.6927812 | 0.116011 | 0.1554551 | 0.1638073 | 0.1265563 | 0.1554261 | 0.06058609 | 0.06740846 | 0.0421657 | 482.536 | 246.411 |  | 23.716 | 23.7163 | 13.447 | 90 | 90 | 120 | 6550.047 | HEGNUD_clean
HEGPAL_clean |  | 529.379 | 272.898 |  |  | 0.2509629 | 0.3462347 | 0.3172883 | 0.2161998 | 0.05668627 | 0.06278395 | 0.04022252 | 508.795 | 262.278 |  |  |  | -2.558551 | -2.558551 | 0.7074475 | 0.2535379 | 0.3454821 | 0.3386111 | 0.2181572 | 0.06893556 | 0.07709973 | 0.0468923 | 416.655 | 205.381 |  | 23.74 | 23.7396 | 13.485 | 90 | 90 | 120.001 | 6581.597 | HEGPAL_clean
HEHCOO_clean |  | 1808.13 | 2082.3 |  |  | 0.09786593 | 0.05602203 | 0.09409613 | 0.09857141 | 0.06032422 | 0.06093085 | 0.05658331 | 1821.46 | 2097.7 |  |  |  | 0.3435813 | 0.3449538 | -0.09942999 | 0.09767402 | 0.05664473 | 0.09145846 | 0.09843774 | 0.0595619 | 0.05980697 | 0.05805068 | 1826.12 | 2115.41 |  | 21.858 | 21.8584 | 23.333 | 90 | 90 | 119.999 | 9654.602 | HEHCOO_clean
HEKTAU_clean |  | 1099.82 | 983.369 |  |  | 1.454287 | 1.91168 | 1.677779 | 1.4251 | 0.107841 | 0.05197463 | 0.5994647 | 0 | 0 |  |  |  | -11.66784 | 4.507849 | -19.70343 | 1.243123 | 1.919249 | 1.510054 | 1.201606 | 0.1947314 | 0.16662 | 0.4421115 | 0 | 0 |  | 11.392 | 15.5684 | 17.6685 | 82.414 | 71.1929 | 68.5389 | 2760.279 | HEKTAU_clean
HEKTUO01_clean |  | 0 | 0 |  |  | 0.4637076 | 0.6878059 | 0.1253802 | 0.4256577 | 0.09883942 | 0.04404653 | 0.2577388 | 0 | 0 |  |  |  | -1.64615 | -5.315474 | -8.216175 | 0.4714843 | 0.5754999 | 0.2684221 | 0.4569616 | 0.1092281 | 0.0809724 | 0.1911695 | 0 | 0 |  | 20.041 | 10.067 | 18.927 | 90 | 101.301 | 90 | 3744.537 | HEKTUO01_clean
HEKTUO_clean |  | 0 | 0 |  |  | 0.4658187 | 0.6799791 | 0.1271499 | 0.4305024 | 0.1003198 | 0.04516631 | 0.260265 | 0 | 0 |  |  |  | -5.349902 | -4.744424 | -2.244747 | 0.459702 | 0.6470703 | 0.2063013 | 0.4258789 | 0.115943 | 0.08246736 | 0.2130223 | 0 | 0 |  | 10.071 | 11.1965 | 18.9425 | 99.9866 | 90 | 116.73 | 1871.392 | HEKTUO_clean
HELCUY_clean |  | 0 | 0 |  |  | 0.4774711 | 0.8626201 | 0.9219298 | 0.3546586 | 0.0730447 | 0.04992243 | 0.1487176 | 0 | 0 |  |  |  | -23.80114 | -6.278547 | 5.360705 | 0.9140957 | 1.011273 | 0.7961237 | 0.9016662 | 0.2255445 | 0.2036655 | 0.2971484 | 0 | 0 |  | 5.581 | 13.793 | 24.0639 | 90 | 95.9106 | 90 | 1842.561 | HELCUY_clean
HELDEJ_SL |  | 0 | 0 |  |  | 0.3490777 | 0.2709388 | 0.1230492 | 0.3606608 | 0.05987027 | 0.05429964 | 0.1155765 | 0 | 0 |  |  |  | -5.049929 | 0.3032413 | -2.486167 | 0.3380591 | 0.3580135 | 0.2138374 | 0.3394331 | 0.09123958 | 0.08651826 | 0.1384528 | 0 | 0 |  | 12.618 | 12.9268 | 13.0122 | 78.3006 | 62.2184 | 62.0691 | 1658.71 | HELDEJ_SL
HELDOT_clean |  | 1964.54 | 2779.96 |  |  | 0.1954423 | 0.2336712 | 0.3414164 | 0.1847677 | 0.06699654 | 0.05283042 | 0.1573055 | 2004.43 | 2836.35 |  |  |  | -0.8795557 | -1.684595 | -1.824356 | 0.1587242 | 0.2250135 | 0.2288217 | 0.1467508 | 0.07192954 | 0.06225843 | 0.1335828 | 1952.69 | 2642.22 |  | 13.143 | 25.472 | 25.4716 | 120 | 90 | 90 | 7384.896 | HELDOT_clean
HEMTEZ_clean | metalvsorganic | 1330.64 | 762.582 |  |  | 1.023471 | 0.9757295 | 0.648634 | 1.153336 | 0.1928243 | 0.09910993 | 0.2734623 | 0 | 0 |  |  |  | -14.0519 | -27.49052 | -7.532692 | 2.466897 | 2.330545 | 1.647899 | 2.772743 | 0.4070616 | 0.3324074 | 0.4712989 | 0 | 0 |  | 27.745 | 16.158 | 22.819 | 90 | 90 | 90 | 10229.84 | HEMTEZ_clean
HEMVEB_clean |  | 0 | 0 |  |  | 0.3463616 | 0.3170659 | 0.5787937 | 0.2597634 | 0.1340419 | 0.04194935 | 0.2261344 | 0 | 0 |  |  |  | -0.862694 | 0.5992814 | 1.930917 | 0.3392497 | 0.3197718 | 0.5411282 | 0.2501126 | 0.1416097 | 0.04230163 | 0.2409178 | 0 | 0 |  | 14.895 | 9.713 | 13.688 | 90 | 90 | 90 | 1980.313 | HEMVEB_clean
HEMVIF_clean | occupancy | 0 | 0 |  |  | 0.9819868 | 0.8184653 | 0.7100652 | 1.526751 | 0.3425345 | 0.409153 | 0.2426069 | 0 | 0 |  |  |  | 12.35777 | 12.35777 | 6.977864 | 0.6312768 | 0.590867 | 0.7648948 | 0.6654923 | 0.2818211 | 0.3024764 | 0.2508381 | 0 | 0 |  | 10.203 | 10.203 | 9.555 | 90 | 90 | 90 | 994.6871 | HEMVIF_clean
HENYUV_clean |  | 0 | 0 |  |  | 0.05883403 | 0.04862899 | 0.0966897 | 0.05913047 | 0.0334529 | 0.0263514 | 0.05404724 | 0 | 0 |  |  |  | -0.3557346 | -0.3557346 | -0.9821429 | 0.0754204 | 0.06855254 | 0.117922 | 0.07391739 | 0.03831543 | 0.02853077 | 0.06669097 | 0 | 0 |  | 7.025 | 7.025 | 19.936 | 90 | 90 | 90 | 983.85406 | HENYUV_clean
HETDUG_clean | occupancy | 0 | 0 |  |  | 1.111862 |  | 0.1893404 | 1.134925 | 0.3926194 | 0.3924839 | 0.3957035 | 0 | 0 |  |  |  | 5.262736 | 8.183367 | -0.2380154 | 1.11884 |  | 0.7296808 | 1.128569 | 0.5893255 | 0.6096214 | 0.1275937 | 0 | 0 |  | 17.47 | 16.437 | 7.15504 | 90 | 98.9976 | 90 | 2029.319 | HETDUG_clean
HETZOW_clean |  | 628.3 | 404.649 |  |  | 0.2141414 | 0.4268199 | 0.3511235 | 0.108883 | 0.138557 | 0.06553071 | 0.1884003 | 443.122 | 285.388 |  |  |  | -1.987269 | -2.085377 | 0.8489541 | 0.4776452 | 0.93737 | 0.6151703 | 0.2857984 | 0.2361523 | 0.07308076 | 0.3474551 | 0 | 0 |  | 17.124 | 17.124 | 14.724 | 90 | 90 | 90 | 4317.539 | HETZOW_clean
HETZUC_charged |  | 307.765 | 180.321 |  |  | 0.3144438 | 0.396923 | 0.3324909 | 0.2717394 | 0.1302108 | 0.07828581 | 0.1627608 | 385.566 | 225.905 |  |  |  | -6.258642 | -6.609931 | -7.138162 | 0.492364 | 0.4840101 | 0.4272667 | 0.5107491 | 0.1699586 | 0.1415845 | 0.1877454 | 0 | 0 |  | 14.754 | 17.038 | 17.038 | 90 | 90 | 90 | 4282.989 | HETZUC_charged
HEWFUL_ion_b |  | 375.26 | 225.275 |  |  | 0.3445597 | 0.3892181 | 0.4116035 | 0.3233998 | 0.09202106 | 0.06121848 | 0.1659472 | 427.149 | 256.44 |  |  |  | -4.036804 | -5.916532 | -5.640384 | 0.3307152 | 0.3644787 | 0.3675397 | 0.3161768 | 0.117369 | 0.09774313 | 0.1644711 | 241.952 | 132.054 |  | 16.694 | 16.6938 | 16.6944 | 117.058 | 117.061 | 117.062 | 2032.33 | HEWFUL_ion_b
HEXNOO_clean |  | 0 | 0 |  |  | 0.4091684 |  | 1.379283 | 0.3871203 | 0.124998 | 0.05989674 | 0.8736625 | 0 | 0 |  |  |  | -0.1217946 | 2.748073 | -2.419136 | 0.3322501 |  | 1.394875 | 0.3080995 | 0.1264766 | 0.06113734 | 0.8778781 | 0 | 0 |  | 24.057 | 16.084 | 16.5681 | 90 | 132.762 | 90 | 4706.64 | HEXNOO_clean
HEXNUU_clean |  | 0 | 0 | collapse |  | 0.2349572 |  | 1.913244 | 0.1968143 | 0.1572768 | 0.06641511 | 1.202186 | 0 | 0 |  |  |  | -4.428423 | 2.051083 | 0.2805511 | 0.2889729 |  | 1.831804 | 0.2539085 | 0.1570368 | 0.0729951 | 1.123516 | 0 | 0 |  | 17.268 | 15.465 | 17.929 | 90 | 90 | 90 | 4787.933 | HEXNUU_clean
HEXVEM_clean |  | 1363.96 | 5418.24 |  |  | 0.167719 | 0.1856383 | 0.08423458 | 0.1681126 | 0.07977688 | 0.07611937 | 0.109037 | 1392.09 | 5529.9 |  |  |  | 0.7649818 | 0.7635568 | 0.7632718 | 0.1543618 | 0.1784824 | 0.08581391 | 0.1534307 | 0.07742744 | 0.07346813 | 0.1091019 | 1370.79 | 5571.08 |  | 35.086 | 35.0857 | 35.0854 | 60.0001 | 59.9994 | 59.9997 | 30540.27 | HEXVEM_clean
HEYBIX_clean | metalvsorganic | 0 | 0 |  |  | 0.1113268 | 0.1484093 | 0.006253275 | 0.08248919 | 0.05468539 | 0.01285031 | 0.09187213 | 0 | 0 |  |  |  | -20.82129 | -40.12281 | -5.828697 | 1.613631 | 1.690825 | 1.201029 | 1.682849 | 0.7193293 | 0.5684503 | 0.853444 | 0 | 0 |  | 9.193 | 14.209 | 32.297 | 90 | 90 | 90 | 4218.742 | HEYBIX_clean
HEYFUM_clean | metalvsorganic | 0 | 0 |  |  | 0.4297894 | 0.4524427 | 0.4206324 | 0.3513855 | 0.04868062 | 0.02091303 | 0.07089469 | 0 | 0 |  |  |  | -11.74255 | -15.87387 | -32.85411 | 1.449638 | 1.453479 | 1.766211 | 1.01218 | 0.6671127 | 0.4506152 | 0.8403106 | 0 | 0 |  | 5.252 | 15.197 | 17.5697 | 90 | 91.4579 | 90 | 1401.865 | HEYFUM_clean
HEZKIH_clean |  | 0 | 0 |  |  | 0.4209521 | 0.4652726 | 0.6782689 | 0.3953874 | 0.09744327 | 0.04124769 | 0.3275775 | 0 | 0 |  |  |  | -1.863763 | -1.939684 | 3.380523 | 0.4421145 | 0.5318773 | 0.7352003 | 0.4037535 | 0.1111292 | 0.05476711 | 0.3419453 | 0 | 0 |  | 13.076 | 14.1161 | 16.6635 | 66.6014 | 87.1381 | 89.7565 | 2818.917 | HEZKIH_clean
HEZNUW_clean | metalvsorganic | 0 | 0 |  |  | 0.4734068 | 0.4568005 | 0.3204288 | 0.5409154 | 0.05654283 | 0.03516722 | 0.08860624 | 0 | 0 |  |  |  | -14.34592 | -2.243933 | -23.64294 | 1.801441 | 1.679975 | 2.220708 | 1.821931 | 0.6304136 | 0.6180867 | 0.6489039 | 0 | 0 |  | 8.213 | 10.0255 | 15.513 | 80.8416 | 75.6722 | 89.0227 | 1221.491 | HEZNUW_clean
HEZPIL01_clean |  | 678.919 | 411.092 |  |  | 1.045761 | 1.031835 | 1.41038 | 0.8071134 | 0.2572622 | 0.06798819 | 0.3624144 | 894.579 | 541.67 |  |  |  | 0.5705275 | -7.07327 | -18.71083 | 1.088411 | 1.105506 | 1.42901 | 0.7902236 | 0.3002287 | 0.1776717 | 0.3683159 | 0 | 0 |  | 10.464 | 17.142 | 8.448 | 90 | 90 | 90 | 1515.351 | HEZPIL01_clean
HEZSAG_clean |  | 0 | 0 |  |  | 0.8067168 | 0.6846365 | 0.6044144 | 0.8642687 | 0.2718386 | 0.2739062 | 0.2658081 | 0 | 0 |  |  |  | -7.459562 | -4.120931 | -18.88201 | 1.245067 | 0.9010637 | 0.8477819 | 1.392841 | 0.3987082 | 0.4451388 | 0.2632855 | 0 | 0 |  | 8.717 | 10.568 | 19.3737 | 90 | 100.39 | 90 | 1755.465 | HEZSAG_clean
HEZSEK_clean |  | 0 | 0 |  |  | 0.5761672 | 0.6290973 | 0.5554888 | 0.560247 | 0.07872545 | 0.03922395 | 0.1729213 | 0 | 0 |  |  |  | -2.723974 | -4.272549 | -7.124183 | 0.3795112 | 0.4612158 | 0.6045394 | 0.3335239 | 0.1293889 | 0.09863792 | 0.2027182 | 0 | 0 |  | 8.818 | 10.2 | 19.7374 | 90 | 102.399 | 90 | 1733.847 | HEZSEK_clean
HGCNCO_clean |  | 0 | 0 |  |  | 2.8757 |  | 2.223592 | 2.984385 | 0.1163407 | 0.0366755 | 0.1960059 | 1311.33 | 840.389 |  |  |  | -2.669104 | -3.80451 | 1.530474 | 0.3233631 |  | 0.2460986 | 0.3362405 | 0.1151498 | 0.05261131 | 0.1776883 | 0 | 0 |  | 9.163 | 14.057 | 16.2756 | 90 | 92.8809 | 90 | 2093.718 | HGCNCO_clean
HIBGEF_clean |  | 0 | 0 |  |  | 0.1006514 | 0.0779828 | 0.02155048 | 0.1430952 | 0.0478231 | 0.06343145 | 0.03377558 | 0 | 0 |  |  |  | -8.02791 | -2.797172 | -2.450694 | 0.369538 | 0.3020202 | 0.1995793 | 0.4795453 | 0.08650446 | 0.1051889 | 0.06968849 | 0 | 0 |  | 9.853 | 11.315 | 14.3998 | 91.3211 | 90 | 90 | 1604.959 | HIBGEF_clean
HIBGIJ_clean |  | 473.725 | 285.485 |  |  | 0.5827222 | 0.5297399 | 0.3396614 | 0.6964696 | 0.1073884 | 0.06270595 | 0.1476025 | 712.563 | 429.43 | [16 empty] | 10.165 | 11.624 | 14.7384 | 91.4035 | 90 | 90 | 1740.937 | HIBGIJ_clean
HIBQUE_clean | metalvsorganic | 0 | 0 |  |  | 0.674434 | 0.4467964 | 0.4561412 | 1.02646 | 0.1973627 | 0.1656506 | 0.2422881 | 0 | 0 |  |  |  | -7.616676 | -28.96774 | -9.06394 | 1.605689 | 1.591545 | 1.521457 | 1.643265 | 0.6124762 | 0.5485843 | 0.7029897 | 0 | 0 |  | 6.505 | 17.5 | 8.18125 | 90 | 107.653 | 90 | 887.4771 | HIBQUE_clean
HICGEG_clean | occupancy | 1529.53 | 1444.77 |  |  | 0.5391493 |  | 0.3059905 | 0.551821 | 0.3104626 | 0.3346676 | 0.1349758 | 1068.39 | 1009.17 |  |  |  | -0.2102521 | 1.642816 | -3.891651 | 0.5531934 |  | 0.3187225 | 0.5659363 | 0.3354758 | 0.3646845 | 0.1237128 | 1147.76 | 1058.71 |  | 37.241 | 19.217 | 25.547 | 90 | 132.411 | 90 | 13498.79 | HICGEG_clean
HICVOG_clean |  | 808.048 | 643.116 |  |  | 0.07506494 | 0.08028793 | 0.2100097 | 0.06645845 | 0.05542147 | 0.03526755 | 0.1293192 | 831.993 | 662.173 |  |  |  | -0.1701498 | -0.1701498 | -0.7284534 | 0.08343603 | 0.07148199 | 0.2145938 | 0.07799056 | 0.05870333 | 0.0393137 | 0.1297986 | 806.074 | 634.706 |  | 10.814 | 10.814 | 25.41 | 90 | 90 | 90 | 2971.511 | HICVOG_clean
HICVUM_clean |  | 1265.85 | 912.451 |  |  | 0.1342965 | 0.1595397 | 0.2615912 | 0.1226951 | 0.05756277 | 0.04048561 | 0.1112339 | 1243.17 | 896.108 |  |  |  | -2.477734 | -2.476948 | -0.1332754 | 0.1259733 | 0.1517798 | 0.2129455 | 0.1165795 | 0.06228763 | 0.05043206 | 0.09954799 | 1162.13 | 792.274 |  | 12.721 | 12.7215 | 20.7091 | 84.1613 | 84.1605 | 70.87 | 3141.508 | HICVUM_clean
HICWIB_clean |  | 0 | 0 |  |  | 0.4348695 | 0.3601874 | 0.366008 | 0.6086017 | 0.1698989 | 0.04121046 | 0.2240835 | 0 | 0 | [16 empty] | 18.408 | 9.392 | 10.07 | 90 | 90 | 90 | 1740.982 | HICWIB_clean
HICZAW_clean |  | 369.009 | 220.979 |  |  | 0.8777633 | 0.7732625 | 0.477561 | 0.9219136 | 0.2613545 | 0.2925619 | 0.1380852 | 436.413 | 261.353 |  |  |  | -5.53874 | 3.75103 | -4.961679 | 0.6062578 | 0.4408 | 0.2421651 | 0.6665347 | 0.2619903 | 0.2973975 | 0.1221317 | 359.012 | 200.247 |  | 14.603 | 16.63 | 16.662 | 90 | 90 | 90 | 4046.332 | HICZAW_clean
HICZEA_clean |  | 459.292 | 287.689 |  |  | 0.2068171 | 0.2164821 | 0.1266539 | 0.2069187 | 0.1034082 | 0.1078124 | 0.08623155 | 396.421 | 248.307 |  |  |  | -3.221275 | -2.947919 | 0.4010951 | 0.2246192 | 0.22809 | 0.2095978 | 0.2241641 | 0.1306981 | 0.1244747 | 0.1549696 | 276.524 | 163.339 |  | 14.665 | 16.795 | 16.729 | 90 | 90 | 90 | 4120.331 | HICZEA_clean
HICZIE_clean |  | 326.987 | 192.228 |  |  | 0.2246815 | 0.212272 | 0.1218846 | 0.2318984 | 0.1138712 | 0.1211596 | 0.08398878 | 345.83 | 203.299 |  |  |  | -2.342235 | -1.295343 | 0.9178957 | 0.2337846 | 0.2222506 | 0.1748036 | 0.2391865 | 0.1268701 | 0.1308864 | 0.1104033 | 256.436 | 146.648 |  | 14.648 | 16.436 | 16.592 | 90 | 90 | 90 | 3994.599 | HICZIE_clean
HIDBIH_clean |  | 0 | 0 |  |  | 0.1578738 | 0.2052649 | 0.4770172 | 0.1436005 | 0.063324 | 0.04787861 | 0.1482737 | 0 | 0 |  |  |  | -5.124838 | -5.025597 | -4.319304 | 0.4538499 | 0.9093614 | 0.1928524 | 0.4314353 | 0.1206697 | 0.09765006 | 0.2472774 | 0 | 0 |  | 23.607 | 10.06 | 17.7132 | 90 | 124.835 | 90 | 3452.816 | HIDBIH_clean
HIDBON_clean |  | 0 | 0 |  |  | 0.2931316 | 0.5378986 | 0.6048377 | 0.2655027 | 0.05493309 | 0.04728112 | 0.09701893 | 0 | 0 |  |  |  | -4.106902 | -7.531693 | -1.316689 | 0.2928804 | 0.5502932 | 0.3013981 | 0.274834 | 0.0766011 | 0.08016264 | 0.05701266 | 0 | 0 |  | 9.399 | 10.278 | 17.5517 | 103.056 | 90 | 90 | 1651.715 | HIDBON_clean
HIDCUU_clean |  | 367.441 | 219.764 |  |  | 0.2094999 | 0.212723 | 0.1248288 | 0.211603 | 0.1098014 | 0.1166873 | 0.0815691 | 358.279 | 214.287 |  |  |  | -2.031805 | -1.871135 | 0.7059404 | 0.210431 | 0.2013838 | 0.1629732 | 0.2147109 | 0.1256569 | 0.1274572 | 0.1182757 | 286.98 | 166.172 |  | 14.608 | 16.557 | 16.63 | 90 | 90 | 90 | 4022.209 | HIDCUU_clean
HIDDAB_clean |  | 372.898 | 217.701 |  |  | 0.2218433 | 0.1984539 | 0.1289359 | 0.231844 | 0.1297138 | 0.1407917 | 0.08429425 | 353.739 | 206.523 |  |  |  | -2.026557 | -1.22063 | 0.9737733 | 0.2256827 | 0.199535 | 0.1651613 | 0.2353149 | 0.1412866 | 0.1495809 | 0.1072797 | 284.843 | 162.503 |  | 14.67 | 16.369 | 16.575 | 90 | 90 | 90 | 3980.208 | HIDDAB_clean
HIDMEO_clean |  | 0 | 0 |  |  | 0.5982105 | 0.7315844 | 0.2086822 | 0.5964154 | 0.06423464 | 0.05652475 | 0.1329812 | 0 | 0 |  |  |  | -2.092782 | -3.857806 | -3.889861 | 0.4870065 | 0.4847363 | 0.122073 | 0.4991533 | 0.09288259 | 0.08893257 | 0.1281037 | 0 | 0 |  | 10.23 | 10.5294 | 13.0852 | 100.838 | 90.7356 | 113.419 | 1264.292 | HIDMEO_clean
HIFGEK_clean |  | 1397.38 | 1060.57 |  |  | 0.1642576 |  | 0.1393688 | 0.1662329 | 0.06430787 | 0.07239702 | 0.04426085 | 1350.93 | 1025.29 |  |  |  | -0.2795685 | -0.2543623 | 0.6005182 | 0.1509656 |  | 0.1358498 | 0.1521653 | 0.06426791 | 0.07267705 | 0.04342786 | 1346.34 | 1023.45 |  | 30.404 | 19.657 | 19.6829 | 90 | 127.631 | 90 | 9316.225 | HIFGEK_clean
HIFGIO_SL |  | 1602.15 | 2186.37 |  |  | 0.2494659 | 0.275193 | 0.04212808 | 0.2541421 | 0.07360496 | 0.06782874 | 0.1041849 | 1627.63 | 2221.02 |  |  |  | -11.57057 | 2.105379 | 1.357478 | 0.3461645 | 0.3705891 | 0.1500888 | 0.3505745 | 0.1072935 | 0.09926351 | 0.149805 | 1516.39 | 1912.95 |  | 5.966 | 19.0127 | 19.0127 | 101.328 | 97.7504 | 82.2496 | 2082.201 | HIFGIO_SL
HIFTOG01_clean |  | 2170.4 | 3714.89 |  |  | 0.07127819 | 0.05386041 | 0.04132734 | 0.08089582 | 0.06993932 | 0.08034274 | 0.03872907 | 2156.32 | 3690.93 |  |  |  | -0.3352462 | -0.3336082 | -0.3336082 | 0.07384464 | 0.05069699 | 0.04156197 | 0.08579048 | 0.06868487 | 0.08004958 | 0.03459076 | 2155.1 | 3652.12 |  | 18.315 | 18.3152 | 18.3149 | 60.3303 | 60.3298 | 60.3304 | 4376.634 | HIFTOG01_clean
HIFTOG02_clean |  | 1305.16 | 1127.15 |  |  | 0.3011287 | 0.2716402 | 0.2772189 | 0.3144339 | 0.0432602 | 0.04973416 | 0.02383831 | 1237.88 | 1069.04 |  |  |  | -1.199129 | -1.199129 | -1.199129 | 0.07183384 | 0.02275352 | 0.05466801 | 0.09146461 | 0.04641516 | 0.05640326 | 0.01645087 | 889.626 | 740.8 |  | 18.38 | 18.3801 | 18.38 | 60.2583 | 60.2589 | 60.259 | 4416.314 | HIFTOG02_clean
HIFTOG_clean |  | 1312.78 | 1126.06 |  |  | 0.2491934 | 0.2200637 | 0.2273694 | 0.2621374 | 0.03870043 | 0.04553571 | 0.0181946 | 1236.86 | 1061 |  |  |  | -1.125412 | -1.119968 | 0.292923 | 0.2312655 | 0.1975606 | 0.2013546 | 0.2467601 | 0.0479851 | 0.05706499 | 0.02074544 | 1112.13 | 920.188 |  | 18.367 | 18.3668 | 18.3669 | 60.0558 | 60.0556 | 60.0555 | 4386.719 | HIFTOG_clean
HIFTUM_clean |  | 772.652 | 661.67 |  |  | 0.9452571 |  | 0.5600079 | 0.9639585 | 0.1193739 | 0.10776 | 0.154616 | 781.447 | 669.196 |  |  |  | -3.301782 | -5.632032 | -7.221357 | 1.077078 |  | 0.6476511 | 1.097924 | 0.1684192 | 0.15908 | 0.1967589 | 574.863 | 430.975 |  | 13.998 | 13.9989 | 16.6883 | 80.9496 | 80.95 | 61.6335 | 2828.842 | HIFTUM_clean
HIFVOI_clean |  | 1900.09 | 2224.13 |  |  | 0.1138703 |  | 0.02775417 | 0.1192526 | 0.05183826 | 0.05969241 | 0.01649458 | 1840.17 | 2153.98 |  |  |  | 1.117951 | 0.9426939 | 0.9426939 | 0.09772875 |  | 0.02527852 | 0.1022569 | 0.04889852 | 0.05561944 | 0.01865439 | 1882.6 | 2270.5 |  | 17.058 | 19.073 | 19.073 | 90 | 90 | 90 | 6205.348 | HIFVOI_clean
HIFVUO01_clean |  | 0 | 0 |  |  | 0.1485276 |  | 0.0002831745 | 0.1577929 | 0.07006568 | 0.07575104 | 0.04163885 | 0 | 0 |  |  |  | 0.2826661 | 0.2847244 | 0.2860965 | 0.1414799 |  | 0.01397739 | 0.1494488 | 0.06635475 | 0.07179271 | 0.03916496 | 0 | 0 |  | 14.575 | 14.5754 | 14.5755 | 109.473 | 109.469 | 109.469 | 2383.663 | HIFVUO01_clean
HIFWAV_clean |  | 1128.38 | 988.206 |  |  | 0.09241884 |  | 0.02351406 | 0.09672538 | 0.05928654 | 0.06910921 | 0.01164662 | 1073.72 | 940.358 |  |  |  | 0.652882 | 0.6166099 | 0.7381874 | 0.08290852 |  | 0.02330095 | 0.08663399 | 0.05360737 | 0.06170358 | 0.01434075 | 1101.18 | 983.891 |  | 9.61 | 24.359 | 24.8039 | 91.7743 | 90 | 90 | 5803.561 | HIFWAV_clean
HIFZAY_charged |  | 0 | 0 |  |  | 0.4839978 |  | 0.6221689 | 0.4745771 | 0.06030843 | 0.05159524 | 0.08790018 | 0 | 0 |  |  |  | -3.825055 | -4.429736 | -5.968295 | 0.5234296 |  | 0.3720426 | 0.5337514 | 0.1158549 | 0.1066258 | 0.1450806 | 0 | 0 |  | 12.086 | 14.655 | 21.567 | 90 | 104.026 | 90 | 3706.065 | HIFZAY_charged
HIFZEC_clean |  | 2261.37 | 2772.67 |  |  | 0.4465555 | 0.9124326 | 0.3628692 | 0.4286424 | 0.07886518 | 0.05593011 | 0.1553154 | 2028.11 | 2486.64 |  |  |  | -1.961954 | -3.181395 | 0.722908 | 0.5120424 | 1.001131 | 0.4010809 | 0.495061 | 0.08888062 | 0.06463787 | 0.1696898 | 1779.1 | 2053.8 |  | 15.423 | 15.776 | 19.1037 | 90 | 108.59 | 90 | 4405.66 | HIFZEC_clean
HIGRIA_clean |  | 2263.4 | 3484.32 |  |  | 0.5564559 |  | 0.8151368 | 0.538492 | 0.1032637 | 0.04744551 | 0.3544458 | 2151.35 | 3311.75 |  |  |  | -1.917636 | -1.916511 | 5.035866 | 0.4660016 |  | 0.8840754 | 0.4369687 | 0.122522 | 0.0661794 | 0.3760639 | 2189.03 | 3390.93 |  | 17.777 | 17.777 | 19.113 | 90 | 90 | 120.002 | 5230.795 | HIGRIA_clean
HIHFOV_clean |  | 0 | 0 |  |  | 0.2756312 |  | 0.1838 | 0.2769431 | 0.0629343 | 0.05544253 | 0.15783 | 0 | 0 |  |  |  | -3.630704 | -1.576681 | -3.409038 | 0.2846104 |  | 0.2277058 | 0.2854233 | 0.08248761 | 0.07561694 | 0.169516 | 0 | 0 |  | 9.653 | 12.9131 | 17.2076 | 105.773 | 90 | 111.951 | 1902.075 | HIHFOV_clean
HIHFUB_clean |  | 1439.69 | 1399.43 |  |  | 0.1629872 | 0.2690811 | 0.3164404 | 0.1396636 | 0.09587512 | 0.05890225 | 0.2199131 | 1366.09 | 1327.86 |  |  |  | 0.318491 | -0.2641406 | -1.840758 | 0.1689647 | 0.2628149 | 0.3004239 | 0.1485232 | 0.1024864 | 0.06510563 | 0.2278929 | 1304.79 | 1243.71 |  | 24.302 | 16.014 | 22.0016 | 90 | 100.139 | 90 | 8428.698 | HIHFUB_clean
HIHGAI_clean |  | 1543.66 | 1531.55 |  |  | 0.3734598 | 0.6262229 | 0.2154689 | 0.3358811 | 0.08724271 | 0.07749999 | 0.1218835 | 1513.33 | 1501.45 |  |  |  | -0.2998492 | -0.3735458 | -0.791561 | 0.3798786 | 0.6017856 | 0.2206199 | 0.3479774 | 0.08787573 | 0.07711068 | 0.1261515 | 1515.94 | 1506.49 |  | 17.776 | 17.7755 | 24.837 | 90 | 90 | 116.398 | 7029.603 | HIHGAI_clean
HIHGEM_manual |  | 1463 | 1393.09 |  |  | 0.4476848 | 0.4989641 | 0.2783623 | 0.4473406 | 0.08528288 | 0.08252566 | 0.09520886 | 1444.29 | 1375.28 |  |  |  | 0.8469159 | -2.280501 | -0.8099638 | 0.4648353 | 0.494056 | 0.3023732 | 0.4681378 | 0.08883737 | 0.08665479 | 0.09669467 | 1418.36 | 1320.18 |  | 18.774 | 29.704 | 24.89 | 90 | 90 | 90 | 13880.23 | HIHGEM_manual
HIHGIQ_clean |  | 1707.4 | 1890.57 |  |  | 0.1689994 | 0.1658303 | 0.2221301 | 0.1680475 | 0.07440445 | 0.06674001 | 0.1419909 | 1636.2 | 1811.75 |  |  |  | -1.557881 | -1.558505 | -0.3135507 | 0.1830079 | 0.1689475 | 0.2174121 | 0.1835217 | 0.0822382 | 0.07644773 | 0.1332997 | 1545.82 | 1656.7 |  | 16.035 | 16.0344 | 26.4709 | 84.3109 | 84.3111 | 84.3666 | 6712.225 | HIHGIQ_clean
HIHGUC_clean |  | 2080.87 | 2986.05 |  |  | 0.5529614 | 0.9908964 | 0.2278543 | 0.5025111 | 0.1075325 | 0.06695157 | 0.4078317 | 2042.55 | 2931.24 |  |  |  | -1.490988 | -1.492217 | -4.52368 | 0.4648482 | 0.8045455 | 0.6186272 | 0.4192711 | 0.1276771 | 0.09137399 | 0.39632 | 2038.14 | 2763.65 |  | 16.285 | 16.2849 | 27.6392 | 85.5642 | 85.5635 | 71.7531 | 6929.539 | HIHGUC_clean
HIJMEU_clean |  | 0 | 0 |  |  | 0.4065724 | 0.4191615 | 0.388319 | 0.3503925 | 0.1977596 | 0.02997729 | 0.2648725 | 0 | 0 |  |  |  | -8.722676 | -8.724416 | -5.659315 | 0.2365673 | 0.2808119 | 0.04880665 | 0.2554367 | 0.123013 | 0.1259993 | 0.1218184 | 0 | 0 |  | 17.247 | 17.247 | 10.832 | 90 | 90 | 90 | 3222.076 | HIJMEU_clean
HIJSOK_clean |  | 0 | 0 |  |  | 0.4831214 |  | 0.3853552 | 0.487777 | 0.0663211 | 0.05041318 | 0.1458607 | 0 | 0 |  |  |  | -10.90486 | -4.917638 | -4.917638 | 0.3226084 |  | 0.1722243 | 0.3297696 | 0.1257567 | 0.1347616 | 0.08073249 | 0 | 0 |  | 17.584 | 18.279 | 18.279 | 90 | 90 | 90 | 5875.198 | HIJSOK_clean
HILJUJ_clean |  | 0 | 0 | collapse |  | 2.410951 | 3.083344 | 3.820068 | 1.937606 | 0.817596 | 0.5539271 | 1.377893 | 924.635 | 471.175 |  |  |  | -12.87551 | -4.111017 | -25.81097 | 1.312893 | 1.24167 | 1.00964 | 1.376422 | 0.2197277 | 0.1945303 | 0.2732722 | 0 | 0 |  | 26.211 | 13.53 | 6.7484 | 90 | 92.293 | 90 | 2391.301 | HILJUJ_clean
HIMSAY_clean |  | 0 | 0 |  |  | 0.1260204 |  | 0 | 0.1281207 | 0.04015264 | 0.04186092 | 0.02250043 | 0 | 0 |  |  |  | 2.367749 | -4.090154 | -1.428088 | 0.1191133 |  | 8.881784e-16 | 0.1210986 | 0.05826345 | 0.06011316 | 0.03914974 | 0 | 0 |  | 11.361 | 12.645 | 14.775 | 90 | 90 | 90 | 2122.574 | HIMSAY_clean
HIQKID_clean | Z>86 | 876.884 | 318.444 | [9 empty] | NA | NA | [13 empty] | NA | NA | [8 empty] | HIQKID_clean
HIQNAY_clean |  | 761.73 | 579.009 |  |  | 0.2155699 | 0.1854245 | 0.8323565 | 0.1846389 | 0.1303185 | 0.06178713 | 0.4597963 | 517.903 | 393.687 |  |  |  | -1.675771 | -1.055379 | -0.449496 | 0.265997 | 0.264887 | 0.8281991 | 0.2343208 | 0.139299 | 0.06989193 | 0.4729869 | 458.638 | 338.321 |  | 20.504 | 9.578 | 19.4441 | 90 | 103.736 | 90 | 3709.364 | HIQNAY_clean
HIQNIG_clean |  | 0 | 0 |  |  | 0.178381 | 0.2113103 | 0.3471167 | 0.1733896 | 0.06432153 | 0.05932142 | 0.1280729 | 0 | 0 |  |  |  | -1.23836 | -1.74948 | -0.6462691 | 0.1320838 | 0.09304007 | 0.2751742 | 0.1307008 | 0.07273939 | 0.07033276 | 0.103424 | 0 | 0 |  | 9.053 | 16.3415 | 19.218 | 90 | 90 | 92.8025 | 2839.703 | HIQNIG_clean
HIQNUS_clean |  | 0 | 0 |  |  | 0.1983593 | 0.1700597 | 0.01237061 | 0.2048634 | 0.0610979 | 0.0632406 | 0.03324281 | 0 | 0 |  |  |  | -2.167678 | -0.08218126 | -0.5437422 | 0.1588426 | 0.1237023 | 0.05963182 | 0.164055 | 0.06323066 | 0.06717034 | 0.01201479 | 0 | 0 |  | 16.317 | 13.02 | 13.5912 | 90 | 100.304 | 90 | 2840.848 | HIQNUS_clean
HIQWOV_clean |  | 1567.69 | 1455.67 | [14 empty] | -4.680286 | -1.15011 | 0.5160819 | 0.3318879 | 0.5115609 | 0.08755449 | 0.2889644 | 0.1218326 | 0.09151781 | 0.187974 | 1431.99 | 1259.32 | [8 empty] | HIQWOV_clean
HISGAT_clean |  | 600.287 | 436.694 |  |  | 0.1636662 | 0.1668067 | 0.2601123 | 0.1547785 | 0.10083 | 0.06172442 | 0.1568221 | 620 | 451.029 |  |  |  | 3.760305 | -4.617065 | -4.30934 | 0.2987724 | 0.3621831 | 0.236485 | 0.2867892 | 0.1290631 | 0.1034102 | 0.1657936 | 496.588 | 331.25 |  | 13.355 | 14.5616 | 23.34 | 107.947 | 90 | 117.297 | 3783.235 | HISGAT_clean
HISGIB_clean |  | 771.085 | 525.677 |  |  | 0.5753252 | 0.8004629 | 0.6622038 | 0.5128163 | 0.1260557 | 0.05616075 | 0.4056355 | 772.5 | 526.584 |  |  |  | 2.128039 | 530.3822 | -20.75858 | 4.310717 | 4.577665 | 4.7457 | 4.222166 | 0.5303022 | 0.4184386 | 0.9777563 | 326.767 | 1014.82 |  | 6.054 | 12.4986 | 14.754 | 114.464 | 93.2133 | 100.175 | 989.7189 | HISGIB_clean
HISJAW_clean |  | 0 | 0 |  |  | 0.397244 | 0.2776308 | 0.1602093 | 0.4466258 | 0.06569792 | 0.05250576 | 0.1017565 | 0 | 0 |  |  |  | -4.125738 | -4.124578 | -3.371699 | 0.5342951 | 0.2033518 | 0.1047038 | 0.6549276 | 0.08927845 | 0.08952509 | 0.0886043 | 0 | 0 |  | 17.245 | 17.2456 | 29.81 | 73.1867 | 73.186 | 59.9992 | 7236.765 | HISJAW_clean
HISJIE_clean |  | 518.004 | 366.466 | [14 empty] | -0.03200067 | -3.526002 | -0.9972033 | 0.2757532 | 0.3068814 | 0.2804592 | 0.269023 | 0.08085975 | 0.06783485 | 0.1438134 | 563.647 | 380.737 | [8 empty] | HISJIE_clean
HISSIN_clean |  | 1616.08 | 1337.3 |  |  | 0.4106227 | 0.4020796 | 0.3594433 | 0.4149856 | 0.06691697 | 0.04711103 | 0.1387135 | 1496.68 | 1238.48 |  |  |  | -7.569697 | -2.447184 | -7.973688 | 0.6411503 | 0.7607042 | 0.3900457 | 0.6230862 | 0.1297732 | 0.1195298 | 0.1669052 | 878.671 | 603.329 |  | 12.949 | 13.869 | 27.9715 | 104.315 | 98.3003 | 94.3502 | 4783.73 | HISSIN_clean
HITXUE_clean |  | 0 | 0 |  |  | 0.0350875 | 0.04128395 | 0.02189319 | 0.02349603 | 0.0276314 | 0.02544497 | 0.02981784 | 0 | 0 |  |  |  | 0.03407032 | -0.1137958 | 0.5213925 | 0.04506184 | 0.05317024 | 0.02586174 | 0.03182835 | 0.02712849 | 0.02396344 | 0.03029355 | 0 | 0 |  | 13.795 | 12.83 | 18.815 | 90 | 89.9604 | 90 | 3330.063 | HITXUE_clean
HIVQAG_clean |  | 0 | 0 |  |  | 0.3416702 | 0.3283724 | 0.0821794 | 0.355883 | 0.07738795 | 0.06031951 | 0.1513512 | 0 | 0 |  |  |  | -1.442646 | -3.499768 | -4.287203 | 0.2383705 | 0.1819469 | 0.09487224 | 0.255152 | 0.1078385 | 0.09413102 | 0.1672373 | 0 | 0 |  | 9.916 | 10.9693 | 13.053 | 90 | 90 | 101.634 | 1390.627 | HIVQAG_clean
HIWKEE_clean |  | 498.267 | 422.119 |  |  | 1.930207 |  | 1.144596 | 1.995675 | 0.1836841 | 0.05542185 | 0.4081432 | 0 | 0 | [16 empty] | 10.947 | 17.9082 | 19.308 | 63.4475 | 75.228 | 73.7874 | 3213.723 | HIWKEE_clean
HIWKII_clean |  | 0 | 0 |  |  | 0.5629973 | 0.5237831 | 0.6955233 | 0.5507223 | 0.1201216 | 0.04121472 | 0.2187552 | 1091.31 | 859.815 |  |  |  | -9.14809 | -9.14809 | 0.5609028 | 0.2551045 | 0.1790204 | 0.2076195 | 0.2664361 | 0.1335482 | 0.1066172 | 0.1672121 | 0 | 0 |  | 10.941 | 10.9411 | 12.052 | 76.8929 | 76.8931 | 86.9875 | 1368.512 | HIWKII_clean
HIWLEG_clean | metalvsorganic | 0 | 0 |  |  | 1.932153 | 1.837062 | 1.93706 | 2.039426 | 0.4338105 | 0.4869914 | 0.354039 | 0 | 0 |  |  |  | -4.32753 | -34.06284 | -27.61484 | 2.042882 | 1.93963 | 2.08982 | 2.147474 | 0.7837248 | 0.7143112 | 0.8878452 | 0 | 0 |  | 10.69 | 8.486 | 17.297 | 90 | 90 | 90 | 1569.103 | HIWLEG_clean
HIWLIK_clean | metalvsorganic | 0 | 0 |  |  | 1.16444 | 1.183368 | 1.076318 | 1.169094 | 0.1318921 | 0.150743 | 0.1067577 | 0 | 0 |  |  |  | -10.28934 | -29.09139 | -19.01421 | 1.809434 | 1.795587 | 1.803849 | 1.832299 | 0.7329027 | 0.6807667 | 0.8024173 | 0 | 0 |  | 10.375 | 12.404 | 15.764 | 90 | 90 | 90 | 2028.692806 | HIWLIK_clean
HIWLOO_clean_h |  | 0 | 0 |  |  | 0.3553842 | 0.6215982 | 0.06378873 | 0.3135863 | 0.05290024 | 0.04685496 | 0.07680658 | 0 | 0 | [16 empty] | 10.543 | 11.6343 | 11.7308 | 110.117 | 100.446 | 104.337 | 1251.626 | HIWLOO_clean_h
HIWLOQ_clean |  | 1151.11 | 729.146 |  |  | 1.337923 | 1.350629 | 1.039554 | 1.430752 | 0.1830789 | 0.1897194 | 0.1742249 | 0 | 0 | [16 empty] | 9.946 | 20.985 | 10.6099 | 90 | 101.333 | 90 | 2171.286 | HIWLOQ_clean
HIWLUW_clean | metalvsorganic | 994.486 | 625.13 |  |  | 0.6439819 | 0.6045528 | 0.5804043 | 0.7269673 | 0.1555179 | 0.2026087 | 0.09273018 | 0 | 0 |  |  |  | -13.84719 | -28.35702 | -16.56337 | 1.89645 | 1.742366 | 1.812827 | 2.158936 | 0.7295955 | 0.761072 | 0.6876269 | 0 | 0 |  | 8.559 | 13.576 | 9.32343 | 90 | 96.0212 | 90 | 1077.378 | HIWLUW_clean
HIWMAD_clean | occupancy | 1337.04 | 855.724 |  |  | 1.882846 | 1.692465 | 1.683151 | 2.063671 | 0.7522256 | 0.744813 | 0.7727528 | 1169.65 | 748.605 |  |  |  | -32.80219 | -24.29694 | -2.252633 | 3.150503 | 2.731831 | 2.948906 | 3.506241 | 1.544898 | 1.567905 | 1.481186 | NA | NA |  | 14.326 | 25.784 | 8.11872 | 90 | 101.596 | 90 | 2937.696 | HIWMAD_clean
HIWXER01_SL |  | 0 | 0 |  |  | 0.1163276 | 0.1291431 | 0.09110641 | 0.1192062 | 0.02400271 | 0.02013812 | 0.02851139 | 0 | 0 |  |  |  | 0.294646 | -34.06187 | -1.108293 | 0.7475675 | 0.8604192 | 0.9564737 | 0.6900314 | 0.1720443 | 0.03599651 | 0.3307667 | 0 | 0 |  | 16.087 | 8.55 | 17.1885 | 90 | 129.568 | 90 | 1822.468 | HIWXER01_SL
HIWXER_clean |  | 0 | 0 |  |  | 0.107649 | 0.1361179 | 0.1219625 | 0.1005166 | 0.03159463 | 0.03114379 | 0.03212062 | 0 | 0 |  |  |  | -33.02247 | -6.162563 | -3.784946 | 0.7656732 | 0.8413054 | 0.9384596 | 0.7208093 | 0.1782687 | 0.05785764 | 0.3187483 | 0 | 0 |  | 8.441 | 9.10723 | 14.2328 | 71.7098 | 72.7484 | 62.3883 | 905.5707 | HIWXER_clean
HIXDOH01_manual |  | 0 | 0 |  |  | 1.149079 | 1.927336 | 1.380828 | 1.042763 | 0.1856079 | 0.03646403 | 0.5398247 | 0 | 0 |  |  |  | -2.448948 | 10.93073 | -3.14919 | 0.9053344 | 2.000457 | 1.474857 | 0.7301086 | 0.2832416 | 0.152347 | 0.5941162 | 0 | 0 |  | 9.745 | 9.745 | 10.775 | 63.1118 | 63.1118 | 90 | 786.5963 | HIXDOH01_manual
HIXDOH_clean | occupancy | 0 | 0 |  |  | 0.338824 |  | 1.256074e-15 | 0.3614123 | 0.347605 | 0.3560265 | 0.3181294 | 0 | 0 |  |  |  | 9.973134 | 1.661923 | -3.435542 | 1.038408 |  | 0.3968963 | 1.081176 | 0.7462799 | 0.8095748 | 0.5247477 | 0 | 0 |  | 6.886 | 6.886 | 8.3 | 90 | 90 | 90 | 393.5610668 | HIXDOH_clean
HIYBUN_clean |  | 1444.25 | 1291.5 | [14 empty] | 1.099199 | 1.453981 | 0.5610928 | 0.09472212 |  | 0.5605996 | 0.07680376 | 0.07960696 | 0.05106886 | 0.2651046 | 1427.18 | 1316.34 | [8 empty] | HIYBUN_clean
HIYGIH_clean |  | 1943.61 | 2660.22 |  |  | 0.1933802 | 0.2135586 | 0.2974663 | 0.1827186 | 0.05561948 | 0.05230728 | 0.07254848 | 1826.41 | 2499.92 |  |  |  | 0.9579898 | 0.9579898 | 0.8874064 | 0.1263409 | 0.1324271 | 0.1837915 | 0.121622 | 0.05378085 | 0.05147415 | 0.06557065 | 1858.29 | 2613.75 |  | 28.153 | 28.153 | 28.5999 | 119.483 | 119.483 | 90 | 16276.01 | HIYGIH_clean
HIYLUY_clean |  | 0 | 0 |  |  | 1.36496 | 1.555426 | 1.123645 | 1.297026 | 0.2556415 | 0.01179788 | 0.4994851 | 188.857 | 91.0506 |  |  |  | -36.41487 | -13.85253 | -23.55938 | 2.516888 | 3.001461 | 3.036855 | 2.145123 | 0.8977608 | 0.4730967 | 1.322425 | 0 | 0 |  | 14.395 | 15.203 | 33.371 | 90 | 90 | 90 | 7303.149 | HIYLUY_clean
HIYMAF_clean |  | 0 | 0 |  |  | 1.368499 | 1.561393 | 1.120996 | 1.300245 | 0.2552762 | 0.01406732 | 0.507704 | 193.476 | 93.7979 |  |  |  | -31.99089 | -10.05127 | -26.34734 | 2.000166 | 2.287669 | 2.844598 | 1.685572 | 0.73714 | 0.4024639 | 1.087382 | 0 | 0 |  | 14.353 | 15.234 | 33.408 | 90 | 90 | 90 | 7304.78 | HIYMAF_clean
HIYMEJ_clean |  | 0 | 0 |  |  | 0.328645 | 0.2915413 | 0.7625849 | 0.2739964 | 0.2108201 | 0.01220226 | 0.4139519 | 0 | 0 |  |  |  | -38.99853 | -13.25027 | -34.90754 | 3.065556 | 3.486542 | 2.980009 | 2.836836 | 1.006183 | 0.6204616 | 1.400672 | 0 | 0 |  | 14.407 | 15.065 | 33.083 | 90 | 90 | 90 | 7180.382 | HIYMEJ_clean
HIYYEU_clean |  | 290.711 | 250.767 |  |  | 0.2408566 |  | 0.0790322 | 0.2446494 | 0.07372802 | 0.07308551 | 0.07758308 | 305.152 | 263.22 |  |  |  | -1.409905 | -1.521339 | -4.612669 | 0.4265325 |  | 0.02918639 | 0.4358453 | 0.1086776 | 0.1095166 | 0.103644 | 0 | 0 |  | 14.717 | 14.7175 | 16.6562 | 79.3119 | 73.1323 | 117.497 | 2837.37 | HIYYEU_clean
HIYZEV01_clean |  | 0 | 0 |  |  | 0.5179921 | 0.6392562 | 0.3259579 | 0.4935735 | 0.1150147 | 0.04528691 | 0.3629357 | 0 | 0 |  |  |  | -5.836661 | -1.918314 | -0.8760438 | 0.3045346 | 0.4394815 | 0.03005164 | 0.2824259 | 0.1012175 | 0.08720956 | 0.1510236 | 0 | 0 |  | 9.716 | 12.1934 | 12.4422 | 103.864 | 112.125 | 107.28 | 1196.506 | HIYZEV01_clean
HIYZEV_clean | occupancy | 0 | 0 |  |  | 0.6258634 | 0.6938691 | 0.1990833 | 0.6348082 | 0.2629601 | 0.2467174 | 0.3323607 | 0 | 0 |  |  |  | -3.659873 | -0.4968028 | 0.8389048 | 0.7270103 | 0.882523 | 0.3421329 | 0.7036822 | 0.3208844 | 0.2799919 | 0.495607 | 0 | 0 |  | 9.764 | 12.198 | 12.5638 | 62.3803 | 67.6675 | 73.0313 | 1214.12 | HIYZEV_clean
HIZQEN01_clean |  | 812.775 | 539.235 |  |  | 0.5985393 | 0.8427989 | 0.2752364 | 0.5440614 | 0.145379 | 0.04556664 | 0.3450036 | 868.908 | 576.47 |  |  |  | -12.13797 | -28.56093 | -1.146091 | 1.069642 | 0.9777035 | 1.14753 | 1.093798 | 0.2723279 | 0.2483078 | 0.3203681 | 0 | 0 |  | 7.441 | 9.76604 | 9.84948 | 118.299 | 102.245 | 91.4317 | 609.2832 | HIZQEN01_clean
HIZQEN_clean |  | 811.337 | 540.241 |  |  | 0.6170919 | 0.8367809 | 0.2763282 | 0.5722592 | 0.1389411 | 0.04062147 | 0.3355804 | 875.149 | 582.749 |  |  |  | -10.71307 | -18.38918 | -2.358306 | 0.8057889 | 0.8727684 | 0.872525 | 0.7779011 | 0.2351142 | 0.2307715 | 0.2437997 | 0 | 0 |  | 7.452 | 9.77675 | 9.84724 | 118.255 | 102.117 | 91.3597 | 611.5277 | HIZQEN_clean
HIZQUD_clean |  | 1114.6 | 745.324 |  |  | 0.8519706 | 1.18252 | 0.5876587 | 0.7638135 | 0.1832088 | 0.04102403 | 0.49343 | 1131.5 | 756.654 |  |  |  | -40.76702 | -20.15917 | -2.181564 | 1.828521 | 2.221062 | 1.549562 | 1.720921 | 0.6036627 | 0.344016 | 1.170164 | 0 | 0 |  | 10.789 | 13.6582 | 14.7186 | 76.1035 | 68.5017 | 66.7386 | 1842.383 | HIZQUD_clean
HIZSEQ_clean | occupancy | 2005.73 | 2515.58 |  |  | 0.7841774 | 0.5903619 | 0.5054985 | 0.8224052 | 0.342579 | 0.3706386 | 0.1075792 | 1837.42 | 2304.44 |  |  |  | -12.68966 | -29.18666 | -20.43853 | 7.024433 | 7.228071 | 7.1223 | 6.992931 | 1.121939 | 1.131328 | 1.043303 | NA | NA |  | 15.449 | 18.114 | 17.5538 | 90 | 103.172 | 90 | 4783.07 | HIZSEQ_clean
HIZTUG_clean |  | 1512.38 | 1593.32 |  |  | 0.130873 | 0.4389267 | 0.1193143 | 0.09374649 | 0.1217589 | 0.1004782 | 0.3374681 | 1336.91 | 1408.49 |  |  |  | 0.003240842 | 0.002062354 | -0.09775996 | 0.1275561 | 0.4380008 | 0.1169481 | 0.09011731 | 0.1217259 | 0.1004165 | 0.3377258 | 1342 | 1412.52 |  | 33.942 | 33.9414 | 14.219 | 90 | 90 | 120.001 | 14186.08 | HIZTUG_clean
HOBBEF_clean |  | 0 | 0 |  |  | 0.2879363 |  | 0.2707294 | 0.2884143 | 0.06798783 | 0.06154164 | 0.106665 | 0 | 0 |  |  |  | -7.469302 | -10.45455 | -7.110948 | 0.6944097 |  | 0.6421481 | 0.6958614 | 0.1930932 | 0.1763023 | 0.2938386 | 0 | 0 |  | 10.652 | 15.4 | 10.9236 | 90 | 92.1405 | 90 | 1790.666 | HOBBEF_clean
HOBGAH_clean |  | 531.415 | 376.131 |  |  | 0.2362811 | 0.2401815 | 0.2345078 | 0.235728 | 0.07137114 | 0.0542831 | 0.1539634 | 433.452 | 306.794 |  |  |  | -1.293243 | 1.437525 | 1.684855 | 0.1532314 | 0.1749758 | 0.2351219 | 0.1464767 | 0.06704629 | 0.05285539 | 0.1356356 | 477.511 | 344.105 |  | 27.837 | 9.892 | 10.446 | 90 | 90 | 90 | 2876.448 | HOBGAH_clean
HOBGEL_clean |  | 921.791 | 693.068 |  |  | 0.1925814 | 0.2538072 | 0.2431169 | 0.1805227 | 0.08072284 | 0.05930141 | 0.1824747 | 912.458 | 686.066 |  |  |  | -1.444877 | 0.4231822 | 0.7410436 | 0.1700229 | 0.2157504 | 0.2252071 | 0.1603048 | 0.07458583 | 0.05509639 | 0.1671607 | 903.878 | 681.735 |  | 30.84 | 6.574 | 7.7041 | 90 | 101.554 | 90 | 1530.295 | HOBGEL_clean
HOBGIP_clean |  | 520.89 | 348.981 |  |  | 1.132105 | 1.322717 | 1.323699 | 1.086674 | 0.07686397 | 0.05280677 | 0.1750975 | 0 | 0 |  |  |  | 1.310159 | -0.6283547 | 1.966047 | 0.2626712 | 0.233776 | 0.2266886 | 0.2698885 | 0.07289601 | 0.04978852 | 0.1672516 | 474.424 | 326.083 |  | 6.487 | 24.779 | 7.80525 | 90 | 91.0277 | 90 | 1254.425 | HOBGIP_clean
HOBGOV_clean |  | 456.918 | 312.164 |  |  | 1.163635 | 1.377387 | 1.36867 | 1.115452 | 0.07780536 | 0.05477134 | 0.1756999 | 0 | 0 |  |  |  | 0.5772282 | -0.7041303 | 2.745618 | 0.2178664 | 0.2238463 | 0.1990785 | 0.2176332 | 0.07418765 | 0.05313623 | 0.1636562 | 468.674 | 328.363 |  | 6.429 | 25.18 | 7.87401 | 90 | 90.1019 | 90 | 1274.66 | HOBGOV_clean
HOCDIO_clean | metalvsorganic | 0 | 0 |  |  | 0.322787 | 0.2674979 | 0.246694 | 0.3907583 | 0.06779569 | 0.03015712 | 0.1305266 | 0 | 0 |  |  |  | -1.934332 | -35.6638 | 0.128009 | 2.078006 | 1.922889 | 1.882733 | 2.265669 | 0.2485307 | 0.2825935 | 0.1917593 | 0 | 0 |  | 8.875 | 7.41 | 15.2335 | 90 | 102.172 | 90 | 979.2904 | HOCDIO_clean
HOCDOU_clean | metalvsorganic | 816.273 | 549.289 |  |  | 1.305065 | 1.294275 | 1.238741 | 1.348791 | 0.5415819 | 0.3376763 | 0.7818991 | 0 | 0 |  |  |  | -1.46227 | -10.7306 | -20.7697 | 1.465452 | 1.637373 | 0.7240089 | 1.410971 | 0.4713782 | 0.3955555 | 0.5607406 | 0 | 0 |  | 9.72 | 9.7472 | 10.8921 | 83.9887 | 75.4683 | 78.5437 | 977.3927 | HOCDOU_clean
HODWUS_clean |  | 0 | 0 |  |  | 0.6917041 |  | 0.123002 | 0.7245138 | 0.07671654 | 0.08360757 | 0.05407457 | 0 | 0 |  |  |  | 1.839901 | -5.332189 | -0.8922046 | 0.2373693 |  | 0.03899669 | 0.2488139 | 0.09691294 | 0.1076141 | 0.06175211 | 0 | 0 |  | 9.049 | 17.475 | 10.5354 | 90 | 106.357 | 90 | 1598.547 | HODWUS_clean
HOFJIX_clean |  | 1241.14 | 1167.65 |  |  | 0.3808371 | 0.7357576 | 0.55066 | 0.3210086 | 0.1256013 | 0.06227678 | 0.3822323 | 1204.85 | 1133.5 |  |  |  | -9.826545 | -0.5355695 | -0.8668186 | 0.4462864 | 0.7472811 | 0.4309028 | 0.4004528 | 0.1714555 | 0.114641 | 0.4017037 | 1103.59 | 923.063 |  | 11.761 | 27.13 | 34.667 | 89.9422 | 90 | 90 | 11061.4 | HOFJIX_clean
HOFMAS_clean |  | 0 | 0 |  |  | 0.1357565 | 0.1192647 | 0.02460682 | 0.139272 | 0.06734452 | 0.06598669 | 0.07956498 | 0 | 0 |  |  |  | -2.483109 | -6.31803 | -2.456586 | 0.7136403 | 0.518949 | 0.1747703 | 0.7362807 | 0.1305379 | 0.1291749 | 0.1428052 | 0 | 0 |  | 19.685 | 14.332 | 16.9301 | 90 | 121.203 | 90 | 4085.442 | HOFMAS_clean
HOFSOL_clean |  | 2324.9 | 2972.14 |  |  | 0.6250778 |  | 0.6643866 | 0.6231123 | 0.07220648 | 0.07288306 | 0.06882358 | 1858.3 | 2375.57 |  |  |  | 6.973211 | -3.151696 | 5.321514 | 0.4961709 |  | 0.3513334 | 0.5034128 | 0.07009324 | 0.07990428 | 0.02103807 | 2344.81 | 3357.55 |  | 11.124 | 15.709 | 11.3367 | 90 | 106.48 | 90 | 1899.669 | HOFSOL_clean
HOFSUS_clean |  | 0 | 0 |  |  | 0.4353472 | 0.4999777 | 0.6477285 | 0.4182651 | 0.04818405 | 0.04642931 | 0.05625586 | 0 | 0 |  |  |  | -16.9845 | -22.25726 | -8.177814 | 2.340059 | 2.366499 | 2.259214 | 2.341457 | 0.337323 | 0.2791661 | 0.6048446 | 0 | 0 |  | 8.902 | 11.887 | 14.757 | 90 | 90 | 90 | 1561.557 | HOFSUS_clean
HOGJET_clean | occupancy | 1996.89 | 2518.62 |  |  | 0.3666231 | 0.3480515 | 0.3185691 | 0.3768135 | 0.1188761 | 0.09710228 | 0.1877197 | 1980.02 | 2497.28 |  |  |  | -2.160611 | -3.088852 | 1.098429 | 0.5732621 | 0.5483942 | 0.4042249 | 0.5950125 | 0.1202106 | 0.09470312 | 0.2008594 | NA | NA |  | 23.109 | 18.803 | 29.806 | 90 | 105.326 | 90 | 12490.68 | HOGJET_clean
HOGJIX_clean |  | 2263.95 | 2886.89 |  |  | 0.3078802 | 0.3559243 | 0.3841996 | 0.2855056 | 0.04553026 | 0.03560091 | 0.08193788 | 2238.58 | 2854.5 |  |  |  | -2.882838 | -2.750022 | 2.44598 | 0.5313236 | 0.641945 | 0.5982721 | 0.4888708 | 0.05970158 | 0.05368418 | 0.0817654 | 2221.18 | 2747.72 |  | 19.425 | 19.4253 | 21.7051 | 64.178 | 64.1788 | 60.6202 | 6161.812 | HOGJIX_clean
HOGJOD_clean |  | 0 | 0 |  |  | 0.0830916 | 0.03638604 | 0.06709008 | 0.08996698 | 0.05222909 | 0.05427886 | 0.03899876 | 0 | 0 | manually | 143 |  | 32.32138 | -1.21363 | 45.20737 | 4.104005 | 3.567181 | 3.398 | 4.200727 | 0.3257041 | 0.2727374 | 0.6675805 | 1727.06 | 2050.3 |  | 17.481 | 24.505 | 21.0488 | 90 | 92.9956 | 90 | 9004.394 | HOGJOD_clean
HOGJUK_clean |  | 0 | 0 |  |  | 0.9204139 | 0.8100375 | 0.6055976 | 1.186758 | 0.3248568 | 0.2600793 | 0.3977315 | 0 | 0 |  |  |  | -6.167185 | 27.44655 | 142.8604 | 4.246306 | 4.22046 | 4.055984 | 4.337825 | 0.6980364 | 0.5890735 | 0.8206197 | 995.831 | 1673.47 |  | 8.835 | 35.591 | 16.2462 | 90 | 93.4371 | 90 | 5099.371 | HOGJUK_clean
HOGLEV01_clean |  | 1954.11 | 2295.22 |  |  | 0.1507832 | 0.1424443 | 0.05748828 | 0.1609153 | 0.06048107 | 0.05390834 | 0.08531141 | 2123.31 | 2493.94 |  |  |  | 0.5030437 | 0.4144992 | 0.1809721 | 0.1235557 | 0.1234146 | 0.05969523 | 0.1287097 | 0.0592343 | 0.05382119 | 0.07968382 | 2148.22 | 2550.27 |  | 18.07 | 18.0699 | 19.34 | 90 | 90 | 120 | 5468.913 | HOGLEV01_clean
HOGLEV_clean |  | 1926.96 | 2529.06 |  |  | 0.1912479 | 0.1935474 | 0.2222971 | 0.1880282 | 0.05646513 | 0.05355136 | 0.0674727 | 1937.14 | 2542.41 |  |  |  | 1.372696 | 1.248022 | 1.254107 | 0.09288303 | 0.08168573 | 0.09864658 | 0.09600508 | 0.05521573 | 0.05728153 | 0.04741158 | 1948.28 | 2657.4 |  | 22.627 | 32.868 | 32.868 | 90 | 90 | 90 | 24444.07 | HOGLEV_clean
HOGPUQ_clean |  | 0 | 0 |  |  | 0.3628658 | 0.4041667 | 0.3855127 | 0.3357077 | 0.1267101 | 0.08878051 | 0.1915065 | 0 | 0 |  |  |  | 0.8270235 | 5.85973 | -23.97114 | 0.6903665 | 0.785759 | 0.417157 | 0.6526795 | 0.2263173 | 0.1498012 | 0.3570324 | 0 | 0 |  | 18.899 | 15.523 | 9.07 | 90 | 90 | 90 | 2660.858 | HOGPUQ_clean
HOGQAX_clean |  | 0 | 0 |  |  | 0.3861312 | 0.4478561 | 0.3796935 | 0.3486419 | 0.1811196 | 0.1085781 | 0.3000876 | 0 | 0 |  |  |  | 1.057105 | 6.504911 | -23.61181 | 0.7949034 | 0.884083 | 0.5265899 | 0.7606631 | 0.2580738 | 0.1539215 | 0.4288837 | 0 | 0 |  | 18.825 | 15.373 | 9.047 | 90 | 90 | 90 | 2618.172 | HOGQAX_clean
HOGQEB_clean |  | 0 | 0 |  |  | 0.3953126 | 0.4452791 | 0.3822287 | 0.3655704 | 0.1384277 | 0.09014407 | 0.2091287 | 0 | 0 |  |  |  | 0.4017577 | 3.55861 | -27.68133 | 1.134358 | 1.117468 | 0.5659392 | 1.188476 | 0.2548979 | 0.1487337 | 0.4103527 | 0 | 0 |  | 19.116 | 15.714 | 9.069 | 90 | 90 | 90 | 2724.226 | HOGQEB_clean
HOGQIF_clean |  | 0 | 0 |  |  | 0.2099888 | 0.2631906 | 0.1932125 | 0.1995289 | 0.05068367 | 0.04762109 | 0.06531603 | 0 | 0 |  |  |  | -3.487064 | -4.232655 | -1.460045 | 0.213266 | 0.2812327 | 0.1531539 | 0.2010409 | 0.07482231 | 0.07608232 | 0.06880225 | 0 | 0 |  | 6.436 | 13.4618 | 13.753 | 61.532 | 82.4333 | 81.2451 | 1032.878 | HOGQIF_clean
HOGSIG_clean |  | 784.1 | 654.422 |  |  | 0.5418054 | 0.6126105 | 0.1238744 | 0.5563486 | 0.07913994 | 0.05635286 | 0.1829478 | 811.181 | 677.015 |  |  |  | 4.199553 | -1.886183 | -1.816013 | 0.3898419 | 0.4816491 | 0.01731581 | 0.3997846 | 0.07615225 | 0.07316372 | 0.08976665 | 758.17 | 609.012 |  | 7.602 | 14.2506 | 14.2513 | 97.9527 | 101.47 | 101.471 | 1457.172 | HOGSIG_clean
HOGTOM_clean |  | 772.531 | 435.837 | collapse |  | 5.863292 | 5.879522 | 6.417908 | 5.757871 | 3.785795 | 3.999661 | 3.541376 | 761.781 | 429.789 |  |  |  | -23.2874 | -23.75521 | 10.27522 | 6.126989 | 6.121898 | 6.593825 | 6.053255 | 3.956243 | 4.197784 | 3.680197 | 0 | 0 |  | 13.424 | 13.4244 | 14.752 | 90 | 90 | 119.999 | 2302.304 | HOGTOM_clean
HOHJAR_clean |  | 0 | 0 |  |  | 0.5106089 | 0.3111792 | 0.3650093 | 0.5472873 | 0.08073527 | 0.05413042 | 0.1960229 | 0 | 0 |  |  |  | 1.879072 | -14.91301 | 0.09762007 | 1.299745 | 0.6550813 | 0.5976114 | 1.428374 | 0.1564764 | 0.1417966 | 0.2200891 | 0 | 0 |  | 10.484 | 11.8401 | 14.0338 | 105.647 | 101.221 | 112.359 | 1462.429 | HOHJAR_clean
HOHMEX_manual |  | 1560.19 | 4938.9 |  |  | 0.1579955 | 0.2194666 | 0.05167187 | 0.1538907 | 0.03548409 | 0.01461059 | 0.1853938 | 1576.94 | 4992.04 |  |  |  | -1.970721 | -1.98965 | 0.298454 | 1.045855 | 0.8337771 | 0.7941267 | 1.078209 | 0.04373726 | 0.0156906 | 0.2451633 | 1616.04 | 5007.15 |  | 28 | 28 | 29.5861 | 61.7581 | 61.7581 | 90 | 17236.19 | HOHMEX_manual
HOJHUL_clean |  | 0 | 0 |  |  | 0.3277028 | 0.4309863 | 0.3543369 | 0.3200554 | 0.06765983 | 0.05886592 | 0.1520813 | 0 | 0 |  |  |  | 1.060098 | -1.170687 | -4.475758 | 0.2897382 | 0.3410402 | 0.2424868 | 0.2873142 | 0.08294968 | 0.07955892 | 0.115501 | 0 | 0 |  | 8.403 | 10.985 | 24.235 | 90 | 90 | 90 | 2237.059 | HOJHUL_clean
HOJJUN_clean |  | 1502.27 | 1403.89 |  |  | 0.5550657 | 0.3572291 | 0.6472936 | 0.5940638 | 0.1984211 | 0.178679 | 0.3312314 | 1449.06 | 1354.19 |  |  |  | 1.0144 | 0.1939529 | 0.05906277 | 0.5366658 | 0.344731 | 0.6297162 | 0.574345 | 0.202763 | 0.1847961 | 0.3236317 | 1506.11 | 1421.86 |  | 18.819 | 18.819 | 38.603 | 90 | 90 | 119.998 | 11840.05 | HOJJUN_clean
HOJLEY_clean |  | 0 | 0 |  |  | 0.2512548 | 0.139008 | 0.07828798 | 0.2713178 | 0.06958553 | 0.06442441 | 0.102429 | 0 | 0 |  |  |  | -2.913348 | -0.7170216 | -3.054245 | 0.4824666 | 0.2485677 | 0.1895495 | 0.522096 | 0.09543303 | 0.08859587 | 0.1389422 | 0 | 0 |  | 8.713 | 13.0541 | 13.568 | 90 | 90 | 90.1843 | 1543.221 | HOJLEY_clean
HOJLID_clean |  | 2828.1 | 4649.21 |  |  | 0.1476652 | 0.07464344 | 0.06659738 | 0.1550544 | 0.06901038 | 0.07283639 | 0.0288372 | 2733.89 | 4494.37 |  |  |  | -2.026084 | -3.255171 | -3.203428 | 2.764594 | 2.862987 | 2.638767 | 2.759292 | 0.4911042 | 0.4460789 | 0.9638704 | 738.073 | 669.007 |  | 15.182 | 15.1822 | 48.4197 | 94.333 | 94.3327 | 98.2518 | 10971.15 | HOJLID_clean
HOJLUP_clean |  | 1458.86 | 1625.99 |  |  | 0.1300262 | 0.08555261 | 0.05698748 | 0.1348059 | 0.06406622 | 0.06636192 | 0.03943954 | 1351.46 | 1506.29 |  |  |  | -0.4269779 | 0.2743415 | -0.1246204 | 0.1325505 | 0.08595584 | 0.06309727 | 0.1374235 | 0.06465985 | 0.06698317 | 0.03973699 | 1347.12 | 1496.75 |  | 21.336 | 23.766 | 15.8081 | 90 | 101.568 | 90 | 7853.013 | HOJLUP_clean
HOJNIF_clean |  | 0 | 0 |  |  | 0.06650018 | 0.05772196 | 0.06858057 | 0.06931067 | 0.04001402 | 0.04289079 | 0.02850697 | 0 | 0 |  |  |  | 0.8000955 | -1.161955 | -1.182883 | 0.06764298 | 0.0545404 | 0.08075862 | 0.07128186 | 0.04341087 | 0.04596278 | 0.03320324 | 0 | 0 |  | 8.798 | 20.732 | 34.365 | 90 | 90 | 90 | 6268.181 | HOJNIF_clean
HOJNOL_clean |  | 0 | 0 |  |  | 0.07018768 | 0.05445604 | 0.07536939 | 0.07514369 | 0.04125989 | 0.04434954 | 0.02890132 | 0 | 0 |  |  |  | 0.1544593 | -0.9698932 | -0.8625069 | 0.07166874 | 0.04313049 | 0.08322526 | 0.08053946 | 0.04497462 | 0.04749931 | 0.03487584 | 0 | 0 |  | 8.857 | 20.693 | 34.249 | 90 | 90 | 90 | 6277.085 | HOJNOL_clean
HOJNUR01_clean |  | 0 | 0 |  |  | 0.1003395 | 0.123778 | 0.1201713 | 0.09142495 | 0.04357043 | 0.0461047 | 0.03596762 | 0 | 0 |  |  |  | 1.144591 | 0.1177367 | 0.3054563 | 0.08761038 | 0.08767975 | 0.09713594 | 0.08705806 | 0.03829538 | 0.0406232 | 0.03131192 | 0 | 0 |  | 8.768 | 20.469 | 33.851 | 90 | 90 | 90 | 6075.313 | HOJNUR01_clean
HOJNUR_clean |  | 0 | 0 |  |  | 0.07170803 | 0.06797107 | 0.07153865 | 0.0729631 | 0.04001226 | 0.04381286 | 0.02480987 | 0 | 0 |  |  |  | 0.04670525 | -0.9889844 | -0.7920185 | 0.08708761 | 0.05785788 | 0.08146504 | 0.09714323 | 0.04402991 | 0.047452 | 0.03034154 | 0 | 0 |  | 8.864 | 20.698 | 34.229 | 90 | 90 | 90 | 6279.894 | HOJNUR_clean
HOJPAZ_clean |  | 0 | 0 |  |  | 0.0647233 | 0.05161327 | 0.07398536 | 0.06857875 | 0.04145506 | 0.04389445 | 0.03169754 | 0 | 0 |  |  |  | 0.6877189 | -0.7830335 | -0.8008069 | 0.05993998 | 0.04230822 | 0.07900893 | 0.06475785 | 0.04181986 | 0.04360659 | 0.03467296 | 0 | 0 |  | 8.851 | 20.676 | 34.203 | 90 | 90 | 90 | 6259.261 | HOJPAZ_clean
HOJPED_clean |  | 0 | 0 |  |  | 0.07952024 | 0.08071363 | 0.09110885 | 0.07847863 | 0.04321473 | 0.04581433 | 0.03281631 | 0 | 0 |  |  |  | 0.4306242 | -0.5207954 | -0.6587932 | 0.07068536 | 0.05710122 | 0.08667285 | 0.07432522 | 0.04372784 | 0.04588289 | 0.03510765 | 0 | 0 |  | 8.824 | 20.622 | 34.123 | 90 | 90 | 90 | 6209.312 | HOJPED_clean
HOJPIH_clean |  | 0 | 0 |  |  | 0.09056752 | 0.09989076 | 0.1062522 | 0.0865884 | 0.04259065 | 0.04436743 | 0.03548352 | 0 | 0 |  |  |  | 0.6416329 | -0.4867879 | -0.5193471 | 0.07418076 | 0.06500714 | 0.0895831 | 0.07638295 | 0.04241765 | 0.04406969 | 0.03580947 | 0 | 0 |  | 8.804 | 20.625 | 34.062 | 90 | 90 | 90 | 6185.063115 | HOJPIH_clean
HOKGUJ_clean |  | 0 | 0 |  |  | 0.3093647 | 0.3560613 | 0.2073045 | 0.3102313 | 0.09966905 | 0.05396871 | 0.1952243 | 0 | 0 |  |  |  | -8.769764 | -8.769764 | -6.674425 | 0.3225423 | 0.202727 | 0.1413493 | 0.3646246 | 0.1401473 | 0.1538907 | 0.111411 | 0 | 0 |  | 16.444 | 16.444 | 14.178 | 90 | 90 | 90 | 3833.804 | HOKGUJ_clean
HOKLIE_clean |  | 648.392 | 493.592 |  |  | 0.2701338 | 0.383771 | 0.1503078 | 0.2520243 | 0.05981595 | 0.05226318 | 0.09714818 | 634.423 | 482.951 | manually | 20 |  | -6.290342 | 12.61976 | -19.79586 | 3.426188 | 3.389595 | 3.241078 | 3.441888 | 0.4648625 | 0.4708979 | 0.4350302 | 0 | 0 |  | 20.264 | 19.122 | 26.8244 | 90 | 101.184 | 90 | 10196.75 | HOKLIE_clean
HOLQIK_clean |  | 0 | 0 |  |  | 0.1589622 | 0.107662 | 0.06780806 | 0.1727158 | 0.09586269 | 0.105629 | 0.03543361 | 0 | 0 |  |  |  | 0.02836432 | 0.006697132 | 0.02087929 | 0.6589359 | 0.1581944 | 0.05789572 | 0.7777866 | 0.09538656 | 0.1056805 | 0.03169288 | 0 | 0 |  | 25.384 | 25.384 | 25.384 | 90 | 90 | 90 | 16356.12 | HOLQIK_clean
HOMRIL_clean |  | 1297.88 | 1568.32 |  |  | 1.46216 |  | 0.8198218 | 1.474513 | 0.07705428 | 0.07234161 | 0.1430317 | 1188.2 | 1435.69 |  |  |  | -14.76267 | -17.27202 | 10.30314 | 1.349442 |  | 0.7862148 | 1.360273 | 0.2177796 | 0.2099374 | 0.3275704 | 776.929 | 730.205 |  | 11.201 | 14.969 | 21.4584 | 90 | 92.0992 | 90 | 3595.468 | HOMRIL_clean
HOMXIR_manual |  | 1731.72 | 4390.4 |  |  | 0.08890757 | 0.1649776 | 0.1095971 | 0.07303101 | 0.03119164 | 0.01441838 | 0.0948538 | 1729.81 | 4385.42 |  |  |  | 0.06625126 | 0.2530572 | 0.3029899 | 0.1386552 | 0.1853977 | 0.1242204 | 0.1305083 | 0.03333636 | 0.01641103 | 0.09757565 | 1722.71 | 4405.38 |  | 17.509 | 41.255 | 41.2553 | 120.001 | 90 | 90 | 25807.38 | HOMXIR_manual
HOMZEP_clean |  | 1053.65 | 807.527 |  |  | 0.1417107 | 0.1270778 | 0.1916737 | 0.1433421 | 0.06587083 | 0.03947463 | 0.1111215 | 995.185 | 762.681 |  |  |  | -2.038925 | -2.031373 | 2.754746 | 0.1497663 | 0.1455745 | 0.2019554 | 0.1439208 | 0.06900697 | 0.05129397 | 0.09937212 | 998.138 | 754.286 |  | 14.566 | 14.5664 | 31.683 | 90 | 90 | 119.999 | 5821.754 | HOMZEP_clean
HONXAL_clean | occupancy | 0 | 0 | [9 empty] | NA | NA | [13 empty] | NA | NA | [8 empty] | HONXAL_clean
HOPHUP_clean | metalvsorganic | 0 | 0 | collapse |  | 3.711443 | 3.621658 | 4.360257 | 3.54416 | 1.766476 | 2.125142 | 1.518168 | 0 | 0 |  |  |  | -12.82323 | -3.311812 | 30.34456 | 3.739138 | 3.7387 | 4.248557 | 3.485196 | 1.782738 | 2.067343 | 1.585705 | 0 | 0 |  | 7.485 | 7.90345 | 9.355 | 90 | 90 | 118.251 | 487.4951 | HOPHUP_clean
HOPYEQ01_clean | metalvsorganic | 0 | 0 |  |  | 0.3680203 | 0.3362144 | 0.3515074 | 0.4766484 | 0.07630175 | 0.04680746 | 0.105796 | 0 | 0 |  |  |  | -25.38256 | 3.639011 | -31.90983 | 1.331123 | 1.339498 | 1.857562 | 0.8848493 | 0.7756389 | 0.50513 | 1.046148 | 0 | 0 |  | 10.005 | 8.274 | 11.8305 | 90 | 103.093 | 90 | 953.8856 | HOPYEQ01_clean
HOPYEQ_clean | metalvsorganic | 0 | 0 |  |  | 0.4272767 | 0.3995982 | 0.3312028 | 0.5605221 | 0.05419261 | 0.01973957 | 0.09079898 | 0 | 0 |  |  |  | -16.18192 | -0.8351436 | -32.96196 | 1.747595 | 1.605814 | 1.688131 | 2.141689 | 0.4825396 | 0.4001141 | 0.5701166 | 0 | 0 |  | 10.021 | 8.286 | 11.8559 | 90 | 103.129 | 90 | 958.7106 | HOPYEQ_clean
HOQMIL01_clean |  | 884.213 | 761.978 |  |  | 0.07730262 | 0.07368844 | 0.03742205 | 0.07993677 | 0.0470461 | 0.0501175 | 0.03296884 | 847.08 | 729.967 |  |  |  | -8.879424 | 3.438882 | -6.175444 | 0.247346 | 0.1671182 | 0.008093114 | 0.2764547 | 0.06840032 | 0.06650376 | 0.07709292 | 618.472 | 497.475 |  | 18.054 | 17.253 | 13.4128 | 90 | 129.276 | 90 | 3234.131 | HOQMIL01_clean
HOQMIL02_clean |  | 933.515 | 814.465 |  |  | 0.07991008 | 0.07441062 | 0.0406253 | 0.08294563 | 0.05322709 | 0.05673333 | 0.03715684 | 892.859 | 778.984 |  |  |  | -9.853966 | 3.710255 | -7.401358 | 0.2806279 | 0.1810301 | 0.002392026 | 0.3159108 | 0.07832401 | 0.07703707 | 0.0842225 | 617.976 | 495.668 |  | 18.188 | 17.244 | 13.5311 | 90 | 129.506 | 90 | 3274.346 | HOQMIL02_clean
HOQMIL03_clean |  | 928.121 | 804.285 |  |  | 0.08522395 | 0.07439668 | 0.03716155 | 0.08986935 | 0.05735365 | 0.06229962 | 0.03468459 | 881.613 | 763.97 |  |  |  | -9.37469 | 3.697749 | -6.855617 | 0.2747341 | 0.1756702 | 0.004952657 | 0.3095114 | 0.08055763 | 0.08014107 | 0.08246684 | 622.949 | 500.274 |  | 18.119 | 17.229 | 13.4779 | 90 | 129.379 | 90 | 3252.198 | HOQMIL03_clean
HOQMIL04_clean |  | 927.465 | 813.069 |  |  | 0.06576028 | 0.08084284 | 0.04395064 | 0.06332378 | 0.04528292 | 0.04624399 | 0.04087803 | 882.373 | 773.478 |  |  |  | -3.268905 | -3.252194 | 0.6104087 | 0.2184371 | 0.1413242 | 0.01035054 | 0.2454213 | 0.06173591 | 0.06073508 | 0.06632305 | 674.166 | 549.106 |  | 12.567 | 12.5664 | 13.5478 | 65.7066 | 62.3984 | 93.2663 | 1644.921 | HOQMIL04_clean
HOQMIL_clean |  | 932.493 | 822.135 |  |  | 0.07527792 | 0.07252369 | 0.03334642 | 0.07780986 | 0.04982919 | 0.05380568 | 0.0316036 | 879.34 | 775.249 |  |  |  | -10.68936 | 5.338582 | -9.107297 | 0.2949478 | 0.1954437 | 0.01364241 | 0.3303489 | 0.08194625 | 0.07895197 | 0.09567003 | 632.954 | 511.264 |  | 18.51 | 16.894 | 13.924 | 90 | 130.544 | 90 | 3308.746 | HOQMIL_clean
HOQMUX_clean |  | 655.287 | 529.277 |  |  | 0.1344812 | 0.06909726 | 0.04020274 | 0.1536266 | 0.05491714 | 0.05900275 | 0.0361914 | 578.833 | 467.546 |  |  |  | -2.626684 | -1.364753 | 2.656076 | 0.1630228 | 0.08044341 | 0.02959132 | 0.187856 | 0.05564202 | 0.06222151 | 0.02548602 | 552.16 | 436.412 |  | 16.557 | 18.311 | 11.9353 | 90 | 123.095 | 90 | 3031.447 | HOQMUX_clean
HOQNEI_clean |  | 817.165 | 691.872 |  |  | 0.1127592 | 0.05865014 | 0.02974978 | 0.1288299 | 0.04961229 | 0.05437648 | 0.02777642 | 783.905 | 663.705 |  |  |  | -2.614722 | -1.06766 | 1.063234 | 0.1607994 | 0.05766969 | 0.01570609 | 0.1908331 | 0.05190588 | 0.06013856 | 0.01417276 | 710.296 | 582.888 |  | 17.329 | 17.749 | 12.8568 | 90 | 126.53 | 90 | 3177.537 | HOQNEI_clean
HOQNOS_clean | occupancy | 920.526 | 766.388 |  |  | 0.5849813 | 0.2451908 | 0.09338855 | 0.6945086 | 0.1992827 | 0.2253677 | 0.06668444 | 1032.8 | 859.894 |  |  |  | -31.28894 | 27.85933 | 1.991224 | 4.053793 | 4.077235 | 3.760754 | 4.062584 | 0.5476441 | 0.468829 | 0.9482871 | NA | NA |  | 19.212 | 16.194 | 14.0617 | 90 | 130.113 | 90 | 3345.788 | HOQNOS_clean
HORCOH_clean |  | 0 | 0 |  |  | 0.6040296 | 0.5222433 | 0.5939301 | 0.6421233 | 0.04144859 | 0.02064514 | 0.08305551 | 0 | 0 |  |  |  | -19.51561 | -4.357839 | 10.78196 | 1.384689 | 1.259434 | 1.150288 | 1.462932 | 0.108523 | 0.08873534 | 0.1480984 | 0 | 0 |  | 6.518 | 9.505 | 17.088 | 90 | 90 | 90 | 1058.663 | HORCOH_clean
HORCUN_clean |  | 0 | 0 |  |  | 0.6500915 | 0.5555744 | 0.648369 | 0.6932104 | 0.04000646 | 0.01864817 | 0.0888254 | 0 | 0 |  |  |  | -21.63906 | -3.422691 | 10.74709 | 1.411977 | 1.287146 | 1.190674 | 1.488837 | 0.11148 | 0.09080482 | 0.1587377 | 0 | 0 |  | 6.55 | 9.538 | 17.169 | 90 | 90 | 90 | 1072.614 | HORCUN_clean
HORHAY_clean |  | 0 | 0 |  |  | 0.09329145 |  | 0.0005626521 | 0.09448028 | 0.06132505 | 0.0648442 | 0.01029738 | 0 | 0 |  |  |  | -3.904098 | -3.905489 | -1.784242 | 0.2675934 |  | 0.01284174 | 0.2708594 | 0.1018373 | 0.1059718 | 0.04188758 | 0 | 0 |  | 21.559 | 21.5596 | 14.919 | 90 | 90 | 120.001 | 6005.308 | HORHAY_clean
HORHEC_clean |  | 0 | 0 |  |  | 0.08140699 |  | 0.0001939483 | 0.08244819 | 0.05151487 | 0.05446302 | 0.01024075 | 0 | 0 |  |  |  | -3.0131 | -3.011692 | -4.23472 | 0.2574705 |  | 0.0003705729 | 0.2607667 | 0.0896118 | 0.09355198 | 0.03444937 | 0 | 0 |  | 21.297 | 21.297 | 15.38 | 90 | 90 | 119.998 | 6041.33 | HORHEC_clean
HORHIG_clean |  | 0 | 0 |  |  | 0.08089532 |  | 0.0002519767 | 0.08192921 | 0.05213968 | 0.05497318 | 0.01247064 | 0 | 0 |  |  |  | -2.542181 | -2.542652 | -3.653581 | 0.2394265 |  | 0.0002900513 | 0.2424923 | 0.08461494 | 0.08871214 | 0.02725426 | 0 | 0 |  | 21.218 | 21.2177 | 15.259 | 90 | 90 | 120 | 5949.212 | HORHIG_clean
HOTFED_clean |  | 0 | 0 |  |  | 0.5529095 | 0.4481152 | 0.4106094 | 0.5845409 | 0.05645065 | 0.04949387 | 0.08079935 | 0 | 0 |  |  |  | 4.527897 | 12.69202 | -34.66842 | 0.9440373 | 1.048751 | 0.9641763 | 0.9215841 | 0.2569768 | 0.2300585 | 0.3511909 | 0 | 0 |  | 10.252 | 13.228 | 20.553 | 90 | 90 | 90 | 2787.263 | HOTFED_clean
HOTWUJ_clean |  | 0 | 0 |  |  | 0.3874553 | 0.5467898 | 0.03482662 | 0.3204132 | 0.1376104 | 0.05933628 | 0.218895 | 0 | 0 | [16 empty] | 9.072 | 9.07184 | 14.5822 | 79.9155 | 79.9169 | 115.924 | 1018.865 | HOTWUJ_clean
HOVGEG_clean | occupancy | 502.342 | 289.335 | collapse |  | 0.5512457 | 0.704723 | 1.567456 | 0.4324554 | 0.3867069 | 0.1165769 | 1.104481 | 181.499 | 104.543 |  |  |  | -15.85387 | 4.67283 | -1.424459 | 1.551121 | 2.056126 | 2.142033 | 1.389654 | 0.3543928 | 0.2306807 | 0.6831134 | NA | NA |  | 23.573 | 6.425 | 31.1279 | 90 | 94.7728 | 90 | 4698.176 | HOVGEG_clean
HOVGIK_clean |  | 989.565 | 876.7 |  |  | 0.1554174 | 0.2247538 | 0.1391999 | 0.1512725 | 0.05689173 | 0.05584902 | 0.06791461 | 939.715 | 832.57 |  |  |  | -15.16035 | 25.68109 | -14.63462 | 1.816409 | 1.758659 | 0.8544325 | 1.835345 | 0.2421434 | 0.2255724 | 0.4173227 | 0 | 0 |  | 11.16 | 22.075 | 17.4343 | 90 | 99.425 | 90 | 4237.082 | HOVGIK_clean
HOVJIN_clean |  | 0 | 0 |  |  | 0.1471245 | 0.1142723 | 0.2284509 | 0.1512981 | 0.0508043 | 0.04813958 | 0.0563114 | 0 | 0 |  |  |  | 0.5387936 | 3.216037 | -8.436209 | 0.437297 | 0.371548 | 0.4303016 | 0.4597963 | 0.09554884 | 0.0976512 | 0.09120398 | 0 | 0 |  | 9.499 | 9.58559 | 11.4945 | 101.906 | 95.7469 | 119.389 | 867.0574 | HOVJIN_clean
HOVQAM_clean |  | 2882.74 | 4617.28 |  |  | 0.2750364 |  | 0.0003346045 | 0.2785582 | 0.08853871 | 0.08247661 | 0.1794703 | 2872.58 | 4600.72 |  |  |  | -1.853673 | -1.853673 | -1.853673 | 0.2913591 |  | 0.0003346045 | 0.2950902 | 0.1015336 | 0.09663027 | 0.1750839 | 2638.25 | 3995.03 |  | 19.318 | 19.318 | 19.318 | 90 | 90 | 90 | 7209.19 | HOVQAM_clean
HOVQUG_clean | occupancy | 0 | 0 |  |  | 0.2928138 | 0.3675273 | 0.3205607 | 0.2804889 | 0.1659612 | 0.1556091 | 0.2142711 | 0 | 0 |  |  |  | 1.464011 | -0.4318755 | 2.996142 | 0.2408729 | 0.4301398 | 0.1669262 | 0.2182364 | 0.1481001 | 0.1454216 | 0.1605996 | 516.383 | 327.256 |  | 16.366 | 38.437 | 17.626 | 90 | 90 | 90 | 11087.81 | HOVQUG_clean
HOWJEK_clean |  | 0 | 0 |  |  | 0.6210459 | 0.6802692 | 0.520256 | 0.4849429 | 0.1258821 | 0.01270226 | 0.2324044 | 0 | 0 |  |  |  | -1.175959 | -1.175959 | -5.458785 | 0.6209542 | 0.6326817 | 0.6893064 | 0.5056918 | 0.1302226 | 0.04320661 | 0.21212 | 0 | 0 |  | 14.958 | 14.958 | 9.05 | 90 | 90 | 90 | 2024.863 | HOWJEK_clean
HOWPEQ_clean |  | 1731.43 | 1423.06 |  |  | 1.576652 |  | 0.8340338 | 1.629696 | 0.1396966 | 0.1517406 | 0.08807938 | 1726.59 | 1419.05 |  |  |  | 1244.287 | -22.95953 | 879.2227 | 8.750845 |  | 9.079581 | 8.727364 | 0.4622862 | 0.42645 | 0.6158702 | 172.392 | 1498.22 |  | 12.866 | 12.776 | 16.8016 | 90 | 105.302 | 90 | 2663.87 | HOWPEQ_clean
HOWPIU_clean |  | 0 | 0 |  |  | 1.079547 |  | 1.20133 | 1.070848 | 0.1372055 | 0.05534075 | 0.4880545 | 0 | 0 |  |  |  | -10.86092 | -0.6431964 | -2.137233 | 1.380531 |  | 0.5863132 | 1.43726 | 0.1650371 | 0.1747858 | 0.1232569 | 0 | 0 |  | 9.153 | 17.895 | 10.6683 | 90 | 96.3936 | 90 | 1736.524 | HOWPIU_clean
HOWPOA_clean |  | 2311.57 | 2712.21 |  |  | 0.8532979 |  | 0.6406111 | 0.8684899 | 0.06288156 | 0.05272112 | 0.1136838 | 2279.79 | 2675.01 |  |  |  | -33.60543 | -33.60345 | -21.63382 | 1.926245 |  | 2.193697 | 1.907142 | 0.7029812 | 0.6010408 | 1.212683 | 0 | 0 |  | 13.134 | 13.134 | 44.093 | 90 | 90 | 90 | 7606.129 | HOWPOA_clean
HOWPOZ_clean |  | 1311.29 | 1024.54 |  |  | 0.1318346 | 0.1904413 | 0.384107 | 0.1097119 | 0.07871962 | 0.05776201 | 0.1494516 | 1304.12 | 1018.94 |  |  |  | -10.7243 | -2.230854 | -15.7575 | 1.019483 | 1.02012 | 0.8027274 | 1.029219 | 0.1748769 | 0.1783652 | 0.1631038 | 344.459 | 197.894 |  | 13.199 | 13.645 | 20.033 | 90 | 90 | 90 | 3607.95 | HOWPOZ_clean
HOWPUF_clean |  | 1852.28 | 1906.2 |  |  | 0.8319553 | 0.9572596 | 0.6993743 | 0.8219175 | 0.06555276 | 0.04958234 | 0.1400814 | 1661.71 | 1710.09 |  |  |  | -9.588454 | 0.07373565 | -2.888152 | 0.7629006 | 0.7888293 | 0.3786181 | 0.7806484 | 0.09629984 | 0.09261612 | 0.1134905 | 1547.86 | 1399.61 |  | 12.125 | 13.833 | 21.644 | 90 | 90 | 90 | 3630.243 | HOWPUF_clean
HOWQAM_clean |  | 2003.55 | 1973.98 |  |  | 0.2026678 | 0.3458099 | 0.3455527 | 0.1685986 | 0.08046988 | 0.05641198 | 0.1571545 | 1953.4 | 1924.57 |  |  |  | -0.1069413 | -0.3785384 | -0.4759251 | 0.1180073 | 0.126554 | 0.2767233 | 0.1088214 | 0.07287625 | 0.05810311 | 0.1199656 | 1931.49 | 1884.73 |  | 13.091 | 13.209 | 26.916 | 90 | 90 | 90 | 4654.288 | HOWQAM_clean
HOWQEQ_clean |  | 0 | 0 |  |  | 0.517577 | 0.7181077 | 0.7127056 | 0.4758567 | 0.07986104 | 0.05017766 | 0.1879934 | 0 | 0 |  |  |  | -1.134882 | -5.210669 | -4.606149 | 0.313367 | 0.3905895 | 0.3370493 | 0.2996944 | 0.1115175 | 0.09882746 | 0.1577456 | 0 | 0 |  | 7.577 | 15.071 | 27.32 | 90 | 90 | 90 | 3119.752 | HOWQEQ_clean
HOWQOA_clean |  | 0 | 0 |  |  | 0.316501 | 0.3601638 | 0.5425161 | 0.3004884 | 0.05538967 | 0.04648698 | 0.1033071 | 0 | 0 |  |  |  | -0.9848055 | -0.4460984 | -2.079941 | 0.2000947 | 0.2624188 | 0.4620402 | 0.1802343 | 0.06423121 | 0.05956161 | 0.08936462 | 0 | 0 |  | 14.084 | 21.632 | 25.7941 | 106.271 | 90 | 90 | 7543.805 | HOWQOA_clean
HOWROC_clean |  | 0 | 0 |  |  | 0.5815125 | 0.5419253 | 0.5404841 | 0.5997767 | 0.1317151 | 0.04498354 | 0.2680075 | 0 | 0 |  |  |  | -2.654817 | -20.76722 | -14.8386 | 1.223466 | 1.158044 | 0.9407383 | 1.27156 | 0.2809976 | 0.2092348 | 0.3937677 | 0 | 0 |  | 19.478 | 13.954 | 23.7611 | 90 | 104.444 | 90 | 6254.042 | HOWROC_clean
HOWSAP_clean |  | 1445.72 | 1251.07 |  |  | 0.1617544 | 0.2044763 | 0.09132169 | 0.1559589 | 0.05095046 | 0.04662393 | 0.07210238 | 1406.38 | 1217.04 |  |  |  | -2.398072 | 2.849352 | -4.374373 | 0.5512137 | 0.5559215 | 0.4464652 | 0.5561705 | 0.0696084 | 0.06950156 | 0.07013071 | 1162.28 | 966.065 |  | 21.78 | 10.855 | 19.4409 | 90 | 92.0871 | 90 | 4593.205 | HOWSAP_clean
HOWSET_clean |  | 1269.94 | 1028.27 | [14 empty] | -0.4361211 | 1.575327 | -1.056362 | 1.096799 | 1.130738 | 1.123792 | 1.085091 | 0.07386607 | 0.06524634 | 0.1062927 | 0 | 0 | [8 empty] | HOWSET_clean
HOWSIX_clean |  | 1298.91 | 1056.72 | [14 empty] | -0.952952 | 1.699644 | -1.422217 | 1.271492 | 1.30048 | 1.293394 | 1.26157 | 0.08113176 | 0.06955979 | 0.1252154 | 0 | 0 | [8 empty] | HOWSIX_clean
HOXGEH_clean |  | 469.795 | 266.861 |  |  | 0.3414353 | 0.461873 | 0.2165035 | 0.3341888 | 0.06318117 | 0.06521285 | 0.05718288 | 501.857 | 285.059 |  |  |  | 2.077676 | -1.065717 | -1.405196 | 0.3579168 | 0.4464571 | 0.2476733 | 0.3537395 | 0.06546 | 0.0677251 | 0.05877255 | 488.775 | 275.868 |  | 9.323 | 18.8234 | 18.8225 | 62.6708 | 80.4957 | 99.5039 | 2782.641 | HOXGEH_clean
HOXJIO_charged |  | 1217.01 | 1043.56 |  |  | 0.1917253 | 0.2623521 | 0.3332325 | 0.1868299 | 0.06769867 | 0.05649602 | 0.1922722 | 1167.11 | 1000.78 |  |  |  | -1.194062 | -0.3708017 | 1.288656 | 0.2105567 | 0.2936054 | 0.3362664 | 0.2057392 | 0.06923488 | 0.05832233 | 0.1905825 | 1121.67 | 953.33 |  | 13.048 | 19.1474 | 19.9358 | 73.215 | 84.3203 | 73.013 | 4559.843 | HOXJIO_charged
HOXKIP_clean |  | 0 | 0 |  |  | 0.5635584 | 0.6886626 | 0.3573797 | 0.523229 | 0.09023241 | 0.04063002 | 0.2040261 | 715.133 | 420.068 |  |  |  | -1.4104 | -1.670829 | 1.219266 | 0.2026694 | 0.2742981 | 0.1864767 | 0.1720339 | 0.06213352 | 0.04629284 | 0.09847392 | 0 | 0 |  | 10.692 | 17.219 | 17.8546 | 104.853 | 90 | 90 | 3177.297 | HOXKIP_clean
HOXKUB_clean |  | 1022.8 | 596.037 |  |  | 0.6731626 | 0.7188392 | 0.2462888 | 0.6844822 | 0.06267683 | 0.03909873 | 0.1201484 | 992.426 | 578.349 |  |  |  | -1.32875 | 1.117396 | 1.692254 | 0.2173366 | 0.2948355 | 0.164054 | 0.1868395 | 0.04941343 | 0.03708091 | 0.07947394 | 1034.28 | 608.282 |  | 11.492 | 17.326 | 17.3263 | 106.049 | 90 | 90 | 3315.391 | HOXKUB_clean
HOXRUJ_clean | occupancy | 0 | 0 |  |  | 0.6228598 | 0.609005 | 0.5248091 | 0.6437754 | 0.3336726 | 0.3209665 | 0.3489198 | 0 | 0 |  |  |  | 321.7459 | 455.2171 | 350.8904 | 6.402365 | 6.484134 | 6.410148 | 6.350286 | 1.391602 | 1.012516 | 1.846506 | NA | NA |  | 15.385 | 6.726 | 14.241 | 90 | 90 | 90 | 1473.652 | HOXRUJ_clean
HOXSAQ_clean |  | 0 | 0 |  |  | 1.399393 | 1.721502 | 1.10147 | 1.287992 | 0.1276552 | 0.01307962 | 0.2422308 | 255.021 | 123.201 | [16 empty] | 15.119 | 6.661 | 14.342 | 90 | 90 | 90 | 1444.349 | HOXSAQ_clean
HOXSIY_clean |  | 0 | 0 |  |  | 0.4991115 | 0.4602545 | 0.4723531 | 0.5093038 | 0.05089862 | 0.04841952 | 0.06527743 | 0 | 0 |  |  |  | -11.43084 | -10.21513 | -1.449539 | 2.286322 | 1.52634 | 0.6323814 | 2.559401 | 0.2857983 | 0.252748 | 0.4774902 | 0 | 0 |  | 7.794 | 17.524 | 13.7632 | 90 | 101.394 | 90 | 1842.759 | HOXSIY_clean
HOXSUK_clean |  | 765.843 | 710.245 |  |  | 0.2624339 | 0.3719881 | 0.1633314 | 0.2506951 | 0.0634807 | 0.04574159 | 0.1616371 | 688.208 | 638.233 |  |  |  | -3.923023 | -5.583386 | -5.856281 | 0.4424376 | 0.6338793 | 0.2083185 | 0.4246132 | 0.1087372 | 0.08596825 | 0.2347253 | 629.684 | 513.462 |  | 42.61 | 6.32 | 25.2018 | 90 | 126.23 | 90 | 5474.517 | HOXSUK_clean
HOYREU_clean |  | 1236.45 | 928.568 |  |  | 0.2544926 | 0.2616232 | 0.6693857 | 0.1821745 | 0.1418377 | 0.03328769 | 0.2594336 | 1315.89 | 988.221 | [16 empty] | 15.093 | 15.093 | 10.059 | 90 | 90 | 90 | 2291.427 | HOYREU_clean
HOYRIY_clean |  | 1244.74 | 1013.99 |  |  | 0.3741381 | 0.4099459 | 0.8510958 | 0.2787306 | 0.115338 | 0.03034222 | 0.2381096 | 1373.13 | 1118.68 | [16 empty] | 14.725 | 14.725 | 10.224 | 90 | 90 | 90 | 2216.82519 | HOYRIY_clean
HOYROE_clean |  | 1035.21 | 643.743 |  |  | 0.3266038 | 0.3416642 | 0.6231618 | 0.270484 | 0.1128301 | 0.02726281 | 0.2155108 | 1096.87 | 682.072 |  |  |  | -5.989907 | -42.73821 | -2.369087 | 4.021895 | 4.548169 | 4.571745 | 3.696353 | 0.4673927 | 0.117125 | 0.8877139 | 0 | 0 |  | 10.878 | 28.395 | 9.214 | 90 | 90 | 90 | 2846.028 | HOYROE_clean
HOYTUL_clean |  | 0 | 0 |  |  | 1.153015 | 1.150555 | 1.884926 | 1.074953 | 0.1994646 | 0.1172927 | 0.4007856 | 1283.68 | 925.187 |  |  |  | -18.85832 | -28.32034 | -16.6972 | 2.27157 | 1.96924 | 2.087101 | 2.42225 | 0.6912788 | 0.5346084 | 1.075122 | 0 | 0 |  | 12.902 | 13.0302 | 13.1011 | 70.2608 | 73.0293 | 71.9794 | 1927.693 | HOYTUL_clean
HOZBUV_clean |  | 1017.55 | 691.638 |  |  | 0.429706 | 0.8948028 | 0.5562023 | 0.35724 | 0.1300616 | 0.05335022 | 0.404031 | 984.368 | 669.072 |  |  |  | -1.000538 | -10.72827 | -13.2326 | 1.40878 | 1.986316 | 0.478147 | 1.370591 | 0.3184337 | 0.2256439 | 0.6498256 | 480.487 | 234.121 |  | 12.833 | 15.626 | 7.54492 | 90 | 93.2215 | 90 | 1510.58 | HOZBUV_clean
HOZDIL_clean |  | 0 | 0 |  |  | 0.5733749 | 0.8019181 | 0.7018238 | 0.4448311 | 0.06873695 | 0.04668545 | 0.1348915 | 0 | 0 |  |  |  | -0.4747801 | 3.556013 | 7.338265 | 0.2552622 | 0.2667086 | 0.4954339 | 0.2228533 | 0.07035416 | 0.05074191 | 0.1291909 | 0 | 0 |  | 38.186 | 5.004 | 8.38078 | 90 | 102.535 | 90 | 1563.25 | HOZDIL_clean
HOZFEJ_clean |  | 872.685 | 790.926 |  |  | 0.4431503 | 0.1806734 | 0.3126567 | 0.4615088 | 0.04924075 | 0.04974506 | 0.04296486 | 927.76 | 840.862 |  |  |  | -4.251025 | -0.6026508 | -4.087466 | 0.301951 | 0.1007721 | 0.03244278 | 0.3194119 | 0.06688971 | 0.07058724 | 0.020876 | 830.589 | 687.782 |  | 4.975 | 37.219 | 16.0243 | 90 | 92.5824 | 90 | 2964.119 | HOZFEJ_clean
HOZFIN_clean | occupancy | 1101.39 | 1422.31 |  |  | 0.301637 | 0.3709089 | 0.6204923 | 0.2363379 | 0.07330565 | 0.03335059 | 0.1418 | 1552.32 | 2004.56 |  |  |  | -4.478045 | -4.473746 | -1.171193 | 0.319801 | 0.4224593 | 0.6272332 | 0.2468779 | 0.1186504 | 0.07767359 | 0.1888964 | 1067.9 | 1243.62 |  | 18.611 | 18.6102 | 19.373 | 90 | 90 | 120 | 5810.965 | HOZFIN_clean
HOZTOG_clean |  | 1632.09 | 1178.12 | [14 empty] | 0.6260126 | 0.6267733 | 0.6267733 | 0.1717958 |  | 0.1623655 | 0.172546 | 0.07885555 | 0.07937614 | 0.07750814 | 1696.85 | 1248.04 | [8 empty] | HOZTOG_clean
HOZXEB_clean |  | 840.333 | 417.707 |  |  | 0.2680629 |  | 0.2489003 | 0.2704254 | 0.09311629 | 0.05606529 | 0.1405416 | 570.393 | 283.523 |  |  |  | -5.997332 | -1.995251 | -31.25931 | 1.450464 |  | 1.221951 | 1.478637 | 0.3323132 | 0.2344728 | 0.4575489 | 0 | 0 |  | 13.491 | 36.221 | 13.7789 | 90 | 100.796 | 90 | 6613.988 | HOZXEB_clean
HUBQEC_clean | occupancy | 939.87 | 538.71 | [9 empty] | NA | NA |  |  |  | -10.36906 | -3.481937 | -1.332868 | 2.97148 | 2.609613 | 2.369726 | 3.096375 | 0.8833039 | 0.4555593 | 1.420081 | NA | NA | [8 empty] | HUBQEC_clean
HUCBAJ_charged |  | 723.086 | 602.548 |  |  | 0.5178891 | 0.7786896 | 1.138389 | 0.4324557 | 0.1037645 | 0.04575495 | 0.2794507 | 886.23 | 738.5 |  |  |  | -3.325887 | -3.2057 | 1.306195 | 0.4959423 | 0.6053849 | 0.8256229 | 0.4567913 | 0.1219246 | 0.07297887 | 0.2701603 | 767.996 | 621.436 |  | 9.759 | 18.9318 | 19.6526 | 103.091 | 90 | 104.938 | 3410.463 | HUCBAJ_charged
HUCBEN_manual |  | 746.036 | 661.287 |  |  | 0.9306495 | 1.073519 | 0.7600199 | 0.9113599 | 0.0597104 | 0.01579597 | 0.2924569 | 0 | 0 |  |  |  | 6.8528 | 8.228856 | -40.61474 | 7.297627 | 7.38101 | 7.250159 | 7.285156 | 0.3772447 | 0.274166 | 0.9235619 | 0 | 0 |  | 9.828 | 10.106 | 18.9122 | 105.129 | 105.06 | 90 | 1746.371 | HUCBEN_manual
HUCFAO_clean |  | 0 | 0 |  |  | 0.6618344 | 0.6573533 | 0.5319616 | 0.6691304 | 0.1037265 | 0.06764772 | 0.2354143 | 0 | 0 |  |  |  | -9.035526 | -3.147464 | -4.347969 | 0.4066863 | 0.4106796 | 0.2041969 | 0.4155824 | 0.1318848 | 0.1189223 | 0.179198 | 0 | 0 |  | 8.915 | 12.7152 | 21.2256 | 90.2092 | 94.139 | 91.2888 | 2399.133 | HUCFAO_clean
HUCLIB_clean |  | 0 | 0 |  |  | 0.2271126 | 0.1873136 | 0.1669129 | 0.2453956 | 0.06680986 | 0.04706689 | 0.1017831 | 0 | 0 |  |  |  | -7.334889 | 0.326831 | -4.990065 | 0.4467926 | 0.4034687 | 0.7475675 | 0.4361693 | 0.1052091 | 0.08517123 | 0.1407049 | 0 | 0 |  | 9.173 | 9.71471 | 22.344 | 90 | 90 | 117.296 | 1769.427 | HUCLIB_clean
HUCSEF_clean |  | 1611.37 | 1858.4 |  |  | 1.505556 | 0.4726788 | 0.3708261 | 1.681097 | 0.6221199 | 0.6820384 | 0.07619591 | 0 | 0 |  |  |  | 9.142782 | 9.125363 | -9.122311 | 1.400734 | 0.5203045 | 0.3318172 | 1.553755 | 0.4255712 | 0.4698509 | 0.02213331 | 0 | 0 |  | 18.945 | 18.945 | 27.561 | 90 | 90 | 90 | 9892.002 | HUCSEF_clean
HUCWOT_clean |  | 0 | 0 |  |  | 0.6405111 | 0.6558622 | 0.6985709 | 0.6363398 | 0.06883509 | 0.06041911 | 0.114597 | 1122.44 | 902.151 |  |  |  | -3.610835 | -22.7429 | -0.09202602 | 8.978313 | 9.05496 | 9.059136 | 8.963293 | 0.4024776 | 0.3440841 | 0.7199924 | 0 | 0 |  | 16.295 | 8.762 | 20.7553 | 90 | 95.3161 | 90 | 2950.629 | HUCWOT_clean
HUCWUZ_clean |  | 0 | 0 |  |  | 0.585493 | 0.6242363 | 0.6087119 | 0.5783908 | 0.06866507 | 0.06138365 | 0.1082578 | 1098.17 | 875.107 | [16 empty] | 16.25 | 8.745 | 20.7318 | 90 | 95.2139 | 90 | 2933.928 | HUCWUZ_clean
HUCXAG_clean |  | 0 | 0 |  |  | 0.5530903 | 0.6772494 | 0.4423538 | 0.5354731 | 0.0702973 | 0.0616325 | 0.1174122 | 1068.18 | 842.458 |  |  |  | -3.034784 | 0.08928162 | -25.34401 | 7.832368 | 7.738038 | 8.015401 | 7.843005 | 0.1326745 | 0.09787381 | 0.3219033 | 0 | 0 |  | 16.232 | 8.725 | 20.7775 | 90 | 94.9837 | 90 | 2931.472 | HUCXAG_clean
HUCXEK_clean |  | 0 | 0 |  |  | 0.5798794 | 0.7623913 | 0.3696809 | 0.5552996 | 0.07034367 | 0.05989482 | 0.1271593 | 1095.21 | 864.325 |  |  |  | -3.098968 | -1.125464 | -25.42535 | 10.91414 | 11.01467 | 11.09081 | 10.89247 | 0.1430229 | 0.1080869 | 0.3329878 | 0 | 0 |  | 16.254 | 8.709 | 20.8599 | 90 | 94.8896 | 90 | 2942.1 | HUCXEK_clean
HUCXIO_clean |  | 1127.93 | 882.846 |  |  | 0.5778442 | 0.7806297 | 0.3255497 | 0.5510548 | 0.07294671 | 0.06362276 | 0.1236457 | 1087 | 850.803 |  |  |  | -3.152186 | -0.9109805 | -25.22045 | 6.603082 | 6.609506 | 6.5748 | 6.602797 | 0.1437796 | 0.1087798 | 0.3340907 | 0 | 0 |  | 16.208 | 8.708 | 20.8776 | 90 | 94.7477 | 90 | 2936.539 | HUCXIO_clean
HUCXOU_clean |  | 1137.56 | 884.254 |  |  | 0.5332138 | 0.7592068 | 0.2633384 | 0.5030448 | 0.06992709 | 0.06032309 | 0.1221489 | 1091.46 | 848.417 |  |  |  | -3.20457 | -0.2100637 | -25.24771 | 6.45864 | 6.461789 | 6.431986 | 6.458856 | 0.1382723 | 0.1032535 | 0.3286874 | 0 | 0 |  | 16.192 | 8.693 | 20.8811 | 90 | 94.7965 | 90 | 2928.869 | HUCXOU_clean
HUCXUA_clean |  | 1138.64 | 880.575 |  |  | 0.58565 | 0.8099548 | 0.2844553 | 0.5566323 | 0.06914788 | 0.05953359 | 0.1214256 | 1085.28 | 839.292 |  |  |  | -3.148944 | -0.6543367 | -25.20391 | 6.375259 | 6.369286 | 6.349459 | 6.376971 | 0.140875 | 0.1056973 | 0.3321539 | 0 | 0 |  | 16.171 | 8.694 | 20.8793 | 90 | 94.6344 | 90 | 2925.838 | HUCXUA_clean
HUDMAW_clean |  | 0 | 0 |  |  | 0.6363568 | 0.4965603 | 0.35367 | 0.668209 | 0.09558644 | 0.06792626 | 0.187787 | 501.081 | 354.29 |  |  |  | 3.375232 | 3.410295 | -8.50256 | 0.8866462 | 0.5991654 | 0.5469205 | 0.9392626 | 0.1104815 | 0.08341035 | 0.2007187 | 587.117 | 406.082 |  | 13.119 | 13.1189 | 16.014 | 90 | 90 | 120.003 | 2386.797 | HUDMAW_clean
HUDMEA_clean |  | 0 | 0 |  |  | 0.857562 | 0.3863954 | 0.4850922 | 0.9310284 | 0.07291046 | 0.06076685 | 0.1147385 | 525.976 | 370.52 |  |  |  | -7.87943 | -5.697645 | -0.2205561 | 0.8402237 | 0.6129345 | 0.5641583 | 0.8806065 | 0.1202927 | 0.1061043 | 0.1691637 | 0 | 0 |  | 13.118 | 13.1175 | 16.005 | 90 | 90 | 120.001 | 2385.067 | HUDMEA_clean
HUDWUA_clean |  | 1155.85 | 972.548 |  |  | 0.3109321 | 0.4794335 | 0.2723866 | 0.2824856 | 0.0583301 | 0.05168828 | 0.09248804 | 1063.26 | 894.634 |  |  |  | -3.219637 | 196.1008 | -7.650382 | 6.12843 | 5.617801 | 5.438725 | 6.260459 | 0.7663249 | 0.5961901 | 1.641304 | 830.16 | 1267.55 |  | 12.079 | 12.3821 | 12.5678 | 99.9882 | 96.0014 | 91.2911 | 1839.46 | HUDWUA_clean
HUFHEX_clean |  | 1982.01 | 2465.62 |  |  | 0.3442054 |  | 0.5299102 | 0.3353623 | 0.06032767 | 0.05526026 | 0.08819845 | 1847.31 | 2297.94 |  |  |  | -25.96012 | -25.95631 | 1.769739 | 2.617714 |  | 2.428968 | 2.626702 | 0.355369 | 0.3396245 | 0.4419636 | 0 | 0 |  | 28.91 | 28.9102 | 14.386 | 90 | 90 | 120 | 10412.86 | HUFHEX_clean
HUFHIB_clean |  | 1774.04 | 1962 |  |  | 0.09039605 |  | 0.1919522 | 0.08556005 | 0.05601563 | 0.05507883 | 0.06116803 | 1712.42 | 1893.9 |  |  |  | -26.34267 | -26.31479 | 15.65249 | 2.324299 |  | 2.478377 | 2.316962 | 0.3236398 | 0.3037508 | 0.4330288 | 0 | 0 |  | 29.054 | 29.0544 | 12.664 | 90 | 90 | 120 | 9258.047 | HUFHIB_clean
HUFHOH_clean |  | 1880.47 | 2376.35 |  |  | 0.1218556 |  | 0.2241113 | 0.1169863 | 0.05638863 | 0.05282454 | 0.07599114 | 1811.9 | 2289.64 |  |  |  | -26.07903 | -26.08594 | 0.5259075 | 2.305453 |  | 2.2566 | 2.307779 | 0.3705623 | 0.347031 | 0.4999845 | 0 | 0 |  | 28.959 | 28.9585 | 14.565 | 90 | 90 | 119.999 | 10578.04 | HUFHOH_clean
HUFHUN_clean |  | 1951.83 | 2500.44 |  |  | 0.1707854 |  | 0.2132507 | 0.1687632 | 0.06274628 | 0.06098436 | 0.07243682 | 1874.65 | 2401.57 |  |  |  | -26.64121 | -26.18032 | 2.363425 | 2.59899 |  | 2.450132 | 2.606078 | 0.3895841 | 0.3618318 | 0.5422215 | 0 | 0 |  | 29.465 | 29.4644 | 14.263 | 90 | 90 | 120 | 10723.72 | HUFHUN_clean
HUFJAV_clean |  | 1803.75 | 2130.62 |  |  | 0.1655769 |  | 0.2613497 | 0.1610163 | 0.07345428 | 0.07280508 | 0.07702484 | 1713.54 | 2024.04 |  |  |  | -23.88614 | -23.88401 | 1.42491 | 2.142152 |  | 2.099154 | 2.144199 | 0.3258165 | 0.3051225 | 0.4396337 | 0 | 0 |  | 28.123 | 28.1225 | 14.436 | 90 | 90 | 119.999 | 9887.749 | HUFJAV_clean
HUFJEZ_clean |  | 1485.81 | 1454.91 |  |  | 0.1676449 |  | 0.2445115 | 0.1639846 | 0.06527186 | 0.06396735 | 0.07244672 | 1417 | 1387.56 |  |  |  | -23.95291 | -23.73344 | 22.60545 | 2.235084 |  | 2.395388 | 2.227451 | 0.2818608 | 0.261613 | 0.3932239 | 0 | 0 |  | 28.159 | 28.1584 | 11.937 | 90 | 90 | 120 | 8196.926 | HUFJEZ_clean
HUFJID_clean |  | 0 | 0 |  |  | 0.1503696 |  | 0.1877294 | 0.1485906 | 0.05505763 | 0.05604475 | 0.0493427 | 0 | 0 |  |  |  | -7.080835 | -21.13699 | -1.630808 | 1.107447 |  | 0.9119562 | 1.116756 | 0.2007348 | 0.1898035 | 0.2640215 | 0 | 0 |  | 15.179 | 16.746 | 28.8631 | 90 | 97.96 | 90 | 7265.952 | HUFJID_clean
HUFKUQ_clean |  | 2170.05 | 3666.9 |  |  | 0.1060471 | 0.1447848 | 0.185215 | 0.1006025 | 0.06436425 | 0.05903817 | 0.1142962 | 2167.09 | 3661.81 |  |  |  | -10.19714 | -57.99394 | -8.935643 | 11.15865 | 11.34191 | 11.28854 | 11.13858 | 0.8693678 | 0.8125725 | 1.401824 | 0 | 0 |  | 26.682 | 39.63 | 17.0964 | 90 | 100.952 | 90 | 17748.61 | HUFKUQ_clean
HUFLUR_clean |  | 644.131 | 560.824 |  |  | 1.161533 | 1.235379 | 0.8232012 | 1.165112 | 0.1109627 | 0.01157767 | 0.2876473 | 1265.05 | 1101.39 |  |  |  | -44.67988 | -13.47353 | -14.33674 | 5.113561 | 5.061203 | 4.646335 | 5.169949 | 0.5373853 | 0.3574103 | 0.8573409 | 0 | 0 |  | 14.238 | 16.386 | 6.845 | 90 | 90 | 90 | 1596.965 | HUFLUR_clean
HUFMUS_clean |  | 0 | 0 |  |  | 0.6802199 | 0.7120992 | 0.4885209 | 0.6802502 | 0.1063587 | 0.02819972 | 0.2301105 | 592.325 | 387.42 | [16 empty] | 14.269 | 16.733 | 7.018 | 90 | 90 | 90 | 1675.64 | HUFMUS_clean
HUFYIS_clean | Z>86 | 0 | 0 | [9 empty] | NA | NA | [13 empty] | NA | NA | [8 empty] | HUFYIS_clean
HUGTOT_clean | occupancy | 997.551 | 790.51 | [9 empty] | NA | NA | [13 empty] | NA | NA | [8 empty] | HUGTOT_clean
HUHBET_clean |  | 668.41 | 489.07 | [11 empty] | manually | 13 |  | -14.73396 | -29.15163 | -3.946428 | 3.624836 | 3.585822 | 3.57611 | 3.641901 | 0.5582125 | 0.4912749 | 0.6385376 | 0 | 0 | [8 empty] | HUHBET_clean
HUHBUJ_clean | occupancy | 417.897 | 231.006 | [9 empty] | NA | NA | [13 empty] | NA | NA | [8 empty] | HUHBUJ_clean
HUHJAW_clean |  | 0 | 0 |  |  | 0.09773938 |  | 9.2884e-05 | 0.1041076 | 0.06447895 | 0.05100334 | 0.1032213 | 0 | 0 |  |  |  | -4.519587 | -4.227746 | -2.646104 | 0.1250517 |  | 9.2884e-05 | 0.1332012 | 0.07368075 | 0.08215529 | 0.04931642 | 0 | 0 |  | 7.872 | 9.28869 | 9.46064 | 93.3612 | 114.585 | 81.8987 | 622.7776 | HUHJAW_clean
HUHJOL_clean |  | 0 | 0 |  |  | 0.2703614 | 0.2198743 | 0.264411 | 0.2838866 | 0.1051614 | 0.07584762 | 0.1466114 | 0 | 0 |  |  |  | -4.772175 | -6.137306 | -5.108014 | 0.5065705 | 0.4055277 | 0.3621236 | 0.5465532 | 0.1237344 | 0.1308445 | 0.1136806 | 0 | 0 |  | 12.843 | 19.5609 | 25.6914 | 79.2237 | 78.864 | 71.2427 | 5941.946 | HUHJOL_clean
HUHNIJ_clean |  | 963.99 | 935.27 |  |  | 0.2639171 | 0.471541 | 0.8012384 | 0.2452631 | 0.09125045 | 0.06500667 | 0.3907383 | 890.776 | 864.207 |  |  |  | -5.434057 | 3.896848 | -18.44587 | 2.576501 | 2.613559 | 3.184147 | 2.561925 | 0.2398151 | 0.1742095 | 0.9884904 | 375.615 | 291.98 |  | 13.932 | 26.873 | 27.147 | 90 | 90 | 90 | 10163.69 | HUHNIJ_clean
HUJGEA_clean |  | 1917.28 | 2330.58 |  |  | 0.07323892 | 0.07469114 | 0.03990377 | 0.07481185 | 0.0384715 | 0.03812577 | 0.04021931 | 1874.39 | 2278.55 |  |  |  | -2.845077 | -2.844519 | 7.156118 | 0.218144 | 0.2014993 | 0.08528508 | 0.2295404 | 0.05102425 | 0.05046601 | 0.05384645 | 1864.52 | 2292.41 |  | 17.926 | 17.926 | 28.063 | 90 | 90 | 90 | 9017.806 | HUJGEA_clean
HUJSEL_clean |  | 2470.84 | 2120.26 |  |  | 1.358624 | 1.130578 | 1.468929 | 1.442559 | 0.3258434 | 0.1630026 | 0.4709197 | 2220.07 | 1904.99 |  |  |  | 907.7526 | 892.948 | -42.05033 | 6.750754 | 6.029594 | 5.844895 | 7.2687 | 1.08961 | 0.7108117 | 1.427085 | 160.847 | 616.649 |  | 20.019 | 20.2494 | 20.3211 | 119.179 | 100.967 | 101.341 | 6646.301 | HUJSEL_clean
HUJVOX_clean |  | 0 | 0 |  |  | 0.3978927 |  | 0.0007663906 | 0.4103029 | 0.07917498 | 0.06679339 | 0.1844185 | 0 | 0 |  |  |  | -28.74546 | -12.32086 | -18.27853 | 3.642715 |  | 3.754447 | 3.639223 | 0.4238258 | 0.398069 | 0.6427587 | 0 | 0 |  | 9.032 | 9.032 | 31.322 | 90 | 90 | 90 | 2555.156 | HUJVOX_clean
HUKQUZ_charged |  | 0 | 0 |  |  | 0.1962064 |  | 0.04227336 | 0.1976586 | 0.05563771 | 0.05776476 | 0.01522378 | 0 | 0 |  |  |  | -2.081509 | -2.07381 | -2.068727 | 0.1671325 |  | 0.007881752 | 0.1686348 | 0.07824493 | 0.08183448 | 0.01004357 | 0 | 0 |  | 20.783 | 20.7836 | 23.1348 | 63.3089 | 63.3109 | 59.9993 | 7399.153 | HUKQUZ_charged
HUKRIO_clean | occupancy | 0 | 0 |  |  | 1.00075 |  | 0.6863322 | 1.005514 | 0.3269764 | 0.3026644 | 0.5275504 | 0 | 0 |  |  |  | 4.823426 | 9.152796 | 13.19851 | 1.240468 |  | 0.3964504 | 1.253256 | 0.4623862 | 0.4187856 | 0.8220907 | 0 | 0 |  | 11.355 | 11.355 | 8.062 | 90 | 90 | 119.997 | 900.2452 | HUKRIO_clean
HULCOI_clean | n= 1264 | 2097.9 | 3533.02 | [9 empty] | NA | NA |  |  |  | -1.023595 | -1.02263 | 1.20975 | 0.4975811 | 0.5488799 | 0.4975163 | 0.4860006 | 0.08517387 | 0.06325284 | 0.1940719 | NA | NA | [8 empty] | HULCOI_clean
HULRIR_clean |  | 1450.84 | 1165.17 |  |  | 0.2576148 | 0.3995839 | 0.289952 | 0.2089488 | 0.09231154 | 0.05185486 | 0.188637 | 1395.65 | 1120.82 |  |  |  | -0.4058708 | -46.40178 | -12.43796 | 3.35262 | 3.330839 | 3.817583 | 3.321984 | 0.586712 | 0.3844639 | 1.068255 | 0 | 0 |  | 18.873 | 19.329 | 25.9106 | 90 | 101.041 | 90 | 9277.134 | HULRIR_clean
HULTEN_clean | metalvsorganic | 0 | 0 |  |  | 1.741739 | 1.393322 | 1.03879114 | 2.134855 | 0.5607213 | 0.5574851 | 0.5688116 | 0 | 0 |  |  |  | 50.96599 | -53.64947 | -19.90977 | 5.736475 | 5.665406 | 5.724182 | 5.792081 | 1.796551 | 1.850468 | 1.661757 | 0 | 0 |  | 9.203 | 15.776 | 31.587 | 90 | 90 | 90 | 4586.007 | HULTEN_clean
HULTEP_clean |  | 1894.02 | 2626.14 |  |  | 0.2788333 |  | 0.0260208 | 0.2823446 | 0.07535598 | 0.06263081 | 0.2535083 | 1816.77 | 2518.95 | manually | 44 |  | -14.89247 | -44.97857 | 40.19094 | 9.256591 |  | 8.129191 | 9.272249 | 0.9147681 | 0.8422463 | 1.930074 | 404.912 | 354.159 |  | 13.717 | 13.7165 | 58.97 | 90 | 90 | 119.999 | 9608.787 | HULTEP_clean
HUMQUC_charged |  | 0 | 0 |  |  | 1.090686 | 1.194472 | 0.7140561 | 1.069481 | 0.1796582 | 0.1180501 | 0.3246183 | 0 | 0 | [16 empty] | 8.219 | 12.683 | 23.7553 | 105.054 | 90 | 90 | 2391.307 | HUMQUC_charged
HUMWIX_clean |  | 1441.5 | 1980.81 |  |  | 0.09267498 | 0.09415471 | 0.0426482 | 0.09434977 | 0.06970678 | 0.07317245 | 0.04495205 | 1440.56 | 1979.56 |  |  |  | -0.3527112 | -0.3535918 | -0.3430237 | 0.3862484 | 0.2065851 | 0.1878838 | 0.4089351 | 0.0712741 | 0.07442442 | 0.04877185 | 1413.67 | 1922.16 |  | 22.71 | 22.71 | 22.71 | 90 | 90 | 90 | 11712.55 | HUMWIX_clean
HUNBEX_clean |  | 0 | 0 |  |  | 1.264042 | 1.234505 | 1.474146 | 1.222989 | 0.5006732 | 0.3007761 | 0.6720136 | 0 | 0 |  |  |  | -18.86965 | -8.532559 | -39.27313 | 2.11872 | 2.293909 | 1.781126 | 1.90794 | 0.9832558 | 0.8182563 | 1.124684 | 0 | 0 |  | 7.939 | 9.43808 | 15.4812 | 82.2341 | 82.8683 | 75.5132 | 1107.861 | HUNBEX_clean
HUNBIB_clean | metalvsorganic | 0 | 0 |  |  | 0.9265022 | 0.906797 | 0.8275616 | 1.292085 | 0.1961161 | 0.487937 | 0.1231609 | 0 | 0 |  |  |  | -4.122774 | 0.3958657 | -20.71798 | 1.21964 | 1.241584 | 0.8486606 | 2.015427 | 0.5738934 | 0.8402886 | 0.5072946 | 0 | 0 |  | 11.107 | 12.9837 | 13.4288 | 117.344 | 93.6889 | 93.8775 | 1706.273 | HUNBIB_clean
HUNCIE_clean |  | 1590.81 | 5466.78 |  |  | 0.08574816 | 0.06845687 | 0.04833724 | 0.08855279 | 0.06409293 | 0.06385051 | 0.066571 | 1617.33 | 5557.91 |  |  |  | 0.3665993 | 0.3665993 | 0.6689743 | 0.133373 | 0.07576887 | 0.066994 | 0.1411834 | 0.05707661 | 0.05568983 | 0.07125261 | 1627.1 | 5670.25 |  | 39.58 | 39.58 | 27.445 | 90 | 90 | 90 | 42994.69 | HUNCIE_clean
HUNCUQ_clean |  | 0 | 0 |  |  | 0.10198 | 0.08989493 | 0.3834949 | 0.09265305 | 0.05875073 | 0.05181994 | 0.1033058 | 0 | 0 |  |  |  | -14.73457 | -4.971791 | -0.4899853 | 1.453361 | 1.584512 | 1.679294 | 1.42334 | 0.2251528 | 0.2220293 | 0.245232 | 0 | 0 |  | 16.33 | 20.685 | 16.9803 | 90 | 98.4732 | 90 | 5673.103 | HUNCUQ_clean
HUNFIH_clean |  | 0 | 0 |  |  | 0.1999064 | 0.4654645 | 0.4708226 | 0.1514155 | 0.1035147 | 0.07008711 | 0.2090757 | 0 | 0 |  |  |  | 1.560278 | -8.615911 | -9.385344 | 0.8891127 | 1.238642 | 1.037836 | 0.8414155 | 0.1489387 | 0.1400462 | 0.1770205 | 0 | 0 |  | 13.081 | 16.379 | 15.4066 | 90 | 102.368 | 90 | 3224.313 | HUNFIH_clean
HUNFON_clean |  | 0 | 0 |  |  | 0.1993048 | 0.4639564 | 0.5096883 | 0.1478456 | 0.1029772 | 0.07106284 | 0.2037596 | 0 | 0 |  |  |  | -4.640742 | -5.477552 | -5.648732 | 0.9986773 | 1.051809 | 0.8905912 | 1.001567 | 0.1498352 | 0.1380906 | 0.1869236 | 0 | 0 |  | 13.19 | 16.438 | 15.4727 | 90 | 102.345 | 90 | 3277.179 | HUNFON_clean
HUPQIU_clean | n= 1803 | 1464.86 | 1425.86 | [9 empty] | NA | NA | manually | 43 |  | 1.223474 | 1.407279 | 3.483355 | 0.4673446 | 0.4305377 | 0.5055108 | 0.469281 | 0.09195133 | 0.06892774 | 0.2809871 | NA | NA | [8 empty] | HUPQIU_clean
HUQGOR_clean |  | 1742.77 | 2479.27 |  |  | 0.1649201 | 0.2305021 | 0.1390251 | 0.1607128 | 0.0758146 | 0.07428284 | 0.09256823 | 1732.89 | 2465.21 |  |  |  | -2.998686 | -1.573966 | 4.727772 | 1.569616 | 1.273319 | 1.223863 | 1.597698 | 0.2034532 | 0.1878501 | 0.3741123 | 1438.41 | 1844.22 |  | 19.792 | 20.6045 | 21.4706 | 115.799 | 98.3232 | 100.882 | 7482.012 | HUQGOR_clean
HUQGUX_clean |  | 1735.5 | 2506.1 |  |  | 0.2421063 | 0.3158491 | 0.4467937 | 0.232791 | 0.08291035 | 0.07781943 | 0.1353169 | 1720.28 | 2484.1 |  |  |  | -5.509466 | -8.365735 | 2.249372 | 2.723302 | 2.356836 | 2.469687 | 2.754622 | 0.2586647 | 0.2273834 | 0.5806778 | 1262.15 | 1394.19 |  | 19.913 | 20.884 | 21.4859 | 116.077 | 98.549 | 101.661 | 7568.082 | HUQGUX_clean
HUQHAE_clean |  | 1769.16 | 2520.82 |  |  | 0.1417497 | 0.1940396 | 0.1193865 | 0.1384288 | 0.07007317 | 0.07097251 | 0.06023664 | 1755.11 | 2500.85 |  |  |  | -5.215218 | -10.65443 | 2.501043 | 2.631424 | 2.262852 | 2.287039 | 2.664676 | 0.2348249 | 0.2135205 | 0.4678418 | 1354.34 | 1484.14 |  | 19.608 | 21.133 | 21.5712 | 117.427 | 100.549 | 99.0661 | 7494.078 | HUQHAE_clean
HUQHEI_clean |  | 1760.39 | 2489.14 |  |  | 0.1114496 | 0.178786 | 0.1225996 | 0.1063228 | 0.0630944 | 0.06139912 | 0.08142463 | 1750.7 | 2475.49 |  |  |  | 1.547522 | 4.735465 | -1.406779 | 1.027934 | 0.9143928 | 1.041322 | 1.03594 | 0.1025723 | 0.1003921 | 0.1261457 | 1720.17 | 2343.34 |  | 19.612 | 20.6404 | 21.5672 | 115.923 | 98.9439 | 100.42 | 7446.072 | HUQHEI_clean
HUQHIM_clean |  | 1689.01 | 2375.34 |  |  | 0.1122355 | 0.1517799 | 0.1117853 | 0.1091224 | 0.06457767 | 0.06604237 | 0.05033757 | 1693.24 | 2381.27 |  |  |  | 0.1881188 | -0.008514144 | 0.688501 | 0.111541 | 0.1691446 | 0.1124497 | 0.1069754 | 0.06308729 | 0.06427508 | 0.05153933 | 1693.13 | 2402.39 |  | 21.21 | 36.41 | 19.4189 | 90 | 94.4243 | 90 | 14951.68 | HUQHIM_clean
HUQHOS_clean |  | 1721.51 | 2289.12 |  |  | 0.1347322 | 0.1716202 | 0.155447 | 0.1315919 | 0.05872807 | 0.05752436 | 0.07159277 | 1704.43 | 2266.37 |  |  |  | -1.059895 | 5.661652 | -1.524133 | 0.7595935 | 0.6613314 | 0.8049964 | 0.7659336 | 0.08031671 | 0.08161016 | 0.066493 | 1678.7 | 2214.29 |  | 17.898 | 20.275 | 21.796 | 63.3736 | 76.6437 | 84.8754 | 6878.408 | HUQHOS_clean
HUQHUY_clean | n= 1384 | 1761.11 | 2840.72 |  |  | 0.12832 | 0.1557215 | 0.122743 | 0.1263448 | 0.08076075 | 0.08080624 | 0.0802433 | 1757.92 | 2835.54 |  |  |  | -1.184239 | 0.327778 | -0.2741321 | 1.035238 | 1.180499 | 1.015498 | 1.02458 | 0.1398883 | 0.1317122 | 0.2328923 | NA | NA |  | 36.8 | 21.661 | 44.6495 | 90 | 100.4 | 90 | 35006.51 | HUQHUY_clean
HURFEH_clean |  | 1605.09 | 1562.62 |  |  | 0.1430725 | 0.1632174 | 0.06995969 | 0.1445643 | 0.05209686 | 0.05614203 | 0.03672522 | 1588.08 | 1545.99 |  |  |  | 0.5194637 | 1.489705 | -12.23692 | 1.094215 | 0.7393745 | 1.049354 | 1.14822 | 0.1058117 | 0.1052325 | 0.1080128 | 1352.73 | 1179.1 |  | 15.477 | 19.131 | 25.544 | 90 | 90 | 90 | 7563.335 | HURFEH_clean
HURFIL_clean | occupancy | 0 | 0 |  |  | 0.3256518 | 0.1708779 | 0.1173718 | 0.355012 | 0.1431584 | 0.1601801 | 0.06750628 | 0 | 0 |  |  |  | -1.203589 | 0.1704398 | -3.663489 | 0.6336886 | 0.328364 | 0.3478241 | 0.6855977 | 0.1223182 | 0.1361533 | 0.06082888 | NA | NA |  | 15.18 | 19.303 | 25.806 | 90 | 90 | 90 | 7561.662 | HURFIL_clean
HURFOR_clean | occupancy | 1730.77 | 1652.49 |  |  | 0.2756275 | 0.1317926 | 0.1043058 | 0.3084765 | 0.159015 | 0.1919779 | 0.03204687 | 1413.94 | 1350 |  |  |  | -0.8094749 | 2.429042 | -10.00439 | 0.9482079 | 0.5764753 | 0.8245651 | 1.013879 | 0.2512756 | 0.2963685 | 0.07758469 | NA | NA |  | 15.578 | 19.131 | 25.039 | 90 | 90 | 90 | 7462.191 | HURFOR_clean
HURFUX_clean | occupancy | 1612.42 | 1558.94 |  |  | 0.2574361 | 0.1369653 | 0.1105852 | 0.2844993 | 0.1260128 | 0.1445914 | 0.05307442 | 1410.93 | 1364.18 |  |  |  | 1.65396 | 1.436539 | -7.565859 | 0.7355297 | 0.4694634 | 0.7088807 | 0.7777898 | 0.1523028 | 0.1741763 | 0.06642887 | NA | NA |  | 15.412 | 19.185 | 25.471 | 90 | 90 | 90 | 7531.245 | HURFUX_clean
HURGAE_clean | occupancy | 0 | 0 |  |  | 0.4055508 | 0.2359063 | 0.1444475 | 0.4386724 | 0.1343178 | 0.1492477 | 0.06630388 | 0 | 0 |  |  |  | 0.3171303 | 0.4280381 | -3.350936 | 1.34986 | 0.4541029 | 0.4864567 | 1.500444 | 0.2218656 | 0.2541944 | 0.07458992 | NA | NA |  | 15.199 | 19.204 | 25.754 | 90 | 90 | 90 | 7517.119 | HURGAE_clean
HURGEH_clean |  | 1844.1 | 1808.82 |  |  | 0.2966409 | 0.2696677 | 0.2523775 | 0.3094012 | 0.07249352 | 0.03982202 | 0.170508 | 1995.84 | 1957.71 |  |  |  | -3.736518 | -3.862813 | -1.832247 | 0.2819981 | 0.2781435 | 0.1869232 | 0.2904779 | 0.0882966 | 0.06859481 | 0.147402 | 1797.4 | 1601.45 |  | 14.278 | 18.031 | 20.2051 | 91.4067 | 90 | 90 | 5200.167 | HURGEH_clean
HURGUX01_clean |  | 394.92 | 297.854 |  |  | 0.1793418 | 0.2489433 | 0.09758312 | 0.1713697 | 0.06544958 | 0.05757931 | 0.1034893 | 0 | 0 |  |  |  | -1.354368 | -2.074678 | -1.458704 | 0.2229286 | 0.3104181 | 0.1528242 | 0.2115831 | 0.07911488 | 0.06990016 | 0.1236527 | 0 | 0 |  | 11.378 | 11.6256 | 19.106 | 90 | 90 | 115.752 | 2276.266 | HURGUX01_clean
HURGUX_clean |  | 407.75 | 307.677 |  |  | 0.1803534 | 0.2492735 | 0.09861846 | 0.1724907 | 0.06509515 | 0.05734194 | 0.102569 | 0 | 0 |  |  |  | -0.6007905 | -2.089436 | -1.403922 | 0.217878 | 0.2919536 | 0.1538022 | 0.2084634 | 0.07424396 | 0.06877367 | 0.1006837 | 0 | 0 |  | 11.385 | 11.6057 | 19.125 | 90 | 90 | 115.684 | 2277.331 | HURGUX_clean
HURNOX_clean |  | 0 | 0 |  |  | 0.7480109 | 0.570068 | 0.6180002 | 0.8127634 | 0.1080921 | 0.06099982 | 0.2336715 | 0 | 0 |  |  |  | -3.745419 | -3.486817 | -10.04869 | 0.3195406 | 0.3269834 | 0.2861263 | 0.3198208 | 0.1325957 | 0.1359417 | 0.1236732 | 0 | 0 |  | 7.149 | 10.468 | 11.295 | 90 | 90 | 90 | 845.2696 | HURNOX_clean
HURQUG_clean |  | 0 | 0 |  |  | 0.2247141 | 0.1553106 | 0.001212591 | 0.2867165 | 0.06865743 | 0.06473348 | 0.07807489 | 0 | 0 |  |  |  | -3.724799 | -3.721826 | -2.624788 | 0.2364291 | 0.1365617 | 0.005331226 | 0.3181044 | 0.09000859 | 0.09702448 | 0.07317046 | 0 | 0 |  | 9.419 | 9.41917 | 17.476 | 90 | 90 | 120.003 | 1342.694 | HURQUG_clean
HUSGAE_clean |  | 0 | 0 |  |  | 0.05985978 |  | 0.0002998813 | 0.06411406 | 0.02689448 | 0.0315556 | 0.007084739 | 0 | 0 |  |  |  | -4.944376 | -10.40693 | -3.892436 | 0.1539587 |  | 0.002150926 | 0.1648021 | 0.09161422 | 0.09756038 | 0.06634304 | 0 | 0 |  | 7.991 | 10.198 | 12.1079 | 65.094 | 70.7292 | 90 | 833.5871 | HUSGAE_clean
HUSJUC_clean |  | 883.808 | 552.663 |  |  | 0.5351139 | 0.8099255 | 1.653431 | 0.4428744 | 0.213938 | 0.04650615 | 0.7162335 | 800.314 | 500.426 |  |  |  | 9.391303 | -4.944569 | -13.36471 | 0.7888907 | 1.108506 | 1.396913 | 0.7047001 | 0.2858011 | 0.101169 | 0.8396972 | 635.149 | 353.434 |  | 18.439 | 13.783 | 8.11563 | 90 | 92.3163 | 90 | 2060.859 | HUSJUC_clean
HUSQES_clean |  | 0 | 0 |  |  | 1.460587 | 2.390566 | 2.07564 | 1.379269 | 0.1968023 | 0.05789108 | 0.8450544 | 0 | 0 |  |  |  | -7.885097 | -20.57443 | 16.68155 | 1.042524 | 1.154459 | 1.064915 | 1.035454 | 0.2275922 | 0.205736 | 0.3295877 | 0 | 0 |  | 12.421 | 12.447 | 15.116 | 90 | 90 | 90 | 2336.997 | HUSQES_clean
HUTTIA_clean |  | 0 | 0 |  |  | 0.06673605 | 0.04133386 | 0.04606907 | 0.06951505 | 0.04260348 | 0.04422645 | 0.02799681 | 0 | 0 |  |  |  | 0.2671635 | -0.6539848 | -0.8954566 | 0.06361302 | 0.03924745 | 0.05276121 | 0.0660747 | 0.04241049 | 0.04428594 | 0.02553145 | 0 | 0 |  | 15.833 | 16.086 | 22.67 | 90 | 90 | 90 | 5773.814 | HUTTIA_clean
HUTZEB_clean |  | 0 | 0 |  |  | 0.2975127 | 0.2738594 | 0.1802226 | 0.3175204 | 0.07081422 | 0.05565805 | 0.1083438 | 0 | 0 |  |  |  | -5.44756 | -1.846101 | -8.597248 | 0.5054519 | 0.4810305 | 0.35176 | 0.5293687 | 0.1173639 | 0.1196489 | 0.1117059 | 0 | 0 |  | 8.759 | 10.1561 | 19.476 | 90 | 90 | 100.22 | 1705.043 | HUTZEB_clean
HUVHIR_clean |  | 0 | 0 |  |  | 0.3187514 | 0.3834287 | 0.3709722 | 0.2959064 | 0.05604568 | 0.05495546 | 0.06090211 | 939.855 | 603.964 |  |  |  | -3.152905 | -29.86638 | -4.105898 | 1.339531 | 1.380726 | 1.246235 | 1.334972 | 0.4405166 | 0.3521452 | 0.834171 | 0 | 0 |  | 10.137 | 11.8019 | 13.7685 | 86.8982 | 89.5214 | 88.3443 | 1644.068 | HUVHIR_clean
HUVHOX_clean |  | 0 | 0 |  |  | 0.2934436 | 0.2641331 | 0.4707669 | 0.2872786 | 0.09920396 | 0.09649266 | 0.1110659 | 658.537 | 443.368 |  |  |  | 18.53535 | -16.37944 | -23.2272 | 1.255647 | 1.27859 | 1.987749 | 1.20041 | 0.2785838 | 0.2352564 | 0.4681415 | 0 | 0 |  | 15.444 | 17.895 | 8.979 | 90 | 90 | 90 | 2481.53 | HUVHOX_clean
HUVNAP_clean | occupancy | 1026.65 | 867.039 | [9 empty] | NA | NA | [13 empty] | NA | NA | [8 empty] | HUVNAP_clean
HUWDEJ_clean |  | 0 | 0 |  |  | 0.1589023 |  | 0.0003403851 | 0.1619516 | 0.07557866 | 0.07901503 | 0.02918771 | 0 | 0 |  |  |  | 3.331188 | 2.389742 | -9.308178 | 0.30197 |  | 0.0002775831 | 0.3077718 | 0.10828 | 0.1114037 | 0.0661108 | 0 | 0 |  | 6.372 | 13.165 | 14.862 | 90 | 90 | 90 | 1246.734 | HUWDEJ_clean
HUWHOY_clean |  | 1459.5 | 1535.12 |  |  | 0.8979778 | 0.9676679 | 0.5812199 | 0.8980471 | 0.1279481 | 0.09201605 | 0.4236964 | 0 | 0 |  |  |  | -1.234666 | -13.83615 | -5.109562 | 7.012008 | 6.711678 | 6.743411 | 7.047614 | 0.6148063 | 0.5917044 | 0.8049528 | 0 | 0 |  | 15.081 | 14.538 | 17.9346 | 90 | 95.9496 | 90 | 3910.937 | HUWHOY_clean
HUWLUI_clean | Z>86 | 1675.13 | 1407.24 | [9 empty] | NA | NA | [13 empty] | NA | NA | [8 empty] | HUWLUI_clean
HUWPIA_clean |  | 967.521 | 955.817 |  |  | 0.114855 |  | 0.03747124 | 0.1166974 | 0.05317009 | 0.05904779 | 0.01202621 | 902.893 | 891.983 | manually | 44 |  | -0.8278609 | 1.901647 | 1.983757 | 0.2908911 |  | 0.306031 | 0.2905307 | 0.06159846 | 0.06560611 | 0.0335449 | 962.851 | 980.337 |  | 7.081 | 38.766 | 39.229 | 90 | 90 | 90 | 10768.44 | HUWPIA_clean
HUWSUN_clean |  | 1551.26 | 1851.34 |  |  | 0.1977521 | 0.2807944 | 3.768222e-15 | 0.1941747 | 0.07504597 | 0.06545383 | 0.2285203 | 1387.33 | 1655.7 |  |  |  | -2.751199 | -2.751199 | -2.751199 | 0.3801318 | 0.1183644 | 2.325281e-15 | 0.4033549 | 0.09210581 | 0.09128606 | 0.1052218 | 1031.21 | 1131.89 |  | 18.352 | 18.352 | 18.352 | 90 | 90 | 90 | 6180.878 | HUWSUN_clean
HUWZIK_clean | occupancy | 0 | 0 | collapse |  | 1.801367 | 1.905792 | 1.54106 | 1.828609 | 0.625009 | 0.09694245 | 1.358435 | 0 | 0 | [13 empty] | NA | NA |  | 17.611 | 8.263 | 9.49419 | 90 | 96.1249 | 90 | 1373.705 | HUWZIK_clean
HUXDOT_clean |  | 0 | 0 |  |  | 0.2432297 |  | 0.3304394 | 0.2374157 | 0.09666691 | 0.08658401 | 0.134033 | 0 | 0 |  |  |  | -14.36762 | -3.980644 | -2.941386 | 1.074594 |  | 0.9744717 | 1.081269 | 0.1369195 | 0.1360054 | 0.1403069 | 0 | 0 |  | 7.788 | 14.259 | 36.544 | 90 | 90 | 90 | 4058.178 | HUXDOT_clean
HUXHEP01_clean |  | 0 | 0 |  |  | 0.8673357 | 1.001536 | 0.5832118 | 0.8560219 | 0.1214951 | 0.08923234 | 0.2490099 | 0 | 0 |  |  |  | -4.374566 | 4.519808 | -7.185774 | 0.8361144 | 1.015804 | 0.6138118 | 0.813885 | 0.1754357 | 0.1629605 | 0.2247425 | 0 | 0 |  | 22.91 | 6.891 | 14.4133 | 90 | 106.622 | 90 | 2180.383 | HUXHEP01_clean
HUXHEP_clean | occupancy | 0 | 0 |  |  | 1.614033 | 1.762255 | 1.675185 | 1.582888 | 0.2568479 | 0.2263508 | 0.3788359 | 0 | 0 | [13 empty] | NA | NA |  | 22.816 | 6.995 | 14.4042 | 90 | 106.695 | 90 | 2201.977 | HUXHEP_clean
HUXHUF_clean | occupancy | 1351.21 | 1255.01 |  |  | 0.3360757 | 0.336316 | 0.2758487 | 0.3375212 | 0.134415 | 0.1291218 | 0.1695425 | 1286.39 | 1194.76 |  |  |  | 3.2685 | -2.001566 | -2.952749 | 3.027658 | 2.760592 | 2.430439 | 3.06828 | 0.5701707 | 0.4680162 | 1.248105 | NA | NA |  | 15.912 | 20.949 | 13.902 | 90 | 90 | 90 | 4634.099 | HUXHUF_clean
HUXWAY_clean |  | 922.21 | 603.6 |  |  | 0.1824176 | 0.1133311 | 0.000709575 | 0.2445246 | 0.05181306 | 0.05370267 | 0.04857372 | 790.995 | 517.741 |  |  |  | -18.6497 | -18.80215 | 13.7924 | 0.9382078 | 0.5915056 | 0.109785 | 1.241191 | 0.2491605 | 0.212291 | 0.3123654 | 0 | 0 |  | 14.693 | 14.6932 | 15.125 | 90 | 90 | 119.997 | 2827.913 | HUXWAY_clean
HUYFAJ_clean | n= 1136 | 1483.94 | 1597.59 | [9 empty] | NA | NA |  |  |  | -0.04505387 | -0.1322233 | 0.7676819 | 0.6537872 | 0.6073861 | 0.5289617 | 0.6704174 | 0.1039322 | 0.107396 | 0.08379102 | NA | NA | [8 empty] | HUYFAJ_clean
HUYJOA_clean |  | 0 | 0 |  |  | 0.3133783 | 0.27876 | 0.1893237 | 0.3197421 | 0.095735 | 0.09155775 | 0.1282579 | 0 | 0 |  |  |  | -2.052527 | -2.052527 | -1.328343 | 0.2652451 | 0.2814922 | 0.1606048 | 0.2670485 | 0.1084278 | 0.1058777 | 0.1282819 | 0 | 0 |  | 16.312 | 16.312 | 30.06 | 90 | 90 | 90 | 7998.405 | HUYJOA_clean
HUYJUG_clean |  | 936.706 | 1000.3 |  |  | 0.2902305 | 0.2172618 | 0.2855287 | 0.2941947 | 0.07012414 | 0.06948909 | 0.07647463 | 952.755 | 1017.43 |  |  |  | -2.392736 | -2.387424 | -2.340499 | 0.2451432 | 0.2553396 | 0.0412222 | 0.2499728 | 0.09355089 | 0.09441925 | 0.08486726 | 916.297 | 910.93 |  | 22.589 | 22.5895 | 22.5894 | 59.9994 | 59.9991 | 59.9993 | 8150.535 | HUYJUG_clean
HUYKAN_clean |  | 1027.97 | 1126.9 |  |  | 0.2866165 | 0.2340113 | 0.2346922 | 0.2907517 | 0.06716391 | 0.0654906 | 0.08389705 | 1012.23 | 1109.61 |  |  |  | -5.292837 | -5.19366 | -5.247637 | 0.4152919 | 0.3973883 | 0.02784121 | 0.4264302 | 0.1265941 | 0.1279039 | 0.1134962 | 913.921 | 853.141 |  | 22.787 | 22.7871 | 22.7876 | 59.9999 | 59.9995 | 59.9988 | 8366.694 | HUYKAN_clean
HUYKER_clean | n= 1368 | 1333.67 | 1620.11 |  |  | 0.3073422 | 0.2443368 | 0.1478023 | 0.3152569 | 0.109528 | 0.09253921 | 0.230573 | 1340.45 | 1628.34 |  |  |  | -2.623592 | -2.619366 | -2.617254 | 0.5354885 | 0.3167719 | 0.1151838 | 0.5603956 | 0.1447767 | 0.1252689 | 0.2837699 | NA | NA |  | 28.4 | 28.4 | 28.4 | 90 | 90 | 90 | 22906.304 | HUYKER_clean
HUYKIV_clean |  | 1212.88 | 2089.94 |  |  | 1.029479 | 0.9743467 | 1.813972 | 0.9988325 | 0.07724263 | 0.0515154 | 0.231606 | 1173.89 | 2022.76 |  |  |  | 16.32391 | 16.74072 | 17.06769 | 2.074396 | 2.880722 | 2.448104 | 1.984107 | 0.2198805 | 0.1915022 | 0.3901505 | 979.418 | 2682.94 |  | 28.718 | 28.718 | 28.718 | 90 | 90 | 90 | 23684.41 | HUYKIV_clean
HUYKOB_clean | n= 1176 | 1214.66 | 1495.3 | [9 empty] | NA | NA | manually | 30 |  | 11.95957 | 23.18279 | 5.278489 | 3.784729 | 3.791406 | 3.797042 | 3.783842 | 0.300021 | 0.3160289 | 0.1719577 | NA | NA | [8 empty] | HUYKOB_clean
HUYKUH_clean |  | 1330.04 | 1664.93 |  |  | 0.3036909 | 0.2706685 | 0.1104984 | 0.311823 | 0.09341036 | 0.08408952 | 0.1602097 | 1430.33 | 1790.53 |  |  |  | 0.4529655 | 0.4654806 | 0.4561952 | 0.3016505 | 0.2716851 | 0.1415941 | 0.3086484 | 0.09050474 | 0.0827768 | 0.1458883 | 1432.22 | 1817.6 |  | 24.77 | 24.7707 | 24.7706 | 109.471 | 109.472 | 109.471 | 11699.76 | HUYKUH_clean
HUYXOP_clean |  | 0 | 0 |  |  | 0.1881811 | 0.3031716 | 0.1799765 | 0.179546 | 0.07548664 | 0.06656747 | 0.1351765 | 0 | 0 |  |  |  | -3.14238 | -4.178123 | 0.6932383 | 0.8380174 | 0.7549782 | 0.6058645 | 0.8503576 | 0.1352638 | 0.1273639 | 0.1881325 | 0 | 0 |  | 17.98 | 11.711 | 19.9213 | 90 | 110.969 | 90 | 3916.907 | HUYXOP_clean
HUYXUV_clean |  | 0 | 0 |  |  | 0.2533167 | 0.2830168 | 0.128582 | 0.2542305 | 0.07228081 | 0.06458484 | 0.133149 | 0 | 0 |  |  |  | -3.540036 | -5.278461 | 2.39589 | 0.7368182 | 0.5369906 | 0.455987 | 0.7593903 | 0.1156683 | 0.1216078 | 0.06869199 | 0 | 0 |  | 17.884 | 11.797 | 20.2428 | 90 | 111.771 | 90 | 3966.158 | HUYXUV_clean
HUZFEO_clean |  | 710.717 | 696.004 |  |  | 0.1304478 |  | 0.0004457918 | 0.1321145 | 0.0617963 | 0.06543813 | 0.009596702 | 0 | 0 |  |  |  | -10.34049 | 1.68873 | -4.733328 | 0.4015068 |  | 0.0002917191 | 0.4066506 | 0.1124585 | 0.1152034 | 0.0731144 | 0 | 0 |  | 8.297 | 21.756 | 13.7806 | 90 | 103.692 | 90 | 2416.839 | HUZFEO_clean
HUZFIS_charged |  | 0 | 0 |  |  | 0.1353937 |  | 0.04588699 | 0.1361155 | 0.05208257 | 0.0540119 | 0.008994376 | 0 | 0 |  |  |  | -1.230096 | -1.228562 | -0.9751257 | 0.1085881 |  | 0.02118722 | 0.1092929 | 0.06197633 | 0.06363579 | 0.02491505 | 0 | 0 |  | 13.031 | 13.0318 | 25.0944 | 82.1162 | 80.1034 | 113.882 | 3736.143 | HUZFIS_charged
HUZFOY_charged |  | 1501.47 | 1576.62 |  |  | 0.1180713 |  | 0.0002881695 | 0.1188362 | 0.05703894 | 0.05856163 | 0.01465733 | 1533.86 | 1610.66 |  |  |  | -0.9235083 | -0.922793 | -0.9235083 | 0.1300425 |  | 0.001614053 | 0.1308764 | 0.06357603 | 0.06523343 | 0.01744527 | 1492.13 | 1524.89 |  | 13.979 | 13.9793 | 13.9797 | 100.817 | 100.814 | 100.815 | 2564.399 | HUZFOY_charged
HUZKUJ_clean |  | 0 | 0 |  |  | 0.7718844 | 0.7689434 | 0.505837 | 0.8527296 | 0.2096594 | 0.1231503 | 0.3224974 | 420.382 | 189.268 | [16 empty] | 8.067 | 10.0064 | 20.4437 | 100.973 | 95.0653 | 105.054 | 1547.88 | HUZKUJ_clean
HUZLIY_clean | metalvsorganic | 0 | 0 |  |  | 0.3688093 | 0.2606785 | 0.1569081 | 0.5409465 | 0.1474508 | 0.08764092 | 0.222767 | 0 | 0 |  |  |  | -3.447406 | -1.089527 | -33.64365 | 1.758175 | 1.654613 | 1.253778 | 1.98333 | 0.5648882 | 0.4015298 | 0.7705987 | 0 | 0 |  | 13.868 | 13.868 | 18.637 | 90 | 90 | 120 | 3104.09 | HUZLIY_clean
HUZSOL_clean |  | 1113.63 | 1229.71 |  |  | 0.4131057 | 0.5610664 | 0.5250777 | 0.3901117 | 0.1167774 | 0.07009887 | 0.3579495 | 1221.83 | 1349.19 |  |  |  | 0.107552 | -0.7299945 | 1.207538 | 0.4134312 | 0.567162 | 0.5270241 | 0.3896676 | 0.1175911 | 0.0701957 | 0.3624676 | 1222.09 | 1357.26 |  | 17.108 | 21.644 | 25.258 | 90 | 90 | 90 | 9352.672 | HUZSOL_clean
HUZSUR_clean |  | 1258.97 | 1414.59 |  |  | 0.9429829 | 1.047737 | 0.7803915 | 0.9358004 | 0.1325267 | 0.06635635 | 0.354452 | 1458.67 | 1638.99 |  |  |  | -1.805006 | 1.580733 | 1.473066 | 0.3719343 | 0.5824768 | 0.3821004 | 0.3389846 | 0.1295746 | 0.07284044 | 0.3198522 | 1348.07 | 1500.84 |  | 16.366 | 17.9789 | 19.2317 | 65.4522 | 66.2745 | 69.1538 | 4589.705 | HUZSUR_clean
HUZXAD_clean |  | 1952.65 | 3029.39 |  |  | 0.1507478 | 0.07833207 | 0.06993594 | 0.1584661 | 0.07773442 | 0.08286202 | 0.02599228 | 1893.99 | 2938.4 | manually | 35 |  | 29.82806 | -46.09308 | -3.537382 | 8.706475 | 8.616378 | 8.766822 | 8.712725 | 0.7765133 | 0.7035592 | 1.512686 | 953.405 | 966.32 |  | 28.068 | 27.115 | 28.0605 | 90 | 98.5586 | 90 | 21118.02 | HUZXAD_clean
HUZXEH_clean |  | 2005.7 | 3072.39 |  |  | 0.1475843 | 0.07836723 | 0.05811852 | 0.1550605 | 0.07825551 | 0.0834419 | 0.02497715 | 1953.15 | 2991.96 |  |  |  | 10.38123 | -32.24345 | 22.72239 | 1.213163 | 0.8533847 | 0.6687149 | 1.253644 | 0.1440484 | 0.1309412 | 0.2786951 | 1591.99 | 1991.52 |  | 39.005 | 27.431 | 27.3622 | 90 | 133.839 | 90 | 21116.51 | HUZXEH_clean
HUZXIL_clean |  | 1910.65 | 2854.47 | [11 empty] | manually | 63 |  | 1.922493 | 2.223272 | -5.385369 | 1.039745 | 0.8239399 | 0.7927589 | 1.061514 | 0.1364029 | 0.1417879 | 0.08010514 | 1720.13 | 2381.83 | [8 empty] | HUZXIL_clean
HUZXOR_clean |  | 1769.37 | 2642.84 |  |  | 0.2433821 | 0.1268558 | 0.06934991 | 0.2558119 | 0.07943839 | 0.0835546 | 0.03565695 | 1735.15 | 2591.75 |  |  |  | 6.02699 | -46.57456 | 25.71282 | 2.432601 | 1.524728 | 1.316256 | 2.524792 | 0.25779 | 0.2255996 | 0.6001782 | 0 | 0 |  | 38.978 | 27.433 | 27.3773 | 90 | 133.806 | 90 | 21126.76 | HUZXOR_clean
HUZXUX_clean | n= 1048 | 1782.82 | 2467.34 | [9 empty] | NA | NA |  |  |  | 0.6432943 | -11.84601 | 9.947829 | 0.7480343 | 0.4414724 | 0.3583787 | 0.7747435 | 0.1048073 | 0.1034652 | 0.1214009 | NA | NA | [8 empty] | HUZXUX_clean
HUZYAE_clean |  | 1847.2 | 2623.27 |  |  | 0.2021786 | 0.1368946 | 0.0891576 | 0.2087427 | 0.08240669 | 0.08613496 | 0.03868433 | 1774.81 | 2520.38 |  |  |  | -3.775311 | -0.5009053 | -1.041328 | 0.7770602 | 0.3997892 | 0.2625372 | 0.812562 | 0.0949449 | 0.09534612 | 0.09023968 | 1593.56 | 2220.48 |  | 39.133 | 27.45 | 27.3492 | 90 | 134.022 | 90 | 21125.31 | HUZYAE_clean
HUZYEI_clean | n= 1024 | 2016.13 | 2835.25 | [9 empty] | NA | NA |  |  |  | -4.155272 | -18.3331 | 12.4831 | 2.336933 | 2.208862 | 2.2275 | 2.347471 | 0.20988 | 0.2100054 | 0.2082956 | NA | NA | [8 empty] | HUZYEI_clean
HUZYIM_clean | n= 1200 | 1589.94 | 1993.24 |  |  | 0.4562953 | 0.2160951 | 0.1365281 | 0.4745891 | 0.09767714 | 0.1012986 | 0.04631808 | 1477.79 | 1852.7 | manually | 65 |  | 15.84134 | -6.258475 | 4.517757 | 3.296928 | 3.422852 | 3.372223 | 3.288657 | 0.269858 | 0.2485745 | 0.5716975 | NA | NA |  | 39.021 | 26.991 | 27.3899 | 90 | 134.565 | 90 | 20552.52 | HUZYIM_clean
IBABOF01_clean |  | 1266.87 | 1149.2 |  |  | 0.2313529 | 0.2958577 | 0.304817 | 0.2204845 | 0.07148631 | 0.05296974 | 0.1910024 | 1174.13 | 1065.1 |  |  |  | -6.268444 | -1.315103 | -0.873197 | 0.2304424 | 0.2874777 | 0.2469201 | 0.2224222 | 0.1056431 | 0.09748325 | 0.158311 | 895.176 | 744.56 |  | 17.96 | 21.839 | 12.666 | 90 | 90 | 90 | 4967.965 | IBABOF01_clean
IBABOF_clean |  | 1277.26 | 1159.41 |  |  | 0.2233821 | 0.2911244 | 0.3048331 | 0.2118273 | 0.06958186 | 0.05086523 | 0.1903892 | 1186.04 | 1076.64 |  |  |  | -6.243287 | -1.234404 | -0.7926358 | 0.2228052 | 0.2776051 | 0.2495825 | 0.2147404 | 0.104747 | 0.09651235 | 0.157898 | 907.286 | 756.579 |  | 17.97 | 21.84 | 12.667 | 90 | 90 | 90 | 4971.352 | IBABOF_clean
IBABUL_clean |  | 1319.72 | 1202.34 |  |  | 0.2161142 | 0.3036918 | 0.3046004 | 0.2017274 | 0.07294283 | 0.05609041 | 0.1817175 | 1191.7 | 1085.69 |  |  |  | -6.22012 | -1.233417 | -0.8056371 | 0.2457316 | 0.3046565 | 0.2587025 | 0.2375785 | 0.1080714 | 0.1001004 | 0.1595205 | 911.863 | 763.275 |  | 18.072 | 21.785 | 12.673 | 90 | 90 | 90 | 4989.341 | IBABUL_clean
IBACAS_clean |  | 1282.69 | 1166.71 |  |  | 0.2093345 | 0.2858616 | 0.2836523 | 0.1968615 | 0.07272881 | 0.05682838 | 0.1768044 | 1174.93 | 1068.73 |  |  |  | -5.916539 | -1.038153 | -0.9829228 | 0.235951 | 0.288297 | 0.2461289 | 0.2287522 | 0.1061832 | 0.09822857 | 0.1582501 | 918.923 | 770.569 |  | 18.016 | 21.76 | 12.707 | 90 | 90 | 90 | 4981.502 | IBACAS_clean
IBAPEJ_clean |  | 0 | 0 |  |  | 0.9698591 | 0.9768047 | 0.9625918 | 0.9667313 | 0.06473344 | 0.02403653 | 0.1512144 | 0 | 0 |  |  |  | -2.592663 | -3.100426 | -3.160941 | 0.1943351 | 0.2129802 | 0.2708797 | 0.1772065 | 0.08220518 | 0.06534172 | 0.11804 | 0 | 0 |  | 6.864 | 11.979 | 13.6511 | 90 | 99.6486 | 90 | 1106.568 | IBAPEJ_clean
IBAPOS_clean |  | 2130.55 | 3093.47 |  |  | 0.3723919 | 0.08217065 | 0.06036768 | 0.388919 | 0.1456249 | 0.1503377 | 0.08907141 | 2114.36 | 3069.96 |  |  |  | 2.145179 | 0.9140625 | 1.113815 | 0.314313 | 0.1087193 | 0.07146468 | 0.3264248 | 0.1436788 | 0.1468105 | 0.106098 | 2123.28 | 3213.23 |  | 16.614 | 16.64 | 22.194 | 90 | 90 | 90 | 6135.686 | IBAPOS_clean
IBAQAF_clean |  | 2096.43 | 3030.75 |  |  | 1.222508 | 0.6193516 | 0.6209874 | 1.255679 | 0.1633372 | 0.1653662 | 0.1370485 | 2164.96 | 3129.76 |  |  |  | 3.798436 | -3.102249 | 0.2630498 | 1.20816 | 0.6546309 | 0.6995865 | 1.237804 | 0.2237997 | 0.2299784 | 0.1437454 | 2151.62 | 3118.61 |  | 16.612 | 16.62 | 22.163 | 90 | 90 | 90 | 6119.015 | IBAQAF_clean
IBAQEJ_clean |  | 2093.74 | 3061.11 |  |  | 0.4803789 | 0.0489972 | 0.07434267 | 0.5036597 | 0.1589382 | 0.1624431 | 0.1104789 | 2066.53 | 3021.33 |  |  |  | 2.692493 | 0.2914138 | 1.058504 | 0.4326039 | 0.08471966 | 0.07737936 | 0.4518882 | 0.1504565 | 0.1528781 | 0.1169764 | 2065.24 | 3142.69 |  | 16.598 | 16.643 | 22.494 | 90 | 90 | 90 | 6213.754 | IBAQEJ_clean
IBARUA_clean |  | 675.451 | 341.131 |  |  | 0.1577521 | 0.1060382 | 0.06118723 | 0.1864848 | 0.05088659 | 0.05450109 | 0.04417394 | 638.115 | 322.265 |  |  |  | -1.732935 | -1.731436 | -0.7047735 | 0.1883177 | 0.1083891 | 0.07551594 | 0.2296893 | 0.06125607 | 0.06568335 | 0.05303397 | 581.492 | 281.28 |  | 13.347 | 13.3474 | 14.26 | 90 | 90 | 120.002 | 2199.995 | IBARUA_clean
IBASAH_clean |  | 672.083 | 343.829 |  |  | 0.1584357 | 0.1071106 | 0.05757248 | 0.187371 | 0.05197214 | 0.05677267 | 0.04305687 | 633.769 | 324.217 |  |  |  | -1.826262 | -1.98536 | -0.8989235 | 0.1921707 | 0.110041 | 0.07591529 | 0.2347105 | 0.0630065 | 0.06825431 | 0.05326056 | 579.626 | 282.615 |  | 13.388 | 13.3877 | 14.306 | 90 | 90 | 120.001 | 2220.579 | IBASAH_clean
IBASEL_clean |  | 738.301 | 416.588 |  |  | 0.1742602 | 0.1234982 | 0.04429432 | 0.2053955 | 0.05330083 | 0.05272311 | 0.05437373 | 698.753 | 394.296 |  |  |  | -3.531783 | -3.531042 | -3.182001 | 0.246986 | 0.1407861 | 0.129003 | 0.2992979 | 0.09802372 | 0.09286652 | 0.1076014 | 573.217 | 291.006 |  | 13.495 | 13.4947 | 14.912 | 90 | 90 | 119.998 | 2351.86 | IBASEL_clean
IBASOV_clean |  | 759.704 | 416.608 |  |  | 0.1662391 | 0.1207417 | 0.0472362 | 0.194355 | 0.05289559 | 0.0532122 | 0.0523076 | 709.771 | 389.236 |  |  |  | -2.668559 | -2.670045 | -2.007048 | 0.215677 | 0.120521 | 0.08443169 | 0.2646765 | 0.07464321 | 0.07875213 | 0.06701235 | 614.773 | 312.561 |  | 13.457 | 13.4567 | 14.698 | 90 | 90 | 119.998 | 2305.072 | IBASOV_clean
IBASUB_clean |  | 718.711 | 384.581 |  |  | 0.162849 | 0.1120015 | 0.05143815 | 0.1924722 | 0.05334506 | 0.05453723 | 0.05113105 | 674.551 | 360.973 |  |  |  | -2.308639 | -2.31013 | -1.716641 | 0.2083675 | 0.1148999 | 0.08144636 | 0.2563312 | 0.07079832 | 0.07488522 | 0.06320835 | 590.236 | 295.839 |  | 13.411 | 13.4105 | 14.581 | 90 | 90 | 119.999 | 2271.059 | IBASUB_clean
IBATEM_clean |  | 700.717 | 368.165 |  |  | 0.1588006 | 0.1084886 | 0.05431883 | 0.1876322 | 0.05256355 | 0.05465507 | 0.04867931 | 664.786 | 349.274 |  |  |  | -2.226662 | -2.230389 | -1.46589 | 0.2010689 | 0.1139912 | 0.0790897 | 0.2460649 | 0.06778406 | 0.07241159 | 0.05919006 | 584.824 | 289.019 |  | 13.415 | 13.4141 | 14.462 | 90 | 90 | 120 | 2253.778 | IBATEM_clean
IBEYOE_clean | metalvsorganic | 1018.5 | 433.697 |  |  | 1.792192 | 1.772095 | 1.550417 | 2.171452 | 0.3299184 | 0.08040977 | 0.4206488 | 1024.04 | 436.073 | manually | 67 |  | -60.52084 | -55.4108 | -32.80916 | 5.561331 | 5.542908 | 5.629623 | 5.546589 | 2.302078 | 2.284205 | 2.308577 | 0 | 0 |  | 12.025 | 12.1879 | 14.8684 | 67.9153 | 74.1214 | 63.58 | 1793.427 | IBEYOE_clean
IBICAZ_clean |  | 989.879 | 923.134 |  |  | 0.152502 | 0.057323 | 0.2356087 | 0.1562003 | 0.07209051 | 0.0702629 | 0.08305616 | 977.656 | 911.774 |  |  |  | -0.2764706 | -0.772144 | -0.7913628 | 0.1485714 | 0.04802574 | 0.2522289 | 0.1519312 | 0.07589004 | 0.07475664 | 0.08269045 | 968.936 | 887.286 |  | 10.562 | 17.691 | 17.6909 | 119.998 | 90 | 90 | 2862.779 | IBICAZ_clean
IBICED_clean |  | 959.865 | 782.97 |  |  | 0.1800563 | 0.06395065 | 0.3184132 | 0.1832926 | 0.078887 | 0.07325014 | 0.1127082 | 936.994 | 764.368 |  |  |  | 1.30921 | -0.4361774 | -0.4131022 | 0.1829369 | 0.0587238 | 0.3307719 | 0.1864055 | 0.07763109 | 0.07190401 | 0.1119936 | 933.015 | 764.552 |  | 10.48 | 17.768 | 17.7684 | 119.999 | 90 | 90 | 2865.386 | IBICED_clean
IBICIH_clean |  | 1000.47 | 936.337 |  |  | 0.1528407 | 0.05527018 | 0.2305093 | 0.1568915 | 0.07361502 | 0.07166113 | 0.08533838 | 985.912 | 922.697 |  |  |  | -0.3977326 | -1.031464 | -1.073829 | 0.1528419 | 0.06404649 | 0.260071 | 0.1552682 | 0.07960225 | 0.07842172 | 0.08668544 | 974.834 | 889.928 |  | 10.585 | 17.703 | 17.7025 | 119.999 | 90 | 90 | 2872.813 | IBICIH_clean
IBICON_clean |  | 960.429 | 784.904 |  |  | 0.3128742 | 0.1588513 | 0.3324533 | 0.3228213 | 0.0808188 | 0.0739227 | 0.1221954 | 937.692 | 766.367 |  |  |  | 2.302895 | -1.613175 | -1.635674 | 0.2222553 | 0.1062508 | 0.3577151 | 0.2255846 | 0.08070776 | 0.07442101 | 0.1184282 | 923.564 | 746.929 |  | 10.487 | 17.779 | 17.7787 | 119.999 | 90 | 90 | 2870.738 | IBICON_clean
IBIRES_clean |  | 861.671 | 549.343 | [14 empty] | 1.480449 | 0.3997941 | 1.64344 | 0.1550926 |  | 0.2209491 | 0.1502143 | 0.072905 | 0.0577084 | 0.1172284 | 889.286 | 586.41 | [8 empty] | IBIRES_clean
IBITEU_clean |  | 0 | 0 |  |  | 0.181545 |  | 0.001746322 | 0.1834179 | 0.0606354 | 0.05400108 | 0.1800533 | 0 | 0 |  |  |  | -3.243626 | -3.313036 | -1.97845 | 0.1737141 |  | 0.0002319568 | 0.1755212 | 0.09610193 | 0.08923549 | 0.219698 | 0 | 0 |  | 26.122 | 12.744 | 20.789 | 90 | 122.125 | 90 | 5861.014 | IBITEU_clean
IBITUK_clean |  | 662.848 | 563.035 |  |  | 1.020746 | 0.6662316 | 0.1857042 | 1.054807 | 0.05959491 | 0.05353486 | 0.1363556 | 741.637 | 629.967 |  |  |  | -2.380244 | -0.9370949 | -3.098417 | 0.3221601 | 0.5029202 | 0.09889618 | 0.3191103 | 0.07905714 | 0.07751775 | 0.09855616 | 0 | 0 |  | 12.108 | 13.1153 | 14.5299 | 73.3797 | 68.4798 | 79.9487 | 2050.542 | IBITUK_clean
IBIYOI_ion_b |  | 550.293 | 278.535 | [14 empty] | 0.3183071 | 0.3360896 | 0.5396995 | 0.2503877 |  | 0.4277797 | 0.2369489 | 0.06844725 | 0.02882283 | 0.1724614 | 485.34 | 250.79 | [8 empty] | IBIYOI_ion_b
IBIYUO_clean | n= 1072 | 438.585 | 217.164 | [9 empty] | NA | NA |  |  |  | 1.476031 | 1.476031 | 2.115303 | 0.551479 |  | 0.2630317 | 0.5747409 | 0.1884124 | 0.1783109 | 0.2174543 | 616.625 | 321.05 | [8 empty] | IBIYUO_clean
IBOTAU_clean |  | 0 | 0 |  | NUMBER OF ATOM | [7 empty] | 0 | 0 |  |  | NUMBER OF ATOM | [10 empty] | 0 | 0 |  | 9.363 | 9.36284 | 9.36345 | 93.2231 | 93.2265 | 93.2267 | 816.786 | IBOTAU_clean
IBOTEY_clean | n= 1068 | 1164.86 | 1186.81 |  |  | 0.1279176 | 0.09951839 | 0.01650059 | 0.1321502 | 0.06517544 | 0.06786618 | 0.03423192 | 1107.14 | 1128.02 |  |  |  | 0.04154325 | 0.04154325 | -1.9429 | 0.129224 | 0.09565741 | 0.0218958 | 0.1339223 | 0.06838605 | 0.07153617 | 0.0321597 | 1085.82 | 1085.69 |  | 25.997 | 25.997 | 26.785 | 90 | 90 | 90 | 18102.48 | IBOTEY_clean
IBOTIC_clean |  | 1811.35 | 2026.55 |  |  | 0.101739 | 0.08662383 | 0.06361203 | 0.1037271 | 0.06201563 | 0.06243536 | 0.05718871 | 1673.86 | 1872.7 |  |  |  | 0.8885226 | -1.013658 | -0.1297966 | 0.1298969 | 0.1216125 | 0.0746686 | 0.1314157 | 0.06493155 | 0.06371859 | 0.07888064 | 1721.4 | 1918.93 |  | 13.224 | 38.366 | 13.2515 | 90 | 99.7538 | 90 | 6625.99 | IBOTIC_clean
IBOTOI_clean |  | 2069.05 | 3040.37 |  |  | 0.4098086 | 0.2338816 | 0.08354747 | 0.4314796 | 0.06278922 | 0.05923832 | 0.1036246 | 1939.14 | 2849.28 |  |  |  | 0.7893913 | 0.7894028 | 0.5744067 | 0.354992 | 0.1974986 | 0.01746155 | 0.3749604 | 0.05992514 | 0.05636185 | 0.100903 | 1979.66 | 2972.1 |  | 17.57 | 18.571 | 13.335 | 90 | 90 | 90 | 4351.11 | IBOTOI_clean
IBOWIH_charged |  | 0 | 0 | [14 empty] | -3.066246 | -3.065498 | -3.541054 | 0.3419216 | 0.2770943 | 0.29231 | 0.3448625 | 0.09954584 | 0.09869231 | 0.111922 | 0 | 0 | [8 empty] | IBOWIH_charged
IBOZIK_clean |  | 1597.45 | 1699.31 |  |  | 1.192238 | 1.424624 | 1.080548 | 1.178506 | 0.08673392 | 0.06533536 | 0.1798806 | 1094.77 | 1164.54 |  |  |  | 1.463186 | 0.86394 | 0.4610083 | 0.2452892 | 0.3827404 | 0.4651251 | 0.2205928 | 0.08960747 | 0.06297457 | 0.2055389 | 1506.47 | 1662.03 |  | 10.012 | 14.191 | 21.6481 | 90 | 102.266 | 90 | 3005.554 | IBOZIK_clean
IBUBAL_clean |  | 1454.89 | 1056.87 |  |  | 0.3021081 | 0.3903892 | 0.2215556 | 0.2889445 | 0.08061177 | 0.05617596 | 0.1454607 | 1491.18 | 1083.23 |  |  |  | -1.424053 | -0.9727372 | -8.377168 | 0.3078336 | 0.4372366 | 0.1506493 | 0.2913319 | 0.09085874 | 0.08343799 | 0.1105523 | 1347.29 | 875.348 |  | 37.941 | 19.903 | 14.353 | 90 | 90 | 90 | 10838.52 | IBUBAL_clean
IBUBIT_clean |  | 1767.19 | 2010.49 |  |  | 0.1756011 | 0.1661955 | 0.323723 | 0.1658163 | 0.05995 | 0.05791123 | 0.06810508 | 1743.96 | 1984.06 |  |  |  | -0.8930041 | 0.8462644 | 0.8852459 | 0.1600634 | 0.1387048 | 0.3592723 | 0.1479285 | 0.05773711 | 0.05401852 | 0.07261148 | 1745.48 | 2002.28 |  | 9.477 | 34.8 | 25.01 | 90 | 90 | 90 | 8248.287996 | IBUBIT_clean
IBUCOA_clean |  | 1042.09 | 812.961 |  |  | 2.298653 | 2.35247 | 2.733161 | 2.276064 | 0.1240587 | 0.1289678 | 0.06024057 | 1335.75 | 1042.1 | [16 empty] | 9.126 | 11.542 | 23.5555 | 90 | 97.8102 | 90 | 2458.139 | IBUCOA_clean
IBUDOZ_clean |  | 602.658 | 404.689 |  |  | 0.1534764 |  | 0.105368 | 0.1566836 | 0.05299089 | 0.05230071 | 0.05575164 | 595.918 | 400.179 |  |  |  | -1.607062 | -3.00507 | 2.017725 | 0.1117779 |  | 0.04785903 | 0.1160391 | 0.05867545 | 0.05508615 | 0.07303264 | 482.713 | 313.22 |  | 5.727 | 9.94088 | 16.474 | 90 | 90 | 94.2922 | 935.2577 | IBUDOZ_clean
IBURAZ_clean | occupancy | 0 | 0 |  |  | 0.8311014 | 0.7306062 | 0.3863305 | 0.9850562 | 0.1782714 | 0.1918613 | 0.1459953 | 0 | 0 |  |  |  | -21.35395 | -27.15141 | 12.86959 | 1.606072 | 1.348923 | 1.640767 | 1.786782 | 0.7217758 | 0.7597867 | 0.6314999 | 0 | 0 |  | 8.693 | 14.439 | 12.6493 | 90 | 96.4182 | 90 | 1577.767 | IBURAZ_clean
IBUYAH_clean |  | 127.256 | 85.1256 |  |  | 0.09671024 | 0.1203597 | 0.07900986 | 0.09552672 | 0.05164827 | 0.05197759 | 0.0483551 | 0 | 0 |  |  |  | -1.483571 | -0.5596449 | -2.67254 | 0.1479835 | 0.2011661 | 0.1383676 | 0.1444595 | 0.06447439 | 0.06652044 | 0.04401384 | 0 | 0 |  | 7.73 | 17.797 | 26.6748 | 93.4667 | 90 | 90 | 3662.959 | IBUYAH_clean
ICAGOK_clean |  | 1742.57 | 2078.93 |  |  | 0.2370552 | 0.2185265 | 0.08989733 | 0.243199 | 0.08065441 | 0.07527005 | 0.1113039 | [5 empty] | 2.398016 | 2.331845 | -0.07558324 | 0.2782133 | 0.313435 | 0.1371774 | 0.2792851 | 0.08057268 | 0.0728246 | 0.1246772 | 1805.16 | 2250.7 |  | 15.279 | 19.307 | 20.7713 | 90 | 99.0102 | 90 | 6051.751 | ICAGOK_clean
ICAQIO_clean |  | 1899.1 | 4706.67 |  |  | 0.09669585 | 0.08321784 | 0.1810027 | 0.09589599 | 0.07098456 | 0.06475356 | 0.122532 | 1902.94 | 4716.19 |  |  |  | -1.008178 | -1.006369 | -1.006007 | 0.1130347 | 0.08989797 | 0.1740942 | 0.1138633 | 0.08070604 | 0.07579255 | 0.121354 | 1917.43 | 4610.01 |  | 27.634 | 27.634 | 27.634 | 90 | 90 | 90 | 21102.37 | ICAQIO_clean
ICAQOU_clean |  | 1892.38 | 4578.75 |  |  | 0.08930305 | 0.08464418 | 0.04484456 | 0.09096341 | 0.06096494 | 0.05997586 | 0.06896754 | 1913.49 | 4629.83 |  |  |  | 1.070442 | 1.068988 | 1.068988 | 0.08755914 | 0.09932066 | 0.04539487 | 0.08743067 | 0.06196794 | 0.06010891 | 0.07700918 | 1896.58 | 4737.72 |  | 27.512 | 27.512 | 27.512 | 90 | 90 | 90 | 20824.11 | ICAQOU_clean
ICAREL_clean | occupancy | 1952.29 | 3165.51 |  |  | 0.1579074 | 0.06793967 | 0.1498723 | 0.1680565 | 0.07442888 | 0.07424683 | 0.07591996 | 1912.53 | 3101.01 |  |  |  | 1.009179 | 1.009778 | 1.009179 | 0.1222309 | 0.08059794 | 0.1065325 | 0.1272579 | 0.07181059 | 0.07144751 | 0.07478441 | 1932.91 | 3232.14 |  | 33.423 | 33.4235 | 33.4231 | 60.4944 | 60.4947 | 60.4952 | 26696.75 | ICAREL_clean
ICAROV_clean |  | 1893.68 | 4658.27 |  |  | 0.06510965 | 0.01518571 | 0.1257425 | 0.0687692 | 0.0573675 | 0.05553547 | 0.07219025 | 1897.12 | 4666.73 |  |  |  | 0.607402 | 0.6070392 | 0.6055878 | 0.06006138 | 0.01376582 | 0.1253291 | 0.06321703 | 0.05435396 | 0.0526007 | 0.06853945 | 1890.23 | 4734.92 |  | 27.56 | 27.56 | 27.56 | 90 | 90 | 90 | 20933.3 | ICAROV_clean
ICAWUF_clean |  | 1226.94 | 1186.16 |  |  | 0.215006 | 0.3597972 | 0.3606622 | 0.2018813 | 0.08804249 | 0.07642898 | 0.1871445 | 1199.96 | 1160.12 | [16 empty] | 6.702 | 19.0658 | 65.5396 | 89.4853 | 87.0701 | 79.8771 | 8233.44 | ICAWUF_clean
ICEGED_clean |  | 2029.61 | 2151.71 |  |  | 0.2290419 |  | 0.386456 | 0.2211712 | 0.050944 | 0.0344528 | 0.1416456 | 1916.88 | 2032.07 |  |  |  | -4.079392 | -22.80047 | -1.492407 | 0.5820728 |  | 0.5455718 | 0.5838978 | 0.2081782 | 0.2237296 | 0.1226455 | 1394.07 | 1117.34 |  | 11.84 | 12.3244 | 13.7356 | 92.6129 | 112.674 | 109.042 | 1714.135 | ICEGED_clean
ICIKAH_clean | n= 2464 | 0 | 0 | [9 empty] | NA | NA | [13 empty] | NA | NA | [8 empty] | ICIKAH_clean
ICIKEL_clean | n= 2368 | 0 | 0 | [9 empty] | NA | NA | [13 empty] | NA | NA | [8 empty] | ICIKEL_clean
ICIKIP_clean | n= 4928 | 0 | 0 | [9 empty] | NA | NA | [13 empty] | NA | NA | [8 empty] | ICIKIP_clean
ICISAP_clean |  | 1996.6 | 2344.4 |  |  | 0.09625126 | 0.06866993 | 0.2066579 | 0.09682079 | 0.05912015 | 0.03898379 | 0.1262413 | 2014.63 | 2365.6 |  |  |  | -0.1718331 | -0.1725204 | -0.6033658 | 0.1038387 | 0.07744183 | 0.2056093 | 0.1046272 | 0.06285521 | 0.04261205 | 0.1303324 | 2016.62 | 2345.52 |  | 14.549 | 14.5489 | 17.767 | 90 | 90 | 119.998 | 3256.993 | ICISAP_clean
ICITEU_charged |  | 1635.66 | 3189.26 |  |  | 0.3486581 | 0.282553 | 0.2312497 | 0.3648127 | 0.1005431 | 0.08951946 | 0.1556612 | 1716.69 | 3347.23 |  |  |  | 6.753581 | 7.698127 | 6.811238 | 0.6793184 | 0.8255898 | 0.7897432 | 0.6495477 | 0.114495 | 0.08757083 | 0.2491157 | 1706.45 | 4011.23 |  | 27.23 | 27.2301 | 27.2299 | 59.9992 | 59.9999 | 60.0001 | 14276.62 | ICITEU_charged
ICITIY_clean | occupancy | 1754.96 | 1189.12 | [9 empty] | NA | NA |  |  |  | 1.931765 | -9.989231 | -6.058794 | 0.9674158 | 0.9644015 | 1.344301 | 0.9350477 | 0.5908452 | 0.6560294 | 0.2269001 | 1062.72 | 637.606 | [8 empty] | ICITIY_clean
ICITUK_charged |  | 0 | 0 | [34 empty] | ICITUK_charged
ICIVAS_clean |  | 420.138 | 314.729 |  |  | 0.6710464 | 0.8804032 | 1.21527 | 0.4488302 | 0.3962165 | 0.02598711 | 0.7336407 | 556.742 | 417.052 |  |  |  | -20.18855 | -18.01923 | -15.75376 | 1.995243 | 2.652786 | 2.742697 | 1.519273 | 0.8918654 | 0.3407498 | 1.394148 | 0 | 0 |  | 16.441 | 16.539 | 17.3293 | 118.504 | 118.32 | 90 | 3485.744 | ICIVAS_clean
ICIVEW_clean | metalvsorganic | 1347.47 | 797.823 |  |  | 0.7713897 | 0.871385 | 0.6488023 | 0.5923704 | 0.4508043 | 0.4934961 | 0.3701642 | 1129.68 | 668.93 |  |  |  | -13.7818 | -13.6744 | -5.303323 | 1.512591 | 1.520766 | 2.087654 | 1.278548 | 0.9151409 | 0.7697315 | 1.189803 | 690.652 | 288.194 |  | 16.48 | 16.48 | 8.864 | 90 | 90 | 90 | 2407.377 | ICIVEW_clean
ICIZAV_clean |  | 0 | 0 |  |  | 0.2575667 | 0.1817078 | 0.3042598 | 0.2740107 | 0.06837408 | 0.05258018 | 0.1104912 | 0 | 0 |  |  |  | -9.420572 | 1.786832 | 2.435874 | 0.2578904 | 0.2362801 | 0.3794245 | 0.2527355 | 0.09227291 | 0.06456503 | 0.1661606 | 0 | 0 |  | 7.507 | 9.20078 | 11.6142 | 100.366 | 104.663 | 94.6881 | 756.5439 | ICIZAV_clean
ICIZOL_clean |  | 0 | 0 |  |  | 1.020789 | 1.118499 | 1.624186 | 1.001769 | 0.07470915 | 0.05253395 | 0.3352678 | 0 | 0 |  |  |  | -4.467797 | -20.90929 | -5.258083 | 1.162741 | 0.8276781 | 0.96722 | 1.183352 | 0.1718135 | 0.1699095 | 0.1941851 | 0 | 0 |  | 9.316 | 11.917 | 25.5154 | 90 | 94.6624 | 90 | 2823.315 | ICIZOL_clean
ICODIP01_clean |  | 1480.79 | 1836.65 | [14 empty] | -1.41951 | -1.41951 | -1.41951 | 0.271872 | 0.30814 | 0.04282994 | 0.2743417 | 0.05740415 | 0.05913176 | 0.04012809 | 1459.24 | 1733.94 | [8 empty] | ICODIP01_clean
ICODIP_clean |  | 1494.92 | 1836.63 | [14 empty] | -1.028082 | -1.02776 | -1.028403 | 0.3041429 | 0.339787 | 0.061242 | 0.3070936 | 0.0611974 | 0.06230744 | 0.050097 | 1469.14 | 1749.85 | [8 empty] | ICODIP_clean
ICORAV_ion_b |  | 654.801 | 371.855 |  |  | 0.7436537 | 0.8437438 | 1.308371 | 0.6321324 | 0.327653 | 0.05000054 | 0.6631498 | 1197.97 | 680.368 |  |  |  | -6.461371 | -1.223113 | -12.00982 | 0.6234685 | 0.6957472 | 1.109222 | 0.5351399 | 0.3985177 | 0.1473629 | 0.7019964 | 631.879 | 291.524 |  | 12.827 | 6.537 | 16.0963 | 90 | 90.3417 | 90 | 1349.652 | ICORAV_ion_b
ICOWON_clean |  | 1125.38 | 891.834 |  |  | 0.5836123 | 0.5802749 | 0.9578223 | 0.5667463 | 0.1943282 | 0.07030139 | 0.4578851 | 1120.62 | 887.971 |  |  |  | -32.96822 | 5.063127 | -17.98075 | 0.8974318 | 0.8453673 | 1.158016 | 0.8998986 | 0.4187205 | 0.4249374 | 0.4055097 | 0 | 0 |  | 8.754 | 10.0032 | 11.7896 | 74.6941 | 69.8462 | 86.1825 | 934.4645 | ICOWON_clean
ICOYIK_clean |  | 0 | 0 |  |  | 1.111446 | 1.415445 | 2.123435 | 1.040717 | 0.1206833 | 0.05398892 | 0.531965 | 877.726 | 558.614 |  |  |  | -8.898631 | -2.516839 | -7.408827 | 0.8082717 | 0.9194935 | 1.99532 | 0.7564642 | 0.1899114 | 0.1404843 | 0.4947118 | 0 | 0 |  | 10.459 | 14.9951 | 16.6996 | 65.4455 | 83.4877 | 73.304 | 2281.728 | ICOYIK_clean
IDAGEA_charged |  | 1177.25 | 1095.67 |  |  | 0.3459523 | 0.4645323 | 0.1951655 | 0.3438958 | 0.06956431 | 0.05864153 | 0.166777 | 1167.71 | 1086.81 |  |  |  | -0.4953711 | -4.456132 | -4.407567 | 0.4745455 | 0.7488905 | 0.4494735 | 0.4620784 | 0.1049314 | 0.09433794 | 0.1992129 | 966.113 | 818.461 |  | 9.052 | 16.8849 | 16.8842 | 94.6081 | 92.9162 | 92.9161 | 2565.026 | IDAGEA_charged
IDAGOL_clean |  | 0 | 0 |  |  | 0.8158711 |  | 1.141611 | 0.792604 | 0.1022715 | 0.0552508 | 0.2198233 | 811.617 | 544.265 |  |  |  | -2.037391 | -8.591041 | 3.147847 | 0.3264313 |  | 0.5708279 | 0.3089744 | 0.1384236 | 0.1081905 | 0.2140064 | 0 | 0 |  | 7.371 | 14.4219 | 17.234 | 90 | 90 | 91.645 | 1831.285 | IDAGOL_clean
IDAGUR_clean |  | 0 | 0 |  |  | 0.7618339 |  | 1.014638 | 0.7443991 | 0.08397544 | 0.05637266 | 0.146709 | 733.103 | 529.941 |  |  |  | -6.71774 | -5.477423 | 1.771857 | 0.2769653 |  | 0.3745591 | 0.2702347 | 0.1095965 | 0.09140911 | 0.1509315 | 462.851 | 300.258 |  | 7.362 | 13.9076 | 18.015 | 90 | 90 | 90.5191 | 1844.44 | IDAGUR_clean
IDAHAY_clean |  | 0 | 0 |  |  | 0.7553174 |  | 0.3436737 | 0.7685962 | 0.4920584 | 0.5123555 | 0.2495077 | 0 | 0 | [16 empty] | 12.299 | 7.656 | 14.6265 | 90 | 106.544 | 90 | 1320.232 | IDAHAY_clean
IDAZEU_clean |  | 0 | 0 |  |  | 0.07556773 | 0.1009781 | 0.0002995566 | 0.06238098 | 0.03801459 | 0.0155078 | 0.04824496 | 0 | 0 | [16 empty] | 8.914 | 9.18049 | 9.18049 | 76.3673 | 60.9557 | 60.9557 | 574.2094 | IDAZEU_clean
IDEYOF_clean |  | 2492.69 | 5813.03 |  |  | 1.075221 |  | 0.3478346 | 1.093406 | 0.06905269 | 0.06807524 | 0.07931588 | 2466.86 | 5752.67 |  |  |  | 0.3390344 | -1.062033 | -0.7332451 | 0.2131954 |  | 0.1062828 | 0.2158682 | 0.07053303 | 0.06958605 | 0.08047629 | 2507.6 | 5763.69 |  | 15.19 | 16.817 | 22.6795 | 90 | 97.214 | 90 | 5747.623 | IDEYOF_clean
IDIWIB_clean |  | 1429.15 | 1364.71 |  |  | 0.07483522 | 0.09678565 | 0.000175185 | 0.07191087 | 0.04413614 | 0.0440359 | 0.04436525 | 1444.28 | 1379.11 |  |  |  | -0.1495562 | -3.330909 | 0.1257396 | 0.1081233 | 0.1146462 | 0.0007383336 | 0.1143542 | 0.05775199 | 0.06460807 | 0.04208096 | 1406.69 | 1298.2 |  | 17.518 | 6.875 | 12.168 | 90 | 90 | 90 | 1465.46829 | IDIWIB_clean
IDIWUN_clean |  | 1539.03 | 1759.37 |  |  | 0.1315399 | 0.1857866 | 0.05473818 | 0.124756 | 0.05319849 | 0.05607986 | 0.04244139 | 1522.16 | 1740.04 |  |  |  | -0.1384203 | 0.03728632 | -3.386907 | 0.1636836 | 0.1983733 | 0.05976626 | 0.1629196 | 0.05805377 | 0.05883875 | 0.05512316 | 1498.21 | 1662.37 |  | 23.118 | 20.919 | 12.0021 | 90 | 111.629 | 90 | 5395.602 | IDIWUN_clean
IDIXAU_clean |  | 1564.56 | 1619.89 |  |  | 0.08057679 | 0.09811789 | 0.03523826 | 0.07954007 | 0.04266304 | 0.04680789 | 0.02939951 | 1559.34 | 1614.46 |  |  |  | -0.5593629 | -0.9389924 | -4.93749 | 0.1893348 | 0.1769886 | 0.04470149 | 0.2040022 | 0.06187514 | 0.06800876 | 0.04224755 | 1494.29 | 1451.23 |  | 20.166 | 18.552 | 12.1576 | 90 | 95.3331 | 90 | 4528.708 | IDIXAU_clean
IDORAW_clean |  | 1932.57 | 2548.36 |  |  | 0.3362559 | 0.3478021 | 0.4373702 | 0.3189266 | 0.1042216 | 0.0733093 | 0.1799567 | 1897.1 | 2501.59 |  |  |  | -2.317878 | -2.317878 | -4.95778 | 0.458221 | 0.4545246 | 0.501394 | 0.4548813 | 0.1134882 | 0.1001325 | 0.1462097 | 1939.41 | 2319.22 |  | 20.467 | 20.467 | 34.344 | 90 | 90 | 90 | 14386.64 | IDORAW_clean
IDORIE_clean |  | 0 | 0 |  |  | 0.3631468 |  | 0.6632539 | 0.3479239 | 0.08654863 | 0.05609333 | 0.2568727 | 0 | 0 |  |  |  | 0.3036805 | 1.234759 | 1.687848 | 0.2412837 |  | 0.551313 | 0.2255576 | 0.08430825 | 0.05799425 | 0.2314717 | 0 | 0 |  | 18.177 | 23.867 | 22.425 | 90 | 90 | 90 | 9728.648 | IDORIE_clean
IDUDES_clean |  | 0 | 0 |  |  | 0.2354409 | 0.1816044 | 0.08712385 | 0.2527581 | 0.05563977 | 0.04882577 | 0.08785142 | 0 | 0 |  |  |  | 0.5864212 | -0.7553263 | 0.4360367 | 0.2367864 | 0.1755654 | 0.103451 | 0.2547968 | 0.0567139 | 0.05020352 | 0.08749024 | 0 | 0 |  | 10.539 | 10.777 | 14.7693 | 90 | 108.72 | 90 | 1588.738 | IDUDES_clean
IDUDIW_clean |  | 0 | 0 |  |  | 0.3430078 | 0.2702235 | 0.1095965 | 0.3692352 | 0.05827018 | 0.05205571 | 0.08651776 | 0 | 0 |  |  |  | -3.942061 | 1.298054 | 0.1309739 | 0.3340548 | 0.2217989 | 0.1453258 | 0.3659424 | 0.06370369 | 0.05897812 | 0.08518355 | 0 | 0 |  | 10.908 | 12.434 | 14.3539 | 90 | 107.495 | 90 | 1856.767 | IDUDIW_clean
IDUTUW_clean |  | 463.455 | 142.072 | [34 empty] | IDUTUW_clean
IDUYOX_clean | occupancy | 2066.63 | 2208.94 |  |  | 1.469747 | 1.331368 | 1.051574 | 1.550721 | 0.4534787 | 0.3911021 | 0.6356842 | 2055.89 | 2197.48 |  |  |  | 1.559392 | 7.300136 | 4.64963 | 0.8358245 | 0.8232844 | 0.7687155 | 0.845597 | 0.3951999 | 0.3496976 | 0.5281143 | 2142.26 | 2608.23 |  | 10.658 | 18.4613 | 21.0923 | 89.069 | 88.1199 | 85.215 | 4133.061 | IDUYOX_clean
IFAGON_clean |  | 1508.6 | 1624.66 |  |  | 0.1014053 | 0.2678293 | 0.09938116 | 0.07770276 | 0.05406753 | 0.05362519 | 0.05668139 | 1481.49 | 1595.45 |  |  |  | 0.6613023 | 0.6622272 | 0.1772703 | 0.08549646 | 0.2180404 | 0.1079997 | 0.06575793 | 0.05326138 | 0.05284103 | 0.05574524 | 1491.57 | 1624.99 |  | 21.624 | 21.624 | 24.5384 | 116.143 | 116.143 | 90 | 8974.18 | IFAGON_clean
IFAHEC_clean | metalvsorganic | 1053.51 | 537.541 |  |  | 0.5908337 | 0.5359507 | 0.3899676 | 0.9015671 | 0.2192651 | 0.01923958 | 0.3792855 | 1005.01 | 512.786 |  |  |  | -49.06988 | -10.90476 | 8.547167 | 2.261134 | 2.301822 | 2.311258 | 2.102616 | 0.8424284 | 0.5972063 | 1.038606 | 0 | 0 |  | 24.814 | 18.458 | 10.257 | 90 | 90 | 90 | 4697.878 | IFAHEC_clean
IFAQUC_clean |  | 0 | 0 |  |  | 1.350616 | 1.661502 | 1.043179 | 1.312013 | 0.2436546 | 0.06298289 | 0.5748861 | 0 | 0 |  |  |  | 7.61839 | -8.859603 | -4.218335 | 0.9572771 | 1.678185 | 0.9755182 | 0.7779719 | 0.2483911 | 0.1275696 | 0.4698971 | 0 | 0 |  | 8.907 | 18.932 | 28.6442 | 90 | 98.6418 | 90 | 4775.358 | IFAQUC_clean
IFAREN_charged |  | 700.324 | 386.017 | [34 empty] | IFAREN_charged
IFASOZ_clean |  | 1708.62 | 2291.32 |  |  | 0.2002621 | 0.2083733 | 0.34371 | 0.1876983 | 0.06666516 | 0.05691977 | 0.09215309 | 1722.35 | 2309.71 |  |  |  | 0.6483883 | -0.8792411 | -1.984103 | 0.2055357 | 0.1958107 | 0.3169244 | 0.2003579 | 0.0691803 | 0.06603094 | 0.0774171 | 1704.61 | 2224.94 |  | 13.495 | 19.0165 | 25.9664 | 81.0367 | 74.9374 | 69.2158 | 6001.058 | IFASOZ_clean
IFEHUY_clean |  | 1484.01 | 1431.06 |  |  | 0.4022228 | 0.2979106 | 0.3775081 | 0.4411127 | 0.1444498 | 0.02297217 | 0.3064199 | 1481.63 | 1428.71 |  |  |  | -4.870866 | -3.110535 | -3.110535 | 0.2393174 | 0.1858848 | 0.1724262 | 0.2682768 | 0.1154181 | 0.06400179 | 0.1839731 | 1458.61 | 1261.13 |  | 15.484 | 16.3537 | 16.3537 | 69.4755 | 71.6038 | 108.396 | 3229.126 | IFEHUY_clean
IFENOY01_SL |  | 449.383 | 336.68 |  |  | 0.3285992 | 0.4378632 | 0.1626501 | 0.3270059 | 0.0629887 | 0.06003449 | 0.08870767 | 404.279 | 302.874 |  |  |  | -12.69355 | 0.5827315 | 0.1986465 | 0.6101989 | 0.5390519 | 0.3590123 | 0.6221226 | 0.09211737 | 0.08939257 | 0.1158391 | 283.782 | 187.868 |  | 5.235 | 18.9278 | 18.9279 | 88.9042 | 82.0497 | 82.0527 | 1839.643 | IFENOY01_SL
IFENOY02_SL |  | 448.841 | 338.126 |  |  | 0.2544845 | 0.4676844 | 0.1842103 | 0.2436928 | 0.06659006 | 0.06738352 | 0.05925054 | 427.367 | 321.918 |  |  |  | -0.1368242 | -0.1368242 | -10.55228 | 0.4231038 | 0.6267667 | 0.1611728 | 0.4186979 | 0.09333926 | 0.09381197 | 0.08896668 | 358.333 | 240.798 |  | 26.457 | 26.457 | 5.285 | 90 | 90 | 90 | 3699.357 | IFENOY02_SL
IFENOY03_SL |  | 479.888 | 363.906 |  |  | 0.2039579 | 0.3652218 | 0.2005181 | 0.1942885 | 0.06794625 | 0.07031009 | 0.04608073 | 414.265 | 314.171 |  |  |  | -0.2053971 | -0.2076666 | -12.25064 | 0.4846831 | 0.6802154 | 0.1975443 | 0.4815339 | 0.1019257 | 0.1036896 | 0.08561001 | 339.427 | 224.928 |  | 26.437 | 26.437 | 5.329 | 90 | 90 | 90 | 3724.518 | IFENOY03_SL
IFENOY_clean |  | 425.847 | 315.584 |  |  | 0.3409331 | 0.4873545 | 0.171675 | 0.3371881 | 0.05662822 | 0.0558005 | 0.06428472 | 377.835 | 280.005 |  |  |  | -11.20419 | 0.5226609 | 0.09799893 | 0.5719038 | 0.5724136 | 0.3130402 | 0.5797172 | 0.08366209 | 0.08236061 | 0.09570086 | 285.093 | 189.408 |  | 5.146 | 18.9802 | 18.9802 | 88.947 | 82.2089 | 82.2089 | 1819.768 | IFENOY_clean
IFEPIT_clean |  | 0 | 0 |  |  | 1.879511 |  | 1.928405 | 1.818394 | 0.8251738 | 0.01693027 | 0.9283538 | 0 | 0 |  |  |  | -12.68167 | -17.44791 | 2.018849 | 1.582341 |  | 1.848943 | 1.249087 | 0.9707823 | 0.217384 | 1.066961 | 0 | 0 |  | 9.242 | 12.2517 | 14.4833 | 94.9549 | 103.207 | 97.4614 | 1571.574 | IFEPIT_clean
IFEPUG01_clean |  | 486.157 | 267.166 |  |  | 0.8863835 | 0.9266968 | 0.3124711 | 0.8981284 | 0.2002413 | 0.2052433 | 0.1264633 | 0 | 0 |  |  |  | 1.91422 | 1.91422 | -3.737554 | 0.9354413 | 1.063526 | 0.5007512 | 0.9396918 | 0.196443 | 0.2016361 | 0.1198443 | 0 | 0 |  | 26.533 | 26.533 | 4.54 | 90 | 90 | 90 | 3196.16 | IFEPUG01_clean
IFEPUG02_clean |  | 446.251 | 282.234 |  |  | 0.4738576 | 0.3350943 | 0.1918995 | 0.4871787 | 0.1875328 | 0.1950785 | 0.07434676 | 0 | 0 |  |  |  | 1.632695 | 1.627427 | -16.82893 | 0.7460987 | 0.5188182 | 0.3066971 | 0.7673835 | 0.250031 | 0.2569721 | 0.1459143 | 0 | 0 |  | 26.576 | 26.576 | 5.208 | 90 | 90 | 90 | 3678.326 | IFEPUG02_clean
IFEPUG03_clean |  | 448.864 | 280.591 |  |  | 0.4254761 | 0.310898 | 0.1846172 | 0.436667 | 0.1917124 | 0.1991253 | 0.07866608 | 117.161 | 73.233 |  |  |  | 2.009437 | 2.009059 | -16.48774 | 0.7288255 | 0.4799215 | 0.3307883 | 0.7501551 | 0.248246 | 0.2550217 | 0.1449155 | 0 | 0 |  | 26.47 | 26.47 | 5.188 | 90 | 90 | 90 | 3635.029 | IFEPUG03_clean
IFEPUG04_clean |  | 465.517 | 286.292 |  |  | 0.4995539 | 0.3647068 | 0.1697034 | 0.5138287 | 0.1782165 | 0.1862831 | 0.05721731 | 219.38 | 134.927 |  |  |  | 4.80845 | 4.807689 | -17.69766 | 0.9889733 | 1.226891 | 1.170508 | 0.9733216 | 0.2291413 | 0.2341367 | 0.1542104 | 202.4 | 112.534 |  | 26.262 | 26.262 | 5.186 | 90 | 90 | 90 | 3576.746 | IFEPUG04_clean
IFEPUG05_clean |  | 457.303 | 276.198 |  |  | 0.4716232 | 0.1834119 | 0.1800659 | 0.4922894 | 0.1776368 | 0.1862506 | 0.05058368 | 0 | 0 |  |  |  | 3.888422 | 3.889186 | -15.87896 | 0.9440657 | 0.8248667 | 0.9810946 | 0.9488602 | 0.2172367 | 0.2228355 | 0.134654 | 0 | 0 |  | 26.152 | 26.152 | 5.136 | 90 | 90 | 90 | 3512.65 | IFEPUG05_clean
IFEPUG06_clean |  | 462.697 | 273.815 |  |  | 0.6410712 | 0.4954576 | 0.1335648 | 0.6600887 | 0.2077187 | 0.2165468 | 0.07309026 | 0 | 0 |  |  |  | 2.987793 | 2.984371 | -12.29976 | 0.9942463 | 1.214203 | 1.104015 | 0.9811586 | 0.2462726 | 0.2536922 | 0.1331232 | 0 | 0 |  | 26.297 | 26.297 | 4.977 | 90 | 90 | 90 | 3441.756 | IFEPUG06_clean
IFEPUG07_clean |  | 482.814 | 279.683 |  |  | 0.837461 | 1.063879 | 0.2720547 | 0.8401413 | 0.2118157 | 0.2061949 | 0.2947229 | 118.556 | 68.6775 |  |  |  | 7.425927 | 7.425927 | -11.78501 | 1.260406 | 0.5822335 | 0.1100817 | 1.320089 | 0.2345958 | 0.2420972 | 0.12395 | 0 | 0 |  | 26.339 | 26.339 | 4.856 | 90 | 90 | 90 | 3368.816 | IFEPUG07_clean
IFEPUG08_clean |  | 495.916 | 280.478 |  |  | 0.7899374 | 0.9552173 | 0.491278 | 0.7891778 | 0.2289089 | 0.2377771 | 0.09366813 | 0 | 0 |  |  |  | 7.199955 | 7.199576 | -9.072734 | 1.238821 | 0.5838602 | 0.05904759 | 1.298099 | 0.2214523 | 0.228223 | 0.1181984 | 0 | 0 |  | 26.421 | 26.421 | 4.712 | 90 | 90 | 90 | 3289.302 | IFEPUG08_clean
IFEPUG09_clean |  | 489.443 | 274.323 |  |  | 0.7908774 | 0.8518947 | 0.4247938 | 0.7966881 | 0.2319425 | 0.2401965 | 0.1101952 | 0 | 0 |  |  |  | 6.045259 | 6.038858 | -7.093179 | 0.8419191 | 0.581136 | 0.1029467 | 0.871932 | 0.2230083 | 0.2274671 | 0.1572418 | 128.459 | 75.2192 |  | 26.558 | 26.558 | 4.621 | 90 | 90 | 90 | 3259.318 | IFEPUG09_clean
IFEPUG10_clean |  | 536.426 | 291.98 |  |  | 0.8278511 | 0.8941706 | 0.3978197 | 0.8349319 | 0.27985 | 0.2905402 | 0.1408763 | 0 | 0 |  |  |  | 6.726101 | 6.669934 | -4.645176 | 0.9979303 | 0.6030239 | 0.1349052 | 1.037284 | 0.2540728 | 0.2618057 | 0.1535455 | 102.954 | 60.8335 |  | 26.528 | 26.528 | 4.498 | 90 | 90 | 90 | 3165.399 | IFEPUG10_clean
IFEPUG_SL |  | 600.671 | 444.118 |  |  | 0.3947972 | 0.5472539 | 0.2443321 | 0.3901169 | 0.05817129 | 0.05395657 | 0.0971574 | 621.726 | 459.667 |  |  |  | -0.3141342 | -0.3182429 | -12.20639 | 0.598627 | 0.4335276 | 0.1677294 | 0.6216905 | 0.1005326 | 0.1000163 | 0.1053092 | 534.3 | 344.635 |  | 26.772 | 26.772 | 5.066 | 90 | 90 | 90 | 3631.005 | IFEPUG_SL
IFEQAN_SL |  | 578.682 | 427.834 |  |  | 0.3172322 | 0.3936999 | 0.2199709 | 0.3155452 | 0.0594565 | 0.05485339 | 0.1020353 | 582.175 | 430.391 |  |  |  | -0.4844083 | -0.4844083 | -12.27384 | 0.6701339 | 0.7417631 | 0.1499605 | 0.6815555 | 0.1079162 | 0.1065756 | 0.1203173 | 529.986 | 340.417 |  | 26.713 | 26.713 | 5.088 | 90 | 90 | 90 | 3630.717 | IFEQAN_SL
IFEQER_clean |  | 469.819 | 298.246 |  |  | 0.5676361 | 0.8121651 | 0.2098961 | 0.5644332 | 0.1919239 | 0.1961296 | 0.1288375 | 238.858 | 151.618 |  |  |  | 4.661955 | 4.661955 | -18.46808 | 0.9034787 | 1.152081 | 1.020907 | 0.8884877 | 0.2389212 | 0.2454598 | 0.1408424 | 209.176 | 118.594 |  | 26.742 | 26.742 | 5.15 | 90 | 90 | 90 | 3682.943 | IFEQER_clean
IFEQIV_SL |  | 604.908 | 455.943 |  |  | 0.3074718 | 0.2881339 | 0.1994445 | 0.3119173 | 0.04915064 | 0.04616183 | 0.07679718 | 633.439 | 477.426 |  |  |  | -17.45793 | 0.4648454 | 0.6555923 | 0.691564 | 0.5225193 | 0.4536292 | 0.7090193 | 0.129062 | 0.126501 | 0.1527509 | 545.531 | 345.515 |  | 5.396 | 18.7155 | 18.7155 | 88.8092 | 81.7114 | 81.7114 | 1850.778 | IFEQIV_SL
IFEROC_clean | occupancy | 1705.31 | 1311.74 | [9 empty] | NA | NA | [13 empty] | NA | NA | [8 empty] | IFEROC_clean
IFESAP_clean | occupancy | 1772.17 | 1277.96 | [9 empty] | NA | NA | [13 empty] | NA | NA | [8 empty] | IFESAP_clean
IFEYIB_clean |  | 1306.61 | 832.489 |  |  | 1.550496 |  | 1.82642 | 1.504509 | 0.05369447 | 0.01418015 | 0.0932088 | 870.1 | 554.346 |  |  |  | -7.689662 | -13.21339 | -6.972306 | 1.223376 |  | 1.440539 | 1.187182 | 0.1739785 | 0.1440008 | 0.2039562 | 0 | 0 |  | 14.829 | 16.146 | 19.2817 | 90 | 91.2689 | 90 | 4615.467 | IFEYIB_clean
IFOSIG_clean |  | 0 | 0 |  |  | 0.08917793 | 0.102959 | 0.0126529 | 0.08074697 | 0.04252582 | 0.02974434 | 0.05165545 | 0 | 0 | [16 empty] | 9.103 | 9.10374 | 25.471 | 90 | 90 | 120.001 | 1828.002 | IFOSIG_clean
IFUDAO_charged |  | 0 | 0 |  |  | 0.6896806 | 0.7869521 | 0.3035521 | 0.6461203 | 0.1731307 | 0.0163746 | 0.3560129 | 0 | 0 |  |  |  | -19.62752 | -19.62918 | 15.50526 | 0.3297833 | 0.4518061 | 0.005788164 | 0.2573181 | 0.170236 | 0.1227014 | 0.2256931 | 0 | 0 |  | 9.061 | 9.0607 | 23.394 | 90 | 90 | 119.997 | 1663.36 | IFUDAO_charged
IFUDES_charged |  | 0 | 0 |  |  | 1.308641 | 1.354262 | 1.287175 | 1.277414 | 0.12856 | 0.02728017 | 0.2678198 | 0 | 0 |  |  |  | -9.070181 | -11.33981 | -25.88646 | 2.565983 | 2.962506 | 2.894242 | 2.247761 | 0.3419614 | 0.2446291 | 0.4757933 | 0 | 0 |  | 9.105 | 9.10461 | 23.656 | 90 | 90 | 119.998 | 1698.33 | IFUDES_charged
IFUNUU_clean |  | 1272.07 | 929.573 |  |  | 0.2916968 | 0.4722987 | 0.2978975 | 0.2364614 | 0.103733 | 0.04928391 | 0.2457741 | 1087.1 | 794.398 |  |  |  | -2.072455 | -0.8902632 | -0.6313269 | 0.3320357 | 0.4776436 | 0.3338378 | 0.2876418 | 0.1098321 | 0.0579313 | 0.2452255 | 975.585 | 690.286 |  | 12.965 | 13.9066 | 14.6197 | 95.9499 | 90 | 117.787 | 2315.899 | IFUNUU_clean
IFUPAC_clean | occupancy | 1291.8 | 963.012 |  |  | 0.5913401 | 0.5344459 | 0.2226239 | 0.6232974 | 0.1409942 | 0.07227257 | 0.3169214 | 1084.09 | 808.117 |  |  |  | -8.368711 | -2.621478 | -2.477792 | 0.6367209 | 0.6539893 | 0.2527236 | 0.6476842 | 0.1703354 | 0.1241422 | 0.2885899 | 0 | 0 |  | 12.955 | 13.9388 | 14.69 | 95.8917 | 90 | 117.694 | 2332.957 | IFUPAC_clean
IFUXOW_clean |  | 0 | 0 |  |  | 0.4569336 |  | 0.3914088 | 0.4686344 | 0.1013739 | 0.007422983 | 0.1519629 | 0 | 0 |  |  |  | -7.378571 | -1.461592 | -5.363342 | 0.3880872 |  | 0.2856952 | 0.4063714 | 0.1204555 | 0.06430596 | 0.1506899 | 0 | 0 |  | 25.855 | 12.391 | 13.5385 | 90 | 116.416 | 90 | 3884.45 | IFUXOW_clean
IGAGAA_clean |  | 0 | 0 |  |  | 0.1961119 | 0.2937234 | 0.08969851 | 0.1741285 | 0.0508001 | 0.01946131 | 0.1061039 | 0 | 0 |  |  |  | -7.511256 | -4.385109 | -0.9616729 | 0.174462 | 0.2510593 | 0.1467299 | 0.1492438 | 0.08895182 | 0.08300214 | 0.09945124 | 0 | 0 |  | 15.614 | 18.344 | 34.336 | 90 | 90 | 90 | 9834.628 | IGAGAA_clean
IGAGUU_clean |  | 2195.71 | 3471.81 |  |  | 0.1210851 | 0.08943422 | 0.08443841 | 0.1277922 | 0.06615325 | 0.06376885 | 0.07432835 | 2222.86 | 3514.72 |  |  |  | 1.227452 | 0.9027591 | 0.9024226 | 0.1120392 | 0.09598802 | 0.1016523 | 0.1149783 | 0.06379148 | 0.05821152 | 0.08292277 | 2215.82 | 3610.94 |  | 26.388 | 29.72 | 29.7198 | 120 | 90 | 90 | 20185.14 | IGAGUU_clean
IGAHAB_clean |  | 1113.45 | 1015.04 |  |  | 0.1724762 | 0.1612476 | 0.1108789 | 0.1781416 | 0.07659703 | 0.06043506 | 0.1236137 | 1099.64 | 1002.41 |  |  |  | -1.276264 | -1.277006 | -0.6404944 | 0.1785371 | 0.177477 | 0.09498536 | 0.1841974 | 0.07983019 | 0.07026579 | 0.1076539 | 1073.9 | 948.512 |  | 13.469 | 13.4683 | 27.51 | 90 | 90 | 119.999 | 4321.89 | IGAHAB_clean
IGAHED01_clean |  | 0 | 0 |  |  | 0.4739299 | 0.606575 | 0.0001117501 | 0.4644696 | 0.07625553 | 0.02505689 | 0.2042521 | 0 | 0 |  |  |  | -13.99686 | 3.716117 | -8.241845 | 0.4783194 | 0.6167629 | 0.01162661 | 0.4638058 | 0.07582427 | 0.03326977 | 0.1822105 | 0 | 0 |  | 6.936 | 7.45633 | 8.27949 | 90.3442 | 109.847 | 93.1598 | 402.0061 | IGAHED01_clean
IGAHED02_clean |  | 0 | 0 |  |  | 0.4626551 | 0.5988738 | 0.0001912081 | 0.44892 | 0.07568046 | 0.02568542 | 0.2006681 | 0 | 0 |  |  |  | -13.7555 | 4.223398 | -7.982046 | 0.4733251 | 0.61291 | 0.01179069 | 0.4571909 | 0.07389101 | 0.03084758 | 0.1814996 | 0 | 0 |  | 6.91 | 7.42511 | 8.25462 | 90.3993 | 109.836 | 93.1345 | 397.6524 | IGAHED02_clean
IGAHED_clean |  | 0 | 0 |  |  | 0.4790378 | 0.6092878 | 0.0191463 | 0.4688531 | 0.07670612 | 0.02507724 | 0.2057783 | 0 | 0 |  |  |  | -14.98354 | 4.247207 | -8.240088 | 0.4883928 | 0.6269303 | 0.01909223 | 0.4742512 | 0.0764994 | 0.03289702 | 0.1855053 | 0 | 0 |  | 6.957 | 7.43786 | 8.2583 | 90.3654 | 109.804 | 93.2371 | 401.2644 | IGAHED_clean
IGETUL_clean |  | 1143.56 | 973.589 |  |  | 0.1282291 | 0.1853707 | 0.3568179 | 0.1146234 | 0.06796584 | 0.05980534 | 0.09998009 | 912.975 | 777.281 |  |  |  | -8.041765 | 1.112523 | -4.369616 | 0.3336184 | 0.5083021 | 0.9590198 | 0.2937731 | 0.1187192 | 0.07890426 | 0.2749165 | 867.338 | 685.056 |  | 10.851 | 28.88 | 19.1553 | 90 | 123.901 | 90 | 4982.363 | IGETUL_clean
IGEXOH_clean |  | 1800.51 | 1424.08 |  |  | 0.9318726 | 1.09794 | 0.4895566 | 0.8948804 | 0.05156097 | 0.06077026 | 0.03314238 | 2350.01 | 1858.69 |  |  |  | 2.692462 | -1.897867 | -6.674884 | 0.6215202 | 0.6827584 | 0.1415795 | 0.6606848 | 0.07260398 | 0.09519393 | 0.02742407 | 2073.25 | 1541.72 |  | 9.976 | 10.359 | 12.98 | 90 | 90 | 90 | 1341.371 | IGEXOH_clean
IGINIX01_clean |  | 1281.99 | 1007.54 |  |  | 0.3673565 | 0.3800981 | 0.4674491 | 0.354775 | 0.04481221 | 0.03359124 | 0.07847514 | 1166.36 | 916.664 |  |  |  | -2.293002 | 0.3656307 | -1.972052 | 0.1163591 | 0.1559256 | 0.2017467 | 0.09689216 | 0.04504573 | 0.03907483 | 0.06295841 | 0 | 0 |  | 14.091 | 12.143 | 14.6347 | 90 | 106.053 | 90 | 2406.456 | IGINIX01_clean
IGINIX_clean |  | 1282.06 | 1006.7 |  |  | 0.355473 | 0.3713932 | 0.4543431 | 0.3420303 | 0.04459452 | 0.03389794 | 0.07668427 | 1183.22 | 929.045 |  |  |  | -2.882795 | 0.0739572 | -1.937823 | 0.1708046 | 0.2128052 | 0.2719337 | 0.149228 | 0.04739001 | 0.0410342 | 0.06645743 | 0 | 0 |  | 14 | 12.169 | 14.6709 | 90 | 105.867 | 90 | 2404.192 | IGINIX_clean
IGITOJ_clean |  | 1287.7 | 632.108 | [14 empty] | 1.412463 | 1.412077 | 1.516596 | 0.1778948 |  | 0.3196058 | 0.1601809 | 0.08456556 | 0.0774945 | 0.09446504 | 1289.09 | 660.654 | [8 empty] | IGITOJ_clean
IGIZAA_clean | metalvsorganic | 0 | 0 |  |  | 2.081414 | 2.057315 | 2.297817 | 1.841097 | 0.7609045 | 0.3175443 | 0.8119388 | 1326.19 | 400.522 |  | collapse | [11 empty] | NA | NA |  | 15.199 | 16.958 | 19.9316 | 90 | 90.9257 | 90 | 5136.593 | IGIZAA_clean
IGIZEF_clean | metalvsorganic | 0 | 0 | [9 empty] | NA | NA |  |  |  | -16.71743 | -24.7402 | -5.031325 | 1.836537 | 1.35755 | 1.642365 | 2.042694 | 0.8213374 | 0.7126067 | 1.023266 | 0 | 0 | [8 empty] | IGIZEF_clean
IGIZOP_clean | occupancy | 0 | 0 | [9 empty] | NA | NA |  |  |  | -24.38699 | -4.590445 | -4.120309 | 1.080443 | 0.5571329 | 0.6763027 | 1.264777 | 0.383471 | 0.3922267 | 0.3622071 | 0 | 0 | [8 empty] | IGIZOP_clean
IGIZUV_clean | occupancy | 0 | 0 | [9 empty] | NA | NA |  |  |  | -24.58516 | -4.363594 | -3.85129 | 1.08892 | 0.5680422 | 0.6822421 | 1.272652 | 0.38316 | 0.3919443 | 0.361827 | 0 | 0 | [8 empty] | IGIZUV_clean
IGOJEV_clean |  | 1198.15 | 1063.32 |  |  | 0.1240972 | 0.1824407 | 0.1191942 | 0.1208333 | 0.05846534 | 0.05607623 | 0.08049825 | 1186.44 | 1052.93 |  |  |  | -1.173082 | 1.234653 | -0.1682192 | 0.1324919 | 0.1710222 | 0.1269556 | 0.1303693 | 0.05718359 | 0.05365735 | 0.08970334 | 1193.81 | 1058.18 |  | 20.135 | 15.964 | 29.307 | 90 | 90 | 90 | 9420.3 | IGOJEV_clean
IGORUS_clean |  | 2063.79 | 2585.87 |  |  | 0.3436289 | 0.01941398 | 0.1589885 | 0.3721193 | 0.2458118 | 0.2558022 | 0.06870987 | 1799.85 | 2255.15 |  |  |  | 0.6372639 | 0.6372639 | 1.442822 | 0.3236979 | 0.0205273 | 0.143943 | 0.3504756 | 0.239959 | 0.2496662 | 0.06787799 | 1825.18 | 2349.55 |  | 10.906 | 10.906 | 22.456 | 90 | 90 | 90 | 2670.935 | IGORUS_clean
IGOYIN_clean | occupancy | 0 | 0 |  |  | 1.930895 | 1.935538 | 1.82256 | 1.960963 | 0.4255815 | 0.08667393 | 0.6467127 | 1353.85 | 560.713 | [13 empty] | NA | NA |  | 13.089 | 14.981 | 17.1217 | 69.1855 | 70.7673 | 86.4945 | 2957.118 | IGOYIN_clean
IGUCET_clean | metalvsorganic | 0 | 0 |  |  | 0.5781201 | 0.6460621 | 0.4755731 | 0.4088991 | 0.04732986 | 0.008012415 | 0.0866473 | 0 | 0 |  |  |  | -22.28466 | -23.33696 | -8.468346 | 1.841331 | 1.89448 | 1.965473 | 1.504594 | 0.4695374 | 0.3880809 | 0.5509939 | 0 | 0 |  | 13.293 | 13.782 | 14.011 | 90 | 90 | 90 | 2566.873 | IGUCET_clean
IGUCEU_clean | occupancy | 312.031 | 181.503 |  |  | 0.3353718 |  | 0.05429066 | 0.3438894 | 0.1917714 | 0.2067207 | 0.09858733 | 0 | 0 |  |  |  | -0.2117527 | -2.59198 | -1.209867 | 0.3700563 |  | 0.04607532 | 0.3798739 | 0.2065325 | 0.2223412 | 0.1079912 | 0 | 0 |  | 23.518 | 13.291 | 22.5809 | 90 | 106.661 | 90 | 6761.965 | IGUCEU_clean
IGUCIY_clean |  | 394.538 | 238.437 |  |  | 0.136972 |  | 0.05565412 | 0.1396826 | 0.05202783 | 0.05631655 | 0.03144196 | 325.888 | 196.946 |  |  |  | -0.9574305 | -0.2692551 | -1.055261 | 0.1556547 |  | 0.0580699 | 0.1589075 | 0.05886229 | 0.06424467 | 0.0330269 | 279.692 | 165.192 |  | 13.014 | 23.695 | 16.2137 | 90 | 107.039 | 90 | 4780.304 | IGUCIY_clean
IGUTEK_clean |  | 0 | 0 |  |  | 0.3546488 | 0.3921351 | 0.245892 | 0.3472446 | 0.08885911 | 0.09146269 | 0.08755732 | 0 | 0 |  |  |  | 1.996751 | 1.606853 | 2.01356 | 0.122538 | 0.1448653 | 0.07658487 | 0.08048018 | 0.08596891 | 0.1192927 | 0.06930702 | 0 | 0 |  | 13.542 | 13.5422 | 15.192 | 90 | 90 | 119.999 | 2412.804 | IGUTEK_clean
IGUTUB_clean |  | 0 | 0 |  |  | 0.2206165 | 0.1935791 | 0.227851 | 0.2230192 | 0.06432934 | 0.05801071 | 0.1076571 | 0 | 0 |  |  |  | -4.280563 | -0.6700355 | 0.2292942 | 0.2516082 | 0.2269991 | 0.2664586 | 0.2535984 | 0.08770168 | 0.08005521 | 0.1401347 | 0 | 0 |  | 9.706 | 17.85 | 14.7847 | 90 | 94.7488 | 90 | 2552.687 | IGUTUB_clean
IGUVIR01_clean |  | 726.503 | 555.067 |  |  | 0.1887108 | 0.1732893 | 0.216089 | 0.1895277 | 0.06259401 | 0.05659723 | 0.1037148 | 709.408 | 541.979 |  |  |  | -3.007947 | -0.9990787 | -0.9425244 | 0.2103604 | 0.17391 | 0.2022295 | 0.2140255 | 0.08376601 | 0.07865243 | 0.1188305 | 0 | 0 |  | 9.79 | 17.366 | 15.2568 | 90 | 95.4838 | 90 | 2581.985 | IGUVIR01_clean
IGUVIR_clean |  | 0 | 0 |  |  | 0.1947773 | 0.2062543 | 0.2284074 | 0.1928835 | 0.05661966 | 0.04909153 | 0.1082411 | 0 | 0 |  |  |  | -3.516809 | -0.5334775 | -0.04772521 | 0.2289969 | 0.2187828 | 0.251001 | 0.2294458 | 0.07453258 | 0.06630523 | 0.1309487 | 0 | 0 |  | 9.727 | 17.02 | 15.2961 | 90 | 96.8486 | 90 | 2514.255 | IGUVIR_clean
IHAJEH_clean |  | 1497.96 | 1077 |  |  | 0.6895342 | 0.7773677 | 0.4994026 | 0.6089331 | 0.08084363 | 0.04390383 | 0.1251714 | 1531.07 | 1100.86 |  |  |  | 3.182233 | -0.9919509 | -1.26626 | 0.6626754 | 0.7674797 | 0.4450477 | 0.5618807 | 0.08701628 | 0.04936256 | 0.1322007 | 1557.23 | 1129.14 |  | 33.929 | 13.045 | 8.97179 | 90 | 104.372 | 90 | 3846.676 | IHAJEH_clean
IHAJIL_clean | metalvsorganic | 1056.44 | 676.692 |  |  | 1.098361 | 1.096038 | 0.8036525 | 1.21236 | 0.07056883 | 0.04396475 | 0.1060409 | 0 | 0 |  |  |  | 7.817652 | -23.00468 | -11.60088 | 1.473805 | 1.476504 | 1.093169 | 1.612494 | 0.2030388 | 0.1819984 | 0.2310926 | 0 | 0 |  | 14.072 | 14.523 | 10.446 | 90 | 90 | 90 | 2134.825 | IHAJIL_clean
IHAZOH_clean |  | 0 | 0 |  |  | 0.1738299 | 0.1559424 | 0.1925527 | 0.178729 | 0.05703115 | 0.04715969 | 0.08861984 | 0 | 0 |  |  |  | -1.400254 | -1.400254 | -1.400254 | 0.1066353 | 0.07275434 | 0.144081 | 0.1157496 | 0.0585978 | 0.05693124 | 0.06393082 | 0 | 0 |  | 19.211 | 19.211 | 19.211 | 90 | 90 | 90 | 7090.06 | IHAZOH_clean
IHECAB_clean |  | 0 | 0 |  |  | 0.1817636 | 0.146818 | 0.06245589 | 0.2006835 | 0.0358078 | 0.04485274 | 0.01319544 | 0 | 0 |  |  |  | -1.259342 | -1.056804 | -0.4431918 | 0.1991271 | 0.07112986 | 0.07845811 | 0.2367934 | 0.04069242 | 0.05091578 | 0.01513402 | 0 | 0 |  | 8.911 | 8.098 | 10.2893 | 90 | 101.436 | 90 | 727.7482 | IHECAB_clean
IHERIY_clean |  | 0 | 0 |  |  | 0.4367452 | 0.3797286 | 0.3118533 | 0.4475602 | 0.06627297 | 0.05365101 | 0.1337519 | 0 | 0 |  |  |  | -2.232339 | -1.379339 | -4.770186 | 0.2468273 | 0.1952665 | 0.1232367 | 0.2569624 | 0.09088447 | 0.08469856 | 0.1239553 | 0 | 0 |  | 11.862 | 12.0126 | 13.6849 | 102.811 | 100.058 | 98.8687 | 1834.069 | IHERIY_clean
IHILUI_clean |  | 510.878 | 238.033 |  |  | 0.7669164 | 0.6779221 | 0.7076024 | 0.8163564 | 0.09287371 | 0.07211786 | 0.1240075 | 0 | 0 |  |  |  | 2.608177 | -7.158049 | -15.31503 | 0.5391923 | 0.6412868 | 0.5154787 | 0.4901212 | 0.1740741 | 0.145671 | 0.2166787 | 0 | 0 |  | 7.705 | 11.9891 | 12.1828 | 112.142 | 89.9812 | 99.5786 | 1025.47 | IHILUI_clean
IHIMAP01_clean |  | 591.336 | 309.977 |  |  | 1.220579 | 1.36711 | 1.332169 | 1.121501 | 0.3104049 | 0.06184724 | 0.638049 | 926.308 | 485.547 |  |  |  | -16.78769 | -3.905746 | 14.09449 | 0.8567967 | 0.9213314 | 1.306938 | 0.7730617 | 0.3504967 | 0.1617235 | 0.5993342 | 0 | 0 |  | 7.979 | 12.0946 | 12.297 | 111.683 | 89.9301 | 100.158 | 1082.787 | IHIMAP01_clean
IHIMAP_clean |  | 0 | 0 |  |  | 0.9568154 | 0.9608627 | 0.6917714 | 0.9768787 | 0.1749727 | 0.05910089 | 0.3487804 | 0 | 0 |  |  |  | -2.48671 | -3.808929 | -11.73803 | 0.4145145 | 0.5227878 | 0.5226625 | 0.3513655 | 0.1837442 | 0.1280561 | 0.2672763 | 0 | 0 |  | 7.976 | 12.006 | 12.2835 | 112.009 | 90.0513 | 100.578 | 1068.874 | IHIMAP_clean
IHIWIF_clean |  | 0 | 0 |  |  | 1.515319 | 1.473315 | 1.611592 | 1.55349 | 0.21589 | 0.02303084 | 0.3608008 | 918.841 | 444.297 |  |  |  | -15.41599 | -34.50106 | -5.150372 | 1.399127 | 1.392118 | 0.9238035 | 1.559055 | 0.4902087 | 0.2786529 | 0.6491677 | 0 | 0 |  | 10.941 | 17.5959 | 18.5776 | 88.8499 | 85.8142 | 76.5458 | 3469.051 | IHIWIF_clean
IHOTEG_clean | occupancy | 0 | 0 |  |  | 0.1249103 | 0.09716767 | 0.1063181 | 0.1390133 | 0.07297826 | 0.07470613 | 0.07081843 | 0 | 0 |  |  |  | -1.335317 | -1.945415 | -4.9275 | 0.191022 | 0.1159969 | 0.09038624 | 0.235156 | 0.0863024 | 0.1029156 | 0.06553591 | 0 | 0 |  | 23.193 | 23.193 | 12.069 | 90 | 90 | 90 | 6492.099 | IHOTEG_clean
IHUROS_clean | metalvsorganic | 0 | 0 |  |  | 0.6009462 | 0.4181924 | 0.3250135 | 0.8895507 | 0.2582296 | 0.2383615 | 0.2847203 | 0 | 0 |  |  |  | 32.0753 | 24.54697 | -2.978663 | 2.917213 | 2.927177 | 2.923132 | 2.903583 | 0.439328 | 0.3813325 | 0.5166553 | 896.536 | 574.549 |  | 9.637 | 10.176 | 12.6163 | 86.3003 | 68.8797 | 61.798 | 1008.661 | IHUROS_clean
IHUTIQ_clean |  | 275.266 | 216.028 |  |  | 0.243133 | 0.1957225 | 0.1868647 | 0.2481264 | 0.06822443 | 0.06576269 | 0.08832859 | 0 | 0 |  |  |  | -2.083072 | -2.298147 | -3.866266 | 0.3007313 | 0.2448088 | 0.2617486 | 0.3060057 | 0.1035902 | 0.09971384 | 0.1352471 | 0 | 0 |  | 14.349 | 12.088 | 26.6201 | 90 | 97.2556 | 90 | 4580.303 | IHUTIQ_clean
IJANAJ_clean |  | 0 | 0 |  |  | 0.4931183 | 0.5293008 | 0.4282946 | 0.4917214 | 0.05552236 | 0.05001029 | 0.09135079 | 0 | 0 |  |  |  | -5.251257 | -7.038215 | -2.568777 | 0.3317786 | 0.3550091 | 0.2663053 | 0.3319341 | 0.08902022 | 0.09286743 | 0.06401338 | 0 | 0 |  | 9.349 | 10.4411 | 12.1772 | 109.958 | 103.39 | 90.2744 | 1082.326 | IJANAJ_clean
IJANEN_clean |  | 0 | 0 |  |  | 0.6459018 | 0.7424468 | 0.9018699 | 0.6232509 | 0.06011475 | 0.0552772 | 0.0915588 | 0 | 0 |  |  |  | -0.4732897 | -14.44541 | -12.15612 | 1.85158 | 2.086529 | 2.185511 | 1.809207 | 0.2112346 | 0.1921826 | 0.3350729 | 0 | 0 |  | 9.472 | 11.4977 | 22.5042 | 78.4168 | 77.8513 | 65.6752 | 2165.274 | IJANEN_clean
IJAPIU_clean |  | 1991.56 | 2424.31 |  |  | 0.3311619 | 0.1254854 | 0.2496626 | 0.3688371 | 0.1711127 | 0.1810092 | 0.09194073 | 1747 | 2126.6 |  |  |  | -0.3783984 | -0.4139064 | 2.243032 | 0.3409278 | 0.143719 | 0.2732431 | 0.3766161 | 0.1727705 | 0.1840848 | 0.08225649 | 1744.1 | 2139.95 |  | 18.869 | 18.8687 | 38.069 | 90 | 90 | 119.999 | 11738.09 | IJAPIU_clean
IJAPOA_clean |  | 1930.75 | 2333.61 |  |  | 0.5882008 | 0.1767257 | 0.0558973 | 0.6789593 | 0.2322715 | 0.2524829 | 0.0795625 | 1668.54 | 2016.68 |  |  |  | 2.473396 | 2.472321 | 1.246734 | 0.5090739 | 0.078784 | 0.08571142 | 0.598429 | 0.2042745 | 0.2264948 | 0.03638798 | 1860.23 | 2390.38 |  | 18.606 | 18.6058 | 38.653 | 90 | 90 | 120 | 11588.18 | IJAPOA_clean
IJASES01_clean |  | 0 | 0 |  |  | 0.8813305 | 1.041333 | 0.8970902 | 0.8271207 | 0.1651614 | 0.04465802 | 0.4405976 | 0 | 0 |  |  |  | -4.869501 | 1.18289 | -9.988989 | 1.055439 | 1.261726 | 1.48514 | 0.9628044 | 0.30905 | 0.203844 | 0.5495208 | 0 | 0 |  | 8.651 | 10.1526 | 11.1707 | 65.4371 | 71.6649 | 78.42 | 844.25 | IJASES01_clean
IJASES_clean |  | 0 | 0 |  |  | 0.8842919 | 1.043549 | 0.8977305 | 0.8304597 | 0.1622565 | 0.04005794 | 0.4415676 | 0 | 0 |  |  |  | -4.824884 | 1.035152 | -9.817104 | 1.065124 | 1.280937 | 1.5233 | 0.9677323 | 0.3056918 | 0.1970752 | 0.5539584 | 0 | 0 |  | 8.651 | 10.1526 | 11.1707 | 65.4371 | 71.6649 | 78.42 | 844.25 | IJASES_clean
IJASIW_clean |  | 0 | 0 |  |  | 0.1147766 | 0.055066 | 0.1988053 | 0.1216324 | 0.06030478 | 0.05218415 | 0.0992838 | 0 | 0 |  |  |  | -1.47908 | -1.125207 | -0.7132538 | 0.09313063 | 0.07453587 | 0.204673 | 0.09313128 | 0.06650424 | 0.05800537 | 0.1072988 | 0 | 0 |  | 10.069 | 10.9488 | 13.221 | 99.7548 | 110.245 | 107.795 | 1238.743 | IJASIW_clean
IJASOC_clean |  | 1628.89 | 1597.9 |  |  | 1.129093 | 1.21289 | 0.470816 | 1.13556 | 0.1074991 | 0.06306434 | 0.3270593 | 1648.03 | 1616.75 |  |  |  | 0.5213461 | 3.228605 | -2.038258 | 0.3283106 | 0.6022041 | 0.8633928 | 0.2768363 | 0.09390609 | 0.08550172 | 0.1354335 | 1446.44 | 1372.9 |  | 9.955 | 12.7952 | 13.8014 | 69.4153 | 82.5605 | 83.1188 | 1626.642 | IJASOC_clean
IJATIW_clean |  | 0 | 0 |  |  | 1.087306 | 1.090447 | 0.916386 | 1.095611 | 0.07427017 | 0.0554008 | 0.1439417 | 0 | 0 | manually | 39 |  | -9.922048 | -8.135627 | -29.81731 | 1.892041 | 2.045907 | 1.740557 | 1.854485 | 0.5075677 | 0.5041561 | 0.5201644 | 0 | 0 |  | 10.391 | 15.0565 | 10.1212 | 101.365 | 101.114 | 105.738 | 1442.477 | IJATIW_clean
IJEBUV_clean |  | 2136.31 | 3221.62 |  |  | 1.472053 | 0.7136453 | 0.8733532 | 1.529229 | 0.06883941 | 0.06211859 | 0.1377278 | 2011.7 | 3033.69 |  |  |  | -0.9129221 | -29.21722 | -0.5336768 | 1.068939 | 0.8950803 | 0.8324237 | 1.084729 | 0.172747 | 0.1491652 | 0.4144606 | 1157.46 | 1203.17 |  | 17.559 | 11.426 | 21.7359 | 90 | 114.588 | 90 | 3965.427 | IJEBUV_clean
IJENER_clean |  | 0 | 0 |  |  | 0.2334649 | 0.1958238 | 0.08339914 | 0.2495611 | 0.0611193 | 0.04822996 | 0.1069481 | 0 | 0 |  |  |  | 0.8158733 | 0.9076398 | 0.9169435 | 0.2137794 | 0.1675294 | 0.05777144 | 0.2315299 | 0.05989061 | 0.04865251 | 0.09984832 | 0 | 0 |  | 12.968 | 12.968 | 13.545 | 90 | 90 | 90 | 2277.849 | IJENER_clean
IJENIV_clean | occupancy | 522.819 | 261.888 | collapse |  | 1.2686 | 0.2825756 | 0.4393937 | 1.397752 | 1.065146 | 1.235911 | 0.2475454 | 0 | 0 |  |  |  | 2.034148 | 2.034148 | -1.208163 | 1.235037 | 0.328688 | 0.4160855 | 1.355844 | 0.9966966 | 1.172413 | 0.1553883 | 0 | 0 |  | 19.586 | 19.586 | 15.784 | 90 | 90 | 120 | 5243.717 | IJENIV_clean
IJENOB_clean | occupancy | 568.154 | 280.131 | collapse |  | 1.406991 | 0.8617372 | 0.6481927 | 1.465484 | 1.17246 | 1.250131 | 0.2829446 | 0 | 0 |  |  |  | -4.557421 | -6.374922 | 33.18259 | 1.720056 | 1.526879 | 1.50377 | 1.739862 | 1.033872 | 1.096748 | 0.3137956 | 0 | 0 |  | 19.752 | 19.7522 | 15.346 | 90 | 90 | 120 | 5185.043 | IJENOB_clean
IJEVEA_clean |  | 0 | 0 |  |  | 0.3634479 | 0.5093255 | 0.8044366 | 0.2953637 | 0.08552193 | 0.04000203 | 0.2208837 | 706.579 | 412.911 |  |  |  | -11.23746 | -7.945059 | 0.001611604 | 0.6304001 | 0.8189376 | 0.8756735 | 0.5650575 | 0.1886968 | 0.1220674 | 0.3868319 | 0 | 0 |  | 18.845 | 29.996 | 12.41 | 90 | 90 | 90 | 7015.058 | IJEVEA_clean
IJEVIE_clean |  | 0 | 0 |  |  | 0.5144886 | 0.6811535 | 0.6477953 | 0.4405332 | 0.1058237 | 0.04219003 | 0.2887707 | 0 | 0 |  |  |  | -5.133885 | -25.54846 | 4.228539 | 1.093076 | 1.42746 | 1.312856 | 0.9487941 | 0.1724516 | 0.1171712 | 0.3313826 | 0 | 0 |  | 10.143 | 16.1273 | 22.9368 | 79.0149 | 84.9626 | 77.4839 | 3591.466 | IJEVIE_clean
IJEXIF01_clean |  | 1899.22 | 1751.38 |  |  | 0.08548974 | 0.07615064 | 0.06445114 | 0.09107927 | 0.03523236 | 0.03675806 | 0.0305281 | 1824.08 | 1682.09 |  |  |  | -1.300399 | -0.7143295 | -0.08256754 | 0.08713995 | 0.0791974 | 0.07291117 | 0.09150109 | 0.04006449 | 0.04233942 | 0.03305009 | 1780.9 | 1608.01 |  | 16.295 | 16.295 | 28.946 | 90 | 90 | 90 | 7685.945 | IJEXIF01_clean
IJEXIF_clean |  | 1907.43 | 1778.44 |  |  | 0.08298148 | 0.08512583 | 0.05134709 | 0.08560503 | 0.03691643 | 0.03944264 | 0.02912726 | 1860.96 | 1735.11 |  |  |  | -1.308993 | -1.193692 | -0.5582951 | 0.07945852 | 0.07001981 | 0.06304255 | 0.08458835 | 0.04226948 | 0.04550611 | 0.03228989 | 1800.09 | 1627.48 |  | 16.379 | 16.361 | 28.999 | 90 | 90 | 90 | 7771.06 | IJEXIF_clean
IJEXUR_clean |  | 0 | 0 |  |  | 0.6161608 | 0.3366547 | 0.4022731 | 0.6603959 | 0.08230588 | 0.06774224 | 0.1496627 | 635.427 | 430.43 |  |  |  | -7.162455 | -2.914554 | 1.481528 | 0.4295987 | 0.30281 | 0.5131689 | 0.4406348 | 0.1129014 | 0.09971779 | 0.1738759 | 342.185 | 209.328 |  | 10.788 | 12.3072 | 14.2891 | 83.1821 | 69.5905 | 65.1758 | 1612.92 | IJEXUR_clean
IJEXUS_clean |  | 1081.77 | 1351.73 | [11 empty] | manually | 47 |  | -2.003065 | 0.2330034 | 0.3688599 | 0.435072 | 0.2842962 | 0.2395187 | 0.4858366 | 0.1780199 | 0.1959966 | 0.1113679 | 1315.67 | 1620.74 | [8 empty] | IJEXUS_clean
IJEYIG_clean |  | 0 | 0 |  |  | 1.316636 | 1.699454 | 0.9101203 | 1.302461 | 0.09110433 | 0.05146443 | 0.4240795 | 0 | 0 |  |  |  | -29.43135 | -11.50118 | -19.46874 | 1.141628 | 1.294565 | 0.5330723 | 1.153576 | 0.198658 | 0.1765636 | 0.3842512 | 0 | 0 |  | 17.181 | 9.598 | 24.6773 | 90 | 130.288 | 90 | 3104.128 | IJEYIG_clean
IJEYON_clean |  | 0 | 0 |  |  | 0.4910216 |  | 0.0004622422 | 0.5012416 | 0.05884485 | 0.04350609 | 0.1892243 | 0 | 0 |  |  |  | -11.68367 | 7.492851 | -6.64988 | 0.69415 |  | 0.005984011 | 0.7084868 | 0.1333241 | 0.1142655 | 0.2953225 | 0 | 0 |  | 8.116 | 20.386 | 8.65789 | 90 | 91.1979 | 90 | 1432.159 | IJEYON_clean
IJIGOX_clean |  | 1185.42 | 588.111 |  |  | 0.4320908 | 0.4546432 | 0.4321231 | 0.341849 | 0.05194065 | 0.03473344 | 0.06914785 | 1330.39 | 660.038 |  |  |  | -0.6983144 | -0.09542903 | 5.022614 | 0.4297368 | 0.4470927 | 0.4681753 | 0.321875 | 0.06350844 | 0.05113061 | 0.07588626 | 1354.09 | 669.471 |  | 9.848 | 12.4697 | 12.6031 | 63.472 | 74.5615 | 76.0317 | 1321.239 | IJIGOX_clean
IJISEZ_clean | metalvsorganic | 0 | 0 |  |  | 0.708319 | 0.4823798 | 1.322424 | 0.7013586 | 0.3710586 | 0.05892249 | 0.5397808 | 0 | 0 | manually | 12 |  | -16.91401 | -23.05726 | -2.831643 | 2.242674 | 2.272358 | 2.35182 | 2.129691 | 0.6078981 | 0.5680105 | 0.629459 | 0 | 0 |  | 14.494 | 10.259 | 18.6785 | 90 | 98.9908 | 90 | 2743.255 | IJISEZ_clean
IJISOK_charged |  | 0 | 0 |  |  | 0.5558315 |  | 0.6572533 | 0.5540204 | 0.05987267 | 0.05651613 | 0.1247658 | 0 | 0 |  |  |  | -5.371121 | -3.792361 | -7.433282 | 1.465379 |  | 1.267612 | 1.46891 | 0.1386876 | 0.132754 | 0.2534039 | 0 | 0 |  | 10.409 | 11.154 | 22.258 | 90 | 90 | 90 | 2584.198 | IJISOK_charged
IJODES_clean |  | 0 | 0 |  |  | 0.1944891 | 0.114658 | 0.1029592 | 0.2068213 | 0.05263239 | 0.05417789 | 0.04170345 | 0 | 0 |  |  |  | -0.9680884 | -2.839412 | -0.4041592 | 0.2474788 | 0.2048705 | 0.1748339 | 0.2548813 | 0.06442283 | 0.0687345 | 0.03393314 | 0 | 0 |  | 13.036 | 12.295 | 18.7052 | 90 | 123.02 | 90 | 2513.785 | IJODES_clean
IJUJEE_clean |  | 0 | 0 |  |  | 0.2849025 | 0.3753719 | 0.2131565 | 0.2596737 | 0.07318688 | 0.04000789 | 0.1493757 | 0 | 0 |  |  |  | -0.6929223 | -23.7959 | 4.769342 | 0.6856559 | 0.8969632 | 0.6187173 | 0.6179784 | 0.186091 | 0.1649653 | 0.234602 | 0 | 0 |  | 24.043 | 9.052 | 18.7598 | 90 | 114.505 | 90 | 3715.07 | IJUJEE_clean
IJUTEM_clean |  | 0 | 0 |  |  | 0.07239163 | 0.08372908 | 0.04975614 | 0.04967736 | 0.03662572 | 0.03339296 | 0.03985848 | 0 | 0 |  |  |  | -0.3229185 | -0.3214737 | 0.1964938 | 0.072615 | 0.08585162 | 0.03902042 | 0.05326312 | 0.03722993 | 0.03493514 | 0.03952472 | 0 | 0 |  | 13.842 | 13.8424 | 20.204 | 90 | 90 | 119.999 | 3352.607 | IJUTEM_clean
IKAYAU_clean |  | 0 | 0 |  |  | 0.3294949 | 0.3810447 | 0.3735627 | 0.3221335 | 0.06856767 | 0.05114215 | 0.1641591 | 276.261 | 170.672 |  |  |  | -6.114373 | -1.967682 | -1.710716 | 0.5205805 | 0.4930444 | 0.3967801 | 0.5269581 | 0.1125446 | 0.09722153 | 0.1966024 | 0 | 0 |  | 11.599 | 20.979 | 20.8101 | 110.392 | 90 | 90 | 4746.487 | IKAYAU_clean
IKEBUV01_clean |  | 1280.54 | 995.034 |  |  | 0.8209753 | 0.9390626 | 0.7242334 | 0.7458538 | 0.06244124 | 0.03825853 | 0.1108067 | 1173.01 | 911.457 |  |  |  | 1.744814 | 1.744814 | 1.221678 | 0.7986457 | 0.8600363 | 0.6465545 | 0.7799514 | 0.06853181 | 0.04217921 | 0.121237 | 1554.64 | 1265.82 |  | 8.422 | 8.422 | 12.049 | 90 | 90 | 90 | 854.6366 | IKEBUV01_clean
IKEBUV_clean |  | 1274.74 | 982.907 |  |  | 0.7912218 | 0.9355947 | 0.7303361 | 0.6879006 | 0.06188621 | 0.037082 | 0.1114946 | 1085.83 | 837.344 |  |  |  | 1.614117 | 1.614117 | 1.673741 | 0.8340577 | 0.8771567 | 0.6495087 | 0.8364883 | 0.06772658 | 0.04147153 | 0.1202367 | 1568.93 | 1270.02 |  | 8.402 | 8.402 | 12.015 | 90 | 90 | 90 | 848.1822 | IKEBUV_clean
IKETAU_clean |  | 1298.15 | 837.1 |  |  | 0.378221 | 0.3287398 | 0.6070718 | 0.3797672 | 0.09725046 | 0.02849875 | 0.200378 | 1418.63 | 914.82 |  |  |  | -8.51391 | -2.958209 | -14.31608 | 0.5666677 | 0.6596555 | 0.8620358 | 0.5033087 | 0.1786416 | 0.1413412 | 0.234592 | 0 | 0 |  | 6.165 | 10.0735 | 13.5028 | 68.953 | 80.8724 | 76.6673 | 758.87 | IKETAU_clean
IKETEY_clean |  | 1246.83 | 771.683 |  |  | 0.3726747 | 0.3236996 | 0.5913561 | 0.3748575 | 0.09763762 | 0.02974143 | 0.1994819 | 1401.57 | 867.467 |  |  |  | -2.18453 | -0.3903636 | -14.66264 | 0.5102998 | 0.5606977 | 0.8458564 | 0.4613376 | 0.1715104 | 0.1203762 | 0.2482118 | 0 | 0 |  | 6.114 | 9.98308 | 13.4127 | 68.9318 | 80.9576 | 76.6918 | 740.9244 | IKETEY_clean
IKETIB_clean |  | 1956.58 | 2239.25 | [14 empty] | 4.197931 | 4.316145 | 4.251906 | 0.2061242 | 0.1969893 | 0.1185955 | 0.2268023 | 0.07895623 | 0.07454123 | 0.08876734 | 2044.06 | 2649.83 | [8 empty] | IKETIB_clean
IKETIC_clean |  | 1242.83 | 761.842 |  |  | 0.3704933 | 0.3185947 | 0.5859441 | 0.3741634 | 0.09609416 | 0.02923855 | 0.1963776 | 1389.18 | 851.536 |  |  |  | 6.30825 | -28.73905 | -16.18307 | 1.104428 | 0.9673186 | 1.269031 | 1.147839 | 0.3644472 | 0.2296814 | 0.5665959 | 0 | 0 |  | 6.101 | 9.97546 | 13.3825 | 68.8699 | 81.0324 | 76.7522 | 737.0731 | IKETIC_clean
IKETOH_manual |  | 1883.42 | 2141.23 |  |  | 0.04054825 | 0.03849982 | 0.006465323 | 0.04583284 | 0.02555904 | 0.02231866 | 0.03420005 | 1894.75 | 2154.14 |  |  |  | 1.422374 | 1.42291 | 1.420226 | 0.05770129 | 0.05483588 | 0.04450747 | 0.06078322 | 0.03950676 | 0.03556379 | 0.05002137 | 1925.07 | 2283.28 |  | 18.624 | 18.6241 | 18.6236 | 60.0002 | 59.9992 | 60.0002 | 4567.679 | IKETOH_manual
IKETOI_clean |  | 1241.65 | 747.147 |  |  | 0.3371261 | 0.3821895 | 0.559666 | 0.2998047 | 0.08297396 | 0.02741091 | 0.174653 | 1422.95 | 856.194 |  |  |  | -1.406224 | -0.5698915 | -15.15891 | 0.5233272 | 0.5837505 | 0.8842527 | 0.4680737 | 0.1744183 | 0.1182908 | 0.2670287 | 0 | 0 |  | 6.092 | 9.96333 | 13.3596 | 68.8517 | 81.1038 | 76.8481 | 734.0786 | IKETOI_clean
IKETUN_clean |  | 1962.32 | 2257.31 | [14 empty] | 5.232042 | 5.232042 | 5.232042 | 0.1319498 | 0.121188 | 0.02571545 | 0.1568301 | 0.09826848 | 0.09665302 | 0.1018584 | 2087.47 | 2798.25 | [8 empty] | IKETUN_clean
IKETUO_clean |  | 1225.73 | 730.087 |  |  | 0.3217737 | 0.3701638 | 0.525914 | 0.2845995 | 0.0844548 | 0.03432674 | 0.1763562 | 1409.11 | 839.375 |  |  |  | -0.5901612 | -0.1590955 | -14.99288 | 0.5102197 | 0.5647825 | 0.8612877 | 0.4582295 | 0.1684867 | 0.1118729 | 0.2722789 | 0 | 0 |  | 6.078 | 9.95039 | 13.3373 | 68.8244 | 81.1409 | 76.8129 | 730.0398 | IKETUO_clean
IKEVAW_clean |  | 1208.71 | 705.595 |  |  | 0.3124566 | 0.3689849 | 0.5037853 | 0.2729591 | 0.07763698 | 0.03000219 | 0.1649674 | 1388.2 | 810.314 |  |  |  | 0.01635418 | -0.001411874 | -14.9959 | 0.5023968 | 0.5573532 | 0.8583195 | 0.4498381 | 0.1700688 | 0.11266 | 0.2753181 | 0 | 0 |  | 6.053 | 9.9161 | 13.2903 | 68.8313 | 81.2752 | 76.8733 | 722.3108 | IKEVAW_clean
IKEZED_clean |  | 0 | 0 |  |  | 0.2187826 | 0.2342377 | 0.1220071 | 0.2304157 | 0.04743701 | 0.03068455 | 0.0725657 | 0 | 0 |  |  |  | -16.70616 | 0.8626399 | -6.366269 | 0.8704028 | 0.7353493 | 0.5658105 | 1.034192 | 0.1056612 | 0.1118811 | 0.0963314 | 0 | 0 |  | 10.407 | 17.817 | 7.5278 | 90 | 108.471 | 90 | 1323.909 | IKEZED_clean
IKOKEA_clean |  | 0 | 0 |  |  | 0.09018206 | 0.1028533 | 0.0596512 | 0.07506648 | 0.02408795 | 0.02453146 | 0.02372092 | 0 | 0 |  |  |  | -0.401838 | 0.8060434 | 1.749672 | 0.1048032 | 0.1229952 | 0.07359779 | 0.07363126 | 0.02676749 | 0.02417221 | 0.0289153 | 0 | 0 |  | 9.228 | 9.2856 | 9.37857 | 85.2142 | 77.3115 | 89.3459 | 781.2476 | IKOKEA_clean
IKOPEF_clean |  | 983.688 | 790.84 |  |  | 0.7936102 | 0.7030318 | 0.3446194 | 0.8607301 | 0.06027229 | 0.04492123 | 0.1063255 | 944.587 | 759.398 |  |  |  | 0.868131 | -0.4436753 | -0.2477719 | 0.2455838 | 0.328674 | 0.1349944 | 0.2284775 | 0.06018366 | 0.04946271 | 0.09234654 | 963.228 | 774.637 |  | 12.429 | 12.7116 | 15.8213 | 98.1581 | 92.873 | 93.2651 | 2466.046 | IKOPEF_clean
IKOPIJ_clean |  | 1597.25 | 1423.46 |  |  | 0.189969 | 0.149957 | 0.101998 | 0.2054701 | 0.04679309 | 0.04653005 | 0.04804758 | 1938.65 | 1727.77 |  |  |  | -13.33126 | 2.873686 | 3.199286 | 0.486617 | 0.5028557 | 0.3990554 | 0.48803 | 0.1152538 | 0.1181438 | 0.1014709 | 1432.63 | 1166.31 |  | 27.314 | 13.126 | 14.0004 | 90 | 96.1422 | 90 | 4990.659 | IKOPIJ_clean
IKOQII_clean |  | 0 | 0 |  |  | 0.5091213 |  | 0.004835753 | 0.5248802 | 0.1313348 | 0.07124528 | 0.6120513 | 0 | 0 |  |  |  | 1.115753 | 1.115753 | 1.115753 | 0.4641893 |  | 0.01252098 | 0.4783039 | 0.120904 | 0.06598828 | 0.5602296 | 0 | 0 |  | 16.805 | 16.805 | 16.805 | 90 | 90 | 90 | 4745.867 | IKOQII_clean
IKOSOQ_clean |  | 446.595 | 427.126 |  |  | 0.2646536 |  | 0.1244607 | 0.2668104 | 0.02265825 | 0.01483319 | 0.1556843 | 523.4 | 500.583 |  |  |  | -0.9842819 | 1.681066 | 2.648284 | 0.1506804 |  | 0.0531595 | 0.1521807 | 0.0221585 | 0.01563413 | 0.1330729 | 541.992 | 535.712 |  | 15.778 | 19.446 | 25.677 | 90 | 90 | 90 | 7878.191 | IKOSOQ_clean
IKOSUW_charged |  | 0 | 0 |  |  | 0.241324 |  | 0.05071659 | 0.2440864 | 0.02981465 | 0.02505695 | 0.1142639 | 0 | 0 |  |  |  | 0.247804 | 3.849388 | 0.9325861 | 0.183352 |  | 0.03807848 | 0.1854574 | 0.03798981 | 0.0342172 | 0.1049537 | 0 | 0 |  | 10.815 | 16.413 | 22.786 | 90 | 90 | 90 | 4044.665 | IKOSUW_charged
IKOTEH_clean | occupancy | 1138.46 | 1061.32 |  |  | 0.4770813 |  | 0.1639143 | 0.4814921 | 0.1992422 | 0.1991995 | 0.1998258 | 747.398 | 696.805 |  |  |  | -1.515298 | -1.515298 | 3.493094 | 0.4636536 |  | 0.1832281 | 0.4676033 | 0.1994334 | 0.1980478 | 0.2183713 | 754.508 | 706.057 |  | 13.45 | 13.45 | 25.413 | 90 | 90 | 90 | 4597.275 | IKOTEH_clean
IKOTUZ_clean |  | 1330.95 | 1327.19 |  |  | 0.5224756 | 0.614268 | 0.8214917 | 0.4605555 | 0.08763423 | 0.0394422 | 0.1759863 | 1276.25 | 1272.6 | [16 empty] | 48.832 | 48.8322 | 8.483 | 90 | 90 | 120 | 17518.26 | IKOTUZ_clean
IKOVAH_clean |  | 1333.25 | 1319.36 |  |  | 0.4591024 | 0.6278574 | 0.8567894 | 0.3584863 | 0.108938 | 0.0406695 | 0.221581 | 1343.05 | 1329.08 |  |  |  | 1.739963 | 1.742422 | -21.14209 | 1.386479 | 1.473193 | 1.418702 | 1.349745 | 0.2889812 | 0.1603968 | 0.5011455 | 870.47 | 703.182 |  | 48.8 | 48.7999 | 8.453 | 90 | 90 | 120 | 17433.33 | IKOVAH_clean
IKOVEL_clean |  | 1336.79 | 1370.46 |  |  | 0.4896057 | 0.6541271 | 0.9003247 | 0.389513 | 0.1170576 | 0.04036964 | 0.2435928 | 1386.31 | 1421.2 | manually | 6 |  | -32.74343 | -27.01845 | -12.95404 | 13.31085 | 13.29886 | 13.44721 | 13.30369 | 1.895421 | 1.537525 | 2.485949 | 0 | 0 |  | 48.884 | 48.8842 | 8.563 | 90 | 90 | 120 | 17721.15 | IKOVEL_clean
IKOZOZ_clean |  | 884.456 | 825.089 |  |  | 1.143473 | 2.252585 | 2.151156 | 1.081349 | 0.1559424 | 0.0777193 | 0.9555567 | 0 | 0 |  |  |  | -0.1961663 | -4.442631 | 2.442879 | 0.3035022 | 0.9423828 | 1.083561 | 0.2630747 | 0.1213261 | 0.07625328 | 0.5820709 | 0 | 0 |  | 10.043 | 10.7821 | 15.1213 | 74.9786 | 77.1616 | 64.8752 | 1419.998 | IKOZOZ_clean
IKUBUL01_clean | metalvsorganic | 886.292 | 519.461 |  |  | 1.477341 | 1.400541 | 1.180253 | 1.703947 | 0.2492213 | 0.208531 | 0.3034751 | 0 | 0 |  |  |  | -32.00965 | -2.468921 | -23.18292 | 2.286113 | 2.471738 | 3.23809 | 1.650683 | 0.8297202 | 0.634342 | 1.090225 | 0 | 0 |  | 8.763 | 13.812 | 16.6192 | 90 | 92.6797 | 90 | 2009.298 | IKUBUL01_clean
IKUBUL_clean | metalvsorganic | 955.995 | 571.951 |  |  | 1.131834 | 1.133982 | 0.8039602 | 1.251564 | 0.1807922 | 0.2364338 | 0.1066034 | 0 | 0 |  |  |  | -41.86741 | -1.442971 | -6.541402 | 1.347208 | 1.200925 | 2.019 | 1.314709 | 0.6689279 | 0.5802065 | 0.7872231 | 0 | 0 |  | 8.875 | 16.667 | 13.864 | 90 | 90 | 90 | 2050.757681 | IKUBUL_clean
IKUMAE_clean |  | 0 | 0 |  |  | 0.296185 | 0.1532153 | 0.4190397 | 0.2993828 | 0.08406192 | 0.06901932 | 0.2044027 | 0 | 0 |  |  |  | 1.536665 | -24.4498 | -5.208957 | 1.047356 | 0.7733653 | 0.2831755 | 1.073085 | 0.2741852 | 0.2624251 | 0.3682659 | 0 | 0 |  | 11.134 | 11.1657 | 12.6914 | 88.0662 | 88.9074 | 65.2252 | 1431.728 | IKUMAE_clean
IKUTIT_clean |  | 2054.27 | 1778.33 |  |  | 0.3065113 | 0.3363629 | 0.3723053 | 0.296307 | 0.0631436 | 0.05132124 | 0.1004774 | 1952.69 | 1690.34 |  |  |  | 2.75765 | 2.467488 | 0.512713 | 0.2102943 | 0.3030539 | 0.4043021 | 0.1790208 | 0.08311742 | 0.07233172 | 0.1171775 | 1930.35 | 1689.5 |  | 10.585 | 10.7882 | 12.8724 | 73.8781 | 67.6784 | 81.1594 | 1304.391 | IKUTIT_clean
IKUTOZ_clean |  | 1374.24 | 1175.75 |  |  | 0.5318139 | 0.391447 | 0.3464735 | 0.5639246 | 0.06359139 | 0.05502187 | 0.1092955 | 1444.24 | 1235.63 |  |  |  | 2.371068 | -2.26388 | -2.374005 | 0.38019 | 0.4732195 | 0.2986456 | 0.3652952 | 0.08659278 | 0.08020598 | 0.1206557 | 1267.23 | 1036.09 |  | 10.767 | 11.0208 | 13.0921 | 105.065 | 94.8548 | 93.8449 | 1488.331 | IKUTOZ_clean
IKUTUF_clean |  | 1750.45 | 1577.46 |  |  | 0.4182443 | 0.4745836 | 0.2961044 | 0.4071727 | 0.06064543 | 0.03372336 | 0.1414116 | 1694.08 | 1526.68 |  |  |  | -8.799262 | -0.5133912 | -0.1961996 | 0.3923984 | 0.5098398 | 0.2234123 | 0.3649286 | 0.08893659 | 0.08306909 | 0.1065391 | 1454.87 | 1206.79 |  | 24.591 | 17.881 | 25.0768 | 90 | 104.335 | 90 | 10683.25 | IKUTUF_clean
ILAGUY_charged |  | 0 | 0 |  |  | 0.1517995 | 0.1543398 | 0.1492925 | 0.151676 | 0.06530033 | 0.05825897 | 0.1248585 | 0 | 0 |  |  |  | -2.916003 | -4.582463 | -1.613105 | 0.2356122 | 0.2083986 | 0.1748748 | 0.2383476 | 0.09387364 | 0.09059677 | 0.1215906 | 0 | 0 |  | 18.32 | 21.445 | 22.385 | 90 | 90 | 90 | 8794.448674 | ILAGUY_charged
ILANUF_clean |  | 0 | 0 |  |  | 1.499974 |  | 1.577819 | 1.49673 | 0.07967061 | 0.0635817 | 0.2928487 | 0 | 0 |  |  |  | 5.619916 | -25.01984 | -12.99513 | 1.161207 |  | 1.090002 | 1.164174 | 0.2800677 | 0.2771272 | 0.3190299 | 0 | 0 |  | 10.954 | 11.4173 | 12.3375 | 85.6529 | 72.9619 | 69.6254 | 1382.379 | ILANUF_clean
ILASIZ_clean |  | 0 | 0 |  |  | 0.04933401 |  | 0 | 0.05755635 | 0.0549792 | 0.0498249 | 0.05755635 | 0 | 0 |  |  |  | 0.05762179 | 0.05762179 | 0.05762179 | 0.0481068 |  | 0 | 0.0561246 | 0.0538338 | 0.0492522 | 0.0561246 | 0 | 0 |  | 11.454 | 11.454 | 11.454 | 90 | 90 | 90 | 1502.697 | ILASIZ_clean
ILASUL_clean |  | 0 | 0 |  |  | 1.172812 |  | 0.5313485 | 1.279722 | 0.1944646 | 0.01769587 | 0.282849 | 0 | 0 | [16 empty] | 13.885 | 7.903 | 13.8316 | 90 | 108.208 | 90 | 1441.787 | ILASUL_clean
ILAXEA_clean |  | 0 | 0 |  |  | 0.1576907 |  | 0.01304491 | 0.1596996 | 0.05483071 | 0.05028314 | 0.1503296 | 0 | 0 |  |  |  | -2.034861 | -2.034861 | -0.02827824 | 0.239196 |  | 0.03735387 | 0.2419994 | 0.06434723 | 0.05998708 | 0.1559105 | 0 | 0 |  | 14.085 | 14.085 | 44.204 | 90 | 90 | 90 | 8769.509 | ILAXEA_clean
ILECIN_clean |  | 0 | 0 |  |  | 1.472881 | 1.004792 | 1.131559 | 1.997856 | 0.4489068 | 0.3893978 | 0.5381703 | 0 | 0 |  |  |  | -12.89197 | -6.58383 | -27.53542 | 1.890457 | 1.871258 | 2.301634 | 1.841128 | 0.7489415 | 0.5041412 | 1.116142 | 0 | 0 |  | 12.125 | 12.209 | 12.4987 | 90 | 91.3937 | 90 | 1849.687 | ILECIN_clean
ILEHUD_clean | metalvsorganic | 623.979 | 346.659 |  |  | 0.1555097 | 0.1292069 | 0.1510534 | 0.1737876 | 0.0699762 | 0.07130054 | 0.06688607 | 0 | 0 |  |  |  | -6.061258 | -14.2048 | 2.786303 | 0.4493001 | 0.488591 | 0.5664767 | 0.4035768 | 0.1322738 | 0.1532045 | 0.08343562 | 0 | 0 |  | 20.438 | 9.502 | 22.8081 | 90 | 90.1357 | 90 | 4429.363 | ILEHUD_clean
ILENOC_clean |  | 0 | 0 |  |  | 0.3877909 | 0.4148753 | 0.2636719 | 0.3923938 | 0.09154372 | 0.08600007 | 0.09708738 | 0 | 0 | [16 empty] | 19.569 | 9.703 | 14.9268 | 90 | 119.089 | 90 | 2476.772 | ILENOC_clean
ILEPEW_clean | occupancy | 0 | 0 |  |  | 0.7521142 | 1.126945 | 0.8861383 | 0.6703861 | 0.2088243 | 0.1191027 | 0.458763 | 0 | 0 |  |  |  | -7.801392 | 0.1678253 | -14.79651 | 0.299248 | 0.3832399 | 0.3778364 | 0.2789583 | 0.1966849 | 0.1883349 | 0.2199454 | 0 | 0 |  | 10.704 | 34.739 | 17.9856 | 90 | 101.069 | 90 | 6563.461 | ILEPEW_clean
ILIFOY_clean |  | 635.16 | 357.133 |  |  | 0.8491254 | 0.9637183 | 1.845987 | 0.7364477 | 0.4157491 | 0.2708641 | 0.6620537 | 0 | 0 |  |  |  | -22.646 | -0.2349506 | -5.073386 | 1.451808 | 1.91029 | 1.2203 | 1.235428 | 0.5818843 | 0.3522695 | 0.9722294 | 0 | 0 |  | 8.971 | 10.343 | 10.3425 | 119.998 | 90 | 90 | 831.0981 | ILIFOY_clean
ILIFUE_clean |  | 611.218 | 338.064 | collapse |  | 1.335923 | 1.62267 | 2.659119 | 1.119038 | 0.612493 | 0.4162931 | 1.029418 | 0 | 0 |  |  |  | -7.801 | -19.05978 | -10.2464 | 2.055374 | 2.226898 | 0.7421945 | 2.042567 | 0.6839343 | 0.471603 | 1.135138 | 0 | 0 |  | 8.943 | 10.288 | 10.2883 | 119.999 | 90 | 90 | 819.7715 | ILIFUE_clean
ILIGAL_clean |  | 593.714 | 322.128 | collapse |  | 1.33514 | 1.604953 | 2.655151 | 1.1269 | 0.7662755 | 0.4151413 | 1.363204 | 0 | 0 | [16 empty] | 8.908 | 10.218 | 10.218 | 120 | 90 | 90 | 805.4575 | ILIGAL_clean
ILIGEP_clean |  | 584.718 | 314.486 | collapse |  | 1.331605 | 1.60906 | 2.653055 | 1.119464 | 0.6200062 | 0.4145487 | 1.056603 | 0 | 0 |  |  |  | -2.946833 | -5.682274 | -6.217658 | 1.332644 | 1.854646 | 1.850319 | 1.042883 | 0.5133612 | 0.331659 | 0.8994784 | 0 | 0 |  | 8.902 | 10.215 | 10.2157 | 120.001 | 90 | 90 | 804.4894 | ILIGEP_clean
ILIMOH_clean |  | 753.795 | 642.689 |  |  | 0.1997681 |  | 0.0004060911 | 0.2037553 | 0.06814159 | 0.05845654 | 0.1585354 | 718.941 | 613 |  |  |  | 0.6976216 | 0.6979821 | -2.988205 | 0.1688594 |  | 0.0003989889 | 0.1722286 | 0.07264153 | 0.06755875 | 0.1200808 | 720.496 | 604.232 |  | 27.737 | 27.7373 | 9.623 | 90 | 90 | 120.001 | 6411.511 | ILIMOH_clean
ILIMUN_clean |  | 681.03 | 572.496 |  |  | 0.3307242 |  | 0.0002142905 | 0.3373344 | 0.06866104 | 0.05696437 | 0.17783 | 727.834 | 611.828 |  |  |  | -0.9795896 | 2.375503 | -2.232422 | 0.3262263 |  | 0.001392356 | 0.332723 | 0.07534718 | 0.06481917 | 0.1736086 | 671.807 | 554.323 |  | 9.113 | 15.9038 | 16.014 | 73.4863 | 74.0151 | 76.2652 | 2107.025 | ILIMUN_clean
ILINIC_clean |  | 0 | 0 |  |  | 0.1998329 |  | 0.1673604 | 0.2140397 | 0.0497933 | 0.01942611 | 0.05255396 | 0 | 0 |  |  |  | -7.009788 | -27.59721 | -21.68881 | 1.594996 |  | 1.084513 | 1.818333 | 0.677321 | 0.2455209 | 0.7165755 | 0 | 0 |  | 14.998 | 14.291 | 16.5013 | 90 | 108.702 | 90 | 3350.082 | ILINIC_clean
ILIQEB_clean |  | 0 | 0 |  |  | 0.3352946 | 0.5109776 | 0.1907327 | 0.3129677 | 0.07655627 | 0.04069378 | 0.227691 | 0 | 0 |  |  |  | -1.176205 | -5.476619 | -5.363664 | 0.3647777 | 0.5577236 | 0.1240823 | 0.3435341 | 0.09764801 | 0.07840194 | 0.1787565 | 0 | 0 |  | 9.75 | 9.87983 | 9.88019 | 90.3585 | 92.7324 | 117.33 | 844.1198 | ILIQEB_clean
ILIQIF_clean |  | 0 | 0 |  |  | 0.2604183 | 0.2779296 | 0.2489833 | 0.2580739 | 0.07192386 | 0.05645852 | 0.1479618 | 0 | 0 |  |  |  | -2.66254 | -2.090564 | -4.109913 | 0.3133807 | 0.3401158 | 0.1664358 | 0.3149809 | 0.0914195 | 0.08567571 | 0.1196598 | 0 | 0 |  | 9.45 | 9.75059 | 10.2897 | 96.109 | 90.4009 | 116.541 | 841.8023 | ILIQIF_clean
ILITON_clean | occupancy | 1999.9 | 3452.33 |  |  | 0.3845611 | 0.07414695 | 0.7352889 | 0.393274 | 0.2357543 | 0.2151151 | 0.406027 | 2033.94 | 3511.06 |  |  |  | 0.02203642 | -0.2626529 | 0.03814413 | 0.4871647 | 0.108228 | 2.790673 | 0.4373055 | 0.4400624 | 0.2238941 | 2.223451 | 2275.02 | 3919.29 |  | 23.597 | 23.605 | 28.052 | 90 | 90 | 90 | 15625.17 | ILITON_clean
ILITUT_manual |  | 2038.74 | 4144.12 |  |  | 0.05330405 | 0.08912022 | 0.009335897 | 0.05178812 | 0.02867731 | 0.02318156 | 0.07227691 | 2032.45 | 4131.39 |  |  |  | -1.057344 | -1.17676 | -1.633576 | 0.05188302 | 0.08387416 | 0.005308715 | 0.05074375 | 0.0259723 | 0.0210528 | 0.06500041 | 2054.89 | 4017.44 |  | 33.329 | 33.329 | 27.853 | 90 | 90 | 90.0241 | 30939.73 | ILITUT_manual
ILOJEZ_clean |  | 0 | 0 |  |  | 0.1900883 | 0.2404287 | 0.1876628 | 0.1880413 | 0.05875293 | 0.05771349 | 0.07330499 | 0 | 0 |  |  |  | -4.150978 | 2.875952 | -7.941471 | 0.3379775 | 0.3924963 | 0.3985619 | 0.3344437 | 0.1009275 | 0.1009554 | 0.1005374 | 0 | 0 |  | 10.836 | 14.962 | 14.9672 | 90 | 92.4929 | 90 | 2424.309 | ILOJEZ_clean
ILOJOJ_clean |  | 693.066 | 542.117 |  |  | 0.3601171 | 0.5177202 | 0.08091193 | 0.3593671 | 0.06175804 | 0.05601016 | 0.1261342 | 628.525 | 491.626 |  |  |  | -1.793334 | -0.6847006 | -1.714916 | 0.3726083 | 0.5169737 | 0.2302905 | 0.369558 | 0.08523946 | 0.08072316 | 0.1358221 | 515.019 | 376.114 |  | 11.554 | 15.4228 | 17.6856 | 114.095 | 90 | 111.998 | 2623.554 | ILOJOJ_clean
ILOSOS_clean |  | 0 | 0 |  |  | 0.1658099 |  | 0.1118865 | 0.1673506 | 0.07283287 | 0.07211184 | 0.07932214 | 0 | 0 |  |  |  | 0.5882353 | -2.689206 | -3.387641 | 0.3037058 |  | 0.3269944 | 0.3030404 | 0.09356768 | 0.09140256 | 0.1130537 | 0 | 0 |  | 13.294 | 25.171 | 13.6261 | 90 | 104.601 | 90 | 4412.357 | ILOSOS_clean
ILOTOT_clean |  | 0 | 0 |  |  | 0.3524966 | 0.4338204 | 0.2887735 | 0.3445702 | 0.07457287 | 0.06001469 | 0.185215 | 0 | 0 |  |  |  | -4.20018 | -4.403265 | -2.561527 | 0.3299596 | 0.3865444 | 0.2878845 | 0.3243758 | 0.1045619 | 0.100324 | 0.13677 | 0 | 0 |  | 10.53 | 13.8419 | 14.1363 | 60.6849 | 82.6069 | 74.758 | 1733.384 | ILOTOT_clean
ILOWAI_clean | occupancy | 633.976 | 588.299 |  |  | 0.7657996 |  | 0.1886059 | 0.7757512 | 0.09271495 | 0.09268194 | 0.09305061 | 792.921 | 735.773 |  |  |  | 1.995244 | 3.453692 | -11.38501 | 0.8172477 |  | 0.2835894 | 0.8264487 | 0.1685479 | 0.171009 | 0.1435272 | 628.631 | 517.564 |  | 18.504 | 19.802 | 8.65686 | 90 | 99.743 | 90 | 3126.263 | ILOWAI_clean
ILUFEB_charged |  | 0 | 0 | collapse |  | 1.493436 |  | 1.071129 | 1.49885 | 0.1212824 | 0.05591452 | 1.058221 | 0 | 0 |  |  |  | 1.456258 | -10.0056 | -7.051882 | 0.8821182 |  | 1.02167 | 0.8803291 | 0.1645071 | 0.1237173 | 0.7491608 | 0 | 0 |  | 13.782 | 15.1678 | 15.1694 | 73.9239 | 75.9409 | 67.0187 | 2772.447 | ILUFEB_charged
ILUFIF_clean |  | 0 | 0 |  |  | 0.08452482 | 0.1313796 | 0.0008572943 | 0.07382519 | 0.05181184 | 0.04921065 | 0.0573858 | 0 | 0 |  |  |  | 2.525424 | -2.711935 | -9.612161 | 0.193438 | 0.2090828 | 0.06325867 | 0.197611 | 0.08373227 | 0.07500656 | 0.1024302 | 0 | 0 |  | 15.281 | 15.2801 | 15.393 | 90 | 90 | 120 | 3112.661 | ILUFIF_clean
ILUFOL_clean |  | 0 | 0 |  |  | 0.08601272 | 0.1273045 | 0.000756851 | 0.0774563 | 0.05220179 | 0.04689974 | 0.06810794 | 0 | 0 |  |  |  | 2.364714 | 0.6491629 | -12.64791 | 0.1972376 | 0.2384409 | 0.08236125 | 0.1909573 | 0.07401356 | 0.06816208 | 0.09156803 | 0 | 0 |  | 15.22 | 15.2201 | 15.474 | 90 | 90 | 120 | 3104.312 | ILUFOL_clean
ILUFUR_clean |  | 0 | 0 |  |  | 0.08350077 | 0.1398753 | 0.0003636191 | 0.0692992 | 0.05184936 | 0.04584538 | 0.06986131 | 0 | 0 |  |  |  | 0.5193616 | 0.3453689 | -11.03269 | 0.1379125 | 0.1621724 | 0.001451019 | 0.1394288 | 0.07893597 | 0.07132773 | 0.1017607 | 0 | 0 |  | 15.288 | 15.2882 | 15.571 | 90 | 90 | 120 | 3151.767 | ILUFUR_clean
ILUGAY_clean |  | 0 | 0 |  |  | 0.09472775 | 0.116704 | 0.004965343 | 0.09353656 | 0.0518423 | 0.04611847 | 0.06901379 | 0 | 0 |  |  |  | 1.040335 | 1.046995 | -8.966798 | 0.1281821 | 0.1357177 | 0.0003938774 | 0.1351228 | 0.06997447 | 0.06315774 | 0.09042467 | 0 | 0 |  | 15.014 | 15.0144 | 15.617 | 90 | 90 | 119.999 | 3048.857 | ILUGAY_clean
ILUGOM_clean |  | 0 | 0 |  |  | 0.1008237 | 0.1516617 | 0.001712175 | 0.08984554 | 0.05676018 | 0.04842701 | 0.08175969 | 0 | 0 |  |  |  | 1.124959 | 1.098582 | -10.00955 | 0.1346015 | 0.1597475 | 0.0007998223 | 0.135594 | 0.07149774 | 0.06651808 | 0.08643674 | 0 | 0 |  | 15.165 | 15.1645 | 15.713 | 90 | 90 | 119.999 | 3129.426 | ILUGOM_clean
ILUHIH_clean |  | 0 | 0 |  |  | 0.09601595 | 0.1483086 | 0.000268564 | 0.08425402 | 0.05467776 | 0.0468103 | 0.07828016 | 0 | 0 |  |  |  | -1.676434 | -1.680385 | -6.699539 | 0.1817554 | 0.1688812 | 0.005871012 | 0.1997615 | 0.07995439 | 0.07432761 | 0.09683474 | 0 | 0 |  | 15.187 | 15.1865 | 15.616 | 90 | 90 | 119.999 | 3119.137 | ILUHIH_clean
ILUHON_clean |  | 0 | 0 |  |  | 0.1020425 | 0.1709551 | 0.0005401299 | 0.08467288 | 0.05906809 | 0.05108975 | 0.07616453 | 0 | 0 |  |  |  | -1.677213 | -1.557832 | -7.637473 | 0.1811341 | 0.184929 | 0.009045939 | 0.1927911 | 0.08549297 | 0.08062635 | 0.09592143 | 0 | 0 |  | 15.329 | 15.3285 | 15.403 | 90 | 90 | 119.999 | 3134.396 | ILUHON_clean
ILUHUT_clean |  | 0 | 0 |  |  | 0.08836432 | 0.1506836 | 0.0002731309 | 0.07237634 | 0.05603504 | 0.04856008 | 0.07845993 | 0 | 0 |  |  |  | -16.63297 | -1.418737 | -3.213611 | 1.062545 | 0.9227181 | 0.3540968 | 1.167062 | 0.1529669 | 0.1350194 | 0.2068093 | 0 | 0 |  | 15.235 | 15.5 | 15.4997 | 120.001 | 90 | 90 | 3169.74 | ILUHUT_clean
ILUJAB_clean |  | 0 | 0 |  |  | 0.09630964 | 0.1766053 | 0.0002433186 | 0.07438898 | 0.05674952 | 0.04620402 | 0.088386 | 0 | 0 |  |  |  | -10.0495 | -0.7045249 | -0.709037 | 0.1439217 | 0.1541666 | 0.0005766278 | 0.1510557 | 0.07653439 | 0.07371128 | 0.08500371 | 0 | 0 |  | 15.354 | 15.514 | 15.5144 | 119.999 | 90 | 90 | 3200.481 | ILUJAB_clean
ILUJEF_clean |  | 0 | 0 |  |  | 0.08521589 | 0.1290177 | 0.00134259 | 0.07564199 | 0.05432944 | 0.04990615 | 0.0675993 | 0 | 0 |  |  |  | -4.023724 | 0.4905547 | -9.30275 | 0.2213701 | 0.2354614 | 0.07253561 | 0.2275214 | 0.08798876 | 0.08052838 | 0.1103699 | 0 | 0 |  | 15.309 | 15.3093 | 15.346 | 90 | 90 | 120.002 | 3114.722 | ILUJEF_clean
ILUJIJ_clean |  | 0 | 0 |  |  | 0.08584114 | 0.1558085 | 0.0007078653 | 0.06684795 | 0.0533667 | 0.04498053 | 0.07852521 | 0 | 0 |  |  |  | -3.559883 | -2.647842 | -6.780538 | 0.1788322 | 0.1572976 | 0.02277839 | 0.1984852 | 0.08147604 | 0.07888237 | 0.08925703 | 0 | 0 |  | 15.405 | 15.4046 | 15.456 | 90 | 90 | 119.999 | 3176.466 | ILUJIJ_clean
IMACND_clean |  | 382.052 | 212.173 |  |  | 2.028231 | 1.552969 | 1.404149 | 2.533257 | 0.2311384 | 0.113064 | 0.3492128 | 726.468 | 403.445 | [16 empty] | 8.356 | 14.164 | 8.424 | 90 | 90 | 90 | 997.0173 | IMACND_clean
IMAGAG_clean |  | 2176.96 | 3067.8 | collapse |  | 0.959282 |  | 2.390335 | 0.9195305 | 0.1937828 | 0.07418011 | 1.300107 | 1344.52 | 1894.69 |  |  |  | -0.4054484 | 4.508103 | -0.3986639 | 0.4309289 |  | 1.825928 | 0.392179 | 0.1472452 | 0.07775634 | 0.790017 | 1636.12 | 2390.03 |  | 9.434 | 16.599 | 18.5617 | 90 | 97.7311 | 90 | 2880.248 | IMAGAG_clean
IMAXOL_clean | occupancy | 1581.85 | 1615.89 |  |  | 0.5121312 | 0.2269935 | 0.105492 | 0.5482242 | 0.4746067 | 0.5038303 | 0.1761079 | 0 | 0 |  |  |  | 0.2854134 | 0.2854134 | 2.379212 | 0.4258516 | 0.2713359 | 0.04171174 | 0.4504758 | 0.4501384 | 0.4762699 | 0.1832245 | 0 | 0 |  | 18.99 | 18.99 | 19.973 | 90 | 90 | 90 | 7202.665 | IMAXOL_clean
IMAXUR_clean |  | 1627.42 | 1731.13 |  |  | 0.2957122 | 0.2229833 | 0.04046631 | 0.3112014 | 0.08977933 | 0.08342206 | 0.1388211 | 1396.83 | 1485.85 |  |  |  | -0.6750039 | -0.6886087 | 2.523224 | 0.22955 | 0.2454337 | 0.03957809 | 0.2346401 | 0.0929898 | 0.08648988 | 0.1431321 | 1431.96 | 1540.43 |  | 19.111 | 19.111 | 19.915 | 90 | 90 | 90 | 7273.562 | IMAXUR_clean
IMEDOV_clean | n= 1384 | 783.396 | 733.685 | [9 empty] | NA | NA |  |  |  | -1.27011 | -0.2711261 | 0.8746029 | 0.2252679 | 0.4588189 | 0.09759102 | 0.2226173 | 0.07044623 | 0.06663978 | 0.1344638 | 736.477 | 684.832 | [8 empty] | IMEDOV_clean
IMIDZB10_clean |  | 0 | 0 |  |  | 0.1450942 |  | 0.0002831745 | 0.1541449 | 0.06884111 | 0.07345766 | 0.04575831 | 0 | 0 |  |  |  | 0.2922713 | 0.2943295 | 0.2963878 | 0.1372372 |  | 0.01437998 | 0.1449158 | 0.06466526 | 0.06895123 | 0.04323539 | 0 | 0 |  | 14.575 | 14.5754 | 14.5755 | 109.473 | 109.469 | 109.469 | 2383.663 | IMIDZB10_clean
IMIQIF_clean |  | 0 | 0 |  |  | 1.052733 | 1.154125 | 0.7816179 | 1.075588 | 0.266403 | 0.154885 | 0.3682238 | 803.022 | 319.75 |  |  |  | -24.6245 | -22.61076 | -9.411132 | 2.993811 | 1.63991 | 2.123228 | 3.535254 | 0.5769614 | 0.4432279 | 0.6990659 | 0 | 0 |  | 11.715 | 13.5924 | 20.6527 | 89.2181 | 76.3581 | 67.3931 | 2939.407 | IMIQIF_clean
IMISIH_clean |  | 591.313 | 307.698 | [14 empty] | 1.609913 | 1.608914 | 1.608414 | 0.221814 |  | 0.1603352 | 0.2262054 | 0.072516 | 0.05738019 | 0.1110435 | 723.254 | 394.817 | [8 empty] | IMISIH_clean
IMUKUW_clean | n= 4880 | 2138.16 | 3562.32 | [9 empty] | NA | NA | [13 empty] | NA | NA | [8 empty] | IMUKUW_clean
IMULEH_clean |  | 1579.24 | 1951.37 |  |  | 0.2803503 |  | 0.08921696 | 0.2834836 | 0.09902324 | 0.09782819 | 0.1117704 | 1605.02 | 1983.25 |  |  |  | 1.261251 | -0.2367358 | 1.184812 | 0.2955354 |  | 0.07094998 | 0.2992172 | 0.1025052 | 0.09589395 | 0.1730247 | 1583.05 | 1982.17 |  | 19.576 | 19.389 | 27.3458 | 90 | 108.491 | 90 | 9843.497 | IMULEH_clean
IMUTUG_ion_b |  | 1945.39 | 1829.25 |  |  | 0.2199246 | 0.2618221 | 0.1209851 | 0.2073785 | 0.07053835 | 0.04583365 | 0.1244395 | 1913.05 | 1798.84 |  |  |  | -1.028784 | -1.101531 | -0.01122637 | 0.2053825 | 0.2447626 | 0.1267981 | 0.1922394 | 0.06605914 | 0.04666846 | 0.1083661 | 1887.92 | 1731.7 |  | 22.269 | 22.2686 | 22.2695 | 109.471 | 109.471 | 109.472 | 8501.203 | IMUTUG_ion_b
IMUVES_clean | occupancy | 2004.3 | 1148.3 | [9 empty] | NA | NA | [13 empty] | NA | NA | [8 empty] | IMUVES_clean
INAMUG_clean |  | 0 | 0 |  |  | 0.7847351 | 0.6857921 | 0.3934609 | 0.7964016 | 0.07833941 | 0.06669505 | 0.2180717 | 572.105 | 459.606 |  |  |  | -4.07487 | -3.717134 | -4.011456 | 0.2242588 | 0.1537897 | 0.03615272 | 0.2307745 | 0.1150424 | 0.1121665 | 0.1495525 | 0 | 0 |  | 11.166 | 11.6378 | 20.9497 | 96.2496 | 90.681 | 108.491 | 2563.363 | INAMUG_clean
INARUM_clean |  | 0 | 0 |  |  | 0.4237856 | 0.3180096 | 0.2445669 | 0.452824 | 0.03943296 | 0.03420963 | 0.05823695 | 0 | 0 |  |  |  | -6.396725 | -11.91841 | -4.30409 | 0.9370533 | 0.8179801 | 0.5121361 | 0.9883395 | 0.1477286 | 0.1181917 | 0.2540614 | 0 | 0 |  | 11.361 | 18.312 | 12.4464 | 90 | 108.489 | 90 | 2455.73 | INARUM_clean
INASAT_clean | occupancy | 0 | 0 |  |  | 0.9269741 | 0.6862504 | 1.016935 | 0.9620318 | 0.699604 | 0.738608 | 0.4418379 | 0 | 0 |  |  |  | -18.75455 | 3.370858 | 17.73521 | 1.11554 | 0.9239675 | 0.9047696 | 1.157736 | 0.6872058 | 0.734773 | 0.3728486 | 0 | 0 |  | 18.528 | 14.222 | 21.9146 | 90 | 93.896 | 90 | 5761.266 | INASAT_clean
INEBOT01_clean |  | 0 | 0 |  |  | 0.2611895 | 0.3283973 | 0.4698739 | 0.2513596 | 0.07585496 | 0.06321053 | 0.1687915 | 0 | 0 |  |  |  | -1.493377 | -0.3511698 | -0.6343793 | 0.2696898 | 0.3320526 | 0.4528119 | 0.2608539 | 0.08014213 | 0.06836178 | 0.1667277 | 0 | 0 |  | 17.591 | 22.781 | 19.0582 | 90 | 93.2245 | 90 | 7625.302 | INEBOT01_clean
INEBOT_charged |  | 0 | 0 |  |  | 0.3811151 | 0.6643449 | 0.4103928 | 0.3571002 | 0.09659976 | 0.06478566 | 0.3054663 | 0 | 0 |  |  |  | -2.919106 | -3.383356 | -1.459989 | 0.3564985 | 0.6557816 | 0.4530122 | 0.3294096 | 0.121504 | 0.09238296 | 0.3126901 | 0 | 0 |  | 17.591 | 19.0582 | 22.781 | 90 | 90 | 93.2245 | 7625.302 | INEBOT_charged
INECIP_clean | occupancy | 1296.92 | 1471.55 | [9 empty] | NA | NA | [13 empty] | NA | NA | [8 empty] | INECIP_clean
INEPEY_clean | occupancy | 958.389 | 661.152 |  |  | 0.7931964 | 0.5375616 | 0.5811063 | 0.838117 | 0.6037707 | 0.6688108 | 0.2010226 | 757.336 | 522.432 |  |  |  | 3.689402 | 1.53624 | -5.826464 | 0.7427305 | 0.509771 | 0.6319811 | 0.7790817 | 0.6025551 | 0.6657327 | 0.2113395 | 795.926 | 547.381 |  | 10.229 | 34.48 | 10.7354 | 90 | 109.984 | 90 | 3558.35 | INEPEY_clean
INESIE_clean |  | 0 | 0 |  |  | 0.4910508 | 0.2871262 | 0.2758379 | 0.5314398 | 0.07114957 | 0.05492494 | 0.1414563 | 0 | 0 |  |  |  | -7.613908 | 4.056563 | -6.81651 | 0.4830177 | 0.4060229 | 0.2603553 | 0.5044153 | 0.09940381 | 0.0937279 | 0.1239994 | 0 | 0 |  | 10.728 | 13.7895 | 19.576 | 90 | 90 | 104.489 | 2803.847 | INESIE_clean
INEXEG_clean | occupancy | 1127.15 | 913.359 |  |  | 0.8501265 | 0.596106 | 0.385013 | 0.9187209 | 0.6356067 | 0.6834036 | 0.3010284 | 0 | 0 |  |  |  | -4.288427 | -2.475916 | 1.664511 | 0.8651946 | 0.6614047 | 0.4715021 | 0.9209336 | 0.6308924 | 0.6798322 | 0.2883139 | 0 | 0 |  | 10.162 | 15.986 | 23.9714 | 90 | 99.5814 | 90 | 3839.825 | INEXEG_clean
INEXIK_clean |  | 0 | 0 |  |  | 0.8259622 | 0.911475 | 0.9194598 | 0.796974 | 0.06923088 | 0.04501241 | 0.1580319 | 0 | 0 |  |  |  | -4.321896 | -3.350021 | -2.129187 | 0.7865897 | 0.88655 | 0.8520892 | 0.7553581 | 0.09233335 | 0.07411741 | 0.1591251 | 0 | 0 |  | 10.23 | 9.468 | 28.0058 | 90 | 98.0482 | 90 | 2685.859 | INEXIK_clean
INEXOQ_clean |  | 0 | 0 |  |  | 0.4808547 | 0.5704774 | 0.3722348 | 0.4629952 | 0.09319186 | 0.04202414 | 0.2978628 | 0 | 0 |  |  |  | -9.725389 | -5.643286 | -2.44698 | 0.4074141 | 0.4583778 | 0.3910621 | 0.394506 | 0.1259882 | 0.1127842 | 0.178804 | 0 | 0 |  | 10.615 | 9.642 | 28.4797 | 90 | 94.8199 | 90 | 2904.585 | INEXOQ_clean
INIDAL_clean | metalvsorganic | 427.363 | 181.44 |  |  | 0.267585 | 0.2824635 | 0.2278584 | 0.2557125 | 0.03058456 | 0.01147662 | 0.04491552 | 428.438 | 181.9 |  |  |  | -21.10782 | -8.595528 | -13.90061 | 1.41101 | 1.383981 | 1.505273 | 1.419321 | 0.5774047 | 0.2963078 | 0.7882274 | 0 | 0 |  | 16.021 | 10.107 | 18.533 | 90 | 90 | 90 | 3000.942 | INIDAL_clean
INIGET_clean |  | 0 | 0 |  |  | 0.9895717 | 1.893489 | 0.9033352 | 0.8803184 | 0.1736603 | 0.05524131 | 0.6473361 | 0 | 0 |  |  |  | -7.258413 | -0.3544632 | 5.406738 | 0.7427236 | 1.620064 | 1.154054 | 0.5986032 | 0.1869448 | 0.08647201 | 0.5888361 | 179.58 | 107.026 |  | 8.986 | 27.788 | 10.9527 | 90 | 99.194 | 90 | 2699.786 | INIGET_clean
INIGOD_clean | occupancy | 1062.6 | 879.18 | [9 empty] | NA | NA | [13 empty] | NA | NA | [8 empty] | INIGOD_clean
INIQUR_clean |  | 775.903 | 667.006 |  |  | 0.7233926 |  | 0.3955015 | 0.7396248 | 0.1024172 | 0.09733275 | 0.1178461 | 749.123 | 644.025 |  |  |  | -4.987305 | -4.958778 | -5.144775 | 0.6224329 |  | 0.2690864 | 0.6399253 | 0.148953 | 0.1497745 | 0.1464601 | 0 | 0 |  | 14.022 | 14.0221 | 16.681 | 80.9319 | 80.9321 | 61.5268 | 2834.151 | INIQUR_clean
INIRAA_clean |  | 0 | 0 |  |  | 0.5380593 | 1.309908 | 1.298752 | 0.3805894 | 0.1120086 | 0.05680483 | 0.3328237 | 587.317 | 370.042 |  |  |  | -16.53875 | 0.2319462 | 0.3351609 | 0.4374051 | 0.8484802 | 0.9657725 | 0.3440595 | 0.1228959 | 0.0718894 | 0.3269218 | 0 | 0 |  | 9.001 | 27.894 | 10.9802 | 90 | 98.6954 | 90 | 2725.155 | INIRAA_clean
INIRAY01_clean |  | 727.119 | 608.573 |  |  | 0.727716 |  | 0.3975356 | 0.7440615 | 0.1054057 | 0.09996681 | 0.1215349 | 718.986 | 601.796 |  |  |  | -3.630048 | -3.609235 | -4.611724 | 0.5451737 |  | 0.2228958 | 0.561128 | 0.1305897 | 0.1369275 | 0.1117949 | 539.274 | 407.136 |  | 13.934 | 13.9341 | 16.5988 | 80.8051 | 80.8029 | 61.2553 | 2776.487 | INIRAY01_clean
INIRAY_clean |  | 846.425 | 735.976 |  |  | 0.5658434 |  | 0.2423766 | 0.5818566 | 0.1128556 | 0.1116878 | 0.1163995 | 814.126 | 707.943 |  |  |  | -4.69052 | -4.689114 | -4.976024 | 0.441495 |  | 0.1584027 | 0.4555094 | 0.1518461 | 0.1589511 | 0.1302861 | 569.056 | 432.917 |  | 14.229 | 14.2292 | 16.4752 | 81.3802 | 81.3811 | 61.4249 | 2884.521 | INIRAY_clean
INIRII_clean |  | 612.453 | 258.645 |  |  | 0.4648948 | 0.4516252 | 0.3374924 | 0.4952702 | 0.1005697 | 0.06739445 | 0.1268101 | 708.812 | 299.333 |  |  |  | -4.214059 | -10.39473 | -23.81175 | 1.679903 | 1.563536 | 1.168665 | 1.830848 | 0.4412732 | 0.2700719 | 0.5766867 | 0 | 0 |  | 12.871 | 21.6554 | 23.505 | 106.276 | 101.46 | 94.9087 | 6093.66 | INIRII_clean
INIROO_clean | occupancy | 904.799 | 416.496 |  |  | 0.7570477 | 0.7268225 | 0.6385828 | 0.7924833 | 0.1456872 | 0.08097136 | 0.1965874 | 994.529 | 457.781 |  |  |  | -15.24011 | -21.91397 | -7.854295 | 1.417884 | 1.317252 | 0.7470431 | 1.587693 | 0.4180803 | 0.2943253 | 0.5154156 | 0 | 0 |  | 18.854 | 18.073 | 19.5407 | 90 | 94.7702 | 90 | 6635.398 | INIROO_clean
INIXOT_clean |  | 0 | 0 |  |  | 0.2589154 | 0.3058375 | 0.2081976 | 0.1219445 | 0.04269966 | 0.01774085 | 0.06765846 | 0 | 0 |  |  |  | -4.905147 | -4.886515 | -0.3483724 | 0.3723578 | 0.4363897 | 0.2778684 | 0.2107198 | 0.07393214 | 0.06578488 | 0.08207941 | 0 | 0 |  | 9.446 | 9.44645 | 15.759 | 90 | 90 | 119.998 | 1217.824 | INIXOT_clean
INOFIB_clean | occupancy | 0 | 0 |  |  | 0.6419829 | 0.3367265 | 0.5153828 | 0.6910661 | 0.2250652 | 0.2090158 | 0.2747867 | 0 | 0 |  |  |  | -1.525367 | -2.446267 | -1.828901 | 0.5586083 | 0.3422998 | 0.291869 | 0.6029216 | 0.2385056 | 0.2479164 | 0.2093505 | 0 | 0 |  | 12.148 | 13.0318 | 13.128 | 64.6915 | 89.7119 | 64.5066 | 1654.598 | INOFIB_clean
INOMIJ_clean |  | 1472.35 | 1505.43 |  |  | 0.4589776 | 0.5106088 | 0.2466055 | 0.4549964 | 0.08643436 | 0.04252953 | 0.1566821 | 1513.39 | 1547.38 |  |  |  | -22.23527 | -42.30926 | -11.41129 | 2.248154 | 2.696891 | 1.59971 | 2.109438 | 0.6818772 | 0.4393281 | 1.069956 | 0 | 0 |  | 22.651 | 11.235 | 12.796 | 90 | 90 | 90 | 3256.377 | INOMIJ_clean
INOMOP01_clean |  | 1099.97 | 1030.08 |  |  | 0.5825821 | 0.5274654 | 0.5125542 | 0.60612 | 0.102842 | 0.03245153 | 0.2335672 | 1042.83 | 976.614 |  |  |  | -33.05454 | -41.44202 | 0.6715466 | 1.9735 | 2.226773 | 1.826475 | 1.912221 | 0.7502021 | 0.4511068 | 1.305665 | 0 | 0 |  | 6.577 | 11.123 | 18.0335 | 90 | 97.603 | 90 | 1307.66 | INOMOP01_clean
INOMOP_clean |  | 1041.84 | 943.011 |  |  | 0.5716144 | 0.5053957 | 0.5119707 | 0.5974444 | 0.1009003 | 0.03011761 | 0.2323539 | 1024.93 | 927.651 |  |  |  | -32.62484 | -36.86715 | -0.9040672 | 2.092866 | 2.328122 | 1.03404 | 2.128171 | 0.5867614 | 0.4272932 | 0.8829167 | 0 | 0 |  | 6.556 | 10.642 | 18.2951 | 90 | 98.069 | 90 | 1263.793 | INOMOP_clean
INOSIO_clean |  | 0 | 0 |  |  | 0.90655 |  | 1.389976 | 0.8972534 | 0.1311875 | 0.0747657 | 0.977514 | 0 | 0 |  |  |  | -4.396464 | -4.852271 | -6.198441 | 0.8542495 |  | 1.561814 | 0.8406425 | 0.1954698 | 0.131577 | 1.153862 | 0 | 0 |  | 12.399 | 16.936 | 17.5526 | 90 | 105.206 | 90 | 3556.816 | INOSIO_clean
INOVEN_clean |  | 2112.32 | 1900.93 |  |  | 0.4380149 | 0.3730749 | 0.1761026 | 0.4651629 | 0.07433193 | 0.05033733 | 0.1526301 | 1922.42 | 1730.13 |  |  |  | -1.58124 | 2.593976 | -2.641359 | 0.236185 | 0.3121212 | 0.2850642 | 0.2151643 | 0.08709699 | 0.06602483 | 0.1558588 | 1964.69 | 1722.79 |  | 13.616 | 14.48 | 16.0375 | 116.836 | 96.2322 | 90 | 2800.456 | INOVEN_clean
INURIS_clean |  | 0 | 0 |  |  | 0.1628651 | 0.284336 | 0.1200475 | 0.1557178 | 0.06554322 | 0.05972899 | 0.1055968 | 0 | 0 |  |  |  | 1.197158 | -0.4932009 | -0.4797499 | 0.1767822 | 0.2805108 | 0.1178907 | 0.1714763 | 0.064635 | 0.0596941 | 0.09867236 | 0 | 0 |  | 11.92 | 31.2248 | 31.224 | 61.5943 | 82.6898 | 97.3101 | 9901.642 | INURIS_clean
IPEBAI_clean | occupancy | 0 | 0 |  |  | 1.429906 |  | 1.035174 | 1.435277 | 0.8455991 | 0.8572851 | 0.4664502 | 0 | 0 |  |  |  | 25.69872 | 25.7025 | -0.9941368 | 0.9049319 |  | 0.2660578 | 0.9136241 | 0.4799166 | 0.4576697 | 1.201707 | 789.771 | 631.641 |  | 13.256 | 13.256 | 27.562 | 90 | 90 | 90 | 4843.237 | IPEBAI_clean
IPEBEM_clean | occupancy | 626.827 | 415.673 |  |  | 1.003117 |  | 0.8293516 | 1.006365 | 0.7556554 | 0.7847672 | 0.1406685 | 321.76 | 213.372 |  |  |  | 3.177306 | 3.184792 | -1.866365 | 0.6787294 |  | 0.4985525 | 0.6820972 | 0.3573442 | 0.3662818 | 0.1685356 | NA | NA |  | 26.718 | 26.718 | 7.194 | 90 | 90 | 90 | 5135.448 | IPEBEM_clean
IPICOA_clean | metalvsorganic | 1166.29 | 738.318 |  |  | 1.018542 | 0.9213961 | 0.4879617 | 1.363229 | 0.2456157 | 0.2713563 | 0.2112948 | 0 | 0 |  |  |  | -7.342922 | -37.36094 | -14.88285 | 2.312382 | 2.1727 | 2.237208 | 2.550096 | 0.7295092 | 0.7374235 | 0.7189568 | 0 | 0 |  | 9.608 | 16.036 | 14.084 | 90 | 90 | 90 | 2169.977 | IPICOA_clean
IPICUG_charged |  | 0 | 0 |  |  | 0.2414819 |  | 0.000161555 | 0.2479171 | 0.05555962 | 0.04886448 | 0.1191634 | 0 | 0 |  |  |  | -2.782544 | -2.782544 | -0.1070298 | 0.2271056 |  | 0.000161555 | 0.2331575 | 0.07220928 | 0.06834288 | 0.1089401 | 0 | 0 |  | 14.803 | 14.803 | 19.901 | 90 | 90 | 90 | 4360.882 | IPICUG_charged
IPIDUH_clean |  | 724.099 | 461.916 |  |  | 0.2013101 | 0.5195294 | 0.718324 | 0.1626744 | 0.07487727 | 0.06357673 | 0.1464474 | 649.136 | 414.101 |  |  |  | 1.935241 | -1.679729 | -4.448494 | 0.3039218 | 0.7882096 | 0.8225419 | 0.2604496 | 0.09363397 | 0.07862677 | 0.1886795 | 0 | 0 |  | 11.161 | 12.568 | 31.058 | 90 | 90 | 90 | 4356.551 | IPIDUH_clean
IPIFAP_clean |  | 1348.18 | 934.248 |  |  | 0.2728355 |  | 1.182447 | 0.2108165 | 0.116261 | 0.06887148 | 0.4005984 | 1059.24 | 734.056 | [16 empty] | 11.346 | 11.759 | 11.9632 | 119.434 | 90 | 90 | 1390.081 | IPIFAP_clean
IPIHIA_clean |  | 0 | 0 |  |  | 0.1112975 | 0.1118935 | 0.3799775 | 0.1039876 | 0.06578159 | 0.05371098 | 0.1542994 | 0 | 0 |  |  |  | -4.674635 | -3.412349 | 0.01862869 | 0.1632291 | 0.141082 | 0.2725449 | 0.1620703 | 0.0881443 | 0.08263225 | 0.128566 | 0 | 0 |  | 27.108 | 10.673 | 16.6414 | 90 | 104.242 | 90 | 4666.771 | IPIHIA_clean
IPIJEY_clean |  | 855.046 | 640.103 |  |  | 0.1560773 | 0.2702077 | 0.1415947 | 0.1519253 | 0.04883538 | 0.04915296 | 0.04673141 | 839.136 | 628.193 |  |  |  | 0.9940797 | -1.883156 | -1.737443 | 0.1770826 | 0.292184 | 0.1335015 | 0.1741026 | 0.05619583 | 0.05816044 | 0.04318032 | 809.841 | 590.32 |  | 18.58 | 9.962 | 32.732 | 90 | 90 | 90 | 6058.495 | IPIJEY_clean
IPIJUM_clean |  | 816.238 | 470.294 |  |  | 0.8105452 | 0.8940615 | 0.6654919 | 0.7832924 | 0.07455194 | 0.02509992 | 0.2094211 | 1481.5 | 853.495 |  |  |  | 6.329503 | -10.28229 | -8.692718 | 0.8349235 | 0.8434266 | 0.8514086 | 0.8290234 | 0.1718465 | 0.1458955 | 0.2426221 | 0 | 0 |  | 10.4 | 10.6481 | 13.6316 | 105.306 | 93.8361 | 108.934 | 1357.85 | IPIJUM_clean
IPIMEA_clean |  | 0 | 0 | [12 empty] | collapse | [21 empty] | IPIMEA_clean
IPIVOT_clean | occupancy | 583.513 | 400.832 |  |  | 0.7268675 | 0.2670843 | 0.04670024 | 0.8413812 | 0.2854576 | 0.3180362 | 0.06826653 | 0 | 0 | [13 empty] | NA | NA |  | 18.65 | 18.6497 | 6.833 | 90 | 90 | 120.001 | 2058.204 | IPIVOT_clean
IPOWOA_clean |  | 0 | 0 |  |  | 1.150068 | 1.256115 | 1.279007 | 1.099167 | 0.05808377 | 0.04392396 | 0.112953 | 0 | 0 | [16 empty] | 8.397 | 9.52634 | 27.1297 | 83.1059 | 81.0963 | 63.8465 | 1921.226 | IPOWOA_clean
IQABEJ_clean |  | 469.528 | 286.009 |  |  | 0.9726239 | 0.8688727 | 0.8982049 | 1.009376 | 0.06775772 | 0.03872609 | 0.1354982 | 0 | 0 |  |  |  | -4.654045 | -27.83155 | -14.0067 | 1.281045 | 0.8741595 | 0.8888224 | 1.436584 | 0.2298553 | 0.2290704 | 0.2316869 | 0 | 0 |  | 9.481 | 15.126 | 15.2315 | 64.815 | 78.7175 | 78.9776 | 1924.104 | IQABEJ_clean
IQECIS_clean |  | 2098.33 | 2931.05 |  |  | 0.1902214 | 0.2722384 | 0.2599676 | 0.181674 | 0.07336863 | 0.05398039 | 0.1808118 | 2071.88 | 2893.99 |  |  |  | -1.097265 | -1.096424 | -1.097265 | 0.1813793 | 0.2471623 | 0.2284659 | 0.1748213 | 0.07748633 | 0.06141973 | 0.1665221 | 2077.27 | 2807.18 |  | 23.777 | 23.777 | 23.777 | 90 | 90 | 90 | 13442.23 | IQECIS_clean
IQEKOG_clean |  | 1773.17 | 1782.58 |  |  | 0.2439556 | 0.1660132 | 0.3597275 | 0.2459612 | 0.0699758 | 0.0533258 | 0.1465658 | 1641.31 | 1650.01 |  |  |  | -8.568585 | -1.255881 | -3.181534 | 0.4189236 | 0.3771713 | 0.5767758 | 0.4152062 | 0.1046184 | 0.10268 | 0.113535 | 0 | 0 |  | 18.087 | 24.867 | 17.611 | 90 | 90 | 90 | 7920.889 | IQEKOG_clean
IQEKUM_clean |  | 1171.99 | 977.107 |  |  | 0.1331963 | 0.08422835 | 0.2342694 | 0.1330368 | 0.05390245 | 0.04295683 | 0.1035226 | 1061.99 | 885.366 |  |  |  | 1.550038 | -13.24891 | -9.493397 | 0.6466443 | 0.7024811 | 0.7629775 | 0.6350507 | 0.1378881 | 0.1390767 | 0.1325 | 0 | 0 |  | 18.206 | 18.32 | 14.7645 | 90 | 92.162 | 90 | 4920.956 | IQEKUM_clean
IQEWOQ_clean |  | 706.361 | 444.782 |  |  | 0.5539839 | 0.507781 | 0.3639454 | 0.6476964 | 0.1089946 | 0.06538029 | 0.1482475 | 865.245 | 544.814 |  |  |  | -9.002049 | -6.483995 | -7.822416 | 0.1734179 | 0.1485425 | 0.07344583 | 0.2232863 | 0.09954808 | 0.1540315 | 0.05051298 | 0 | 0 |  | 10.248 | 11.715 | 15.1586 | 91.8108 | 90 | 90 | 1818.962 | IQEWOQ_clean
IQIDES_clean | metalvsorganic | 0 | 0 |  |  | 0.3591653 | 0.3352995 | 0.2276383 | 0.4442867 | 0.01364383 | 0.0136344 | 0.01365642 | 0 | 0 |  |  |  | 2.813383 | -45.38809 | -8.762477 | 4.886904 | 4.829174 | 4.723931 | 5.034615 | 0.5681437 | 0.6090989 | 0.5135368 | 0 | 0 |  | 14.691 | 8.047 | 15.8687 | 90 | 112.928 | 90 | 1727.763 | IQIDES_clean
IQIJIC_clean |  | 0 | 0 |  |  | 0.297188 | 0.274864 | 0.1015634 | 0.3021887 | 0.07227027 | 0.06917348 | 0.1028941 | 0 | 0 |  |  |  | -4.530929 | -4.539724 | -2.371002 | 0.290687 | 0.2597124 | 0.1052787 | 0.2960324 | 0.1027443 | 0.1011631 | 0.1183808 | 0 | 0 |  | 13.644 | 13.6445 | 26.6086 | 99.288 | 99.289 | 104.464 | 4627.039 | IQIJIC_clean
IQILIF_clean |  | 1468.18 | 1487.37 |  |  | 0.1901346 | 0.3550816 | 0.4187817 | 0.1694733 | 0.05962711 | 0.05022803 | 0.1154687 | 1440.09 | 1458.94 |  |  |  | -0.3279394 | -0.3376789 | -0.739035 | 0.1677481 | 0.326347 | 0.3894963 | 0.1478378 | 0.06175086 | 0.05290664 | 0.1142959 | 1427.29 | 1427.61 |  | 32.079 | 11.905 | 37.7388 | 90 | 99.2696 | 90 | 14224.26 | IQILIF_clean
IQINAZ_clean |  | 0 | 0 |  |  | 0.2558009 | 0.4080706 | 0.06252553 | 0.2423879 | 0.07350524 | 0.05672187 | 0.1532262 | 0 | 0 |  |  |  | -5.604503 | 0.03337128 | -3.362598 | 0.2584985 | 0.3282931 | 0.1587459 | 0.2527105 | 0.09179681 | 0.08560882 | 0.1211898 | 0 | 0 |  | 9.816 | 10.1889 | 12.8709 | 69.0039 | 69.6781 | 63.2815 | 1046.383 | IQINAZ_clean
IQIPAZ_clean |  | 0 | 0 |  |  | 0.7600012 | 1.009328 | 1.180075 | 0.650972 | 0.1209198 | 0.04399649 | 0.4478437 | 545.438 | 357.822 |  |  |  | -3.728719 | -7.322621 | -5.501276 | 0.5249426 | 0.6548569 | 0.5255986 | 0.4849185 | 0.1235295 | 0.1069916 | 0.1938153 | 0 | 0 |  | 9.997 | 13.1437 | 16.4581 | 101.096 | 92.7966 | 96.0311 | 2105.098 | IQIPAZ_clean
IQOHON_clean |  | 0 | 0 |  |  | 0.2055779 | 0.1867746 | 0.05634625 | 0.2085582 | 0.09151395 | 0.08918353 | 0.1231688 | 0 | 0 |  |  |  | -2.815217 | -3.160116 | -3.219278 | 0.23307 | 0.1884643 | 0.1183272 | 0.2366724 | 0.1235826 | 0.1219279 | 0.1460588 | 0 | 0 |  | 28.52 | 9.93 | 30.0438 | 90 | 116.467 | 90 | 7616.745 | IQOHON_clean
IQOHUT_clean |  | 1544.2 | 1783.03 |  |  | 0.5780131 | 0.5815603 | 0.0005116423 | 0.5883842 | 0.06239781 | 0.05927649 | 0.1096078 | 1495.69 | 1727.09 |  |  |  | -4.687818 | -3.858858 | -4.681444 | 0.7686157 | 1.045667 | 0.004476838 | 0.7724346 | 0.1042594 | 0.1026548 | 0.1285289 | 1328.79 | 1355.96 |  | 11.287 | 13.8361 | 14.8608 | 85.2101 | 69.74 | 73.9084 | 2091.694 | IQOHUT_clean
IQOJAB_clean |  | 1020.45 | 991.737 |  |  | 0.1103815 | 0.1601733 | 0.07074492 | 0.1066715 | 0.05289529 | 0.05466451 | 0.03681148 | 922.632 | 896.657 |  |  |  | -0.330719 | 0.1433802 | 0.5927008 | 0.09882972 | 0.1560139 | 0.06779704 | 0.09423195 | 0.05225768 | 0.05413901 | 0.03515465 | 947.779 | 923.788 |  | 16.358 | 18.134 | 22.5912 | 90 | 114.106 | 90 | 6116.946 | IQOJAB_clean
IQOJEF_clean |  | 351.051 | 319.548 |  |  | 0.1302344 | 0.1690416 | 0.1794325 | 0.1273288 | 0.06381293 | 0.06044204 | 0.09976903 | 699.735 | 636.931 |  |  |  | -0.4134091 | -0.2000791 | -1.000154 | 0.1366931 | 0.1779291 | 0.1766493 | 0.1338218 | 0.06821222 | 0.06566333 | 0.09540041 | 0 | 0 |  | 14.223 | 26.54 | 19.4667 | 90 | 107.702 | 90 | 7000.325 | IQOJEF_clean
IQOKEG_clean |  | 1480.7 | 1580.98 |  |  | 0.4170959 | 0.4837918 | 0.1583515 | 0.4196707 | 0.0811504 | 0.05081289 | 0.1863204 | 1344.56 | 1435.61 |  |  |  | -2.483613 | -0.7084818 | -2.822695 | 0.4944305 | 0.5447298 | 0.291493 | 0.4968158 | 0.09698776 | 0.07696972 | 0.1663836 | 0 | 0 |  | 13.73 | 14.0304 | 14.0998 | 115.657 | 111.027 | 100.397 | 2095.382 | IQOKEG_clean
IQOKIK_clean |  | 1346.78 | 1429.94 |  |  | 0.1899081 | 0.3139076 | 0.1458347 | 0.1720168 | 0.07487846 | 0.05557727 | 0.1465686 | 1361.5 | 1445.6 |  |  |  | -2.865463 | -3.704505 | 0.38505 | 0.2925754 | 0.3904443 | 0.1771522 | 0.2829676 | 0.09458623 | 0.07538764 | 0.1658953 | 1129.93 | 1132.75 |  | 13.736 | 22.64 | 23.0104 | 65.026 | 75.1173 | 87.59 | 6251.135 | IQOKIK_clean
IQOZUJ_clean |  | 0 | 0 |  |  | 0.789982 |  | 0.2955115 | 0.8229467 | 0.06988353 | 0.06349476 | 0.09863296 | 0 | 0 |  |  |  | -3.366188 | -8.001487 | -2.163578 | 0.4885851 |  | 0.573139 | 0.4829482 | 0.1072364 | 0.1209851 | 0.04536692 | 0 | 0 |  | 9.263 | 10.3539 | 13.0204 | 80.8444 | 69.1653 | 63.425 | 1043.801 | IQOZUJ_clean
IQUCOO_clean |  | 1130.81 | 1090.47 |  |  | 0.3222013 | 0.2835469 | 0.3511017 | 0.3263919 | 0.05920626 | 0.04967483 | 0.1426063 | 1098.07 | 1058.92 |  |  |  | -10.76411 | 6.175478 | -6.529791 | 0.3117368 | 0.4254295 | 0.5815482 | 0.287584 | 0.08412608 | 0.08567928 | 0.07053558 | 877.663 | 722.274 |  | 10.717 | 23.114 | 10.0702 | 90 | 104.78 | 90 | 2411.979 | IQUCOO_clean
IQUNAJ01_clean |  | 0 | 0 |  |  | 0.05938825 | 0.08012853 | 0.0002115938 | 0.04749602 | 0.03992738 | 0.01753529 | 0.0501056 | 0 | 0 | [16 empty] | 8.921 | 9.25809 | 9.25809 | 76.5808 | 61.2009 | 61.2009 | 587.1865 | IQUNAJ01_clean
IQUNAJ_clean |  | 0 | 0 |  |  | 0.09951391 | 0.1508722 | 0.0002236873 | 0.04644251 | 0.04146342 | 0.02252787 | 0.05007049 | 0 | 0 | [16 empty] | 8.904 | 9.24635 | 9.24635 | 76.5952 | 61.2174 | 61.2174 | 584.7672 | IQUNAJ_clean
IQUQES_clean |  | 0 | 0 |  |  | 0.6458833 | 1.045235 | 0.004967419 | 0.6241449 | 0.07501099 | 0.05520948 | 0.3126291 | 0 | 0 |  |  |  | -4.635944 | -8.409836 | 0.3882901 | 0.6934912 | 1.055007 | 0.00179172 | 0.6763466 | 0.1372918 | 0.12607 | 0.2719544 | 0 | 0 |  | 35.956 | 7.869 | 8.16363 | 90 | 101.804 | 90 | 2260.954 | IQUQES_clean
IRAGEN_charged |  | 512.794 | 287.127 |  |  | 0.08957469 | 0.1791612 | 0.07506975 | 0.07988834 | 0.04710198 | 0.04602548 | 0.05108505 | 546.245 | 305.856 |  |  |  | -2.312845 | -2.049982 | -0.2070369 | 0.1122324 | 0.166904 | 0.06590172 | 0.1085257 | 0.05246044 | 0.05569332 | 0.04049875 | 345.785 | 184.875 |  | 11.942 | 21.576 | 25.116 | 90 | 90 | 90 | 6471.403 | IRAGEN_charged
IRAHUF_clean | metalvsorganic | 0 | 0 |  |  | 0.2425048 | 0.2547857 | 0.2061813 | 0.2348248 | 0.02965926 | 0.01184518 | 0.04301983 | 351.855 | 148 |  |  |  | -40.23142 | -13.71075 | 10.27883 | 1.727988 | 1.842422 | 1.550627 | 1.559764 | 0.6569298 | 0.468524 | 0.7982341 | 0 | 0 |  | 15.85 | 10.136 | 18.506 | 90 | 90 | 90 | 2973.093 | IRAHUF_clean
IRAJAN_clean | occupancy | 0 | 0 |  |  | 0.4727454 | 0.3958705 | 0.3094241 | 0.7081557 | 0.2853785 | 0.3633216 | 0.22119 | 0 | 0 |  |  |  | -7.716727 | -9.307556 | -21.69789 | 1.30126 | 1.351266 | 1.419088 | 1.142335 | 0.5998822 | 0.6059522 | 0.5948834 | 0 | 0 |  | 8.65 | 10.187 | 16.9206 | 90 | 94.6883 | 90 | 1486.013 | IRAJAN_clean
IRAJER_clean | metalvsorganic | 678.469 | 335.885 |  |  | 0.8648423 | 0.7582556 | 0.7193449 | 1.07359 | 0.2765242 | 0.172325 | 0.4044051 | 565.254 | 279.855 |  |  |  | -31.70425 | 1.079955 | -3.559331 | 1.979854 | 2.007011 | 1.687244 | 2.028107 | 0.5229414 | 0.4378408 | 0.6273831 | 0 | 0 |  | 20.355 | 15.649 | 9.05223 | 90 | 105.782 | 90 | 2774.759 | IRAJER_clean
IRAJIV_clean |  | 0 | 0 |  |  | 0.4257592 | 0.4792472 | 0.2727988 | 0.3892303 | 0.0927256 | 0.1118617 | 0.06721084 | 0 | 0 |  |  |  | 1.058296 | 1.059046 | 0.4728939 | 0.2713763 | 0.2582229 | 0.2678843 | 0.2921043 | 0.08853725 | 0.1101447 | 0.05972728 | 0 | 0 |  | 13.342 | 13.3424 | 17.869 | 90 | 90 | 119.999 | 2754.8 | IRAJIV_clean
IRAYOQ_clean |  | 0 | 0 |  |  | 1.254877 | 1.102247 | 1.068954 | 1.564606 | 0.2649819 | 0.05885679 | 0.4318452 | 875.32 | 534.804 |  |  |  | -16.22131 | -17.84939 | -3.872233 | 1.288644 | 1.276351 | 0.7993576 | 1.498044 | 0.3370418 | 0.2993711 | 0.3675371 | 0 | 0 |  | 20.695 | 9.96 | 23.7147 | 90 | 101 | 90 | 4798.317 | IRAYOQ_clean
IREGOD_clean |  | 1130.88 | 954.848 |  |  | 0.3716749 | 0.2923616 | 0.4043448 | 0.398034 | 0.2670953 | 0.2611865 | 0.2848218 | 1118.45 | 944.385 |  |  |  | 1.166884 | 2.995794 | -7.533323 | 1.909817 | 1.689204 | 1.190705 | 2.050634 | 0.6962595 | 0.6662872 | 0.7861763 | 0 | 0 |  | 24.544 | 15.455 | 19.4316 | 90 | 117.551 | 90 | 6535.072 | IREGOD_clean
IREKUN_clean |  | 0 | 0 |  |  | 0.6347472 | 0.7539456 | 0.2163555 | 0.6366058 | 0.06287375 | 0.04522929 | 0.1183278 | 0 | 0 |  |  |  | -2.99512 | -14.73824 | 9.177204 | 0.347071 | 0.5906196 | 0.2558174 | 0.2834909 | 0.126523 | 0.1223253 | 0.1397158 | 0 | 0 |  | 10.861 | 6.391 | 17.0028 | 90 | 105.83 | 90 | 1135.45 | IREKUN_clean
IRELAU_clean |  | 0 | 0 |  |  | 0.7637312 | 0.8767704 | 0.5781804 | 0.7509986 | 0.06755674 | 0.06159807 | 0.1033087 | 1032.15 | 905.422 |  |  |  | 1.182205 | -0.04093534 | -0.05878895 | 0.1958184 | 0.2608102 | 0.3122902 | 0.1749734 | 0.05529855 | 0.05393364 | 0.06348801 | 0 | 0 |  | 12.206 | 17.833 | 15.3087 | 90 | 111.228 | 90 | 3106.136 | IRELAU_clean
IRIPOO_clean |  | 0 | 0 |  |  | 1.131078 | 1.010378 | 1.157828 | 1.295863 | 0.1135288 | 0.02474856 | 0.2216092 | 0 | 0 | [16 empty] | 15.821 | 9.03 | 18.3 | 90 | 90 | 90 | 2614.404429 | IRIPOO_clean
IRISAD01_charged |  | 0 | 0 |  |  | 0.06268296 | 0.03603074 | 0.0001751098 | 0.09331913 | 0.04577752 | 0.06116481 | 0.01884977 | 0 | 0 |  |  |  | -6.575288 | -1.228866 | -1.229077 | 0.1232479 | 0.1293698 | 0.001790763 | 0.1313014 | 0.07874576 | 0.09092266 | 0.05743618 | 0 | 0 |  | 9.255 | 9.4633 | 9.4633 | 76.1687 | 60.729 | 60.729 | 630.6816 | IRISAD01_charged
IRISAD_clean |  | 0 | 0 |  |  | 0.05633632 | 0.03531531 | 0.000717195 | 0.1122831 | 0.04380616 | 0.05524136 | 0.02951215 | 0 | 0 |  |  |  | 0.02224199 | 0.02224199 | -0.02836818 | 0.05639885 | 0.03508663 | 0.003152846 | 0.1123348 | 0.04385066 | 0.05542721 | 0.02937997 | 0 | 0 |  | 11.69 | 11.69 | 9.236 | 90 | 90 | 90 | 1262.156 | IRISAD_clean
IROHAZ_clean | metalvsorganic | 0 | 0 | [9 empty] | NA | NA |  | collapse | [11 empty] | NA | NA | [8 empty] | IROHAZ_clean
IROHED_clean | metalvsorganic | 0 | 0 | [9 empty] | NA | NA |  | collapse | [11 empty] | NA | NA | [8 empty] | IROHED_clean
IROROY_clean |  | 0 | 0 |  |  | 0.4050534 | 0.6242087 | 0.5652062 | 0.361928 | 0.08436972 | 0.04863381 | 0.2145506 | 0 | 0 |  |  |  | -0.8367301 | -3.599685 | -3.784736 | 0.2285045 | 0.305381 | 0.2722853 | 0.2139534 | 0.1002075 | 0.08427057 | 0.1582634 | 0 | 0 |  | 7.63 | 26.808 | 15.0926 | 90 | 90.839 | 90 | 3086.785 | IROROY_clean
IRORUE_clean |  | 0 | 0 |  |  | 0.2021774 | 0.2824125 | 0.224821 | 0.1912046 | 0.07620714 | 0.05528087 | 0.1913016 | 0 | 0 |  |  |  | -5.863589 | -6.876168 | -7.434295 | 0.3842388 | 0.3957372 | 0.1096975 | 0.3942407 | 0.1334523 | 0.1300943 | 0.1519211 | 0 | 0 |  | 22.759 | 11.131 | 11.6812 | 90 | 111.652 | 90 | 2750.408 | IRORUE_clean
IROVAO_clean | Z>86 | 1282.02 | 443.355 | [9 empty] | NA | NA | [13 empty] | NA | NA | [8 empty] | IROVAO_clean
IROVES_clean | Z>86 | 941.164 | 326.426 | [9 empty] | NA | NA | [13 empty] | NA | NA | [8 empty] | IROVES_clean
ISACIP_clean |  | 0 | 0 |  |  | 0.2940592 | 0.2876961 | 0.2582762 | 0.2969297 | 0.06533706 | 0.05072169 | 0.112837 | 0 | 0 |  |  |  | -1.767685 | -3.219654 | 1.963503 | 0.4265262 | 0.3359318 | 0.2652017 | 0.4510748 | 0.08573954 | 0.08110074 | 0.1008156 | 0 | 0 |  | 11.688 | 13.2127 | 15.8701 | 71.5057 | 68.3929 | 63.7491 | 2008.291 | ISACIP_clean
ISAYOQ_charged |  | 0 | 0 |  |  | 0.4826865 |  | 0.1394426 | 0.4874538 | 0.1310495 | 0.1340432 | 0.07416881 | 0 | 0 |  |  |  | -7.275131 | -7.3197 | 0.1744304 | 0.3460046 |  | 0.05010298 | 0.3501144 | 0.1962217 | 0.2034167 | 0.0595166 | 0 | 0 |  | 13.462 | 13.462 | 25.1102 | 74.4513 | 74.4513 | 90 | 4210.948 | ISAYOQ_charged
ISENUQ_clean |  | 930.74 | 713.492 |  |  | 0.2334308 | 0.3921686 | 0.2872282 | 0.2210956 | 0.05487322 | 0.04647471 | 0.1227916 | 855.551 | 655.852 |  |  |  | -7.508162 | -4.343523 | 0.07186283 | 0.4173069 | 0.7445757 | 0.4402195 | 0.3940892 | 0.0868849 | 0.08137595 | 0.1314355 | 0 | 0 |  | 8.76 | 21.2204 | 27.831 | 90 | 90 | 97.6803 | 5127.114 | ISENUQ_clean
ISIKIF_clean |  | 0 | 0 |  |  | 0.4807643 | 0.5706292 | 0.6453527 | 0.4458277 | 0.07856841 | 0.04798121 | 0.1870139 | 0 | 0 |  |  |  | -3.02911 | -1.689706 | -3.466268 | 0.2350369 | 0.2878908 | 0.2441022 | 0.2203382 | 0.100652 | 0.07942748 | 0.1759025 | 0 | 0 |  | 13.205 | 14.121 | 14.5666 | 90 | 114.031 | 90 | 2480.776 | ISIKIF_clean
ISIKOL_clean |  | 0 | 0 |  |  | 0.4370552 | 0.5088213 | 0.5981775 | 0.4285002 | 0.07783867 | 0.06236388 | 0.2055057 | 0 | 0 |  |  |  | 0.8350168 | -0.0005889594 | -7.782947 | 0.4789766 | 0.6270661 | 0.8151761 | 0.4612386 | 0.1133963 | 0.1030883 | 0.1984373 | 0 | 0 |  | 7.277 | 16.979 | 17.067 | 90 | 96.5371 | 90 | 2095.023 | ISIKOL_clean
ISIMAZ_clean |  | 0 | 0 |  |  | 0.2568507 | 0.09771179 | 0.1366384 | 0.2665949 | 0.0597832 | 0.06091236 | 0.04609211 | 0 | 0 |  |  |  | 0.5561945 | -2.778221 | -2.531349 | 0.2101273 | 0.1651921 | 0.1514146 | 0.2134291 | 0.07507007 | 0.07639338 | 0.059025 | 0 | 0 |  | 7.217 | 16.939 | 17.0901 | 90 | 95.5134 | 90 | 2079.578 | ISIMAZ_clean
ISIMUT_clean |  | 0 | 0 |  |  | 0.5690348 | 0.4446758 | 0.6865649 | 0.5759415 | 0.1026624 | 0.1067642 | 0.0570297 | 0 | 0 |  |  |  | 4.703908 | -1.742263 | -3.210888 | 0.5670234 | 0.5219584 | 0.38593 | 0.5755717 | 0.1277556 | 0.1341868 | 0.05620888 | 0 | 0 |  | 9.326 | 9.65873 | 11.7635 | 75.3631 | 78.556 | 87.1752 | 1004.853 | ISIMUT_clean
ISISUZ_clean |  | 0 | 0 |  |  | 0.2842079 | 0.3562667 | 0.2646693 | 0.2766449 | 0.05821337 | 0.04865631 | 0.1155557 | 0 | 0 |  |  |  | -3.353158 | 1.188716 | 3.607477 | 0.2432793 | 0.4193695 | 0.2657886 | 0.2220954 | 0.07105164 | 0.05869249 | 0.1452065 | 0 | 0 |  | 8.407 | 10.28 | 17.6546 | 90 | 102.799 | 90 | 1487.87 | ISISUZ_clean
ISIYOZ01_clean |  | 0 | 0 |  |  | 1.131841 | 1.131921 | 0.2857503 | 1.237522 | 0.1914982 | 0.1932862 | 0.188816 | 0 | 0 |  |  |  | -7.63905 | -1.683993 | -24.37855 | 1.814214 | 1.390884 | 0.843263 | 2.358913 | 0.413278 | 0.4523674 | 0.3546438 | 0 | 0 |  | 18.127 | 13.361 | 8.579 | 90 | 90 | 90 | 2077.79 | ISIYOZ01_clean
ISIYOZ_clean |  | 0 | 0 |  |  | 1.183712 | 0.9427728 | 0.3520047 | 1.528615 | 0.1880475 | 0.1692394 | 0.213125 | 0 | 0 |  |  |  | -2.069758 | -10.63517 | -24.87333 | 1.796563 | 1.523457 | 0.8733607 | 2.185069 | 0.389616 | 0.3541137 | 0.4369524 | 0 | 0 |  | 18.094 | 13.312 | 8.578 | 90 | 90 | 90 | 2066.16 | ISIYOZ_clean
ISIYUF01_clean |  | 0 | 0 |  |  | 1.279267 | 0.9808695 | 0.624544 | 1.659506 | 0.1726672 | 0.1585923 | 0.1914338 | 0 | 0 |  |  |  | -22.59737 | -16.06983 | -8.467945 | 2.253784 | 2.010926 | 1.618491 | 2.576053 | 0.4613974 | 0.409306 | 0.5308525 | 0 | 0 |  | 14.616 | 26.062 | 12.6786 | 90 | 105.045 | 90 | 4664.014 | ISIYUF01_clean
ISIYUF02_clean |  | 0 | 0 |  |  | 1.617602 | 1.297708 | 0.9632472 | 2.033295 | 0.4608264 | 0.5411587 | 0.3282781 | 0 | 0 |  |  |  | -14.72464 | -16.63009 | -7.580422 | 2.133761 | 1.986026 | 0.661799 | 2.463358 | 0.7663234 | 0.7258772 | 0.8330596 | 0 | 0 |  | 14.724 | 12.986 | 12.7674 | 90 | 105.007 | 90 | 2357.943 | ISIYUF02_clean
ISIYUF03_clean |  | 0 | 0 |  |  | 1.08843 | 0.8071997 | 0.3691524 | 1.430572 | 0.5184333 | 0.5698369 | 0.4233367 | 0 | 0 |  |  |  | -12.76601 | -12.91133 | -3.361868 | 1.909978 | 1.608337 | 0.8825814 | 2.303889 | 0.9438781 | 1.102672 | 0.6501098 | 0 | 0 |  | 13.12 | 13.049 | 12.8503 | 90 | 105.699 | 90 | 2117.94 | ISIYUF03_clean
ISIYUF05_clean | occupancy | 0 | 0 |  |  | 1.265314 | 1.07344 | 0.8291917 | 1.542356 | 0.4629351 | 0.5227639 | 0.3623139 | 0 | 0 |  |  |  | -18.38309 | -7.022253 | -13.95336 | 2.064053 | 1.844164 | 1.034516 | 2.443868 | 0.8406261 | 0.9095261 | 0.7247488 | 0 | 0 |  | 14.639 | 12.852 | 12.8392 | 90 | 104.29 | 90 | 2340.832 | ISIYUF05_clean
ISIYUF_clean |  | 0 | 0 |  |  | 1.163797 | 0.9276089 | 0.7872715 | 1.458177 | 0.335418 | 0.3339457 | 0.3378472 | 0 | 0 |  |  |  | -20.96589 | -8.805293 | -12.09121 | 2.021287 | 1.943593 | 1.011888 | 2.222304 | 0.8260778 | 0.8368534 | 0.8082981 | 0 | 0 |  | 14.732 | 12.999 | 12.779 | 90 | 104.975 | 90 | 2364.085 | ISIYUF_clean
ISUCUV_clean |  | 911.497 | 853.52 |  |  | 0.2903282 | 0.2941326 | 0.3762296 | 0.2847105 | 0.08149718 | 0.04867477 | 0.2230438 | 991.247 | 928.232 |  |  |  | -2.249775 | -2.328214 | -3.745001 | 0.2823956 | 0.2621076 | 0.2061691 | 0.2911388 | 0.1010031 | 0.0805702 | 0.1891198 | 0 | 0 |  | 11.219 | 11.2192 | 21.2548 | 95.7383 | 95.7379 | 107.191 | 2519.255 | ISUCUV_clean
ISUFOS_clean |  | 0 | 0 |  |  | 0.7289506 |  | 0.0001685048 | 0.7350237 | 0.106296 | 0.07058288 | 0.8562722 | 0 | 0 |  |  |  | 1.981269 | 2.264407 | 1.669663 | 0.4510952 |  | 0.0004212323 | 0.4548509 | 0.09662881 | 0.065061 | 0.7595528 | 0 | 0 |  | 10.998 | 11.8 | 12.7932 | 70.0914 | 66.7405 | 73.431 | 1412.169 | ISUFOS_clean
ISUGIN_clean |  | 0 | 0 |  |  | 0.1042261 | 0.1006424 | 0.09226672 | 0.1062411 | 0.05865217 | 0.04160171 | 0.08110194 | 0 | 0 |  |  |  | -0.2779884 | -0.2821024 | 0.222091 | 0.1396402 | 0.1272304 | 0.09542812 | 0.146826 | 0.06218407 | 0.04293585 | 0.08752756 | 0 | 0 |  | 17.015 | 17.0157 | 21.1625 | 66.2949 | 66.2947 | 59.9995 | 4699.726 | ISUGIN_clean
ISUGOT_clean |  | 0 | 0 |  |  | 0.1224 | 0.1146876 | 0.1051015 | 0.1261087 | 0.06108888 | 0.04605029 | 0.08088968 | 0 | 0 |  |  |  | -0.968848 | -0.9659174 | -1.311202 | 0.2103206 | 0.161363 | 0.1482876 | 0.2303097 | 0.07317688 | 0.05661058 | 0.09498917 | 0 | 0 |  | 17.061 | 17.0619 | 21.2554 | 66.3378 | 66.3369 | 59.9998 | 4748.185 | ISUGOT_clean
ISUXAW_clean |  | 0 | 0 |  |  | 1.929978 | 1.517002 | 1.355663 | 2.149911 | 0.0696291 | 0.03812865 | 0.1461302 | 0 | 0 |  |  |  | -7.272965 | -21.19558 | 1.782474 | 1.543065 | 1.608811 | 1.401736 | 1.527448 | 0.3659497 | 0.2850317 | 0.5624647 | 0 | 0 |  | 6.881 | 18.351 | 18.4074 | 110.12 | 90 | 90 | 2182.516 | ISUXAW_clean
ITANUM_clean |  | 0 | 0 |  |  | 0.09349414 |  | 0.0826222 | 0.09711812 | 0.04736228 | 0.01004116 | 0.05980266 | 0 | 0 |  |  |  | -2.763626 | 5.716281 | -0.5532605 | 0.1070372 |  | 0.1130635 | 0.1050285 | 0.07786433 | 0.01386157 | 0.09919859 | 0 | 0 |  | 13.504 | 7.445 | 8.206 | 90 | 90 | 90 | 825.0089 | ITANUM_clean
ITAPAU_clean |  | 1767.89 | 1556.41 |  |  | 0.2660456 |  | 0.2061449 | 0.2860125 | 0.02427336 | 0.00646416 | 0.03139704 | 1787.4 | 1573.58 |  |  |  | 0.01089664 | 0.7591623 | 0.1474905 | 0.2200935 |  | 0.1501902 | 0.2433947 | 0.02417278 | 0.004354752 | 0.03209999 | 1911.44 | 1698.25 |  | 12.848 | 13.37 | 13.967 | 90 | 90 | 90 | 2399.22 | ITAPAU_clean
ITAPIC_clean |  | 3075.18 | 3297.51 |  |  | 0.4294065 |  | 0.4077088 | 0.436639 | 0.02985919 | 0.01179735 | 0.03788668 | 2460.68 | 2638.58 |  |  |  | 0.7782917 | 0.8320813 | 0.08958804 | 0.1650283 |  | 0.117195 | 0.1809727 | 0.02775397 | 0.01287264 | 0.0343679 | 3060.8 | 3359.75 |  | 16.215 | 13.977 | 14.176 | 90 | 114.555 | 90 | 2922.25 | ITAPIC_clean
ITETEH_clean |  | 0 | 0 |  |  | 0.1166885 | 0.1276171 | 0.03644978 | 0.1195324 | 0.05787347 | 0.06996333 | 0.02966381 | 0 | 0 |  |  |  | -2.045874 | -2.045989 | -7.028992 | 0.1354659 | 0.1439486 | 0.007990481 | 0.1449172 | 0.07137146 | 0.09464759 | 0.01706046 | 0 | 0 |  | 8.672 | 8.67185 | 10.865 | 90 | 90 | 120.001 | 707.5987 | ITETEH_clean
ITIBET_clean |  | 0 | 0 |  |  | 0.6454677 | 0.7705454 | 0.6738785 | 0.5854192 | 0.1008926 | 0.01785882 | 0.2083481 | 0 | 0 | [16 empty] | 9.315 | 13.2 | 15.4548 | 90 | 106.816 | 90 | 1819.032 | ITIBET_clean
ITIBOD_clean |  | 0 | 0 |  |  | 0.4465775 | 0.4546256 | 0.6382797 | 0.4131528 | 0.1122275 | 0.03163695 | 0.2290838 | 504.07 | 207.779 |  |  |  | -21.47983 | -21.47482 | -14.42485 | 1.660832 | 1.871154 | 1.088492 | 1.675405 | 0.5406588 | 0.3181204 | 0.8633395 | 0 | 0 |  | 11.179 | 11.1789 | 17.0652 | 81.3632 | 81.3655 | 84.9193 | 2079.78 | ITIBOD_clean
ITIPAE_clean |  | 567.728 | 312.465 |  |  | 0.1417278 | 0.1242666 | 0.1242003 | 0.1635709 | 0.06655936 | 0.07062057 | 0.06249815 | 0 | 0 |  |  |  | -1.154318 | -11.01375 | -6.164672 | 0.6654987 | 0.5918562 | 0.4592217 | 0.7907104 | 0.1609192 | 0.1593863 | 0.162452 | 0 | 0 |  | 11.418 | 10.037 | 18.5461 | 90 | 126.678 | 90 | 1704.605 | ITIPAE_clean
ITIPOS_clean |  | 1625.03 | 1524.39 |  |  | 0.22229 | 0.218303 | 0.3015613 | 0.2140238 | 0.08549436 | 0.05399536 | 0.1358928 | 1594.36 | 1495.61 |  |  |  | 2.590665 | 2.590665 | -6.293964 | 0.2525754 | 0.2233973 | 0.3948769 | 0.2458496 | 0.08061249 | 0.05887592 | 0.115391 | 1525.16 | 1411.01 |  | 17.694 | 17.6945 | 13.292 | 90 | 90 | 119.999 | 3604.04 | ITIPOS_clean
ITIWAK_clean |  | 672.397 | 609.844 |  |  | 0.08681522 |  | 0.01290578 | 0.08758511 | 0.05576026 | 0.05804605 | 0.01613988 | 552.017 | 500.688 |  |  |  | -0.121885 | -0.1237796 | -0.7650375 | 0.1130081 |  | 0.01679603 | 0.1140103 | 0.05926354 | 0.06086481 | 0.03150819 | 542.874 | 487.404 |  | 15.835 | 15.835 | 21.463 | 90 | 90 | 90 | 5381.788 | ITIWAK_clean
ITIWEO_clean |  | 619.856 | 561.475 |  |  | 0.09738452 |  | 0.025914 | 0.098129 | 0.06009924 | 0.06146399 | 0.03644347 | 527.556 | 477.892 |  |  |  | -0.2256968 | -0.2250699 | 0.4146746 | 0.1201578 |  | 0.03772799 | 0.1210164 | 0.06012774 | 0.06094443 | 0.04597167 | 539.698 | 488.683 |  | 15.951 | 15.951 | 21.125 | 90 | 90 | 90 | 5374.927 | ITIWEO_clean
ITIWIS_charged |  | 541.433 | 444.81 |  |  | 0.1892256 |  | 0.06852974 | 0.1904206 | 0.05701091 | 0.05794808 | 0.04014182 | 542.445 | 445.664 |  |  |  | -0.7823819 | -0.7496252 | -0.8201144 | 0.1755457 |  | 0.04400558 | 0.176848 | 0.06283093 | 0.06394548 | 0.04276908 | 495.973 | 397.954 |  | 15.875 | 15.875 | 21.497 | 90 | 90 | 90 | 5417.58 | ITIWIS_charged
ITIWOY_charged |  | 556.479 | 457.482 |  |  | 0.1761257 |  | 0.05714318 | 0.1773038 | 0.06333954 | 0.06439157 | 0.04405241 | 554.687 | 455.991 |  |  |  | -0.7640319 | -0.7501748 | -0.7662621 | 0.1790047 |  | 0.04428953 | 0.1803385 | 0.06917452 | 0.0705153 | 0.04459358 | 512.197 | 411.548 |  | 15.876 | 15.876 | 21.507 | 90 | 90 | 90 | 5420.783 | ITIWOY_charged
ITIWUE_charged |  | 541.471 | 445.93 |  |  | 0.1778841 |  | 0.0598423 | 0.1790528 | 0.06417877 | 0.06545525 | 0.04077649 | 537.435 | 442.584 |  |  |  | -0.8149949 | -0.7961001 | -1.031938 | 0.1704873 |  | 0.03811913 | 0.1717979 | 0.07012199 | 0.07169579 | 0.04126896 | 488.337 | 391.634 |  | 15.877 | 15.877 | 21.542 | 90 | 90 | 90 | 5430.289 | ITIWUE_charged
ITIXAM_clean |  | 0 | 0 |  |  | 0.2601884 | 0.3598921 | 0.2678695 | 0.2466385 | 0.08559156 | 0.05228596 | 0.2854252 | 0 | 0 |  |  |  | -1.232886 | -6.029421 | -2.030461 | 0.2343294 | 0.3342315 | 0.197578 | 0.2222342 | 0.1009283 | 0.08942499 | 0.1699484 | 0 | 0 |  | 18.42 | 9.551 | 33.8791 | 90 | 92.7187 | 90 | 5953.622 | ITIXAM_clean
ITONAI_clean |  | 0 | 0 |  |  | 0.7051697 | 0.8395992 | 0.2204247 | 0.6826045 | 0.2257725 | 0.04026396 | 0.355954 | 505.817 | 296.62 | [16 empty] | 21.29 | 14.559 | 8.10688 | 90 | 84.1734 | 90 | 2499.836 | ITONAI_clean
ITOSEQ_clean |  | 1574.17 | 1270.43 |  |  | 1.937703 | 2.148867 | 1.469466 | 1.900061 | 0.2650916 | 0.2090824 | 0.4471214 | 745.561 | 601.743 |  |  |  | -3.12959 | -1.606288 | -8.991411 | 0.6950879 | 0.6590816 | 0.5071473 | 0.7282844 | 0.2013353 | 0.1866274 | 0.2491361 | 0 | 0 |  | 10.893 | 8.792 | 27.7668 | 90 | 101.05 | 90 | 2609.959 | ITOSEQ_clean
IVARUT_clean |  | 0 | 0 |  |  | 0.4041622 | 0.4027305 | 0.2674592 | 0.4063877 | 0.07091885 | 0.06811828 | 0.09542389 | 0 | 0 |  |  |  | -1.805815 | -3.078683 | -0.6593526 | 0.3486207 | 0.3596398 | 0.240973 | 0.349614 | 0.1076865 | 0.1034384 | 0.1448576 | 0 | 0 |  | 11.336 | 12.1508 | 12.8614 | 87.5458 | 68.7617 | 71.8007 | 1563.672 | IVARUT_clean
IVEHEW_manual |  | 1628.31 | 1897.88 |  |  | 0.488782 | 0.1716437 | 0.1241509 | 0.5104974 | 0.07449655 | 0.07601644 | 0.06208416 | 1607.33 | 1873.56 |  |  |  | 2.915092 | 2.557042 | -3.540769 | 0.4959975 | 0.1541178 | 0.04368254 | 0.5206948 | 0.09080657 | 0.09450305 | 0.06061862 | 1588.56 | 1878.41 |  | 11.084 | 11.15 | 16.9372 | 90 | 97.535 | 90 | 2075.136 | IVEHEW_manual
IVEKEA_clean | n= 2304 | 1984.33 | 3391.67 | [9 empty] | NA | NA | [13 empty] | NA | NA | [8 empty] | IVEKEA_clean
IVEQAC_clean |  | 0 | 0 |  |  | 0.3746408 | 0.3485756 | 0.00022966 | 0.40829 | 0.1252577 | 0.1471137 | 0.05968962 | 0 | 0 |  |  |  | -28.2565 | 13.15429 | -10.84211 | 2.504935 | 2.648119 | 2.905771 | 2.430484 | 0.3044044 | 0.2640058 | 0.4256003 | 0 | 0 |  | 19.415 | 7.071 | 11.4825 | 90 | 92.7804 | 90 | 1574.502 | IVEQAC_clean
IVEQEG_clean |  | 0 | 0 |  |  | 0.3855446 | 0.2216203 | 0.0002959764 | 0.4658693 | 0.1290182 | 0.1398988 | 0.09093619 | 0 | 0 |  |  |  | 13.03689 | 11.79046 | -15.38442 | 0.6214335 | 0.4343231 | 0.0007264218 | 0.7251841 | 0.2050069 | 0.2147331 | 0.1709652 | 829.955 | 580.425 |  | 18.947 | 6.915 | 11.2953 | 90 | 90.4515 | 90 | 1479.847 | IVEQEG_clean
IVETOT_clean |  | 1633.67 | 2396.41 |  |  | 0.11184 |  | 0 | 0.1132207 | 0.06570787 | 0.06449848 | 0.09231457 | 1622.17 | 2379.53 |  |  |  | 1.439172 | 1.855285 | 1.41551 | 0.1128729 |  | 2.799357e-15 | 0.1142664 | 0.06289808 | 0.06008545 | 0.1247761 | 1629.52 | 2504.67 |  | 14.689 | 14.995 | 30.625 | 90 | 90 | 90 | 6745.51 | IVETOT_clean
IVIKAA_clean |  | 0 | 0 |  |  | 1.654474 | 2.167644 | 1.50795 | 1.620635 | 0.162846 | 0.08979509 | 0.5463635 | 0 | 0 |  |  |  | 18.71898 | -26.17284 | -6.938304 | 3.355417 | 3.646244 | 3.464353 | 3.328855 | 0.3116508 | 0.1925181 | 0.9370974 | 0 | 0 |  | 20.835 | 10.177 | 16.0136 | 90 | 106.119 | 90 | 3262.002 | IVIKAA_clean
IVILEG_clean |  | 1445.92 | 2013.75 |  |  | 0.265083 | 0.2062254 | 0.2677723 | 0.2674358 | 0.07974009 | 0.07528458 | 0.1179302 | 1424.32 | 1983.75 |  |  |  | 1.247177 | -0.5954344 | -0.285043 | 0.2655351 | 0.2000309 | 0.2641865 | 0.2683143 | 0.07830248 | 0.07419894 | 0.1134756 | 1425.52 | 1992.43 |  | 32.145 | 32.145 | 10.981 | 90 | 90 | 90 | 11346.68 | IVILEG_clean
IVIPEK_clean | occupancy | 0 | 0 |  |  | 1.282938 | 0.8873956 | 0.6938108 | 1.418035 | 0.65254 | 0.7553817 | 0.2583139 | 477.28 | 284.923 |  |  |  | -1.257305 | -11.53981 | -1.252054 | 0.8867203 | 0.6843143 | 0.4735516 | 0.9617307 | 0.6867074 | 0.8232229 | 0.163398 | 0 | 0 |  | 21.474 | 7.429 | 26.1736 | 90 | 127.366 | 90 | 3318.569 | IVIPEK_clean
IVIXIW_clean |  | 0 | 0 |  |  | 0.3136031 | 0.2433678 | 0.3372788 | 0.3154655 | 0.06413318 | 0.05852155 | 0.09780296 | 0 | 0 |  |  |  | -4.254392 | -0.6893235 | -1.18029 | 0.1405344 | 0.313623 | 0.1661052 | 0.1325881 | 0.07135502 | 0.06923162 | 0.08409542 | 0 | 0 |  | 3.808 | 12.4763 | 13.0898 | 76.7582 | 84.6478 | 86.8113 | 602.3423 | IVIXIW_clean
IVOCON_clean | metalvsorganic | 1304.56 | 888.896 |  |  | 0.8954744 | 0.8011842 | 0.9497855 | 1.016543 | 0.1947845 | 0.2744786 | 0.08852581 | 0 | 0 |  |  |  | -3.220722 | -35.30637 | 4.596984 | 1.235221 | 1.197658 | 0.7482274 | 1.474189 | 0.3746167 | 0.3944738 | 0.3481407 | 0 | 0 |  | 13.705 | 10.734 | 15.878 | 90 | 90 | 90 | 2335.804 | IVOCON_clean
IVOGUX_clean |  | 776.35 | 522.324 |  |  | 0.08598069 | 0.1086253 | 0.1990358 | 0.06868398 | 0.06195204 | 0.04336605 | 0.1032542 | 810.198 | 545.075 |  |  |  | 1.382785 | 0.4718961 | -6.423845 | 0.1109095 | 0.1438107 | 0.1984782 | 0.09480125 | 0.07700972 | 0.05191983 | 0.132765 | 689.322 | 442.058 |  | 10.421 | 23.353 | 6.921 | 90 | 90 | 90 | 1684.306 | IVOGUX_clean
IVOLEM_clean | occupancy | 0 | 0 |  |  | 0.7344547 | 0.4012796 | 0.1741145 | 0.804024 | 0.6168007 | 0.6616094 | 0.2100761 | 0 | 0 |  |  |  | 2.963931 | 4.810256 | 1.460327 | 0.8079967 | 0.5343742 | 0.4288414 | 0.8625988 | 0.6363269 | 0.6654575 | 0.3719104 | 0 | 0 |  | 13.391 | 21.45 | 10.1761 | 90 | 94.961 | 90 | 2912.002 | IVOLEM_clean
IVOLIQ_clean | occupancy | 0 | 0 |  |  | 0.7356565 | 0.4068242 | 0.1680183 | 0.8047753 | 0.6173535 | 0.6623693 | 0.2087487 | 0 | 0 |  |  |  | 6.355147 | 8.487571 | 0.1670597 | 0.8429794 | 0.4303198 | 0.2726949 | 0.9252788 | 0.6034392 | 0.6251942 | 0.4059704 | 0 | 0 |  | 13.386 | 21.482 | 10.176 | 90 | 94.752 | 90 | 2916.132 | IVOLIQ_clean
IVOWOG_clean |  | 0 | 0 | collapse |  | 0.4235564 |  | 2.624244 | 0.3868783 | 0.1228992 | 0.06040041 | 1.435374 | 0 | 0 |  |  |  | -0.04461911 | -4.352148 | -1.999364 | 0.2829722 |  | 2.281472 | 0.2496639 | 0.1433052 | 0.08569729 | 1.35307 | 0 | 0 |  | 11.654 | 19.719 | 15.0899 | 90 | 91.3063 | 90 | 3466.837 | IVOWOG_clean
IVUVIG_clean |  | 1255.61 | 849.362 |  |  | 0.268104 | 0.3684861 | 0.3147168 | 0.2357411 | 0.06521156 | 0.0422443 | 0.1362665 | 1207.25 | 816.672 |  |  |  | -8.660989 | -10.46938 | -15.08926 | 2.313171 | 2.664879 | 1.975665 | 2.226853 | 0.5052195 | 0.3240371 | 1.065752 | 0 | 0 |  | 11.038 | 11.2492 | 16.1321 | 75.2396 | 82.7996 | 75.2608 | 1869.333 | IVUVIG_clean
IWAXUZ_clean | metalvsorganic | 1419.45 | 1382.72 | [9 empty] | NA | NA |  | collapse | [11 empty] | NA | NA | [8 empty] | IWAXUZ_clean
IWAYAG_clean |  | 1097.75 | 832.832 |  |  | 0.6603857 | 0.6564036 | 0.8693176 | 0.4653912 | 0.4132226 | 0.01368899 | 0.5197649 | 0 | 0 |  | collapse | [14 empty] | 14.817 | 14.817 | 14.817 | 90 | 90 | 90 | 3252.976 | IWAYAG_clean
IWAYEK_clean |  | 1330.96 | 1107.17 |  |  | 0.2958765 | 0.3548046 | 0.0003045114 | 0.3407709 | 0.1120237 | 0.01236532 | 0.1618529 | 1629.8 | 1355.7 |  |  |  | -6.55902 | -6.55902 | -6.55902 | 0.8238238 | 0.8375852 | 0.8107685 | 0.7923309 | 0.2706347 | 0.07221116 | 0.3698465 | 1229.87 | 834.375 |  | 14.566 | 14.566 | 14.566 | 90 | 90 | 90 | 3090.444 | IWAYEK_clean
IWAYIO_clean | metalvsorganic | 1378.61 | 1127.99 | [9 empty] | NA | NA | manually | 60 |  | -4.504964 | -4.992229 | -4.788915 | 0.5410837 | 0.5554058 | 0.498636 | 0.5299533 | 0.1342394 | 0.09201391 | 0.1595748 | 1279.82 | 904.566 | [8 empty] | IWAYIO_clean
IWAYOU_clean | metalvsorganic | 1394.63 | 1109.48 | [9 empty] | NA | NA |  |  |  | -4.316104 | -4.316104 | -4.316104 | 0.245057 | 0.290822 | 0.1226954 | 0.1995333 | 0.1260107 | 0.05067202 | 0.171214 | 1355.2 | 944.454 | [8 empty] | IWAYOU_clean
IWAYUA_clean | metalvsorganic | 1445.08 | 1135.88 |  |  | 0.1917066 | 0.2289669 | 0.04595861 | 0.1892368 | 0.08556041 | 0.01939302 | 0.1252608 | 1652.21 | 1298.69 |  |  |  | -3.16457 | -3.16457 | -3.16457 | 0.1136219 | 0.1418235 | 0.01980648 | 0.09937873 | 0.06168776 | 0.0295897 | 0.0809466 | 1417.93 | 1012.04 |  | 28.778 | 28.778 | 28.778 | 90 | 90 | 90 | 23833.17 | IWAYUA_clean
IWAZEL_clean | metalvsorganic | 1402.14 | 1086.5 | [9 empty] | NA | NA | manually | 31 |  | -0.1249413 | -0.05418726 | 0.02450507 | 0.01402259 | 0.01435328 | 0.01302873 | 0.0137759 | 0.002660035 | 0.004007066 | 0.001851816 | 1399.32 | 1082.64 | [8 empty] | IWAZEL_clean
IWAZIP_clean | metalvsorganic | 1307.61 | 863.196 |  |  | 0.2407881 | 0.2907459 | 0.000249303 | 0.2713191 | 0.09002532 | 0.01921122 | 0.1254324 | 1560 | 1029.74 |  |  |  | 694.8106 | 1003.903 | 295.0303 | 7.479219 | 7.491561 | 7.418527 | 7.487714 | 1.644006 | 1.045022 | 1.943498 | 15.7414 | 3223.98 |  | 14.749 | 14.749 | 14.749 | 90 | 90 | 90 | 3208.394 | IWAZIP_clean
IWELIG01_clean |  | 377.587 | 202.137 |  |  | 0.365958 | 0.462858 | 0.1517735 | 0.3685061 | 0.116609 | 0.03836651 | 0.2319138 | 383.348 | 205.219 |  |  |  | -5.055565 | -5.541613 | -5.542268 | 0.2392946 | 0.1251348 | 0.06016275 | 0.290226 | 0.1351817 | 0.1741232 | 0.07779408 | 100.619 | 45.592 |  | 8.45 | 15.2605 | 15.2605 | 85.6039 | 73.9272 | 73.9272 | 1817.022 | IWELIG01_clean
IWELIG_clean |  | 370.087 | 198.868 |  |  | 0.3727851 | 0.4691834 | 0.1554379 | 0.375854 | 0.1184901 | 0.04086795 | 0.2328808 | 361.33 | 194.161 |  |  |  | -5.174771 | -5.475174 | -5.500052 | 0.2047852 | 0.1048863 | 0.06039908 | 0.2478082 | 0.1249018 | 0.1594908 | 0.07392853 | 178.073 | 81.0228 |  | 8.468 | 15.2745 | 15.2745 | 85.5933 | 73.9072 | 73.9072 | 1823.868 | IWELIG_clean
IWEVAJ_clean |  | 2276.05 | 3543.32 | [14 empty] | 3.036198 | 3.036198 | 1.980229 | 0.432955 | 0.2164016 | 0.2347208 | 0.5548981 | 0.09050957 | 0.07929922 | 0.1206616 | 2340.27 | 3944.48 | [8 empty] | IWEVAJ_clean
IWEVUD_clean | occupancy | 1551.2 | 748.548 | [9 empty] | NA | NA | [13 empty] | NA | NA | [8 empty] | IWEVUD_clean
IWEWAK_clean | occupancy | 1494.19 | 673.927 | [9 empty] | NA | NA | [13 empty] | NA | NA | [8 empty] | IWEWAK_clean
IWEWEO_clean | occupancy | 1513.55 | 763.289 | [9 empty] | NA | NA |  |  |  | -17.66239 | 15.06421 | -1.303363 | 3.139898 |  | 3.996868 | 3.088274 | 0.7552799 | 0.2764766 | 2.037237 | NA | NA | [8 empty] | IWEWEO_clean
IWEWIS_clean | occupancy | 1398.09 | 558.676 | [9 empty] | NA | NA | [13 empty] | NA | NA | [8 empty] | IWEWIS_clean
IWEWOY_clean | occupancy | 1039.02 | 1190.5 |  |  | 0.5852905 | 0.216862 | 0.2728047 | 0.6555502 | 0.2346005 | 0.257971 | 0.05725937 | 1201.43 | 1376.61 |  |  |  | -2.218543 | -2.213526 | -1.387895 | 0.6372652 | 0.2501493 | 0.1279746 | 0.7169892 | 0.2461413 | 0.271619 | 0.05281003 | 1079.74 | 1166.56 |  | 31.89 | 31.8904 | 17.192 | 90 | 90 | 120 | 15141.59 | IWEWOY_clean
IWIPIO_clean |  | 2014.59 | 1788.44 |  |  | 0.1295475 |  | 0.04087203 | 0.1591061 | 0.02684567 | 0.02270967 | 0.02850007 | 2033.62 | 1805.23 |  |  |  | -0.02838549 | -0.5796222 | -0.1916227 | 0.1427038 |  | 0.05433489 | 0.1721601 | 0.02805579 | 0.02582442 | 0.02894834 | 1989.2 | 1751.81 |  | 14.444 | 12.525 | 13.307 | 90 | 90 | 90 | 2407.384 | IWIPIO_clean
IWOKOW_clean | n= 1208 | 0 | 0 | [9 empty] | NA | NA |  |  |  | -4.738944 | -2.13258 | -4.796239 | 0.3766632 |  | 0.3925737 | 0.3765571 | 0.101406 | 0.1014623 | 0.09994153 | 0 | 0 | [8 empty] | IWOKOW_clean
IWOKUC_clean |  | 1037.15 | 1075.25 |  |  | 0.1282649 |  | 0.0005599973 | 0.1291163 | 0.0604447 | 0.05879217 | 0.1034106 | 1027.5 | 1065.26 |  |  |  | -2.671607 | -1.288586 | -3.418335 | 0.1801183 |  | 0.1836147 | 0.180095 | 0.08301346 | 0.08064473 | 0.1446003 | 984.207 | 946.325 |  | 15.923 | 26.37 | 20.6272 | 90 | 91.0056 | 90 | 8659.811 | IWOKUC_clean
IWOSAP_clean |  | 421.337 | 187.44 |  |  | 1.087768 | 1.171766 | 0.7341735 | 1.075236 | 0.1729797 | 0.06065582 | 0.3414656 | 245.637 | 109.267 |  |  |  | 3.115672 | -6.694894 | -14.2737 | 0.515557 | 0.6604518266 | 0.5522987 | 0.4400477 | 0.1799063 | 0.1310228 | 0.2532316 | 0 | 0 |  | 7.611 | 11.9267 | 12.1295 | 67.6033 | 89.9197 | 80.4974 | 1001.736 | IWOSAP_clean
IWOSUJ01_clean |  | 0 | 0 |  |  | 0.1671642 |  | 0.05340532 | 0.1721102 | 0.06372737 | 0.06816041 | 0.04747289 | 0 | 0 |  |  |  | 0.004233999 | -2.628507 | 6.063783 | 0.2024394 |  | 0.1051884 | 0.2066677 | 0.04780706 | 0.04495836 | 0.05825229 | 0 | 0 |  | 9.92 | 9.92 | 6.343 | 90 | 90 | 90 | 624.1917952 | IWOSUJ01_clean
IWOSUJ_clean |  | 0 | 0 |  |  | 0.310966 |  | 0.0003160326 | 0.3250864 | 0.1017436 | 0.08874929 | 0.1450579 | 0 | 0 |  |  |  | 8.14829 | -1.436417 | -2.469175 | 0.4619467 |  | 0.0002613609 | 0.4829324 | 0.125403 | 0.1490518 | 0.04657348 | 0 | 0 |  | 9.948 | 9.942 | 12.5958 | 90 | 81.6094 | 90 | 1232.428 | IWOSUJ_clean
IWOTAQ_clean |  | 0 | 0 |  |  | 0.09088705 |  | 0.07053936 | 0.09177173 | 0.0478374 | 0.05076747 | 0.03709383 | 0 | 0 |  |  |  | -0.2794915 | -2.807194 | 4.358859 | 0.2002025 |  | 0.1146733 | 0.2039211 | 0.04863776 | 0.04439908 | 0.06417957 | 0 | 0 |  | 9.936 | 9.936 | 6.447 | 90 | 90 | 90 | 636.4742 | IWOTAQ_clean
IXAKAU_clean |  | 2337.81 | 2994.71 |  |  | 0.3052143 | 0.1592715 | 0.1546476 | 0.3319595 | 0.06095271 | 0.05920092 | 0.07166954 | 2289.59 | 2933.01 |  |  |  | 1.642852 | 0.3041747 | -1.982075 | 0.3443026 | 0.1915518 | 0.1982273 | 0.3717721 | 0.05741346 | 0.05400864 | 0.07824293 | 2321.51 | 2961.39 |  | 14.207 | 14.5644 | 26.22 | 90 | 90 | 107.081 | 5186.039 | IXAKAU_clean
IXAMAW_clean |  | 0 | 0 |  |  | 0.3268839 | 0.3466869 | 0.3246988 | 0.2498572 | 0.1119446 | 0.03321645 | 0.1906728 | 0 | 0 |  |  |  | 2.101632 | 2.101632 | 1.798006 | 0.4281632 | 0.4254083 | 0.5032877 | 0.3640585 | 0.1116856 | 0.01358228 | 0.2097889 | 535.945 | 289.549 |  | 10.292 | 10.292 | 9.629 | 90 | 90 | 90 | 1019.954 | IXAMAW_clean
IXAMEA_clean |  | 0 | 0 |  |  | 0.3192153 | 0.323709 | 0.3514446 | 0.2690115 | 0.1045035 | 0.03271704 | 0.17629 | 0 | 0 |  |  |  | 2.021546 | 2.021546 | 2.473985 | 0.374968 | 0.3886496 | 0.3638267 | 0.3313829 | 0.1046526 | 0.01774529 | 0.1915598 | 0 | 0 |  | 10.294 | 10.294 | 9.648 | 90 | 90 | 90 | 1022.364 | IXAMEA_clean
IXAMIE_clean |  | 0 | 0 |  |  | 0.3131601 | 0.3140469 | 0.3518489 | 0.2709246 | 0.09326562 | 0.02156295 | 0.1649683 | 0 | 0 |  |  |  | 2.325151 | 2.325151 | 1.875383 | 0.4169386 | 0.3980212 | 0.5305111 | 0.3790355 | 0.09699955 | 0.009281776 | 0.1847173 | 525.394 | 283.932 |  | 10.266 | 10.266 | 9.631 | 90 | 90 | 90 | 1015.018 | IXAMIE_clean
IXAZEO_clean |  | 683.859 | 457.312 |  |  | 2.525058 | 2.503523 | 3.13898 | 2.322558 | 0.5807473 | 0.1100484 | 0.8609252 | 1415.66 | 946.668 |  | collapse | [14 empty] | 18.817 | 11.351 | 16.928 | 90 | 102.05 | 90 | 3536.013 | IXAZEO_clean
IXEBEU_clean |  | 0 | 0 |  |  | 0.2147642 |  | 0.000271835 | 0.2174453 | 0.07256944 | 0.06609309 | 0.2118109 | 0 | 0 |  |  |  | -16.23024 | 1.257599 | -6.182427 | 0.4996335 |  | 0.4142854 | 0.5007003 | 0.1303148 | 0.1257861 | 0.2276818 | 0 | 0 |  | 8.274 | 20.563 | 54.367 | 90 | 90 | 90 | 9249.907 | IXEBEU_clean
IXECET_clean |  | 0 | 0 |  |  | 0.2229444 | 0.2432989 | 0.18625 | 0.1782206 | 0.03597554 | 0.03022073 | 0.04173036 | 0 | 0 |  |  |  | 1.399578 | 0.06797187 | 1.512968 | 0.1524634 | 0.1635136 | 0.1359682 | 0.1247578 | 0.03624804 | 0.02071848 | 0.0517776 | 757.041 | 504.903 |  | 18.684 | 18.684 | 9.408 | 90 | 90 | 90 | 3284.256 | IXECET_clean
IXEDOE_charged |  | 0 | 0 |  |  | 0.3231246 | 0.1797154 | 0.07075495 | 0.3378577 | 0.05241955 | 0.0531016 | 0.04453812 | 1128.1 | 1001.56 |  |  |  | -2.607757 | -2.608517 | -2.828858 | 0.2038348 | 0.1590743 | 0.1769955 | 0.2078866 | 0.07547444 | 0.07570977 | 0.0727551 | 0 | 0 |  | 13.157 | 13.1568 | 23.688 | 97.1016 | 97.1027 | 118.164 | 3508.771 | IXEDOE_charged
IXEDUK_charged |  | 1604.63 | 1707.63 |  |  | 0.161327 | 0.08266777 | 0.03250372 | 0.170211 | 0.06254442 | 0.06424069 | 0.04197722 | 1565.26 | 1665.73 |  |  |  | 0.2823754 | 0.3642791 | 0.3744351 | 0.1362779 | 0.0682058 | 0.02696646 | 0.1439406 | 0.0601249 | 0.0624189 | 0.03231015 | 1581.13 | 1704.8 |  | 24.046 | 24.157 | 24.3838 | 83.861 | 61.8362 | 61.7015 | 10869.51 | IXEDUK_charged
IXEFAS_charged |  | 929.414 | 745.726 |  |  | 0.4797544 | 0.4318796 | 0.3494764 | 0.4847865 | 0.05472633 | 0.054865 | 0.05284846 | 984.523 | 789.943 |  |  |  | -1.805627 | -1.333986 | -1.079254 | 0.5012523 | 0.3404568 | 0.2068582 | 0.5167499 | 0.09508482 | 0.09633591 | 0.07814304 | 747.906 | 547.488 |  | 24.141 | 24.3035 | 24.4703 | 84.4341 | 61.7428 | 61.4936 | 10957.61 | IXEFAS_charged
IXEJIG_clean |  | 1725.32 | 2060.17 |  |  | 0.417816 | 0.3152726 | 0.198309 | 0.4515489 | 0.08180477 | 0.0540883 | 0.1521619 | 1697.05 | 2026.42 |  |  |  | -0.483972 | -0.483972 | 0.298959 | 0.2799236 | 0.2548042 | 0.1703445 | 0.2911766 | 0.07466884 | 0.05542888 | 0.1235088 | 1714.78 | 2033.87 |  | 35.126 | 35.126 | 11.239 | 90 | 90 | 90 | 13867.08 | IXEJIG_clean
IXEJOL_clean |  | 805.495 | 445.172 | [14 empty] | -2.857963 | -13.93565 | -17.85857 | 1.852756 | 1.863519 | 1.786679 | 1.859543 | 0.5090579 | 0.3163937 | 0.7799212 | 0 | 0 | [8 empty] | IXEJOL_clean
IXEJOM_clean |  | 1971.86 | 2407.67 |  |  | 0.2939603 | 0.1727605 | 0.1603358 | 0.3270901 | 0.07505767 | 0.06281322 | 0.1070816 | 2011.84 | 2456.48 |  |  |  | -1.972214 | -2.240178 | 8.821298 | 0.1883555 | 0.1761418 | 0.2078983 | 0.1899258 | 0.08242832 | 0.06712539 | 0.1224514 | 1953.68 | 2487.69 |  | 24.257 | 24.257 | 15.025 | 90 | 90 | 90 | 8840.741 | IXEJOM_clean
IXELAA_clean | Z>86 | 0 | 0 | [9 empty] | NA | NA | [13 empty] | NA | NA | [8 empty] | IXELAA_clean
IXEQIL_clean |  | 0 | 0 |  |  | 0.1783826 | 0.1792509 | 0.3064179 | 0.17342 | 0.0622883 | 0.05799362 | 0.07893019 | 0 | 0 |  |  |  | -2.597536 | -2.597536 | 0.9912352 | 0.1990246 | 0.1877618 | 0.2982203 | 0.1969814 | 0.07382516 | 0.07580415 | 0.06615655 | 0 | 0 |  | 12.677 | 12.677 | 18.0383 | 69.4259 | 69.4259 | 90 | 2515.527 | IXEQIL_clean
IXIKOR01_clean | occupancy | 0 | 0 | [9 empty] | NA | NA | [13 empty] | NA | NA | [8 empty] | IXIKOR01_clean
IXIPAG_clean |  | 696.197 | 206.462 |  |  | 0.2674954 |  | 0.1770352 | 0.301418 | 0.08759964 | 0.009672247 | 0.09734056 | 1002.88 | 297.412 |  |  |  | -8.012791 | -8.012791 | -8.012791 | 0.448802 |  | 0.2786648 | 0.5126034 | 0.2923342 | 0.1075953 | 0.3154265 | 0 | 0 |  | 19.857 | 19.857 | 19.857 | 90 | 90 | 90 | 7829.624 | IXIPAG_clean
IXIPEK_clean |  | 0 | 0 |  |  | 0.2365527 |  | 0.1576008 | 0.2661597 | 0.07604286 | 0.004296804 | 0.08501112 | 923.421 | 263.928 |  |  |  | -7.093817 | -7.093817 | -7.093817 | 0.404431 |  | 0.23356 | 0.4685076 | 0.265788 | 0.08111728 | 0.2888719 | 0 | 0 |  | 19.634 | 19.634 | 19.634 | 90 | 90 | 90 | 7568.788 | IXIPEK_clean
IXIPIO_clean |  | 972.165 | 297.235 |  |  | 0.1928587 |  | 0.106292 | 0.2253212 | 0.09426782 | 0.04887857 | 0.09994147 | 1044.3 | 319.29 |  |  |  | -13.77717 | -13.77717 | -13.73679 | 0.9117043 |  | 0.7062626 | 0.9887449 | 0.4013211 | 0.2325187 | 0.4224214 | 0 | 0 |  | 20.06 | 20.06 | 20.06 | 90 | 90 | 90 | 8072.216216 | IXIPIO_clean
IXISAJ_clean |  | 963.954 | 575.855 |  |  | 0.2249829 |  | 0.3344449 | 0.2176854 | 0.08103696 | 0.07240872 | 0.1077845 | 0 | 0 |  |  |  | 1.780839 | -1.087569 | -1.087569 | 0.2197418 |  | 0.4310825 | 0.2056524 | 0.09140408 | 0.08305179 | 0.1172962 | 0 | 0 |  | 12.601 | 14.0309 | 14.0309 | 78.3689 | 63.3199 | 63.3199 | 1980.577 | IXISAJ_clean
IXISOX_clean |  | 881.547 | 455.951 |  |  | 0.1215596 |  | 0.3610707 | 0.1055922 | 0.07878129 | 0.06424704 | 0.1351015 | 728.6 | 376.845 |  |  |  | 2.374391 | -1.105059 | -1.105059 | 0.1599259 |  | 0.4602282 | 0.1399058 | 0.09317748 | 0.07862688 | 0.149561 | 656.941 | 333.425 |  | 13.136 | 14.0807 | 14.0807 | 77.4331 | 62.1956 | 62.1956 | 2037.754 | IXISOX_clean
IXISOZ02_clean |  | 0 | 0 |  |  | 0.6369764 | 0.5491156 | 0.3088839 | 0.6732502 | 0.06069479 | 0.04887615 | 0.09358146 | 0 | 0 |  |  |  | -1.462465 | 0.5377612 | -4.689868 | 0.5976442 | 0.5272296 | 0.3111246 | 0.627622 | 0.07940997 | 0.06927329 | 0.1076164 | 0 | 0 |  | 13.053 | 13.147 | 14.0537 | 90 | 104.089 | 90 | 2339.177 | IXISOZ02_clean
IXISUD_clean |  | 610.39 | 295.289 | [14 empty] | 1.772956 | 1.772956 | 3.410973 | 0.1213452 |  | 0.1413968 | 0.1194355 | 0.07669876 | 0.06610963 | 0.09928889 | 0 | 0 | [8 empty] | IXISUD_clean
IXITIU02_clean |  | 0 | 0 |  |  | 0.1599919 | 0.1941982 | 0.1215829 | 0.1509742 | 0.05254042 | 0.04643276 | 0.0665008 | 0 | 0 |  |  |  | -0.5486081 | -0.3358606 | 1.879649 | 0.1255294 | 0.1709435 | 0.09139684 | 0.1126454 | 0.05155399 | 0.0457893 | 0.0647304 | 0 | 0 |  | 19.176 | 10.987 | 33.4105 | 90 | 103.273 | 90 | 6851.113 | IXITIU02_clean
IXITOA02_clean |  | 0 | 0 |  |  | 0.4115909 | 0.3580991 | 0.2058649 | 0.4400599 | 0.05864337 | 0.04547305 | 0.09025212 | 0 | 0 |  |  |  | 2.423598 | -1.210351 | 2.043579 | 0.4080481 | 0.3596708 | 0.1951375 | 0.4352467 | 0.06137708 | 0.04707688 | 0.09569757 | 0 | 0 |  | 12.032 | 19.515 | 17.2838 | 90 | 122.333 | 90 | 3429.088 | IXITOA02_clean
IXODUV_clean |  | 1597.1 | 1578.46 |  |  | 0.2873656 | 0.2110574 | 0.2640025 | 0.3211076 | 0.04320842 | 0.04449954 | 0.04025729 | 1537.37 | 1519.42 |  |  |  | -1.341514 | 0.8741496 | 0.4916994 | 0.3056811 | 0.2160762 | 0.2867933 | 0.3445905 | 0.04772679 | 0.04936861 | 0.04397405 | 1527.52 | 1509.85 |  | 6.805 | 13.979 | 15.945 | 90 | 90 | 90 | 1516.802 | IXODUV_clean
IXOFAD_clean |  | 1526.68 | 1511.1 |  |  | 0.2887404 | 0.2019441 | 0.2647099 | 0.326908 | 0.04449013 | 0.04667862 | 0.03948785 | 1484.72 | 1469.5 |  |  |  | -1.119915 | 0.7166475 | 0.3607027 | 0.3045219 | 0.2063764 | 0.2815393 | 0.3473311 | 0.04779677 | 0.04986346 | 0.04307289 | 1494.77 | 1478.75 |  | 6.802 | 13.912 | 16.052 | 90 | 90 | 90 | 1518.992 | IXOFAD_clean
IXOFEH_clean |  | 1415.96 | 1378.51 |  |  | 0.2240345 | 0.2120895 | 0.2803975 | 0.2243146 | 0.04181712 | 0.04482749 | 0.03493626 | 1417.99 | 1380.37 |  |  |  | -1.90089 | 0.8949019 | 0.2993562 | 0.2471629 | 0.2015974 | 0.2829888 | 0.263163 | 0.04813646 | 0.05044501 | 0.04285978 | 1421.14 | 1373.5 |  | 6.788 | 13.23 | 16.636 | 90 | 90 | 90 | 1494 | IXOFEH_clean
IXOFIL_clean |  | 1487.5 | 1464.7 |  |  | 0.2638392 | 0.2021138 | 0.2612664 | 0.2897725 | 0.04594842 | 0.05040856 | 0.03575383 | 1490.1 | 1467.29 |  |  |  | -1.772325 | 0.8836742 | -0.1839713 | 0.2798252 | 0.1908384 | 0.2621138 | 0.318379 | 0.04963226 | 0.05196253 | 0.04430594 | 1476.99 | 1438.55 |  | 6.802 | 13.534 | 16.416 | 90 | 90 | 90 | 1511.229 | IXOFIL_clean
IXOFOR_clean |  | 1560.95 | 1527.11 |  |  | 0.2705911 | 0.2211519 | 0.2685129 | 0.2913639 | 0.04282153 | 0.04278434 | 0.04290653 | 1493.24 | 1460.9 |  |  |  | -1.715766 | 0.5818786 | 0.4486593 | 0.1037008 | 0.1115314 | 0.1808462 | 0.09400932 | 0.05098185 | 0.05143173 | 0.04995356 | 1548.43 | 1504.25 |  | 6.813 | 13.714 | 16.07 | 90 | 90 | 90 | 1501.476 | IXOFOR_clean
IXOFUX01_clean |  | 1583.77 | 1581.46 |  |  | 0.3337945 | 0.2553121 | 0.2785629 | 0.3710982 | 0.04769089 | 0.05236929 | 0.03699739 | 1539.2 | 1536.95 |  |  |  | -1.772814 | 0.6902972 | -0.07465472 | 0.3169034 | 0.2163041 | 0.2779958 | 0.3620621 | 0.04791286 | 0.05000089 | 0.04314022 | 1538.7 | 1518.5 |  | 6.827 | 13.965 | 16.074 | 90 | 90 | 90 | 1532.48 | IXOFUX01_clean
IXOFUX_clean |  | 1597.46 | 1595.03 |  |  | 0.2935688 | 0.2321554 | 0.2776593 | 0.3204836 | 0.04732898 | 0.05093456 | 0.03908765 | 1543.83 | 1541.48 |  |  |  | -1.882818 | 0.8005729 | 0.4068935 | 0.3044697 | 0.2363014 | 0.316369 | 0.3318815 | 0.05196479 | 0.05340649 | 0.04866948 | 1546.16 | 1533.09 |  | 6.827 | 13.965 | 16.073 | 90 | 90 | 90 | 1532.385 | IXOFUX_clean
IXUHUE_clean |  | 0 | 0 |  |  | 0.9819334 | 2.108484 | 1.145648 | 0.7891479 | 0.3601922 | 0.0610572 | 0.8672006 | 0 | 0 |  |  |  | -3.689634 | -0.3928046 | 0.6199177 | 0.5215466 | 1.275173 | 0.6425969 | 0.3910751 | 0.2658973 | 0.07578664 | 0.5881188 | 0 | 0 |  | 10.898 | 14.409 | 23.3897 | 80.6935 | 76.5283 | 67.7799 | 3295.486 | IXUHUE_clean
IXUQOJ_clean |  | 496.129 | 335.742 |  |  | 0.1586258 | 0.1764044 | 0.4254385 | 0.1345818 | 0.06945877 | 0.04714018 | 0.1574578 | 0 | 0 |  |  |  | -0.9818347 | 1.220019 | -0.3348694 | 0.1505658 | 0.1620165 | 0.4205593 | 0.1278097 | 0.07247352 | 0.04947853 | 0.1631395 | 0 | 0 |  | 18.078 | 18.754 | 25.8016 | 90 | 108.993 | 90 | 8271.405 | IXUQOJ_clean
IXUQUO_clean |  | 785.094 | 720.467 |  |  | 0.2315404 | 0.2803059 | 0.6449106 | 0.2169795 | 0.09126274 | 0.07677097 | 0.2253116 | 714.786 | 655.963 |  |  |  | -0.6426393 | -0.6592736 | -1.299325 | 0.2867686 | 0.2998769 | 0.6750348 | 0.2747626 | 0.09774813 | 0.08242762 | 0.2394628 | 0 | 0 |  | 18.035 | 18.0353 | 31.2397 | 78.135 | 78.1333 | 106.718 | 9135.882 | IXUQUO_clean
IXURID_clean |  | 1251.94 | 1088.12 |  |  | 0.1657374 | 0.100741 | 0.1004 | 0.1795809 | 0.06285234 | 0.06718039 | 0.04042516 | 1230.62 | 1069.65 |  |  |  | 0.6126866 | 0.0721771 | 0.3967628 | 0.2057954 | 0.1679316 | 0.1937975 | 0.2127509 | 0.06199445 | 0.0659718 | 0.04138455 | 1197.21 | 1050.69 |  | 10.903 | 10.9456 | 15.8533 | 88.1609 | 80.5423 | 85.315 | 1859.643 | IXURID_clean
IXUWII_clean |  | 1314.36 | 1420.53 |  |  | 0.2017836 | 0.1676718 | 0.2077362 | 0.2039585 | 0.06626925 | 0.05638621 | 0.1490397 | 1307.89 | 1413.54 |  |  |  | -1.569746 | -1.376883 | -1.379846 | 0.180198 | 0.1777134 | 0.1161239 | 0.1814315 | 0.07571659 | 0.06963044 | 0.1266881 | 1267.27 | 1310.95 |  | 16.13 | 16.8791 | 16.8784 | 92.3768 | 100.839 | 79.1614 | 4432.725 | IXUWII_clean
IXUWOO_clean |  | 0 | 0 |  |  | 0.3894065 | 0.2043125 | 0.2386804 | 0.4053191 | 0.07354687 | 0.06189535 | 0.1653026 | 0 | 0 |  |  |  | -0.5501271 | -0.5938195 | -5.967874 | 0.6353092 | 0.3994731 | 0.4023386 | 0.6563148 | 0.0854419 | 0.07824401 | 0.1421253 | 831.998 | 723.373 |  | 15.106 | 15.106 | 16.1365 | 85.6496 | 85.6498 | 85.6263 | 3651.804 | IXUWOO_clean
IYAFIX_clean | occupancy | 0 | 0 | collapse |  | 1.045944 | 1.261162 | 1.147132 | 0.9615499 | 0.738607 | 0.5963517 | 1.198845 | 0 | 0 | [13 empty] | NA | NA |  | 12.659 | 8.247 | 23.7936 | 90 | 105.824 | 90 | 2389.888 | IYAFIX_clean
IYAHAT_clean |  | 0 | 0 |  |  | 0.5639323 | 0.5663298 | 0.7685942 | 0.5499506 | 0.08337279 | 0.03700714 | 0.2245773 | 0 | 0 |  |  |  | -10.31241 | -6.350689 | -8.967823 | 0.7348226 | 0.8427821 | 0.581871 | 0.7032392 | 0.1913638 | 0.1641901 | 0.2741201 | 0 | 0 |  | 9.398 | 15.3072 | 16.7507 | 68.7553 | 79.3211 | 89.2776 | 2203.133 | IYAHAT_clean
IYAHEX_clean |  | 0 | 0 |  |  | 0.4662569 | 0.4779786 | 0.7518545 | 0.443538 | 0.08807014 | 0.03860836 | 0.2387037 | 0 | 0 |  |  |  | -8.599023 | -5.694944 | -10.10746 | 0.6458727 | 0.7717276 | 0.595157 | 0.6009101 | 0.1938687 | 0.1611015 | 0.2936598 | 0 | 0 |  | 9.417 | 15.289 | 16.7503 | 68.9792 | 79.2895 | 89.3592 | 2207.887 | IYAHEX_clean
IYAJID_clean |  | 1326.35 | 1112.16 |  |  | 0.1436973 | 0.1859886 | 0.1161711 | 0.1318941 | 0.06938936 | 0.0513727 | 0.1039814 | 1321.17 | 1107.85 |  |  |  | -13.8519 | 8.600215 | -15.77151 | 0.5937729 | 0.5189139 | 0.3204212 | 0.6415052 | 0.1574477 | 0.1417863 | 0.1875176 | 574.053 | 385.059 |  | 18.415 | 29.557 | 16.316 | 90 | 119.269 | 90 | 7746.91 | IYAJID_clean
IYAJOJ_clean |  | 1331.19 | 1132.61 |  |  | 0.173564 | 0.2421893 | 0.1662575 | 0.1512978 | 0.07407057 | 0.04653325 | 0.1269422 | 1335.57 | 1136.3 |  |  |  | -4.135443 | -0.4761069 | -2.642891 | 0.1677234 | 0.1761153 | 0.1317719 | 0.167922 | 0.08343779 | 0.07640724 | 0.09693647 | 1264.22 | 1000.52 |  | 18.989 | 28.481 | 16.9588 | 90 | 119.897 | 90 | 7951.204 | IYAJOJ_clean
IYAJUP_clean |  | 1257.11 | 1039.67 |  |  | 0.2135309 | 0.3145076 | 0.2574958 | 0.1762083 | 0.07192515 | 0.05676844 | 0.1022386 | 1269.14 | 1049.68 |  |  |  | -7.23412 | 1.385144 | -3.012857 | 0.3221883 | 0.4086297 | 0.2658202 | 0.2980719 | 0.1056261 | 0.09748325 | 0.1219118 | 1171.01 | 893.674 |  | 19.215 | 26.409 | 17.7177 | 90 | 118.43 | 90 | 7906.529 | IYAJUP_clean
IYAKAW_clean |  | 1361.29 | 1164.78 |  |  | 0.3385788 | 0.5147486 | 0.3139549 | 0.2878678 | 0.1283717 | 0.04520743 | 0.3384707 | 1337.25 | 1144.26 |  |  |  | -3.392631 | -1.319183 | -2.053097 | 0.3304177 | 0.4651064 | 0.2945039 | 0.2928017 | 0.1347749 | 0.06731101 | 0.3052099 | 1270.72 | 1028.83 |  | 18.517 | 29.465 | 16.3852 | 90 | 119.386 | 90 | 7789.568 | IYAKAW_clean
IYAKIE_clean |  | 2067.46 | 2210.25 |  |  | 0.2793972 | 0.3798495 | 0.1681029 | 0.2554604 | 0.09113975 | 0.06302086 | 0.1729402 | 2034.35 | 2174.82 |  |  |  | -1.846092 | -1.367267 | -4.471429 | 0.2404959 | 0.2812723 | 0.1471263 | 0.2337298 | 0.0926987 | 0.0812347 | 0.1260485 | 1924.14 | 1902.41 |  | 19.999 | 18.628 | 35.123 | 90 | 90 | 90 | 13084.77 | IYAKIE_clean
IYASOS_clean |  | 1321.48 | 929.301 |  |  | 0.2866153 | 0.347755 | 0.2530096 | 0.2701993 | 0.06719558 | 0.05146199 | 0.1196409 | 1311.2 | 922.029 |  |  |  | -2.090616 | -1.609647 | -1.926289 | 0.2197461 | 0.2433401 | 0.1728882 | 0.2156213 | 0.0771043 | 0.06944893 | 0.1026222 | 1245.64 | 825.885 |  | 10.499 | 16.942 | 12.3341 | 90 | 100.515 | 90 | 2157.074 | IYASOS_clean
IYAYUE_clean |  | 1212.29 | 1070.28 |  |  | 0.8650159 | 0.9882976 | 0.4480517 | 0.8565534 | 0.08146928 | 0.03110668 | 0.212412 | 1133.95 | 1001.12 |  |  |  | -10.43961 | -6.85965 | -25.44319 | 1.757857 | 1.653027 | 0.2853054 | 1.968065 | 0.4316938 | 0.3178297 | 0.7277405 | 0 | 0 |  | 10.366 | 10.4729 | 12.9578 | 95.2448 | 102.19 | 106.435 | 1301.573 | IYAYUE_clean
IYAZAL_clean |  | 0 | 0 |  |  | 0.2568819 | 0.4401345 | 0.09144666 | 0.2181836 | 0.06642193 | 0.04910103 | 0.1381799 | 0 | 0 |  |  |  | -7.574903 | -2.946187 | -24.12667 | 2.056899 | 1.639361 | 0.5555063 | 2.273141 | 0.2651732 | 0.2322552 | 0.4015474 | 0 | 0 |  | 14.015 | 18.315 | 7.86279 | 90 | 105.468 | 90 | 1945.156 | IYAZAL_clean
IYEHAX_clean |  | 2124.3 | 2786.16 |  |  | 0.2623015 | 0.1757358 | 0.07314333 | 0.2890726 | 0.05866388 | 0.05534372 | 0.07451494 | 2017.43 | 2645.98 |  |  |  | 1.624808 | 1.096008 | 0.9278481 | 0.1897155 | 0.09989565 | 0.05567663 | 0.2143815 | 0.05760945 | 0.05691852 | 0.06090809 | 2097.15 | 2853.1 |  | 13.657 | 18.686 | 31.5029 | 90 | 101.532 | 90 | 7877.084 | IYEHAX_clean
IYEPUZ_clean |  | 1938.02 | 2784.21 |  |  | 0.3009411 | 0.4070233 | 0.5696896 | 0.275599 | 0.06901994 | 0.05541027 | 0.160576 | 1916.53 | 2753.2 |  |  |  | -2.017568 | -0.4396193 | -1.125486 | 0.1980761 | 0.3258584 | 0.5013954 | 0.1684001 | 0.07621719 | 0.06361146 | 0.1610194 | 1937.2 | 2685.68 |  | 10.314 | 16.81 | 44.9847 | 90 | 101.869 | 90 | 7632.625 | IYEPUZ_clean
IYEQUA_clean |  | 0 | 0 |  |  | 0.1131703 | 0.2169315 | 0.07171539 | 0.1053872 | 0.07594197 | 0.07232255 | 0.09946825 | 0 | 0 |  |  |  | -2.033272 | -4.724999 | -1.527189 | 0.1678899 | 0.2601787 | 0.05398033 | 0.1625723 | 0.1034446 | 0.1077148 | 0.07568814 | 0 | 0 |  | 17.691 | 16.167 | 16.828 | 90 | 90 | 90 | 4812.983 | IYEQUA_clean
IYESIQ_clean |  | 1637.86 | 1932.7 |  |  | 0.7094532 |  | 1.99475 | 0.6788509 | 0.1255994 | 0.07587488 | 0.8631792 | 1231.63 | 1453.32 |  |  |  | -2.770867 | -0.09654551 | -2.669666 | 0.5496861 |  | 2.031775 | 0.5143983 | 0.1431358 | 0.09203987 | 0.9010592 | 0 | 0 |  | 8.352 | 10.8753 | 18.0062 | 106.752 | 91.9796 | 94.3454 | 1558.876 | IYESIQ_clean
IYESUC_clean |  | 1729.42 | 1966.83 |  |  | 0.1875808 | 0.3311552 | 0.09065776 | 0.1750183 | 0.05733334 | 0.049239 | 0.1038758 | 1776.14 | 2020.03 |  |  |  | -0.7563235 | 0.3478399 | 0.1066593 | 0.1586787 | 0.2819849 | 0.08819206 | 0.147554 | 0.05576565 | 0.0498454 | 0.0898071 | 1753.64 | 1988.29 |  | 14.399 | 31.365 | 32.065 | 90 | 90 | 90 | 14481.34 | IYESUC_clean
IYEXOZ_clean |  | 0 | 0 | [12 empty] | collapse | [21 empty] | IYEXOZ_clean
IYICUP_clean |  | 757.869 | 742.565 |  |  | 0.1305638 | 0.2245784 | 0.1013029 | 0.116344 | 0.05125716 | 0.04567719 | 0.07218202 | 746.984 | 731.928 |  |  |  | -1.089883 | -1.097527 | -0.4445408 | 0.1500992 | 0.2513367 | 0.131886 | 0.1343581 | 0.06037525 | 0.04985414 | 0.09982943 | 735.065 | 702.35 |  | 18.314 | 18.3143 | 21.6857 | 110.383 | 110.383 | 100.091 | 6016.31 | IYICUP_clean
IYIGEC_clean |  | 0 | 0 |  |  | 0.3790789 | 0.3628459 | 0.2148178 | 0.3886754 | 0.08451423 | 0.08246288 | 0.09630946 | 0 | 0 |  |  |  | -2.533933 | -3.173101 | -3.087422 | 0.3899237 | 0.4092171 | 0.2518504 | 0.3947767 | 0.1156373 | 0.1163978 | 0.1112647 | 0 | 0 |  | 6.734 | 16.6901 | 16.6901 | 87.6676 | 78.3615 | 78.3615 | 1799.478 | IYIGEC_clean
IYIHUU_manual | occupancy | 1869.17 | 2946.15 | [9 empty] | NA | NA |  |  |  | 3.128939 | -0.9308243 | -0.2477811 | 0.1532934 | 0.07575809 | 0.1613512 | 0.1608455 | 0.07872162 | 0.08017657 | 0.06602387 | 1883.53 | 3058.23 | [8 empty] | IYIHUU_manual
IYITOB_clean | occupancy | 1597.3 | 1367.54 | [9 empty] | NA | NA |  |  |  | 0.5181272 | -1.122723 | -0.3164036 | 0.2806769 |  | 0.9966971 | 0.2538261 | 0.1809739 | 0.0991037 | 0.6488038 | 1460.05 | 1243.97 | [8 empty] | IYITOB_clean
IYOBAA_clean |  | 878.32 | 550.731 |  |  | 0.2818884 |  | 0.4361472 | 0.2714301 | 0.07946416 | 0.06451298 | 0.1355311 | 864.655 | 542.162 |  |  |  | -3.121702 | 0.7921142 | -3.931271 | 0.370715 |  | 0.5962407 | 0.3554252 | 0.1057995 | 0.09050712 | 0.1631457 | 796.764 | 468.25 |  | 9.323 | 19.2644 | 24.2109 | 87.3302 | 78.9003 | 75.9984 | 4140.208 | IYOBAA_clean
IYOCIK_clean |  | 1587.04 | 1187.86 | [14 empty] | 1.257773 | 1.266436 | 0.9123053 | 0.1754587 |  | 0.9684446 | 0.1449593 | 0.1012607 | 0.05507405 | 0.4014743 | 1564.3 | 1211.35 | [8 empty] | IYOCIK_clean
IYOCOQ_clean |  | 1589.16 | 1182.18 | [14 empty] | 1.250251 | 1.289443 | 1.057887 | 0.1473911 |  | 0.9332156 | 0.1171671 | 0.1021806 | 0.05667088 | 0.3979938 | 1571.03 | 1211.47 | [8 empty] | IYOCOQ_clean
IYOCUW_clean | occupancy | 1573.86 | 1340.46 | [9 empty] | NA | NA |  |  |  | -3.488767 | -4.861951 | -4.771743 | 1.2476 |  | 3.143732 | 1.175595 | 0.8640346 | 0.305103 | 4.260619 | 1281.69 | 969.765 | [8 empty] | IYOCUW_clean
IYODAD_clean |  | 1598.36 | 1435.48 | [14 empty] | 0.953706 | 0.7175072 | 0.867541 | 0.1231625 |  | 0.6832211 | 0.1016218 | 0.08863379 | 0.05624074 | 0.2991886 | 1573.77 | 1450.08 | [8 empty] | IYODAD_clean
IYOQAQ_clean |  | 819.678 | 551.041 |  |  | 0.05867015 | 0.07816154 | 0.134508 | 0.04699515 | 0.044533 | 0.03673857 | 0.06272 | 755.978 | 508.203 |  |  |  | 0.2673771 | -4.439845 | -4.957557 | 0.2694918 | 0.2308802 | 0.1153319 | 0.2930559 | 0.05797725 | 0.05888891 | 0.05585003 | 0 | 0 |  | 10.397 | 23.431 | 6.927 | 90 | 90 | 90 | 1687.501 | IYOQAQ_clean
IYOQIY_clean |  | 0 | 0 |  |  | 0.4600875 | 0.5370751 | 0.3652898 | 0.4520778 | 0.06058312 | 0.04112819 | 0.1286754 | 0 | 0 |  |  |  | 1.859304 | -9.484354 | -4.78946 | 0.4756023 | 0.5548076 | 0.428702 | 0.4643838 | 0.111463 | 0.09984097 | 0.15214 | 0 | 0 |  | 10.138 | 12.914 | 11.7344 | 90 | 110.039 | 90 | 1443.285 | IYOQIY_clean
IYOSUM_clean |  | 2080.09 | 2205.4 |  |  | 0.2554334 | 0.3483599 | 0.329423 | 0.2392398 | 0.05319602 | 0.04060775 | 0.1167999 | 1754.68 | 1860.38 |  |  |  | -2.224335 | 1.335288 | 1.050113 | 0.2777765 | 0.4049841 | 0.3442826 | 0.2565009 | 0.06745333 | 0.05321422 | 0.1393983 | 1800.43 | 1886.38 |  | 33.138 | 9.893 | 26.959 | 90 | 106.751 | 90 | 8463.051 | IYOSUM_clean
IYOTAT_clean |  | 2042.94 | 2157.35 |  |  | 0.293302 | 0.3964131 | 0.3230882 | 0.276675 | 0.0552741 | 0.04096783 | 0.1275584 | 1683.32 | 1777.47 |  |  |  | -2.087395 | 1.94009 | 1.432965 | 0.251873 | 0.3843918 | 0.3362568 | 0.2293218 | 0.06895922 | 0.05349763 | 0.147081 | 1835.87 | 1935.63 |  | 33.137 | 9.714 | 27.3136 | 90 | 107.642 | 90 | 8378.551 | IYOTAT_clean
IYOVIC_clean | occupancy | 844.374 | 430.033 | [9 empty] | NA | NA |  |  |  | 1.632791 | -15.39551 | 13.90347 | 0.834443 | 0.6182847 | 0.577837 | 0.9375735 | 0.4513351 | 0.3585746 | 0.5797726 | 0 | 0 | [8 empty] | IYOVIC_clean
IYOVOI_clean |  | 0 | 0 |  |  | 0.1330479 | 0.2006043 | 0.2797353 | 0.0948735 | 0.08717248 | 0.0386867 | 0.1880229 | 0 | 0 |  |  |  | -0.6287272 | -2.142108 | -3.872695 | 0.1884176 | 0.2327072 | 0.297783 | 0.1626575 | 0.1053212 | 0.05465783 | 0.2107011 | 0 | 0 |  | 11.738 | 16.582 | 11.5786 | 90 | 113.516 | 90 | 2066.484 | IYOVOI_clean
IYOVUO_clean |  | 0 | 0 |  |  | 0.1155117 | 0.1681212 | 0.2474265 | 0.08480104 | 0.06698253 | 0.03723473 | 0.1342385 | 0 | 0 |  |  |  | -0.8160767 | -1.721788 | -3.992579 | 0.2353225 | 0.2418349 | 0.2690398 | 0.2305549 | 0.08563843 | 0.05727244 | 0.1497702 | 0 | 0 |  | 11.764 | 16.361 | 11.5894 | 90 | 113.315 | 90 | 2048.475 | IYOVUO_clean
IYOWID_manual |  | 1897.67 | 4684.81 |  |  | 0.04058503 | 0.02570872 | 0.0806449 | 0.04109675 | 0.02788619 | 0.02817169 | 0.02557617 | 1898.47 | 4686.6 |  |  |  | -0.07859708 | -0.07246795 | -0.0739101 | 0.04039651 | 0.02494001 | 0.08069112 | 0.04096313 | 0.02785768 | 0.02835312 | 0.02384914 | 1899.72 | 4679.35 |  | 27.736 | 27.736 | 27.736 | 90 | 90 | 90 | 21336.91 | IYOWID_manual
IYUCEM_clean |  | 1155 | 1050.95 |  |  | 0.1600305 | 0.3365559 | 0.5190931 | 0.1351495 | 0.08413581 | 0.05438795 | 0.2796218 | 1149.61 | 1046.06 |  |  |  | -2.894772 | -2.91288 | -2.298664 | 0.3244208 | 0.5157413 | 0.3226735 | 0.3043124 | 0.1057808 | 0.07931159 | 0.279721 | 1111.17 | 930.199 |  | 8.174 | 15.009 | 37.5738 | 90 | 101.828 | 90 | 4511.812 | IYUCEM_clean
IYUCIQ_clean |  | 1815.86 | 1977.77 |  |  | 0.1209946 | 0.1364396 | 0.1204202 | 0.1188018 | 0.06214766 | 0.05713914 | 0.0825824 | 1803.08 | 1963.84 |  |  |  | -1.155271 | -0.862069 | 1.434303 | 0.1257804 | 0.146039 | 0.1371647 | 0.1226152 | 0.06267535 | 0.05778976 | 0.08260854 | 1800.17 | 1945.95 |  | 29.162 | 21.924 | 14.955 | 90 | 103.381 | 90 | 9301.877 | IYUCIQ_clean
IYUHEQ_clean |  | 0 | 0 |  |  | 0.1479023 | 0.07987458 | 0.1650623 | 0.1559364 | 0.05570407 | 0.0549899 | 0.05933443 | 0 | 0 |  |  |  | -4.059814 | -4.053344 | -1.679343 | 0.2540705 | 0.176724 | 0.1427923 | 0.267961 | 0.08049522 | 0.08015435 | 0.08222792 | 0 | 0 |  | 12.365 | 12.3649 | 37.485 | 90 | 90 | 120.003 | 4963.177 | IYUHEQ_clean
IYUHIU_ion_b |  | 0 | 0 | [34 empty] | IYUHIU_ion_b
IYUHOA_clean |  | 1633.68 | 1420.41 |  |  | 0.9255707 | 1.257034 | 0.8388455 | 0.8394129 | 0.1611899 | 0.105214 | 0.3438482 | 0 | 0 |  |  |  | -0.2256615 | -0.700036 | -1.97341 | 0.4369921 | 0.6681002 | 0.3965323 | 0.3760861 | 0.1124053 | 0.05635482 | 0.295307 | 1396.03 | 1175.6 |  | 24.727 | 24.7271 | 14.381 | 90 | 90 | 120.001 | 7614.826 | IYUHOA_clean
IYUHOB_clean | occupancy | 2037.29 | 2134.48 | collapse |  | 1.089282 | 0.4226441 | 0.1969751 | 1.148596 | 1.02637 | 1.06514 | 0.2648249 | 1429.91 | 1498.15 |  |  |  | 5.388951 | -4.573929 | -16.61442 | 2.635331 | 1.875255 | 1.806691 | 2.699814 | 0.9368864 | 0.9758205 | 0.1721095 | NA | NA |  | 10.184 | 13.872 | 33.049 | 90 | 93.73 | 90 | 4659.023 | IYUHOB_clean
IYUHUG_ion_b |  | 1802.17 | 2015.8 | [34 empty] | IYUHUG_ion_b
IYUJAO_clean |  | 908.789 | 650.526 |  |  | 0.1489279 | 0.1843483 | 0.1059182 | 0.1431811 | 0.05968129 | 0.05931353 | 0.06154172 | 919.945 | 658.501 |  |  |  | -4.997148 | -1.93438 | -3.112988 | 0.6282789 | 0.7388279 | 0.8609914 | 0.5946165 | 0.1101227 | 0.08640166 | 0.2301231 | 707.883 | 457.97 |  | 16.129 | 16.1289 | 16.1294 | 92.5492 | 92.5478 | 92.5479 | 4183.121 | IYUJAO_clean
IYUQEZ_clean |  | 1138.08 | 1785.5 | collapse |  | 14.48869 | 14.51895 | 13.95445 | 14.52234 | 9.571886 | 8.668581 | 12.07902 | 0 | 0 |  |  |  | -1.8905 | -1.8905 | -1.8905 | 14.49668 | 14.5539 | 13.96246 | 14.52952 | 9.577235 | 8.674794 | 12.08197 | 0 | 0 |  | 31.251 | 31.251 | 31.251 | 90 | 90 | 90 | 30520.51 | IYUQEZ_clean
IYUQID_clean |  | 1235.26 | 2199.47 |  |  | 0.1145081 |  | 0.3214137 | 0.09956497 | 0.04391856 | 0.01772133 | 0.1137778 | 1234.32 | 2197.79 |  |  |  | -1.579469 | -1.579469 | -1.579469 | 0.1033717 |  | 0.2973979 | 0.08935872 | 0.05435474 | 0.02748343 | 0.1260116 | 1227.38 | 2083.5 |  | 31.251 | 31.251 | 31.251 | 90 | 90 | 90 | 30520.51 | IYUQID_clean
IYUROK_clean |  | 0 | 0 |  |  | 0.1970846 | 0.2066413 | 0.02707457 | 0.207863 | 0.06715104 | 0.04862757 | 0.1227215 | 0 | 0 |  |  |  | -3.366491 | 0.3610216 | -3.606308 | 0.1738847 | 0.2218894 | 0.01531922 | 0.178353 | 0.07130077 | 0.05598841 | 0.1172379 | 0 | 0 |  | 12.868 | 13.351 | 10.5262 | 90 | 104.39 | 90 | 1751.672 | IYUROK_clean
IZEBAR_clean |  | 2032.95 | 1837.55 |  |  | 0.4647748 | 0.370916 | 0.1822019 | 0.5000134 | 0.07780304 | 0.0547668 | 0.1529739 | 1739.98 | 1572.73 |  |  |  | 0.2302825 | -2.058656 | -3.120211 | 0.3474274 | 0.4064299 | 0.2133489 | 0.3382634 | 0.09301758 | 0.07970953 | 0.1364438 | 1814.43 | 1558.06 |  | 13.592 | 14.082 | 16.3128 | 98.7231 | 114.62 | 90 | 2798.688 | IZEBAR_clean
IZEBEV_clean |  | 0 | 0 |  |  | 0.2551316 | 0.2218302 | 0.1893356 | 0.2666125 | 0.07349195 | 0.05580652 | 0.1383385 | 177.964 | 96.7505 |  |  |  | -4.931167 | -7.354995 | -1.877567 | 0.2189594 | 0.2513744 | 0.1366612 | 0.216227 | 0.109186 | 0.104841 | 0.1251178 | 0 | 0 |  | 6.77 | 14.4646 | 17.773 | 90 | 90 | 91.2756 | 1739.996 | IZEBEV_clean
IZEFEZ_charged |  | 986.987 | 923.347 |  |  | 0.4141678 | 0.8162319 | 0.4357991 | 0.3794798 | 0.1013907 | 0.06492577 | 0.4633388 | 966.872 | 904.561 |  |  |  | -1.696917 | -3.287392 | -3.09316 | 0.4815801 | 0.8195544 | 0.4596966 | 0.4530207 | 0.1190819 | 0.08672974 | 0.4402072 | 846.99 | 735.078 |  | 18.793 | 19.0244 | 26.2549 | 74.8259 | 78.0908 | 64.8439 | 8151.53 | IZEFEZ_charged
IZEHAX_clean |  | 0 | 0 |  |  | 0.2254656 |  | 0.2541026 | 0.2229388 | 0.04646171 | 0.03740088 | 0.06458337 | 0 | 0 |  |  |  | -5.253922 | -4.953202 | -2.61624 | 0.1663768 |  | 0.2049165 | 0.1629762 | 0.06741437 | 0.08078582 | 0.04067145 | 0 | 0 |  | 9.345 | 9.87221 | 12.782 | 90 | 90 | 90.8996 | 1179.068 | IZEHAX_clean
IZENEI_clean | occupancy | 976.652 | 795.903 | collapse |  | 0.9868033 | 1.870889 | 0.2756135 | 0.6788086 | 0.8104819 | 0.6653627 | 1.17328 | 930.355 | 758.175 |  |  |  | 0.1041991 | 4.015674 | 0.1064256 | 1.299457 | 2.08003 | 0.7571513 | 1.020938 | 0.9349249 | 0.549101 | 1.899484 | 1182.96 | 1004.86 |  | 22.457 | 22.457 | 22.457 | 90 | 90 | 90 | 11325.44 | IZENEI_clean
IZENIM_clean | occupancy | 929.052 | 671.156 | [9 empty] | NA | NA |  |  |  | -2.059858 | -2.061194 | -2.059413 | 0.2935137 | 0.3236576 | 0.2078047 | 0.2877401 | 0.1395263 | 0.1156767 | 0.1991503 | NA | NA | [8 empty] | IZENIM_clean
IZENUY_clean |  | 1420.15 | 1564.69 |  |  | 0.09654118 | 0.06677151 | 0.2011091 | 0.09857735 | 0.06012134 | 0.05936716 | 0.06261016 | 1407.87 | 1551.16 |  |  |  | -1.060717 | -1.061174 | -1.060717 | 0.092067 | 0.06293385 | 0.1609025 | 0.09685101 | 0.05970651 | 0.06110021 | 0.05510732 | 1399.69 | 1493.59 |  | 21.872 | 21.872 | 21.872 | 90 | 90 | 90 | 10463.22 | IZENUY_clean
IZEPAF_clean |  | 1850.27 | 3242.4 |  |  | 0.0570671 | 0.07863214 | 0.2121683 | 0.03635463 | 0.0452141 | 0.02445514 | 0.1038276 | 1859.71 | 3258.93 |  |  |  | 0.6462132 | 0.6497195 | 0.628331 | 0.1233786 | 0.1183378 | 0.2357123 | 0.1158378 | 0.05084966 | 0.02959139 | 0.110873 | 1855.83 | 3315.12 |  | 28.52 | 28.52 | 28.52 | 90 | 90 | 90 | 23197.89 | IZEPAF_clean
IZEPEJ_clean |  | 1657.06 | 3038.13 |  |  | 0.05572663 | 0.0657991 | 0.2124197 | 0.0390316 | 0.05309748 | 0.02419323 | 0.1301755 | 1654.31 | 3033.16 |  |  |  | 0.4170438 | 0.4205662 | 0.4223273 | 0.05998822 | 0.06650323 | 0.2212336 | 0.04419846 | 0.05715817 | 0.02809575 | 0.134658 | 1734.08 | 3219.76 |  | 28.39 | 28.3905 | 28.3907 | 59.9999 | 60.0008 | 60.0005 | 16180.93 | IZEPEJ_clean
IZEQUB_clean |  | 1463.04 | 1590.88 |  |  | 0.4967488 | 0.2494503 | 0.3543359 | 0.5372636 | 0.05915967 | 0.0499245 | 0.1249602 | 1338.36 | 1455.37 |  |  |  | -2.923033 | -0.5433464 | 2.128467 | 0.1680602 | 0.2186093 | 0.2974029 | 0.1566465 | 0.06197737 | 0.05009363 | 0.1466491 | 1461.67 | 1567.21 |  | 27.266 | 11.54 | 13.968 | 90 | 90 | 90 | 4395.026 | IZEQUB_clean
IZERAI_clean |  | 1123.28 | 1799.35 |  |  | 0.5996987 | 0.07605826 | 0.1466473 | 0.6694977 | 0.3546417 | 0.375345 | 0.06272552 | 1052.22 | 1685.57 |  |  |  | 6.186286 | 6.188952 | -9.851827 | 0.622124 | 0.1893184 | 0.2575692 | 0.6795611 | 0.3491548 | 0.3662179 | 0.1085652 | 1039.16 | 1692.11 |  | 26.25 | 26.2498 | 11.244 | 90 | 90 | 120 | 6709.757 | IZERAI_clean
IZETUE_clean | occupancy | 0 | 0 | [9 empty] | NA | NA | [13 empty] | NA | NA | [8 empty] | IZETUE_clean
IZEVAM_clean |  | 0 | 0 |  |  | 0.142958 |  | 0.08578435 | 0.1511256 | 0.05944965 | 0.06693637 | 0.04821958 | 0 | 0 |  |  |  | 0.6249337 | 0.6274809 | 0.9145602 | 0.1468293 |  | 0.1165838 | 0.1511501 | 0.06487692 | 0.06625468 | 0.06281027 | 0 | 0 |  | 9.422 | 9.42226 | 15.658 | 90 | 90 | 119.999 | 1203.842 | IZEVAM_clean
IZEWAN_clean |  | 1635.63 | 1860.13 |  |  | 1.088286 | 1.030831 | 1.115881 | 1.096356 | 0.05627481 | 0.05202585 | 0.08442417 | 1363.12 | 1550.19 |  |  |  | -6.576694 | -0.446801 | -0.2296395 | 0.3516881 | 0.3965033 | 0.4524591 | 0.3397056 | 0.08181301 | 0.08485471 | 0.0616617 | 1582.66 | 1669.6 |  | 7.38 | 28.29 | 22.4696 | 90 | 99.1291 | 90 | 4631.786 | IZEWAN_clean
IZIGUV_clean | occupancy | 2090.9 | 2923.06 | collapse |  | 0.5628909 | 1.236373 | 2.614576 | 0.4915283 | 0.2373613 | 0.07391222 | 1.708403 | 2010.84 | 2811.08 |  |  |  | 2.926609 | -0.5083445 | 0.05095517 | 0.56011 | 1.314685 | 2.499548 | 0.4855576 | 0.2366151 | 0.07582663 | 1.683712 | 2036.83 | 2912.54 |  | 21.038 | 12.511 | 53.1836 | 90 | 94.5089 | 90 | 13954.94 | IZIGUV_clean
IZIHAC_clean |  | 1240.9 | 939.579 |  |  | 0.2788371 | 0.3975193 | 0.281982 | 0.2463263 | 0.08445886 | 0.05019424 | 0.1776158 | 1239.3 | 938.366 |  |  |  | 1.906492 | 1.906492 | -4.782473 | 0.3112953 | 0.4066626 | 0.3610844 | 0.2830229 | 0.08512064 | 0.05792523 | 0.1590582 | 1286.3 | 963.067 |  | 14.309 | 14.309 | 63.9 | 90 | 90 | 90 | 13083.36 | IZIHAC_clean
IZIHEG_clean |  | 1242.62 | 918.944 |  |  | 0.2795611 | 0.3853323 | 0.2374344 | 0.2526293 | 0.09385282 | 0.07132951 | 0.1550881 | 1222.43 | 904.039 |  |  |  | 2.758271 | 2.758271 | -4.512842 | 0.3024714 | 0.3786741 | 0.3425495 | 0.2798671 | 0.09250968 | 0.07343755 | 0.144362 | 1287.13 | 959.739 |  | 14.212 | 14.212 | 63.501 | 90 | 90 | 90 | 12825.99 | IZIHEG_clean
IZIHIK_clean | occupancy | 1071.76 | 739.457 | [9 empty] | NA | NA |  |  |  | -2.086124 | -2.086124 | -0.1356166 | 0.5369757 | 0.7254481 | 0.3590884 | 0.488155 | 0.442444 | 0.5259294 | 0.1985787 | 912.659 | 602.869 | [8 empty] | IZIHIK_clean
IZIHOQ_clean |  | 1213.2 | 861.229 |  |  | 0.2798729 | 0.4191886 | 0.1455297 | 0.2479842 | 0.07556817 | 0.04827233 | 0.1497787 | 1222.27 | 867.722 |  |  |  | 3.335335 | 3.335335 | -4.515555 | 0.3272399 | 0.4243702 | 0.3127089 | 0.3014103 | 0.08439232 | 0.05969329 | 0.1515428 | 1290.59 | 934.118 |  | 14.155 | 14.155 | 62.938 | 90 | 90 | 90 | 12610.51 | IZIHOQ_clean
IZIKEJ_clean |  | 0 | 0 | collapse |  | 2.25086 |  | 3.576072 | 2.029991 | 1.632711 | 1.205674 | 1.846229 | 0 | 0 |  |  |  | 10.26741 | 10.247 | -34.46406 | 0.01100638 |  | 0.01536161 | 0.01028051 | 0.0153123 | 0.0195583 | 0.0131893 | 0 | 0 |  | 8.429 | 8.42898 | 39.662 | 90 | 90 | 119.996 | 2440.472 | IZIKEJ_clean
IZIKOT02_clean |  | 0 | 0 |  |  | 0.2813453 |  | 0.1349282 | 0.3057482 | 0.02152513 | 0.00232336 | 0.03112602 | 0 | 0 |  |  |  | -18.44607 | -6.115149 | -20.45529 | 1.637036 |  | 1.258965 | 1.700047 | 0.4879984 | 0.215865 | 0.6240651 | 0 | 0 |  | 13.737 | 8.874 | 7.98414 | 90 | 120.815 | 90 | 835.8812 | IZIKOT02_clean
IZISEQ_clean |  | 0 | 0 |  |  | 0.1459641 |  | 0.04549029 | 0.1519447 | 0.07118762 | 0.08099737 | 0.03489151 | 0 | 0 |  |  |  | 1.635573 | 1.636446 | -0.5443235 | 0.13873 |  | 0.04025063 | 0.1445919 | 0.06761659 | 0.0767328 | 0.03388662 | 163.555 | 164.327 |  | 22.909 | 22.909 | 16.332 | 90 | 90 | 90 | 8571.397 | IZISEQ_clean
IZOJOW_clean |  | 0 | 0 | collapse |  | 1.698222 | 0.913027 | 2.735948 | 0.576318 | 0.816035 | 0.01995394 | 1.033148 | 1594.39 | 562.876 |  |  |  | -22.84768 | -39.79557 | 5.255953 | 1.87993 | 1.75543 | 2.274931 | 1.394761 | 1.07944 | 0.3919334 | 1.266941 | 0 | 0 |  | 11.899 | 15.531 | 24.6921 | 90 | 90.1717 | 90 | 4563.163 | IZOJOW_clean
IZOTUM_clean |  | 0 | 0 |  |  | 1.285384 |  | 1.209864 | 1.290778 | 0.1559958 | 0.1307392 | 0.2317656 | 0 | 0 |  |  |  | -8.52103 | -3.921884 | -9.045669 | 1.410963 |  | 0.974459 | 1.442142 | 0.2076326 | 0.1410897 | 0.4072615 | 0 | 0 |  | 10.014 | 10.126 | 20.436 | 90 | 90 | 90 | 2072.246 | IZOTUM_clean
IZOWAW_clean |  | 1780.56 | 1769.89 |  |  | 0.9143807 | 0.7255265 | 0.7995259 | 1.309599 | 0.1854155 | 0.06804503 | 0.2186859 | 1774.75 | 1764.05 |  |  |  | -2.265369 | -4.406613 | 3.917926 | 0.4754349 | 0.4033329 | 0.4721973 | 0.5915131 | 0.1897063 | 0.0550944 | 0.227864 | 1716.16 | 1717.32 |  | 21.621 | 22.55 | 26.2151 | 115.474 | 114.355 | 90 | 10264.46 | IZOWAW_clean
IZOWEA_clean | metalvsorganic | 2118.43 | 1487.41 |  |  | 1.64859 | 1.762741 | 1.569202 | 1.489748 | 0.5161701 | 0.05006228 | 0.6208065 | 2094.05 | 1470.29 |  |  |  | -43.54959 | -57.74549 | 10.86108 | 3.431535 | 3.656614 | 3.798779 | 2.559641 | 1.874652 | 0.9327491 | 2.0861 | 0 | 0 |  | 16.214 | 24.156 | 24.992 | 90 | 90 | 90 | 9788.501 | IZOWEA_clean
IZUMUM_clean |  | 1001.72 | 773.939 |  |  | 0.1537315 | 0.1393326 | 0.0458239 | 0.1609265 | 0.06335265 | 0.06133491 | 0.07142363 | 877.937 | 678.286 |  |  |  | -5.102628 | -5.254282 | 1.035028 | 0.3979338 | 0.27012 | 0.165841 | 0.4236033 | 0.09549588 | 0.08519282 | 0.1367081 | 0 | 0 |  | 15.298 | 15.298 | 15.6127 | 119.335 | 119.335 | 90 | 2634.723 | IZUMUM_clean
IZUSEC_clean | occupancy | 0 | 0 |  |  | 1.565357 | 0.3241286 | 0.3053211 | 1.616507 | 0.9724404 | 0.9907659 | 0.09625478 | 0 | 0 |  |  |  | 5.125874 | 5.125874 | 5.125874 | 1.323891 | 0.1044835 | 0.08886876 | 1.374114 | 0.8953355 | 0.9127423 | 0.06306955 | 0 | 0 |  | 17.16 | 17.16 | 17.16 | 90 | 90 | 90 | 5053.029696 | IZUSEC_clean
IZUVUV_clean |  | 1429.84 | 1583.89 |  |  | 0.08761133 |  | 0.1957913 | 0.08345057 | 0.06800804 | 0.06203022 | 0.1068639 | 1409.88 | 1561.78 |  |  |  | 0.2823458 | 0.1031845 | 0.1521703 | 0.08413978 |  | 0.1708293 | 0.08080557 | 0.06851208 | 0.06241985 | 0.1081116 | 1412.99 | 1573.66 |  | 49.62 | 50.589 | 6.059 | 90 | 90 | 90 | 15209.46 | IZUVUV_clean
JABMEF_clean | metalvsorganic | 0 | 0 |  |  | 0.8651875 | 0.784966 | 0.0785532 | 1.066555 | 0.1517396 | 0.1854228 | 0.0759523 | 565.707 | 320.265 |  |  |  | 13.23121 | -36.92401 | -23.95962 | 1.947933 | 1.353199 | 0.5754755 | 2.630004 | 0.6423123 | 0.6745968 | 0.5696721 | 0 | 0 |  | 17.351 | 9.508 | 9.80626 | 90 | 102.683 | 90 | 1578.297 | JABMEF_clean
JADBEY_clean |  | 987.875 | 727.81 |  |  | 0.2933586 | 0.3259443 | 0.3368709 | 0.2879262 | 0.08720017 | 0.07971093 | 0.1533551 | 946.859 | 697.599 |  |  |  | -2.028863 | 6.202722 | -33.12965 | 1.031342 | 1.399991 | 1.172316 | 0.9778673 | 0.483134 | 0.4394156 | 0.8693134 | 600.682 | 305.511 |  | 22.52 | 11.779 | 11.6126 | 90 | 95.5594 | 90 | 3065.905 | JADBEY_clean
JADBIC_clean |  | 1412.55 | 1217.59 |  |  | 0.7119947 | 0.6466136 | 0.6998778 | 0.7229309 | 0.05170685 | 0.05100375 | 0.05610121 | 1353.75 | 1166.92 |  |  |  | -29.89077 | 16.23969 | 1.425222 | 0.629422 | 0.9275364 | 0.3582572 | 0.5900863 | 0.2882917 | 0.2676696 | 0.4171803 | 1096.89 | 688.971 |  | 10.061 | 11.7217 | 13.6897 | 66.9339 | 87.1821 | 76.2554 | 1441.105 | JADBIC_clean
JADJOQ_clean |  | 2067.79 | 2003.95 |  |  | 0.2841138 | 0.2936774 | 0.4776715 | 0.2602159 | 0.05431959 | 0.04648304 | 0.07608779 | 2029.73 | 1967.15 |  |  |  | -0.4579473 | -0.4106811 | -1.767853 | 0.1604906 | 0.1625005 | 0.3128441 | 0.1437129 | 0.05773201 | 0.05308737 | 0.07063377 | 1983.02 | 1871.46 |  | 10.329 | 11.737 | 20.335 | 90 | 90 | 90 | 2465.242 | JADJOQ_clean
JADMAF_clean |  | 0 | 0 |  |  | 0.351071 | 0.4235558 | 0.3375445 | 0.3471867 | 0.07334932 | 0.06046109 | 0.1979355 | 375.245 | 315.349 |  |  |  | -4.307103 | -2.938719 | -1.313288 | 0.2250373 | 0.2702024 | 0.1191628 | 0.224473 | 0.0946853 | 0.08771462 | 0.1620685 | 0 | 0 |  | 47.02 | 10.77 | 23.7799 | 90 | 94.8705 | 90 | 11998.79 | JADMAF_clean
JADMIN_clean | occupancy | 0 | 0 | [9 empty] | NA | NA |  |  |  | -2.262138 | -2.937528 | 1.40449 | 0.8121341 | 1.031326 | 0.7307873 | 0.7988771 | 0.6480221 | 0.6781708 | 0.2237864 | 0 | 0 | [8 empty] | JADMIN_clean
JAFPIQ_clean |  | 1418.86 | 1093.29 |  |  | 1.864424 | 2.35878 | 1.336698 | 1.868132 | 0.3113318 | 0.09624228 | 0.9400549 | 1477.92 | 1138.75 |  |  |  | -15.20094 | -28.33202 | -9.619936 | 4.463776 | 3.490833 | 1.919664 | 4.85456 | 0.7094851 | 0.5454519 | 1.188967 | 0 | 0 |  | 5.748 | 17.7936 | 18.3386 | 95.831 | 98.89 | 95.4889 | 1831.639 | JAFPIQ_clean
JAHNEM01_clean |  | 0 | 0 |  |  | 0.6737209 | 0.6445848 | 0.3405658 | 0.7051259 | 0.097668 | 0.05961724 | 0.1690132 | 0 | 0 |  |  |  | -5.307581 | -5.30464 | -4.265884 | 0.361066 | 0.4625001 | 0.1531496 | 0.3657131 | 0.124496 | 0.1159473 | 0.1405247 | 0 | 0 |  | 13.601 | 13.6014 | 8.14 | 90 | 90 | 120.001 | 1304.083 | JAHNEM01_clean
JAHNEM02_clean |  | 0 | 0 |  |  | 0.6811898 | 0.647428 | 0.3433201 | 0.7135659 | 0.09819931 | 0.05917881 | 0.1713628 | 0 | 0 |  |  |  | -5.351488 | -5.330179 | -4.623755 | 0.357025 | 0.46383 | 0.154292 | 0.3605688 | 0.1266049 | 0.1184113 | 0.141968 | 0 | 0 |  | 13.609 | 13.6095 | 8.161 | 90 | 90 | 120.001 | 1308.995 | JAHNEM02_clean
JAHNEM03_clean |  | 0 | 0 |  |  | 0.6840303 | 0.6520863 | 0.342087 | 0.7165186 | 0.1004228 | 0.06052365 | 0.1752336 | 0 | 0 |  |  |  | -5.451302 | -5.427808 | -4.715539 | 0.3555259 | 0.4653969 | 0.1545857 | 0.358537 | 0.1292901 | 0.1209254 | 0.1449738 | 0 | 0 |  | 13.621 | 13.6206 | 8.175 | 90 | 90 | 119.998 | 1313.507 | JAHNEM03_clean
JAHNEM_clean |  | 0 | 0 |  |  | 0.6862284 | 0.6556361 | 0.3449238 | 0.7184945 | 0.1013821 | 0.06054843 | 0.1779453 | 0 | 0 |  |  |  | -4.589599 | -5.789389 | -5.785734 | 0.3512181 | 0.4605709 | 0.1580965 | 0.3536425 | 0.1286937 | 0.1207642 | 0.1435615 | 0 | 0 |  | 8.153 | 13.68 | 13.6798 | 120 | 90 | 90 | 1321.338 | JAHNEM_clean
JAHXUM_clean |  | 0 | 0 |  |  | 0.6303915 | 0.7171014 | 0.5084873 | 0.6098469 | 0.09337804 | 0.04576726 | 0.2203401 | 1290.01 | 965.81 |  |  |  | -0.04514453 | -4.687864 | -2.292819 | 0.7400215 | 0.857492 | 0.706115 | 0.7060842 | 0.1040216 | 0.0731779 | 0.1862713 | 0 | 0 |  | 14.398 | 15.017 | 24.603 | 75.0854 | 72.9859 | 61.3545 | 4420.431 | JAHXUM_clean
JAJKUD_clean |  | 0 | 0 |  |  | 0.5312433 | 0.5059809 | 0.102079 | 0.5478359 | 0.04249822 | 0.04370238 | 0.0355944 | 0 | 0 |  |  |  | -3.52024 | -3.463215 | -6.078715 | 0.3688421 | 0.3673374 | 0.1301344 | 0.3759203 | 0.09413739 | 0.09334635 | 0.09867273 | 0 | 0 |  | 10.647 | 11.4721 | 11.7642 | 104.778 | 106.936 | 95.964 | 1304.231 | JAJKUD_clean
JAJLAK_clean |  | 0 | 0 |  |  | 0.2560773 | 0.2375774 | 0.1500837 | 0.2622771 | 0.04936463 | 0.04404613 | 0.07985738 | 0 | 0 |  |  |  | -4.003729 | -3.511665 | -5.954922 | 0.3950856 | 0.3945637 | 0.1282303 | 0.4027995 | 0.09636955 | 0.09560009 | 0.1007811 | 0 | 0 |  | 10.62 | 11.402 | 11.7131 | 104.804 | 106.885 | 95.8796 | 1287.991 | JAJLAK_clean
JAJLEO_clean |  | 0 | 0 |  |  | 0.2453717 | 0.2368252 | 0.1425192 | 0.2497754 | 0.05114963 | 0.04619297 | 0.07956777 | 0 | 0 |  |  |  | -2.848755 | -3.069211 | -4.601148 | 0.3414867 | 0.3503315 | 0.1241639 | 0.3461797 | 0.08760284 | 0.08612104 | 0.09609849 | 0 | 0 |  | 10.559 | 11.371 | 11.6709 | 104.7 | 106.809 | 96.1287 | 1272.712 | JAJLEO_clean
JAJZAY_clean |  | 2280.04 | 3185.68 |  |  | 0.9683493 | 0.2038441 | 0.2750162 | 1.202809 | 0.1520866 | 0.1654065 | 0.06920694 | 1877.32 | 2623.09 |  |  |  | 0.9942812 | 0.994802 | 6.506212 | 0.3503408 | 0.1611552 | 0.3003644 | 0.4007607 | 0.1425665 | 0.145721 | 0.1229382 | 2330.48 | 3537.33 |  | 19.2 | 19.2003 | 37.747 | 90 | 90 | 120 | 12050.98 | JAJZAY_clean
JAKBIJ_clean |  | 1625.08 | 2044.54 |  |  | 0.9354125 |  | 1.07369 | 0.9261941 | 0.1423027 | 0.0391509 | 0.3486064 | 1867.19 | 2349.15 |  |  |  | 2.698171 | 0.9277186 | -0.1261228 | 0.9048802 |  | 0.9634779 | 0.9009737 | 0.149262 | 0.04006964 | 0.3676468 | 2016.19 | 2625.9 |  | 10.496 | 12.396 | 16.254 | 90 | 90 | 90 | 2114.782 | JAKBIJ_clean
JAKBOP01_clean |  | 1463.48 | 1755.4 |  |  | 1.127415 |  | 1.351295 | 1.11249 | 0.1509278 | 0.04111986 | 0.3705437 | 1718.5 | 2061.33 |  |  |  | 4.613608 | -0.914611 | 1.524351 | 0.7644296 |  | 0.7432855 | 0.7658392 | 0.151279 | 0.04113754 | 0.3715618 | 1766.79 | 2140.34 |  | 10.391 | 15.81 | 15.4823 | 90 | 127.56 | 90 | 2016.239 | JAKBOP01_clean
JAKBOP_clean |  | 1545.89 | 1915.64 |  |  | 0.9931079 |  | 1.145028 | 0.9829799 | 0.1417505 | 0.03793375 | 0.3493839 | 1761.04 | 2182.25 |  |  |  | 2.759491 | 1.695336 | 0.4978892 | 0.9424009 |  | 1.068648 | 0.9339845 | 0.1538982 | 0.04222026 | 0.3772541 | 1957.99 | 2548.15 |  | 10.694 | 12.092 | 16.108 | 90 | 90 | 90 | 2082.955 | JAKBOP_clean
JAKBUV_clean |  | 0 | 0 |  |  | 0.8535052 |  | 0.79071 | 0.8576916 | 0.1303326 | 0.03094154 | 0.3291148 | 1902.88 | 2364.43 |  |  |  | -2.291939 | -4.577986 | -4.126993 | 0.2911657 |  | 0.1236821 | 0.3023312 | 0.123135 | 0.05247514 | 0.2644546 | 1464.79 | 1631.31 |  | 10.098 | 12.156 | 17.119 | 90 | 96.3184 | 90 | 2088.615 | JAKBUV_clean
JAKPET_clean |  | 0 | 0 |  |  | 0.2763537 | 0.4171101 | 0.3121185 | 0.2528789 | 0.08678508 | 0.066582 | 0.216662 | 0 | 0 |  |  |  | -6.631678 | -6.641407 | 1.754228 | 0.6089043 | 0.615854 | 0.4293284 | 0.6125811 | 0.1333392 | 0.1079869 | 0.2963183 | 0 | 0 |  | 17.472 | 17.472 | 14.451 | 90 | 90 | 90 | 4411.468 | JAKPET_clean
JALCAD_clean |  | 1389.65 | 1653.18 |  |  | 0.0864725 | 0.1050309 | 0.106457 | 0.07810548 | 0.03833987 | 0.04227681 | 0.02534797 | 1363.66 | 1622.18 |  |  |  | 0.1963393 | 0.1972699 | 0.1977351 | 0.08317497 | 0.1050378 | 0.1059884 | 0.07337894 | 0.03764704 | 0.04115113 | 0.02608356 | 1366.12 | 1634.82 |  | 21.493 | 21.493 | 21.493 | 90 | 90 | 90 | 9928.671 | JALCAD_clean
JALLEQ_clean | n= 1392 | 1764.84 | 1786.4 | [9 empty] | NA | NA | [13 empty] | NA | NA | [8 empty] | JALLEQ_clean
JALLIU_clean |  | 2079.83 | 2676.4 | [11 empty] | manually | 9 |  | -37.38758 | -19.79831 | -34.64558 | 7.593614 | 7.528658 | 6.474716 | 7.698281 | 2.256442 | 1.004684 | 3.955256 | 0 | 0 | [8 empty] | JALLIU_clean
JALLOA_clean |  | 1128.03 | 1493.49 | [12 empty] | collapse | [21 empty] | JALLOA_clean
JALPAQ_clean |  | 0 | 0 |  |  | 0.2828083 | 0.3570122 | 0.6560316 | 0.2557249 | 0.07472252 | 0.05101441 | 0.1774577 | 0 | 0 |  |  |  | 2.922381 | -4.497952 | 0.08242683 | 0.1986305 | 0.4307614 | 0.5097985 | 0.1528323 | 0.07188131 | 0.04809017 | 0.1749763 | 0 | 0 |  | 20.124 | 7.031 | 17.227 | 90 | 90 | 90 | 2437.48 | JALPAQ_clean
JALTUL_clean |  | 0 | 0 | collapse |  | 1.558631 |  | 4.36854 | 1.441551 | 0.5105732 | 0.06346235 | 2.969683 | 0 | 0 |  |  |  | 7.44295 | -46.319 | 4.462199 | 1.977991 |  | 4.409265 | 1.876688 | 0.8397596 | 0.4361698 | 3.059504 | 0 | 0 |  | 14.724 | 8.561 | 13.2672 | 90 | 104.109 | 90 | 1621.91 | JALTUL_clean
JAQSAW_clean |  | 0 | 0 |  |  | 0.3480019 |  | 0.0002467791 | 0.3552468 | 0.07657128 | 0.06745882 | 0.1464335 | 0 | 0 |  |  |  | -5.609138 | -10.38494 | -4.384196 | 0.4107717 |  | 0.002014606 | 0.4192875 | 0.1444708 | 0.1433014 | 0.1534366 | 0 | 0 |  | 10.213 | 13.145 | 18.35 | 90 | 102.149 | 90 | 2408.312 | JAQSAW_clean
JASNAT_clean |  | 691.296 | 553.566 |  |  | 0.232231 | 0.2462116 | 0.2282795 | 0.2298686 | 0.04741994 | 0.05264134 | 0.02226228 | 681.451 | 545.707 |  |  |  | 0.5990995 | -0.01922056 | -0.5524037 | 0.2331911 | 0.2309706 | 0.2159434 | 0.2343788 | 0.04958164 | 0.05442286 | 0.02625573 | 620.256 | 493.701 |  | 10.883 | 10.9259 | 14.0663 | 92.4177 | 90.0978 | 101.723 | 1636.14 | JASNAT_clean
JASNEX_clean |  | 0 | 0 |  |  | 0.1476479 | 0.1028858 | 0.06750359 | 0.1569048 | 0.05110991 | 0.05591233 | 0.02185882 | 0 | 0 |  |  |  | 0.6249194 | -0.5918914 | -0.675351 | 0.1463167 | 0.09365067 | 0.08519921 | 0.1560232 | 0.05233424 | 0.05645855 | 0.02721345 | 0 | 0 |  | 7.753 | 10.4582 | 11.2383 | 62.2743 | 85.335 | 79.9279 | 794.1749 | JASNEX_clean
JAVNIE_clean |  | 1881.88 | 2002.99 |  |  | 0.6433143 |  | 0.6772654 | 0.6416715 | 0.07119588 | 0.05556379 | 0.1337242 | 1582.86 | 1684.79 |  |  |  | 1.459795 | 3.451367 | -11.35271 | 0.7638925 |  | 0.6774284 | 0.7680762 | 0.09804075 | 0.09900874 | 0.09416879 | 1369.85 | 1356.61 |  | 12.331 | 15.507 | 15.641 | 90 | 90 | 90 | 2990.822 | JAVNIE_clean
JAVSUV_clean |  | 0 | 0 |  |  | 0.1174968 | 0.1371285 | 0.07910815 | 0.08739295 | 0.0142696 | 0.01605236 | 0.01279422 | 0 | 0 |  |  |  | 2.549809 | -0.06635895 | 2.731881 | 0.1262564 | 0.1567783 | 0.08209262 | 0.06781381 | 0.0269517 | 0.01807657 | 0.03429663 | 0 | 0 |  | 9.09 | 9.20749 | 9.29146 | 76.5485 | 87.2981 | 89.4088 | 755.4845 | JAVSUV_clean
JAVTEG_clean |  | 0 | 0 |  |  | 0.2953147 | 0.2921017 | 0.153947 | 0.3728262 | 0.04096946 | 0.03979231 | 0.04235434 | 1126.95 | 763.482 |  |  |  | 5.883104 | -1.409644 | -8.467644 | 1.254591 | 1.154148 | 1.107271 | 1.541693 | 0.2714904 | 0.272898 | 0.2698344 | 0 | 0 |  | 9.162 | 9.29121 | 16.5038 | 75.0365 | 75.2425 | 83.8648 | 1311.22 | JAVTEG_clean
JAVWUY_clean |  | 1013.22 | 909.528 |  |  | 0.8523097 |  | 0.7028608 | 0.8572913 | 0.06818329 | 0.06011612 | 0.148855 | 0 | 0 |  |  |  | -1.907569 | -1.290073 | -2.810287 | 0.2500452 |  | 1.081868 | 0.2223178 | 0.08813656 | 0.07706442 | 0.198858 | 0 | 0 |  | 8.601 | 14.224 | 16.098 | 90 | 90 | 90 | 1969.439 | JAVWUY_clean
JEBCOJ_clean |  | 692.429 | 365.664 |  |  | 0.1602075 | 0.1081641 | 0.05954901 | 0.1894131 | 0.05246266 | 0.05560934 | 0.04661884 | 670.435 | 354.054 |  |  |  | -1.882335 | -1.883083 | -0.9853409 | 0.1942914 | 0.1095011 | 0.07953713 | 0.2377703 | 0.06457782 | 0.06864724 | 0.05702032 | 597.527 | 300.417 |  | 13.377 | 13.3769 | 14.462 | 90 | 90 | 119.998 | 2241.207 | JEBCOJ_clean
JEBDOK_clean |  | 0 | 0 |  |  | 0.2278234 | 0.2109219 | 0.3775727 | 0.206076 | 0.05260609 | 0.03624561 | 0.06896657 | 0 | 0 | [16 empty] | 7.953 | 11.0992 | 11.0992 | 65.5166 | 76.1816 | 103.818 | 800.0855 | JEBDOK_clean
JEDJUY_clean |  | 1160.34 | 694.973 |  |  | 0.5729506 | 0.9659823 | 1.046748 | 0.1992108 | 0.1822394 | 0.02576473 | 0.3154094 | 1143.4 | 684.784 | [16 empty] | 7.119 | 8.78255 | 15.0668 | 79.6094 | 87.5198 | 83.2124 | 919.8462 | JEDJUY_clean
JEDKEJ_clean |  | 1458.27 | 1809.41 |  |  | 0.3376604 |  | 0.3177462 | 0.3385824 | 0.1173869 | 0.08408489 | 0.2283936 | 1493.83 | 1853.5 |  |  |  | 0.1621772 | -0.5926404 | -0.279791 | 0.3481643 |  | 0.3145758 | 0.3497193 | 0.1179972 | 0.08521498 | 0.2272712 | 1489.61 | 1835.23 |  | 18.005 | 23.2347 | 23.732 | 90 | 90 | 90.4611 | 9927.742 | JEDKEJ_clean
JEJKEP_clean |  | 0 | 0 |  |  | 0.4917749 | 0.5001104 | 0.3173911 | 0.4995811 | 0.08110898 | 0.05761815 | 0.1652844 | 0 | 0 |  |  |  | 1.264025 | -1.725555 | -11.18588 | 0.8071514 | 0.7155347 | 0.6544834 | 0.843078 | 0.1150631 | 0.114572 | 0.116823 | 0 | 0 |  | 9.358 | 10.953 | 24.37 | 90 | 90 | 90 | 2497.881 | JEJKEP_clean
JEJKIT_clean |  | 0 | 0 |  |  | 0.3888317 | 0.3532143 | 0.2870877 | 0.4052923 | 0.07621883 | 0.05755624 | 0.1430931 | 0 | 0 |  |  |  | -0.8434109 | -1.144087 | -5.358428 | 0.1985908 | 0.1523864 | 0.1478832 | 0.2151631 | 0.08998262 | 0.08549588 | 0.1060601 | 0 | 0 |  | 9.352 | 10.917 | 24.175 | 90 | 90 | 90 | 2468.166 | JEJKIT_clean
JEJWOL_clean |  | 2125.42 | 3282.8 |  |  | 0.9132949 | 1.220063 | 1.511793 | 0.855221 | 0.1082734 | 0.06184864 | 0.3235156 | 2027.62 | 3131.6 |  |  |  | -2.209026 | -3.314173 | 0.1097638 | 0.6586736 | 0.8975928 | 0.9719389 | 0.6170836 | 0.1192024 | 0.077585 | 0.3121555 | 2035.55 | 2968.39 |  | 15.156 | 15.6565 | 26.9666 | 81.6023 | 78.0427 | 73.5293 | 5977.129 | JEJWOL_clean
JELPAS_clean |  | 1003.74 | 454.215 |  |  | 0.35388 | 0.2542712 | 0.2490159 | 0.8248522 | 0.1032474 | 0.3111627 | 0.03709249 | 912.227 | 412.822 |  |  |  | -2.080072 | -2.08579 | -3.514328 | 0.3083703 | 0.2009747 | 0.2289189 | 0.776948 | 0.09924281 | 0.3092109 | 0.03243476 | 649.362 | 271.701 |  | 13.99 | 13.9903 | 14.936 | 90 | 90 | 119.999 | 2531.711 | JELPAS_clean
JEMBUZ_clean | occupancy | 0 | 0 |  |  | 2.062839 |  | 0.879978 | 2.136767 | 0.6029547 | 0.6760906 | 0.2738436 | 0 | 0 |  |  |  | -9.907437 | -11.91024 | -4.781019 | 1.811462 |  | 0.4190463 | 1.898488 | 0.6829513 | 0.7940186 | 0.1831485 | 0 | 0 |  | 15.665 | 14.616 | 12.307 | 90 | 108.308 | 90 | 2675.174 | JEMBUZ_clean
JEMNAR_clean |  | 0 | 0 |  |  | 0.1479814 | 0.1633228 | 0.1211475 | 0.1450477 | 0.0677644 | 0.06180469 | 0.08912003 | 0 | 0 |  |  |  | -0.6911886 | -4.649725 | 2.072958 | 0.1350404 | 0.1022812 | 0.1420821 | 0.1442613 | 0.07912044 | 0.07594789 | 0.09048874 | 0 | 0 |  | 9.355 | 13.104 | 10.883 | 113.078 | 90 | 90 | 1227.357 | JEMNAR_clean
JEMQEY_clean |  | 0 | 0 |  |  | 0.4230112 | 0.6183344 | 0.4456655 | 0.3844024 | 0.1185486 | 0.08039394 | 0.2520901 | 0 | 0 |  |  |  | -19.30571 | 1.095094 | -6.883412 | 0.3806814 | 0.7082422 | 1.0045 | 0.2996607 | 0.2631354 | 0.1855475 | 0.5346932 | 0 | 0 |  | 8.646 | 9.081 | 11.8879 | 110.252 | 90 | 90 | 875.6688 | JEMQEY_clean
JENKET_SL |  | 1372.26 | 1947.06 |  |  | 0.1311502 | 0.143009 | 0.2909728 | 0.1265526 | 0.06857445 | 0.06397504 | 0.1150527 | 1360.23 | 1930.04 |  |  |  | -0.22709 | -0.4028158 | -0.4019098 | 0.115466 | 0.1275804 | 0.2658128 | 0.1110732 | 0.07003719 | 0.06579168 | 0.1129393 | 1357.94 | 1906.93 |  | 41.041 | 10.129 | 40.382 | 90 | 90 | 90 | 16786.97 | JENKET_SL
JENKIX_SL | n= 1312 | 1110.25 | 1096.74 |  |  | 0.07809704 | 0.08421565 | 0.05276095 | 0.07820447 | 0.05062692 | 0.05029719 | 0.0534296 | 1092.46 | 1079.13 |  |  |  | -0.4017665 | -0.1074534 | -0.1741692 | 0.09624486 | 0.1222115 | 0.07456608 | 0.09434885 | 0.05162754 | 0.05120989 | 0.05517756 | 1093.29 | 1074.29 |  | 45.922 | 15.076 | 34.6213 | 90 | 117.311 | 90 | 21297.17 | JENKIX_SL
JESDIV_clean | metalvsorganic | 0 | 0 |  |  | 0.8462767 | 0.6438626 | 0.2303724 | 1.10547 | 0.2408348 | 0.1189775 | 0.3728468 | 0 | 0 |  |  |  | -2.002617 | -3.431568 | -22.26446 | 0.9895918 | 0.8017834 | 0.5456643 | 1.206894 | 0.3072076 | 0.3522635 | 0.2583971 | 0 | 0 |  | 7.107 | 9.40881 | 11.7847 | 71.6031 | 78.1649 | 70.2978 | 699.666 | JESDIV_clean
JETNOL_clean |  | 0 | 0 |  |  | 0.1901295 |  | 0.0004646938 | 0.2217403 | 0.02535595 | 0.02376448 | 0.02615168 | 0 | 0 |  |  |  | 0.9246882 | 0.9135271 | -9.797847 | 0.1215554 |  | 0.006304324 | 0.1407639 | 0.05090918 | 0.05633924 | 0.04819415 | 0 | 0 |  | 7.705 | 7.70548 | 14.816 | 90 | 90 | 120.002 | 761.7723 | JETNOL_clean
JETZAK_clean |  | 1680.51 | 2235.29 |  |  | 1.289637 | 1.207682 | 0.8313592 | 1.325369 | 0.05840429 | 0.05314687 | 0.08501999 | 1630.88 | 2169.31 |  |  |  | 0.08602679 | 0.2335978 | -0.5263353 | 0.2447818 | 0.4084454 | 0.4198278 | 0.2070681 | 0.06290988 | 0.05155579 | 0.12039 | 1654.41 | 2196.38 |  | 11.392 | 11.4299 | 26.998 | 90 | 90 | 94.2849 | 3505.568 | JETZAK_clean
JEWCAP_clean |  | 707.567 | 634.751 |  |  | 0.2124434 |  | 0.5237558 | 0.1966807 | 0.04718784 | 0.01834583 | 0.1885137 | 725.255 | 650.637 |  |  |  | -5.916628 | -4.323383 | -3.555745 | 0.295339 |  | 0.5904305 | 0.2803977 | 0.09112414 | 0.06521305 | 0.2180885 | 0 | 0 |  | 13.026 | 14.6394 | 25.778 | 90 | 90 | 110.108 | 4616.051 | JEWCAP_clean
JEWYAM_charged |  | 1325.55 | 1747.28 |  |  | 0.1793959 | 0.7067112 | 0.1556037 | 0.1484099 | 0.07376861 | 0.03745168 | 0.1827194 | 1311.89 | 1729.33 |  |  |  | -5.36101 | -5.36101 | -5.36101 | 0.2050175 | 0.488121953 | 0.03593821 | 0.1980006 | 0.1106155 | 0.07682502 | 0.2119868 | 1333.48 | 1489.92 |  | 19.116 | 19.116 | 19.116 | 90 | 90 | 90 | 6985.397 | JEWYAM_charged
JEXSOV_clean |  | 0 | 0 | collapse |  | 1.43357 | 1.361488 | 2.659847 | 1.168974 | 0.8494269 | 0.3408326 | 1.086771 | 0 | 0 | [16 empty] | 6.267 | 8.6209 | 12.9363 | 105.313 | 90.4385 | 105.081 | 648.69 | JEXSOV_clean
JEXWUF01_clean |  | 0 | 0 |  |  | 0.2689488 | 0.2759916 | 0.0001444387 | 0.3067066 | 0.05735552 | 0.01439533 | 0.1217958 | 0 | 0 |  |  |  | 3.246462 | 3.246325 | -14.17146 | 0.2348344 | 0.2718759 | 0.0002974081 | 0.2368823 | 0.08572445 | 0.04690664 | 0.1439512 | 0 | 0 |  | 7.306 | 7.30584 | 8.19 | 90 | 90 | 120.001 | 378.582 | JEXWUF01_clean
JEXWUF_clean |  | 0 | 0 |  |  | 0.2750297 | 0.2734165 | 0.000324609 | 0.3224271 | 0.06381717 | 0.02407546 | 0.1234297 | 0 | 0 |  |  |  | -2.014801 | -2.023982 | -6.248074 | 0.232626 | 0.2149038 | 0.003086703 | 0.2886047 | 0.08852376 | 0.05975726 | 0.1316735 | 0 | 0 |  | 7.297 | 7.29641 | 8.179 | 90 | 90 | 119.998 | 377.1318 | JEXWUF_clean
JEXXAM05_clean |  | 0 | 0 |  |  | 0.293531 | 0.2568874 | 0.1197779 | 0.3591334 | 0.09065006 | 0.06607431 | 0.1275137 | 0 | 0 |  |  |  | 0.8043753 | 0.8300395 | -1.41335 | 0.2918743 | 0.2603367 | 0.1088046 | 0.3539235 | 0.08633221 | 0.0611297 | 0.124136 | 0 | 0 |  | 7.286 | 7.28612 | 8.053 | 90 | 90 | 119.999 | 370.2356 | JEXXAM05_clean
JEXXAM06_clean |  | 0 | 0 |  |  | 0.2963632 | 0.2550799 | 0.1233439 | 0.3664832 | 0.08863398 | 0.06347876 | 0.1263668 | 0 | 0 |  |  |  | 0.790387 | 0.8272965 | -1.295368 | 0.2874927 | 0.2616818 | 0.1107354 | 0.3427633 | 0.08457514 | 0.05857707 | 0.1235722 | 0 | 0 |  | 7.261 | 7.26056 | 8.081 | 90 | 90 | 119.997 | 368.9567 | JEXXAM06_clean
JEXXAM07_clean |  | 0 | 0 |  |  | 0.3014022 | 0.2527469 | 0.1229075 | 0.3798065 | 0.09363774 | 0.0706978 | 0.1280476 | 0 | 0 |  |  |  | 0.7402834 | 0.7644291 | -1.287809 | 0.2933268 | 0.258805 | 0.1102823 | 0.358356 | 0.08979491 | 0.06603031 | 0.1254418 | 0 | 0 |  | 7.289 | 7.28972 | 8.047 | 90 | 90 | 120.001 | 370.2875 | JEXXAM07_clean
JEXXAM_clean |  | 0 | 0 |  |  | 0.2753263 | 0.2496324 | 0.1206141 | 0.3268056 | 0.08267416 | 0.05250199 | 0.1279324 | 0 | 0 |  |  |  | 0.7821743 | 0.7941148 | -0.8299774 | 0.2780941 | 0.2576158 | 0.1110976 | 0.3264053 | 0.07738317 | 0.04624154 | 0.1240956 | 0 | 0 |  | 7.286 | 7.28612 | 8.021 | 90 | 90 | 119.999 | 368.7644 | JEXXAM_clean
JEYXOB_clean | metalvsorganic | 0 | 0 |  |  | 1.245901 | 1.234299 | 1.129349 | 1.313405 | 0.451763 | 0.3095417 | 0.5880584 | 0 | 0 |  |  |  | -19.57424 | 4.637953 | -4.634645 | 1.667657 | 1.729644 | 1.806157 | 1.500681 | 0.44895 | 0.2951113 | 0.5963788 | 0 | 0 |  | 7.683 | 7.727 | 18.0924 | 90 | 94.4444 | 90 | 1070.853 | JEYXOB_clean
JILWIL_clean |  | 0 | 0 |  |  | 0.08163434 | 0.1007146 | 0.05102018 | 0.03592763 | 0.008519069 | 0.01100694 | 0.006031201 | 0 | 0 |  |  |  | 0.8544168 | 0.8544168 | 0.8737471 | 0.07489983 | 0.09358906 | 0.04534362 | 0.0296991 | 0.007912408 | 0.008665992 | 0.007158823 | 777.559 | 535.796 |  | 18.656 | 18.656 | 9.378 | 90 | 90 | 90 | 3263.979 | JILWIL_clean
JILWOR_clean |  | 0 | 0 |  |  | 0.06585199 | 0.08010492 | 0.03556921 | 0.03912304 | 0.04318272 | 0.03774655 | 0.0486189 | 1062.9 | 738.943 |  |  |  | -0.1729646 | -0.1729646 | -0.1729646 | 0.0642832 | 0.07902324 | 0.03380043 | 0.03580582 | 0.04373861 | 0.0394021 | 0.04807511 | 0 | 0 |  | 18.906 | 18.906 | 18.906 | 90 | 90 | 90 | 6757.701 | JILWOR_clean
JILXOS_clean |  | 307.03 | 194.96 |  |  | 0.2613616 | 0.5379417 | 0.4252852 | 0.2397749 | 0.06863334 | 0.0597179 | 0.1003946 | 265.282 | 168.458 |  |  |  | 2.443122 | 1.09379 | -0.8405137 | 0.2662839 | 0.5589574 | 0.4068403 | 0.2457916 | 0.06756301 | 0.06035742 | 0.09323289 | 322.156 | 210.074 |  | 7.358 | 21.997 | 20.345 | 90 | 90 | 90 | 3292.918 | JILXOS_clean
JIQVAH_clean |  | 0 | 0 |  |  | 0.8006579 |  | 0.707586 | 0.8103529 | 0.04632493 | 0.0350775 | 0.06319608 | 0 | 0 |  |  |  | -7.362097 | -21.20662 | 0.2335564 | 0.6902983 |  | 0.6673652 | 0.6926871 | 0.1774671 | 0.1513347 | 0.2166657 | 0 | 0 |  | 8.68 | 11.0865 | 25.09 | 90 | 90 | 101.551 | 2365.531 | JIQVAH_clean
JISVAJ_clean |  | 2248.34 | 2606.67 |  |  | 0.5009986 | 0.3449954 | 0.4403117 | 0.5342221 | 0.07420051 | 0.0459228 | 0.185823 | 2218.53 | 2572.07 |  |  |  | -0.637611 | -1.039507 | 1.083876 | 0.2495246 | 0.3604302 | 0.4363687 | 0.2211153 | 0.09782676 | 0.07727768 | 0.1789415 | 2109.59 | 2358.84 |  | 12.39 | 13.7949 | 13.83 | 115.771 | 93.9139 | 106.916 | 1983.878 | JISVAJ_clean
JITPOS_SL |  | 826.297 | 574.146 |  |  | 0.1807192 | 0.2319444 | 0.2320549 | 0.1700404 | 0.06237772 | 0.04990064 | 0.1016438 | 794.037 | 551.725 |  |  |  | -2.874475 | 1.494291 | -4.55528 | 0.156662 | 0.219865 | 0.1939956 | 0.1451116 | 0.07436524 | 0.06477076 | 0.1045596 | 708.814 | 463.389 |  | 23.145 | 27.398 | 10.548 | 90 | 90 | 90 | 6688.769 | JITPOS_SL
JITQEI_clean |  | 0 | 0 |  |  | 1.483406 |  | 1.010854 | 1.494146 | 0.0798282 | 0.07160738 | 0.1743676 | 0 | 0 |  |  |  | 2.600352 | 2.601084 | 2.588565 | 0.1014638 |  | 0.02636949 | 0.1031705 | 0.069792 | 0.06581049 | 0.1155793 | 0 | 0 |  | 13.652 | 13.652 | 40.648 | 90 | 90 | 120 | 6560.884 | JITQEI_clean
JIVFUQ_clean |  | 1427.51 | 1246.15 |  |  | 0.1483255 | 0.1660702 | 0.0334444 | 0.1507645 | 0.05342324 | 0.05156445 | 0.0636466 | 1427.46 | 1246.05 |  |  |  | 0.9454958 | 0.8816976 | 0.8252766 | 0.123321 | 0.1583787 | 0.005403354 | 0.1220813 | 0.05423786 | 0.05247686 | 0.06392339 | 1479.27 | 1323.38 |  | 9.157 | 10.4567 | 10.4573 | 95.8984 | 100.307 | 79.6927 | 966.659 | JIVFUQ_clean
JIVHIG_clean |  | 617.924 | 618.398 |  |  | 0.2321859 | 0.2651533 | 0.3363416 | 0.2252212 | 0.09917255 | 0.07486787 | 0.1595768 | 667.487 | 667.984 |  |  |  | -0.7679384 | -4.331376 | 0.03367332 | 0.2595802 | 0.2904484 | 0.3530083 | 0.2532166 | 0.1108095 | 0.09450922 | 0.1513205 | 0 | 0 |  | 13.868 | 16.228 | 20.4911 | 90 | 104.715 | 90 | 4460.268 | JIVHIG_clean
JIVQOU_clean | occupancy | 0 | 0 |  |  | 0.5276351 | 0.3973109 | 0.4945526 | 0.8210796 | 0.2226509 | 0.23609 | 0.2069079 | 0 | 0 |  |  |  | -8.083646 | 1.402982 | -1.825517 | 0.7608527 | 0.6631198 | 0.7151554 | 0.9898649 | 0.283304 | 0.2970385 | 0.267215 | 0 | 0 |  | 9.177 | 12.7233 | 16.4829 | 68.5313 | 83.2863 | 73.2585 | 1714.983 | JIVQOU_clean
JIVSAJ01_clean | occupancy | 0 | 0 |  |  | 2.392779 | 2.452056 | 2.072229 | 2.392936 | 0.5590921 | 0.497162 | 0.9554444 | 0 | 0 |  |  |  | -2.562814 | 16.64838 | 7.796337 | 0.8813322 | 1.245183 | 0.7116127 | 0.8180888 | 0.5031958 | 0.5301464 | 0.3307125 | 0 | 0 |  | 36.815 | 6.981 | 6.20194 | 90 | 97.4207 | 90 | 1580.583 | JIVSAJ01_clean
JIVSEN01_clean | occupancy | 0 | 0 |  |  | 1.082998 | 1.320484 | 1.114346 | 1.034325 | 0.4897974 | 0.4385586 | 0.8191897 | 0 | 0 |  |  |  | -0.1425081 | 16.77333 | 6.65161 | 0.79518 | 0.7274493 | 0.4168282 | 0.8229143 | 0.3669984 | 0.369787 | 0.3490715 | 0 | 0 |  | 36.84 | 7.006 | 6.19836 | 90 | 97.4529 | 90 | 1586.288 | JIVSEN01_clean
JIVSEN_clean |  | 303.12 | 155.446 |  |  | 0.5943885 | 0.7764511 | 0.8751905 | 0.5285807 | 0.2392872 | 0.06254657 | 0.6664103 | 298.934 | 153.296 |  |  |  | -18.65578 | -3.115395 | -8.484073 | 2.002347 | 2.301614 | 1.471086 | 1.958925 | 0.4219676 | 0.2571474 | 0.8202832 | 0 | 0 |  | 36.936 | 7.008 | 6.21266 | 90 | 97.2497 | 90 | 1595.275 | JIVSEN_clean
JIVSIQ_clean | metalvsorganic | 0 | 0 |  |  | 0.1460778 | 0.1766294 | 0.08618889 | 0.1213937 | 0.04787984 | 0.04954279 | 0.04510826 | 0 | 0 |  |  |  | -22.34608 | 2.229986 | -2.524625 | 1.047383 | 1.120848 | 1.008849 | 0.966931 | 0.1595748 | 0.1546421 | 0.1677959 | 0 | 0 |  | 24.087 | 5.381 | 6.66 | 90 | 90 | 90 | 863.2169 | JIVSIQ_clean
JIVSIR01_clean | occupancy | 172.456 | 65.673 | [9 empty] | NA | NA |  |  |  | -20.8498 | 34.8416 | 11.89153 | 1.622688 | 1.510081 | 1.896381 | 1.634362 | 0.4030965 | 0.3875902 | 0.512748 | NA | NA | [8 empty] | JIVSIR01_clean
JIWKUW_clean |  | 0 | 0 |  |  | 0.7023718 | 0.884608 | 1.420406 | 0.6290949 | 0.1442612 | 0.06874535 | 0.3152405 | 0 | 0 |  |  |  | -7.585778 | -11.87039 | -13.58075 | 2.305362 | 2.122602 | 2.318168 | 2.340528 | 0.4883977 | 0.2973737 | 0.920905 | 0 | 0 |  | 16.875 | 17.3106 | 20.2438 | 99.1821 | 97.8103 | 108.543 | 5423.539 | JIWKUW_clean
JIXWUJ01_clean |  | 544.524 | 332.179 |  |  | 0.5683476 | 0.508957 | 0.351136 | 0.6820411 | 0.09881812 | 0.04415074 | 0.1480188 | 730.993 | 445.935 | [16 empty] | 10.131 | 11.683 | 14.895 | 91.6235 | 90 | 90 | 1762.272 | JIXWUJ01_clean
JIXWUJ02_clean |  | 532.176 | 322.77 |  |  | 0.5624789 | 0.5054938 | 0.3492026 | 0.6727831 | 0.1097013 | 0.06771404 | 0.1474898 | 762.407 | 462.413 |  |  |  | -5.834012 | -6.731814 | -4.183749 | 0.141972 | 0.1367254 | 0.05767171 | 0.1682937 | 0.104519 | 0.1243804 | 0.08664374 | 0 | 0 |  | 11.658 | 10.105 | 14.879 | 90 | 91.6329 | 90 | 1752.095 | JIXWUJ02_clean
JIXWUJ_clean |  | 587.935 | 360.262 |  |  | 0.5742233 | 0.5114237 | 0.3532017 | 0.6922782 | 0.09685595 | 0.03953643 | 0.1484435 | 746.129 | 457.178 | [16 empty] | 10.151 | 11.695 | 14.9161 | 91.6404 | 90 | 90 | 1770.053 | JIXWUJ_clean
JIYXUL_clean | metalvsorganic | 1026.14 | 372.472 | collapse |  | 4.079288 | 3.998972 | 4.286244 | 3.98552 | 0.966734 | 0.03005367 | 1.043198 | 1517.87 | 550.958 |  |  |  | 71686.37 | 54885.44 | 31022.6 | 7.414034 | 7.193166 | 7.561115 | 9.108123 | 4.627797 | 4.415673 | 4.645113 | 0.000636122 | 22691.3 |  | 12.59 | 14.934 | 19.7387 | 111.35 | 101.662 | 93.9779 | 3343.372 | JIYXUL_clean
JIZJAF_clean |  | 1053.32 | 982.677 |  |  | 0.1336045 | 0.2392516 | 0.1462598 | 0.114061 | 0.06842819 | 0.05251574 | 0.1267738 | 1048.91 | 978.589 |  |  |  | -1.324148 | -1.324148 | 1.31759 | 0.1326435 | 0.2297741 | 0.1683059 | 0.1133882 | 0.06721235 | 0.05277444 | 0.1201514 | 1055.97 | 971.873 |  | 17.521 | 17.521 | 15.126 | 90 | 90 | 90 | 4643.462 | JIZJAF_clean
JIZJEJ_clean |  | 1051.01 | 982.735 |  |  | 0.1339526 | 0.2417207 | 0.1462541 | 0.1140493 | 0.06829199 | 0.05071842 | 0.1327284 | 1049.06 | 980.902 |  |  |  | -1.338539 | -1.338539 | 0.9239596 | 0.1184103 | 0.2188135 | 0.1587844 | 0.09831826 | 0.06735135 | 0.05200849 | 0.1236085 | 1050.63 | 965.091 |  | 17.519 | 17.519 | 15.163 | 90 | 90 | 90 | 4653.758 | JIZJEJ_clean
JIZJOT_clean |  | 1030.66 | 964.391 |  |  | 0.1366232 | 0.2403463 | 0.1401453 | 0.1179125 | 0.07404522 | 0.05787927 | 0.1333204 | 1023.6 | 957.811 |  |  |  | 0.8860976 | -1.1725 | -1.1725 | 0.1285064 | 0.2261345 | 0.1517737 | 0.1098263 | 0.07120883 | 0.05675762 | 0.1241966 | 1024.38 | 944.466 |  | 15.19 | 17.51 | 17.51 | 90 | 90 | 90 | 4657.255519 | JIZJOT_clean
JIZJUZ_clean |  | 1048.97 | 977.326 |  |  | 0.1368047 | 0.2440977 | 0.1528836 | 0.1167838 | 0.0701929 | 0.05213182 | 0.1364169 | 1051.74 | 979.886 |  |  |  | 0.5030388 | -1.035309 | -1.035309 | 0.1307239 | 0.2291449 | 0.1607141 | 0.1115421 | 0.06991241 | 0.05407756 | 0.1279735 | 1052.04 | 964.824 |  | 15.088 | 17.531 | 17.531 | 90 | 90 | 90 | 4637.085 | JIZJUZ_clean
JIZWEW_clean |  | 1130.43 | 1100.3 |  |  | 0.9219621 | 0.6840824 | 0.1360156 | 1.16888 | 0.1209991 | 0.1080498 | 0.1479768 | 1318.25 | 1283 |  |  |  | 0.2971121 | 4.560184 | 1.255079 | 0.274045 | 0.2646557 | 0.1328081 | 0.2975679 | 0.1163964 | 0.1262894 | 0.09578605 | 1234.62 | 1276.2 |  | 6.61 | 17.898 | 11.0986 | 90 | 91.2442 | 90 | 1312.719 | JIZWEW_clean
JIZWIA_clean |  | 1040.8 | 999.13 |  |  | 0.9586412 | 0.7159429 | 0.1223061 | 1.21487 | 0.1129251 | 0.1007517 | 0.1372718 | 1296.41 | 1244.53 |  |  |  | 1.358453 | 4.009435 | 0.9108575 | 0.2415473 | 0.2344874 | 0.1070261 | 0.2627749 | 0.1132377 | 0.1228541 | 0.0940048 | 1192.33 | 1217.63 |  | 6.603 | 18.06 | 10.8582 | 90 | 90.3746 | 90 | 1294.815 | JIZWIA_clean
JIZWOG_clean |  | 1146.5 | 1114.62 |  |  | 0.6910812 | 0.6394909 | 0.1429881 | 0.7918368 | 0.1031749 | 0.1051718 | 0.09918115 | 1312.23 | 1275.82 |  |  |  | -0.8196845 | 4.498024 | 0.5963766 | 0.3266901 | 0.3240996 | 0.1477664 | 0.3506746 | 0.1014284 | 0.1175051 | 0.06927497 | 1229.59 | 1246.31 |  | 13.225 | 17.892 | 11.0841 | 90 | 89.8036 | 90 | 2622.723 | JIZWOG_clean
JOBFEM_clean | occupancy | 764.447 | 450.506 |  |  | 0.4746066 |  | 0.4766809 | 0.4744301 | 0.2055688 | 0.1300068 | 0.3885082 | 0 | 0 |  |  |  | 13.89794 | -3.881464 | -1.985553 | 0.498839 |  | 0.5475158 | 0.4946963 | 0.1583759 | 0.1381819 | 0.2072666 | 1271.76 | 813.348 |  | 27.63 | 13.812 | 17.3599 | 90 | 99.3153 | 90 | 6537.615 | JOBFEM_clean
JOBFIQ_clean | occupancy | 861.713 | 525.011 |  |  | 0.8861752 |  | 0.7991178 | 0.8925066 | 0.2538511 | 0.2799597 | 0.1700289 | 0 | 0 |  |  |  | -30.63889 | 7.254766 | -0.8230432 | 1.217611 |  | 0.7526309 | 1.251427 | 0.4288923 | 0.3946558 | 0.5388096 | 0 | 0 |  | 27.72 | 13.302 | 20.3266 | 90 | 96.4488 | 90 | 7447.632 | JOBFIQ_clean
JOBKUI_clean |  | 0 | 0 |  |  | 0.4317553 |  | 0.4406673 | 0.4313309 | 0.06452156 | 0.04211833 | 0.1765377 | 0 | 0 |  |  |  | -7.159411 | -5.087429 | -1.855389 | 0.2310459 |  | 0.2882282 | 0.2283229 | 0.1040156 | 0.1008146 | 0.1200207 | 0 | 0 |  | 22.696 | 12.696 | 16.126 | 90 | 90 | 90 | 4646.681 | JOBKUI_clean
JOCLOD_clean |  | 0 | 0 |  |  | 0.4899289 |  | 0 | 0.5021771 | 0.08249045 | 0.06703814 | 0.2447397 | 381.678 | 374.059 |  |  |  | -4.73442 | -4.73442 | -5.046582 | 0.2463174 |  | 2.297112e-15 | 0.2524753 | 0.1327683 | 0.1257314 | 0.2066556 | 0 | 0 |  | 15.645 | 15.645 | 19.75 | 90 | 90 | 90 | 4834.129 | JOCLOD_clean
JOCPIB_clean |  | 0 | 0 |  |  | 0.2787405 |  | 0.3343199 | 0.2759615 | 0.0580984 | 0.04213524 | 0.1379142 | 0 | 0 |  |  |  | 12.92771 | -9.99627 | -10.35445 | 0.6023237 |  | 0.4473416 | 0.6100728 | 0.1646131 | 0.1405619 | 0.2848693 | 0 | 0 |  | 10.001 | 15.5511 | 15.5507 | 84.0651 | 71.2446 | 71.2412 | 2168.472 | JOCPIB_clean
JOCWIJ_clean |  | 1740.8 | 2112.09 |  |  | 0.3107791 | 0.5857727 | 0.4194307 | 0.2722405 | 0.09370171 | 0.05806531 | 0.2124897 | 1655.71 | 2008.77 |  |  |  | 1.266008 | 1.266008 | 1.286825 | 0.2877258 | 0.5019374 | 0.5638856 | 0.2421765 | 0.0851859 | 0.05674511 | 0.1799885 | 1700.87 | 2143.46 |  | 21.137 | 21.137 | 21.137 | 90 | 90 | 90 | 9443.436 | JOCWIJ_clean
JODFOZ_clean |  | 0 | 0 |  |  | 0.1983513 | 0.1843942 | 0.1157084 | 0.2011207 | 0.07153491 | 0.06660416 | 0.1060501 | 0 | 0 |  |  |  | -1.009924 | -2.515483 | -3.386682 | 0.2388824 | 0.2312137 | 0.1080664 | 0.2421122 | 0.09221718 | 0.08961783 | 0.1104126 | 0 | 0 |  | 8.505 | 13.3376 | 14.1586 | 61.9026 | 85.7186 | 80.8802 | 1398.908 | JODFOZ_clean
JODGEP_clean |  | 0 | 0 |  |  | 1.423695 | 1.456491 | 2.019974 | 1.317855 | 0.1005496 | 0.02743047 | 0.2065724 | 0 | 0 |  |  |  | -19.85502 | -5.990422 | -31.59126 | 1.600728 | 1.586522 | 1.669237 | 1.597554 | 0.5342001 | 0.3570266 | 0.7911016 | 0 | 0 |  | 6.946 | 19.2312 | 19.6677 | 71.655 | 79.8292 | 79.5958 | 2432.431 | JODGEP_clean
JOFGOC_clean |  | 427.155 | 331.454 |  |  | 0.3859117 | 0.4985677 | 0.8302634 | 0.3687007 | 0.07055612 | 0.06251168 | 0.1483191 | 474.249 | 367.976 |  |  |  | -3.209767 | -4.014362 | -4.079867 | 0.293011 | 0.2705721 | 0.3544545 | 0.2935555 | 0.103734 | 0.1064121 | 0.07784588 | 315.431 | 217.193 |  | 13.515 | 16.1813 | 16.1817 | 79.9566 | 65.3149 | 65.3181 | 2921.637 | JOFGOC_clean
JOFKIA01_clean |  | 912.51 | 574.018 |  |  | 0.422281 | 0.4307899 | 0.2909008 | 0.4345681 | 0.0393277 | 0.02956979 | 0.06860142 | 960.137 | 603.952 |  |  |  | 0.3825921 | 0.993625 | -13.7112 | 0.6569256 | 0.6139466 | 0.1969451 | 0.7072215 | 0.140163 | 0.1355062 | 0.1541333 | 811.291 | 445.481 |  | 21.537 | 21.5376 | 8.875 | 90 | 90 | 120.001 | 3565.144 | JOFKIA01_clean
JOFKIA_clean |  | 957.916 | 606.714 |  |  | 0.3927538 | 0.4148591 | 0.307311 | 0.3990875 | 0.04179988 | 0.03324109 | 0.06747626 | 980.74 | 621.168 |  |  |  | -13.99014 | -0.4591741 | -7.434248 | 0.8170325 | 1.090863 | 0.6258922 | 0.8087635 | 0.2173949 | 0.1901079 | 0.2992557 | 657.667 | 333.611 |  | 8.904 | 12.8057 | 12.8054 | 65.2036 | 76.5983 | 103.401 | 1196.58 | JOFKIA_clean
JOGBIR_clean |  | 0 | 0 |  |  | 0.5027725 |  | 0.2908298 | 0.5186186 | 0.09369326 | 0.09597691 | 0.08855503 | 0 | 0 |  |  |  | -7.432974 | -1.644362 | -1.038786 | 0.7969997 |  | 0.4404241 | 0.8236595 | 0.1362259 | 0.1270337 | 0.1569083 | 0 | 0 |  | 6.658 | 15.258 | 15.2582 | 120 | 90 | 90 | 1342.38 | JOGBIR_clean
JOGDAL_charged |  | 928.831 | 600.171 |  |  | 0.6245302 |  | 0.3675394 | 0.6617752 | 0.03710556 | 0.0451306 | 0.02617143 | 640.426 | 413.84 |  |  |  | 1.23438 | 0.9882607 | -0.8256071 | 0.1747308 |  | 0.0849482 | 0.1877428 | 0.03832161 | 0.04801905 | 0.02510885 | 883.822 | 580.439 |  | 12.468 | 13.6809 | 20.3854 | 81.5986 | 88.5411 | 82.9674 | 3413.912 | JOGDAL_charged
JOGHEU_clean |  | 839.628 | 805.465 |  |  | 0.6749479 | 0.8090377 | 0.3249962 | 0.6786648 | 0.07793432 | 0.08020057 | 0.0643368 | 0 | 0 |  |  |  | -0.2869166 | -2.145177 | -1.216251 | 0.1673016 | 0.222098 | 0.03642026 | 0.1682693 | 0.08322819 | 0.08226274 | 0.08902091 | 0 | 0 |  | 10.456 | 20.017 | 8.10735 | 90 | 102.603 | 90 | 1655.965 | JOGHEU_clean
JOGHIY_clean |  | 837.743 | 813.19 |  |  | 0.2221317 | 0.343323 | 0.0005027373 | 0.2211883 | 0.09477341 | 0.08843029 | 0.1328321 | 0 | 0 |  |  |  | -2.526728 | -6.764662 | -0.3930201 | 0.2158664 | 0.1509898 | 0.0002248565 | 0.2315662 | 0.1310811 | 0.1236406 | 0.1757242 | 0 | 0 |  | 10.476 | 20.205 | 8.10916 | 90 | 102.267 | 90 | 1677.257 | JOGHIY_clean
JOGSAA_clean |  | 1981.08 | 4708.15 |  |  | 0.6576822 | 1.282672 | 1.050953 | 0.6029071 | 0.09746019 | 0.06940103 | 0.2826506 | 2043.34 | 4855.95 |  |  |  | -8.792405 | -1.135272 | 2.185792 | 0.7256985 | 1.198616 | 0.9541243 | 0.6865565 | 0.1200502 | 0.1050736 | 0.218896 | 2087.47 | 4711.45 |  | 15.072 | 24.769 | 15.1705 | 90 | 110.541 | 90 | 5303.353 | JOGSAA_clean
JOHFIW_manual |  | 1418.68 | 1092.86 |  |  | 0.1938778 | 0.1795353 | 0.2290069 | 0.1981216 | 0.04791783 | 0.05679528 | 0.02794357 | 1389.88 | 1070.67 |  |  |  | 0.07042942 | 0.07042942 | -3.806665 | 0.2231381 | 0.234107 | 0.2343562 | 0.2167188 | 0.05909808 | 0.06613582 | 0.04326316 | 1347.45 | 999.886 |  | 10.223 | 10.223 | 14.493 | 90 | 90 | 90 | 1514.66 | JOHFIW_manual
JOHQUT_clean | occupancy | 476.507 | 250.197 |  |  | 0.7904976 | 0.9751667 | 0.324144 | 0.7605813 | 0.09516649 | 0.0666081 | 0.1865534 | 607.51 | 318.973 |  |  |  | -8.964132 | -25.59953 | 9.996268 | 2.208528 | 1.981977 | 1.712172 | 2.306872 | 0.2858724 | 0.2314847 | 0.459913 | 0 | 0 |  | 10.703 | 23.081 | 7.234 | 90 | 90 | 90 | 1787.058 | JOHQUT_clean
JOJKUQ_clean |  | 1797.73 | 2950.19 | [14 empty] | -0.2477201 | -0.2590389 | -0.2593623 | 0.2003096 | 0.3950266 | 0.2516785 | 0.1678915 | 0.09022515 | 0.06833042 | 0.1546214 | 1804.37 | 2938.45 | [8 empty] | JOJKUQ_clean
JOJLOK_clean | Z>86 | 0 | 0 | [9 empty] | NA | NA | [13 empty] | NA | NA | [8 empty] | JOJLOK_clean
JOJMEB_clean | Z>86 | 0 | 0 | [9 empty] | NA | NA | [13 empty] | NA | NA | [8 empty] | JOJMEB_clean
JOKWOV_clean | metalvsorganic | 0 | 0 |  |  | 0.4955679 | 0.5162991 | 0.6317666 | 0.3911888 | 0.04839853 | 0.01936226 | 0.08573089 | 0 | 0 |  |  |  | -10.89101 | -23.92445 | -21.78797 | 1.98229 | 1.746639 | 3.749654 | 1.510996 | 0.8999016 | 0.5664462 | 1.32863 | 0 | 0 |  | 9.515 | 12.2969 | 9.46048 | 91.0306 | 98.6571 | 93.7161 | 1091.579 | JOKWOV_clean
JOKXAI10_clean |  | 494.295 | 317.606 |  |  | 1.073475 |  | 0.8954886 | 1.100857 | 0.3554568 | 0.07496953 | 0.5798466 | 0 | 0 | [16 empty] | 14.075 | 27.0261 | 7.612 | 90 | 90 | 89.8198 | 2895.532 | JOKXAI10_clean
JOKXAI_clean |  | 511.107 | 329.023 |  |  | 1.075143 |  | 0.8991492 | 1.102219 | 0.3563731 | 0.07444834 | 0.5819129 | 0 | 0 |  |  |  | -18.18363 | -1.516989 | -4.985294 | 1.829693 |  | 1.69949 | 1.849724 | 0.377852 | 0.1377493 | 0.5699341 | 0 | 0 |  | 14.083 | 27.0471 | 7.616 | 90 | 90 | 90.161 | 2900.956 | JOKXAI_clean
JOKXEM10_clean |  | 480.028 | 305.064 |  |  | 1.063189 |  | 0.84151 | 1.097293 | 0.3528124 | 0.07753403 | 0.5730351 | 0 | 0 |  |  |  | -12.91628 | 6.048719 | -7.839763 | 0.8434923 |  | 0.7940424 | 0.8511 | 0.3238621 | 0.08974989 | 0.5111518 | 0 | 0 |  | 13.987 | 26.9714 | 7.595 | 90 | 90 | 91.7401 | 2863.885 | JOKXEM10_clean
JOKXEM_clean |  | 480.005 | 305.05 |  |  | 1.063187 |  | 0.8429182 | 1.097074 | 0.3529588 | 0.07824238 | 0.572732 | 0 | 0 |  |  |  | -15.80039 | 6.016462 | -8.064911 | 0.8795259 |  | 0.8797207 | 0.879496 | 0.3486267 | 0.09641682 | 0.5503947 | 0 | 0 |  | 13.987 | 26.9714 | 7.595 | 90 | 90 | 91.7401 | 2863.885 | JOKXEM_clean
JOKXOW10_clean |  | 478.923 | 304.096 |  |  | 1.061519 |  | 0.8255691 | 1.097819 | 0.354383 | 0.07663291 | 0.576583 | 0 | 0 |  |  |  | -14.10803 | 6.466269 | -7.996568 | 0.8497178 |  | 0.8106971 | 0.855721 | 0.3323852 | 0.08742713 | 0.5283517 | 0 | 0 |  | 14.014 | 26.9634 | 7.576 | 90 | 90 | 91.7406 | 2861.385 | JOKXOW10_clean
JOKXOW_clean |  | 484.322 | 307.524 |  |  | 1.060092 |  | 0.8249885 | 1.096262 | 0.3532994 | 0.07608642 | 0.5750698 | 0 | 0 |  |  |  | -22.60739 | -15.20936 | 3.379488 | 2.141255 |  | 1.905897 | 2.177464 | 0.4528911 | 0.181407 | 0.6700784 | 0 | 0 |  | 14.014 | 26.9634 | 7.576 | 90 | 90 | 91.7406 | 2861.385 | JOKXOW_clean
JOKXUC10_clean |  | 437.778 | 277.853 |  |  | 1.059274 |  | 0.8672308 | 1.088819 | 0.3472453 | 0.07308519 | 0.5665734 | 0 | 0 | [16 empty] | 13.961 | 26.9979 | 7.589 | 90 | 90 | 89.1596 | 2860.121 | JOKXUC10_clean
JOKXUC_clean |  | 411.806 | 261.369 |  |  | 1.061206 |  | 0.8659367 | 1.091247 | 0.3469757 | 0.0731847 | 0.5660086 | 0 | 0 |  |  |  | -19.86534 | 1.409364 | -7.445909 | 1.430134 |  | 0.9778803 | 1.499712 | 0.3286169 | 0.1360888 | 0.4826395 | 0 | 0 |  | 13.961 | 26.9979 | 7.589 | 90 | 90 | 90.8404 | 2860.121 | JOKXUC_clean
JOKYAJ10_clean |  | 0 | 0 |  |  | 1.481886 |  | 1.099871 | 1.538481 | 0.5181217 | 0.0800881 | 0.8518615 | 0 | 0 |  |  |  | -26.57635 | 3.154972 | -1.215152 | 5.349941 |  | 5.659956 | 5.304012 | 0.7127771 | 0.2896723 | 1.035143 | 0 | 0 |  | 14.061 | 27.192 | 7.59 | 90 | 90 | 90 | 2902.012 | JOKYAJ10_clean
JOKYAJ_clean |  | 486.455 | 313.269 |  |  | 1.086263 |  | 0.9400656 | 1.108755 | 0.3671152 | 0.0790706 | 0.5975509 | 0 | 0 |  |  |  | -24.41647 | 10.146 | -9.239921 | 0.9123577 |  | 0.662817 | 0.9507485 | 0.2806662 | 0.08582109 | 0.4365422 | 0 | 0 |  | 14.061 | 27.192 | 7.59 | 90 | 90 | 90 | 2902.012 | JOKYAJ_clean
JOKYEN_clean |  | 477.277 | 308.656 |  |  | 1.126 |  | 0.930233 | 1.156118 | 0.3738366 | 0.0780112 | 0.6104969 | 0 | 0 |  |  |  | -25.02291 | 10.98877 | -9.483125 | 0.9357892 |  | 0.6479023 | 0.9800795 | 0.2844396 | 0.08454644 | 0.4443541 | 0 | 0 |  | 14.183 | 26.983 | 7.615 | 90 | 90 | 90 | 2914.26 | JOKYEN_clean
JOKYIR10_clean |  | 465.171 | 298.75 |  |  | 1.117464 |  | 0.9364376 | 1.145314 | 0.3715218 | 0.082115 | 0.6030473 | 0 | 0 | [16 empty] | 14.104 | 26.799 | 7.657 | 90 | 90 | 90 | 2894.14 | JOKYIR10_clean
JOKYIR_clean |  | 465.171 | 298.75 |  |  | 1.120841 |  | 0.9374856 | 1.149049 | 0.3731141 | 0.08228027 | 0.6057811 | 0 | 0 | manually | 21 |  | 7.323454 | -38.30964 | 16.90231 | 8.328129 |  | 8.136364 | 8.357631 | 1.8665 | 1.394871 | 2.243803 | 0 | 0 |  | 14.104 | 26.799 | 7.657 | 90 | 90 | 90 | 2894.14 | JOKYIR_clean
JOKYOX10_clean |  | 0 | 0 |  |  | 1.114261 |  | 0.8685743 | 1.152059 | 0.3643035 | 0.07588968 | 0.5950345 | 0 | 0 |  |  |  | -24.82447 | 12.13678 | -9.096362 | 0.9233139 |  | 0.6146631 | 0.9707986 | 0.2786972 | 0.07984645 | 0.4377778 | 0 | 0 |  | 14.157 | 26.699 | 7.586 | 90 | 90 | 90 | 2867.339 | JOKYOX10_clean
JOKYOX_clean |  | 0 | 0 |  |  | 1.077532 |  | 0.8658665 | 1.110096 | 0.3654352 | 0.07954783 | 0.5941452 | 0 | 0 |  |  |  | -17.50724 | -5.196075 | -4.54271 | 2.320073 |  | 2.189336 | 2.340186 | 0.335301 | 0.1467695 | 0.4861262 | 0 | 0 |  | 14.157 | 26.699 | 7.586 | 90 | 90 | 90 | 2867.339 | JOKYOX_clean
JOLYEQ_clean |  | 710.793 | 634.389 | [34 empty] | JOLYEQ_clean
JONKEE_clean | n= 5760 | 0 | 0 | [9 empty] | NA | NA | [13 empty] | NA | NA | [8 empty] | JONKEE_clean
JOPWUI_clean |  | 0 | 0 |  |  | 0.1899924 | 0.3314553 | 0.2554861 | 0.1692925 | 0.07481687 | 0.06396503 | 0.1293285 | 0 | 0 |  |  |  | -0.560221 | -0.5696879 | -0.4928385 | 0.2020173 | 0.3258491 | 0.2289127 | 0.1848953 | 0.07699895 | 0.06757886 | 0.1243185 | 0 | 0 |  | 17.957 | 17.9568 | 17.9571 | 96.2817 | 96.2823 | 96.2824 | 5677.592 | JOPWUI_clean
JOQSIT_clean | occupancy | 1144.37 | 845.992 |  |  | 1.56239 |  | 1.455789 | 1.571273 | 0.1738474 | 0.0638274 | 0.6322641 | 0 | 0 |  |  |  | -14.40253 | 37.96242 | -0.5169914 | 2.608282 |  | 3.639475 | 2.522349 | 0.638731 | 0.4445347 | 1.447882 | NA | NA |  | 16.253 | 12.359 | 17.447 | 90 | 114.658 | 90 | 3185.024 | JOQSIT_clean
JOQSOZ_clean |  | 1436.59 | 1239 |  |  | 0.3252871 |  | 0.4267687 | 0.3189445 | 0.07194801 | 0.06644432 | 0.1025241 | 1248.38 | 1076.69 |  |  |  | 1.480485 | -1.519529 | -0.4425608 | 0.386806 |  | 0.4401731 | 0.3834706 | 0.08732246 | 0.08025503 | 0.126586 | 0 | 0 |  | 16.272 | 12.668 | 17.6027 | 90 | 112.524 | 90 | 3351.724 | JOQSOZ_clean
JOQZUM_clean |  | 859.247 | 605.531 |  |  | 0.2910394 |  | 0.3193017 | 0.2857402 | 0.1214241 | 0.01579859 | 0.1742368 | 1063.43 | 749.433 |  |  |  | -4.047468 | -6.994593 | -5.430903 | 0.2248162 |  | 0.0758428 | 0.2527487 | 0.1384853 | 0.07939867 | 0.1680286 | 688.277 | 409.707 |  | 13.07 | 13.7587 | 13.8967 | 113.729 | 111.881 | 101.364 | 1937.723 | JOQZUM_clean
JORBAV_clean |  | 844.355 | 489.717 |  |  | 0.289566 |  | 0.3253578 | 0.282855 | 0.1020272 | 0.01942782 | 0.1433269 | 1071.84 | 621.671 |  |  |  | -4.856816 | -5.280521 | -6.117958 | 0.1959695 |  | 0.138412 | 0.2067616 | 0.1345191 | 0.08587644 | 0.1588404 | 717.01 | 347.954 |  | 13.13 | 13.7622 | 13.8592 | 113.999 | 112.314 | 100.92 | 1933.406 | JORBAV_clean
JORLEJ_clean |  | 1856.37 | 2324.26 |  |  | 0.222011 | 0.183175 | 1.508706 | 0.2026667 | 0.1015247 | 0.06366778 | 0.6277362 | 1783.63 | 2233.28 |  |  |  | -2.29841 | -0.8850624 | 0.5893513 | 0.2834056 | 0.2215738 | 1.47828 | 0.2662662 | 0.1067022 | 0.07054514 | 0.609286 | 1756.17 | 2135.12 |  | 21.115 | 21.5805 | 28.2517 | 80.9281 | 71.1969 | 60.7125 | 10628.76 | JORLEJ_clean
JORQIS_clean |  | 583.172 | 496.556 |  |  | 0.2057093 |  | 0.2355749 | 0.205176 | 0.09109424 | 0.0909868 | 0.09320724 | 458.96 | 390.778 |  |  |  | -0.5726864 | -3.785904 | -3.785904 | 0.2984389 |  | 0.4278379 | 0.2961282 | 0.1141398 | 0.1147028 | 0.1030679 | 0 | 0 |  | 10.494 | 22.943 | 22.943 | 90 | 90 | 90 | 5523.845 | JORQIS_clean
JORRAL_clean |  | 1233.56 | 1233.95 |  |  | 0.1162674 | 0.1705127 | 0.2699051 | 0.1114633 | 0.06821438 | 0.06585567 | 0.1002535 | 349.652 | 349.762 |  |  |  | -0.9679359 | -2.814308 | -0.9983186 | 0.1476966 | 0.2104844 | 0.2396941 | 0.1433364 | 0.08086528 | 0.0794643 | 0.09989528 | 318.915 | 304.02 |  | 10.476 | 33.017 | 28.5477 | 90 | 97.2891 | 90 | 9794.455 | JORRAL_clean
JORSEQ_clean |  | 0 | 0 |  |  | 0.1527089 | 0.1565838 | 0.2756938 | 0.1486816 | 0.06218776 | 0.05979016 | 0.08316678 | 0 | 0 |  |  |  | -3.028774 | -2.95882 | -3.415746 | 0.1754318 | 0.2961634 | 0.1260506 | 0.1731667 | 0.08610739 | 0.08795948 | 0.06990162 | 0 | 0 |  | 36.873 | 9.315 | 10.9291 | 90 | 93.6408 | 90 | 3746.264 | JORSEQ_clean
JORVET_clean |  | 1713.94 | 2040.35 |  |  | 0.1724143 | 0.2592104 | 0.3523732 | 0.1646545 | 0.06543384 | 0.06169923 | 0.1126257 | 1722.69 | 2050.75 |  |  |  | -0.2213537 | -0.8220477 | -0.9509083 | 0.1852805 | 0.262607 | 0.3413356 | 0.1784693 | 0.06828522 | 0.06585485 | 0.09899619 | 1664.2 | 1937.65 |  | 18.116 | 22.1516 | 30.7182 | 82.2079 | 72.85 | 65.8637 | 10747.68 | JORVET_clean
JORYUM_clean |  | 900.136 | 837.81 |  |  | 0.1685075 |  | 0.2047777 | 0.1677672 | 0.06200114 | 0.06045622 | 0.08813592 | 874.71 | 814.146 | manually | 77 |  | -6.276081 | 1.545297 | -5.017793 | 4.385245 |  | 4.397996 | 4.384985 | 0.3435249 | 0.3438256 | 0.3384387 | 345.706 | 274.412 |  | 30.817 | 10.354 | 34.5651 | 90 | 98.7481 | 90 | 10900.7 | JORYUM_clean
JOSNAG01_clean |  | 0 | 0 |  |  | 1.04501 | 0.9415982 | 1.482282 | 1.053733 | 0.1808229 | 0.06657974 | 0.4341446 | 0 | 0 |  |  |  | -5.086928 | -11.9327 | -13.33719 | 0.7360428 | 0.9593627 | 1.021183 | 0.658659 | 0.333069 | 0.1931537 | 0.6433161 | 0 | 0 |  | 9.249 | 9.80714 | 10.7301 | 67.9987 | 84.4701 | 62.0475 | 793.3903 | JOSNAG01_clean
JOSNAG_clean |  | 0 | 0 |  |  | 0.9987885 | 0.9195648 | 1.476525 | 0.9986746 | 0.1779382 | 0.06189314 | 0.4352555 | 0 | 0 |  |  |  | -5.384782 | -11.90337 | -14.03801 | 0.7798394 | 0.9638671 | 1.020645 | 0.7157932 | 0.3320835 | 0.1949887 | 0.6360765 | 0 | 0 |  | 9.239 | 9.7903 | 10.709 | 68.0393 | 84.4915 | 62.0084 | 789.5276 | JOSNAG_clean
JOSQEN_clean |  | 0 | 0 |  |  | 0.9173398 |  | 0.6190952 | 0.9276241 | 0.07209685 | 0.01394487 | 0.4210087 | 0 | 0 |  |  |  | -0.4719026 | -1.76599 | -0.8301466 | 0.553043 |  | 0.8302258 | 0.5434849 | 0.0693041 | 0.01743701 | 0.3805067 | 0 | 0 |  | 11.994 | 12.367 | 12.552 | 90 | 116.359 | 90 | 1668.26 | JOSQEN_clean
JOSTIU_clean |  | 0 | 0 |  |  | 1.090086 | 1.223894 | 0.8294096 | 1.055767 | 0.09362152 | 0.02393446 | 0.2608705 | 0 | 0 |  |  |  | -21.99168 | -22.06949 | -17.79007 | 2.502536 | 2.806838 | 1.146601 | 2.519877 | 0.6969974 | 0.3449699 | 1.541864 | 0 | 0 |  | 20.435 | 20.435 | 20.435 | 90 | 90 | 90 | 8533.436 | JOSTIU_clean
JOTHOP_clean | metalvsorganic | 0 | 0 |  |  | 0.8470025 | 0.850108 | 0.8961779 | 0.7690136 | 0.08602533 | 0.02659188 | 0.1454588 | 620.936 | 207.755 |  |  |  | 8.00892 | -8.321407 | -23.53236 | 1.35225 | 1.559284 | 1.209076 | 0.7150128 | 0.544074 | 0.3732623 | 0.7148857 | 0 | 0 |  | 9.417 | 9.75426 | 11.0017 | 80.5119 | 71.6421 | 61.6825 | 844.2182 | JOTHOP_clean
JOVDON_clean |  | 0 | 0 |  |  | 1.138666 | 1.044645 | 0.8258351 | 1.263945 | 0.21085 | 0.1090783 | 0.4071239 | 474.514 | 254.667 | [16 empty] | 6.673 | 14.044 | 23.825 | 90 | 90 | 90 | 2232.774 | JOVDON_clean
JOVROD_clean |  | 0 | 0 |  |  | 1.436241 |  | 1.105424 | 1.491378 | 0.2902793 | 0.01560141 | 0.4733978 | 1659.28 | 2076.71 |  |  |  | -24.31355 | -5.704136 | -28.58964 | 2.295742 |  | 2.341505 | 2.288115 | 0.6442378 | 0.2703252 | 0.8935129 | 0 | 0 |  | 9.257 | 11.823 | 16.861 | 90 | 90 | 90 | 1845.361 | JOVROD_clean
JOVWOI_clean |  | 0 | 0 |  |  | 0.2808836 | 0.311192 | 0.2028134 | 0.2279619 | 0.06037895 | 0.02724681 | 0.08903377 | 0 | 0 |  |  |  | 1.122336 | 3.207996 | 1.433358 | 0.3268267 | 0.3552556 | 0.2510182 | 0.2794435 | 0.07629429 | 0.02985299 | 0.1164597 | 0 | 0 |  | 9.057 | 12.6056 | 14.6227 | 89.5484 | 86.5302 | 72.5123 | 1589.286 | JOVWOI_clean
JOVXEZ_clean |  | 653.1 | 572.925 |  |  | 0.9444373 | 1.607642 | 0.6706251 | 0.8943137 | 0.0757392 | 0.06317622 | 0.1495467 | 0 | 0 |  |  |  | 0.7454797 | -2.115355 | -4.340159 | 7.153701 | 7.075436 | 7.489211 | 7.145179 | 0.2068772 | 0.1692389 | 0.4280024 | 0 | 0 |  | 11.067 | 11.0664 | 14.9144 | 80.6534 | 72.1083 | 111.534 | 1536.821 | JOVXEZ_clean
JOVYAW_clean |  | 0 | 0 |  |  | 0.1453818 | 0.169703 | 0.1332763 | 0.1392981 | 0.04580231 | 0.04205777 | 0.05953228 | 0 | 0 |  |  |  | -3.149528 | -0.438631 | -0.5112851 | 0.2404939 | 0.27252 | 0.2055225 | 0.2336248 | 0.05189623 | 0.04770065 | 0.06728006 | 0 | 0 |  | 9.53 | 10.1684 | 13.0263 | 111.006 | 105.568 | 90.4959 | 1127.445 | JOVYAW_clean
JOWFOQ_clean |  | 2080.53 | 2056.46 |  |  | 0.5916774 | 0.4392848 | 0.2752632 | 0.6440254 | 0.07641234 | 0.04693293 | 0.1437938 | 2020.65 | 1997.35 |  |  |  | -23.76723 | -0.4030992 | 11.25001 | 0.6802978 | 0.4756293 | 0.082457 | 0.7736545 | 0.2143534 | 0.2353591 | 0.1663405 | 1607.02 | 1341.71 |  | 7.797 | 13.694 | 17.231 | 89.857 | 90 | 90 | 1839.785 | JOWFOQ_clean
JOXPIX_clean |  | 534.627 | 243.494 |  |  | 1.04324 | 1.136644 | 1.121338 | 1.01163 | 0.1266013 | 0.03482431 | 0.3239217 | 536.261 | 244.241 |  |  |  | -12.59722 | -13.69901 | -21.87291 | 1.34633 | 1.350191 | 1.702551 | 1.304681 | 0.4318944 | 0.3100988 | 0.6937548 | 0 | 0 |  | 13.848 | 15.1716 | 16.4768 | 75.7968 | 81.4487 | 63.0752 | 2989.291 | JOXPIX_clean
JOYKUF_clean |  | 1319.21 | 2008.16 |  |  | 0.6160623 | 0.3102 | 0.3956109 | 0.7298661 | 0.1173644 | 0.05994575 | 0.2465563 | 1283.81 | 1954.18 |  |  |  | -2.176009 | -2.17647 | -2.785688 | 0.2240801 | 0.2216675 | 0.2185856 | 0.2253533 | 0.1203215 | 0.08252725 | 0.2053585 | 1293.46 | 1827.62 |  | 21.682 | 21.6819 | 7.079 | 90 | 90 | 120 | 2882.035 | JOYKUF_clean
JOZWOM_clean |  | 1888 | 3914.99 |  |  | 0.3233039 | 0.1942542 | 0.1548612 | 0.3360192 | 0.1985884 | 0.2065418 | 0.1243567 | 1999.04 | 4145.05 |  |  |  | 0.6580501 | -0.1058705 | 0.6017695 | 0.3781643 | 0.142484 | 0.130954 | 0.4001613 | 0.2075848 | 0.2200172 | 0.09154928 | 2007.02 | 4209.89 |  | 25.408 | 25.408 | 25.408 | 90 | 90 | 90 | 16402.55 | JOZWOM_clean
JOZWUS_clean |  | 1900.81 | 3938.29 |  |  | 0.3408956 | 0.197979 | 0.1808464 | 0.3544401 | 0.1678633 | 0.1725006 | 0.1261272 | 2008.02 | 4160.45 |  |  |  | 0.1900114 | -0.09264041 | 0.1959246 | 0.3074214 | 0.1382868 | 0.1064437 | 0.3236852 | 0.1625994 | 0.1715624 | 0.08193276 | 2001.63 | 4159.33 |  | 25.367 | 25.367 | 25.367 | 90 | 90 | 90 | 16323.28 | JOZWUS_clean
JUBXAH_clean | occupancy | 0 | 0 | [9 empty] | NA | NA | [13 empty] | NA | NA | [8 empty] | JUBXAH_clean
JUBXIP_clean |  | 0 | 0 | [11 empty] | manually | 26 |  | -17.59928 | -19.69272 | -9.428813 | 4.451599 | 4.437153 | 4.398372 | 4.486286 | 0.5745359 | 0.3582511 | 0.7351498 | 0 | 0 | [8 empty] | JUBXIP_clean
JUCGUL_clean |  | 1518.52 | 1583.15 |  |  | 0.1645671 | 0.08380356 | 0.08342002 | 0.1735494 | 0.05432178 | 0.0556843 | 0.04143973 | 1388.62 | 1447.58 |  |  |  | -0.2601595 | -0.1619328 | -0.1469836 | 0.08448254 | 0.03376721 | 0.07042105 | 0.08930305 | 0.05424541 | 0.05644281 | 0.03346998 | 1310.71 | 1358.28 |  | 9.882 | 11.5476 | 15.6478 | 89.7845 | 76.4394 | 75.6039 | 1678.517 | JUCGUL_clean
JUCXEK_clean | Z>86 | 1254.08 | 485.918 | [9 empty] | NA | NA | [13 empty] | NA | NA | [8 empty] | JUCXEK_clean
JUFBIX_clean |  | 0 | 0 |  |  | 0.2986089 | 0.1633556 | 0.3286103 | 0.3091452 | 0.0540814 | 0.04297489 | 0.1661562 | 0 | 0 |  |  |  | -3.416483 | -2.057496 | -1.889451 | 0.174444 | 0.1644644 | 0.2979619 | 0.1727203 | 0.07521216 | 0.06817753 | 0.146198 | 0 | 0 |  | 16.28 | 7.221 | 24.2717 | 90 | 116.418 | 90 | 2555.362 | JUFBIX_clean
JUFREJ_clean |  | 439.549 | 190.464 |  |  | 0.186748 | 0.2231468 | 0.1303419 | 0.1732491 | 0.04125184 | 0.02742563 | 0.06261961 | 398.631 | 172.742 |  |  |  | 5.692141 | 5.692141 | -14.26882 | 0.2996708 | 0.3198204 | 0.3449781 | 0.2858203 | 0.08760648 | 0.06573082 | 0.1214143 | 474.309 | 196.83 |  | 15.896 | 15.8957 | 7.603 | 90 | 90 | 120.001 | 1663.714 | JUFREJ_clean
JUFZER_clean |  | 0 | 0 |  |  | 0.3716275 | 0.6014155 | 0.4113328 | 0.2682671 | 0.1078525 | 0.06938937 | 0.2152288 | 0 | 0 |  |  |  | -1.83024 | -7.65975 | -10.41389 | 0.6285004 | 0.7229859 | 0.4918015 | 0.5993066 | 0.1351958 | 0.1406554 | 0.1199543 | 0 | 0 |  | 14.113 | 14.79 | 21.1605 | 90 | 107.645 | 90 | 4209.058 | JUFZER_clean
JUGLAA_clean |  | 0 | 0 |  |  | 0.1564682 | 0.1583641 | 0.1072787 | 0.1580752 | 0.06576268 | 0.0657063 | 0.06602726 | 0 | 0 |  |  |  | -2.419412 | -0.3080938 | -0.5641308 | 0.1528864 | 0.1204145 | 0.09559582 | 0.1572133 | 0.06826985 | 0.07107115 | 0.05512528 | 0 | 0 |  | 14.152 | 21.227 | 22.7075 | 90 | 121.723 | 90 | 5802.314 | JUGLAA_clean
JUGQIN_clean |  | 2225.17 | 1979.55 |  |  | 0.552987 | 0.619831 | 0.2682703 | 0.546143 | 0.1029151 | 0.04098447 | 0.2495927 | 2201.88 | 1958.73 |  |  |  | 2.060436 | -1.233809 | 0.04832215 | 0.3114572 | 0.3603275 | 0.3983487 | 0.2890977 | 0.102187 | 0.05486952 | 0.2142548 | 2247.95 | 2016.57 |  | 13.22 | 13.9971 | 14.9001 | 99.6816 | 91.0075 | 117.103 | 2405.437 | JUGQIN_clean
JUGQOT_clean |  | 2093.23 | 1802.39 |  |  | 0.5044048 | 0.5456028 | 0.1979812 | 0.5078892 | 0.09021551 | 0.04519642 | 0.1968397 | 2075.55 | 1787.21 |  |  |  | 1.336767 | -2.230194 | -0.2120461 | 0.5048264 | 0.5293933 | 0.2879956 | 0.5089105 | 0.09370718 | 0.05480996 | 0.1858322 | 2067.42 | 1747.97 |  | 13.009 | 13.7702 | 15.0441 | 99.5106 | 90.4037 | 116.522 | 2368.199 | JUGQOT_clean
JUJMOS_clean | n= 1176 | 0 | 0 |  |  | 0.09560264 | 0.08314277 | 0.05267569 | 0.09972222 | 0.05077321 | 0.05545087 | 0.02270723 | 0 | 0 |  |  |  | 0.0547788 | 0.0547788 | 0.03072605 | 0.1004675 | 0.09317 | 0.0503265 | 0.1041148 | 0.05059193 | 0.05535614 | 0.02200664 | 0 | 0 |  | 19.168 | 19.168 | 67.695 | 90 | 90 | 120 | 21539.76 | JUJMOS_clean
JUJTAL_clean |  | 0 | 0 |  |  | 0.2723736 | 0.2547663 | 0.1724437 | 0.2753854 | 0.06025749 | 0.05026384 | 0.1585284 | 0 | 0 |  |  |  | -1.117046 | -6.025436 | -2.492264 | 0.279843 | 0.2919404 | 0.2096172 | 0.2804108 | 0.09213821 | 0.08852183 | 0.1276993 | 0 | 0 |  | 10.034 | 15.2855 | 18.4207 | 67.7331 | 87.0251 | 77.3594 | 2549.707 | JUJTAL_clean
JUJZEV_clean |  | 0 | 0 |  |  | 0.9112967 | 0.7200032 | 0.8361375 | 0.9444913 | 0.06534555 | 0.04733628 | 0.1553919 | 0 | 0 |  |  |  | 0.216763 | -3.081398 | -10.93318 | 0.5727122 | 0.3743533 | 0.4834244 | 0.6077498 | 0.1122213 | 0.1133809 | 0.1064235 | 0 | 0 |  | 10.103 | 9.23 | 31.7732 | 90 | 107.486 | 90 | 2825.96 | JUJZEV_clean
JUJZIZ_clean |  | 0 | 0 |  |  | 0.5066977 | 0.3784427 | 0.4359953 | 0.5300573 | 0.065766 | 0.0474142 | 0.157525 | 0 | 0 |  |  |  | -4.250784 | 1.234704 | -4.204326 | 0.4837907 | 0.4564242 | 0.4569285 | 0.489415 | 0.09080474 | 0.07745682 | 0.1575444 | 0 | 0 |  | 9.247 | 9.96979 | 15.0247 | 100.149 | 91.373 | 91.7761 | 1362.199 | JUJZIZ_clean
JUKKIL_clean |  | 0 | 0 |  |  | 0.3955797 | 0.5638272 | 0.07735478 | 0.318773 | 0.1493982 | 0.05995129 | 0.2422855 | 0 | 0 |  |  |  | -4.645089 | -11.51304 | -23.85294 | 0.7432268 | 0.8996312 | 1.735665 | 0.5286862 | 0.3418958 | 0.2444157 | 0.443125 | 0 | 0 |  | 9.683 | 27.686 | 9.10512 | 90 | 121.793 | 90 | 2074.688 | JUKKIL_clean
JUKNUA_clean | occupancy | 0 | 0 | [9 empty] | NA | NA | [13 empty] | NA | NA | [8 empty] | JUKNUA_clean
JUKPAI_clean | occupancy | 1341.16 | 372.97 | [9 empty] | NA | NA | [13 empty] | NA | NA | [8 empty] | JUKPAI_clean
JUMCOL_clean |  | 1644.87 | 1664.74 |  |  | 0.2174477 | 0.2551387 | 0.3255982 | 0.1927305 | 0.03967124 | 0.0415408 | 0.03539795 | 1601.97 | 1621.27 |  |  |  | -1.223195 | 0.7112497 | 0.2823438 | 0.3071875 | 0.1921959 | 0.2661835 | 0.3585177 | 0.04326291 | 0.04553836 | 0.03806189 | 1492.36 | 1506.76 |  | 6.822 | 15.269 | 14.911 | 90 | 90 | 90 | 1553.206 | JUMCOL_clean
JUMCUR_clean |  | 1550.52 | 1501.56 |  |  | 0.2760278 | 0.2193967 | 0.2625317 | 0.3007487 | 0.04234507 | 0.04417904 | 0.03815314 | 1463.39 | 1417.18 |  |  |  | -2.016917 | 1.050809 | 0.5809078 | 0.3054504 | 0.2573485 | 0.3316621 | 0.3233085 | 0.04880132 | 0.05056724 | 0.04476491 | 1454.19 | 1402.46 |  | 6.798 | 13.285 | 16.457 | 90 | 90 | 90 | 1486.255 | JUMCUR_clean
JUMDAY_clean |  | 1493.39 | 1401.71 |  |  | 0.2591277 | 0.2414241 | 0.3062676 | 0.2625759 | 0.04234473 | 0.04240555 | 0.04220572 | 1448.14 | 1359.22 |  |  |  | -1.620024 | 0.6787295 | 0.6666587 | 0.1011414 | 0.112558 | 0.1874215 | 0.08919454 | 0.05049753 | 0.05021614 | 0.05114072 | 1481.3 | 1386.3 |  | 6.8 | 12.7 | 16.68 | 90 | 90 | 90 | 1440.4848 | JUMDAY_clean
JUMDEC_clean |  | 1498.65 | 1446.03 |  |  | 0.2576026 | 0.2405101 | 0.3068751 | 0.2606184 | 0.04549935 | 0.04847858 | 0.03868966 | 1480.01 | 1428.1 |  |  |  | -1.491147 | 0.9035137 | 0.9647177 | 0.10432 | 0.1072955 | 0.175389 | 0.0971578 | 0.0508259 | 0.05230684 | 0.0474409 | 1505.1 | 1457.44 |  | 6.806 | 13.447 | 16.181 | 90 | 90 | 90 | 1480.89 | JUMDEC_clean
JUNBOL_clean |  | 0 | 0 |  |  | 0.3245136 | 0.348125 | 0.2253024 | 0.3232364 | 0.07183266 | 0.05015522 | 0.1496164 | 369.937 | 236.911 |  |  |  | -1.000287 | -3.588909 | -1.558618 | 0.162009 | 0.2029172 | 0.1840745 | 0.1517148 | 0.07615522 | 0.06167866 | 0.1281005 | 0 | 0 |  | 13.926 | 16.59 | 16.1807 | 90 | 110.297 | 90 | 3506.145 | JUNBOL_clean
JUNBUR_clean |  | 1884.89 | 1669.42 |  |  | 0.4893839 | 0.6315203 | 0.6192685 | 0.4247249 | 0.1077999 | 0.04561719 | 0.2943481 | 1812.21 | 1605.04 |  |  |  | 33.01855 | -55.45934 | -16.98922 | 3.470489 | 4.018874 | 3.289991 | 3.273456 | 0.9568182 | 0.6077157 | 2.004126 | 0 | 0 |  | 10.24 | 13.772 | 16.6999 | 90 | 127.046 | 90 | 1879.734 | JUNBUR_clean
JUPBUT_clean |  | 0 | 0 |  |  | 0.6406319 | 0.4633926 | 0.2692736 | 0.7303064 | 0.1965691 | 0.1815933 | 0.2370918 | 0 | 0 |  |  |  | -27.48723 | -3.268659 | -4.195679 | 0.8589802 | 0.8835797 | 0.5721577 | 0.8676818 | 0.3811034 | 0.3287231 | 0.5228384 | 0 | 0 |  | 9.63 | 10.092 | 11.7331 | 87.9585 | 67.6376 | 68.1807 | 971.5313 | JUPBUT_clean
JUPFOP_charged |  | 0 | 0 |  |  | 0.2602249 | 0.3107287 | 0.2562828 | 0.257486 | 0.06830771 | 0.07169253 | 0.04956102 | 0 | 0 |  |  |  | 0.8968647 | 0.3620906 | -2.629168 | 0.1904407 | 0.3325766 | 0.2556504 | 0.1782439 | 0.07351528 | 0.07767858 | 0.05045703 | 0 | 0 |  | 12.12 | 22.701 | 12.989 | 90 | 90 | 90 | 3573.743 | JUPFOP_charged
JUPNAL_clean |  | 0 | 0 |  |  | 1.058288 | 1.22331 | 1.137049 | 1.01047 | 0.08993401 | 0.0381136 | 0.2842606 | 0 | 0 |  |  |  | -22.66373 | -1.793663 | -27.85194 | 1.317558 | 1.417057 | 0.5911207 | 1.35322 | 0.4081978 | 0.430656 | 0.3239794 | 0 | 0 |  | 18.628 | 6.874 | 19.1008 | 90 | 118.77 | 90 | 2143.919 | JUPNAL_clean
JUQTOG_clean |  | 0 | 0 |  |  | 0.2952912 | 0.3776772 | 0.2416796 | 0.282465 | 0.07051979 | 0.04541961 | 0.1199358 | 0 | 0 |  |  |  | -5.338724 | -5.346742 | -5.619921 | 0.514577 | 0.5010191 | 0.229628 | 0.5505844 | 0.118397 | 0.1098725 | 0.1351796 | 0 | 0 |  | 17.461 | 17.461 | 17.461 | 90 | 90 | 90 | 5323.624 | JUQTOG_clean
JUQVAU_clean |  | 1427.48 | 1141.3 |  |  | 0.2317649 | 0.3198518 | 0.2348475 | 0.2093579 | 0.06863828 | 0.04223327 | 0.1197448 | 1349.45 | 1078.93 |  |  |  | -5.097587 | -5.510643 | -5.631593 | 0.4268793 | 0.4724982 | 0.1620325 | 0.4485804 | 0.1099365 | 0.1048561 | 0.1197694 | 0 | 0 |  | 17.528 | 17.528 | 17.528 | 90 | 90 | 90 | 5385.141 | JUQVAU_clean
JURKIS_clean |  | 952.219 | 905.158 |  |  | 0.1815585 | 0.2787528 | 0.4284322 | 0.1705855 | 0.07626309 | 0.05839226 | 0.2925001 | 920.202 | 874.761 |  |  |  | -3.927617 | -0.958705 | -0.5568139 | 0.2149945 | 0.2977289 | 0.3700622 | 0.2066835 | 0.09375128 | 0.07957383 | 0.2652985 | 828.63 | 744.811 |  | 19.679 | 22.77 | 14.835 | 90 | 104.148 | 90 | 6445.795 | JURKIS_clean
JUSBAC_clean |  | 0 | 0 |  |  | 0.1062032 | 0.151099 | 0.2472338 | 0.09044793 | 0.05808329 | 0.04661606 | 0.09601336 | 0 | 0 |  |  |  | -3.152263 | -2.40423 | -1.310841 | 0.1824518 | 0.2395941 | 0.2540992 | 0.1685618 | 0.09085051 | 0.08066099 | 0.1245543 | 0 | 0 |  | 27.682 | 10.269 | 20.6357 | 90 | 123.242 | 90 | 4906.135 | JUSBAC_clean
JUSGUB_clean | occupancy | 660.675 | 488.527 | [9 empty] | NA | NA |  |  |  | -1.134695 | 3.072626 | 0.2457716 | 1.544015 | 1.213483 | 1.721842 | 1.627496 | 1.227667 | 1.362622 | 0.6824482 | NA | NA | [8 empty] | JUSGUB_clean
JUSHAI_clean |  | 0 | 0 |  |  | 0.4521604 | 0.5136964 | 0.2068982 | 0.4521052 | 0.08498923 | 0.04659711 | 0.2522692 | 0 | 0 |  |  |  | -7.13803 | -4.597948 | 3.07636 | 0.4622191 | 0.5742364 | 0.1803845 | 0.4518295 | 0.1239339 | 0.08432706 | 0.2965068 | 0 | 0 |  | 12.282 | 14.426 | 12.573 | 90 | 113.911 | 90 | 2036.497 | JUSHAI_clean
JUSHEM_clean | occupancy | 0 | 0 |  |  | 0.7198815 | 0.5214894 | 0.3282827 | 0.7882565 | 0.3229274 | 0.3309112 | 0.2824379 | 0 | 0 |  |  |  | -8.884589 | -1.638051 | -4.848088 | 1.026456 | 0.7059842 | 0.602002 | 1.124899 | 0.4117875 | 0.4362279 | 0.2878393 | 0 | 0 |  | 12.403 | 14.7 | 12.6914 | 90 | 114.475 | 90 | 2106.022 | JUSHEM_clean
JUSHIQ_clean |  | 0 | 0 |  |  | 0.5309042 | 0.4820928 | 0.1831324 | 0.5648428 | 0.07041155 | 0.04337738 | 0.1882033 | 0 | 0 |  |  |  | -5.309582 | -3.533064 | 5.392188 | 0.4604668 | 0.5429311 | 0.1565941 | 0.4588428 | 0.111617 | 0.07656318 | 0.2643515 | 0 | 0 |  | 12.176 | 14.336 | 12.555 | 90 | 113.22 | 90 | 2014.02 | JUSHIQ_clean
JUSKAL_clean |  | 583.367 | 419.42 |  |  | 0.2047249 | 0.3533003 | 0.3348981 | 0.188762 | 0.07716782 | 0.05592988 | 0.2343286 | 570.437 | 410.114 |  |  |  | -1.073128 | -3.3911 | -3.504763 | 0.2757952 | 0.4240645 | 0.165087 | 0.2636248 | 0.0983239 | 0.08714705 | 0.1810326 | 469.327 | 310.855 |  | 9.036 | 17.4839 | 24.7721 | 69.7172 | 84.8724 | 82.9034 | 3638.258 | JUSKAL_clean
JUTCIM_clean |  | 1738.26 | 2367.74 |  |  | 0.145776 | 0.0947889 | 0.003371432 | 0.157321 | 0.03570898 | 0.03523882 | 0.03936576 | 1660.6 | 2261.97 |  |  |  | 1.653376 | 1.653814 | 0.3444801 | 0.1645713 | 0.1330036 | 0.04316304 | 0.1728272 | 0.03905666 | 0.03698681 | 0.05515548 | 1688.98 | 2385.21 |  | 45.646 | 45.6463 | 10.915 | 90 | 90 | 120 | 19695.3 | JUTCIM_clean
JUTCOS_clean | occupancy | 1006.87 | 768.043 |  |  | 0.2940206 | 0.2419748 | 0.2531721 | 0.3036881 | 0.09940945 | 0.08605893 | 0.145808 | 995.49 | 759.366 |  |  |  | -0.3190638 | -0.9034592 | 2.910768 | 0.3302702 | 0.2740455 | 0.2921344 | 0.340411 | 0.09532125 | 0.08836625 | 0.1194927 | 1069.21 | 829.101 |  | 32.47 | 22.115 | 20.273 | 90 | 90 | 90 | 14557.52 | JUTCOS_clean
JUTCUW_SL |  | 2529.05 | 2336.82 |  |  | 0.1018128 |  | 0.1588915 | 0.08754312 | 0.04368452 | 0.0277716 | 0.05164098 | 2522.54 | 2330.8 |  |  |  | -0.0119735 | -0.008056936 | 0.01499485 | 0.1017135 |  | 0.1585836 | 0.08749599 | 0.04354916 | 0.02771555 | 0.05146597 | 2521.85 | 2329.46 |  | 8.936 | 8.93617 | 8.93675 | 60.0005 | 60.0028 | 60.0006 | 504.6288 | JUTCUW_SL
JUVROJ_clean |  | 0 | 0 |  |  | 0.2732962 | 0.3779427 | 0.1108777 | 0.2535114 | 0.07228889 | 0.04775196 | 0.1406418 | 1019.54 | 751.745 |  |  |  | -3.003279 | -2.172539 | 5.107732 | 0.2102252 | 0.3528735 | 0.09224478 | 0.1780847 | 0.08658946 | 0.05769144 | 0.1670911 | 0 | 0 |  | 9.943 | 10.439 | 14.5781 | 107.051 | 109.128 | 90.0768 | 1358.78 | JUVROJ_clean
JUVWUU_clean |  | 0 | 0 |  |  | 0.3469333 | 0.4526062 | 0.676346 | 0.3051498 | 0.07940602 | 0.04817768 | 0.258969 | 0 | 0 |  |  |  | -5.032462 | -1.576464 | -1.427326 | 0.2603557 | 0.3762971 | 0.6266652 | 0.2142404 | 0.0891955 | 0.06208261 | 0.2450946 | 0 | 0 |  | 7.116 | 13.987 | 14.9156 | 90 | 101.599 | 90 | 1454.255 | JUVWUU_clean
JUWBIO_clean |  | 0 | 0 |  |  | 0.120915 | 0.07494597 | 0.04891146 | 0.1414078 | 0.03219158 | 0.03380968 | 0.02879355 | 0 | 0 |  |  |  | 0.3632203 | -0.3672261 | -1.371941 | 0.06818792 | 0.05873619 | 0.05471545 | 0.07223491 | 0.031682 | 0.03743942 | 0.0195914 | 0 | 0 |  | 8.915 | 9.73 | 9.51768 | 90 | 115.744 | 90 | 743.6465 | JUWBIO_clean
JUXFAL_clean | occupancy | 983.279 | 517.921 |  |  | 0.255304 | 0.356617 | 0.1573089 | 0.2152655 | 0.09009614 | 0.06666058 | 0.1339104 | 865.842 | 456.079 |  |  |  | -5.385662 | 6.810419 | -13.73812 | 0.5568665 | 0.5182978 | 0.2532747 | 0.5964586 | 0.1388914 | 0.1515069 | 0.115306 | 571.317 | 262.329 |  | 16.605 | 16.074 | 10.2823 | 90 | 94.4008 | 90 | 2736.345 | JUXFAL_clean
JUXFOZ_clean |  | 2363.05 | 2991.97 |  |  | 0.7660191 | 0.9953267 | 0.4672666 | 0.7490986 | 0.08557221 | 0.05223317 | 0.3106107 | 2180.41 | 2760.69 |  |  |  | 0.0250379 | -0.5092913 | 4.254992 | 0.6100149 | 0.7900414 | 0.7193655 | 0.5817788 | 0.09736515 | 0.05900895 | 0.3562694 | 2461.53 | 3237.54 |  | 14.778 | 12.409 | 29.9553 | 90 | 115.572 | 90 | 4955.114 | JUXFOZ_clean
JUXZOT_clean |  | 0 | 0 |  |  | 1.056917 | 1.524771 | 0.3725123 | 0.9944843 | 0.1495369 | 0.06256596 | 0.6061342 | 1141.52 | 1181.63 |  |  |  | -0.5134112 | -5.977253 | -4.639614 | 0.8674534 | 1.113428 | 0.4166678 | 0.8373044 | 0.1494467 | 0.08959009 | 0.4636939 | 0 | 0 |  | 24.308 | 9.364 | 19.1304 | 90 | 125.636 | 90 | 3539.024 | JUXZOT_clean
JUYBEM_clean |  | 493.575 | 332.95 |  |  | 0.3445054 | 0.2780026 | 0.1252083 | 0.3660296 | 0.1619081 | 0.1673714 | 0.135012 | 453.32 | 305.814 |  |  |  | 0.1792406 | -1.858388 | -5.789855 | 0.4456043 | 0.5777435 | 0.2645927 | 0.4259644 | 0.1675578 | 0.1700282 | 0.1553956 | 0 | 0 |  | 28.286 | 9.888 | 10.4996 | 90 | 108.083 | 90 | 2791.606 | JUYBEM_clean
JUYJIY_clean |  | 1539.35 | 1787.08 |  |  | 0.3089963 | 0.4364972 | 0.1506427 | 0.2867493 | 0.08390663 | 0.05819508 | 0.1918951 | 1572.16 | 1825.27 |  |  |  | -0.916865 | -0.9175012 | -1.288546 | 0.2976101 | 0.3908209 | 0.1769135 | 0.2814956 | 0.08210872 | 0.06250394 | 0.1644488 | 1524.16 | 1714.76 |  | 15.717 | 15.717 | 32.137 | 90 | 90 | 90 | 7938.613 | JUYJIY_clean
JUYROM_clean |  | 1613.63 | 1627.3 |  |  | 0.3113631 | 0.1967432 | 0.1356003 | 0.3266461 | 0.05479603 | 0.05524705 | 0.05136825 | 1564.62 | 1577.92 |  |  |  | 0.7609833 | -0.5471414 | -0.5857113 | 0.1043514 | 0.1025781 | 0.08440443 | 0.1050945 | 0.05660059 | 0.05800327 | 0.04594026 | 1595.87 | 1602.09 |  | 11.472 | 19.94 | 12.0029 | 90 | 101.476 | 90 | 2690.792 | JUYROM_clean
JUZSEE_clean |  | 0 | 0 |  |  | 0.9824657 | 0.6351117 | 0.3562658 | 1.015114 | 0.4344061 | 0.4823876 | 0.1305235 | 0 | 0 |  |  |  | -5.615071 | 5.758483 | -18.53145 | 1.146173 | 0.8407444 | 0.8099449 | 1.16613 | 0.4760148 | 0.5106794 | 0.2564721 | 0 | 0 |  | 17.437 | 10.02 | 17.9024 | 90 | 117.903 | 90 | 2764.24 | JUZSEE_clean
JUZXAD_clean |  | 340.022 | 290.174 |  |  | 2.90662 |  | 3.134725 | 2.897496 | 0.06495818 | 0.06251777 | 0.09912402 | 0 | 0 |  |  |  | -10.6158 | -27.64819 | -6.901495 | 1.778342 |  | 1.384658 | 1.794089 | 0.2319358 | 0.2285737 | 0.2790043 | 0 | 0 |  | 5.507 | 10.512 | 28.179 | 90 | 90 | 90 | 1631.271 | JUZXAD_clean
KABNIL_clean |  | 0 | 0 |  |  | 0.2237147 | 0.2597431 | 0.08144477 | 0.2235172 | 0.03296306 | 0.02483919 | 0.0579596 | 854.972 | 607.643 |  |  |  | -25.10122 | -3.260694 | -1.062351 | 1.652043 | 1.849007 | 1.32439 | 1.602735 | 0.4187192 | 0.363467 | 0.588726 | 0 | 0 |  | 7.997 | 9.77446 | 10.8623 | 87.1967 | 84.6807 | 74.7439 | 815.3515 | KABNIL_clean
KABXAO_clean | metalvsorganic | 1455.69 | 494.031 |  |  | 1.323226 | 1.203641 | 0.8825114 | 1.817687 | 0.3494342 | 0.08397145 | 0.4125144 | 1625.16 | 551.58 | manually | 14 |  | -28.27383 | -17.3277 | -24.8907 | 3.237586 | 3.150567 | 2.928778 | 3.588747 | 1.085515 | 0.8588834 | 1.139368 | 0 | 0 |  | 12.714 | 13.3301 | 13.4038 | 64.6779 | 61.8096 | 84.0794 | 1795.827 | KABXAO_clean
KABXES_clean |  | 1674.24 | 1415.5 |  |  | 0.6863829 | 0.7514523 | 0.574517 | 0.6731186 | 0.07317693 | 0.03863953 | 0.182884 | 1823.83 | 1542 |  |  |  | -1.839422 | -1.837236 | -3.553006 | 0.3670078 | 0.4171376 | 0.3220507 | 0.3548258 | 0.09782728 | 0.08229399 | 0.1471683 | 1583.31 | 1225.73 |  | 13.722 | 13.7221 | 16.4198 | 67.0782 | 67.0785 | 75.6498 | 2605.872 | KABXES_clean
KABXIW_clean |  | 1691.9 | 1482.82 |  |  | 0.7208654 | 0.7651139 | 0.5929614 | 0.7143137 | 0.07625063 | 0.03392352 | 0.2107015 | 1878.9 | 1646.76 |  |  |  | -2.366066 | -2.366066 | -3.910544 | 0.3807751 | 0.4408457 | 0.333194 | 0.3658778 | 0.1061111 | 0.08388724 | 0.1767047 | 1563.26 | 1232.83 |  | 13.787 | 13.7866 | 16.5217 | 67.0883 | 67.0886 | 75.5082 | 2646.332 | KABXIW_clean
KABXOC_clean |  | 1659.02 | 1387.25 |  |  | 0.6770135 | 0.749686 | 0.5671749 | 0.6614804 | 0.06779746 | 0.03274343 | 0.1791455 | 1824.03 | 1525.25 |  |  |  | -1.752143 | -1.751412 | -3.569554 | 0.3578359 | 0.4116223 | 0.3271005 | 0.343932 | 0.09076787 | 0.07535075 | 0.1397399 | 1569.36 | 1204.39 |  | 13.686 | 13.686 | 16.3833 | 67.0725 | 67.0702 | 75.65 | 2586.196 | KABXOC_clean
KACGAZ_clean | occupancy | 1531.64 | 771.022 | [9 empty] | NA | NA | [13 empty] | NA | NA | [8 empty] | KACGAZ_clean
KACKIL_clean |  | 1554.56 | 1464.07 |  |  | 0.2133423 | 0.4218788 | 0.02604029 | 0.08992646 | 0.08044544 | 0.04253705 | 0.1507146 | 1891.69 | 1781.55 |  |  |  | -1.99745 | -1.99745 | 4.188274 | 0.3249165 | 0.4871821 | 0.2552449 | 0.2225454 | 0.1247564 | 0.05601479 | 0.25218 | 1896.8 | 1784.71 |  | 12.626 | 12.626 | 29.234 | 90 | 90 | 90 | 4660.364 | KACKIL_clean
KACZEV_clean | n= 1032 | 2537.93 | 3252.48 |  |  | 0.1442958 | 0.1346302 | 0.2213206 | 0.1427898 | 0.05784356 | 0.06142855 | 0.04012949 | 2562.29 | 3283.64 |  |  |  | -0.9301093 | -0.9304071 | -0.9304071 | 0.1515528 | 0.1199499 | 0.1696094 | 0.156648 | 0.06385013 | 0.06887573 | 0.03901777 | 2570.77 | 3203.44 |  | 33.577 | 33.5762 | 33.5763 | 109.471 | 109.471 | 109.471 | 29139.89 | KACZEV_clean
KACZIZ_clean | n= 1080 | 2486.46 | 3090.66 |  |  | 0.1588062 | 0.1851372 | 0.2692018 | 0.149705 | 0.06133159 | 0.06472458 | 0.04376785 | 2487.47 | 3091.95 | [13 empty] | NA | NA |  | 33.526 | 33.5253 | 33.5258 | 109.471 | 109.471 | 109.471 | 29007.83 | KACZIZ_clean
KADLOT_clean |  | 1021.85 | 1044.37 | [14 empty] | 2.155036 | 2.155036 | 2.061667 | 0.1006591 | 0.07063402 | 0.03526702 | 0.1067782 | 0.06657111 | 0.06402016 | 0.07830548 | 1043.25 | 1135.64 | [8 empty] | KADLOT_clean
KADLUZ_clean |  | 1710.69 | 1954.23 | [14 empty] | 1.912364 | 1.912364 | 0.02291534 | 0.09393415 | 0.1010887 | 0.04779437 | 0.09548687 | 0.06378607 | 0.06265531 | 0.06898758 | 1715.8 | 2036.22 | [8 empty] | KADLUZ_clean
KAFTUI_clean |  | 0 | 0 |  |  | 1.337751 | 1.335058 | 1.011349 | 1.351834 | 0.07135554 | 0.0345128 | 0.3200441 | 0 | 0 |  |  |  | -15.90543 | -2.663126 | -0.8071032 | 0.8728316 | 1.123099 | 1.203423 | 0.8272992 | 0.1443891 | 0.129546 | 0.2445801 | 0 | 0 |  | 7.542 | 17.885 | 23.7636 | 92.4987 | 90 | 90 | 3202.393 | KAFTUI_clean
KAFYAT_clean |  | 0 | 0 |  |  | 0.4569286 | 0.3498982 | 0.3743691 | 0.4962857 | 0.06372537 | 0.04931352 | 0.1141668 | 0 | 0 |  |  |  | -19.17291 | -4.915089 | 4.265731 | 1.10438 | 1.115456 | 1.154998 | 1.096411 | 0.1190941 | 0.09351515 | 0.2086206 | 0 | 0 |  | 8.629 | 9.84 | 24.95 | 90.5121 | 90 | 90 | 2118.404 | KAFYAT_clean
KAGCAY_charged |  | 1806.4 | 1743.34 |  |  | 0.06728079 | 0.08022398 | 0.001123436 | 0.07177537 | 0.04669027 | 0.05311154 | 0.03598817 | 1822.87 | 1759.19 |  |  |  | -0.8673904 | -0.8449095 | -0.8182133 | 0.07715934 | 0.0866547 | 0.001168594 | 0.08388871 | 0.05093115 | 0.05668868 | 0.04133528 | 1809.96 | 1700.65 |  | 21.351 | 21.3517 | 21.3514 | 59.9983 | 59.999 | 59.9995 | 6882.584 | KAGCAY_charged
KAGVUL_clean | Z>86 | 1197.4 | 368.602 | [9 empty] | NA | NA | [13 empty] | NA | NA | [8 empty] | KAGVUL_clean
KAGWEW_clean | Z>86 | 1576.73 | 947.098 | [9 empty] | NA | NA | [13 empty] | NA | NA | [8 empty] | KAGWEW_clean
KAHKUB01_clean |  | 0 | 0 |  |  | 0.2497193 |  | 0.05581918 | 0.282036 | 0.02474415 | 0.01360361 | 0.03031442 | 0 | 0 |  |  |  | -7.337046 | -7.173863 | -3.751388 | 0.4170455 |  | 0.112003 | 0.467886 | 0.09348985 | 0.08803704 | 0.09621626 | 0 | 0 |  | 8.763 | 8.76326 | 18.82 | 90 | 90 | 120.003 | 1251.571 | KAHKUB01_clean
KAHKUB02_clean |  | 0 | 0 |  |  | 0.784917 |  | 0.6680342 | 0.8043974 | 0.2291323 | 0.004783967 | 0.3413065 | 0 | 0 |  |  |  | -5.388501 | -8.201323 | -10.41388 | 0.9491936 |  | 0.7897026 | 0.9757755 | 0.1378101 | 0.104027 | 0.1547017 | 0 | 0 |  | 13.462 | 8.767 | 15.1255 | 90 | 111.93 | 90 | 1655.961 | KAHKUB02_clean
KAHKUB_clean |  | 0 | 0 |  |  | 0.2467645 |  | 0.05181306 | 0.2792564 | 0.02034579 | 0.004727501 | 0.02815494 | 0 | 0 |  |  |  | -17.0701 | -16.90519 | -26.76967 | 2.056286 |  | 1.540075 | 2.142322 | 0.6582136 | 0.400737 | 0.7869519 | 0 | 0 |  | 8.75 | 8.75024 | 19.029 | 90 | 90 | 119.999 | 1261.766 | KAHKUB_clean
KAHMOW_clean |  | 165.628 | 109.74 |  |  | 0.08565222 | 0.05920779 | 0.0687054 | 0.08961107 | 0.04253986 | 0.04476096 | 0.02254996 | 176.279 | 116.801 |  |  |  | -2.268187 | -2.263004 | -2.33476 | 0.1639314 | 0.04666696 | 0.03632522 | 0.1831786 | 0.05598183 | 0.05937664 | 0.0254285 | 102.496 | 63.6955 |  | 21.224 | 21.2244 | 7.71 | 90 | 90 | 119.999 | 3007.821 | KAHMOW_clean
KAHNOX_clean |  | 2311.53 | 2130.06 |  |  | 0.1782573 |  | 0.1558603 | 0.1875894 | 0.08639835 | 0.01256045 | 0.1140876 | 2329.51 | 2146.56 |  |  |  | -0.164855 | -0.1578489 | -0.6486717 | 0.1856515 |  | 0.1613348 | 0.1957835 | 0.08667155 | 0.01310389 | 0.1142594 | 2306.18 | 2104.24 |  | 9.42 | 9.42047 | 16.449 | 88.5111 | 88.5125 | 83.7229 | 1450.064 | KAHNOX_clean
KAHPUE_clean |  | 1332.15 | 1201.44 |  |  | 0.3337403 |  | 0.0001891659 | 0.3708016 | 0.1191157 | 0.1610642 | 0.06458255 | 1353.04 | 1220.25 |  |  |  | -0.6878814 | -3.402724 | -1.642621 | 0.2907442 |  | 0.008548025 | 0.3220994 | 0.1232935 | 0.1690274 | 0.06383931 | 1330.78 | 1139.24 |  | 11.47 | 7.782 | 6.94472 | 90 | 105.287 | 90 | 597.9494 | KAHPUE_clean
KAHYEY_clean |  | 0 | 0 |  |  | 1.206916 | 1.102946 | 1.616956 | 1.230047 | 0.5059729 | 0.2450126 | 0.778795 | 0 | 0 |  |  |  | -7.549289 | -6.617146 | -9.568698 | 0.4699853 | 0.4235319 | 0.2766719 | 0.6309267 | 0.1758698 | 0.2162083 | 0.1336976 | 0 | 0 |  | 8.014 | 9.74048 | 7.74357 | 102.322 | 93.3834 | 75.8996 | 572.7315 | KAHYEY_clean
KAHYID_clean |  | 1934.06 | 1739.69 |  |  | 0.7827914 | 1.015382 | 0.8798065 | 0.6893933 | 0.06886359 | 0.04782999 | 0.1174027 | 1828.1 | 1644.4 |  |  |  | -12.49689 | -2.515025 | -13.96334 | 0.7392457 | 1.13745 | 0.7594179 | 0.5926104 | 0.1985989 | 0.194874 | 0.2071949 | 0 | 0 |  | 30.554 | 16.306 | 21.6562 | 90 | 134.437 | 90 | 7703.863 | KAHYID_clean
KAHYOJ_clean |  | 1919.28 | 1715.66 |  |  | 0.6838241 | 0.8818128 | 0.7774888 | 0.6033132 | 0.07818814 | 0.05162368 | 0.1394908 | 1821.92 | 1628.64 |  |  |  | -10.83152 | -4.579197 | -12.44641 | 0.7851148 | 1.202113 | 0.817452 | 0.6305394 | 0.1836482 | 0.1835767 | 0.1838134 | 0 | 0 |  | 30.342 | 16.219 | 21.7871 | 90 | 134.13 | 90 | 7695.699 | KAHYOJ_clean
KAHYUP_clean |  | 1951.96 | 1747.38 |  |  | 0.7190543 | 0.907168 | 0.8272712 | 0.6408114 | 0.08880265 | 0.05316116 | 0.1779064 | 1866.93 | 1671.25 |  |  |  | -11.10987 | -5.215311 | -12.08035 | 0.8038755 | 1.227351 | 0.8392509 | 0.6466685 | 0.1799635 | 0.188219 | 0.1593249 | 0 | 0 |  | 30.418 | 16.302 | 21.7799 | 90 | 133.826 | 90 | 7791.683 | KAHYUP_clean
KAHZAW_clean | occupancy | 1802.44 | 1549.74 |  |  | 1.323755 | 1.574607 | 1.475596 | 1.184526 | 0.197254 | 0.1404656 | 0.3221884 | 1770.83 | 1522.55 |  |  |  | -11.34591 | -18.06527 | -22.88981 | 1.605662 | 1.803888 | 1.550703 | 1.511546 | 0.5278576 | 0.4094595 | 0.7883334 | 0 | 0 |  | 30.418 | 16.302 | 21.7799 | 90 | 133.83 | 90 | 7791.161 | KAHZAW_clean
KAJZIH_clean |  | 864.988 | 497.221 |  |  | 0.08491266 | 0.1021903 | 0.1644943 | 0.06301025 | 0.04724542 | 0.02835681 | 0.09257809 | 841.899 | 483.963 |  |  |  | 1.234774 | 1.234774 | 0.7747477 | 0.09712196 | 0.09579992 | 0.1754624 | 0.08472625 | 0.05108059 | 0.03015073 | 0.1013122 | 877.45 | 520.923 |  | 19.21 | 19.21 | 6.916 | 90 | 90 | 90 | 2552.171 | KAJZIH_clean
KAKBUW_clean | n= 1016 | 0 | 0 | [9 empty] | NA | NA |  |  |  | 1.873696 | -13.92057 | -5.991075 | 0.8052377 | 0.9925747 | 0.8703857 | 0.7787853 | 0.1634306 | 0.1306525 | 0.3003587 | 0 | 0 | [8 empty] | KAKBUW_clean
KAKCAD_clean |  | 1618.34 | 1824.01 |  |  | 0.2478612 | 0.4559319 | 0.1533512 | 0.2201236 | 0.08053019 | 0.05956482 | 0.1628387 | 1708.06 | 1925.19 |  |  |  | -0.9994676 | -4.6345 | -1.003617 | 0.3142019 | 0.4873643 | 0.1485608 | 0.2935614 | 0.09974114 | 0.08550796 | 0.1556196 | 1533.8 | 1623.32 |  | 18.22 | 31.598 | 29.862 | 90 | 101.311 | 90 | 16858.1 | KAKCAD_clean
KAKCEH01_clean |  | 1279.27 | 1208.86 |  |  | 0.4312552 | 0.5791978 | 0.5356521 | 0.4116248 | 0.08251563 | 0.06432471 | 0.1668554 | 1259.75 | 1190.42 |  |  |  | -7.174264 | -1.956388 | 1.457744 | 0.3937751 | 0.4785584 | 0.3770247 | 0.3843061 | 0.09217387 | 0.07408044 | 0.1760616 | 1222.03 | 1066.27 |  | 7.246 | 19.224 | 25.807 | 90 | 90 | 90 | 3594.84 | KAKCEH01_clean
KAKCEH02_clean |  | 1298.12 | 1248.46 |  |  | 0.364544 | 0.4939522 | 0.4026864 | 0.3486095 | 0.07171092 | 0.05485522 | 0.14986 | 1264.8 | 1216.35 |  |  |  | -7.916644 | -2.580351 | 1.751284 | 0.3448167 | 0.4022205 | 0.2969125 | 0.3392559 | 0.08404591 | 0.06617383 | 0.1669074 | 1243.41 | 1091.54 |  | 7.265 | 19.315 | 26.072 | 90 | 90 | 90 | 3658.514 | KAKCEH02_clean
KAKCEH_clean |  | 1292.67 | 1253.31 |  |  | 0.357269 | 0.4940051 | 0.4346043 | 0.339571 | 0.07754671 | 0.0603458 | 0.1572963 | 1276.88 | 1237.89 |  |  |  | -8.613018 | -2.861349 | 1.978282 | 0.3394853 | 0.3923845 | 0.3179397 | 0.3338353 | 0.09179791 | 0.07477394 | 0.1707272 | 1244.64 | 1092.44 |  | 7.299 | 19.361 | 26.098 | 90 | 90 | 90 | 3688.063 | KAKCEH_clean
KALFEK_clean |  | 1341.75 | 1430.33 |  |  | 0.1647634 | 0.2114943 | 0.1538359 | 0.1607468 | 0.06596375 | 0.05731963 | 0.1279133 | 1295.48 | 1381 | [16 empty] | 15.571 | 23.296 | 32.328 | 90 | 90 | 90 | 11726.72 | KALFEK_clean
KALFOU_clean |  | 1344.37 | 1425.95 |  |  | 0.2957393 | 0.309149 | 0.2283304 | 0.2962781 | 0.06719388 | 0.05476432 | 0.1562723 | 1271.39 | 1348.47 |  |  |  | -1.479831 | -1.498739 | 1.971108 | 0.279793 | 0.3025201 | 0.1402218 | 0.2813726 | 0.07567528 | 0.06718372 | 0.1365314 | 1295.99 | 1399.55 |  | 14.272 | 14.2714 | 17.5684 | 76.4614 | 76.464 | 115.069 | 2916.86 | KALFOU_clean
KALFUA_clean | occupancy | 1178.93 | 1152.96 |  |  | 0.3119481 | 0.2152693 | 0.154997 | 0.3232055 | 0.265229 | 0.2794278 | 0.1114091 | 929.358 | 908.887 |  |  |  | -1.159982 | 3.139455 | 1.337833 | 0.2731923 | 0.183994 | 0.1290636 | 0.2835633 | 0.2511489 | 0.2658318 | 0.09208382 | 1009.6 | 1020.01 |  | 15.483 | 23.434 | 32.448 | 90 | 90 | 90 | 11773.06 | KALFUA_clean
KALGAH_clean |  | 1403.86 | 1496.95 |  |  | 0.3085168 | 0.3674505 | 0.1781127 | 0.3064665 | 0.05904035 | 0.05350358 | 0.09779772 | 1317.57 | 1405.01 |  |  |  | -2.802279 | -2.872158 | 1.214993 | 0.3117461 | 0.3100595 | 0.1289312 | 0.3168466 | 0.0784231 | 0.07390764 | 0.1100313 | 1183.24 | 1214.33 |  | 14.024 | 14.0246 | 17.9183 | 103.788 | 103.786 | 113.018 | 2925.506 | KALGAH_clean
KALGEL_clean |  | 1338.83 | 1439.08 |  |  | 0.3669467 | 0.3278953 | 0.1241266 | 0.3769335 | 0.08406611 | 0.06153407 | 0.2224772 | 1266.26 | 1361.11 |  |  |  | 0.67191 | 0.6548276 | -2.542584 | 0.3178394 | 0.2865952 | 0.07876854 | 0.3270085 | 0.08411049 | 0.06556683 | 0.1980216 | 1296.18 | 1405.21 |  | 14.05 | 14.0494 | 18.0522 | 103.548 | 103.548 | 113.45 | 2956.126 | KALGEL_clean
KANDAG_clean |  | 0 | 0 |  |  | 0.2738871 | 0.2434846 | 0.221823 | 0.2803194 | 0.05285941 | 0.05450268 | 0.04329855 | 0 | 0 |  |  |  | 0.8731542 | -0.7992701 | -4.218329 | 0.2243697 | 0.1969278 | 0.1272649 | 0.2320316 | 0.05784247 | 0.0617954 | 0.03484363 | 0 | 0 |  | 10.903 | 10.9604 | 14.8402 | 82.5487 | 85.6098 | 88.7924 | 1753.176 | KANDAG_clean
KANDIO_clean |  | 812.549 | 696.18 |  |  | 0.1768371 | 0.1292281 | 0.1258782 | 0.1857776 | 0.0502902 | 0.05085892 | 0.04698128 | 841.582 | 721.107 |  |  |  | -1.09876 | 0.01097896 | -1.198834 | 0.1965182 | 0.1623832 | 0.1323395 | 0.2039522 | 0.0565454 | 0.05828383 | 0.04643096 | 793.077 | 654.127 |  | 10.885 | 10.9305 | 18.5184 | 87.4216 | 84.9906 | 70.5704 | 2069.582 | KANDIO_clean
KANMIX_clean |  | 1269.4 | 1171.81 |  |  | 0.2345372 | 0.158382 | 0.1461837 | 0.2702621 | 0.04532684 | 0.03765241 | 0.06835014 | 1302.34 | 1202.19 |  |  |  | 1.998276 | 1.420187 | 1.423345 | 0.08960017 | 0.06224206 | 0.1549919 | 0.09360387 | 0.04749297 | 0.04660648 | 0.05015245 | 1397.06 | 1353.77 |  | 13.457 | 18.997 | 18.9973 | 120.001 | 90 | 90 | 4205.827 | KANMIX_clean
KAPGEP_clean | occupancy | 0 | 0 | [9 empty] | NA | NA |  |  |  | -0.05715082 | -11.97858 | 2.518855 | 2.866194 |  | 3.400322 | 2.842629 | 0.4546443 | 0.1480634 | 1.885355 | 0 | 0 | [8 empty] | KAPGEP_clean
KAPGUE_clean |  | 0 | 0 |  |  | 0.9250377 | 0.9827567 | 1.377791 | 0.8191308 | 0.1494004 | 0.01794912 | 0.3117814 | 0 | 0 |  |  |  | 2.239196 | 8.188049 | -10.54042 | 0.8205677 | 0.9628859 | 1.426476 | 0.6323536 | 0.2741775 | 0.19694 | 0.3695886 | 0 | 0 |  | 8.307 | 8.76872 | 9.20404 | 95.6289 | 115.607 | 110.264 | 542.2955 | KAPGUE_clean
KAPHAL_clean |  | 0 | 0 |  |  | 1.120091 | 1.230456 | 0.4593988 | 1.135645 | 0.1789357 | 0.01369028 | 0.3830623 | 0 | 0 | [16 empty] | 8.304 | 8.72787 | 9.17753 | 95.5909 | 115.701 | 110.258 | 537.6181 | KAPHAL_clean
KAPHOB_clean |  | 0 | 0 |  |  | 0.410839 |  | 0.2868095 | 0.4182217 | 0.08613067 | 0.05918436 | 0.1638604 | 0 | 0 |  |  |  | -6.563466 | -6.262547 | -4.763621 | 0.2482777 |  | 0.07218826 | 0.2587592 | 0.1443201 | 0.1293843 | 0.1874042 | 0 | 0 |  | 16.208 | 17.833 | 11.651 | 90 | 90 | 90 | 3367.573 | KAPHOB_clean
KAPHOZ_ion_b |  | 0 | 0 |  |  | 0.176916 | 0.1514203 | 0.6351805 | 0.07934701 | 0.1267174 | 0.0216612 | 0.2767976 | 0 | 0 |  |  |  | -0.115443 | -0.4555968 | -1.243192 | 0.1784477 | 0.1537152 | 0.6077268 | 0.08761627 | 0.129521 | 0.02900549 | 0.2731146 | 0 | 0 |  | 9.555 | 9.55443 | 11.1083 | 90.8282 | 90.8305 | 107.223 | 968.3441 | KAPHOZ_ion_b
KAPHUH_clean |  | 0 | 0 |  |  | 0.3751635 |  | 0.1982664 | 0.3856931 | 0.07949815 | 0.0712898 | 0.1031761 | 0 | 0 |  |  |  | -5.330756 | -6.504398 | -3.932341 | 0.2606905 |  | 0.1086767 | 0.2697389 | 0.1230382 | 0.1339682 | 0.0915094 | 0 | 0 |  | 16.039 | 17.851 | 11.558 | 90 | 90 | 90 | 3309.196 | KAPHUH_clean
KARLUM_clean |  | 1979.2 | 3107.03 |  |  | 0.07890063 | 0.09334236 | 0.06872917 | 0.07715365 | 0.05079392 | 0.05282406 | 0.03878228 | 1954.57 | 3068.3 |  |  |  | -0.1074349 | -0.5375799 | 1.533684 | 0.2383138 | 0.2307565 | 0.184486 | 0.2411997 | 0.06276246 | 0.05362346 | 0.1168349 | 1922.14 | 3037.97 |  | 24.666 | 24.6657 | 24.6664 | 109.472 | 109.471 | 109.471 | 11552.45 | KARLUM_clean
KARNAU_clean |  | 1860.28 | 4046 |  |  | 0.4137832 | 0.228425 | 0.1760759 | 0.4398063 | 0.0613462 | 0.05497546 | 0.1107195 | 1795.39 | 3904.94 |  |  |  | 0.6723654 | 0.6689489 | 0.6723654 | 0.07009366 | 0.05655273 | 0.07278776 | 0.07149324 | 0.05187554 | 0.05425635 | 0.03342429 | 1836.18 | 4074.7 |  | 29.27 | 29.2697 | 29.2699 | 109.472 | 109.47 | 109.47 | 19304.09 | KARNAU_clean
KARNID_clean |  | 1970.98 | 2190.84 |  |  | 0.3417569 | 0.1953253 | 0.289461 | 0.3941971 | 0.07516766 | 0.07347309 | 0.08144386 | 1856.93 | 2064.02 |  |  |  | 2.760345 | 2.760345 | -0.02134016 | 0.2593179 | 0.1187322 | 0.1110615 | 0.3177233 | 0.07585523 | 0.08174025 | 0.05405887 | 2049.78 | 2405.44 |  | 30.641 | 30.641 | 22.961 | 90 | 90 | 90 | 21557.41 | KARNID_clean
KARTAA_clean | metalvsorganic | 1207.29 | 638.062 |  |  | 0.6437325 | 0.5632093 | 0.4914006 | 0.8174388 | 0.1657015 | 0.05305183 | 0.2515299 | 1296.03 | 684.93 | manually | 157 |  | -23.82878 | -16.78512 | -32.79773 | 2.75877 | 2.721226 | 2.500176 | 2.882392 | 0.8408627 | 0.7134725 | 0.9379219 | 0 | 0 |  | 20.649 | 35.261 | 10.1318 | 90 | 115.007 | 90 | 6685.459 | KARTAA_clean
KASHUK_clean | Z>86 | 0 | 0 | [9 empty] | NA | NA | [13 empty] | NA | NA | [8 empty] | KASHUK_clean
KASPOL_clean |  | 0 | 0 |  |  | 0.4839938 | 0.3705003 | 0.2970105 | 0.5131282 | 0.06222994 | 0.06672151 | 0.03303475 | 0 | 0 |  |  |  | -2.273763 | 5.531043 | 3.794765 | 0.3223189 | 0.6059125 | 0.138176 | 0.2791266 | 0.07052838 | 0.07184275 | 0.06198498 | 0 | 0 |  | 7.024 | 9.859 | 10.0666 | 90.831 | 110.419 | 90 | 653.2281 | KASPOL_clean
KASRAZ_clean |  | 1904.87 | 1931.06 |  |  | 0.4814466 | 0.7290656 | 0.4289118 | 0.4468027 | 0.0792718 | 0.04724051 | 0.2314204 | 1800.3 | 1825.09 |  |  |  | -4.700492 | -0.359812 | -0.9454322 | 0.3529087 | 0.6005262 | 0.2952052 | 0.318485 | 0.09104989 | 0.06848447 | 0.1982356 | 1677.41 | 1603.27 |  | 11.414 | 16.592 | 26.0409 | 90 | 95.2902 | 90 | 4910.648 | KASRAZ_clean
KASRED_clean |  | 2048.54 | 2302.18 |  |  | 0.6381072 | 0.6985275 | 0.9217325 | 0.6170392 | 0.08253263 | 0.04638781 | 0.2542205 | 1949.57 | 2191.05 |  |  |  | -9.924554 | -0.4124379 | 1.752245 | 0.7763971 | 0.8867137 | 0.7255576 | 0.7621303 | 0.09238975 | 0.08456683 | 0.1295486 | 1748.89 | 1798.63 |  | 11.492 | 18.524 | 25.7273 | 90 | 96.2794 | 90 | 5443.912 | KASRED_clean
KASTIK_clean |  | 1167.06 | 1017.34 |  |  | 0.3518646 | 0.4306409 | 1.340843 | 0.3217383 | 0.1229511 | 0.06366268 | 0.5810891 | 615.636 | 536.659 |  |  |  | -0.9153773 | -3.409451 | -5.218414 | 0.3865241 | 0.3232164 | 1.328387 | 0.3634792 | 0.1518472 | 0.104603 | 0.5169167 | 0 | 0 |  | 16.081 | 16.7415 | 20.397 | 76.9525 | 74.8579 | 78.3733 | 5104.097 | KASTIK_clean
KATDAM_clean |  | 311.28 | 221.461 |  |  | 0.1916153 | 0.3756817 | 0.1156603 | 0.1793873 | 0.06918009 | 0.06246627 | 0.120373 | 314.431 | 223.707 |  |  |  | -4.922832 | -3.66838 | -3.702069 | 0.4756063 | 0.341756 | 0.09041932 | 0.4926542 | 0.1131207 | 0.1118681 | 0.1226723 | 297.768 | 186.757 |  | 11.203 | 21.075 | 21.0743 | 119.999 | 90 | 90 | 4309.135 | KATDAM_clean
KAVGAQ_clean |  | 1191.6 | 1031.39 |  |  | 0.4029216 | 0.2525431 | 0.01209136 | 0.4341784 | 0.05933304 | 0.04534297 | 0.1269518 | 697.238 | 603.503 |  |  |  | -4.312115 | -2.578962 | -1.732074 | 0.252278 | 0.2707943 | 0.001044129 | 0.2602461 | 0.1062336 | 0.09159638 | 0.1769801 | 711.807 | 551.46 |  | 11.493 | 11.6131 | 11.8185 | 65.2758 | 81.1758 | 72.754 | 1367.605 | KAVGAQ_clean
KAVJAT_charged |  | 1669.26 | 1553.23 |  |  | 1.587181 | 1.430402 | 0.8155902 | 1.676556 | 0.3537888 | 0.2950921 | 0.4738504 | 1804.07 | 1678.67 |  |  |  | 5.253152 | 9.956466 | 4.152194 | 1.280858 | 1.145662 | 0.5789907 | 1.359539 | 0.3027048 | 0.270312 | 0.368963 | 2133.48 | 2365.35 |  | 23.407 | 23.4066 | 23.407 | 109.471 | 109.47 | 109.471 | 9872.266 | KAVJAT_charged
KAVJEX01_clean |  | 1784.13 | 1729.84 |  |  | 0.2969693 | 0.3277618 | 0.0963515 | 0.2950642 | 0.09983811 | 0.052836 | 0.2023881 | 1829.6 | 1773.97 |  |  |  | 1.097599 | 1.091138 | 1.251815 | 0.2583243 | 0.3808617 | 0.09240189 | 0.224392 | 0.1081339 | 0.05103397 | 0.2327156 | 1819.24 | 1824.86 |  | 23.214 | 23.2146 | 23.2146 | 109.47 | 109.471 | 109.471 | 9630.734 | KAVJEX01_clean
KAVJEX_clean | n= 1080 | 1586.33 | 1371.9 |  |  | 0.1736156 | 0.1692936 | 0.1103359 | 0.1763338 | 0.06643147 | 0.06209001 | 0.07945587 | 1509.21 | 1305.21 |  |  |  | 1.181835 | 1.181835 | 1.181835 | 0.2014043 | 0.1746663 | 0.1265658 | 0.2094249 | 0.06257445 | 0.05349923 | 0.08980009 | 1560.19 | 1397.71 |  | 26.865 | 26.865 | 26.865 | 90 | 90 | 90 | 19389.23 | KAVJEX_clean
KAVKIC_clean |  | 0 | 0 |  |  | 1.025961 | 0.9500714 | 0.9100315 | 1.078397 | 0.07709889 | 0.02479888 | 0.1488246 | 0 | 0 |  |  |  | 7.1605 | -13.73852 | -12.60352 | 1.630837 | 1.605313 | 1.842609 | 1.617128 | 0.382509 | 0.1951858 | 0.6394094 | 0 | 0 |  | 15.992 | 16.361 | 16.361 | 76.1813 | 60.7434 | 60.7434 | 3258.317 | KAVKIC_clean
KAVLID_clean |  | 0 | 0 |  |  | 0.3164277 | 0.382311 | 0.325858 | 0.3100798 | 0.06329438 | 0.05173395 | 0.1442174 | 0 | 0 |  |  |  | -2.741814 | -2.763968 | -2.163943 | 0.3744063 | 0.4165477 | 0.4073611 | 0.3697198 | 0.08621388 | 0.07390222 | 0.1723955 | 0 | 0 |  | 11.284 | 11.2848 | 19.8852 | 85.3278 | 85.3271 | 66.1607 | 2305.129 | KAVLID_clean
KAVNIH_clean |  | 963.059 | 927.144 |  |  | 0.1670693 | 0.1767664 | 0.09572627 | 0.1675494 | 0.05303971 | 0.04752851 | 0.1309838 | 954.505 | 918.89 |  |  |  | -1.698964 | -0.6919266 | -0.4354013 | 0.1416254 | 0.1508297 | 0.02231055 | 0.1426675 | 0.05861029 | 0.05605984 | 0.09468096 | 936.224 | 878.756 |  | 32.614 | 18.976 | 17.5697 | 90 | 103.207 | 90 | 10586 | KAVNIH_clean
KAVTEI_clean |  | 953.707 | 800.657 |  |  | 0.09882356 | 0.09875036 | 0.1620767 | 0.09681419 | 0.05752195 | 0.05470588 | 0.07019428 | 829.161 | 696.084 |  |  |  | -1.475456 | -1.293915 | -1.88961 | 0.09354703 | 0.05525715 | 0.1058591 | 0.09804216 | 0.0635999 | 0.06574477 | 0.05394799 | 0 | 0 |  | 32.207 | 13.378 | 15.8707 | 90 | 91.0506 | 90 | 6836.984 | KAVTEI_clean
KAVTUY_clean |  | 491.396 | 237.378 |  |  | 0.5622015 | 0.5691086 | 0.9885815 | 0.4983299 | 0.1234589 | 0.05477864 | 0.2819519 | 464.194 | 224.243 |  |  |  | -7.941433 | -2.106586 | 2.329182 | 0.4247904 | 0.4659558 | 0.4739094 | 0.4001311 | 0.132416 | 0.0944257 | 0.2200858 | 369.366 | 164.456 |  | 4.822 | 18.2948 | 19.891 | 90 | 90 | 95.077 | 1747.85 | KAVTUY_clean
KAVXAI_clean | occupancy | 1757.33 | 1746.27 |  |  | 0.73018 | 0.504824 | 0.371331 | 0.7601865 | 0.5599408 | 0.5744709 | 0.2838688 | 1449.91 | 1440.82 |  |  |  | -1.850579 | -1.851227 | 34.594 | 0.5413642 | 0.3158972 | 0.3688176 | 0.5669455 | 0.5219064 | 0.5321657 | 0.3269814 | 1970.73 | 2534.53 |  | 15.417 | 15.417 | 27.623 | 90 | 90 | 90 | 6565.542 | KAVXAI_clean
KAWBOB_clean |  | 1371.55 | 1265.06 |  |  | 0.619506 | 0.602637 | 0.4348015 | 0.6310634 | 0.07644192 | 0.04806417 | 0.207689 | 1425.31 | 1314.63 |  |  |  | -6.035683 | -0.3512261 | -5.910243 | 0.384015 | 0.2884131 | 0.2053356 | 0.4088222 | 0.1081996 | 0.09755856 | 0.1574145 | 1285.09 | 1040.36 |  | 9.556 | 12.471 | 22.7574 | 90 | 101.595 | 90 | 2656.719 | KAWBOB_clean
KAWHEY_clean | n= 1084 | 1493.28 | 3226.15 |  |  | 0.1143246 | 0.1278036 | 0.3841807 | 0.1061742 | 0.05961152 | 0.05349674 | 0.1273445 | 1486.33 | 3211.13 |  |  |  | 0.07503365 | -0.145681 | 0.1633466 | 0.1138634 | 0.1252207 | 0.3881618 | 0.1058229 | 0.05957928 | 0.05338104 | 0.1282368 | 1485.02 | 3211.26 |  | 29.72 | 37.891 | 37.65 | 90 | 90 | 90 | 42398.44 | KAWHEY_clean
KAXFUM_clean |  | 0 | 0 |  |  | 0.7463353 | 0.7527793 | 0.5911278 | 0.7524847 | 0.1536843 | 0.06023123 | 0.4340433 | 347.002 | 177.668 |  |  |  | -0.5675985 | -4.933418 | -13.97723 | 0.1759223 | 0.1540855 | 0.216396 | 0.1793578 | 0.08363593 | 0.07632138 | 0.1055796 | 0 | 0 |  | 9.526 | 15.77 | 4.31259 | 90 | 97.7694 | 90 | 641.9117 | KAXFUM_clean
KAXQIL_clean |  | 291.557 | 187.83 |  |  | 0.4579744 | 0.7166431 | 0.6541473 | 0.3959112 | 0.1577246 | 0.04720157 | 0.5261349 | 0 | 0 |  |  |  | -7.488549 | -7.398447 | 1.475815 | 0.2548464 | 0.1990097 | 0.1016929 | 0.2728605 | 0.09994116 | 0.1101705 | 0.06584322 | 0 | 0 |  | 5.567 | 11.821 | 22.7607 | 100.355 | 90 | 90 | 1473.43 | KAXQIL_clean
KAXZUG_clean |  | 0 | 0 |  |  | 0.2652063 | 0.3379639 | 0.1612513 | 0.2637893 | 0.05822367 | 0.0540242 | 0.09601892 | 0 | 0 |  |  |  | -3.133467 | -2.688863 | -2.966182 | 0.2336807 | 0.1838292 | 0.1767259 | 0.2369822 | 0.08539712 | 0.08522688 | 0.08692927 | 0 | 0 |  | 9.64 | 13.065 | 21.0542 | 102.461 | 102.389 | 99.5207 | 2465.854 | KAXZUG_clean
KAYBIX_clean |  | 1113.42 | 916.862 |  |  | 0.4334691 | 0.3426711 | 0.2972855 | 0.4788669 | 0.08607681 | 0.04035936 | 0.1622726 | 1079.3 | 888.746 |  |  |  | 1.076587 | -54.87305 | 0.5906979 | 1.633094 | 1.994727 | 1.062215 | 1.553489 | 0.3975675 | 0.1239426 | 0.853609 | 0 | 0 |  | 6.446 | 10.973 | 16.0997 | 90 | 99.7736 | 90 | 1122.236 | KAYBIX_clean
KAYBUJ_clean |  | 1133.4 | 949.153 |  |  | 0.361207 | 0.4656503 | 0.247227 | 0.3335894 | 0.08703412 | 0.04019612 | 0.1650974 | 1094.28 | 916.483 |  |  |  | -4.486037 | -57.8462 | 4.240557 | 1.030445 | 1.571928 | 1.124786 | 0.824965 | 0.5167336 | 0.07684581 | 1.24988 | 0 | 0 |  | 6.428 | 10.9767 | 16.387 | 90 | 90 | 99.1843 | 1141.415 | KAYBUJ_clean
KAYCIY_clean |  | 1676.2 | 1715.49 |  |  | 0.4368475 | 0.6327802 | 0.3341449 | 0.3749358 | 0.08688965 | 0.03789144 | 0.2246971 | 1707.55 | 1747.52 |  |  |  | -46.4363 | -33.79811 | -2.013286 | 2.066803 | 2.322442 | 0.7464358 | 2.093876 | 0.6577046 | 0.5151048 | 1.058767 | 0 | 0 |  | 12.05 | 13.9633 | 14.7075 | 98.2567 | 111.863 | 107.785 | 2092.122 | KAYCIY_clean
KEBDIG_charged |  | 749.928 | 650.801 |  |  | 0.2815076 | 0.2256402 | 0.1816166 | 0.2861596 | 0.06160352 | 0.0530834 | 0.155325 | 830.681 | 720.866 |  |  |  | -0.7247522 | -1.079209 | -1.115026 | 0.2411978 | 0.1969537 | 0.1534485 | 0.2450323 | 0.07181109 | 0.06607842 | 0.1348704 | 731.911 | 609.57 |  | 13.922 | 17.031 | 17.0305 | 119.999 | 90 | 90 | 3497.069 | KEBDIG_charged
KEBFII_clean |  | 1001.09 | 702.695 |  |  | 0.4769005 | 0.8205132 | 0.3895368 | 0.4416145 | 0.1057721 | 0.06616281 | 0.2366548 | 712.304 | 499.976 |  |  |  | -4.644081 | -3.72527 | -0.296696 | 0.4820431 | 0.9009988 | 0.3487623 | 0.4405942 | 0.1379017 | 0.1134842 | 0.2185856 | 0 | 0 |  | 7.763 | 19.389 | 17.8632 | 90 | 100.466 | 90 | 2643.979 | KEBFII_clean
KECRAL10_clean |  | 2502.9 | 2394.81 |  |  | 0.1408452 |  | 0.1024375 | 0.1504472 | 0.06532093 | 0.01633745 | 0.08981267 | 2480.65 | 2373.53 |  |  |  | -0.2915302 | -0.8033353 | -0.5756116 | 0.1423792 |  | 0.09587312 | 0.1540057 | 0.06817116 | 0.0234101 | 0.09055169 | 2463.99 | 2317.21 |  | 8.548 | 8.695 | 11.3792 | 90 | 112.061 | 90 | 783.8349 | KECRAL10_clean
KECRAL11_clean | occupancy | 1994.2 | 1544.75 | collapse |  | 1.184305 | 1.129433 | 0.6223546 | 1.303389 | 1.276872 | 1.879876 | 0.7341685 | 1766.17 | 1368.11 | [13 empty] | NA | NA |  | 8.548 | 21.092 | 8.695 | 90 | 90 | 90 | 1567.66 | KECRAL11_clean
KECRAL12_clean |  | 2500.64 | 2382.99 |  |  | 0.1257841 |  | 0.0724723 | 0.139112 | 0.0560452 | 0.03081452 | 0.06866054 | 2496.23 | 2378.79 |  |  |  | -1.817115 | -0.6434824 | -1.12965 | 0.1237885 |  | 0.06544285 | 0.1383749 | 0.05898856 | 0.04528963 | 0.06583803 | 2466.06 | 2266.59 |  | 8.694 | 16.908 | 21.157 | 90 | 90 | 90 | 3110.04 | KECRAL12_clean
KECRAL_clean |  | 2468.44 | 2361.83 |  |  | 0.1412088 |  | 0.1021204 | 0.1509809 | 0.06496752 | 0.01699731 | 0.08895263 | 2463.81 | 2357.4 |  |  |  | -0.9414606 | -0.3924895 | -0.7467286 | 0.1423454 |  | 0.09364848 | 0.1545196 | 0.06841098 | 0.02534239 | 0.08994528 | 2448.91 | 2294.71 |  | 8.695 | 8.548 | 21.092 | 90 | 90 | 90 | 1567.66 | KECRAL_clean
KEDJAG01_clean |  | 2153.77 | 2026.65 |  |  | 0.1406475 | 0.1700354 | 0.113032 | 0.09107693 | 0.04706591 | 0.004830845 | 0.09985975 | 2334.22 | 2196.46 |  |  |  | -1.849213 | -0.8095348 | -2.076772 | 0.1553926 | 0.181423 | 0.1441473 | 0.1070804 | 0.05272589 | 0.01941305 | 0.09436693 | 1985.44 | 1773.43 |  | 8.716 | 34.081 | 8.63576 | 90 | 107.633 | 90 | 2444.728 | KEDJAG01_clean
KEDJAG02_clean |  | 2198.2 | 2077.55 |  |  | 0.1531376 | 0.1857536 | 0.1172382 | 0.09987189 | 0.05506694 | 0.005528536 | 0.11699 | 2398.76 | 2267.16 |  |  |  | -1.789559 | -0.809389 | -2.068433 | 0.1656475 | 0.1944354 | 0.1460814 | 0.1145939 | 0.06056961 | 0.01989284 | 0.1114156 | 2022.01 | 1815.82 |  | 8.741 | 33.989 | 8.677 | 90 | 107.727 | 90 | 2455.514 | KEDJAG02_clean
KEDJAG03_clean |  | 2360.21 | 2269.75 |  |  | 0.1777521 | 0.2178513 | 0.114209 | 0.1187349 | 0.07245108 | 0.008214147 | 0.1527472 | 2591.67 | 2492.25 |  |  |  | -0.3858699 | -1.253113 | -1.018148 | 0.1751054 | 0.2169465 | 0.1006446 | 0.1162434 | 0.07886488 | 0.01924631 | 0.1533881 | 2356.09 | 2193.4 |  | 8.829 | 33.772 | 8.80511 | 90 | 107.898 | 90 | 2498.388 | KEDJAG03_clean
KEDJAG04_clean |  | 2091.29 | 1954 |  |  | 0.134571 | 0.1627103 | 0.1164125 | 0.08434546 | 0.04067811 | 0.004683673 | 0.08567116 | 2247.27 | 2099.68 |  |  |  | -1.703929 | -0.9189531 | -1.944024 | 0.1518321 | 0.1769618 | 0.1474614 | 0.1030298 | 0.04526444 | 0.01644041 | 0.08129447 | 1945.51 | 1728.5 |  | 8.682 | 34.18 | 8.58175 | 90 | 107.601 | 90 | 2427.421 | KEDJAG04_clean
KEDJAG06_clean |  | 2108.41 | 1974.14 |  |  | 0.1343218 | 0.1631025 | 0.1136958 | 0.0836358 | 0.04207354 | 0.005207302 | 0.08815634 | 2277.19 | 2132.22 |  |  |  | -1.740906 | -0.8812404 | -1.996254 | 0.1502813 | 0.1761298 | 0.143271 | 0.1009209 | 0.04646746 | 0.0168429 | 0.08349816 | 1957.02 | 1741.3 |  | 8.693 | 34.156 | 8.59535 | 90 | 107.6 | 90 | 2432.652 | KEDJAG06_clean
KEDJAG08_clean |  | 2124.08 | 1992.46 |  |  | 0.1341648 | 0.1628559 | 0.1113381 | 0.08439165 | 0.04270097 | 0.004531305 | 0.09041305 | 2299.45 | 2157.02 |  |  |  | -1.771414 | -0.8049021 | -2.040868 | 0.1495655 | 0.1752306 | 0.1420794 | 0.1007306 | 0.04776991 | 0.01752645 | 0.08557424 | 1968.36 | 1754.19 |  | 8.699 | 34.141 | 8.60804 | 90 | 107.58 | 90 | 2437.124 | KEDJAG08_clean
KEDJAG10_clean |  | 2152.82 | 2025.77 |  |  | 0.1406617 | 0.1701651 | 0.1129524 | 0.09089117 | 0.0471762 | 0.004987198 | 0.09991245 | 2333.92 | 2196.19 |  |  |  | -1.885355 | -0.9298354 | -2.128532 | 0.1581381 | 0.1845182 | 0.1476694 | 0.1088673 | 0.05325287 | 0.02037937 | 0.09434475 | 1973.55 | 1759.2 |  | 8.716 | 34.081 | 8.63576 | 90 | 107.633 | 90 | 2444.728 | KEDJAG10_clean
KEDJAG12_clean |  | 2168.29 | 2044.03 |  |  | 0.1452956 | 0.1761788 | 0.1144521 | 0.09381035 | 0.04994941 | 0.004625777 | 0.106604 | 2359.3 | 2224.24 |  |  |  | -1.77804 | -0.9420134 | -2.050112 | 0.1610043 | 0.1881879 | 0.147116 | 0.1112665 | 0.05597663 | 0.01975466 | 0.1012541 | 1997.95 | 1788.04 |  | 8.726 | 34.044 | 8.65308 | 90 | 107.666 | 90 | 2449.33 | KEDJAG12_clean
KEDJAG14_clean |  | 2190.18 | 2067.94 |  |  | 0.1513868 | 0.1837469 | 0.1171161 | 0.09809018 | 0.05330496 | 0.004562631 | 0.1142329 | 2385.8 | 2252.76 |  |  |  | -1.89669 | -0.7959573 | -2.184559 | 0.1677016 | 0.1961427 | 0.152679 | 0.115827 | 0.05964616 | 0.02073426 | 0.108286 | 1997.09 | 1787.31 |  | 8.737 | 33.997 | 8.67068 | 90 | 107.727 | 90 | 2453.18 | KEDJAG14_clean
KEDJAG16_clean |  | 2198.88 | 2078.19 |  |  | 0.1531018 | 0.1857345 | 0.117166 | 0.09981517 | 0.05474331 | 0.004794579 | 0.1171792 | 2398.18 | 2266.61 |  |  |  | -0.2584461 | -1.185692 | -0.544191 | 0.1319451 | 0.166539 | 0.07689622 | 0.0811068 | 0.05740379 | 0.01155304 | 0.1147172 | 2259.74 | 2088.41 |  | 8.741 | 33.989 | 8.677 | 90 | 107.727 | 90 | 2455.514 | KEDJAG16_clean
KEDJAG18_clean |  | 2231 | 2115.09 |  |  | 0.1624287 | 0.1971266 | 0.1189029 | 0.1075416 | 0.06076256 | 0.005730513 | 0.1295526 | 2444.1 | 2316.92 |  |  |  | -0.2953365 | -1.120051 | -0.5796552 | 0.1422487 | 0.179126 | 0.08120056 | 0.0888436 | 0.06312585 | 0.01218533 | 0.1268015 | 2300.47 | 2132.76 |  | 8.759 | 33.918 | 8.7066 | 90 | 107.796 | 90 | 2462.856 | KEDJAG18_clean
KEDJAG20_clean |  | 2262.55 | 2152.14 |  |  | 0.166636 | 0.2025124 | 0.1184684 | 0.1109389 | 0.06350161 | 0.005748077 | 0.1356935 | 2477.59 | 2356.42 |  |  |  | -0.3560763 | -1.147092 | -0.6261386 | 0.1478087 | 0.1859092 | 0.08374861 | 0.09296101 | 0.06648687 | 0.01350874 | 0.1327095 | 2325.67 | 2160.6 |  | 8.773 | 33.894 | 8.72779 | 90 | 107.8 | 90 | 2470.991 | KEDJAG20_clean
KEDJAG22_clean |  | 2286.06 | 2183.5 |  |  | 0.1737003 | 0.2120571 | 0.11784 | 0.1156068 | 0.06858207 | 0.006816917 | 0.1457885 | 2511.52 | 2398.83 |  |  |  | -0.3877062 | -1.125117 | -0.6726621 | 0.1566074 | 0.1972972 | 0.08692769 | 0.09845438 | 0.07164762 | 0.01461349 | 0.1429403 | 2354.82 | 2195.49 |  | 8.798 | 33.819 | 8.76186 | 90 | 107.852 | 90 | 2481.477 | KEDJAG22_clean
KEDJAG24_clean |  | 2359.93 | 2269.48 |  |  | 0.1776897 | 0.2179395 | 0.1141969 | 0.1183545 | 0.07251946 | 0.008357406 | 0.152722 | 2591.67 | 2492.25 |  |  |  | -2.233221 | -0.4628108 | -2.631854 | 0.1893514 | 0.2240935 | 0.1528873 | 0.132022 | 0.07913204 | 0.02677693 | 0.1445759 | 2086.68 | 1891.97 |  | 8.829 | 33.772 | 8.80511 | 90 | 107.898 | 90 | 2498.388 | KEDJAG24_clean
KEDJAG26_clean |  | 2396.84 | 2314.32 |  |  | 0.1796934 | 0.2204168 | 0.1113895 | 0.1210145 | 0.07410802 | 0.008523256 | 0.156089 | 2627.48 | 2536.91 |  |  |  | -0.4711238 | -1.24154 | -1.128052 | 0.1776545 | 0.2197874 | 0.09889742 | 0.119641 | 0.08070601 | 0.02040596 | 0.1560811 | 2388.07 | 2228.55 |  | 8.853 | 33.716 | 8.83475 | 90 | 107.965 | 90 | 2508.495 | KEDJAG26_clean
KEDJAG28_clean |  | 2455.87 | 2384.05 |  |  | 0.180184 | 0.2224026 | 0.1065528 | 0.1202903 | 0.07651764 | 0.01025246 | 0.1593491 | 2674.79 | 2596.49 |  |  |  | -0.5696822 | -1.251088 | -1.238604 | 0.179596 | 0.2228473 | 0.09738864 | 0.120496 | 0.08343629 | 0.02311093 | 0.158843 | 2417.66 | 2263.16 |  | 8.884 | 33.651 | 8.87322 | 90 | 108.061 | 90 | 2521.991 | KEDJAG28_clean
KEDJAG_clean |  | 2124.37 | 1992.74 |  |  | 0.1342152 | 0.1628588 | 0.1113314 | 0.08455612 | 0.04270627 | 0.004536002 | 0.09041911 | 2299.16 | 2156.74 |  |  |  | -0.231184 | -1.101614 | -0.357454 | 0.110865 | 0.1413651 | 0.06541987 | 0.06501306 | 0.04361963 | 0.007643624 | 0.08858963 | 2189.02 | 2015.54 |  | 8.699 | 34.141 | 8.60804 | 90 | 107.58 | 90 | 2437.124 | KEDJAG_clean
KEDNOY_clean |  | 0 | 0 |  |  | 0.2508235 | 0.1441123 | 0.2346369 | 0.2680707 | 0.05045509 | 0.05351434 | 0.03617859 | 0 | 0 |  |  |  | 0.26465 | 0.26465 | 0.26465 | 0.2298654 | 0.1339829 | 0.2030258 | 0.2459929 | 0.04849441 | 0.05130692 | 0.03536933 | 0 | 0 |  | 14.056 | 14.056 | 14.056 | 90 | 90 | 90 | 2777.06 | KEDNOY_clean
KEDQAN_clean |  | 691.801 | 556.885 |  |  | 0.07342545 | 0.04709891 | 0.07008139 | 0.07636351 | 0.05235233 | 0.05592558 | 0.01840651 | 641.741 | 516.587 |  |  |  | 0.21202 | -0.03003003 | -0.7683221 | 0.07394347 | 0.04517402 | 0.06528952 | 0.077308 | 0.05336471 | 0.05693467 | 0.01945005 | 643.78 | 515.183 |  | 11.98 | 17.982 | 18.625 | 90 | 90 | 90 | 4012.278705 | KEDQAN_clean
KEFBEE_clean |  | 2202.95 | 3119.8 |  |  | 0.05447695 | 0.02361787 | 0.2389614 | 0.0493896 | 0.05200648 | 0.040262 | 0.09506959 | 2175.43 | 3080.87 |  |  |  | 0.02076196 | 0.02076196 | 0.01946434 | 0.05432803 | 0.02332058 | 0.239373 | 0.04924343 | 0.05198694 | 0.04026129 | 0.09498102 | 2175.3 | 3082.32 |  | 15.413 | 15.413 | 15.4128 | 76.3407 | 76.3396 | 76.3397 | 3393.591 | KEFBEE_clean
KEFBII_clean |  | 2313.83 | 3058.67 |  |  | 0.0545708 | 0.04329035 | 0.2392193 | 0.04294357 | 0.04597149 | 0.0347216 | 0.08722107 | 2297.23 | 3036.76 |  |  |  | -0.1272597 | -0.1272597 | -0.09956877 | 0.05507849 | 0.04449835 | 0.2366559 | 0.04347375 | 0.04603301 | 0.03442083 | 0.08861098 | 2296.52 | 3025.05 |  | 17.209 | 17.209 | 28.523 | 90 | 90 | 90 | 8447.077 | KEFBII_clean
KEFBOO_clean |  | 2188.93 | 3036.63 |  |  | 0.06264674 | 0.03402988 | 0.2370342 | 0.05765341 | 0.04911457 | 0.03765717 | 0.09112501 | 2159.09 | 2995.21 |  |  |  | -0.01500316 | -0.01435085 | -0.01435085 | 0.06016883 | 0.0340308 | 0.2370964 | 0.05413753 | 0.04928691 | 0.03785277 | 0.09121211 | 2159.41 | 2993.87 |  | 15.33 | 15.3301 | 15.33 | 102.039 | 102.037 | 102.037 | 3324.215 | KEFBOO_clean
KEFFEI01_clean |  | 0 | 0 |  |  | 1.190337 | 1.076775 | 0.3460135 | 1.409439 | 0.1777717 | 0.1940321 | 0.1533812 | 0 | 0 |  |  |  | -5.282403 | -5.671309 | -24.34621 | 1.729563 | 1.286315 | 0.4383967 | 2.334206 | 0.3682663 | 0.3330889 | 0.4210325 | 0 | 0 |  | 6.684 | 18.468 | 8.476 | 90 | 90 | 90 | 1046.278 | KEFFEI01_clean
KEFFEI_clean |  | 0 | 0 |  |  | 0.7477791 | 0.7495074 | 0.02563994 | 0.8363183 | 0.07481724 | 0.07403827 | 0.07598568 | 0 | 0 |  |  |  | -8.693206 | 8.465792 | -38.94302 | 2.133874 | 1.712247 | 1.68834 | 2.611194 | 0.3018491 | 0.1774217 | 0.4884901 | 0 | 0 |  | 6.682 | 18.446 | 8.477 | 90 | 90 | 90 | 1044.843 | KEFFEI_clean
KEFWAV_clean |  | 0 | 0 |  |  | 1.054633 | 0.9608165 | 0.3795713 | 1.142491 | 0.1050214 | 0.03662634 | 0.3026071 | 0 | 0 |  |  |  | -8.783187 | -0.5308663 | -3.004297 | 0.8831972 | 0.8757565 | 0.554764 | 0.9118674 | 0.123807 | 0.1080391 | 0.1693589 | 0 | 0 |  | 12.795 | 8.258 | 18.2001 | 90 | 107.778 | 90 | 1831.211 | KEFWAV_clean
KEFWEZ_charged |  | 1240.71 | 1044.48 |  |  | 0.5114041 | 0.4290235 | 0.438401 | 0.5379059 | 0.08474378 | 0.05895428 | 0.1691458 | 1174.61 | 988.784 |  |  |  | -1.980627 | -9.180411 | -1.866662 | 0.6297561 | 0.632651 | 0.5597438 | 0.6325789 | 0.1329884 | 0.1097778 | 0.2089503 | 0 | 0 |  | 9.291 | 15.073 | 17.8183 | 90 | 97.3224 | 90 | 2474.982 | KEFWEZ_charged
KEFWID_clean |  | 0 | 0 |  |  | 0.4055983 | 0.3927878 | 0.4208564 | 0.4100204 | 0.09164405 | 0.03898797 | 0.1969562 | 546.117 | 305.207 |  |  |  | -2.55836 | -7.212658 | 2.137797 | 0.6069701 | 0.6919589 | 0.6983251 | 0.5615844 | 0.1541794 | 0.09278389 | 0.2769704 | 467.076 | 243.449 |  | 10.761 | 11.6346 | 16.8542 | 84.9664 | 79.0621 | 62.4571 | 1837.002 | KEFWID_clean
KEGYAX_clean |  | 135.839 | 54.3665 |  |  | 0.3246234 | 0.3823712 | 0.452841 | 0.290758 | 0.08347274 | 0.04083619 | 0.1960332 | 373.173 | 149.355 |  |  |  | -2.13116 | 0.3568794 | 0.04304579 | 0.1935186 | 0.24496 | 0.2851885 | 0.166057 | 0.08259734 | 0.04942495 | 0.1701724 | 0 | 0 |  | 6.363 | 9.49059 | 15.1007 | 96.5753 | 93.0938 | 100.221 | 888.9583 | KEGYAX_clean
KEGZOL01_clean |  | 2162.34 | 2221.1 |  |  | 0.05086035 |  | 1.884111e-15 | 0.06357544 | 0.06360913 | 0.06367651 | 0.06357544 | 2135.41 | 2193.44 |  |  |  | 0.05740725 | 0.05740725 | 0.05740725 | 0.05077949 |  | 7.337093e-16 | 0.06347436 | 0.0633396 | 0.06307007 | 0.06347436 | 2139.53 | 2201.46 |  | 11.671 | 11.671 | 11.671 | 90 | 90 | 90 | 1589.733 | KEGZOL01_clean
KEGZOL02_clean |  | 2157.79 | 2176.9 |  |  | 0.1473848 |  | 0.1147705 | 0.1555384 | 0.01695889 | 0.01703836 | 0.01691916 | 2141.58 | 2160.43 |  |  |  | 0.4404717 | 0.4404717 | 0.4404717 | 0.08668576 |  | 0.02985748 | 0.1008928 | 0.01575671 | 0.01415543 | 0.01655734 | 2164.55 | 2212.7 |  | 11.601 | 11.601 | 11.601 | 90 | 90 | 90 | 1561.3 | KEGZOL02_clean
KEGZOL03_clean |  | 2128.75 | 2160.68 |  |  | 0.01126468 |  | 0.000257789 | 0.0140164 | 0.01840635 | 0.02724459 | 0.01398723 | 2118.02 | 2149.95 |  |  |  | 0.06881898 | 0.06881898 | 0.06881898 | 0.0109689 |  | 0.0004014298 | 0.01361077 | 0.01781908 | 0.02655248 | 0.01345238 | 2122.71 | 2159 |  | 11.625 | 11.625 | 11.625 | 90 | 90 | 90 | 1571.01 | KEGZOL03_clean
KEGZOL04_clean |  | 2128.94 | 2162.09 |  |  | 0.01330531 |  | 6.877385e-05 | 0.01661445 | 0.02215222 | 0.03322833 | 0.01661416 | 2117.43 | 2150.47 |  |  |  | 0.07052611 | 0.07052611 | 0.07052611 | 0.01310614 |  | 0.0003983016 | 0.0162831 | 0.02167391 | 0.03251094 | 0.01625539 | 2123.46 | 2161.1 |  | 11.627 | 11.627 | 11.627 | 90 | 90 | 90 | 1571.821 | KEGZOL04_clean
KEGZOL_clean |  | 2149.5 | 2172.91 |  |  | 0.09657574 |  | 0 | 0.1207197 | 0.104793 | 0.07293952 | 0.1207197 | 2113.81 | 2136.83 |  |  |  | 0.09647687 | 0.09647687 | 0.09647687 | 0.09635455 |  | 9.420555e-16 | 0.1204432 | 0.1042903 | 0.07198441 | 0.1204432 | 2114.17 | 2143.39 |  | 11.609 | 11.609 | 11.609 | 90 | 90 | 90 | 1564.532 | KEGZOL_clean
KEHDOS_clean |  | 0 | 0 |  |  | 1.423149 |  | 0.8502612 | 1.438225 | 0.1213225 | 0.05908323 | 0.7748352 | 232.374 | 157.456 |  |  |  | 7.763836 | -39.44044 | 21.67168 | 4.867428 |  | 4.903278 | 4.866484 | 0.359408 | 0.305693 | 0.923416 | 0 | 0 |  | 6.519 | 15.4822 | 16.9915 | 89.2313 | 84.6069 | 85.5732 | 1702.208 | KEHDOS_clean
KEHFUA_clean |  | 334.84 | 301.122 |  |  | 0.2518267 |  | 0.3971357 | 0.2484474 | 0.06380351 | 0.05498405 | 0.1578777 | 321.161 | 288.831 |  |  |  | 1.505259 | 0.6102575 | 1.515349 | 0.1577628 |  | 0.4006309 | 0.1521147 | 0.06364693 | 0.05492843 | 0.1566443 | 355.644 | 331.941 |  | 21.857 | 11.553 | 21.46 | 90 | 117.611 | 90 | 4801.81 | KEHFUA_clean
KEHGAH_charged |  | 1293.79 | 1312.31 |  |  | 0.07852805 |  | 0.07990276 | 0.07850691 | 0.05739535 | 0.05927897 | 0.03432097 | 1195.48 | 1212.58 |  |  |  | -0.1535074 | -0.3550015 | -0.3544628 | 0.07654943 |  | 0.07662767 | 0.07654823 | 0.05904377 | 0.06069681 | 0.03879411 | 1179.46 | 1186.07 |  | 14.397 | 18.563 | 18.5632 | 120.001 | 90 | 90 | 4296.346 | KEHGAH_charged
KEHGEL_clean |  | 0 | 0 |  |  | 0.1283821 |  | 0.1028114 | 0.1288935 | 0.06024158 | 0.06201714 | 0.03405205 | 0 | 0 |  |  |  | -0.8012874 | 0.160115 | -1.221291 | 0.1286448 |  | 0.06478833 | 0.1299219 | 0.06445228 | 0.06675325 | 0.03051288 | 0 | 0 |  | 11.931 | 18.924 | 22.419 | 90 | 90 | 90 | 5061.812 | KEHGEL_clean
KEHGIP_clean |  | 956.052 | 893.27 |  |  | 0.636817 |  | 0.2556474 | 0.6444404 | 0.06051519 | 0.05464244 | 0.1456701 | 0 | 0 |  |  |  | 3.464571 | -0.6909395 | -8.148114 | 0.8077225 |  | 0.4438134 | 0.8150007 | 0.09660472 | 0.0892814 | 0.2027927 | 0 | 0 |  | 17.162 | 13.156 | 12.863 | 90 | 90 | 90 | 2904.25 | KEHGIP_clean
KEHGOV_manual |  | 0 | 0 |  |  | 0.1525624 |  | 0.5086522 | 0.1424844 | 0.04903166 | 0.02086408 | 0.2305561 | 0 | 0 |  |  |  | -4.140806 | -3.002129 | -4.54789 | 0.4510895 |  | 0.4893804 | 0.4500058 | 0.0717943 | 0.04206871 | 0.2633592 | 0 | 0 |  | 8.781 | 28.233 | 11.383 | 90 | 90 | 90 | 2822.005 | KEHGOV_manual
KEJBIL_clean | metalvsorganic | 0 | 0 |  |  | 0.6714878 | 0.6212627 | 0.8821956 | 0.5514232 | 0.1983933 | 0.02670715 | 0.2670677 | 0 | 0 |  |  |  | -41.28967 | -18.02532 | -6.806701 | 1.50485 | 1.591423 | 1.430844 | 1.133426 | 0.5119328 | 0.5093068 | 0.5129832 | 0 | 0 |  | 8.318 | 9.154 | 12.63 | 90 | 90 | 90 | 961.6857 | KEJBIL_clean
KEJBOQ_clean_h |  | 679.356 | 518.907 |  |  | 0.3155142 | 0.5094481 | 0.2915107 | 0.2813446 | 0.0371261 | 0.02332363 | 0.08198412 | 589.748 | 450.463 |  |  |  | -8.689623 | -16.5661 | 1.444226 | 1.020133 | 1.037808 | 0.9970732 | 1.017968 | 0.1842602 | 0.1393029 | 0.3303713 | 0 | 0 |  | 12.691 | 15.545 | 18.342 | 90 | 90 | 90 | 3618.539 | KEJBOQ_clean_h
KEJHIQ_clean_h |  | 688.737 | 530.317 |  |  | 0.4317892 | 0.5274564 | 0.2389314 | 0.4231614 | 0.04896985 | 0.02311051 | 0.1330127 | 736.484 | 567.081 |  |  |  | -0.9593577 | -3.265679 | -0.105557 | 0.1927543 | 0.2989726 | 0.09820521 | 0.1777395 | 0.04530612 | 0.02970166 | 0.09602059 | 0 | 0 |  | 12.081 | 15.323 | 19.705 | 90 | 90 | 90 | 3647.734 | KEJHIQ_clean_h
KEJQAR01_clean |  | 0 | 0 |  | NUMBER OF ATOM | [7 empty] | 0 | 0 |  |  | NUMBER OF ATOM | [10 empty] | 0 | 0 |  | 14.524 | 14.5235 | 14.5237 | 109.47 | 109.47 | 109.47 | 2358.482 | KEJQAR01_clean
KEJQAR_clean |  | 0 | 0 |  |  | 0.1225111 | 0.1155968 | 0.0002909204 | 0.178715 | 0.04048191 | 0.03467924 | 0.04821881 | 0 | 0 |  |  |  | -0.3727011 | -0.3727011 | -0.3727011 | 0.11283 | 0.1074168 | 0.004351034 | 0.1616294 | 0.04186321 | 0.0371248 | 0.04818109 | 0 | 0 |  | 16.796 | 16.796 | 16.796 | 90 | 90 | 90 | 4738.246 | KEJQAR_clean
KEJXUU_clean |  | 0 | 0 |  |  | 0.5710196 | 0.6305077 | 0.6531576 | 0.5559052 | 0.07131446 | 0.05207466 | 0.1385503 | 0 | 0 |  |  |  | -4.132897 | -9.881568 | -4.388056 | 0.6683211 | 0.8118881 | 0.8721672 | 0.6315091 | 0.1347553 | 0.1069932 | 0.2317737 | 0 | 0 |  | 17.385 | 21.033 | 23.4089 | 90 | 91.9781 | 90 | 8554.567 | KEJXUU_clean
KELJAN_clean | occupancy | 1394.41 | 929.126 |  |  | 0.1142435 | 0.2792466 | 0.06495879 | 0.1055696 | 0.05377574 | 0.0601307 | 0.04318413 | 1313.03 | 874.866 |  |  |  | 3.00324 | 3.00324 | 3.00324 | 0.06610762 | 0.251566 | 0.05725978 | 0.04970889 | 0.06552179 | 0.07703427 | 0.04633434 | 1477.22 | 1075.68 |  | 24.723 | 24.723 | 24.723 | 90 | 90 | 90 | 15111.36 | KELJAN_clean
KENJEU_clean |  | 0 | 0 |  |  | 0.1888408 | 0.3394051 | 0.6142652 | 0.1711188 | 0.07664724 | 0.06303652 | 0.2345316 | 0 | 0 |  |  |  | -3.136255 | 0.4889476 | -0.8882103 | 0.2110168 | 0.3992183 | 0.6313108 | 0.1920198 | 0.08604016 | 0.07200481 | 0.2488501 | 0 | 0 |  | 13.688 | 24.972 | 18.2727 | 101.097 | 90 | 90 | 6129.133 | KENJEU_clean
KEPPIF_clean |  | 2108.24 | 1673.46 |  |  | 0.6236242 | 0.6120825 | 0.53863 | 0.6823845 | 0.1263592 | 0.03488323 | 0.2208843 | 1994.86 | 1583.47 |  |  |  | -11.35598 | -11.35598 | -11.35598 | 1.013533 | 1.010516 | 0.9485873 | 1.048615 | 0.2315702 | 0.1439249 | 0.3221371 | 0 | 0 |  | 16.807 | 16.807 | 16.807 | 90 | 90 | 90 | 4747.562 | KEPPIF_clean
KEQDER_clean |  | 2259.75 | 4158.53 |  |  | 0.1138036 | 0.04442982 | 0.2489552 | 0.1198608 | 0.063717 | 0.06322708 | 0.06690148 | 2287.65 | 4209.93 |  |  |  | 0.7151612 | 0.7151612 | 1.065643 | 0.1589602 | 0.06019096 | 0.2709183 | 0.1710078 | 0.06376153 | 0.0635943 | 0.06484855 | 2241.54 | 4232.22 |  | 18.765 | 18.765 | 26.7542 | 110.531 | 110.529 | 90 | 8180.525 | KEQDER_clean
KEQYOU_clean | occupancy | 0 | 0 |  |  | 0.9956954 | 0.7854574 | 0.7476553 | 1.554903 | 0.3281058 | 0.2008309 | 0.4445948 | 0 | 0 |  |  |  | -14.55359 | -21.74443 | -10.63595 | 1.425139 | 1.294502 | 1.60811 | 1.558102 | 0.6169627 | 0.3621333 | 0.8501963 | 0 | 0 |  | 13.092 | 14.272 | 14.2192 | 90 | 90.3062 | 90 | 2656.806 | KEQYOU_clean
KESBIU_charged |  | 1138.24 | 998.705 |  |  | 0.1485321 |  | 0.07178647 | 0.1502764 | 0.04898059 | 0.05128281 | 0.02519105 | 1065.1 | 934.514 |  |  |  | -3.281012 | -0.03017097 | 0.2440337 | 0.1502186 |  | 0.07560096 | 0.1519145 | 0.05800052 | 0.06127526 | 0.02416159 | 0 | 0 |  | 12.627 | 26.847 | 33.438 | 90 | 90 | 90 | 11335.38 | KESBIU_charged
KESBOA_clean |  | 1467.81 | 1513.07 |  |  | 0.09735239 |  | 0.01527405 | 0.09937901 | 0.04947486 | 0.05239235 | 0.02127241 | 1378.05 | 1420.6 |  |  |  | -0.02871741 | 0.3983021 | -0.1413121 | 0.1058717 |  | 0.01673741 | 0.1080725 | 0.04886157 | 0.05188511 | 0.01963401 | 1420.11 | 1467.22 |  | 26.813 | 12.604 | 33.472 | 90 | 90 | 90 | 11311.9 | KESBOA_clean
KESBUG_clean |  | 1283.73 | 1300.66 |  |  | 0.09500505 |  | 0.03352483 | 0.09652308 | 0.05463596 | 0.05778785 | 0.02416764 | 1156.83 | 1172.08 |  |  |  | 0.2253239 | 0.344548 | 0.04393568 | 0.09970076 |  | 0.03354495 | 0.1013342 | 0.0539757 | 0.05712272 | 0.02355453 | 1217.17 | 1240.81 |  | 26.939 | 12.335 | 33.458 | 90 | 90 | 90 | 11117.84 | KESBUG_clean
KESGAS_clean |  | 889.746 | 789.558 |  |  | 1.743459 | 1.60821 | 1.762027 | 1.752903 | 0.07886613 | 0.06253697 | 0.2258286 | 973.798 | 864.131 |  |  |  | -1.289422 | -5.839185 | -4.66381 | 0.2385748 | 0.215994 | 0.1588686 | 0.2421711 | 0.1169801 | 0.1079544 | 0.1982117 | 749.911 | 592.685 |  | 8.707 | 11.6779 | 28.005 | 90 | 90 | 104.202 | 2760.504 | KESGAS_clean
KESHAT_clean |  | 634.471 | 354.821 |  |  | 0.7905104 | 0.7971951 | 0.8330307 | 0.7841543 | 0.0769884 | 0.03755742 | 0.153775 | 867.064 | 484.897 |  |  |  | -13.6728 | 8.501349 | -19.80409 | 1.531353 | 1.492415 | 1.098694 | 1.582606 | 0.3723302 | 0.2701948 | 0.5712255 | 0 | 0 |  | 10.378 | 11.383 | 22.3874 | 90 | 97.399 | 90 | 2622.664 | KESHAT_clean
KETHEY01_clean |  | 0 | 0 |  |  | 0.3821572 | 0.5022935 | 0.2877413 | 0.3637701 | 0.07269416 | 0.04628878 | 0.1585116 | 0 | 0 |  |  |  | -5.415711 | -8.470957 | -0.6873249 | 0.2282967 | 0.4077282 | 0.1010244 | 0.2001798 | 0.07059669 | 0.06148918 | 0.1001961 | 0 | 0 |  | 9.242 | 9.72739 | 18.201 | 90 | 90 | 105.112 | 1579.694 | KETHEY01_clean
KETHEY02_clean |  | 0 | 0 |  |  | 0.3841671 | 0.4990401 | 0.2924352 | 0.3666547 | 0.07226616 | 0.04657811 | 0.1557523 | 0 | 0 |  |  |  | -5.213586 | -0.6103999 | -8.237629 | 0.2290807 | 0.4058119 | 0.1030926 | 0.201417 | 0.07022154 | 0.06143013 | 0.09879365 | 0 | 0 |  | 9.221 | 18.185 | 9.7229 | 90 | 104.991 | 90 | 1574.886 | KETHEY02_clean
KETHEY_clean |  | 0 | 0 |  |  | 0.3872592 | 0.5024769 | 0.2943126 | 0.369739 | 0.07321381 | 0.04646761 | 0.160139 | 0 | 0 |  |  |  | -5.29173 | -8.535872 | -0.8016461 | 0.2291942 | 0.406937 | 0.1038401 | 0.2013077 | 0.0718661 | 0.06407528 | 0.09718627 | 0 | 0 |  | 9.238 | 9.74338 | 18.225 | 90 | 90 | 104.941 | 1584.961 | KETHEY_clean
KETSEI_clean |  | 0 | 0 |  |  | 0.312276 | 0.3311609 | 0.2839829 | 0.3071235 | 0.08853721 | 0.06022558 | 0.1380826 | 0 | 0 |  |  |  | -1.309422 | -7.448323 | -6.988326 | 0.9633232 | 1.071512 | 0.5036292 | 0.951842 | 0.2197845 | 0.1321401 | 0.3731621 | 0 | 0 |  | 7.918 | 8.44189 | 19.6169 | 87.8161 | 85.3392 | 62.0325 | 1154.285 | KETSEI_clean
KEVBIY_clean | occupancy | 753.707 | 638.772 | [9 empty] | NA | NA |  |  |  | 1.802642 | -0.03302915 | -6.431857 | 0.9624155 | 0.536183 | 0.4447342 | 0.9989829 | 0.4549843 | 0.4660826 | 0.2299352 | NA | NA | [8 empty] | KEVBIY_clean
KEVBOE_clean | occupancy | 819.075 | 707.097 | [9 empty] | NA | NA |  |  |  | 1.81654 | 1.549051 | -0.09301452 | 0.7583595 | 0.4646604 | 0.3720804 | 0.7840138 | 0.4161732 | 0.4246569 | 0.2384854 | 0 | 0 | [8 empty] | KEVBOE_clean
KEVPEH_clean |  | 0 | 0 |  |  | 0.4002764 | 0.3756395 | 0.147700566 | 0.4131925 | 0.1744865 | 0.1630005 | 0.2472312 | 0 | 0 |  |  |  | -37.00562 | -10.77893 | 8.122053 | 1.51569 | 1.535127 | 0.260144808 | 1.55243 | 0.4627473 | 0.4878354 | 0.3038559 | 0 | 0 |  | 10.898 | 11.426 | 15.059 | 90 | 90 | 90 | 1875.155 | KEVPEH_clean
KEVVIS_clean |  | 847.492 | 730.057 |  |  | 0.5065987 | 0.4720271 | 0.3539249 | 0.5132965 | 0.0942987 | 0.07542919 | 0.2499722 | 824.818 | 710.521 |  |  |  | -2.670618 | -8.860946 | 3.231412 | 0.3248777 | 0.3273523 | 0.2167509 | 0.3273747 | 0.1044982 | 0.1011361 | 0.1322353 | 680.892 | 536.177 |  | 12.484 | 14.275 | 22.2719 | 92.7125 | 90 | 90 | 3964.608 | KEVVIS_clean
KEVWUF_clean |  | 1834.23 | 1760.41 |  |  | 2.777172 | 2.607134 | 2.852163 | 2.832187 | 0.2689948 | 0.04645613 | 0.7825455 | 1825.34 | 1751.94 |  |  |  | 4.564106 | -23.30258 | -15.75525 | 1.66167 | 1.786006 | 1.457017 | 1.635062 | 0.520328 | 0.3142679 | 0.9958514 | 0 | 0 |  | 15.646 | 17.2766 | 17.8862 | 77.9033 | 64.0634 | 63.076 | 3876.172 | KEVWUF_clean
KEWBUL_clean |  | 744.337 | 499.728 |  |  | 0.4511409 | 0.9071505 | 1.027325 | 0.3559332 | 0.1323487 | 0.05935512 | 0.428378 | 886.414 | 595.1 |  |  |  | 2.331549 | -0.4965641 | -7.950046 | 0.6540503 | 1.063496 | 0.9658711 | 0.5754153 | 0.1582006 | 0.109119 | 0.3572537 | 0 | 0 |  | 13.094 | 26.703 | 13.132 | 90 | 115.87 | 90 | 4131.452 | KEWBUL_clean
KEWJIG_clean |  | 1817.12 | 1616.49 |  |  | 1.159672 | 2.166018 | 1.96664 | 1.05719 | 0.2754569 | 0.2855017 | 0.05558713 | 0 | 0 |  |  |  | 1.023283 | 1.023283 | 21.97295 | 0.5623138 | 0.530531 | 0.1788123 | 0.5751402 | 0.2160521 | 0.220385 | 0.1212104 | 1772.39 | 1962.71 |  | 18.812 | 18.8123 | 34.892 | 90 | 90 | 119.999 | 10693.94 | KEWJIG_clean
KEWNUX_clean |  | 2152.27 | 1187.19 | [11 empty] | manually | 14 |  | -58.53595 | -53.54714 | -15.49092 | 9.319131 | 9.359129 | 9.505919 | 9.254205 | 2.011927 | 1.504315 | 2.391773 | 0 | 0 | [8 empty] | KEWNUX_clean
KEWZET_clean |  | 1181.62 | 1082.3 |  |  | 0.5700382 | 0.6045095 | 0.9449397 | 0.5517243 | 0.08241265 | 0.05156401 | 0.3369139 | 1216.02 | 1113.77 |  |  |  | -33.14689 | -8.16814 | 41.22872 | 8.692173 | 8.735532 | 8.787599 | 8.68257 | 0.6301131 | 0.6062445 | 0.8270291 | 0 | 0 |  | 10.913 | 23.195 | 10.0427 | 90 | 104.15 | 90 | 2464.95 | KEWZET_clean
KEXFAU_clean |  | 1455.03 | 1593.07 |  |  | 0.1824242 |  | 0.02444182 | 0.186694 | 0.0959961 | 0.101654 | 0.05752226 | 1153.33 | 1262.79 |  |  |  | -2.475625 | -0.6713468 | -4.794942 | 0.1611015 |  | 0.008724844 | 0.1652198 | 0.1237245 | 0.1338848 | 0.05463428 | 0 | 0 |  | 9.087 | 14.9995 | 17.2395 | 105.306 | 90 | 107.63 | 2151.772 | KEXFAU_clean
KEXFIC10_clean |  | 364.988 | 229.114 |  |  | 1.091664 |  | 0.8332646 | 1.131418 | 0.3639266 | 0.08201477 | 0.5894562 | 0 | 0 |  |  |  | -9.417936 | 3.672198 | -6.069716 | 1.023634 |  | 0.7205377 | 1.070265 | 0.3307692 | 0.09247976 | 0.5214008 | 0 | 0 |  | 13.916 | 26.638 | 7.631 | 90 | 90 | 90 | 2828.769 | KEXFIC10_clean
KEXFIC_clean |  | 371.994 | 233.512 |  |  | 1.091015 |  | 0.8342042 | 1.130525 | 0.3616627 | 0.07591547 | 0.5902606 | 0 | 0 | [16 empty] | 13.916 | 26.638 | 7.631 | 90 | 90 | 90 | 2828.769 | KEXFIC_clean
KEXKAB_clean |  | 0 | 0 |  |  | 0.1574074 | 0.2208495 | 0.1605808 | 0.1402779 | 0.06093337 | 0.05778567 | 0.07257988 | 0 | 0 |  |  |  | -11.04003 | -6.344285 | -0.6861506 | 0.7284168 | 0.6781339 | 0.6293928 | 0.7484271 | 0.1087124 | 0.1134494 | 0.09118563 | 0 | 0 |  | 7.319 | 14.61 | 20.564 | 90 | 90 | 90 | 2198.921 | KEXKAB_clean
KEXKEF_clean |  | 0 | 0 |  |  | 0.09946362 | 0.1466789 | 0.1311927 | 0.0881513 | 0.05402967 | 0.0543691 | 0.05246828 | 0 | 0 |  |  |  | -4.177201 | -4.1794 | 0.3609224 | 0.1786924 | 0.1807307 | 0.1072343 | 0.1819388 | 0.07100713 | 0.07959903 | 0.0314844 | 0 | 0 |  | 7.278 | 7.27726 | 26.931 | 90 | 90 | 90.4881 | 1426.319 | KEXKEF_clean
KEXPIO_clean | occupancy | 0 | 0 |  |  | 0.3882084 | 0.4269728 | 0.3614631 | 0.3806607 | 0.2406729 | 0.2589454 | 0.1200742 | 0 | 0 |  |  |  | -4.052689 | -0.7824519 | -6.765887 | 0.4479073 | 0.4572791 | 0.3692323 | 0.4503301 | 0.2812798 | 0.3130241 | 0.07176804 | 0 | 0 |  | 7.307 | 24.96 | 7.27 | 90 | 90 | 90 | 1325.922 | KEXPIO_clean
KEXPOU_clean |  | 0 | 0 |  |  | 0.1867653 | 0.1749892 | 0.1238975 | 0.1928749 | 0.05199824 | 0.0506824 | 0.05765636 | 0 | 0 |  |  |  | -6.458132 | -3.367705 | -0.7597158 | 0.1966563 | 0.2042132 | 0.08733371 | 0.2010505 | 0.06851833 | 0.07842785 | 0.0259074 | 0 | 0 |  | 7.249 | 7.41915 | 23.93 | 90 | 90 | 90.3707 | 1286.962 | KEXPOU_clean
KEYFUR_clean |  | 359.812 | 219.195 |  |  | 0.1996996 | 0.2406213 | 0.1153586 | 0.1974393 | 0.0664982 | 0.05870223 | 0.0948472 | 307.31 | 187.214 |  |  |  | 1.188233 | 1.188233 | 1.611055 | 0.1192501 | 0.1361881 | 0.07678664 | 0.1187589 | 0.05917792 | 0.05463315 | 0.07570438 | 361.962 | 229.379 |  | 26.956 | 26.9564 | 6.965 | 90 | 90 | 120 | 4382.976 | KEYFUR_clean
KEYMUY_clean |  | 1147.5 | 951.04 |  |  | 1.4517 | 1.323193 | 0.9732348 | 1.520458 | 0.08692724 | 0.04875198 | 0.2167231 | 1281 | 1061.58 |  |  |  | -5.035589 | -11.10443 | -39.49357 | 2.484127 | 2.714011 | 3.391032 | 2.35735 | 0.5788844 | 0.3963108 | 1.199634 | 0 | 0 |  | 18.629 | 9.934 | 14.742 | 90 | 90 | 90 | 2728.162 | KEYMUY_clean
KEYROX_clean |  | 0 | 0 |  |  | 0.1889121 |  | 0.1440396 | 0.1909517 | 0.06705445 | 0.07687226 | 0.008147551 | 0 | 0 |  |  |  | 1.540381 | 1.540381 | 1.540381 | 0.1673736 |  | 0.1280635 | 0.1691604 | 0.05570978 | 0.06376585 | 0.007373359 | 0 | 0 |  | 16.996 | 16.996 | 16.996 | 90 | 90 | 90 | 4909.533 | KEYROX_clean
KEYYET_clean |  | 1606.69 | 588.141 |  |  | 0.4083851 |  | 0.5159606 | 0.365355 | 0.09844565 | 0.04224759 | 0.1054704 | 0 | 0 |  |  |  | -1.698668 | -1.698668 | -1.698668 | 0.2000217 |  | 0.3171789 | 0.1531588 | 0.1259464 | 0.06057533 | 0.1341177 | 1408.87 | 489.891 |  | 16.984 | 16.984 | 16.984 | 90 | 90 | 90 | 4899.141 | KEYYET_clean
KIBDEF_clean |  | 437.186 | 217.951 |  |  | 0.3823866 | 0.5072021 | 0.1725444 | 0.3053793 | 0.1577459 | 0.04086504 | 0.2697567 | 0 | 0 |  |  |  | -6.949197 | -6.949417 | -1.336093 | 0.3237439 | 0.396104 | 0.2511735 | 0.2720881 | 0.1522661 | 0.1168503 | 0.1862063 | 0 | 0 |  | 9.118 | 9.11783 | 14.5422 | 79.787 | 79.7848 | 115.742 | 1026.686 | KIBDEF_clean
KIBDIJ_clean |  | 390.363 | 188.189 |  |  | 0.3664451 | 0.4891117 | 0.2092435 | 0.2837598 | 0.1551277 | 0.03917105 | 0.2662529 | 0 | 0 |  |  |  | -4.616556 | -4.566811 | 0.2083304 | 0.3107143 | 0.3874246 | 0.2417542 | 0.254814 | 0.1444324 | 0.08453226 | 0.2018368 | 0 | 0 |  | 9.127 | 9.12664 | 14.4 | 100.233 | 100.236 | 116.057 | 1015.104 | KIBDIJ_clean
KIBXUP_charged |  | 0 | 0 |  |  | 0.2351 |  | 0.189317 | 0.2361647 | 0.06351887 | 0.06147779 | 0.08597079 | 0 | 0 |  |  |  | -8.37457 | -7.035144 | -4.89965 | 0.4739183 |  | 0.3393656 | 0.4770475 | 0.1439381 | 0.1370148 | 0.2200946 | 0 | 0 |  | 12.489 | 14.0851 | 16.293 | 90 | 90 | 112.425 | 2649.348 | KIBXUP_charged
KIBYAW_charged |  | 0 | 0 |  |  | 0.3840255 |  | 0.342321 | 0.3849523 | 0.06092263 | 0.06342849 | 0.03210528 | 0 | 0 |  |  |  | 0.2663829 | -2.143264 | -2.800074 | 0.2194092 |  | 0.2374055 | 0.2190093 | 0.09511766 | 0.09742232 | 0.06861412 | 0 | 0 |  | 13.627 | 14.0443 | 16.321 | 90 | 90 | 115.187 | 2826.565 | KIBYAW_charged
KICXAX_clean |  | 260.43 | 72.6463 |  |  | 2.525747 | 3.324089 | 3.22675 | 2.008993 | 0.394411 | 0.10596 | 0.6131691 | 618.664 | 172.572 |  |  |  | -17.81941 | -24.50862 | -0.6090062 | 0.6920144 | 0.881275 | 0.6466712 | 0.6142552 | 0.3298941 | 0.2722893 | 0.3735809 | 0 | 0 |  | 14.84 | 14.9068 | 22.118 | 88.7683 | 87.1701 | 75.795 | 4737.264 | KICXAX_clean
KICXEB_clean |  | 262.19 | 74.9011 | [14 empty] | -18.07842 | -21.61346 | -1.985351 | 0.6062057 | 0.6665058 | 0.4315956 | 0.6124733 | 0.2961589 | 0.3349573 | 0.2618266 | 0 | 0 | [8 empty] | KICXEB_clean
KIDDIM_clean |  | 0 | 0 |  |  | 0.1909205 | 0.1946094 | 0.3578391 | 0.1811116 | 0.05119885 | 0.04360961 | 0.08459152 | 0 | 0 |  |  |  | -8.809243 | -8.808628 | -2.140608 | 0.3713491 | 0.3635827 | 0.1529761 | 0.384743 | 0.1066097 | 0.1244233 | 0.02823001 | 0 | 0 |  | 16.264 | 16.264 | 22.1997 | 68.5117 | 68.5117 | 59.9999 | 4608.154 | KIDDIM_clean
KIDDOS_clean |  | 0 | 0 |  |  | 0.08174997 | 0.09545489 | 0.2420481 | 0.07039004 | 0.04636793 | 0.03966445 | 0.07586322 | 0 | 0 |  |  |  | -1.647329 | -1.644195 | -1.704267 | 0.1149556 | 0.1522791 | 0.2140263 | 0.1024263 | 0.0586017 | 0.0545209 | 0.07655726 | 0 | 0 |  | 15.953 | 15.9535 | 21.6401 | 68.3704 | 68.3694 | 59.999 | 4316.005 | KIDDOS_clean
KIDVIE_clean |  | 1143.18 | 717.172 |  |  | 0.8339049 | 0.8449142 | 1.235016 | 0.7116087 | 0.3654704 | 0.154976 | 0.4970295 | 1314.05 | 824.308 |  |  |  | -6.726038 | -5.435852 | -30.20349 | 1.183809 | 1.272691 | 0.9642502 | 1.060932 | 0.6014677 | 0.4605433 | 0.6895455 | 0 | 0 |  | 10.016 | 11.3796 | 12.8207 | 80.3902 | 80.6496 | 66.3386 | 1312.256 | KIDVIE_clean
KIDXUR_clean |  | 0 | 0 |  |  | 1.093274 | 1.305327 | 1.345664 | 1.034643 | 0.2523624 | 0.0805757 | 0.7677226 | 0 | 0 |  |  |  | -4.666948 | -3.560521 | -0.1225462 | 0.2173183 | 0.3261684 | 0.2339349 | 0.1962056 | 0.07067874 | 0.04645916 | 0.1433375 | 0 | 0 |  | 9.701 | 12.4419 | 17.2181 | 89.8298 | 75.0116 | 73.3303 | 1917.431 | KIDXUR_clean
KIFDIM_clean |  | 0 | 0 |  |  | 0.5050491 | 1.572399 | 0.001597477 | 0.4351384 | 0.3331555 | 0.3356371 | 0.3147502 | 1161.91 | 1097.67 |  |  |  | 3.715 | -29.83673 | 0.3956273 | 4.810358 | 4.870533 | 4.859862 | 4.803078 | 0.5026798 | 0.5349166 | 0.2635902 | 0 | 0 |  | 12 | 12.6108 | 11.5258 | 115.752 | 106.991 | 69.3419 | 1449.843 | KIFDIM_clean
KIFJIT_charged |  | 0 | 0 |  |  | 0.2016839 | 0.111667 | 0.09650731 | 0.2226442 | 0.07048832 | 0.06569133 | 0.08798325 | 0 | 0 |  |  |  | -1.607772 | -0.207591 | 1.18515 | 0.1862266 | 0.09548745 | 0.09163304 | 0.206764 | 0.07084197 | 0.06856562 | 0.07914392 | 0 | 0 |  | 7.663 | 9.682 | 27.11 | 90 | 90 | 90 | 2011.377 | KIFJIT_charged
KIFJUF_clean |  | 2178.65 | 2651.96 |  |  | 0.4300967 | 0.5119577 | 0.5060783 | 0.3964778 | 0.05831555 | 0.04347888 | 0.1028255 | 2289.18 | 2786.57 |  |  |  | 1.463598 | -1.888432 | -3.418907 | 0.509912 | 0.6315642 | 0.4259286 | 0.4763599 | 0.07076489 | 0.05726601 | 0.1112615 | 2014.94 | 2312.2 |  | 9.821 | 15.076 | 16.5552 | 111.208 | 90 | 90 | 2285.175 | KIFJUF_clean
KIFKAM_clean |  | 0 | 0 |  |  | 0.2787377 | 0.178037 | 0.1304796 | 0.3246595 | 0.03795546 | 0.03918835 | 0.03484078 | 0 | 0 |  |  |  | -1.695404 | -1.991998 | 0 | 0.2561561 | 0.2633774 | 0.1955601 | 0.2587987 | 0.05276769 | 0.05269999 | 0.0529387 | 0 | 0 |  | 8.978 | 9.8733 | 17.253 | 90 | 90 | 92.6181 | 1527.752 | KIFKAM_clean
KIFKEQ_clean |  | 991.963 | 1062.86 |  |  | 0.5334626 | 0.4876681 | 0.5150728 | 0.5426248 | 0.05935076 | 0.04365268 | 0.1388223 | 751.958 | 805.73 |  |  |  | -0.08200216 | 2.045199 | -6.209204 | 0.335893 | 0.3564408 | 0.4496058 | 0.3269882 | 0.06955349 | 0.06123612 | 0.1116602 | 489.053 | 489.325 |  | 12.195 | 13.7835 | 18.384 | 90 | 90 | 113.958 | 2823.925 | KIFKEQ_clean
KIFWUT_clean |  | 0 | 0 |  |  | 0.7723943 | 0.5001254 | 0.4641312 | 0.8025199 | 0.07139867 | 0.06210308 | 0.1420451 | 0 | 0 | [16 empty] | 10.441 | 17.5711 | 17.5711 | 115.281 | 96.329 | 83.671 | 2889.921 | KIFWUT_clean
KIFXOO_clean |  | 0 | 0 |  |  | 1.515205 | 1.438803 | 1.659943 | 1.516233 | 0.0786194 | 0.06062734 | 0.2567408 | 0 | 0 |  |  |  | -3.83592 | -1.578868 | -1.920741 | 0.3677727 | 0.336558 | 0.1439701 | 0.3744802 | 0.09452894 | 0.09003464 | 0.1390225 | 0 | 0 |  | 11.275 | 13.2883 | 18.7742 | 92.212 | 100.987 | 104.959 | 2656.264 | KIFXOO_clean
KIGCEK_clean |  | 1206.94 | 1218.15 |  |  | 0.5210578 | 0.8850733 | 0.7364034 | 0.4847741 | 0.1258295 | 0.07051716 | 0.5130155 | 1098.78 | 1109.03 |  |  |  | 2.479157 | -1.909535 | -1.948435 | 0.4667033 | 0.8484165 | 0.8772194 | 0.4215517 | 0.1269644 | 0.0713698 | 0.5161265 | 1098.91 | 1093.67 |  | 10.435 | 17.481 | 17.4808 | 119.999 | 90 | 90 | 2761.564 | KIGCEK_clean
KIHTOL01_clean |  | 0 | 0 |  |  | 0.2345371 | 0.3954155 | 0.04170882 | 0.2023536 | 0.07398594 | 0.05477055 | 0.1468022 | 0 | 0 |  |  |  | -4.219627 | -0.234943 | -0.7694703 | 0.2230382 | 0.3803235 | 0.08090227 | 0.189974 | 0.07910218 | 0.06853848 | 0.119133 | 0 | 0 |  | 8.941 | 12.1306 | 16.7 | 90 | 90 | 109.283 | 1709.662 | KIHTOL01_clean
KIHTOL_clean |  | 0 | 0 |  |  | 0.2423456 | 0.3909267 | 0.04554388 | 0.2132674 | 0.07574092 | 0.05751307 | 0.1448149 | 0 | 0 |  |  |  | -4.489942 | -0.3706947 | -1.009334 | 0.2273324 | 0.3692264 | 0.06484958 | 0.198685 | 0.08015885 | 0.07183531 | 0.1117007 | 0 | 0 |  | 8.953 | 12.2205 | 16.734 | 90 | 90 | 110.007 | 1720.378 | KIHTOL_clean
KIJPUQ_clean |  | 976.117 | 936.539 |  |  | 0.6714581 | 0.7517438 | 1.009159 | 0.6553848 | 0.07378406 | 0.0663419 | 0.1258791 | 1145.28 | 1098.88 |  |  |  | -0.5690514 | -17.46855 | 1.491158 | 0.7782154 | 1.042712 | 2.146737 | 0.7170053 | 0.261018 | 0.1428324 | 1.088317 | 0 | 0 |  | 9.736 | 10 | 26.295 | 90 | 90 | 90 | 2560.0812 | KIJPUQ_clean
KIJRUS_clean |  | 2238.17 | 3206.94 |  |  | 0.09250025 | 0.07494332 | 0.1033525 | 0.09441559 | 0.05933801 | 0.0590685 | 0.06158396 | 2254.89 | 3230.87 |  |  |  | 0.8428933 | 0.4405548 | 0.4405548 | 0.08679683 | 0.07449233 | 0.06864073 | 0.08897018 | 0.05789562 | 0.0568239 | 0.0668267 | 2246.73 | 3269.56 |  | 18.14 | 21.9041 | 21.9041 | 80.1272 | 65.5387 | 65.5387 | 7211.092 | KIJRUS_clean
KIJYIM01_clean |  | 0 | 0 |  |  | 0.3887744 | 0.4995407 | 0.384467 | 0.3674826 | 0.1005965 | 0.05966937 | 0.1707572 | 0 | 0 |  |  |  | -0.1772489 | -3.851488 | 1.790249 | 0.3732027 | 0.5532693 | 0.4260542 | 0.3266191 | 0.101191 | 0.06559082 | 0.1622198 | 0 | 0 |  | 6.076 | 8.854 | 15.7519 | 92.8784 | 90 | 90 | 846.3343 | KIJYIM01_clean
KIJYIM_clean |  | 0 | 0 |  |  | 0.3514671 | 0.4212571 | 0.2832541 | 0.3511517 | 0.08891313 | 0.04693848 | 0.1608697 | 0 | 0 |  |  |  | 0.6175172 | -32.39308 | 9.214413 | 0.6083815 | 0.821339 | 0.8913067 | 0.509205 | 0.1987826 | 0.07861705 | 0.4047807 | 0 | 0 |  | 5.98 | 8.826 | 15.3032 | 93.4803 | 90 | 90 | 806.2053 | KIJYIM_clean
KIKDAL_clean |  | 298.26 | 210.053 |  |  | 0.147456 |  | 0.000478636 | 0.1498266 | 0.06153674 | 0.06132541 | 0.06372053 | 380.754 | 268.144 |  |  |  | -4.07933 | -4.078555 | 0.1464721 | 0.2367941 |  | 0.0004632464 | 0.2406059 | 0.08354593 | 0.09010599 | 0.01575855 | 232.68 | 150.97 |  | 25.791 | 25.791 | 11.128 | 90 | 90 | 119.999 | 6410.45 | KIKDAL_clean
KIKDEP_clean |  | 0 | 0 |  |  | 0.6050628 |  | 0.9770634 | 0.5987577 | 0.1091431 | 0.06199142 | 0.6749627 | 0 | 0 |  |  |  | 7.917199 | -4.508706 | 2.871833 | 0.4899309 |  | 0.7212087 | 0.4860109 | 0.1147712 | 0.07392077 | 0.6049765 | 0 | 0 |  | 14.469 | 22.858 | 23.048 | 90 | 90 | 90 | 7622.72 | KIKDEP_clean
KIKDIT_clean |  | 0 | 0 | [34 empty] | KIKDIT_clean
KIKDOZ_clean |  | 606.137 | 625.13 | collapse |  | 2.291844 |  | 2.992538 | 2.279331 | 0.1359664 | 0.06409036 | 1.178169 | 0 | 0 |  |  |  | 9.125514 | 15.53774 | -10.08188 | 0.4445358 |  | 0.4946767 | 0.4436404 | 0.1153881 | 0.08321827 | 0.5818508 | 872.838 | 1019.79 |  | 13.687 | 15.538 | 15.877 | 90 | 90.0469 | 90 | 3376.538 | KIKDOZ_clean
KIKDUF_clean |  | 504.917 | 489.258 | collapse |  | 1.740378 |  | 1.487811 | 1.744888 | 0.1287203 | 0.06297456 | 1.082033 | 0 | 0 |  |  |  | -3.162399 | 10.9856 | 17.19596 | 0.2805373 |  | 0.04853224 | 0.2846802 | 0.09419603 | 0.06889031 | 0.4611289 | 978.723 | 1192.87 |  | 15.893 | 11.889 | 16.7924 | 90 | 91.1602 | 90 | 3172.305 | KIKDUF_clean
KIKFIV_clean |  | 1348.66 | 1282.25 |  |  | 0.6048575 | 0.891793 | 0.2642068 | 0.5898708 | 0.07074226 | 0.0573427 | 0.2583361 | 1236.56 | 1175.58 |  |  |  | -32.46429 | 32.16314 | 3.391556 | 0.7544439 | 1.095926 | 0.2801199 | 0.7375523 | 0.2004939 | 0.1811087 | 0.4718869 | 1041.02 | 840.308 |  | 9.935 | 12.1659 | 23.4727 | 75.3924 | 80.6611 | 79.5481 | 2679.527 | KIKFIV_clean
KILJEV_clean |  | 0 | 0 |  |  | 0.2526364 | 0.1824592 | 0.2980444 | 0.2676476 | 0.0693402 | 0.05235076 | 0.1146454 | 0 | 0 |  |  |  | -8.929242 | 2.097665 | 2.861337 | 0.2669053 | 0.2429112 | 0.3457202 | 0.2662841 | 0.0916873 | 0.06653728 | 0.158754 | 0 | 0 |  | 7.456 | 9.18483 | 11.582 | 100.842 | 104.301 | 94.7714 | 747.8247 | KILJEV_clean
KINDIW_clean |  | 0 | 0 |  |  | 0.1152809 | 0.05597827 | 0.19873 | 0.12209 | 0.06087773 | 0.05297584 | 0.09880683 | 0 | 0 |  |  |  | -1.615934 | -1.164479 | -0.7480467 | 0.09284705 | 0.07776273 | 0.2090799 | 0.09220388 | 0.06785021 | 0.05899641 | 0.1103485 | 0 | 0 |  | 10.069 | 10.9488 | 13.221 | 99.7548 | 110.245 | 107.795 | 1238.743 | KINDIW_clean
KINDOC_clean |  | 1647.57 | 1616.23 |  |  | 0.876978 | 1.114355 | 0.4389756 | 0.856738 | 0.1154596 | 0.06386471 | 0.3703992 | 1505.41 | 1476.83 |  |  |  | 0.4731291 | 3.690504 | -1.590464 | 0.3410463 | 0.6287711 | 0.866431 | 0.287965 | 0.09493114 | 0.08480004 | 0.1449907 | 1477.91 | 1413.92 |  | 9.955 | 12.7952 | 13.8014 | 69.4153 | 82.5605 | 83.1188 | 1626.642 | KINDOC_clean
KINFAQ_clean |  | 1472.98 | 1088.59 |  |  | 0.2201646 | 0.2790151 | 0.1693682 | 0.2033698 | 0.06929708 | 0.07061951 | 0.0644143 | 1451.17 | 1072.47 |  |  |  | 0.2825657 | 0.2205835 | -0.8258147 | 0.2138905 | 0.269493 | 0.1644064 | 0.1981055 | 0.07214242 | 0.07379505 | 0.06604037 | 1450.48 | 1069.08 |  | 10.971 | 10.9708 | 18.8418 | 73.3703 | 73.3679 | 74.3093 | 2037.675 | KINFAQ_clean
KINFEU_clean |  | 1295.96 | 887.499 |  |  | 0.3678022 | 0.4085519 | 0.1841067 | 0.3644243 | 0.05508569 | 0.05391995 | 0.05881604 | 1219.74 | 835.302 |  |  |  | -0.1601635 | -2.73263 | -0.05846774 | 0.4273098 | 0.4861684 | 0.208332 | 0.4198557 | 0.07078681 | 0.07107204 | 0.06987404 | 1173.32 | 778.335 |  | 10.864 | 18.6668 | 19.8399 | 98.0351 | 96.535 | 106.184 | 3776.381 | KINFEU_clean
KINLAW_clean |  | 0 | 0 |  |  | 0.185963 | 0.1857397 | 0.1626983 | 0.1863526 | 0.05005344 | 0.0442673 | 0.1006821 | 0 | 0 |  |  |  | 0.4287187 | -7.380704 | -6.484334 | 0.3024073 | 0.2067493 | 0.1769307 | 0.3106027 | 0.1082872 | 0.1020831 | 0.1625736 | 0 | 0 |  | 8.733 | 16.283 | 22.98 | 90 | 90 | 90 | 3267.743 | KINLAW_clean
KINMUR_clean |  | 1943.25 | 1525.39 |  |  | 1.066155 |  | 0.8296889 | 1.0746 | 0.5382314 | 0.5792955 | 0.02492999 | 0 | 0 |  |  |  | 0.02909809 | 0.0257146 | -1.800956 | 1.11805 |  | 0.5314016 | 1.139002 | 1.088887 | 1.175079 | 0.01148152 | 0 | 0 |  | 7.389 | 7.389 | 22.144 | 90 | 90 | 90 | 1209.003 | KINMUR_clean
KINNIG_clean |  | 2409.83 | 2577.38 |  |  | 0.0471193 |  | 0.0404857635 | 0.04745098 | 0.01257474 | 0.009852146 | 0.02618773 | 2430.89 | 2599.88 |  |  |  | -0.7670455 | -0.2907846 | -0.2612215 | 0.04690595 |  | 0.0409374875 | 0.04720437 | 0.01020839 | 0.009668123 | 0.01290973 | 2369.9 | 2501.36 |  | 22.176 | 9.636 | 11.293 | 90 | 90 | 90 | 2413.178 | KINNIG_clean
KINNUS_charged |  | 0 | 0 |  |  | 0.08100324 |  | 0.04125693 | 0.08168852 | 0.04361275 | 0.04436324 | 0.03235538 | 0 | 0 |  |  |  | -1.218195 | -0.6482513 | -0.1229206 | 0.1144382 |  | 0.06222587 | 0.1153384 | 0.04914233 | 0.05004634 | 0.03558223 | 0 | 0 |  | 7.574 | 11.7547 | 17.0841 | 82.1906 | 86.2848 | 88.2157 | 1503.342 | KINNUS_charged
KINPUU_clean |  | 377.693 | 333.971 |  |  | 0.4646331 | 1.046364 | 1.147057 | 0.4374877 | 0.07296733 | 0.06893691 | 0.1346327 | 411.065 | 363.463 |  |  |  | -7.328725 | -4.344832 | -0.2787201 | 0.43326 | 0.6570197 | 0.7606396 | 0.4218644 | 0.1133885 | 0.1110474 | 0.1492078 | 0 | 0 |  | 9.026 | 15.103 | 15.5355 | 119.085 | 104.844 | 90 | 1769.427 | KINPUU_clean
KINQAB_clean |  | 347.595 | 308.914 |  |  | 0.401328 | 0.9987309 | 0.6947478 | 0.3794423 | 0.06868681 | 0.06828101 | 0.0737931 | 450.655 | 400.522 |  |  |  | -6.333543 | -5.522125 | -0.4711433 | 0.5130359 | 0.6770766 | 0.6713633 | 0.5058828 | 0.1074546 | 0.1086405 | 0.09253188 | 0 | 0 |  | 9.072 | 14.94 | 15.6429 | 118.524 | 105.21 | 90 | 1777.832 | KINQAB_clean
KINRIK_clean | n= 1386 | 1502.85 | 1160 | [9 empty] | NA | NA | manually | 64 |  | -16.69171 | -16.91679 | -20.3142 | 2.011134 | 1.926917 | 1.653121 | 2.107647 | 0.4757825 | 0.35307 | 0.6278394 | NA | NA | [8 empty] | KINRIK_clean
KINROQ_clean | n= 1386 | 1492.63 | 1146.36 | [9 empty] | NA | NA | manually | 59 |  | -11.26888 | -11.20231 | -19.12888 | 1.208825 | 1.113497 | 0.6912119 | 1.3368 | 0.3648485 | 0.2644385 | 0.4892695 | NA | NA | [8 empty] | KINROQ_clean
KINSEH_clean | occupancy | 1721.68 | 2713.25 | collapse |  | 1.607411 | 0.09489878 | 0.1246094 | 1.690189 | 1.446625 | 1.49569 | 0.08171224 | 1470.08 | 2316.79 |  |  |  | 6.791706 | -2.656498 | -0.3921652 | 1.323412 | 0.07460975 | 0.1167045 | 1.391565 | 1.17695 | 1.216213 | 0.08473985 | 1451.95 | 2369.33 |  | 10.962 | 16.01 | 23.383 | 90 | 90 | 90 | 4103.754 | KINSEH_clean
KIPJIE_clean |  | 912.667 | 552.96 | [34 empty] | KIPJIE_clean
KIPJOK_clean |  | 942.531 | 573.055 | [34 empty] | KIPJOK_clean
KIPJUQ_clean |  | 505.197 | 274.837 |  |  | 1.127125 | 0.9340818 | 0.5188501 | 1.194698 | 0.05871178 | 0.03164175 | 0.1688272 | 499.885 | 271.932 |  |  |  | -18.04737 | -2.310987 | -0.2180791 | 1.32556 | 1.192232 | 1.241731 | 1.358218 | 0.1403941 | 0.1198926 | 0.2237899 | 366.376 | 156.414 |  | 8.072 | 21.2244 | 22.7896 | 82.6218 | 82.4027 | 80.0783 | 3789.858 | KIPJUQ_clean
KIPKAX_clean |  | 492.414 | 264.477 |  |  | 1.112652 | 0.9157934 | 0.5138656 | 1.180664 | 0.05789947 | 0.03254573 | 0.1610333 | 464.465 | 249.473 |  |  |  | -17.07423 | -2.191693 | -0.02773107 | 1.27179 | 1.134459 | 1.226852 | 1.303704 | 0.1319812 | 0.1140507 | 0.204919 | 373.927 | 160.075 |  | 8.066 | 21.2624 | 22.7183 | 82.9188 | 82.3686 | 80.0251 | 3783.242 | KIPKAX_clean
KIPKEB_clean |  | 494.766 | 318.045 |  |  | 1.186916 | 0.9982235 | 0.608077 | 1.252311 | 0.06179226 | 0.03100442 | 0.1870309 | 472.211 | 303.534 |  |  |  | -16.03182 | -2.712733 | -3.883865 | 0.896178 | 0.9459657 | 1.060081 | 0.8784577 | 0.1378212 | 0.1206349 | 0.2077319 | 414.037 | 210.511 |  | 8.095 | 21.2588 | 22.8154 | 82.5203 | 82.3936 | 79.9714 | 3809.14 | KIPKEB_clean
KIPZEQ_clean |  | 742.539 | 582.777 |  |  | 0.3949744 | 0.2800478 | 0.2197313 | 0.4219873 | 0.08501944 | 0.0661828 | 0.1503198 | 748.968 | 587.844 |  |  |  | -0.3763098 | -5.671802 | -2.416958 | 0.3460737 | 0.2666588 | 0.0667759 | 0.3733378 | 0.1036071 | 0.09201637 | 0.1437882 | 679.893 | 495.57 |  | 10.975 | 12.1393 | 13.7283 | 67.248 | 80.9391 | 70.2605 | 1586.812 | KIPZEQ_clean
KIQKOK_clean |  | 0 | 0 |  |  | 1.946207 | 1.879384 | 2.010389 | 1.952762 | 0.4945553 | 0.06822511 | 0.9402642 | 0 | 0 |  |  |  | -7.382532 | -4.152285 | 9.549197 | 1.292249 | 0.9353475 | 1.089694 | 1.426413 | 0.4201457 | 0.3455777 | 0.4981032 | 0 | 0 |  | 7.523 | 9.25349 | 27.46 | 90 | 90 | 108.27 | 1815.236 | KIQKOK_clean
KIRFIA_clean |  | 2478.9 | 2418.09 |  |  | 0.2031233 | 0.2514124 | 0.1045494 | 0.1394031 | 0.09174641 | 0.01266093 | 0.1906033 | 2417.74 | 2358.4 |  |  |  | -1.071553 | -1.368411 | -1.283241 | 0.1975626 | 0.2442878 | 0.1055127 | 0.1347954 | 0.09317791 | 0.01977477 | 0.1849318 | 2193.96 | 2059.82 |  | 14.297 | 10.472 | 18.5389 | 90 | 114.069 | 90 | 2534.285 | KIRFIA_clean
KIRKAZ_clean |  | 0 | 0 |  |  | 0.2091744 | 0.1974613 | 0.1082057 | 0.2113011 | 0.06373686 | 0.05794684 | 0.1224642 | 0 | 0 |  |  |  | -2.115737 | -3.580812 | -1.611768 | 0.1719968 | 0.203623 | 0.0642867 | 0.1721973 | 0.08583544 | 0.08580149 | 0.08617973 | 0 | 0 |  | 13.437 | 13.6642 | 16.628 | 90 | 90 | 95.3793 | 3039.552 | KIRKAZ_clean
KIRTOW_clean |  | 0 | 0 |  |  | 0.3487344 | 0.4176956 | 0.2588313 | 0.2709792 | 0.04079385 | 0.03771547 | 0.04489835 | 0 | 0 |  |  |  | 2.170569 | 2.170569 | 4.853373 | 0.3469395 | 0.4123768 | 0.2568773 | 0.2745156 | 0.06699885 | 0.05769431 | 0.0794049 | 0 | 0 |  | 13.13 | 13.1301 | 17.456 | 90 | 90 | 120 | 2606.202 | KIRTOW_clean
KIRTUC_clean | metalvsorganic | 742.345 | 557.156 |  |  | 0.2371754 | 0.2412254 | 0.1747999 | 0.2544911 | 0.02311841 | 0.02274089 | 0.02362178 | 685.897 | 514.837 |  |  |  | -21.67726 | -8.986199 | -0.2922141 | 2.244094 | 2.170012 | 2.117123 | 2.402831 | 0.3765864 | 0.3897309 | 0.3590604 | 0 | 0 |  | 8.479 | 15.246 | 13.381 | 90 | 90 | 90 | 1729.773 | KIRTUC_clean
KISPOS_ion_b |  | 0 | 0 | [14 empty] | -4.815564 | -4.815898 | -4.815898 | 0.4004339 | 0.2663559 | 0.3665089 | 0.4556994 | 0.1244675 | 0.09333837 | 0.1801723 | 0 | 0 | [8 empty] | KISPOS_ion_b
KISVEO_clean | Z>86 | 1638.33 | 739.246 | [9 empty] | NA | NA | [13 empty] | NA | NA | [8 empty] | KISVEO_clean
KITCAT_clean |  | 0 | 0 | collapse |  | 2.749495 |  | 3.84692 | 2.383686 | 1.51747 | 1.172932 | 1.655285 | 1681.4 | 1197.27 | manually | 12 |  | -34.68046 | -32.46483 | -28.3311 | 8.906981 |  | 8.533175 | 9.031583 | 1.193319 | 0.8706892 | 1.322371 | 0 | 0 |  | 9.29 | 9.28967 | 49.248 | 90 | 90 | 120.001 | 3680.704 | KITCAT_clean
KITVEQ_clean |  | 714.702 | 632.445 |  |  | 0.2549686 | 0.1589297 | 0.1173984 | 0.2624218 | 0.1044179 | 0.1071712 | 0.06587065 | 677.799 | 599.789 |  |  |  | -0.4793955 | -0.9899543 | 0.3624801 | 0.2574169 | 0.1539566 | 0.1102558 | 0.2654312 | 0.1061162 | 0.1087022 | 0.06991154 | 659.387 | 577.034 |  | 15.749 | 16.425 | 15.725 | 90 | 90 | 90 | 4067.701 | KITVEQ_clean
KITWIV_clean |  | 1287.44 | 931.406 |  |  | 1.626311 | 1.382537 | 1.656609 | 1.718833 | 0.1580351 | 0.04221928 | 0.3957624 | 1580.32 | 1143.27 |  |  |  | -38.77166 | -15.9611 | -6.598818 | 1.539393 | 1.305836 | 1.350942 | 1.651339 | 0.4556615 | 0.3508898 | 0.6707191 | 0 | 0 |  | 12.052 | 17.8506 | 18.62 | 90 | 90 | 100.686 | 3936.353 | KITWIV_clean
KIVDUP_clean |  | 1904.56 | 1395.72 |  |  | 1.952001 | 1.537716 | 1.424753 | 2.167213 | 0.09218123 | 0.05073199 | 0.1551841 | 1887.26 | 1383.06 |  |  |  | -6.229443 | 2.517958 | -5.683592 | 0.3166212 | 0.3773956 | 0.4748686 | 0.2792717 | 0.1333343 | 0.06567763 | 0.2361725 | 1945.92 | 1329.1 |  | 12.648 | 13.2249 | 14.475 | 87.8051 | 67.3 | 66.9266 | 2036.7 | KIVDUP_clean
KIVDUQ_clean |  | 1185.79 | 818.771 |  |  | 0.7194027 | 0.710573 | 0.8067983 | 0.7156719 | 0.1338978 | 0.03825479 | 0.3065867 | 1262 | 871.404 |  |  |  | -1.877299 | -5.412559 | -10.76237 | 0.7638133 | 0.7094615 | 1.009517 | 0.7674172 | 0.2104064 | 0.1367892 | 0.3433264 | 0 | 0 |  | 10.872 | 16.7369 | 17.3805 | 114.481 | 92.9484 | 99.6306 | 2811.912 | KIVDUQ_clean
KIVFAX_clean |  | 1925.54 | 1385.98 |  |  | 1.948958 | 1.526481 | 1.417905 | 2.167952 | 0.09242992 | 0.05458891 | 0.1499482 | 1883.06 | 1355.35 |  |  |  | -5.616688 | 2.367387 | -5.27337 | 0.3294231 | 0.3771621 | 0.477377 | 0.2983954 | 0.1300028 | 0.06555022 | 0.2279707 | 1938.94 | 1311.18 |  | 12.632 | 13.2339 | 14.4306 | 87.6996 | 67.3467 | 66.6275 | 2025.437 | KIVFAX_clean
KIVFAY_clean |  | 1154.76 | 789.025 |  |  | 0.7206979 | 0.6880137 | 0.5605455 | 0.7508565 | 0.1119048 | 0.03729928 | 0.2466092 | 1199.04 | 819.278 |  |  |  | -0.1589796 | -20.78004 | -18.08463 | 1.732879 | 1.417913 | 1.113696 | 1.939493 | 0.5552055 | 0.5177162 | 0.6228945 | 0 | 0 |  | 10.819 | 16.7303 | 17.3697 | 114.65 | 93.0394 | 99.6205 | 2790.765 | KIVFAY_clean
KIVFEB_clean |  | 1853.61 | 1290.54 |  |  | 1.265217 | 0.8105959 | 0.6062123 | 1.505301 | 0.1301083 | 0.05511397 | 0.2387207 | 1933.94 | 1346.48 |  |  |  | -5.956907 | -0.1983646 | -2.128381 | 0.3676899 | 0.2522182 | 0.2191822 | 0.4274904 | 0.1188199 | 0.06670333 | 0.1942991 | 1888.6 | 1231.61 |  | 12.624 | 13.2082 | 14.4565 | 87.7445 | 67.3251 | 66.7872 | 2026.02 | KIVFEB_clean
KIVFEC_clean |  | 1158.4 | 787.517 |  |  | 0.5727753 | 0.5291515 | 0.4868047 | 0.6014112 | 0.09363534 | 0.03800624 | 0.1940768 | 1233.17 | 838.357 |  |  |  | 0.2475431 | -20.3934 | -16.66724 | 1.408625 | 1.185079 | 1.020222 | 1.550627 | 0.4204809 | 0.3481694 | 0.5510432 | 0 | 0 |  | 10.786 | 16.7263 | 17.3848 | 114.669 | 93.291 | 99.5811 | 2782.072 | KIVFEC_clean
KIVSUF_clean |  | 0 | 0 |  |  | 1.620428 | 1.705642 | 1.091198 | 1.646057 | 0.4966157 | 0.5401629 | 0.3623454 | 0 | 0 |  |  |  | 3.383149 | 4.156243 | -13.15975 | 1.113865 | 0.7785529 | 0.7027125 | 1.191135 | 0.6887819 | 0.8369138 | 0.2320417 | 0 | 0 |  | 16.032 | 6.38 | 15.171 | 90 | 90 | 90 | 1551.753 | KIVSUF_clean
KIVVOC_clean |  | 0 | 0 |  |  | 0.6742693 | 0.9727424 | 0.7183283 | 0.622688 | 0.1163174 | 0.0607308 | 0.3557671 | 0 | 0 |  |  |  | -26.55751 | 2.264625 | 5.255008 | 0.611929 | 0.763378 | 0.6768479 | 0.5839826 | 0.2272399 | 0.1780165 | 0.4392791 | 0 | 0 |  | 7.79 | 21.487 | 20.666 | 90 | 90 | 90 | 3459.152 | KIVVOC_clean
KIXKOS_ion_b |  | 0 | 0 | [14 empty] | -3.79484 | -3.795174 | -3.795174 | 0.3232945 | 0.2667593 | 0.3028638 | 0.3469071 | 0.1065747 | 0.08925673 | 0.1391732 | 0 | 0 | [8 empty] | KIXKOS_ion_b
KIXXOG01_clean |  | 0 | 0 |  |  | 0.2119071 | 0.2980705 | 0.4249549 | 0.1809237 | 0.09510491 | 0.05114713 | 0.2214835 | 0 | 0 |  |  |  | -14.71661 | -0.03891862 | -0.3973376 | 0.1612685 | 0.1814499 | 0.2945121 | 0.1493814 | 0.07863696 | 0.06566113 | 0.1159425 | 0 | 0 |  | 6.687 | 14.389 | 14.874 | 90 | 90 | 90 | 1431.165 | KIXXOG01_clean
KIXXOG_clean |  | 0 | 0 |  |  | 0.2043896 | 0.3025401 | 0.4335984 | 0.1698445 | 0.0927722 | 0.04754918 | 0.2227884 | 0 | 0 |  |  |  | -14.78819 | -0.05835035 | -0.4303738 | 0.1618459 | 0.200447 | 0.3087684 | 0.1451055 | 0.07875843 | 0.062889 | 0.124383 | 0 | 0 |  | 6.702 | 14.396 | 14.941 | 90 | 90 | 90 | 1441.537 | KIXXOG_clean
KIYBIF_clean |  | 0 | 0 |  |  | 0.2651401 | 0.2162884 | 0.3854113 | 0.2666178 | 0.08615859 | 0.06054104 | 0.2124165 | 0 | 0 |  |  |  | -4.641952 | -3.220512 | -5.856299 | 0.2460879 | 0.1949934 | 0.1765536 | 0.2556385 | 0.1146708 | 0.1142299 | 0.1168441 | 0 | 0 |  | 11.842 | 11.759 | 27.4322 | 90 | 102.48 | 90 | 3729.677 | KIYBIF_clean
KIYJAF_clean |  | 0 | 0 |  |  | 0.2859856 | 0.3863921 | 0.2964946 | 0.2768217 | 0.07471242 | 0.06156285 | 0.1623762 | 0 | 0 |  |  |  | -4.721806 | -3.068679 | -2.718526 | 0.4725639 | 0.5009756 | 0.4903369 | 0.4695854 | 0.1065494 | 0.1006395 | 0.1459486 | 0 | 0 |  | 16.21 | 17.206 | 34.9126 | 94.6034 | 90 | 90 | 9706.036 | KIYJAF_clean
KIYMAI01_clean |  | 0 | 0 |  |  | 0.319465 | 0.492704 | 0.4236875 | 0.2751773 | 0.08479195 | 0.04988755 | 0.1851421 | 0 | 0 |  |  |  | -10.1523 | 0.2959184 | 0.243805 | 0.1899676 | 0.3565112 | 0.333602 | 0.1449782 | 0.08759021 | 0.06018829 | 0.1663707 | 0 | 0 |  | 6.901 | 14.7 | 15.012 | 90 | 90 | 90 | 1522.888 | KIYMAI01_clean
KIYMAI_clean |  | 0 | 0 |  |  | 0.3338558 | 0.505785 | 0.4269303 | 0.2904785 | 0.08244868 | 0.04697827 | 0.1844261 | 0 | 0 |  |  |  | -10.08188 | 0.3127677 | 0.3117282 | 0.186493 | 0.3495478 | 0.3305324 | 0.1422565 | 0.08509766 | 0.0573778 | 0.1647923 | 0 | 0 |  | 6.888 | 14.707 | 14.981 | 90 | 90 | 90 | 1517.603 | KIYMAI_clean
KIYMEM01_clean |  | 0 | 0 | [14 empty] | -10.15001 | 2.850525 | 0.9930731 | 0.3140912 | 0.634191 | 0.4148503 | 0.2373601 | 0.1048842 | 0.06002038 | 0.2080711 | 0 | 0 | [8 empty] | KIYMEM01_clean
KIYMEM_clean |  | 0 | 0 | [14 empty] | -10.10117 | 3.285079 | 1.16579 | 0.2984696 | 0.6186342 | 0.4056945 | 0.221365 | 0.1046255 | 0.06070143 | 0.2056508 | 0 | 0 | [8 empty] | KIYMEM_clean
KIYMIP_clean |  | 0 | 0 |  |  | 0.3995369 | 0.4537341 | 0.3688623 | 0.3959228 | 0.05752277 | 0.04801885 | 0.135455 | 0 | 0 |  |  |  | -3.454942 | -1.265045 | -3.280269 | 0.4309605 | 0.5014388 | 0.4588194 | 0.4244045 | 0.08413585 | 0.07584379 | 0.1521308 | 0 | 0 |  | 8.198 | 24.094 | 11.307 | 90 | 90 | 90 | 2233.388 | KIYMIP_clean
KIYMIQ_clean |  | 1031.45 | 993.777 |  |  | 0.7090815 | 0.3839973 | 0.4857547 | 0.8061365 | 0.0860681 | 0.04778923 | 0.141094 | 985.623 | 949.659 |  |  |  | -12.84853 | 0.3441538 | 0.3436049 | 0.2602661 | 0.2888058 | 0.2780084 | 0.2519526 | 0.08967259 | 0.06321478 | 0.1277057 | 775.571 | 655.724 |  | 8.688 | 18.219 | 18.2186 | 119.999 | 90 | 90 | 2497.436 | KIYMIQ_clean
KIYQEQ_clean |  | 1305.89 | 1040.78 |  |  | 0.3061188 | 0.362904 | 0.3785 | 0.2825424 | 0.054595 | 0.04993148 | 0.06858559 | 1208.12 | 962.835 |  |  |  | -2.106883 | -0.03907013 | -2.748399 | 0.1598537 | 0.2146192 | 0.2061425 | 0.1391608 | 0.05610038 | 0.05854878 | 0.0487552 | 1130.46 | 862.322 |  | 14.623 | 12.286 | 14.1351 | 90 | 106.067 | 90 | 2440.291 | KIYQEQ_clean
KIYQIU_clean |  | 1307.17 | 1019.02 |  |  | 0.2343009 | 0.2123685 | 0.2071783 | 0.2433345 | 0.05617983 | 0.0519493 | 0.06887143 | 1115.32 | 869.491 |  |  |  | 0.226601 | -1.735312 | -2.543512 | 0.2224233 | 0.2452376 | 0.1965248 | 0.2177318 | 0.05674985 | 0.06065245 | 0.04504204 | 1057.2 | 794.657 |  | 12.18 | 14.211 | 14.2836 | 105.092 | 90 | 90 | 2387.074 | KIYQIU_clean
KIYQOA_clean |  | 640.731 | 461.222 |  |  | 0.487457 | 0.5185796 | 0.8106352 | 0.4527448 | 0.06120851 | 0.03901779 | 0.1351776 | 789.471 | 568.258 |  |  |  | -8.538494 | -3.249444 | 0.1741757 | 0.3431615 | 0.3590904 | 0.5097015 | 0.325301 | 0.07918534 | 0.06895394 | 0.11329 | 0 | 0 |  | 11.564 | 12.091 | 16.4199 | 90 | 106.262 | 90 | 2203.982 | KIYQOA_clean
KIYTOD_clean |  | 1763.98 | 2221 |  |  | 0.2404114 | 0.3130513 | 0.09393481 | 0.2351046 | 0.07266955 | 0.07199194 | 0.07607297 | 1857.16 | 2338.28 |  |  |  | 0.902627 | 0.9029772 | 1.208083 | 0.1908326 | 0.2295234 | 0.08780868 | 0.1895495 | 0.07226976 | 0.07086011 | 0.07935005 | 1865.58 | 2420.42 |  | 28.55 | 28.55 | 27.059 | 90 | 90 | 90 | 22055.86 | KIYTOD_clean
KIYXUN_clean |  | 1357.89 | 1403.74 | [14 empty] | -0.3514728 | -0.3510284 | -4.955548 | 0.6060005 | 0.7593056 | 0.8751826 | 0.5488892 | 0.103562 | 0.06608016 | 0.2477229 | 1290.42 | 1258.99 | [8 empty] | KIYXUN_clean
KOBFIR_clean |  | 1627.33 | 1750.02 |  |  | 0.06198821 |  | 0.0004325774 | 0.06404006 | 0.03094132 | 0.03461523 | 0.01257177 | 1639.93 | 1763.56 |  |  |  | -2.807867 | -2.807867 | -3.653816 | 0.1249276 |  | 0.003150988 | 0.1289868 | 0.06538815 | 0.06373674 | 0.07364522 | 1529.6 | 1497.07 |  | 12.675 | 12.6754 | 32.243 | 90 | 90 | 120.002 | 4486.079 | KOBFIR_clean
KOBPIB_clean |  | 0 | 0 | collapse |  | 3.372587 | 2.025138 | 2.087152 | 3.684924 | 0.9668794 | 1.033699 | 0.7481965 | 1797.21 | 1081.65 | [16 empty] | 7.868 | 11.1319 | 22.3 | 90 | 90 | 99.1594 | 1928.259 | KOBPIB_clean
KOBPUN_clean |  | 0 | 0 |  |  | 0.4540302 | 0.5879703 | 0.6766291 | 0.4198222 | 0.1003277 | 0.06547053 | 0.2144056 | 0 | 0 |  |  |  | 5.313972 | -3.896663 | -1.105022 | 0.2996513 | 0.4369418 | 0.3978573 | 0.2689197 | 0.09742387 | 0.0711751 | 0.1833289 | 0 | 0 |  | 7.644 | 11.1481 | 22.262 | 90 | 90 | 98.8286 | 1874.603 | KOBPUN_clean
KOBRAV01_clean | n= 1216 | 635.914 | 466.769 | [9 empty] | NA | NA |  |  |  | -1.405034 | -1.816601 | -2.805259 | 0.27647 | 0.3162472 | 0.4186963 | 0.2701334 | 0.09383818 | 0.08922532 | 0.123053 | 0 | 0 | [8 empty] | KOBRAV01_clean
KOBRAV_clean | n= 1216 | 636.025 | 466.513 | [9 empty] | NA | NA |  |  |  | -1.522063 | -1.828243 | -3.358835 | 0.3169748 | 0.4004186 | 0.4470376 | 0.3084905 | 0.09827641 | 0.09452922 | 0.1220086 | 0 | 0 | [8 empty] | KOBRAV_clean
KOCCUC_clean |  | 1298.01 | 1245.87 |  |  | 0.2060914 | 0.2356533 | 0.1375725 | 0.2043962 | 0.07046773 | 0.05305599 | 0.1543607 | 1285.45 | 1233.84 |  |  |  | 0.01988649 | -0.1462665 | -0.614102 | 0.1794232 | 0.216878 | 0.1194993 | 0.1763585 | 0.07380226 | 0.05486352 | 0.1650526 | 1289.99 | 1226.53 |  | 9.303 | 14.9042 | 15.2093 | 70.5939 | 83.4725 | 84.9768 | 1973.333 | KOCCUC_clean
KOCWEF_clean |  | 688.763 | 658.473 |  |  | 0.416829 | 0.552953 | 0.4216935 | 0.400453 | 0.09904403 | 0.05724017 | 0.282981 | 804.498 | 769.107 |  |  |  | -5.496551 | -5.496551 | -4.133556 | 0.3972341 | 0.6073533 | 0.2592927 | 0.3796116 | 0.119948 | 0.1052029 | 0.1848261 | 694.951 | 568.822 |  | 12.626 | 12.626 | 42.559 | 90 | 90 | 90 | 6784.58 | KOCWEF_clean
KOCWIJ_clean |  | 0 | 0 |  |  | 0.2650082 |  | 1.924368 | 0.1986338 | 0.110881 | 0.0553601 | 0.860413 | 0 | 0 |  |  |  | -18.57836 | -17.80629 | 1.214802 | 0.9379671 |  | 2.71274 | 0.8669762 | 0.2883409 | 0.2049161 | 1.414575 | 0 | 0 |  | 5.522 | 10.364 | 29.725 | 90 | 90 | 90 | 1701.162 | KOCWIJ_clean
KODPUP_clean | occupancy | 1030.5 | 660.882 |  |  | 1.303416 | 1.10536 | 0.718608 | 1.439812 | 0.6911623 | 0.6969765 | 0.6760982 | 1679.36 | 1077.01 |  |  |  | -4.681083 | -11.56133 | 8.020178 | 1.587929 | 1.586726 | 1.669569 | 1.582203 | 0.485719 | 0.5364283 | 0.3543359 | NA | NA |  | 22.012 | 7.778 | 19.724 | 90 | 90 | 90 | 3376.933 | KODPUP_clean
KODSUT_clean |  | 0 | 0 |  |  | 0.318659 |  | 0.2044285 | 0.3225979 | 0.08557119 | 0.07948789 | 0.1585707 | 0 | 0 |  |  |  | -3.701867 | -3.701867 | -1.706402 | 0.3198096 |  | 0.1524854 | 0.3255794 | 0.110855 | 0.1123712 | 0.09266083 | 0 | 0 |  | 15.932 | 15.932 | 25.305 | 90 | 90 | 90 | 6423.133 | KODSUT_clean
KOFPEB01_clean |  | 745.818 | 419.299 |  |  | 0.2033383 | 0.1289733 | 0.04248048 | 0.2464891 | 0.05821383 | 0.05943117 | 0.05595305 | 688.749 | 387.221 |  |  |  | -3.986819 | -3.989781 | -3.093826 | 0.2761096 | 0.1414225 | 0.1324465 | 0.3419564 | 0.1067137 | 0.1020724 | 0.1153332 | 554.432 | 278.015 |  | 13.505 | 13.5042 | 14.836 | 90 | 90 | 120 | 2343.208 | KOFPEB01_clean
KOFPEB02_clean |  | 750.042 | 423.392 |  |  | 0.2028075 | 0.1241076 | 0.04338839 | 0.2475724 | 0.05751447 | 0.05953914 | 0.05375437 | 708.686 | 400.065 |  |  |  | -3.942851 | -3.944331 | -3.063475 | 0.2749075 | 0.14323 | 0.1297963 | 0.339671 | 0.105623 | 0.1016405 | 0.113019 | 582.479 | 293.735 |  | 13.516 | 13.5158 | 14.872 | 90 | 90 | 120 | 2352.827 | KOFPEB02_clean
KOFPEB03_clean |  | 743.486 | 419.669 |  |  | 0.2001813 | 0.1193909 | 0.04745353 | 0.2452248 | 0.0559572 | 0.05759928 | 0.05290763 | 708.828 | 400.118 |  |  |  | -3.822599 | -3.825562 | -3.146271 | 0.272403 | 0.1427497 | 0.1331328 | 0.3358701 | 0.1040558 | 0.100698 | 0.1102916 | 596.284 | 301.093 |  | 13.504 | 13.5042 | 14.897 | 90 | 90 | 120 | 2352.669 | KOFPEB03_clean
KOFPEB04_clean |  | 721.291 | 400.784 |  |  | 0.196391 | 0.09510686 | 0.05537158 | 0.2486563 | 0.05830568 | 0.05752334 | 0.05975858 | 686.822 | 381.635 |  |  |  | -3.012278 | -3.013025 | -2.854082 | 0.2636186 | 0.1346005 | 0.1283344 | 0.3264995 | 0.1000338 | 0.09129813 | 0.1162572 | 575.131 | 291.699 |  | 13.382 | 13.3819 | 14.933 | 90 | 90 | 120 | 2315.882 | KOFPEB04_clean
KOFPEB_clean |  | 740.829 | 415.904 |  |  | 0.2018026 | 0.1347281 | 0.04151364 | 0.2419898 | 0.0572394 | 0.05823851 | 0.0553839 | 707.799 | 397.368 |  |  |  | -3.734016 | -3.730316 | -2.716458 | 0.2634253 | 0.1328153 | 0.1221548 | 0.3274419 | 0.1003867 | 0.09683179 | 0.1069886 | 594.234 | 300.359 |  | 13.514 | 13.5136 | 14.795 | 90 | 90 | 120.001 | 2339.894 | KOFPEB_clean
KOFVOS_clean |  | 759.265 | 604.996 |  |  | 0.4134699 | 0.4420919 | 0.3558341 | 0.4095935 | 0.05248587 | 0.03319781 | 0.1224051 | 1268.44 | 1010.72 |  |  |  | -1.854338 | -1.953378 | -2.115189 | 0.2767261 | 0.2934363 | 0.2247878 | 0.2757101 | 0.06203483 | 0.04618164 | 0.1195026 | 1014.89 | 761.166 |  | 13.854 | 11.411 | 17.7101 | 90 | 128.109 | 90 | 2202.953 | KOFVOS_clean
KOGJOG_clean |  | 0 | 0 |  |  | 0.4771881 | 0.5167838 | 0.4894749 | 0.4530667 | 0.0802683 | 0.05167262 | 0.1208742 | 0 | 0 |  |  |  | -0.0981126 | -2.002647 | -11.33852 | 0.625506 | 0.6705414 | 0.8027485 | 0.5844651 | 0.130477 | 0.1116282 | 0.1572423 | 0 | 0 |  | 8.684 | 9.29244 | 31.729 | 90 | 90 | 98.5155 | 2532.163 | KOGJOG_clean
KOGSOQ_clean | occupancy | 1279.34 | 1246.11 |  |  | 0.4088721 | 0.3632506 | 0.3220983 | 0.4178475 | 0.1125047 | 0.107323 | 0.1450341 | 1259.72 | 1227.04 |  |  |  | -0.6536874 | 5.648399 | -0.5317471 | 0.187622 | 0.09558769 | 0.1602661 | 0.2008051 | 0.09671823 | 0.1032917 | 0.05545132 | 1294.96 | 1316.82 |  | 14.105 | 19.926 | 25.99 | 90 | 90.0044 | 90 | 7304.651 | KOGSOQ_clean
KOGYIP_clean |  | 610.634 | 439.464 |  |  | 0.4242915 |  | 0.06485727 | 0.4418249 | 0.06676384 | 0.06731935 | 0.06384743 | 478.561 | 344.451 |  |  |  | -0.9063184 | -0.7388827 | 17.36878 | 0.2663495 |  | 0.4785113 | 0.2560001 | 0.09466173 | 0.06807192 | 0.2342582 | 637.662 | 529.798 |  | 15.083 | 20.531 | 3.666 | 90 | 90 | 90 | 1135.247 | KOGYIP_clean
KOHDIW_clean |  | 1705.57 | 2114.69 |  |  | 0.4388175 | 0.6110139 | 0.2375663 | 0.4328533 | 0.07780688 | 0.07216817 | 0.1103861 | 1658.07 | 2055.85 |  |  |  | -4.339227 | -2.708436 | -1.135338 | 0.4114406 | 0.5154224 | 0.1731597 | 0.4127038 | 0.1025712 | 0.1014208 | 0.1092178 | 1436.46 | 1638.78 |  | 22.702 | 14.566 | 28.265 | 90 | 90 | 90 | 9346.595 | KOHDIW_clean
KOHKIC_clean | n= 1234 | 1471.78 | 1673.88 |  |  | 0.153847 | 0.1863283 | 0.1438035 | 0.1495054 | 0.06745217 | 0.06485445 | 0.08507146 | 1463.45 | 1664.41 |  |  |  | -0.07729522 | -0.07729522 | -0.08611833 | 0.1333364 | 0.1732639 | 0.1217586 | 0.1279684 | 0.06670299 | 0.06503588 | 0.07801035 | 1467 | 1664.33 |  | 32.473 | 32.473 | 33.0935 | 60.6193 | 60.6193 | 90 | 25130.73 | KOHKIC_clean
KOHKOI_clean | n= 1234 | 1460.66 | 1655.17 |  |  | 0.1390348 | 0.2049371 | 0.1193744 | 0.1301969 | 0.06657161 | 0.06417526 | 0.08152482 | 1457.96 | 1652.1 |  |  |  | -0.1827934 | -0.1831016 | -0.1669061 | 0.1270581 | 0.1855897 | 0.1033972 | 0.119459 | 0.06609092 | 0.06498467 | 0.07299396 | 1458.32 | 1643.95 |  | 32.441 | 32.441 | 33.1328 | 60.6874 | 60.6874 | 90 | 25160.13 | KOHKOI_clean
KOHLIE_clean |  | 1398.71 | 1439.48 |  |  | 0.2086488 | 0.2416053 | 0.1287598 | 0.2079606 | 0.08934722 | 0.07678918 | 0.1359914 | 1287.25 | 1324.78 |  |  |  | -1.820102 | -2.753405 | -0.8421418 | 0.2400228 | 0.2653733 | 0.128309 | 0.2422857 | 0.1019555 | 0.09076959 | 0.1435031 | 1170.71 | 1140.65 |  | 26.982 | 21.882 | 13.822 | 90 | 90 | 90 | 8160.787 | KOHLIE_clean
KOHSOR_clean | occupancy | 0 | 0 |  |  | 0.5096088 | 0.3519248 | 0.2616021 | 0.5173794 | 0.1744285 | 0.1741003 | 0.1782728 | 0 | 0 |  |  |  | -1.420283 | 1.181688 | -3.000177 | 0.4472346 | 0.3160757 | 0.09505634 | 0.4557104 | 0.1761492 | 0.1762006 | 0.1755465 | 0 | 0 |  | 13.617 | 14.3183 | 18.6283 | 88.8418 | 69.4138 | 79.6884 | 3341.561 | KOHSOR_clean
KOJTOU_clean |  | 1570.33 | 1478.23 |  |  | 0.3348392 | 0.3504224 | 0.3191109 | 0.332472 | 0.07927184 | 0.05202126 | 0.1587527 | 1648.23 | 1551.57 |  |  |  | -2.050739 | 0.5484929 | 3.804223 | 0.3498649 | 0.3697722 | 0.3733084 | 0.3438891 | 0.0826624 | 0.05509821 | 0.163058 | 1703.96 | 1642.38 |  | 12.854 | 14.458 | 30.4526 | 90 | 96.4975 | 90 | 5623.055 | KOJTOU_clean
KOJYEO_clean |  | 0 | 0 |  |  | 0.32134 | 0.2391599 | 0.1318587 | 0.3375338 | 0.06781974 | 0.06996584 | 0.05017399 | 0 | 0 |  |  |  | -4.998058 | -4.99766 | 2.624851 | 0.4899118 | 0.4940019 | 0.3559749 | 0.4935861 | 0.1198348 | 0.1269554 | 0.06128745 | 0 | 0 |  | 10.043 | 10.0432 | 11.7341 | 100.238 | 100.24 | 97.6847 | 1129.326 | KOJYEO_clean
KOJZAL_SL |  | 719.731 | 662.965 |  |  | 0.2114409 | 0.09086404 | 0.1321138 | 0.232114 | 0.06728819 | 0.06614086 | 0.07521519 | 644.492 | 593.652 |  |  |  | 0.3826566 | 0.6080691 | 0.9700688 | 0.1638905 | 0.09888418 | 0.09612148 | 0.1757935 | 0.06538332 | 0.06461848 | 0.07066766 | 704.973 | 662.181 |  | 18.241 | 10.048 | 26.895 | 90 | 90 | 90 | 4929.465 | KOJZAL_SL
KOJZEP_manual |  | 2392.81 | 4653.04 |  |  | 0.7090714 | 0.4287342 | 0.1085527 | 0.7808159 | 0.03246024 | 0.02948216 | 0.05165236 | 1984.47 | 3858.95 |  |  |  | 0.1272244 | 0.2735808 | 0.2949543 | 0.5848955 | 0.3978194 | 0.04657095 | 0.6385051 | 0.03235733 | 0.02967476 | 0.04964501 | 1979.28 | 3876.3 |  | 12.262 | 25.7326 | 25.7324 | 62.4731 | 80.8612 | 99.1387 | 6854.235 | KOJZEP_manual
KOJZIT_clean |  | 2207.4 | 4358.95 |  |  | 0.9018011 | 0.3684322 | 0.145066 | 1.012963 | 0.1224095 | 0.1289215 | 0.07754909 | 1816.34 | 3586.74 |  |  |  | 0.5836111 | 1.132392 | 1.132392 | 0.09446065 | 0.07492255 | 0.0576752 | 0.09888133 | 0.05865079 | 0.05756334 | 0.06614216 | 2154.66 | 4377.68 |  | 10.469 | 26.9787 | 26.9788 | 61.6473 | 82.5673 | 97.4327 | 6488.592 | KOJZIT_clean
KOJZOZ_clean | occupancy | 1908.54 | 1619.21 | [9 empty] | NA | NA |  |  |  | 1.113703 | 0.8644253 | 1.762507 | 0.3479646 | 0.1989184 | 0.3085144 | 0.3688051 | 0.08139627 | 0.08065826 | 0.08667762 | 1913.9 | 1667.84 | [8 empty] | KOJZOZ_clean
KOJZUF_clean |  | 1014.27 | 870.557 |  |  | 0.2786907 | 0.2546609 | 0.07399833 | 0.2883943 | 0.06023961 | 0.05944601 | 0.06658839 | 977.1 | 838.669 |  |  |  | 3.032247 | -1.275536 | 2.137238 | 0.2127432 | 0.1838592 | 0.1164832 | 0.2195753 | 0.06347364 | 0.06344927 | 0.06366859 | 1065.08 | 941.983 |  | 24.164 | 17.671 | 10.1067 | 90 | 113.971 | 90 | 3943.368 | KOJZUF_clean
KOKDEU_clean | n= 1332 | 0 | 0 | [9 empty] | NA | NA |  |  |  | -2.448589 | -0.5865768 | 1.535845 | 0.2886888 |  | 0.3461436 | 0.2855979 | 0.09320826 | 0.07067003 | 0.216805 | 0 | 0 | [8 empty] | KOKDEU_clean
KOKKOL_clean |  | 0 | 0 |  |  | 0.5675433 | 0.1630429 | 0.2323244 | 0.7415477 | 0.2815812 | 0.3214017 | 0.1541557 | 674.713 | 498.179 |  |  |  | 9.371146 | -1.427864 | 11.82401 | 0.9070376 | 0.4401743 | 0.3668391 | 1.120644 | 0.4288535 | 0.4834593 | 0.254115 | 834.219 | 765.605 |  | 11.107 | 11.1073 | 19.093 | 90 | 90 | 120.002 | 2039.865 | KOKKOL_clean
KOKSIO_clean |  | 0 | 0 |  |  | 0.3168177 |  | 0.4831968 | 0.3101625 | 0.06440293 | 0.05187612 | 0.1458272 | 0 | 0 |  |  |  | -2.799402 | 0.2986879 | 0.9147995 | 0.3090643 |  | 0.4632414 | 0.3028973 | 0.06823457 | 0.05526918 | 0.1525096 | 0 | 0 |  | 7.826 | 22.331 | 8.99767 | 90 | 110.038 | 90 | 1477.267 | KOKSIO_clean
KOKZIT_clean |  | 0 | 0 |  |  | 1.291088 | 1.515893 | 0.711534 | 1.264155 | 0.4316311 | 0.2762823 | 0.5663583 | 0 | 0 |  | collapse | [14 empty] | 11.801 | 12.9734 | 15.8555 | 98.1497 | 108.389 | 100.908 | 2208.392 | KOKZIT_clean
KOLTUC_clean | n= 1312 | 0 | 0 | [9 empty] | NA | NA |  |  |  | -2.392436 | -2.392436 | -2.392436 | 0.1624342 | 0.1114296 | 0 | 0.2078483 | 0.07893638 | 0.08339879 | 0.07128652 | 0 | 0 | [8 empty] | KOLTUC_clean
KOLWEO_clean |  | 0 | 0 |  |  | 0.2054224 | 0.2522128 | 0.02064343 | 0.2053813 | 0.06060401 | 0.05264312 | 0.1455202 | 0 | 0 |  |  |  | 3.101908 | -1.024323 | -1.024855 | 0.1776589 | 0.2503392 | 0.03097898 | 0.1751754 | 0.06577662 | 0.05791338 | 0.1496512 | 0 | 0 |  | 16.902 | 18.7924 | 18.7923 | 68.5813 | 72.5542 | 107.446 | 4704.64 | KOLWEO_clean
KOLYUH_clean |  | 0 | 0 |  |  | 0.1671347 |  | 0.01693052 | 0.1692209 | 0.05051299 | 0.04549693 | 0.1558503 | 0 | 0 |  |  |  | 0.6190244 | 0.6190244 | 2.007227 | 0.09239139 |  | 0.00400986 | 0.09361891 | 0.05180853 | 0.04793547 | 0.1331428 | 0 | 0 |  | 14.329 | 14.329 | 44.554 | 90 | 90 | 90 | 9147.838 | KOLYUH_clean
KOMCOG_clean |  | 1097.96 | 1111.53 |  |  | 0.1050104 |  | 0.1425006 | 0.1043409 | 0.06778563 | 0.06779806 | 0.06759615 | 1080.91 | 1094.27 |  |  |  | 0.3818054 | 0.7353153 | -1.415127 | 0.09686432 |  | 0.1331114 | 0.09621705 | 0.06935961 | 0.06971132 | 0.06399602 | 1068.7 | 1078.55 |  | 28.47 | 27.784 | 9.255 | 90 | 90 | 90 | 7320.802 | KOMCOG_clean
KOMDAT_clean |  | 1074.86 | 1076.57 |  |  | 0.1211894 |  | 0.1844885 | 0.1200489 | 0.07429541 | 0.07168288 | 0.1131568 | 1073.56 | 1075.27 |  |  |  | -5.725446 | -0.8116187 | 2.784683 | 0.5476348 |  | 0.6674938 | 0.5454752 | 0.08117234 | 0.07898029 | 0.113779 | 1033.28 | 994.702 |  | 8.96 | 28.437 | 56.8 | 90 | 90 | 90 | 14472.39 | KOMDAT_clean
KOMFUO_clean |  | 0 | 0 |  |  | 0.8229838 |  | 0.4000037 | 0.8380902 | 0.07976894 | 0.05525338 | 0.2268623 | 0 | 0 |  |  |  | -1.445532 | -1.604953 | -0.4416616 | 0.6286307 |  | 0.5107027 | 0.6328424 | 0.08972208 | 0.06395872 | 0.2443023 | 0 | 0 |  | 10.647 | 12.05 | 12.7925 | 90 | 92.3207 | 90 | 1639.885 | KOMFUO_clean
KOMGEZ_clean |  | 0 | 0 | [34 empty] | KOMGEZ_clean
KOMGID_clean |  | 0 | 0 |  |  | 0.7709802 |  | 0.08654279 | 0.7893134 | 0.08523914 | 0.05757539 | 0.2927173 | 0 | 0 |  |  |  | -1.300688 | -1.300688 | -6.4165 | 0.607061 |  | 0.0036072 | 0.623225 | 0.0954531 | 0.07579003 | 0.2429261 | 0 | 0 |  | 12.747 | 12.747 | 22.545 | 90 | 90 | 90 | 3663.247 | KOMGID_clean
KOMGUP_clean |  | 0 | 0 |  |  | 0.1269617 | 0.1941916 | 0.04913777 | 0.1280211 | 0.0432137 | 0.04868857 | 0.02747344 | 0 | 0 |  |  |  | -0.5753173 | -0.5939524 | -0.9688714 | 0.1246412 | 0.17034 | 0.0633935 | 0.1261961 | 0.0490697 | 0.05649522 | 0.02772132 | 0 | 0 |  | 9.353 | 9.806 | 16.194 | 90 | 90 | 90 | 1485.241 | KOMGUP_clean
KOMHAW_clean |  | 0 | 0 |  |  | 0.2001589 | 0.1295756 | 0.07716363 | 0.2230459 | 0.04244984 | 0.04563509 | 0.03395584 | 0 | 0 |  |  |  | -1.30667 | -1.358881 | -1.189655 | 0.1683997 | 0.1985913 | 0.09085198 | 0.1716257 | 0.04955037 | 0.0567328 | 0.03039722 | 0 | 0 |  | 9.044 | 9.731 | 17.392 | 94.4321 | 105.07 | 90 | 1473.24 | KOMHAW_clean
KOMHEB_clean |  | 448.691 | 219.482 |  |  | 1.808915 | 1.709942 | 2.296774 | 1.815224 | 0.6168367 | 0.5693852 | 0.8134214 | 0 | 0 |  |  |  | 9.145298 | 12.68253 | -7.170593 | 1.270713 | 0.6203358 | 0.3624483 | 1.557054 | 0.4684683 | 0.5193163 | 0.2578122 | 530.738 | 292.879 |  | 12.971 | 12.9706 | 17.615 | 90 | 90 | 119.999 | 2566.559 | KOMHEB_clean
KOMHIE_clean | occupancy | 0 | 0 | collapse |  | 1.454999 | 1.561257 | 0.4457578 | 1.489729 | 1.663102 | 1.76671 | 0.2384887 | 0 | 0 |  |  |  | 9.373007 | 9.373007 | 5.551144 | 1.2883 | 1.139907 | 0.5237564 | 1.323413 | 1.385162 | 1.457555 | 0.3897463 | 0 | 0 |  | 12.704 | 12.704 | 25.438 | 90 | 90 | 90 | 4105.48 | KOMHIE_clean
KOMHIF_clean | occupancy | 462.72 | 219.554 |  |  | 1.708699 | 1.544747 | 1.289347 | 1.792214 | 0.4893761 | 0.5438707 | 0.2636131 | 0 | 0 |  |  |  | 6.209676 | 5.181132 | 5.118652 | 0.9948186 | 0.7164365 | 0.1814709 | 1.142654 | 0.4128317 | 0.4472034 | 0.2704348 | 482.708 | 270.086 |  | 12.756 | 12.756 | 17.741 | 90 | 90 | 120 | 2499.987 | KOMHIF_clean
KOMHOL_clean | occupancy | 482.074 | 229.917 |  |  | 1.353691 | 1.34767 | 1.27966 | 1.360248 | 0.4750801 | 0.5377264 | 0.2155453 | 0 | 0 |  |  |  | 5.04886 | 4.13712 | 5.2754 | 0.9773579 | 0.7126367 | 0.1681154 | 1.12007 | 0.4135051 | 0.4490774 | 0.266134 | 474.282 | 261.84 |  | 12.833 | 12.8321 | 17.756 | 90 | 90 | 120 | 2532.222 | KOMHOL_clean
KOMHUR_clean | occupancy | 482.447 | 227.011 |  |  | 1.456917 | 1.379507 | 1.108834 | 1.505283 | 0.4737325 | 0.5332823 | 0.2270264 | 0 | 0 |  |  |  | 6.374564 | 5.124711 | 5.071924 | 0.9755117 | 0.7066962 | 0.1692839 | 1.119507 | 0.4181635 | 0.4553564 | 0.2640785 | 499.758 | 277.925 |  | 12.77 | 12.7699 | 17.727 | 90 | 90 | 120 | 2503.481 | KOMHUR_clean
KOMJAZ_clean | occupancy | 502.334 | 229.766 |  |  | 1.327297 | 1.152883 | 1.217222 | 1.39614 | 0.484005 | 0.5511895 | 0.2056694 | 0 | 0 |  |  |  | 8.053532 | 6.59566 | 2.834416 | 0.9852728 | 0.7050326 | 0.1753479 | 1.133568 | 0.409948 | 0.4415413 | 0.2790614 | 0 | 0 |  | 12.628 | 12.6278 | 17.852 | 90 | 90 | 120 | 2465.357 | KOMJAZ_clean
KOMJED_clean | n= 1312 | 0 | 0 | [9 empty] | NA | NA |  |  |  | -2.280571 | -2.280571 | -2.280571 | 0.1634067 | 0.1118285 | 8.603622e-05 | 0.2092531 | 0.07609784 | 0.08208546 | 0.06583334 | 0 | 0 | [8 empty] | KOMJED_clean
KOMJIH_clean | n= 1312 | 0 | 0 | [9 empty] | NA | NA |  |  |  | -2.289621 | -2.289621 | -2.289621 | 0.169878 | 0.1129573 | 2.301491e-15 | 0.2196099 | 0.0809996 | 0.08769766 | 0.0695172 | 0 | 0 | [8 empty] | KOMJIH_clean
KOMJON_clean | n= 1312 | 0 | 0 | [9 empty] | NA | NA |  |  |  | -2.204511 | -2.204511 | -2.204511 | 0.1733793 | 0.1190731 | 2.301491e-15 | 0.2217689 | 0.08146355 | 0.08643393 | 0.07294289 | 0 | 0 | [8 empty] | KOMJON_clean
KOMVIT_clean |  | 725.025 | 668.431 |  |  | 0.9528454 | 0.8291133 | 0.7198769 | 0.9818033 | 0.151513 | 0.1093268 | 0.275728 | 786.678 | 725.277 |  |  |  | -0.6254941 | -33.69563 | -11.86054 | 2.168809 | 2.522277 | 1.346178 | 2.150788 | 0.569744 | 0.4362456 | 0.9628225 | 0 | 0 |  | 10.12 | 21.934 | 15.8182 | 90 | 105.431 | 90 | 3384.626 | KOMVIT_clean
KONCIA_clean |  | 0 | 0 |  |  | 0.3896619 | 0.5561304 | 0.02261493 | 0.3194659 | 0.1378012 | 0.05022898 | 0.2287416 | 0 | 0 | [16 empty] | 9.163 | 9.16308 | 14.8217 | 100.016 | 100.021 | 115.925 | 1057.321 | KONCIA_clean
KONFEA_clean |  | 0 | 0 |  |  | 0.3500031 | 0.4254515 | 0.3013159 | 0.3115266 | 0.0383113 | 0.02010885 | 0.07370495 | 0 | 0 |  |  |  | -1.850605 | -1.036803 | -2.747237 | 0.4658767 | 0.5213741 | 0.4096626 | 0.4395177 | 0.05575232 | 0.03130793 | 0.1032831 | 0 | 0 |  | 7.04 | 13.002 | 13.734 | 90 | 100.883 | 90 | 1234.519 | KONFEA_clean
KONFIE_clean |  | 0 | 0 |  |  | 0.3972525 | 0.4721305 | 0.3451912 | 0.3594233 | 0.05479428 | 0.03378623 | 0.09914459 | 0 | 0 |  |  |  | -1.721434 | -0.2007596 | -4.487492 | 0.3760381 | 0.4561966 | 0.3628076 | 0.3314933 | 0.07233481 | 0.05701721 | 0.104672 | 0 | 0 |  | 6.975 | 12.901 | 13.5509 | 90 | 100.73 | 90 | 1198.05 | KONFIE_clean
KONSAJ_clean |  | 1090.71 | 987.291 | [14 empty] | 0.683648 | 1.632205 | 2.676256 | 0.8513014 |  | 0.5187228 | 0.8739772 | 0.1228234 | 0.1559219 | 0.04007713 | 0 | 0 | [8 empty] | KONSAJ_clean
KONYOB_clean |  | 372.772 | 272.834 |  |  | 0.223036 |  | 0.06158287 | 0.2311087 | 0.03378174 | 0.02338469 | 0.07017142 | 469.403 | 343.578 |  |  |  | -3.083823 | -2.693119 | -2.191771 | 0.1339231 |  | 0.04713627 | 0.1382625 | 0.04132841 | 0.0410655 | 0.04224861 | 0 | 0 |  | 7.325 | 11.6188 | 14.0481 | 114.063 | 91.5011 | 103.559 | 1051.238 | KONYOB_clean
KOPXOE_clean |  | 0 | 0 |  |  | 0.235752 | 0.1691455 | 0.1815899 | 0.2415978 | 0.07029894 | 0.06618685 | 0.1005789 | 0 | 0 |  |  |  | -4.464436 | -0.8291169 | 0.9669486 | 0.2515259 | 0.2178618 | 0.1936696 | 0.2552879 | 0.08494993 | 0.08284837 | 0.100425 | 0 | 0 |  | 9.276 | 14.823 | 27.406 | 90 | 90 | 90 | 3768.274 | KOPXOE_clean
KOQLUZ_clean |  | 0 | 0 |  |  | 2.992696 | 3.473175 | 3.847908 | 1.977798 | 0.6059063 | 0.1243365 | 0.7595988 | 1392.9 | 363.864 | manually | 15 |  | -20.29856 | -26.90073 | -26.5246 | 6.933241 | 7.107876 | 6.466975 | 6.982805 | 1.507354 | 1.229731 | 1.595957 | 0 | 0 |  | 10.601 | 13.4567 | 20.0383 | 98.6374 | 90 | 113.195 | 2592.187 | KOQLUZ_clean
KORMOV_clean |  | 0 | 0 |  |  | 0.2191617 | 0.2323804 | 0.185215 | 0.2182492 | 0.06419447 | 0.05290284 | 0.09909587 | 0 | 0 |  |  |  | -3.397157 | -1.837492 | -0.8901122 | 0.2542018 | 0.286309 | 0.1880739 | 0.2507761 | 0.08568577 | 0.07653619 | 0.1139663 | 0 | 0 |  | 6.121 | 10.781 | 13.9868 | 98.9018 | 96.7171 | 103.862 | 873.8293 | KORMOV_clean
KORNAI_clean |  | 697.032 | 504.721 |  |  | 0.481258 | 0.5637859 | 0.3324511 | 0.4793421 | 0.07716689 | 0.05867882 | 0.1612876 | 0 | 0 |  |  |  | 0.2315803 | -6.691605 | -0.3576235 | 0.3646888 | 0.4706875 | 0.3439925 | 0.3533745 | 0.09549981 | 0.08687168 | 0.1347578 | 0 | 0 |  | 12.177 | 15.5315 | 15.8271 | 76.0196 | 67.5696 | 69.1974 | 2566.931 | KORNAI_clean
KOSJAF_clean |  | 1450.07 | 1219.74 |  |  | 0.4829008 | 0.5719442 | 0.2454439 | 0.4769661 | 0.05442966 | 0.02167094 | 0.09810796 | 1463.13 | 1230.74 |  |  |  | -5.766701 | 0.0477134 | 0.04970146 | 0.239646 | 0.3724963 | 0.08202857 | 0.1914592 | 0.05075959 | 0.04138211 | 0.0632629 | 1420.91 | 1130.66 |  | 6.781 | 15.0902 | 15.0901 | 62.2019 | 81.3866 | 98.6134 | 1307.25 | KOSJAF_clean
KOSJEJ_clean |  | 1476.05 | 1243.83 |  |  | 0.4646784 | 0.5302355 | 0.2378418 | 0.4707115 | 0.0638284 | 0.05207271 | 0.07950266 | 1450.54 | 1222.37 |  |  |  | -5.675899 | 0.005299382 | 0.02848418 | 0.2333584 | 0.324322 | 0.1190469 | 0.2016425 | 0.07061546 | 0.06268177 | 0.08119372 | 1399.5 | 1115.76 |  | 6.788 | 15.0966 | 15.0963 | 62.2055 | 81.3786 | 98.6212 | 1309.633 | KOSJEJ_clean
KOSJIN_clean |  | 1500.29 | 1264.61 |  |  | 0.4631949 | 0.543741 | 0.1692141 | 0.4736634 | 0.05477129 | 0.03383597 | 0.08268506 | 1467.21 | 1236.79 |  |  |  | -5.747445 | 0.03378311 | 0.03842001 | 0.2344029 | 0.3431812 | 0.07160175 | 0.2016961 | 0.05935877 | 0.04937793 | 0.07266655 | 1467.34 | 1169.42 |  | 6.79 | 15.0966 | 15.0963 | 62.2055 | 81.3786 | 98.6212 | 1310.018 | KOSJIN_clean
KOSJOT_clean |  | 1486.1 | 1258.05 |  |  | 0.4453689 | 0.5026181 | 0.2378822 | 0.4525167 | 0.05664733 | 0.04105402 | 0.07743842 | 1454.78 | 1231.49 |  |  |  | -5.73056 | -0.06351559 | -0.05954586 | 0.2237798 | 0.3087764 | 0.1186615 | 0.1938055 | 0.06116634 | 0.05231376 | 0.0729698 | 1441.62 | 1151.74 |  | 6.803 | 15.1141 | 15.1144 | 62.2089 | 81.3698 | 98.6303 | 1315.546 | KOSJOT_clean
KOSJUZ_clean |  | 1455.69 | 1232.28 |  |  | 0.4498727 | 0.5218253 | 0.1512993 | 0.4664158 | 0.05565502 | 0.02785764 | 0.09271819 | 1434.09 | 1213.97 |  |  |  | -5.638972 | -0.0807236 | -0.06749022 | 0.2185006 | 0.3273383 | 0.04306678 | 0.1882847 | 0.05826291 | 0.04739765 | 0.07274993 | 1432.62 | 1145.24 |  | 6.804 | 15.1131 | 15.113 | 62.2106 | 81.3691 | 98.6309 | 1315.545 | KOSJUZ_clean
KOSKAG_clean |  | 1424.44 | 1208.89 |  |  | 0.4289543 | 0.4710678 | 0.2326366 | 0.4429497 | 0.04856258 | 0.03658545 | 0.06453209 | 1417.41 | 1202.97 |  |  |  | -5.766684 | -0.1355354 | -0.1130564 | 0.2124107 | 0.2911589 | 0.1149263 | 0.1846586 | 0.05885153 | 0.05041893 | 0.07009501 | 1404.97 | 1123.51 |  | 6.811 | 15.1253 | 15.1248 | 62.2102 | 81.3682 | 98.6315 | 1318.974 | KOSKAG_clean
KOSKEK_clean |  | 1452.54 | 1232.12 |  |  | 0.4207241 | 0.4690016 | 0.2026176 | 0.4353788 | 0.04855351 | 0.02633623 | 0.07817654 | 1445.28 | 1226.03 |  |  |  | -5.74975 | -0.07605619 | -0.06216767 | 0.2093986 | 0.2939662 | 0.1156225 | 0.1774132 | 0.05716476 | 0.04223999 | 0.07706446 | 1423.28 | 1138.98 |  | 6.812 | 15.1205 | 15.1201 | 62.2157 | 81.3616 | 98.6381 | 1318.324 | KOSKEK_clean
KOSKIO01_clean |  | 1464.61 | 1238.28 |  |  | 0.4275802 | 0.5263599 | 0.2027437 | 0.4132796 | 0.05530296 | 0.02160507 | 0.1002335 | 1491.51 | 1260.97 |  |  |  | -4.944039 | -0.09194277 | -0.1362605 | 0.1558116 | 0.2489244 | 0.05397677 | 0.1203109 | 0.04062594 | 0.0261677 | 0.0599036 | 1488.72 | 1196.63 |  | 6.79 | 15.1183 | 15.118 | 62.1991 | 81.3911 | 98.6087 | 1313.872 | KOSKIO01_clean
KOSKIO_clean |  | 1449.25 | 1219.62 |  |  | 0.4464089 | 0.5279176 | 0.2053598 | 0.4457135 | 0.05096136 | 0.01650257 | 0.09690642 | 1441.91 | 1213.53 |  |  |  | -5.081933 | 1.059746 | 1.885831 | 0.3142435 | 0.4272239 | 0.2143514 | 0.2664336 | 0.06286191 | 0.03954081 | 0.0939567 | 1429.63 | 1138.37 |  | 6.768 | 15.1074 | 15.1077 | 62.1899 | 81.412 | 98.5881 | 1307.939 | KOSKIO_clean
KOSKUA_clean |  | 1481.18 | 1264.83 |  |  | 0.2224296 | 0.3167341 | 0.09473009 | 0.1913868 | 0.09361989 | 0.07455232 | 0.1190433 | 1434.38 | 1224.86 |  |  |  | -7.134683 | 0.2812539 | -1.577669 | 0.3027896 | 0.4334404 | 0.3630885 | 0.2123394 | 0.1142711 | 0.09962243 | 0.1338026 | 1426.17 | 1083.76 |  | 6.869 | 15.1105 | 15.1106 | 62.2543 | 81.2833 | 98.7168 | 1327.071 | KOSKUA_clean
KOSLAH_clean |  | 1452.17 | 1243.17 |  |  | 0.2113709 | 0.317557 | 0.04139569 | 0.1816542 | 0.06199113 | 0.02927212 | 0.1056165 | 1407.9 | 1205.29 |  |  |  | -6.463092 | -2.290319 | -2.187115 | 0.2726995 | 0.413839 | 0.3048988 | 0.181576 | 0.07975182 | 0.05673971 | 0.1104346 | 1387.11 | 1064.21 |  | 6.882 | 15.1161 | 15.1156 | 62.2615 | 81.2708 | 98.7289 | 1330.441 | KOSLAH_clean
KOSLEL_clean |  | 1533.76 | 1274.89 |  |  | 0.5947321 | 0.7150481 | 0.2714684 | 0.5871953 | 0.09903343 | 0.06930653 | 0.1386693 | 1463.34 | 1216.3 |  |  |  | -6.555869 | 2.00999 | 2.000013 | 0.259889 | 0.3634968 | 0.12254 | 0.2251942 | 0.08502002 | 0.06796516 | 0.1077598 | 1472.34 | 1197.54 |  | 6.739 | 15.0347 | 15.0344 | 62.1905 | 81.4084 | 98.5914 | 1289.741 | KOSLEL_clean
KOSLIP_clean |  | 1499.87 | 1252.21 |  |  | 0.5767505 | 0.6631493 | 0.2651646 | 0.5872284 | 0.09371508 | 0.05533858 | 0.1448838 | 1419.7 | 1185.39 |  |  |  | -6.460878 | 1.932749 | 1.898865 | 0.2546544 | 0.344453 | 0.1677254 | 0.218161 | 0.08363056 | 0.05006159 | 0.1283892 | 1446.22 | 1180.18 |  | 6.755 | 15.0513 | 15.0511 | 62.1956 | 81.3987 | 98.6012 | 1295.604 | KOSLIP_clean
KOSLOV_clean |  | 1490.52 | 1248.18 |  |  | 0.5846486 | 0.7109701 | 0.2817888 | 0.5694276 | 0.09244088 | 0.08177926 | 0.1066564 | 1437.36 | 1203.63 |  |  |  | -6.672681 | 1.787433 | 1.752255 | 0.2523153 | 0.3841719 | 0.1195596 | 0.1997525 | 0.08926418 | 0.07635109 | 0.1064816 | 1428.56 | 1163.81 |  | 6.761 | 15.0666 | 15.0661 | 62.1986 | 81.3959 | 98.6039 | 1299.37 | KOSLOV_clean
KOSLUB_clean |  | 1483.57 | 1235.99 |  |  | 0.5995217 | 0.717777 | 0.302336 | 0.5880057 | 0.07070316 | 0.03232119 | 0.1218791 | 1445.16 | 1204 |  |  |  | -6.681181 | 1.803889 | 1.769365 | 0.2554228 | 0.3777194 | 0.08401303 | 0.2163268 | 0.06598839 | 0.04437865 | 0.09480138 | 1434.29 | 1162.66 |  | 6.729 | 15.0619 | 15.0623 | 62.1782 | 81.436 | 98.5642 | 1292.757 | KOSLUB_clean
KOSMAI_clean |  | 1465.65 | 1233.74 |  |  | 0.4455555 | 0.5310206 | 0.180401 | 0.4473073 | 0.05127191 | 0.03228853 | 0.07658309 | 1444.87 | 1216.32 |  |  |  | -5.290923 | 0.002649024 | 0.00662256 | 0.2132984 | 0.3221817 | 0.02333083 | 0.1859619 | 0.04083478 | 0.03802555 | 0.04458041 | 1461.41 | 1167.49 |  | 6.777 | 15.0999 | 15.1001 | 62.1977 | 81.3962 | 98.6039 | 1308.259 | KOSMAI_clean
KOTSIX_clean |  | 801.537 | 645.726 |  |  | 0.6512372 | 1.004481 | 0.82644 | 0.6200048 | 0.08532934 | 0.07081322 | 0.2595229 | 895.088 | 721.103 |  |  |  | -6.521195 | -8.435255 | 0.6376745 | 0.6250207 | 0.9469814 | 0.5815702 | 0.6029023 | 0.1187439 | 0.1041447 | 0.293934 | 596.535 | 413.548 |  | 15.169 | 15.4531 | 16.4506 | 67.4684 | 80.5605 | 61.9823 | 3143.767 | KOTSIX_clean
KOVGOT01_clean | occupancy | 2251.06 | 1728.5 |  |  | 0.9288826 | 1.1658 | 1.039554 | 0.74417 | 0.3187063 | 0.1350752 | 0.4327966 | 2325.3 | 1785.46 |  |  |  | -31.79676 | -39.8008 | -0.9954979 | 3.772133 | 3.940444 | 3.919134 | 3.616863 | 1.440338 | 0.65123 | 1.930612 | 0 | 0 |  | 15.745 | 26.5056 | 27.7647 | 86.9767 | 84.1394 | 88.3029 | 11507.03 | KOVGOT01_clean
KOVGOT_clean | occupancy | 2258.25 | 1734.02 |  |  | 0.9376256 | 1.172404 | 1.047121 | 0.754643 | 0.3153205 | 0.1265566 | 0.4325999 | 2327.67 | 1787.28 |  |  |  | -32.94824 | -34.44729 | -1.215199 | 3.07117 | 3.101243 | 3.116795 | 3.03662 | 1.229045 | 0.6146548 | 1.610767 | 0 | 0 |  | 15.745 | 26.5056 | 27.7647 | 86.9767 | 84.1394 | 88.3029 | 11507.03 | KOVGOT_clean
KOVJAI01_clean | Z>86 | 1049.48 | 668.829 | [9 empty] | NA | NA | [13 empty] | NA | NA | [8 empty] | KOVJAI01_clean
KOVJAI_clean | Z>86 | 1014.46 | 637.923 | [9 empty] | NA | NA | [13 empty] | NA | NA | [8 empty] | KOVJAI_clean
KOXFUA_clean |  | 482.158 | 423.672 |  |  | 0.07807663 |  | 0.05044786 | 0.07844016 | 0.0625499 | 0.06073161 | 0.08649075 | 394.458 | 346.611 |  |  |  | 0.2308237 | 0.4177983 | -0.1460918 | 0.09123258 |  | 0.04497556 | 0.09184123 | 0.06343553 | 0.06079809 | 0.09816186 | 415.992 | 367.332 |  | 18.369 | 17.305 | 28.133 | 90 | 91.0835 | 90 | 8941.194 | KOXFUA_clean
KOXGAH_clean |  | 0 | 0 | [14 empty] | 0.7816924 | 0.7816924 | 1.835755 | 0.1129741 |  | 0.05638357 | 0.1144633 | 0.05780139 | 0.05575709 | 0.07574575 | 0 | 0 | [8 empty] | KOXGAH_clean
KOXGIP_clean |  | 1105.97 | 1084.81 |  |  | 0.1180125 |  | 0.01110449 | 0.1194572 | 0.06298805 | 0.06542193 | 0.01491902 | 1034.61 | 1014.87 |  |  |  | 0.5989005 | 0.3030074 | 0.9074622 | 0.1082603 |  | 0.02009179 | 0.1094517 | 0.06050842 | 0.06235164 | 0.02410485 | 1108.29 | 1102.16 |  | 17.098 | 26.435 | 12.8383 | 90 | 129.164 | 90 | 4499.095 | KOXGIP_clean
KOYRAT_charged |  | 1055.29 | 984.011 |  |  | 0.282024 | 0.2364922 | 0.09941336 | 0.2926068 | 0.05599844 | 0.05912311 | 0.02743009 | 975.011 | 909.157 |  |  |  | 1.355243 | -0.783005 | 0.3898898 | 0.2752012 | 0.2392475 | 0.1142522 | 0.2840066 | 0.05580917 | 0.05804597 | 0.03535849 | 1025.87 | 965.703 |  | 14.514 | 24.572 | 22.314 | 90 | 90 | 90 | 7958.021 | KOYRAT_charged
KOZNEU_clean | occupancy | 1485.57 | 1261.12 | collapse |  | 1.047756 | 0.7020252 | 0.5848057 | 1.167824 | 1.038778 | 1.158419 | 0.2440164 | 914.383 | 776.222 |  |  |  | 1.513775 | 3.816439 | -1.286562 | 1.087493 | 0.7803337 | 0.6322714 | 1.196855 | 1.037452 | 1.156758 | 0.2449195 | 1054.04 | 928.683 |  | 12.439 | 20.632 | 17.7913 | 90 | 91.0982 | 90 | 4565.146 | KOZNEU_clean
KOZNIY_clean |  | 1724.09 | 1647.99 |  |  | 1.236341 | 1.557706 | 0.9980958 | 1.15191 | 0.1660884 | 0.04509899 | 0.5744277 | 1607.87 | 1536.89 |  |  |  | -32.82447 | -14.99447 | -0.7392977 | 2.319621 | 2.718428 | 2.024119 | 2.214829 | 0.613898 | 0.5294593 | 0.8988786 | 0 | 0 |  | 15.217 | 9.851 | 18.2738 | 90 | 102.037 | 90 | 2679.063 | KOZNIY_clean
KOZQEX_clean |  | 1923.73 | 4464.31 |  |  | 0.0877303 | 0.04465618 | 0.0369145 | 0.09818868 | 0.05402667 | 0.05586553 | 0.04285728 | 1961.3 | 4551.48 |  |  |  | 0.9856425 | 0.988514 | 0.9852836 | 0.08029917 | 0.05003074 | 0.06412443 | 0.0867327 | 0.05357258 | 0.05364628 | 0.0531249 | 1939.52 | 4635.46 |  | 27.86 | 27.86 | 27.86 | 90 | 90 | 90 | 21624.36 | KOZQEX_clean
KOZQIB_clean |  | 1442.43 | 4762.64 |  |  | 0.2517207 | 0.1055045 | 0.0967344 | 0.2739162 | 0.1612127 | 0.1710143 | 0.05375769 | 1521.38 | 5023.31 |  |  |  | 0.8851928 | 1.077716 | 0.6267295 | 0.2304222 | 0.07530725 | 0.07338872 | 0.253747 | 0.1559919 | 0.1646649 | 0.06090985 | 1498.16 | 5075.8 |  | 33.97 | 33.97 | 33.97 | 90 | 90 | 90 | 39200.05 | KOZQIB_clean
KOZSID_clean |  | 247.29 | 203.694 |  |  | 0.07563465 |  | 0.0003077265 | 0.07657624 | 0.0468209 | 0.04859796 | 0.02075739 | 219.929 | 181.155 |  |  |  | -0.1228569 | -0.1237737 | -0.3454272 | 0.07003847 |  | 0.0003077265 | 0.0709101 | 0.04724238 | 0.04924248 | 0.01790755 | 0 | 0 |  | 32.721 | 32.7205 | 9.316 | 90 | 90 | 119.999 | 8637.956 | KOZSID_clean
KOZSOJ_clean |  | 229.928 | 186.461 |  |  | 0.07935041 |  | 0.0002896871 | 0.08033867 | 0.04974671 | 0.05143988 | 0.02491355 | 0 | 0 |  |  |  | 0.3161141 | 0.3158057 | -0.1607066 | 0.07978152 |  | 0.0002896871 | 0.08077517 | 0.04919794 | 0.05059779 | 0.02866692 | 0 | 0 |  | 32.425 | 32.4248 | 9.34 | 90 | 90 | 119.999 | 8504.312 | KOZSOJ_clean
KPACCE10_clean |  | 0 | 0 |  |  | 2.013026 | 1.944683 | 2.122758 | 2.065849 | 0.4637512 | 0.2012892 | 0.5572308 | 728.665 | 429.174 |  | collapse | [14 empty] | 20.55 | 14.19 | 6.71031 | 90 | 101.353 | 90 | 1918.469 | KPACCE10_clean
KUBQAA_charged |  | 976.879 | 966.524 |  |  | 0.2481237 |  | 0.2696161 | 0.2473826 | 0.06980572 | 0.06926405 | 0.07366512 | 952.448 | 942.36 |  |  |  | 0.9632214 | -0.4157678 | 0.0423273 | 0.2172315 |  | 0.2430407 | 0.2163415 | 0.06964198 | 0.06961829 | 0.0698108 | 954.333 | 946.82 |  | 17.94 | 19.7468 | 25.7511 | 104.052 | 101.162 | 113.804 | 7647.322 | KUBQAA_charged
KUCDES_clean | n= 1104 | 686.807 | 915.454 |  |  | 0.07677374 |  | 0.0166183 | 0.07950808 | 0.05294232 | 0.06077417 | 0.009867182 | 674.943 | 899.641 |  |  |  | -0.107257 | -0.1076373 | -0.1076373 | 0.08629283 |  | 0.01995678 | 0.08930811 | 0.05383021 | 0.06137981 | 0.01230737 | 677.71 | 900.417 |  | 26.292 | 26.292 | 26.292 | 90 | 90 | 90 | 18174.85 | KUCDES_clean
KUCDIW_clean | n= 1104 | 708.371 | 859.496 |  |  | 0.08655582 |  | 0.02190143 | 0.08949465 | 0.0543266 | 0.05858937 | 0.03088137 | 687.33 | 833.948 |  |  |  | 0.6645485 | 0.6660402 | 0.6645485 | 0.07863518 |  | 0.02843968 | 0.08091679 | 0.05338503 | 0.05712419 | 0.0328196 | 697.665 | 863.508 |  | 26.815 | 26.815 | 26.815 | 90 | 90 | 90 | 19281.17 | KUCDIW_clean
KUCDOD_clean |  | 0 | 0 |  |  | 0.5095168 | 0.6530572 | 0.4721532 | 0.4704458 | 0.1447712 | 0.04657734 | 0.419714 | 0 | 0 |  |  |  | 2.591901 | -22.22166 | -12.36227 | 1.219289 | 1.406815 | 1.111078 | 1.173746 | 0.4787159 | 0.2168391 | 1.211971 | 0 | 0 |  | 10.764 | 11.1906 | 11.8806 | 101.004 | 110.548 | 99.7805 | 1270.97 | KUCDOD_clean
KUCXIP_clean |  | 0 | 0 |  |  | 2.012056 |  | 1.895774 | 2.027561 | 0.4975358 | 0.05470571 | 0.7390795 | 1946.25 | 1837.9 | [16 empty] | 12.727 | 16.37 | 14.2632 | 104.69 | 90 | 90 | 2874.473 | KUCXIP_clean
KUDLUR_clean |  | 706.159 | 362.569 |  |  | 0.1548537 | 0.1022738 | 0.05840703 | 0.1839228 | 0.04866437 | 0.0514582 | 0.04347582 | 665.765 | 341.823 |  |  |  | -1.77599 | -1.774492 | -1.05872 | 0.1888541 | 0.1070915 | 0.07713897 | 0.2308687 | 0.0621817 | 0.06678652 | 0.05362989 | 600.754 | 294.02 |  | 13.35 | 13.3505 | 14.385 | 90 | 90 | 119.999 | 2220.361 | KUDLUR_clean
KUDMAY_clean |  | 715.315 | 370.129 |  |  | 0.1559083 | 0.1033872 | 0.05877393 | 0.1850113 | 0.05108296 | 0.05439817 | 0.04492615 | 663.322 | 343.221 |  |  |  | -1.673907 | -1.855153 | -1.007354 | 0.1889636 | 0.1088451 | 0.07803759 | 0.2302549 | 0.0621924 | 0.06638052 | 0.05441445 | 601.523 | 297.153 |  | 13.352 | 13.3518 | 14.414 | 90 | 90 | 120 | 2225.365 | KUDMAY_clean
KUDWAJ_clean |  | 1761.15 | 1931.4 |  |  | 0.1970506 | 0.2702516 | 0.1492245 | 0.1904438 | 0.0597638 | 0.05440873 | 0.08677198 | 1760.85 | 1931.11 |  |  |  | 0.9961971 | 0.9030332 | 1.561751 | 0.1333531 | 0.1793788 | 0.1447154 | 0.1276054 | 0.05749409 | 0.05191314 | 0.08564152 | 1767.99 | 2003.66 |  | 22.877 | 23.111 | 18.3642 | 90 | 105.398 | 90 | 9360.823 | KUDWAJ_clean
KUDYUE_clean | metalvsorganic | 0 | 0 |  |  | 0.8784237 | 0.8486256 | 0.5888172 | 1.007518 | 0.1631699 | 0.156649 | 0.1726794 | 0 | 0 |  |  |  | -41.3018 | 12.79898 | -10.31388 | 1.645212 | 1.533955 | 1.27833 | 1.901604 | 0.4960034 | 0.4695548 | 0.5345742 | 0 | 0 |  | 31.92 | 8.376 | 15.7897 | 90 | 97.0611 | 90 | 4189.547 | KUDYUE_clean
KUFBEU_clean |  | 587.946 | 286.1 |  |  | 0.9662722 | 1.04185 | 0.6712885 | 0.9134453 | 0.472184 | 0.02845228 | 0.6868929 | 401.368 | 195.305 |  |  |  | -30.78512 | -8.484158 | -22.81199 | 4.462134 | 4.516528 | 3.927852 | 4.531441 | 0.9988187 | 0.5023764 | 1.239033 | 0 | 0 |  | 10.415 | 10.226 | 8.71977 | 90 | 109.453 | 90 | 875.6744 | KUFBEU_clean
KUFTAI_clean |  | 1555.52 | 1610.05 |  |  | 0.1251166 | 0.2233911 | 0.2327043 | 0.1112328 | 0.05422117 | 0.04907078 | 0.08581024 | 1524.37 | 1577.79 |  |  |  | -1.438154 | -2.414467 | -1.308687 | 0.1440347 | 0.1530583 | 0.2787924 | 0.138652 | 0.06283135 | 0.06178852 | 0.06922737 | 1321.3 | 1297.95 |  | 14.908 | 15.345 | 27.7527 | 90 | 90.4232 | 90 | 6348.625 | KUFTAI_clean
KUFVAK_clean |  | 2351.58 | 2764.93 |  |  | 0.5716058 | 0.48114 | 0.7851219 | 0.5850918 | 0.09761426 | 0.03901028 | 0.2627709 | 2231.98 | 2624.28 |  |  |  | -1.944675 | -1.842609 | -1.989662 | 0.3166649 | 0.3195918 | 0.5991383 | 0.2899212 | 0.1089769 | 0.05937098 | 0.2487756 | 2211 | 2439.35 |  | 14.46 | 13.063 | 22.0538 | 90 | 125.16 | 90 | 3405.708 | KUFVAK_clean
KUFVEO_clean |  | 0 | 0 |  |  | 0.6758305 | 0.4474149 | 0.3496787 | 0.7348693 | 0.08141052 | 0.05294793 | 0.1952609 | 0 | 0 |  |  |  | -6.47953 | -3.560601 | -3.698652 | 0.4051949 | 0.3419818 | 0.1888362 | 0.4275382 | 0.1120723 | 0.1004119 | 0.1587143 | 0 | 0 |  | 13.288 | 13.919 | 18.4772 | 90 | 96.3169 | 90 | 3396.714 | KUFVEO_clean
KUFVIS_clean |  | 0 | 0 |  |  | 0.6099402 | 0.3953112 | 0.3978921 | 0.6586022 | 0.08308867 | 0.05784666 | 0.1898818 | 0 | 0 |  |  |  | -6.458603 | -4.261404 | -5.935064 | 0.7241208 | 0.5130685 | 0.3297332 | 0.7804207 | 0.1223771 | 0.1137196 | 0.1590047 | 0 | 0 |  | 13.153 | 13.986 | 21.6831 | 90 | 121.057 | 90 | 3417.003 | KUFVIS_clean
KUGCOF_clean | metalvsorganic | 0 | 0 |  |  | 0.9494216 | 0.9654968 | 0.7876836 | 1.103368 | 0.292682 | 0.03334806 | 0.4223489 | 0 | 0 |  |  |  | 1.490599 | -9.804116 | 28.17407 | 3.662228 | 3.791315 | 3.199068 | 3.853917 | 0.5262361 | 0.349159 | 0.6147747 | 0 | 0 |  | 10.318 | 10.981 | 7.066 | 90 | 90 | 90 | 800.5916 | KUGCOF_clean
KUGFAU_clean |  | 989.423 | 406.739 |  |  | 0.4714593 | 1.231928 | 0.2390249 | 0.3304814 | 0.2262578 | 0.2182181 | 0.228491 | 1060.85 | 436.101 |  |  |  | -14.43669 | -14.4362 | -14.4362 | 0.863432 | 0.4267139 | 0.7878092 | 1.022806 | 0.6201258 | 0.4659109 | 0.6629633 | 0 | 0 |  | 20.344 | 20.344 | 20.344 | 90 | 90 | 90 | 8419.941 | KUGFAU_clean
KUGQIN_clean |  | 0 | 0 |  |  | 0.5449145 | 0.6530583 | 0.9067658 | 0.4671672 | 0.1892206 | 0.04637241 | 0.4294652 | 0 | 0 |  |  |  | -13.53872 | -13.51045 | -10.46903 | 0.6652855 | 0.5726987 | 1.036448 | 0.679467 | 0.3059676 | 0.2021354 | 0.4805943 | 0 | 0 |  | 9.903 | 9.90307 | 14.6256 | 84.6685 | 71.1227 | 112.639 | 1213.159 | KUGQIN_clean
KUGZIW_clean |  | 1273.79 | 1334.79 |  |  | 0.09878859 | 0.2767296 | 0.1205358 | 0.06575422 | 0.04355424 | 0.04271078 | 0.04861497 | 1263.78 | 1324.34 |  |  |  | 0.976143 | 0.9201981 | -0.9545343 | 0.1380299 | 0.2849044 | 0.1164063 | 0.1124118 | 0.05119533 | 0.04696098 | 0.07660143 | 1250.57 | 1309.37 |  | 15.551 | 15.5511 | 16.364 | 90 | 90 | 119.998 | 3427.27 | KUGZIW_clean
KUHNEI_clean |  | 671.994 | 437.872 |  |  | 0.3324493 | 0.3059697 | 0.3045187 | 0.3547576 | 0.05275258 | 0.02284139 | 0.1071366 | 1303.98 | 849.676 |  |  |  | -3.390884 | -0.2926217 | -3.908973 | 0.2233167 | 0.2325865 | 0.2336934 | 0.2154074 | 0.05977695 | 0.04823853 | 0.08075589 | 619.862 | 373.856 |  | 13.669 | 15.925 | 14.633 | 90 | 90 | 90 | 3185.294 | KUHNEI_clean
KUHNIM_clean |  | 0 | 0 |  |  | 0.8185991 | 0.9630173 | 1.572188 | 0.6699811 | 0.2107989 | 0.08367888 | 0.5739991 | 0 | 0 |  |  |  | -4.526461 | -22.14135 | -14.02146 | 1.474222 | 1.703521 | 3.001432 | 1.194161 | 0.8180298 | 0.2630285 | 2.403748 | 0 | 0 |  | 19.576 | 18.535 | 7.83753 | 90 | 94.1486 | 90 | 2836.327 | KUHNIM_clean
KUHVOZ01_clean |  | 0 | 0 |  |  | 1.029164 | 1.200007 | 0.8407899 | 0.984165 | 0.09282758 | 0.0420917 | 0.2450352 | 0 | 0 |  |  |  | -17.92977 | -17.92977 | -17.92977 | 1.26093 | 1.482446 | 1.489486 | 1.1596 | 0.3460319 | 0.3190117 | 0.4270925 | 0 | 0 |  | 20.266 | 20.266 | 20.266 | 90 | 90 | 90 | 8323.464 | KUHVOZ01_clean
KUHVOZ_clean | n= 1152 | 0 | 0 | [9 empty] | NA | NA |  | collapse | [11 empty] | NA | NA | [8 empty] | KUHVOZ_clean
KUHZET_clean | occupancy | 461.246 | 288.824 | [9 empty] | NA | NA | [13 empty] | NA | NA | [8 empty] | KUHZET_clean
KUJFUS_clean |  | 0 | 0 |  |  | 0.5180643 | 0.5682011 | 0.002008638 | 0.5539368 | 0.07809218 | 0.07907088 | 0.07662413 | 0 | 0 |  |  |  | -31.53561 | -30.39784 | -24.87925 | 1.734799 | 1.482026 | 0.9080089 | 2.12537 | 0.7124145 | 0.6915368 | 0.7437311 | 0 | 0 |  | 9.537 | 9.154 | 13.3135 | 90 | 90.482 | 90 | 1162.25 | KUJFUS_clean
KUJMEJ_clean |  | 1171.2 | 873.926 |  |  | 0.3697404 | 0.3860437 | 0.5326312 | 0.3412274 | 0.07221165 | 0.03407154 | 0.1702862 | 1424.35 | 1062.8 |  |  |  | -8.610159 | -48.10102 | -8.388179 | 1.664603 | 2.331558 | 1.357494 | 1.369515 | 0.4725373 | 0.3214855 | 0.8609559 | 0 | 0 |  | 10.416 | 10.542 | 17.0479 | 90 | 95.8547 | 90 | 1862.188 | KUJMEJ_clean
KUJMIN_clean |  | 2248.33 | 2029.46 |  |  | 0.5790389 | 0.7001379 | 0.7191829 | 0.5038912 | 0.08885446 | 0.03535493 | 0.2194296 | 2179.46 | 1967.34 |  |  |  | -3.492275 | -27.22672 | -34.65489 | 3.98066 | 4.651051 | 3.696153 | 3.675101 | 0.8598947 | 0.6850907 | 1.286535 | 0 | 0 |  | 10.201 | 20.4494 | 20.5893 | 88.5884 | 76.3955 | 87.0343 | 4168.575 | KUJMIN_clean
KUJNEJ_clean |  | 1986.44 | 3118.39 |  |  | 0.2603011 | 0.2547574 | 0.2233809 | 0.2623325 | 0.07013228 | 0.06240117 | 0.1158747 | 1948.04 | 3058.04 |  |  |  | -0.1682471 | -1.085295 | 2.334378 | 0.2585446 | 0.223593 | 0.1618283 | 0.2668171 | 0.06922045 | 0.06229406 | 0.1102016 | 1931.78 | 3055.7 |  | 24.666 | 24.6657 | 24.6664 | 109.472 | 109.471 | 109.471 | 11552.45 | KUJNEJ_clean
KUJNOT_clean |  | 1428.78 | 1349.5 |  |  | 0.1034167 | 0.09130112 | 0.1010551 | 0.1044827 | 0.05345763 | 0.05632599 | 0.04236661 | 1411.49 | 1333.14 |  |  |  | -0.5854731 | -0.5535127 | -0.5668588 | 0.1092687 | 0.09708335 | 0.1037225 | 0.1104963 | 0.05671863 | 0.06076159 | 0.04108587 | 1401.98 | 1301.61 |  | 28.473 | 28.4726 | 28.4724 | 96.5285 | 116.306 | 116.306 | 17112.64 | KUJNOT_clean
KUJNUZ_clean |  | 1356.17 | 1253.32 |  |  | 0.1130549 | 0.07754304 | 0.118062 | 0.1154989 | 0.06156569 | 0.06343909 | 0.0540721 | 1331.33 | 1230.34 |  |  |  | -1.16322 | -1.09684 | -1.144956 | 0.1464667 | 0.1057115 | 0.1224952 | 0.1506733 | 0.07052088 | 0.07238249 | 0.06307444 | 1303.07 | 1162.41 |  | 28.473 | 28.4726 | 28.4724 | 96.5285 | 116.306 | 116.306 | 17112.64 | KUJNUZ_clean
KUJPAH_clean | n= 1412 | 1845.18 | 2282.9 |  |  | 0.1680219 | 0.2900779 | 0.3142971 | 0.1559759 | 0.08120629 | 0.06671035 | 0.1565852 | 1791.86 | 2216.91 | [13 empty] | NA | NA |  | 36.133 | 36.1327 | 36.1326 | 60.1423 | 89.7526 | 119.857 | 33428.67 | KUJPAH_clean
KUJTUG_clean |  | 483.102 | 361 |  |  | 0.0938273 | 0.09561981 | 0.07491199 | 0.09421881 | 0.05328661 | 0.05473362 | 0.04468498 | 0 | 0 |  |  |  | -0.851381 | -0.8520976 | 0.2724216 | 0.1187377 | 0.1503953 | 0.09821379 | 0.1152008 | 0.05646209 | 0.05947139 | 0.03857344 | 0 | 0 |  | 13.954 | 13.9535 | 24.925 | 90 | 90 | 120.001 | 4202.844 | KUJTUG_clean
KUKCAW_clean |  | 0 | 0 |  |  | 0.5893919 | 0.5111687 | 0.3447882 | 0.6093025 | 0.06114251 | 0.06016706 | 0.06330242 | 0 | 0 |  |  |  | -2.175457 | -16.09413 | -17.84794 | 1.572212 | 1.363987 | 1.586955 | 1.601432 | 0.4918716 | 0.2526818 | 1.021506 | 0 | 0 |  | 8.9 | 11.932 | 15.052 | 90 | 100.051 | 90 | 1573.912 | KUKCAW_clean
KUKHAB_clean |  | 0 | 0 |  |  | 0.1345938 | 0.1459597 | 0.2086934 | 0.1323397 | 0.05774879 | 0.05683117 | 0.06990728 | 0 | 0 |  |  |  | -2.647429 | -2.050734 | 0.9326414 | 0.1683024 | 0.2387826 | 0.2155786 | 0.1629125 | 0.07049628 | 0.06941109 | 0.08487515 | 0 | 0 |  | 26.033 | 9.165 | 27.4381 | 90 | 117.815 | 90 | 5790.13 | KUKHAB_clean
KUKMUA_clean |  | 1984.12 | 1680.56 |  |  | 0.1416946 | 0.1937049 | 0.1562241 | 0.1114537 | 0.06032449 | 0.04662424 | 0.08772498 | 1944.61 | 1647.1 |  |  |  | -0.8032972 | -0.8892254 | -1.022015 | 0.1562171 | 0.2072956 | 0.1419725 | 0.1309048 | 0.058875 | 0.0504538 | 0.07571741 | 1905.43 | 1570.5 |  | 24.748 | 32.354 | 21.712 | 90 | 90 | 90 | 17384.73 | KUKMUA_clean
KUKPOX_clean |  | 1019.32 | 703.101 |  |  | 0.4600213 | 0.3881763 | 0.4497605 | 0.4724453 | 0.111028 | 0.05060047 | 0.2050265 | 872.247 | 601.67 |  |  |  | -0.4073075 | 3.906902 | -8.832386 | 0.462473 | 0.3846868 | 0.4096182 | 0.4803187 | 0.1175229 | 0.0555289 | 0.213958 | 587.083 | 378.06 |  | 13.307 | 25.629 | 9.85617 | 90 | 91.4535 | 90 | 3360.317 | KUKPOX_clean
KUKPUD_clean | occupancy | 1413.15 | 1265.37 |  |  | 1.451209 | 1.372678 | 1.75956 | 1.442509 | 0.4547131 | 0.4189771 | 0.6669633 | 1085.4 | 971.925 |  |  |  | 12.69396 | 2.31993 | 3.900352 | 0.474265 | 0.4593133 | 0.526659 | 0.4729093 | 0.3656781 | 0.3608037 | 0.3946291 | 1225.74 | 1311.39 |  | 7.092 | 28.889 | 19.075 | 90 | 90 | 90 | 3908.101 | KUKPUD_clean
KUKQAK_clean | occupancy | 0 | 0 |  |  | 0.9383068 | 0.4726224 | 0.5853821 | 1.002741 | 0.7465839 | 0.8608715 | 0.1500584 | 0 | 0 |  |  |  | 1.265647 | 4.246952 | -2.15243 | 0.990631 | 0.5229 | 0.5710268 | 1.058942 | 0.7831489 | 0.89816 | 0.1828472 | 0 | 0 |  | 15.802 | 24.029 | 21.311 | 90 | 90 | 90 | 8091.92 | KUKQAK_clean
KUKZOH_clean |  | 1948.43 | 2204.64 |  |  | 0.1740917 | 0.2475143 | 0.1927579 | 0.1626566 | 0.04621652 | 0.04492343 | 0.05494485 | 1981.24 | 2241.77 |  |  |  | -0.304604 | -0.9069339 | 0.2636865 | 0.1854632 | 0.2617694 | 0.20413 | 0.1736116 | 0.04802866 | 0.04696774 | 0.05518986 | 1969.4 | 2209.19 |  | 26.034 | 26.341 | 27.5331 | 90 | 97.8364 | 90 | 18704.82 | KUKZOH_clean
KULLAG_clean |  | 1670.94 | 2067.61 |  |  | 0.3075181 | 0.4440425 | 0.5520417 | 0.2823122 | 0.06873507 | 0.04854437 | 0.2125938 | 1681.21 | 2080.37 |  |  |  | -1.056034 | -2.338955 | -1.527785 | 0.23026 | 0.3392217 | 0.413093 | 0.210565 | 0.0774036 | 0.06201143 | 0.1870728 | 1600.94 | 1884.43 |  | 25.056 | 36.884 | 19.6694 | 90 | 123.272 | 90 | 15198 | KULLAG_clean
KULLEK_clean |  | 1556.79 | 1930.87 |  |  | 0.8521389 | 0.6453062 | 0.5875869 | 0.8866988 | 0.07580841 | 0.05724014 | 0.2035581 | 1413.42 | 1753.07 |  |  |  | -1.671318 | -2.364129 | -1.424797 | 0.2692538 | 0.3714515 | 0.3883749 | 0.2525746 | 0.08829939 | 0.07372555 | 0.1885674 | 1474.96 | 1727.94 |  | 21.498 | 36.91 | 20.0593 | 90 | 106.851 | 90 | 15233.44 | KULLEK_clean
KULMAG_clean | occupancy | 1581.51 | 1741.86 |  |  | 0.9020995 | 0.4207878 | 0.2745421 | 0.981802 | 0.4869696 | 0.5270701 | 0.05087643 | 1408.79 | 1551.63 |  |  |  | 0.1235451 | 0.8336125 | -3.007694 | 0.9949072 | 0.5960582 | 0.6108165 | 1.056011 | 0.5108726 | 0.5492412 | 0.09361417 | 1480.91 | 1596.31 |  | 25.011 | 22.984 | 17.1963 | 90 | 96.4038 | 90 | 9823.662 | KULMAG_clean
KULMEK_clean |  | 2040.44 | 3091.81 |  |  | 0.1299982 | 0.1272019 | 0.09994652 | 0.1328975 | 0.0666933 | 0.06035536 | 0.09402566 | 2128.48 | 3225.23 |  |  |  | 5.110154 | 5.111413 | 4.53129 | 0.2001503 | 0.1593285 | 0.1266154 | 0.2154249 | 0.08186312 | 0.07633117 | 0.1057196 | 2220.67 | 3886.09 |  | 23.821 | 23.8216 | 30.294 | 90 | 90 | 120.001 | 14887.23 | KULMEK_clean
KULMIO_clean | occupancy | 2065.73 | 2455.08 | collapse |  | 1.410518 | 0.6912689 | 0.5357238 | 1.558212 | 1.685443 | 1.857997 | 0.1971667 | 1624.72 | 1930.95 |  |  |  | 5.867207 | -3.981466 | 3.871477 | 1.544497 | 0.7781421 | 0.9559532 | 1.68607 | 1.715534 | 1.896194 | 0.15734 | 1680.59 | 2109.32 |  | 25.167 | 23.2 | 17.102 | 90 | 93.5602 | 90 | 9966.149 | KULMIO_clean
KULMIP_clean |  | 0 | 0 | collapse |  | 0.7610754 | 1.480134 | 1.384298 | 0.6025108 | 0.3540756 | 0.06208794 | 1.084045 | 0 | 0 |  |  |  | -0.5844353 | -17.58929 | -5.164857 | 1.055428 | 1.530878 | 1.654431 | 0.9362052 | 0.4771527 | 0.1784028 | 1.224027 | 0 | 0 |  | 12.508 | 9.43 | 7.06387 | 90 | 106.726 | 90 | 797.9361 | KULMIP_clean
KULRIT_clean |  | 1347.31 | 913.556 |  |  | 0.4552669 | 0.660326 | 0.3030659 | 0.3953695 | 0.1163162 | 0.05341812 | 0.2752168 | 1052.83 | 713.869 |  |  |  | 0.0768307 | 0.7084195 | -2.75644 | 0.4031881 | 0.6413512 | 0.3537063 | 0.3265494 | 0.1171461 | 0.06872377 | 0.2394762 | 897.14 | 593.847 |  | 8.577 | 12.14 | 16.728 | 90 | 90 | 93.0361 | 1739.354 | KULRIT_clean
KULZEY_clean |  | 0 | 0 |  |  | 0.3183927 | 0.3563892 | 0.2682545 | 0.3171765 | 0.07402471 | 0.06220289 | 0.1883022 | 280.696 | 230.486 |  |  |  | -3.090654 | -5.08996 | -0.4069326 | 0.282427 | 0.2635245 | 0.1504235 | 0.2860215 | 0.1034844 | 0.09735249 | 0.1627594 | 0 | 0 |  | 46.33 | 10.727 | 23.7144 | 90 | 95.8717 | 90 | 11723.79 | KULZEY_clean
KUMBOL_clean |  | 0 | 0 |  |  | 0.1864953 | 0.1621666 | 0.1274172 | 0.1916215 | 0.06641614 | 0.05304098 | 0.1247804 | 0 | 0 |  |  |  | -0.905085 | -0.4704888 | -1.979726 | 0.1923971 | 0.1353369 | 0.1378355 | 0.2023202 | 0.07786317 | 0.06836081 | 0.119328 | 0 | 0 |  | 12.618 | 14.1982 | 14.8956 | 69.2208 | 67.597 | 78.3957 | 2299.98 | KUMBOL_clean
KUMBUR_clean |  | 0 | 0 |  |  | 0.1939474 | 0.1827275 | 0.129872 | 0.1972322 | 0.0669402 | 0.05250408 | 0.1299341 | 0 | 0 |  |  |  | -1.028712 | -0.6289352 | -1.898241 | 0.1876662 | 0.1368108 | 0.13118 | 0.1967067 | 0.07730569 | 0.06805059 | 0.1176916 | 0 | 0 |  | 12.608 | 14.2148 | 14.8983 | 69.3207 | 67.5056 | 78.3312 | 2301.015 | KUMBUR_clean
KUMGIK_clean |  | 999.724 | 746.04 |  |  | 0.2072207 |  | 0.1556698 | 0.2115167 | 0.05279252 | 0.05456663 | 0.04850507 | 733.724 | 547.538 |  |  |  | 1.509116 | 1.511313 | 0.3311134 | 0.08777644 |  | 0.06866669 | 0.08936892 | 0.04771495 | 0.0507471 | 0.04038727 | 1163.83 | 897.898 |  | 13.657 | 13.657 | 53.305 | 90 | 90 | 90 | 9942.11 | KUMGIK_clean
KUMGOQ_clean |  | 1119.47 | 649.936 |  |  | 0.2914185 |  | 0.2777833 | 0.2940157 | 0.04402703 | 0.05055851 | 0.03822127 | 1188.78 | 690.15 |  |  |  | -4.846428 | -1.132075 | 1.697383 | 0.230056 |  | 0.1765109 | 0.2402551 | 0.06740606 | 0.07338443 | 0.06209194 | 445.196 | 246.587 |  | 9.282 | 14.575 | 19.3709 | 90 | 98.051 | 90 | 2594.766 | KUMGOQ_clean
KUMJIN_clean |  | 0 | 0 |  |  | 0.1812766 | 0.1518322 | 0.1248597 | 0.1871037 | 0.0650172 | 0.0512764 | 0.1249771 | 0 | 0 |  |  |  | -0.6598985 | -0.3813008 | -1.645859 | 0.1827005 | 0.139537 | 0.1323071 | 0.1904349 | 0.07595968 | 0.06477926 | 0.124747 | 0 | 0 |  | 12.608 | 14.2148 | 14.8983 | 69.3207 | 67.5056 | 78.3312 | 2301.015 | KUMJIN_clean
KUNLAH_clean | occupancy | 1312.95 | 963.927 | [9 empty] | NA | NA |  |  |  | -22.15767 | 3.576726 | -3.092161 | 2.058725 | 2.083048 | 1.941932 | 2.060644 | 0.676352 | 0.5927404 | 0.9575913 | NA | NA | [8 empty] | KUNLAH_clean
KUNLEL_clean |  | 0 | 0 |  |  | 0.9998531 | 1.257791 | 0.9099561 | 0.9456606 | 0.04705498 | 0.03947334 | 0.08712939 | 0 | 0 |  |  |  | -9.642301 | -22.19109 | -14.99428 | 1.954099 | 1.721355 | 1.634587 | 2.029706 | 0.2619079 | 0.2569642 | 0.2880388 | 0 | 0 |  | 7.833 | 17.276 | 9.44537 | 90 | 100.474 | 90 | 1256.877 | KUNLEL_clean
KUNMUD_clean |  | 645.905 | 583.973 |  |  | 0.1135669 |  | 0.03340664 | 0.1144019 | 0.06278024 | 0.06494967 | 0.02517676 | 547.184 | 494.695 |  |  |  | -0.4738504 | -0.4763608 | -1.196335 | 0.1141952 |  | 0.02306997 | 0.1151444 | 0.06667906 | 0.06899574 | 0.02652339 | 505.168 | 446.988 |  | 15.933 | 15.933 | 21.131 | 90 | 90 | 90 | 5364.326 | KUNMUD_clean
KUNRAO_clean |  | 0 | 0 |  |  | 0.1703906 | 0.1954268 | 0.1125747 | 0.171974 | 0.0561973 | 0.05686103 | 0.05343757 | 0 | 0 |  |  |  | -1.087223 | -0.01901743 | -0.1079541 | 0.1380929 | 0.1426356 | 0.09198938 | 0.1405064 | 0.05788719 | 0.05988824 | 0.04956705 | 0 | 0 |  | 30.978 | 12.62 | 13.339 | 90 | 90 | 90 | 5214.78 | KUNRAO_clean
KUNSUJ_clean | n= 2052 | 1826.52 | 2874.01 | [9 empty] | NA | NA | manually | 35 |  | -15.52327 | -15.53384 | 10.63037 | 5.516473 | 5.513693 | 5.52683 | 5.516629 | 0.6060601 | 0.6400981 | 0.3928744 | NA | NA | [8 empty] | KUNSUJ_clean
KUNWEW_clean |  | 508.461 | 345.638 |  |  | 0.1548874 | 0.1762215 | 0.1941663 | 0.149708 | 0.05421538 | 0.05384121 | 0.05619851 | 488.213 | 331.873 |  |  |  | -2.203312 | -1.113053 | -2.161733 | 0.216963 | 0.2128824 | 0.1529926 | 0.22052 | 0.06890948 | 0.07252964 | 0.04972262 | 356.071 | 227.812 |  | 10.929 | 16.594 | 18.2771 | 63.0022 | 72.602 | 90 | 2782.178 | KUNWEW_clean
KUQWIE_clean |  | 0 | 0 |  |  | 0.3920864 | 0.4551995 | 0.5681668 | 0.3631021 | 0.1012875 | 0.06553469 | 0.2006008 | 0 | 0 |  |  |  | 6.252306 | -18.81906 | -16.12185 | 0.7970233 | 0.8338577 | 0.6202841 | 0.8010701 | 0.2637616 | 0.2351325 | 0.3432869 | 0 | 0 |  | 22.494 | 11.138 | 9.81018 | 90 | 103.097 | 90 | 2393.891 | KUQWIE_clean
KUQXIE_clean |  | 499.411 | 221.642 |  |  | 0.5438464 | 0.5328791 | 0.6760149 | 0.528216 | 0.1149102 | 0.02071574 | 0.2640514 | 0 | 0 |  |  |  | 13.2996 | -16.54927 | -27.32241 | 1.605453 | 1.835034 | 3.372078 | 1.177094 | 0.6686143 | 0.4340862 | 1.03995 | 0 | 0 |  | 8.399 | 8.53494 | 11.4884 | 89.3258 | 69.0165 | 67.2686 | 701.4989 | KUQXIE_clean
KUSQUM_clean | occupancy | 0 | 0 | [9 empty] | NA | NA |  |  |  | 8.253201 | -4.621173 | 5.227303 | 0.8564878 | 0.5704924 | 0.7487286 | 0.8930215 | 0.3612121 | 0.3577336 | 0.384896 | NA | NA | [8 empty] | KUSQUM_clean
KUSZED_clean |  | 2417.26 | 2281.17 |  |  | 0.1901235 |  | 0.2504351 | 0.1750456 | 0.0344386 | 0.02561296 | 0.03885142 | 2412.97 | 2277.12 |  |  |  | -0.428002 | -0.428002 | -0.7154638 | 0.1509808 |  | 0.2058674 | 0.1372591 | 0.03710033 | 0.03130257 | 0.0399992 | 2403.99 | 2233.17 |  | 20.07 | 20.07 | 12.733 | 90 | 90 | 90 | 5128.915 | KUSZED_clean
KUTBAE_clean | occupancy | 0 | 0 |  |  | 1.213448 | 0.8994895 | 0.9829726 | 1.510709 | 0.4881794 | 0.5796845 | 0.2136641 | 0 | 0 |  |  |  | -16.24806 | -17.43694 | -16.1563 | 2.077827 | 1.948117 | 2.446072 | 2.107946 | 1.222937 | 1.301093 | 0.9884668 | 0 | 0 |  | 12.92 | 12.92 | 9.849 | 90 | 90 | 90 | 1644.058 | KUTBAE_clean
KUTDAG_clean | n= 1184 | 1070.87 | 1015.58 | [9 empty] | NA | NA |  |  |  | -0.3307708 | -1.55266 | 0.6333452 | 0.2030236 | 0.2824313 | 0.2946568 | 0.1930279 | 0.08757123 | 0.08282658 | 0.1245295 | 1029.09 | 961.64 | [8 empty] | KUTDAG_clean
KUTHOY_clean |  | 0 | 0 |  |  | 0.08327752 | 0.1162519 | 0.05066938 | 0.08035725 | 0.0460981 | 0.04724359 | 0.03464319 | 0 | 0 |  |  |  | -2.737172 | -1.104898 | -1.305159 | 0.1281081 | 0.1238352 | 0.111382 | 0.1291027 | 0.05961492 | 0.06390476 | 0.0167166 | 0 | 0 |  | 10.239 | 37.786 | 10.0732 | 90 | 97.1455 | 90 | 3866.961 | KUTHOY_clean
KUTHUE_clean |  | 1703.22 | 1945.68 |  |  | 0.7296587 | 0.693603 | 0.6178137 | 0.7332152 | 0.09631308 | 0.09538581 | 0.1148585 | 1538.6 | 1757.63 |  |  |  | -5.637034 | -5.047619 | -2.423068 | 0.931194 | 0.9564135 | 0.6980084 | 0.9330316 | 0.1557525 | 0.1574406 | 0.1219903 | 1652.45 | 1616.1 |  | 17.612 | 36.855 | 10.0609 | 90 | 92.5464 | 90 | 6523.984 | KUTHUE_clean
KUTKUH_clean | occupancy | 0 | 0 |  |  | 0.6280295 | 1.117415 | 0.1946311 | 0.6002194 | 0.1627245 | 0.1332732 | 0.4940517 | 0 | 0 |  |  |  | 8.555901 | -3.960116 | -2.487205 | 0.9124339 | 1.412191 | 0.3728501 | 0.8851121 | 0.2098309 | 0.1670158 | 0.6915008 | 0 | 0 |  | 15.456 | 33.898 | 17.9757 | 90 | 96.0385 | 90 | 9365.707 | KUTKUH_clean
KUTRIC_clean |  | 0 | 0 |  |  | 0.1532582 | 0.2383253 | 0.3410163 | 0.1316135 | 0.06774996 | 0.04597706 | 0.1729856 | 0 | 0 |  |  |  | 5.136736 | -13.78729 | 1.251274 | 0.969643 | 1.229663 | 0.9452972 | 0.9358212 | 0.1923792 | 0.1643082 | 0.3280558 | 0 | 0 |  | 15.029 | 19.221 | 21.3864 | 90 | 118.364 | 90 | 5436.262 | KUTRIC_clean
KUTRUO_clean |  | 0 | 0 |  |  | 0.2069639 | 0.3190336 | 0.161326 | 0.2005382 | 0.05026447 | 0.05373965 | 0.02680705 | 0 | 0 |  |  |  | -1.263498 | -1.491908 | -0.1638812 | 0.1693354 | 0.2564116 | 0.1088135 | 0.1650295 | 0.05737664 | 0.06187635 | 0.0270036 | 0 | 0 |  | 17.317 | 25.397 | 21.5404 | 90 | 94.4305 | 90 | 9445.156 | KUTRUO_clean
KUVJIW_clean | Z>86 | 961.081 | 382.608 | [9 empty] | NA | NA | [13 empty] | NA | NA | [8 empty] | KUVJIW_clean
KUVMIZ_clean |  | 1748.15 | 4842.52 |  |  | 0.1010145 |  | 0.04077913 | 0.1023993 | 0.0603853 | 0.06137069 | 0.04917645 | 1760.09 | 4875.64 |  |  |  | 1.314197 | 1.4953 | 1.555874 | 0.1074855 |  | 0.03564626 | 0.109137 | 0.05974809 | 0.0589651 | 0.06865453 | 1743.84 | 5045.05 |  | 27.104 | 31.278 | 34.9004 | 90 | 92.1002 | 90 | 29567.25 | KUVMIZ_clean
KUVMUL_clean |  | 1390.1 | 1548.41 |  |  | 0.1809361 | 0.1844526 | 0.1046477 | 0.183128 | 0.06501567 | 0.06403571 | 0.07350864 | 1209.86 | 1347.62 |  |  |  | 0.8430062 | 0.4015505 | 0.2230871 | 0.09378886 | 0.1331519 | 0.07793765 | 0.09266745 | 0.06105673 | 0.06058743 | 0.06512393 | 1342.1 | 1516.96 |  | 18.695 | 20.1217 | 21.0679 | 111.923 | 92.8241 | 94.9722 | 7295.827 | KUVMUL_clean
KUVYAD_clean |  | 1846.9 | 1895.87 |  |  | 0.5148095 | 0.6983978 | 0.4511963 | 0.4802123 | 0.08684877 | 0.05435687 | 0.2452468 | 1938.1 | 1989.57 |  |  |  | 0.4882186 | 0.4739641 | -4.755128 | 0.5011138 | 0.7051149 | 0.4038891 | 0.4635544 | 0.09368982 | 0.06740289 | 0.2218386 | 1940.77 | 1909.71 |  | 14.031 | 14.0306 | 28.178 | 90 | 90 | 119.999 | 4804.078 | KUVYAD_clean
KUXLUL_clean |  | 1944.09 | 1595.68 |  |  | 0.1645652 | 0.1383175 | 0.1250226 | 0.1803366 | 0.04808871 | 0.03380034 | 0.0817084 | 1850.14 | 1518.62 |  |  |  | -0.4692034 | -5.383557 | -5.034775 | 0.6838858 | 0.6746205 | 0.3573046 | 0.7311361 | 0.0806505 | 0.07354626 | 0.09736634 | 0 | 0 |  | 10.891 | 11.554 | 16.779 | 90 | 90 | 90 | 2111.379 | KUXLUL_clean
KUXREC_clean |  | 2167.93 | 3007.97 |  |  | 0.07753002 | 0.0715891 | 0.2128866 | 0.06839564 | 0.05392309 | 0.04719424 | 0.07545543 | 2182.62 | 3028.37 |  |  |  | -0.2289091 | -0.2275218 | -3.114887 | 0.08330808 | 0.06532189 | 0.1712498 | 0.08247461 | 0.05773302 | 0.05371745 | 0.07058287 | 2176.33 | 2912.23 |  | 14.416 | 14.4163 | 17.304 | 90 | 90 | 119.999 | 3114.441 | KUXREC_clean
KUXSAZ_clean |  | 0 | 0 | collapse |  | 1.253715 | 0.1131148 | 0.07644024 | 1.426919 | 0.9675656 | 1.050176 | 0.1001552 | 0 | 0 |  |  |  | 5.61128 | 3.471195 | -7.458322 | 0.8659101 | 0.1583789 | 0.09216121 | 0.9745814 | 0.7531031 | 0.8105362 | 0.1500553 | 0 | 0 |  | 16.49 | 16.4902 | 15.356 | 90 | 90 | 120 | 3616.224 | KUXSAZ_clean
KUXVIJ_clean |  | 0 | 0 |  |  | 0.8525554 | 0.7745119 | 0.9191835 | 0.8649629 | 0.1072637 | 0.05753317 | 0.2588234 | 0 | 0 |  |  |  | 2.031374 | 0.3458383 | -12.64713 | 0.3579569 | 0.4473632 | 0.4128921 | 0.3340195 | 0.07153106 | 0.07136188 | 0.07204664 | 0 | 0 |  | 16.211 | 14.978 | 7.95717 | 90 | 92.067 | 90 | 1930.81 | KUXVIJ_clean
KUYLOH_clean | Z>86 | 0 | 0 | [9 empty] | NA | NA | [13 empty] | NA | NA | [8 empty] | KUYLOH_clean
KUYPIF_clean |  | 615.234 | 425.501 |  |  | 0.1811021 | 0.1033323 | 0.1068596 | 0.1947376 | 0.1628504 | 0.188385 | 0.03234016 | 546.017 | 377.613 |  |  |  | -2.753599 | -4.243303 | -14.42805 | 1.723815 | 1.611602 | 1.567283 | 1.747019 | 0.3316103 | 0.3142173 | 0.4205079 | 0 | 0 |  | 10.28 | 32.067 | 6.94 | 90 | 90 | 90 | 2287.762 | KUYPIF_clean
KUZPEC_clean |  | 645.248 | 542.766 |  |  | 0.09278336 |  | 0.003409701 | 0.09450209 | 0.06859218 | 0.07271372 | 0.01295141 | 0 | 0 |  |  |  | 0.4359557 | 0.7037337 | -2.834077 | 0.09574405 |  | 0.007837983 | 0.09743456 | 0.06725037 | 0.0715481 | 0.009231059 | 477.834 | 395.013 |  | 30.576 | 28.363 | 12.276 | 90 | 90 | 90 | 10646.08 | KUZPEC_clean
KUZYUB_clean | occupancy | 1130.32 | 1032 |  |  | 0.675114 | 0.7983522 | 0.7017992 | 0.6141492 | 0.5138712 | 0.4814553 | 0.6162642 | 1126.11 | 1028.14 |  |  |  | -0.9895082 | -0.6311068 | -5.077805 | 1.486909 | 1.612989 | 1.333565 | 1.43275 | 0.6389524 | 0.5514151 | 0.9154589 | 1209.22 | 1008.2 |  | 24.972 | 24.9717 | 9.858 | 90 | 90 | 120 | 5323.79 | KUZYUB_clean
KUZZAI_clean |  | 0 | 0 |  |  | 0.365237 | 0.3999898 | 0.2755141 | 0.3656765 | 0.06185309 | 0.06109291 | 0.07154533 | 0 | 0 |  |  |  | -8.321473 | -1.558949 | -2.326534 | 0.3483235 | 0.2967035 | 0.4235277 | 0.3489329 | 0.07024803 | 0.06698801 | 0.1118133 | 0 | 0 |  | 15.528 | 15.7543 | 15.8691 | 107.604 | 109.572 | 109.809 | 3038.975 | KUZZAI_clean
LABGAY_clean |  | 0 | 0 |  |  | 0.0973307 | 0.1349261 | 0.08359397 | 0.09521881 | 0.05428215 | 0.05611113 | 0.03496351 | 0 | 0 |  |  |  | -2.207604 | -4.392544 | -1.81858 | 0.2273322 | 0.2052845 | 0.150693 | 0.2307996 | 0.0815386 | 0.08375086 | 0.05817161 | 0 | 0 |  | 11.021 | 18.5613 | 20.571 | 90 | 90 | 105.823 | 4048.638 | LABGAY_clean
LABJUV_clean |  | 0 | 0 |  |  | 0.341926 |  | 0.2814138 | 0.3476347 | 0.08224161 | 0.0621002 | 0.1203272 | 0 | 0 |  |  |  | -4.339315 | -2.086892 | 4.031303 | 0.4132149 |  | 0.4182493 | 0.41274 | 0.104793 | 0.07047353 | 0.1696879 | 0 | 0 |  | 10.165 | 14.6338 | 15.2826 | 117.539 | 96.1415 | 104.338 | 1886.942 | LABJUV_clean
LABKIL_clean |  | 0 | 0 |  |  | 0.2743852 | 0.3587091 | 0.2649693 | 0.2629475 | 0.0819574 | 0.0592084 | 0.1838333 | 0 | 0 |  |  |  | -2.32434 | -4.650135 | -1.834424 | 0.381718 | 0.4003175 | 0.2685705 | 0.3830697 | 0.1216071 | 0.1057545 | 0.1925993 | 0 | 0 |  | 13.862 | 14.4765 | 14.6639 | 95.3321 | 106.021 | 118.084 | 2407.633 | LABKIL_clean
LABMOT_clean | occupancy | 1418.55 | 748.284 | [9 empty] | NA | NA | [13 empty] | NA | NA | [8 empty] | LABMOT_clean
LABNAG_clean |  | 1619.33 | 1265.99 | [14 empty] | 0.8717599 | 0.786599 | 0.4681117 | 0.3496814 |  | 1.038556 | 0.323101 | 0.09481408 | 0.04832404 | 0.3960308 | 1602.97 | 1278.41 | [8 empty] | LABNAG_clean
LABNEK_clean | occupancy | 1472.89 | 641.082 | [9 empty] | NA | NA | [13 empty] | NA | NA | [8 empty] | LABNEK_clean
LABNIO_clean |  | 1595.58 | 1250.41 | [14 empty] | 0.7407429 | 1.219437 | 1.268318 | 0.1320375 |  | 0.8418804 | 0.1047358 | 0.0939301 | 0.05208926 | 0.3658955 | 1589.58 | 1285.92 | [8 empty] | LABNIO_clean
LABNOU_clean | occupancy | 312.141 | 112.74 | [9 empty] | NA | NA | [13 empty] | NA | NA | [8 empty] | LABNOU_clean
LABNUA_clean | occupancy | 1588.54 | 925.746 | [9 empty] | NA | NA | [13 empty] | NA | NA | [8 empty] | LABNUA_clean
LABPEM_clean | occupancy | 515.605 | 205.638 | [9 empty] | NA | NA | [13 empty] | NA | NA | [8 empty] | LABPEM_clean
LABPOV_clean |  | 308.848 | 180.358 | [34 empty] | LABPOV_clean
LABPUB_clean |  | 316.328 | 181.749 | [34 empty] | LABPUB_clean
LABQAI_clean |  | 327.638 | 187.83 |  |  | 0.5657655 | 0.7460792 | 1.062905 | 0.5107863 | 0.1316179 | 0.06473661 | 0.3924547 | 328.03 | 188.058 |  |  |  | -11.9001 | -1.169364 | -3.14035 | 0.8783709 | 1.053358 | 1.17714 | 0.8307559 | 0.2260949 | 0.1445593 | 0.544084 | 0 | 0 |  | 7.077 | 20.943 | 27.8094 | 107.309 | 90 | 90 | 3935.075 | LABQAI_clean
LABQAJ_clean | occupancy | 1575.99 | 781.205 | [9 empty] | NA | NA |  |  |  | -21.94758 | 0.8873871 | -4.425506 | 4.293526 |  | 4.767809 | 4.265295 | 1.480886 | 0.5015093 | 4.051751 | NA | NA | [8 empty] | LABQAJ_clean
LABQEN_clean | occupancy | 1469.13 | 670.533 | [9 empty] | NA | NA | [13 empty] | NA | NA | [8 empty] | LABQEN_clean
LABRUE_clean |  | 1181.88 | 1150.29 |  |  | 0.2136834 | 0.2598275 | 0.2762282 | 0.2068819 | 0.06683489 | 0.05621693 | 0.1417505 | 1211.41 | 1179.02 |  |  |  | -2.008488 | -2.287697 | -2.948953 | 0.178952 | 0.2273336 | 0.2376314 | 0.1720105 | 0.08824822 | 0.08167324 | 0.1346384 | 1119.02 | 1011.31 |  | 29.689 | 19.312 | 29.4239 | 90 | 107.292 | 90 | 16107.81 | LABRUE_clean
LACBID_clean |  | 1914.16 | 2375.14 | [14 empty] | -4.514858 | -20.24799 | 3.488967 | 2.73483 | 2.821221 | 3.010203 | 2.691341 | 0.1439921 | 0.1350505 | 0.1769642 | 1591.93 | 1556.69 | [8 empty] | LACBID_clean
LACGAZ_clean |  | 0 | 0 |  |  | 1.119664 | 0.968295 | 0.7318762 | 1.162058 | 0.07088395 | 0.06007745 | 0.1400455 | 0 | 0 | [16 empty] | 10.143 | 12.709 | 16.7948 | 90 | 107.035 | 90 | 2069.988 | LACGAZ_clean
LACGED_clean |  | 0 | 0 |  |  | 0.2616037 | 0.2585727 | 0.4094551 | 0.2511631 | 0.05569972 | 0.03391029 | 0.1483048 | 0 | 0 |  |  |  | -11.80472 | -1.725823 | -1.726462 | 0.4674903 | 0.2508343 | 0.3821191 | 0.5407206 | 0.1140907 | 0.1131701 | 0.1180033 | 235.554 | 106.337 |  | 9.409 | 15.6567 | 15.6567 | 84.8187 | 72.5117 | 72.5117 | 2098.161 | LACGED_clean
LACGIH_clean |  | 0 | 0 |  |  | 0.6190506 | 0.6309053 | 0.7180184 | 0.6127507 | 0.1768708 | 0.1225908 | 0.3876045 | 708.442 | 521.371 |  |  |  | 2.573694 | -0.5658706 | -20.18807 | 3.025231 | 2.807758 | 2.744324 | 3.083963 | 0.2657618 | 0.2367097 | 0.3785523 | 0 | 0 |  | 9.811 | 10.4975 | 12.3568 | 68.3332 | 87.5278 | 68.2614 | 1092.133 | LACGIH_clean
LACJAC_clean |  | 0 | 0 |  |  | 0.2182003 | 0.2303414 | 0.13161 | 0.2230985 | 0.05157097 | 0.04617995 | 0.07169744 | 0 | 0 |  |  |  | -0.9299663 | -1.383452 | -1.641261 | 0.1598341 | 0.1869922 | 0.1295367 | 0.1586233 | 0.05788338 | 0.05688998 | 0.06159208 | 0 | 0 |  | 9.781 | 11.9052 | 15.2195 | 96.4998 | 99.0691 | 112.412 | 1588.469 | LACJAC_clean
LACNUB_clean | n= 1080 | 1499.35 | 1735.18 |  |  | 0.2488926 | 0.4039501 | 0.3633507 | 0.2305253 | 0.06030039 | 0.05937402 | 0.0703875 | 1440.52 | 1667.09 |  |  |  | 0.4401716 | 0.152853 | 0.9020715 | 0.1111265 | 0.1651013 | 0.11222 | 0.1057017 | 0.05922042 | 0.05843161 | 0.06780969 | 1472.52 | 1734.94 |  | 32.078 | 18.449 | 41.2498 | 90 | 118.549 | 90 | 21443.64 | LACNUB_clean
LACQIS_clean |  | 1716.7 | 1775.68 |  |  | 0.1788849 | 0.1851062 | 0.2631991 | 0.174047 | 0.06275387 | 0.06548553 | 0.04704684 | 1558.82 | 1612.4 |  |  |  | -1.167792 | -1.167792 | 0.6319607 | 0.141696 | 0.2070533 | 0.1943355 | 0.1325283 | 0.06139139 | 0.06409307 | 0.04585672 | 1526.51 | 1552.05 |  | 18.111 | 18.111 | 11.251 | 90 | 90 | 90 | 3690.422 | LACQIS_clean
LACYEW_clean | occupancy | 1873.65 | 1940.24 | [9 empty] | NA | NA | [13 empty] | NA | NA | [8 empty] | LACYEW_clean
LACYIA_clean | occupancy | 1773.01 | 2258.33 |  |  | 0.1737814 | 0.1860901 | 0.4142567 | 0.1623629 | 0.1075566 | 0.09741852 | 0.1600903 | 1748.05 | 2226.53 |  |  |  | 0.5323226 | 0.5365812 | -0.896556 | 0.1651092 | 0.1770136 | 0.4123202 | 0.153456 | 0.1084325 | 0.09835153 | 0.1606704 | 1752.04 | 2234.93 |  | 23.482 | 23.482 | 16.318 | 90 | 90 | 120 | 7792.337 | LACYIA_clean
LACYOG_clean | occupancy | 1899.95 | 1890.01 |  |  | 0.3415426 | 0.4316834 | 0.6807329 | 0.2951157 | 0.1750926 | 0.1169768 | 0.3197365 | 1822.43 | 1812.94 |  |  |  | 0.3685887 | 0.3685887 | -3.755404 | 0.4043244 | 0.4540702 | 0.6617299 | 0.3736065 | 0.1885908 | 0.1292242 | 0.3363476 | 1726.87 | 1665.53 |  | 30.142 | 30.142 | 16.47 | 90 | 90 | 90 | 14963.66 | LACYOG_clean
LACYUM_clean | occupancy | 1759.89 | 1700.77 |  |  | 0.4888181 | 0.669957 | 1.734161 | 0.3355014 | 0.3023084 | 0.07670837 | 0.9133825 | 1680.88 | 1624.35 |  |  |  | -1.715948 | -1.568977 | 1.759877 | 0.5392179 | 0.7476225 | 1.775832 | 0.3777866 | 0.3097462 | 0.08663489 | 0.9140791 | 1587.16 | 1479.04 |  | 20.041 | 16.259 | 23.9956 | 90 | 114.529 | 90 | 7113.241 | LACYUM_clean
LACZAT_clean | occupancy | 1787.48 | 1889.98 | [9 empty] | NA | NA | [13 empty] | NA | NA | [8 empty] | LACZAT_clean
LACZEX_clean |  | 1916.98 | 2713.88 |  |  | 0.06506716 | 0.09469712 | 0.05830407 | 0.05927421 | 0.04658744 | 0.04066025 | 0.06140543 | 1892.17 | 2678.81 |  |  |  | -0.3304172 | -0.2725302 | -0.5435566 | 0.06877387 | 0.08967587 | 0.05584282 | 0.06522418 | 0.04882559 | 0.04215517 | 0.06550163 | 1874.89 | 2623.97 |  | 28.691 | 29.061 | 12.492 | 90 | 90 | 90 | 10415.69 | LACZEX_clean
LACZIB_clean | occupancy | 1898.76 | 2523.67 |  |  | 0.1286921 | 0.132349 | 0.6047598 | 0.09033797 | 0.09809049 | 0.04376449 | 0.2188149 | 1920.57 | 2552.59 |  |  |  | -1.081305 | -1.103746 | -0.6018709 | 0.1586718 | 0.1604464 | 0.6391396 | 0.1203665 | 0.1076213 | 0.04584887 | 0.2448934 | 1861.71 | 2406.07 |  | 28.965 | 28.965 | 12.411 | 90 | 90 | 90 | 10412.47 | LACZIB_clean
LADHEF_clean |  | 1338.68 | 1153.47 |  |  | 0.6945935 | 0.8333383 | 0.6483033 | 0.6789059 | 0.05815458 | 0.03928925 | 0.1222967 | 0 | 0 |  |  |  | -9.250099 | -9.250878 | -13.04021 | 1.033582 | 1.093325 | 0.8733884 | 1.039351 | 0.173022 | 0.1748902 | 0.1666703 | 0 | 0 |  | 12.838 | 12.8373 | 19.046 | 83.7769 | 83.7757 | 68.7439 | 2899.998 | LADHEF_clean
LADHIJ_clean |  | 1593.77 | 1504.23 |  |  | 0.2403664 | 0.2506209 | 0.215064 | 0.240715 | 0.05429696 | 0.04840823 | 0.07252399 | 1570.64 | 1482.41 |  |  |  | -1.348265 | 0.5534591 | -2.855472 | 0.3073115 | 0.2949067 | 0.2644541 | 0.3122328 | 0.06759081 | 0.06206039 | 0.0847088 | 1477.06 | 1309.91 |  | 14.886 | 23.055 | 17.7833 | 90 | 108.906 | 90 | 5773.913 | LADHIJ_clean
LADKEJ_clean |  | 1176.53 | 819.877 | collapse |  | 1.258329 | 1.510594 | 2.959685 | 1.028689 | 0.4536454 | 0.1740917 | 1.094974 | 0 | 0 |  |  |  | 2.060041 | 6.802607 | -40.2539 | 2.110321 | 2.479537 | 2.365631 | 1.933849 | 0.6441097 | 0.4735488 | 1.035396 | 0 | 0 |  | 9.304 | 9.57248 | 18.669 | 82.0612 | 79.1538 | 72.6913 | 1553.061 | LADKEJ_clean
LADKIN_clean | occupancy | 0 | 0 |  |  | 1.117037 | 1.055611 | 0.9191248 | 1.205548 | 0.6310529 | 0.7334312 | 0.3785198 | 0 | 0 |  |  |  | -20.54254 | -4.629342 | -18.92108 | 1.451785 | 1.243806 | 1.943288 | 1.569967 | 1.016761 | 1.171632 | 0.6347441 | 0 | 0 |  | 7.822 | 10.6255 | 13.1554 | 94.7185 | 92.3351 | 110.183 | 1019.967 | LADKIN_clean
LADQEP_clean |  | 606.51 | 528.23 |  |  | 0.402403 | 0.5111758 | 0.3667932 | 0.3882184 | 0.07650078 | 0.06178564 | 0.1600191 | 536.6 | 467.327 |  |  |  | -7.528273 | -12.85284 | -15.55455 | 1.327818 | 1.183325 | 0.3955721 | 1.369179 | 0.1971334 | 0.2018829 | 0.1701769 | 0 | 0 |  | 11.442 | 13.6495 | 23.9771 | 92.9138 | 103.671 | 112.821 | 3311.044 | LADQEP_clean
LADQIT_clean |  | 593.342 | 514.092 |  |  | 0.4086937 | 0.5093259 | 0.3742977 | 0.3956041 | 0.07021571 | 0.05587104 | 0.1562837 | 530.982 | 460.067 |  |  |  | -2.6984 | -4.160697 | -3.660933 | 0.3490461 | 0.4782132 | 0.2004071 | 0.334647 | 0.1031458 | 0.09416359 | 0.1570393 | 445.32 | 350.52 |  | 11.496 | 13.6804 | 23.9693 | 76.3281 | 76.2135 | 66.9152 | 3324.517 | LADQIT_clean
LADQOZ_clean |  | 609.156 | 532.166 |  |  | 0.4243542 | 0.5298424 | 0.3766846 | 0.4108999 | 0.07374218 | 0.05723348 | 0.1674402 | 530.946 | 463.86 |  |  |  | -7.157695 | -13.06376 | -15.90892 | 1.326632 | 1.186947 | 0.4039185 | 1.36711 | 0.1990261 | 0.2041169 | 0.1701323 | 0 | 0 |  | 11.409 | 13.6582 | 24.0233 | 93.1706 | 103.627 | 112.669 | 3312.174 | LADQOZ_clean
LADQUF_clean |  | 592.337 | 507.76 |  |  | 0.3638341 | 0.4566237 | 0.3375217 | 0.3516404 | 0.06803858 | 0.05533888 | 0.140118 | 532.596 | 456.572 |  |  |  | 0.1692165 | -2.49325 | -2.085487 | 0.2092344 | 0.3256244 | 0.2243685 | 0.1928327 | 0.08507517 | 0.07435839 | 0.1459001 | 498.866 | 408.335 |  | 11.465 | 13.6288 | 23.798 | 92.9298 | 103.548 | 112.493 | 3298.802 | LADQUF_clean
LADWAR_clean |  | 0 | 0 |  |  | 0.2805222 | 0.3815005 | 0.4165755 | 0.2359219 | 0.0602809 | 0.04715858 | 0.09679517 | 0 | 0 |  |  |  | -2.964539 | -4.684372 | -30.31736 | 1.891114 | 1.85299 | 1.542359 | 1.943639 | 0.5037636 | 0.3721973 | 0.8698611 | 0 | 0 |  | 8.717 | 9.75154 | 13.8642 | 84.0295 | 79.4477 | 73.0312 | 1106.54 | LADWAR_clean
LAFFEG02_clean |  | 1053.33 | 1033.43 |  |  | 0.1266635 | 0.1718924 | 0.3424839 | 0.1186035 | 0.05887199 | 0.05442859 | 0.1055276 | 1093.4 | 1072.8 |  |  |  | -0.7498161 | -0.7498161 | 0.08082414 | 0.1288812 | 0.1788959 | 0.3097953 | 0.1214879 | 0.06047214 | 0.05677898 | 0.09925036 | 1044.24 | 1010.03 |  | 31.408 | 31.4079 | 15.095 | 90 | 90 | 120 | 12895.64 | LAFFEG02_clean
LAFFEG_clean |  | 1042.53 | 1017.66 |  |  | 0.125784 | 0.1718525 | 0.3383944 | 0.1177643 | 0.05823026 | 0.0538565 | 0.1041547 | 1081.26 | 1055.47 |  |  |  | -0.6841131 | -0.6841131 | 0.197459 | 0.1293743 | 0.1790305 | 0.3082081 | 0.1220547 | 0.0605181 | 0.05691221 | 0.09837998 | 1039.39 | 1002.74 |  | 31.384 | 31.3837 | 15.041 | 90 | 90 | 120 | 12829.8 | LAFFEG_clean
LAFQOA_clean | n= 2640 | 1392.06 | 1901.35 | [9 empty] | NA | NA | [13 empty] | NA | NA | [8 empty] | LAFQOA_clean
LAFQUG_clean | n= 2640 | 1410.65 | 1935.48 | [9 empty] | NA | NA | [13 empty] | NA | NA | [8 empty] | LAFQUG_clean
LAFRAN01_clean | n= 10560 | 1401.71 | 1938.77 | [9 empty] | NA | NA | [13 empty] | NA | NA | [8 empty] | LAFRAN01_clean
LAFRAN_manual | n= 2640 | 1401.56 | 1927.71 | [9 empty] | NA | NA | manually | 36 |  | 1.090331 | 1.066382 | 1.094988 | 0.444202 |  | 0.3578058 | 0.4458019 | 0.06288387 | 0.0571876 | 0.1160491 | NA | NA | [8 empty] | LAFRAN_manual
LAFRER_manual | n= 2640 | 1442.7 | 2044.26 | [9 empty] | NA | NA | [13 empty] | NA | NA | [8 empty] | LAFRER_manual
LAFRIV_manual | n= 2640 | 1425.04 | 1973.32 | [9 empty] | NA | NA | [13 empty] | NA | NA | [8 empty] | LAFRIV_manual
LAFROB_manual | n= 2640 | 1492.57 | 2093.81 | [9 empty] | NA | NA | [13 empty] | NA | NA | [8 empty] | LAFROB_manual
LAGBUS_clean |  | 1254.73 | 1057.41 |  |  | 0.1691249 | 0.1691637 | 0.5627969 | 0.1503759 | 0.06055697 | 0.05921631 | 0.07094709 | 1230.66 | 1037.12 |  |  |  | -2.463708 | -2.346733 | -2.569005 | 0.3183765 | 0.3255504 | 0.5860577 | 0.3051173 | 0.08177667 | 0.0825695 | 0.07563225 | 862.646 | 673.979 |  | 15.217 | 15.2165 | 16.738 | 90 | 90 | 119.999 | 3356.467 | LAGBUS_clean
LAGDII_ion_b |  | 674.873 | 363.47 |  |  | 0.331545 | 0.5245355 | 0.5057494 | 0.2756729 | 0.07272765 | 0.07076755 | 0.07880396 | 705.098 | 379.72 |  |  |  | -3.061031 | -3.060398 | -0.05005337 | 0.2023794 | 0.2449617 | 0.2967464 | 0.1853907 | 0.08044088 | 0.08496109 | 0.06642821 | 636.711 | 322.085 |  | 15.808 | 15.8079 | 16.582 | 90 | 90 | 120 | 3588.547 | LAGDII_ion_b
LAGHIL_clean |  | 535.711 | 420.661 |  |  | 0.2376804 | 0.2289248 | 0.5142501 | 0.2268863 | 0.06414559 | 0.05631538 | 0.1150419 | 595.362 | 467.486 | [16 empty] | 9.072 | 9.07149 | 16.891 | 90 | 90 | 120.002 | 1203.813 | LAGHIL_clean
LAGMUD_clean |  | 1225.98 | 1081.61 |  |  | 0.7091651 | 0.9147326 | 1.005288 | 0.6241913 | 0.0976766 | 0.04401032 | 0.2586754 | 1186.04 | 1046.5 |  |  |  | -7.033891 | -11.47388 | -6.157101 | 0.7025524 | 0.815335 | 0.9687464 | 0.6501696 | 0.1676194 | 0.1404235 | 0.2492072 | 0 | 0 |  | 9.82 | 10.3425 | 11.0138 | 77.2774 | 76.3989 | 65.7917 | 981.9012 | LAGMUD_clean
LAGNAK_clean |  | 1559.81 | 1524.05 |  |  | 0.6878984 | 0.6896933 | 0.9260517 | 0.6740694 | 0.0943091 | 0.04421958 | 0.2445777 | 1382.1 | 1350.5 |  |  |  | -3.42265 | -4.459625 | -5.118098 | 0.3726513 | 0.529518 | 0.8235076 | 0.2953148 | 0.1256036 | 0.09240832 | 0.2251894 | 1278.23 | 1108.56 |  | 9.849 | 10.6128 | 12.634 | 69.6601 | 73.7706 | 62.5392 | 1087.383 | LAGNAK_clean
LAGNEO_clean |  | 1565.09 | 1491.59 |  |  | 0.7688406 | 0.7365159 | 0.8052674 | 0.7775918 | 0.09395168 | 0.0465837 | 0.2360556 | 1319.33 | 1257.31 |  |  |  | -5.936016 | -1.659234 | -4.462849 | 0.3989207 | 0.5651493 | 0.7496439 | 0.3240266 | 0.124301 | 0.09779655 | 0.2038143 | 1163.5 | 975.172 |  | 10.046 | 10.4261 | 12.7387 | 109.094 | 95.2608 | 118.276 | 1060.513 | LAGNEO_clean
LAGNIS_clean |  | 1323.85 | 1183.68 |  |  | 0.7557381 | 0.7193027 | 0.8723493 | 0.7614048 | 0.09326493 | 0.04629461 | 0.2341759 | 1207.3 | 1079.54 |  |  |  | -3.980269 | -4.590074 | -3.562405 | 0.3290138 | 0.4401414 | 0.705276 | 0.2710679 | 0.118489 | 0.08717479 | 0.2124315 | 1158.74 | 941.724 |  | 10.015 | 10.1874 | 11.835 | 67.7689 | 72.8948 | 64.3304 | 995.0674 | LAGNIS_clean
LAGNOY_clean |  | 1240.59 | 1029.27 |  |  | 0.23155 | 0.2240211 | 0.2494744 | 0.2330639 | 0.05846348 | 0.04482422 | 0.09697432 | 1201.73 | 996.95 |  |  |  | 0.8076597 | 0.8067293 | -3.231704 | 0.1872345 | 0.1954499 | 0.2704484 | 0.179873 | 0.0771807 | 0.06374694 | 0.1151113 | 1215.68 | 987.518 |  | 10.747 | 10.7466 | 18.7605 | 73.813 | 73.8128 | 64.5032 | 1846.396 | LAGNOY_clean
LAGNUE_clean |  | 945.92 | 727.933 |  |  | 0.3188345 | 0.3811118 | 0.2445866 | 0.3022003 | 0.07863489 | 0.04438396 | 0.1753434 | 964.231 | 742.059 |  |  |  | -0.7680804 | -1.630542 | 1.570543 | 0.3453546 | 0.402821 | 0.2266874 | 0.3327917 | 0.08458225 | 0.05188166 | 0.1769133 | 927.31 | 707.365 |  | 9.629 | 11.101 | 16.0268 | 91.0654 | 90 | 90 | 1712.833 | LAGNUE_clean
LAGPAM_clean |  | 974.276 | 751.27 |  |  | 0.2872402 | 0.31251 | 0.2344892 | 0.2817476 | 0.06943682 | 0.04630621 | 0.1347468 | 902.16 | 695.621 |  |  |  | -1.181627 | 0.2649959 | 0.05145287 | 0.3355612 | 0.3454493 | 0.2829537 | 0.3351879 | 0.07733199 | 0.06282728 | 0.1182865 | 880.346 | 666.76 |  | 9.366 | 10.5657 | 11.0779 | 98.8441 | 112.936 | 113.843 | 858.0576 | LAGPAM_clean
LAGQER_clean |  | 1354.08 | 1048.03 |  |  | 0.7422549 | 0.936891 | 1.131142 | 0.6557714 | 0.1092269 | 0.04662342 | 0.2970374 | 1300.99 | 1006.95 |  |  |  | -5.976508 | -22.5987 | -23.33614 | 1.150703 | 1.089037 | 1.30259 | 1.16282 | 0.3155746 | 0.2709281 | 0.4495142 | 0 | 0 |  | 9.91 | 10.5318 | 11.0615 | 77.7103 | 76.6398 | 66.3192 | 1019.286 | LAGQER_clean
LAGQOB_clean |  | 1338.12 | 1006.96 |  |  | 0.734585 | 0.9322002 | 1.100619 | 0.648378 | 0.1040469 | 0.04357098 | 0.2854747 | 1268.98 | 954.912 |  |  |  | -6.009682 | -22.60607 | -23.71906 | 1.17404 | 1.101652 | 1.297021 | 1.191337 | 0.3199932 | 0.2765417 | 0.4503477 | 0 | 0 |  | 9.874 | 10.4767 | 11.0734 | 77.2308 | 76.4204 | 66.163 | 1008.204 | LAGQOB_clean
LAGRES_clean |  | 0 | 0 |  |  | 0.8917507 | 0.8970482 | 0.813963 | 0.8943064 | 0.1189506 | 0.04692926 | 0.2918017 | 0 | 0 |  |  |  | -13.30675 | 10.77783 | -20.74362 | 1.222926 | 1.156868 | 0.3735202 | 1.292135 | 0.3202442 | 0.2641179 | 0.4549474 | 0 | 0 |  | 8.578 | 10.1946 | 10.9115 | 66.6737 | 69.4231 | 78.1125 | 817.8278 | LAGRES_clean
LAGRIW_clean |  | 0 | 0 |  |  | 0.8646041 | 0.8564607 | 0.7809791 | 0.8719645 | 0.09004641 | 0.04841617 | 0.2010604 | 0 | 0 |  |  |  | -12.17404 | 10.92492 | -22.18452 | 1.249705 | 1.147596 | 0.2958155 | 1.336735 | 0.2988382 | 0.2776598 | 0.3553141 | 0 | 0 |  | 8.568 | 10.1866 | 10.8724 | 66.7936 | 69.3176 | 78.2466 | 813.6444 | LAGRIW_clean
LAGTIY_clean |  | 2386.21 | 2111.25 |  |  | 0.1132974 | 0.1258643 | 0.2051923 | 0.09239001 | 0.06472035 | 0.03233811 | 0.1240878 | 2383.41 | 2108.74 |  |  |  | -0.2518123 | -0.2490375 | -0.7052585 | 0.1159799 | 0.1306348 | 0.2033208 | 0.09443052 | 0.06625685 | 0.03232868 | 0.1284585 | 2373.76 | 2074.84 |  | 14.415 | 14.4155 | 16.973 | 90 | 90 | 120.001 | 3054.423 | LAGTIY_clean
LAGVEX_clean | occupancy | 914.003 | 808.23 |  |  | 1.225642 | 1.432016 | 1.348331 | 1.209741 | 0.1176107 | 0.06704943 | 0.5625498 | 0 | 0 |  |  |  | 2.73493 | 1.235763 | -6.736048 | 0.6402365 | 0.8715598 | 1.025345 | 0.615898 | 0.112142 | 0.08451377 | 0.3552706 | 833.974 | 714.341 |  | 14.366 | 15.1893 | 18.8333 | 67.9117 | 82.6664 | 81.0654 | 3750.998 | LAGVEX_clean
LAGVOG_clean |  | 2051.82 | 2194.02 |  |  | 0.4979336 | 0.5685395 | 0.3489709 | 0.476805 | 0.07349882 | 0.05749067 | 0.1017037 | 1930.58 | 2064.36 |  |  |  | -7.010879 | 1.266084 | 1.228719 | 0.47533 | 0.5325499 | 0.3733822 | 0.456763 | 0.10276 | 0.08358883 | 0.1365378 | 1839.02 | 1874.5 |  | 9.652 | 14.0669 | 16.212 | 90 | 90 | 106.58 | 2109.644 | LAGVOG_clean
LAGWEX_clean_h |  | 1322.51 | 958.717 |  |  | 0.7023256 | 0.9930332 | 0.3931082 | 0.6311911 | 0.150404 | 0.01971137 | 0.4355515 | 1240.26 | 899.14 |  |  |  | -6.800912 | -6.272574 | -1.880787 | 0.7042687 | 1.035081 | 0.3507321 | 0.6234592 | 0.1665493 | 0.0595282 | 0.4000498 | 1031.9 | 657.872 |  | 12.45 | 13.8159 | 14.5793 | 71.0929 | 64.7242 | 63.2198 | 1997.341 | LAGWEX_clean_h
LAGWIB_clean | occupancy | 1902.27 | 1928.3 |  |  | 0.7290156 | 0.825869 | 1.127628 | 0.6524408 | 0.1935293 | 0.03753316 | 0.5190864 | 1800.18 | 1824.82 |  |  |  | -3.858528 | 0.6339201 | -33.86473 | 8.659857 | 8.660398 | 8.76651 | 8.647826 | 0.6438419 | 0.3453609 | 1.266759 | NA | NA |  | 33.228 | 9.725 | 18.2916 | 90 | 93.6768 | 90 | 5898.623 | LAGWIB_clean
LAGWUN_clean |  | 1261.87 | 857.036 |  |  | 0.4942231 | 0.4608865 | 0.8250766 | 0.4586215 | 0.103605 | 0.05327844 | 0.2042581 | 1260.66 | 856.211 |  |  |  | -14.04349 | 2.489296 | -0.1121841 | 0.5242053 | 0.4919341 | 0.7699788 | 0.5016626 | 0.1350995 | 0.1077802 | 0.189738 | 1100.77 | 657.886 |  | 10.83 | 17.049 | 17.293 | 90 | 90 | 90 | 3192.991 | LAGWUN_clean
LAHTUM_clean |  | 1408.48 | 1191.81 |  |  | 0.4875995 | 0.6207936 | 0.7275909 | 0.4609516 | 0.08753397 | 0.05061111 | 0.2664678 | 1329.68 | 1125.14 |  |  |  | -3.467049 | 1.227054 | -0.6093816 | 0.2712199 | 0.3253223 | 0.4905581 | 0.2557974 | 0.08329424 | 0.06642991 | 0.1650214 | 1316.91 | 1080.63 |  | 10.819 | 24.514 | 16.6071 | 90 | 91.6804 | 90 | 4402.591 | LAHTUM_clean
LAHVAU_clean |  | 1543.03 | 1505.99 |  |  | 0.4272776 | 0.2745566 | 0.2265227 | 0.4534595 | 0.08645647 | 0.0756668 | 0.1393259 | 1449.31 | 1414.55 |  |  |  | -2.310656 | -0.8164033 | -1.482814 | 0.505347 | 0.3912818 | 0.3018663 | 0.5266289 | 0.0944707 | 0.08564847 | 0.1376996 | 1369.25 | 1269.23 |  | 12.2 | 26.58 | 18.6205 | 90 | 104.821 | 90 | 5837.289 | LAHVAU_clean
LAHYOL_clean |  | 0 | 0 |  |  | 0.2419269 | 0.4673159 | 0.45851 | 0.2069851 | 0.1079531 | 0.06427631 | 0.2510321 | 0 | 0 |  |  |  | -10.24931 | -2.326144 | 0.5218662 | 0.3608076 | 0.4272864 | 0.5806947 | 0.3456263 | 0.1253192 | 0.09231506 | 0.2334364 | 0 | 0 |  | 10.818 | 19.8484 | 25.8684 | 101.116 | 101.109 | 94.8264 | 5305.532 | LAHYOL_clean
LAJDUV01_charged |  | 0 | 0 |  |  | 0.3183966 | 0.4332771 | 0.0006661201 | 0.2515839 | 0.09863321 | 0.005606867 | 0.2071639 | 0 | 0 |  |  |  | -16.33561 | -16.34612 | 15.2217 | 0.304804 | 0.3887942 | 0.01494002 | 0.2623531 | 0.1314557 | 0.09596133 | 0.1728658 | 0 | 0 |  | 8.939 | 8.9384 | 10.893 | 90 | 90 | 119.999 | 753.7568 | LAJDUV01_charged
LAJDUV02_charged |  | 0 | 0 |  |  | 0.3050784 | 0.4234685 | 0.0007907322 | 0.2336525 | 0.09701099 | 0.006370046 | 0.2027588 | 0 | 0 |  |  |  | -16.4556 | -16.4677 | 15.42458 | 0.30449 | 0.3936934 | 0.01405978 | 0.2574682 | 0.1314086 | 0.09404465 | 0.1749998 | 0 | 0 |  | 8.931 | 8.93034 | 10.893 | 90 | 90 | 119.999 | 752.4031 | LAJDUV02_charged
LAJDUV03_charged |  | 0 | 0 |  |  | 0.3269693 | 0.4421599 | 0.000597173 | 0.2608411 | 0.1007914 | 0.005797662 | 0.2116174 | 0 | 0 |  |  |  | -16.6002 | -16.60914 | 15.3597 | 0.3079997 | 0.3941004 | 0.01407858 | 0.2641237 | 0.1331085 | 0.09685472 | 0.1754047 | 0 | 0 |  | 8.947 | 8.94646 | 10.898 | 90 | 90 | 119.998 | 755.4659 | LAJDUV03_charged
LAJDUV_charged |  | 0 | 0 |  |  | 0.3017216 | 0.4345523 | 0.0005327596 | 0.2171154 | 0.1012641 | 0.01124579 | 0.2062855 | 0 | 0 |  |  |  | -15.99194 | -16.00034 | 15.0717 | 0.2878196 | 0.3786526 | 0.01612852 | 0.2372671 | 0.1283163 | 0.09372191 | 0.1686763 | 0 | 0 |  | 8.935 | 8.9348 | 10.878 | 90 | 90 | 119.997 | 752.0941 | LAJDUV_charged
LAJFAG_clean | occupancy | 1213.48 | 1012.84 | collapse |  | 1.160385 | 0.3493666 | 0.0002327278 | 1.190626 | 0.9831568 | 1.006435 | 0.3895546 | 0 | 0 | [13 empty] | NA | NA |  | 29.313 | 11.935 | 22.2538 | 90 | 114.98 | 90 | 7057.213 | LAJFAG_clean
LAJJAK_clean |  | 0 | 0 |  |  | 0.7497137 | 0.6610019 | 0.2957664 | 0.788475 | 0.05438709 | 0.04673774 | 0.08498452 | 0 | 0 |  |  |  | -8.766733 | -0.4650891 | -15.44443 | 1.077857 | 1.133742 | 0.6895154 | 1.101604 | 0.1447176 | 0.1147721 | 0.2644998 | 0 | 0 |  | 10.033 | 25.651 | 9.512 | 90 | 90 | 90 | 2447.975 | LAJJAK_clean
LAJKUE_charged |  | 1053.98 | 997.961 |  |  | 0.3660358 | 0.2548127 | 0.9410913 | 0.3702889 | 0.1852194 | 0.1540807 | 0.3409131 | 1083.78 | 1026.21 |  |  |  | 0.8487796 | 0.8484055 | 0.8476573 | 0.321725 | 0.2131688 | 1.027182 | 0.3239276 | 0.1881834 | 0.1522351 | 0.3679245 | 1098.97 | 1067.26 |  | 26.733 | 26.7329 | 26.7326 | 109.471 | 109.471 | 109.471 | 14706.75 | LAJKUE_charged
LAJLAL_charged | occupancy | 1103.59 | 1200.37 |  |  | 0.3899016 | 0.3154485 | 0.1071012 | 0.4014598 | 0.1166538 | 0.1189377 | 0.09609805 | 1101.01 | 1197.55 |  |  |  | -1.441233 | -1.446075 | -1.584612 | 0.4942468 | 0.3982613 | 0.4574268 | 0.504835 | 0.1519883 | 0.1445228 | 0.2191772 | 1084.97 | 1131.3 |  | 26.852 | 26.8518 | 26.8524 | 109.47 | 109.472 | 109.472 | 14904.23 | LAJLAL_charged
LAJLEP_charged | n= 1020 | 1126.41 | 1155.92 |  |  | 0.4144871 | 0.4169451 | 0.006870999 | 0.4195917 | 0.118369 | 0.1117034 | 0.179693 | 1196.63 | 1227.94 |  |  |  | 0.5944596 | 0.5952027 | 0.5944596 | 0.3926384 | 0.3668355 | 0.05012852 | 0.3998612 | 0.1141945 | 0.1108629 | 0.1448456 | 1214.33 | 1268.49 |  | 26.915 | 26.9154 | 26.9152 | 109.471 | 109.472 | 109.472 | 15009.42 | LAJLEP_charged
LAJLIT_charged | n= 1023 | 1039.2 | 1035.71 | [9 empty] | NA | NA | manually | 111 |  | -1.06595 | -3.028087 | -3.710174 | 1.15027 | 0.9761981 | 0.7087838 | 1.173676 | 0.1801584 | 0.1675038 | 0.3166744 | NA | NA | [8 empty] | LAJLIT_charged
LAJTIC_clean |  | 0 | 0 |  |  | 0.3628443 |  | 0.3439272 | 0.36915 | 0.07616206 | 0.01172128 | 0.105904 | 0 | 0 |  |  |  | -18.72223 | -6.127469 | 9.362092 | 0.9197487 |  | 0.9003384 | 0.9262188 | 0.1531218 | 0.0569538 | 0.1975071 | 0 | 0 |  | 12.065 | 8.192 | 7.48029 | 90 | 97.0338 | 90 | 733.7614 | LAJTIC_clean
LAKFIN_clean |  | 1612.53 | 1342.35 | [14 empty] | -1.76543 | 0.8428402 | 0.8726924 | 0.2453646 |  | 1.181693 | 0.209352 | 0.104658 | 0.05126733 | 0.4516976 | 1519.57 | 1264.04 | [8 empty] | LAKFIN_clean
LALFEL_clean |  | 2575.92 | 2184.21 | collapse |  | 2.409225 | 2.509346 | 2.409732 | 2.275616 | 0.7601186 | 0.4501799 | 1.212112 | 2048.38 | 1736.89 | [16 empty] | 16.955 | 9.543 | 18.549 | 90 | 90.0093 | 90 | 3001.257 | LALFEL_clean
LALFUB_clean |  | 1139.98 | 662.494 |  |  | 0.3895245 | 0.5795021 | 0.1732178 | 0.3235561 | 0.07503986 | 0.04391253 | 0.1193364 | 1149.21 | 667.84 | [16 empty] | 6.091 | 9.96132 | 13.3612 | 68.8703 | 81.0093 | 76.7213 | 733.5466 | LALFUB_clean
LALPIZ_clean |  | 0 | 0 |  |  | 0.9633924 | 1.163997 | 1.121013 | 0.935033 | 0.07513502 | 0.05130553 | 0.2143494 | 513.345 | 353.419 |  |  |  | -14.27877 | -7.834701 | 2.188721 | 0.7016539 | 0.833282 | 0.4440112 | 0.6905679 | 0.201507 | 0.1707629 | 0.3811175 | 0 | 0 |  | 9.461 | 11.4585 | 14.593 | 69.9619 | 85.421 | 86.4124 | 1480.452 | LALPIZ_clean
LALPOF_clean |  | 0 | 0 |  |  | 0.8128684 | 1.252103 | 0.7368664 | 0.7595474 | 0.07858783 | 0.05108978 | 0.2392343 | 488.152 | 316.725 | [16 empty] | 9.588 | 11.5701 | 14.583 | 69.1598 | 85.2011 | 86.2983 | 1505.561 | LALPOF_clean
LAMFEK_clean |  | 396.594 | 250.129 |  |  | 1.045464 |  | 0.8508377 | 1.075406 | 0.3482807 | 0.0783653 | 0.564213 | 0 | 0 |  |  |  | -14.43765 | 7.616586 | -8.191403 | 0.8223402 |  | 0.8011152 | 0.8256056 | 0.3250245 | 0.08916637 | 0.513711 | 0 | 0 |  | 13.897 | 26.8901 | 7.607 | 90 | 90 | 88.8792 | 2842.129 | LAMFEK_clean
LAMFIO_clean |  | 459.95 | 306.355 |  |  | 0.9582068 |  | 0.6179261 | 1.01492 | 0.3720264 | 0.1004687 | 0.5621168 | 532.067 | 354.391 |  |  |  | -11.12284 | 2.096948 | -5.706883 | 0.754349 |  | 0.6435091 | 0.7728223 | 0.4013204 | 0.1386222 | 0.5852091 | 0 | 0 |  | 14.116 | 26.8391 | 7.642 | 90 | 90 | 90.19 | 2895.238 | LAMFIO_clean
LAMFOU_clean |  | 485.024 | 310.431 |  |  | 1.072896 |  | 0.8313575 | 1.110056 | 0.3561206 | 0.07707329 | 0.5793584 | 0 | 0 |  |  |  | -28.82048 | 132.1846 | 5.204946 | 6.056295 |  | 6.452234 | 5.995382 | 0.6439767 | 0.2788472 | 0.9360803 | 389.008 | 424.463 |  | 14.082 | 26.9427 | 7.602 | 90 | 90 | 90.4296 | 2884.172 | LAMFOU_clean
LAMGUB_clean |  | 444.579 | 283.34 |  |  | 1.104783 |  | 0.8437505 | 1.144942 | 0.3671963 | 0.07975503 | 0.5971493 | 0 | 0 |  |  |  | -15.7664 | -5.548061 | -1.225383 | 3.253626 |  | 3.059792 | 3.283446 | 0.3931937 | 0.2790298 | 0.4845247 | 178.09 | 88.9178 |  | 13.981 | 26.685 | 7.698 | 90 | 90 | 90 | 2871.993 | LAMGUB_clean
LAMHAI_clean |  | 465.608 | 296.946 |  |  | 1.129143 |  | 0.8442226 | 1.172977 | 0.3672545 | 0.074656 | 0.6013333 | 0 | 0 |  |  |  | -34.14946 | 4.653711 | -1.891432 | 3.234573 |  | 2.580152 | 3.335253 | 0.7862846 | 0.3719331 | 1.117766 | 0 | 0 |  | 14.104 | 26.654 | 7.645 | 90 | 90 | 90 | 2873.97 | LAMHAI_clean
LANCOU_clean |  | 0 | 0 |  |  | 1.512613 | 1.944977 | 1.815089 | 1.307255 | 0.1096052 | 0.02911712 | 0.2806424 | 0 | 0 |  |  |  | -13.02163 | -19.14957 | -1.006834 | 1.540688 | 1.531974 | 1.233012 | 1.569959 | 0.3525568 | 0.2315543 | 0.6096871 | 0 | 0 |  | 6.908 | 18.426 | 18.5826 | 111.979 | 90 | 90 | 2193.411 | LANCOU_clean
LAPLEW01_clean | occupancy | 1476.23 | 1384.85 |  |  | 0.4099156 | 0.181567 | 0.05137188 | 0.4706193 | 0.297314 | 0.3530527 | 0.03720008 | 0 | 0 |  |  |  | -0.6855823 | -15.53005 | 9.70885 | 0.8950037 | 0.6036337 | 0.1738986 | 0.9797833 | 0.3064767 | 0.3321004 | 0.1868996 | 582.38 | 502.815 |  | 15.155 | 26.139 | 31.908 | 90 | 90 | 90 | 12639.92 | LAPLEW01_clean
LAPLEW_clean | occupancy | 0 | 0 | [9 empty] | NA | NA |  |  |  | -2.461775 | -14.55496 | 8.967675 | 1.188315 | 0.7388298 | 0.4826798 | 1.27793 | 1.074735 | 1.165409 | 0.2586643 | 0 | 0 | [8 empty] | LAPLEW_clean
LAPLOG01_clean | occupancy | 1475.77 | 1180.29 | collapse |  | 1.017789 | 0.5442317 | 0.3398235 | 1.11084 | 0.9659844 | 1.053321 | 0.1508418 | 0 | 0 |  |  |  | -1.642397 | -7.951252 | 4.664685 | 1.097286 | 0.6127697 | 0.4320712 | 1.191898 | 1.033367 | 1.125103 | 0.1771721 | 0 | 0 |  | 15.307 | 26.947 | 31.284 | 90 | 90 | 90 | 12903.95 | LAPLOG01_clean
LAPLOG_clean | occupancy | 1173.92 | 830.8 | [9 empty] | NA | NA |  |  |  | -16.24413 | 9.004441 | 10.71772 | 2.275553 | 1.126615 | 0.1293503 | 2.502307 | 2.762325 | 2.97651 | 0.5847844 | 0 | 0 | [8 empty] | LAPLOG_clean
LAPLUM_clean | occupancy | 0 | 0 | [9 empty] | NA | NA |  |  |  | -20.98434 | -2.329222 | 18.69825 | 1.502123 | 1.4352 | 0.1613356 | 1.535626 | 1.358592 | 1.420423 | 0.6784404 | 0 | 0 | [8 empty] | LAPLUM_clean
LAPMAT_clean | occupancy | 1152.61 | 818.076 | [9 empty] | NA | NA |  |  |  | -4.174642 | -23.40778 | 17.92792 | 1.679868 | 1.447346 | 0.44522871 | 1.741764 | 1.338184 | 1.387552 | 0.8856502 | 0 | 0 | [8 empty] | LAPMAT_clean
LAPMIB_clean | occupancy | 0 | 0 | [9 empty] | NA | NA | [13 empty] | NA | NA | [8 empty] | LAPMIB_clean
LAPMUN_clean | occupancy | 1263.54 | 874.434 | [9 empty] | NA | NA | [13 empty] | NA | NA | [8 empty] | LAPMUN_clean
LAPNAU_clean | occupancy | 1201.91 | 866.05 | [9 empty] | NA | NA |  |  |  | -2.32532 | 8.465932 | -2.274544 | 0.9235169 | 0.5695425 | 0.0452343 | 1.00081 | 0.8610775 | 0.9298431 | 0.2307262 | 0 | 0 | [8 empty] | LAPNAU_clean
LAPNEY_clean | occupancy | 1257.67 | 917.479 | [9 empty] | NA | NA |  |  |  | -17.34332 | -0.1812542 | 16.98614 | 1.076257 | 0.67324 | 0.254469345 | 1.160547 | 1.001264 | 1.067649 | 0.3927298 | 0 | 0 | [8 empty] | LAPNEY_clean
LAPNIC_clean | occupancy | 1512.38 | 1225.4 | collapse |  | 1.17013 | 0.931546 | 0.558612 | 1.222634 | 0.9672666 | 1.037352 | 0.3131353 | 0 | 0 |  |  |  | -6.938109 | -12.77446 | 13.76573 | 1.194452 | 0.9290195 | 0.3433189 | 1.256422 | 1.036083 | 1.122267 | 0.2317021 | 0 | 0 |  | 15.434 | 27.614 | 30.674 | 90 | 90 | 90 | 13073.09 | LAPNIC_clean
LAPNOI_clean | occupancy | 1376.68 | 1081.48 | [9 empty] | NA | NA |  |  |  | -2.538537 | -1.324708 | 8.303302 | 1.163819 | 0.9895094 | 0.430181862 | 1.208155 | 0.7954735 | 0.8449002 | 0.3423962 | 0 | 0 | [8 empty] | LAPNOI_clean
LAPNUO_clean | occupancy | 1286.62 | 1011.76 | [9 empty] | NA | NA | [13 empty] | NA | NA | [8 empty] | LAPNUO_clean
LAPZEK_clean |  | 2015.72 | 3360.05 |  |  | 0.4056805 | 0.1044029 | 0.06812353 | 0.452428 | 0.2050983 | 0.2183538 | 0.0533962 | 1873.57 | 3123.07 |  |  |  | 0.9765573 | 0.9765573 | 0.6606942 | 0.3895819 | 0.09921969 | 0.08409609 | 0.4340345 | 0.1998897 | 0.2118015 | 0.06356607 | 1889.07 | 3231.95 |  | 18.688 | 18.688 | 50.644 | 90 | 90 | 90 | 17686.98 | LAPZEK_clean
LAPZIO_clean |  | 1951.42 | 3532.22 |  |  | 0.3810679 | 0.1218544 | 0.0590462 | 0.419346 | 0.2175008 | 0.229293 | 0.07468388 | 1816.77 | 3288.48 |  |  |  | 1.399654 | 1.399654 | 1.167853 | 0.3547583 | 0.1267124 | 0.08861329 | 0.3879507 | 0.2128029 | 0.2227664 | 0.09213272 | 1838.28 | 3461.18 |  | 18.476 | 18.476 | 59.999 | 90 | 90 | 90 | 20481.41 | LAPZIO_clean
LAQNID_clean |  | 2085.11 | 3190.1 |  |  | 0.09526486 | 0.08855044 | 0.05017347 | 0.09861133 | 0.04403849 | 0.04241546 | 0.05386687 | 2055.82 | 3145.19 |  |  |  | 1.506495 | 1.506495 | 0.07015668 | 0.06995364 | 0.06166971 | 0.06634565 | 0.07166265 | 0.04312276 | 0.04078276 | 0.05729277 | 2073.47 | 3270.89 |  | 18.692 | 18.692 | 35.92 | 90 | 90 | 90 | 12550.12 | LAQNID_clean
LAQNOJ_clean |  | 2068.8 | 2956.59 |  |  | 0.4226631 | 0.068024 | 0.03741073 | 0.4808505 | 0.2262323 | 0.242803 | 0.04211308 | 1825.59 | 2608.99 |  |  |  | 1.755519 | 1.755519 | 1.852655 | 0.4090835 | 0.09318159 | 0.07191689 | 0.4607213 | 0.2169026 | 0.2304515 | 0.06635951 | 1872.44 | 2822.08 |  | 18.587 | 18.587 | 41.033 | 90 | 90 | 90 | 14175.94 | LAQNOJ_clean
LAQNUP_clean |  | 2025.92 | 3131.56 |  |  | 0.4119297 | 0.07945498 | 0.05279033 | 0.4639002 | 0.2323587 | 0.2481626 | 0.0435901 | 1883.21 | 2910.91 |  |  |  | 1.766935 | 1.766935 | 1.514934 | 0.3921188 | 0.09246733 | 0.08621204 | 0.4384115 | 0.2204996 | 0.2334768 | 0.06549403 | 1912.38 | 3107.83 |  | 18.58 | 18.58 | 45.903 | 90 | 90 | 90 | 15846.47 | LAQNUP_clean
LAQZOV_clean |  | 2096.34 | 1917.12 |  |  | 0.4598596 | 0.6652892 | 0.3752316 | 0.3960847 | 0.1393682 | 0.04547859 | 0.376563 | 2121.98 | 1940.64 |  |  |  | -3.291828 | 0.07380514 | -1.783652 | 0.4791263 | 0.6292096 | 0.4298593 | 0.4318355 | 0.1532095 | 0.06611572 | 0.373236 | 2117.47 | 1853.63 |  | 25.515 | 13.414 | 14.633 | 90 | 101.966 | 90 | 4899.439 | LAQZOV_clean
LARNEA_clean |  | 0 | 0 |  |  | 0.4818404 | 0.5177196 | 0.1940674 | 0.4906277 | 0.104785 | 0.06550442 | 0.2020512 | 678.919 | 398.806 |  |  |  | -18.35417 | -8.530416 | -6.171444 | 4.413384 | 4.53814 | 4.24361 | 4.376573 | 0.4511683 | 0.3623442 | 0.6711136 | 0 | 0 |  | 9.438 | 10.1921 | 11.2338 | 64.1078 | 73.0983 | 83.1818 | 930.1043 | LARNEA_clean
LARNIE_clean |  | 400.846 | 276.662 |  |  | 0.7504845 | 0.8264944 | 0.7757346 | 0.7145981 | 0.09421797 | 0.03952084 | 0.2364305 | 568.606 | 392.463 |  |  |  | -2.391101 | -4.990647 | -3.876971 | 0.2370628 | 0.2776192 | 0.1092476 | 0.229689 | 0.09300822 | 0.06933814 | 0.1545504 | 0 | 0 |  | 9.408 | 11.654 | 32.662 | 90 | 90 | 90 | 3581.089 | LARNIE_clean
LARPEC_clean |  | 1713.89 | 1391.9 |  |  | 0.2349465 | 0.2691617 | 0.2931391 | 0.2075702 | 0.04419609 | 0.02487646 | 0.0957151 | 1751.08 | 1422.07 |  |  |  | 1.201386 | 3.0759 | -11.9651 | 0.4185811 | 0.5105903 | 0.3328285 | 0.3822304 | 0.09972623 | 0.09518439 | 0.1118378 | 1414.6 | 1055.01 |  | 19.053 | 18.801 | 22.943 | 90 | 90 | 90 | 8218.537 | LARPEC_clean
LARPIF_clean | occupancy | 0 | 0 |  |  | 1.413489 | 1.235572 | 0.8885989 | 1.53598 | 0.4550678 | 0.4710288 | 0.4119733 | 0 | 0 |  |  |  | 2.005972 | 4.202313 | -3.170775 | 1.222279 | 1.099928 | 0.6405057 | 1.3235 | 0.4508395 | 0.4709706 | 0.3964855 | 0 | 0 |  | 13.395 | 14.354 | 11.3193 | 90 | 111.551 | 90 | 2024.234 | LARPIF_clean
LARPOL_charged |  | 837.383 | 685.759 |  |  | 0.3230577 | 0.3169388 | 0.2742893 | 0.326403 | 0.07979523 | 0.05562857 | 0.1837118 | 964.964 | 790.237 |  |  |  | -1.338093 | -2.788291 | -3.854925 | 0.217883 | 0.2382837 | 0.303399 | 0.2098972 | 0.09002478 | 0.07660249 | 0.1477406 | 668.967 | 505.232 |  | 14.371 | 18.126 | 19.907 | 90.993 | 90 | 90 | 5184.771 | LARPOL_charged
LARVIM_clean |  | 1362.13 | 1273.85 |  |  | 0.1841876 | 0.2988312 | 0.2494459 | 0.1373504 | 0.04092306 | 0.01958953 | 0.1091904 | 1359.63 | 1271.47 |  |  |  | -1.69069 | -1.691015 | -3.497464 | 0.1609585 | 0.2287409 | 0.1686061 | 0.1358441 | 0.05366425 | 0.03769779 | 0.1047569 | 1310.19 | 1142.72 |  | 30.81 | 30.8098 | 16.46 | 90 | 90 | 120 | 13531.35 | LARVIM_clean
LARXUA_clean |  | 1885.2 | 4313.57 |  |  | 0.1340057 | 0.2343689 | 0.03832501 | 0.125512 | 0.06625083 | 0.068594 | 0.04438121 | 1910.15 | 4370.62 |  |  |  | 0.9082971 | 0.9082971 | 0.9082971 | 0.1115765 | 0.1055923 | 0.06290301 | 0.1135935 | 0.0647276 | 0.066373 | 0.04937056 | 1881.3 | 4422.99 |  | 33.326 | 33.326 | 33.326 | 90 | 90 | 90 | 37012.6 | LARXUA_clean
LARZEL_SL_part |  | 0 | 0 |  |  | 0.6865355 | 0.3472558 | 0.3508371 | 0.7645553 | 0.08315895 | 0.04059527 | 0.1895682 | 542.181 | 253.039 |  |  |  | -2.517465 | -2.517465 | -8.221112 | 0.6753386 | 0.5272532 | 0.4305621 | 0.7169499 | 0.1044658 | 0.05792054 | 0.2208289 | 268.383 | 109.207 |  | 16.318 | 16.318 | 6.508 | 90 | 90 | 90 | 1732.932 | LARZEL_SL_part
LASDEQ_clean |  | 2050.38 | 2689.45 |  |  | 0.238758 | 0.2415624 | 0.2184993 | 0.2394276 | 0.04698653 | 0.04027498 | 0.07383275 | 2072.54 | 2718.51 |  |  |  | 1.561081 | 1.561081 | 1.467115 | 0.07045927 | 0.07834751 | 0.0724141 | 0.06797721 | 0.04372212 | 0.04214594 | 0.05002687 | 2062.7 | 2831.68 |  | 23.567 | 23.567 | 46.997 | 90 | 90 | 90 | 26102.3 | LASDEQ_clean
LASMAV_neutral |  | 1402.32 | 1337.72 |  |  | 0.2155764 | 0.3556901 | 0.2605128 | 0.1771898 | 0.1056037 | 0.06687931 | 0.2184094 | 1370.15 | 1307.01 |  |  |  | -8.245924 | -1.050276 | -1.050276 | 0.2894724 | 0.292597 | 0.2298376 | 0.2928716 | 0.1275643 | 0.1038073 | 0.1967696 | 161.26 | 138.199 |  | 16.369 | 24.803 | 24.8027 | 119.999 | 90 | 90 | 8720.88 | LASMAV_neutral
LASQON_clean |  | 0 | 0 |  |  | 0.4311694 | 0.4568242 | 0.1345352 | 0.4372593 | 0.0670773 | 0.05153491 | 0.1706932 | 0 | 0 |  |  |  | 0.1960784 | -3.093696 | -0.9700608 | 0.2461311 | 0.3493938 | 0.07186185 | 0.241229 | 0.07443859 | 0.06336295 | 0.1482762 | 0 | 0 |  | 10.047 | 12.6577 | 13.4935 | 86.5582 | 71.4309 | 72.1591 | 1547.096 | LASQON_clean
LASRAB_clean |  | 2056.25 | 2447.14 | [14 empty] | -5.695875 | 1.374068 | -8.318143 | 0.5381497 | 0.5008954 | 0.5069407 | 0.580878 | 0.0856246 | 0.08108604 | 0.0914599 | 2134.41 | 2226.39 | [8 empty] | LASRAB_clean
LASREF_clean |  | 1945.94 | 2417.67 | [14 empty] | -1.015857 | -0.3386665 | -0.667646 | 0.2446056 | 0.2814532 | 0.3046035 | 0.1934632 | 0.0559442 | 0.0384067 | 0.08022689 | 1976.59 | 2406.93 | [8 empty] | LASREF_clean
LASRIJ_clean |  | 1940.42 | 2590.81 |  |  | 0.2765557 | 0.3290711 | 0.2365779 | 0.234701 | 0.08137893 | 0.07808465 | 0.08632035 | 1939.22 | 2589.16 |  |  |  | -1.584989 | -1.584989 | -1.584989 | 0.3005342 | 0.3644964 | 0.2824015 | 0.2414073 | 0.08564439 | 0.08111634 | 0.09243647 | 1965.82 | 2501.88 |  | 17.918 | 17.918 | 17.918 | 90 | 90 | 90 | 5752.659 | LASRIJ_clean
LASWEJ_clean |  | 1493.91 | 1420.75 |  |  | 0.2947439 | 0.1896929 | 0.1312588 | 0.3147878 | 0.06874317 | 0.05235104 | 0.1611352 | 1527.44 | 1452.6 |  |  |  | -1.433679 | -5.000544 | -2.251944 | 0.3025264 | 0.2363959 | 0.2476354 | 0.3133319 | 0.100239 | 0.09202744 | 0.1465222 | 1284.46 | 1110.57 |  | 8.81 | 15.6321 | 16.3591 | 103.543 | 100.809 | 90.1906 | 2148.816 | LASWEJ_clean
LASWIN_clean |  | 466.163 | 368.138 |  |  | 0.5732982 | 0.5248845 | 0.7517208 | 0.5742502 | 0.07148518 | 0.04727601 | 0.1423835 | 0 | 0 |  |  |  | -0.9957381 | -4.067874 | -2.839942 | 0.2389913 | 0.2809576 | 0.1231707 | 0.2357385 | 0.09116429 | 0.08299678 | 0.1150834 | 0 | 0 |  | 10.254 | 10.9323 | 13.338 | 90 | 90 | 113.15 | 1374.793 | LASWIN_clean
LASYOU_clean |  | 2080.89 | 2245.7 |  |  | 0.05731136 | 0.05026077 | 0.01968278 | 0.06329599 | 0.03174684 | 0.03076518 | 0.03512814 | 2032.77 | 2193.82 |  |  |  | 1.389394 | 1.38791 | 1.388652 | 0.05329218 | 0.05196014 | 0.06118522 | 0.05305902 | 0.0392061 | 0.03543072 | 0.05221019 | 2082.94 | 2345.58 |  | 13.481 | 13.4804 | 13.481 | 86.5541 | 86.5553 | 86.5552 | 2437.12 | LASYOU_clean
LATBUG_clean | n= 1064 | 1749.18 | 4685.15 | [9 empty] | NA | NA |  |  |  | -0.4927663 | -0.4927663 | -0.4927663 | 0.2635029 | 0.1492951 | 0.1657712 | 0.2786986 | 0.1588043 | 0.165718 | 0.08551879 | 1823.53 | 4812.45 | [8 empty] | LATBUG_clean
LATCAN_clean | n= 1064 | 1751.08 | 4603.85 |  |  | 0.2474756 | 0.1068806 | 0.162242 | 0.2652827 | 0.1649581 | 0.1691799 | 0.1276653 | 1836.31 | 4828.02 |  |  |  | 0.1505805 | 0.1505805 | 0.1505805 | 0.2579849 | 0.1156766 | 0.1665447 | 0.2761416 | 0.1639285 | 0.1678543 | 0.1292508 | 1842.1 | 4865.07 |  | 35.795 | 35.795 | 35.795 | 90 | 90 | 90 | 45863.49 | LATCAN_clean
LATCEO_clean |  | 2390.43 | 2178.53 |  |  | 0.3607932 |  | 0.1442219 | 0.4149361 | 0.0668914 | 0.08822562 | 0.05622429 | 2333.22 | 2126.34 |  |  |  | -48.40907 | -4.004353 | -10.39272 | 2.303001 |  | 1.871439 | 2.410892 | 0.6313876 | 0.3643473 | 0.7649077 | 0 | 0 |  | 15.176 | 25.732 | 8.46369 | 90 | 132.721 | 90 | 2428.178 | LATCEO_clean
LATCIS_clean |  | 2425.22 | 2338.65 |  |  | 0.2169262 |  | 0.2460527 | 0.2096446 | 0.0792729 | 0.08982226 | 0.07399822 | 2446.73 | 2359.31 |  |  |  | 1.61743 | 1.072653 | 2.685732 | 0.3253995 |  | 0.4321291 | 0.2987172 | 0.08832698 | 0.07633733 | 0.09432181 | 2422.38 | 2429.22 |  | 14.251 | 17.797 | 13.0427 | 90 | 111.249 | 90 | 3083.061 | LATCIS_clean
LATJIA_clean |  | 0 | 0 |  |  | 0.3287353 | 0.6356591 | 0.004786609 | 0.3183818 | 0.06739066 | 0.05711834 | 0.2214755 | 0 | 0 |  |  |  | 2.208294 | -7.247861 | -16.81928 | 0.4588043 | 0.69948 | 0.9638419 | 0.4235761 | 0.131914 | 0.1330072 | 0.1155155 | 0 | 0 |  | 15.795 | 6.826 | 8.17551 | 90 | 77.0007 | 90 | 858.867 | LATJIA_clean
LATPIG_clean |  | 1209.51 | 787.433 |  |  | 0.122004 |  | 0.1045436 | 0.1241866 | 0.04550399 | 0.04311727 | 0.04932276 | 1187.73 | 773.247 |  |  |  | 0.05967389 | 0.05967389 | -4.707475 | 0.1013441 |  | 0.04369756 | 0.1085499 | 0.05112266 | 0.06521372 | 0.02857697 | 1115.75 | 693.02 |  | 18.601 | 18.6013 | 9.9 | 90 | 90 | 120.001 | 2966.477 | LATPIG_clean
LATYOX_clean |  | 1388.82 | 1543.96 |  |  | 0.2073092 | 0.1520035 | 0.05744109 | 0.2134941 | 0.06333956 | 0.06456971 | 0.04304208 | 1367.17 | 1519.92 |  |  |  | -0.3429066 | -0.6982582 | -0.9026181 | 0.1881237 | 0.1394078 | 0.0605856 | 0.1934971 | 0.06664976 | 0.06859392 | 0.034571 | 1343.52 | 1464.72 |  | 18.722 | 5.776 | 20.8283 | 90 | 91.1637 | 90 | 2251.872 | LATYOX_clean
LAVCOD_clean | metalvsorganic | 0 | 0 |  |  | 0.1388197 |  | 0.0001599787 | 0.1942835 | 0.1071789 |  | 0.1071789 | 0 | 0 |  |  |  | -46.99866 | -10.52042 | 1.632677 | 1.328784 |  | 1.04563 | 1.442046 | 0.3901643 |  | 0.3901643 | 0 | 0 |  | 9.019 | 7.342 | 9.39 | 90 | 90 | 90 | 621.7823 | LAVCOD_clean
LAVCUJ_clean | metalvsorganic | 663.013 | 301.219 |  |  | 0.129722 |  | 0.0007622741 | 0.1813059 | 0.1145337 |  | 0.1145337 | 740.204 | 336.275 |  |  |  | -42.18003 | 9.10878 | -36.10967 | 1.940712 |  | 1.301096 | 2.196559 | 1.171713 |  | 1.171713 | 0 | 0 |  | 9.059 | 7.463 | 9.432 | 90 | 90 | 90 | 637.6722 | LAVCUJ_clean
LAVDOE_clean | occupancy | 846.758 | 624.115 |  |  | 0.5890892 | 0.3505892 | 0.3718218 | 0.6197879 | 0.1065185 | 0.0963755 | 0.1563885 | 1083.07 | 798.278 |  |  |  | -2.407081 | -10.49031 | -0.6730494 | 0.4722672 | 0.4317263 | 0.4677172 | 0.4762636 | 0.1390578 | 0.1346885 | 0.1605399 | 0 | 0 |  | 30.672 | 15.072 | 20.994 | 90 | 129.554 | 90 | 7483.013 | LAVDOE_clean
LAVMAY_clean | occupancy | 0 | 0 |  |  | 0.3650715 | 0.09733996 | 0.1426609 | 0.425008 | 0.1910213 | 0.2131392 | 0.1178619 | 0 | 0 |  |  |  | -0.8776266 | 20.22095 | -6.599899 | 1.743474 | 1.270811 | 1.725269 | 1.810553 | 0.8898584 | 0.8034097 | 1.175804 | 0 | 0 |  | 9.428 | 9.86666 | 12.88 | 108.81 | 94.9975 | 105.387 | 1073.745 | LAVMAY_clean
LAVSUY_clean |  | 1358.19 | 1060.54 |  |  | 0.1657364 | 0.1484377 | 0.222504 | 0.1696552 | 0.03664051 | 0.03647162 | 0.0370205 | 1343.34 | 1048.94 |  |  |  | -0.6686103 | -0.6686103 | -4.126897 | 0.2095109 | 0.2228537 | 0.2232316 | 0.2016961 | 0.05443618 | 0.05705609 | 0.04854137 | 1304.19 | 963.33 |  | 10.29 | 10.29 | 14.5 | 90 | 90 | 90 | 1535.31945 | LAVSUY_clean
LAVTAF_clean |  | 1375.65 | 876.062 |  |  | 0.1531612 | 0.1441652 | 0.2138732 | 0.1525999 | 0.03683714 | 0.03434303 | 0.04244887 | 1362.63 | 867.772 |  |  |  | -0.2439497 | -0.2439497 | -2.791178 | 0.1804276 | 0.191172 | 0.223515 | 0.1714648 | 0.04644176 | 0.04950895 | 0.03954059 | 1339.64 | 825.276 |  | 10.33 | 10.33 | 14.51 | 90 | 90 | 90 | 1548.346139 | LAVTAF_clean
LAVTEJ_clean |  | 1373.21 | 863.783 |  |  | 0.1514363 | 0.1405552 | 0.21425 | 0.1516424 | 0.03686643 | 0.03457542 | 0.0420212 | 1362.29 | 856.911 |  |  |  | -0.2771318 | -0.2771318 | -2.813103 | 0.1785554 | 0.189446 | 0.222277 | 0.1694666 | 0.04505042 | 0.04973997 | 0.03449895 | 1333.34 | 810.599 |  | 10.32 | 10.32 | 14.5 | 90 | 90 | 90 | 1544.2848 | LAVTEJ_clean
LAVTIN_clean |  | 1350.07 | 828.034 |  |  | 0.1559325 | 0.1471693 | 0.2095809 | 0.1558434 | 0.03341022 | 0.0322552 | 0.03600902 | 1332.28 | 817.119 |  |  |  | 0.02044791 | 0.02044791 | -2.895574 | 0.1836318 | 0.1924385 | 0.2210549 | 0.1761098 | 0.04232707 | 0.04659216 | 0.03273062 | 1312.2 | 781.824 |  | 10.27 | 10.27 | 14.46 | 90 | 90 | 90 | 1525.138134 | LAVTIN_clean
LAVTOT_clean |  | 1362.52 | 835.298 |  |  | 0.1476155 | 0.142019 | 0.1910071 | 0.1467978 | 0.03336415 | 0.03280032 | 0.03463278 | 1348.54 | 826.725 |  |  |  | -0.0175319 | -0.0175319 | -2.812197 | 0.175133 | 0.1876582 | 0.2028125 | 0.1665638 | 0.04229335 | 0.04662648 | 0.03254382 | 1335.42 | 795.382 |  | 10.267 | 10.267 | 14.462 | 90 | 90 | 90 | 1524.458 | LAVTOT_clean
LAVTUZ_clean |  | 1343.7 | 804.628 |  |  | 0.148554 | 0.1407169 | 0.1862327 | 0.1493326 | 0.0316766 | 0.03325209 | 0.02813175 | 1330.42 | 796.677 |  |  |  | 0.037109375 | 0.037109375 | -2.753121 | 0.171832 | 0.1813385 | 0.1963698 | 0.1650339 | 0.03732915 | 0.04307682 | 0.02439689 | 1305.96 | 761.062 |  | 10.24 | 10.24 | 14.42 | 90 | 90 | 90 | 1512.046592 | LAVTUZ_clean
LAVZOA_clean | Z>86 | 542.332 | 225.568 | [9 empty] | NA | NA | [13 empty] | NA | NA | [8 empty] | LAVZOA_clean
LAVZUG_clean | Z>86 | 1958.76 | 1274.56 | [9 empty] | NA | NA | [13 empty] | NA | NA | [8 empty] | LAVZUG_clean
LAWFOF_clean |  | 2164.91 | 3672.46 |  |  | 0.04382023 | 0.0209141 | 0.04797808 | 0.0516299 | 0.03125592 | 0.03749978 | 0.01252434 | 2139.18 | 3628.83 |  |  |  | -0.2418109 | -0.2715544 | -0.2715544 | 0.04633093 | 0.02186331 | 0.04394254 | 0.05543183 | 0.0325835 | 0.03849009 | 0.01486374 | 2140.6 | 3602.81 |  | 25.888 | 25.888 | 25.888 | 90 | 90 | 90 | 17349.84 | LAWFOF_clean
LAWFUL_clean |  | 2164.51 | 3669.24 |  |  | 0.04455511 | 0.01830125 | 0.04034605 | 0.05450334 | 0.03373859 | 0.04099244 | 0.01197704 | 2138.74 | 3625.55 |  |  |  | -0.07263735 | -0.07263735 | -0.07263735 | 0.04541786 | 0.01968949 | 0.04393236 | 0.05487371 | 0.03394435 | 0.04092737 | 0.01299529 | 2140.12 | 3620 |  | 25.882 | 25.882 | 25.882 | 90 | 90 | 90 | 17337.78 | LAWFUL_clean
LAWFUN_clean |  | 950.378 | 780.729 |  |  | 0.1576895 | 0.1389137 | 0.1352326 | 0.1620664 | 0.05386708 | 0.0506874 | 0.06809198 | 941.081 | 773.074 |  |  |  | -1.792153 | -0.1005802 | 0.01610873 | 0.1701302 | 0.1451423 | 0.1452322 | 0.1756781 | 0.05729351 | 0.05569847 | 0.06442922 | 909.477 | 732.42 |  | 17.03 | 18.89 | 16.761 | 90 | 112.448 | 90 | 4983.391 | LAWFUN_clean
LAWGAS_clean |  | 2165.96 | 3671.7 |  |  | 0.04285266 | 0.02604347 | 0.03765631 | 0.04950002 | 0.03394961 | 0.03872343 | 0.01962814 | 2138.99 | 3625.98 |  |  |  | -0.1147516 | -0.1147516 | -0.1147516 | 0.04435062 | 0.02844844 | 0.0421392 | 0.05033879 | 0.03510192 | 0.03963662 | 0.02149784 | 2139.7 | 3614.71 |  | 25.882 | 25.882 | 25.882 | 90 | 90 | 90 | 17337.78 | LAWGAS_clean
LAWGEW_clean |  | 2197.9 | 3714.65 |  |  | 0.04704599 | 0.01951395 | 0.04558876 | 0.05715004 | 0.03393464 | 0.0412199 | 0.01207888 | 2179.28 | 3683.28 |  |  |  | 0.02515998 | 0.02898868 | 0.02734781 | 0.04699123 | 0.02027487 | 0.04480774 | 0.05688141 | 0.03391201 | 0.04111462 | 0.01230418 | 2180.46 | 3687.95 |  | 18.283 | 18.2836 | 18.2833 | 59.9989 | 59.9987 | 59.9994 | 4321.544 | LAWGEW_clean
LAWGIA_clean |  | 2196.95 | 3719.94 |  |  | 0.04412805 | 0.02015492 | 0.0438611 | 0.05281468 | 0.03309602 | 0.04038926 | 0.01121631 | 2178.61 | 3688.68 |  |  |  | 0.01694517 | 0.01694517 | 0.01749179 | 0.04413414 | 0.02101949 | 0.04269323 | 0.05264119 | 0.03314578 | 0.04030505 | 0.01166797 | 2180.79 | 3694.34 |  | 18.294 | 18.2939 | 18.294 | 60 | 60 | 59.9999 | 4329.207 | LAWGIA_clean
LAWGOG_clean |  | 2196.26 | 3726.08 |  |  | 0.04174894 | 0.02073679 | 0.04153585 | 0.04936034 | 0.03286813 | 0.04004976 | 0.01132325 | 2178.04 | 3695.18 |  |  |  | 0.0163878 | 0.0191191 | 0.01857284 | 0.04179973 | 0.02117319 | 0.04069668 | 0.04937077 | 0.03285704 | 0.03998095 | 0.01148531 | 2181.1 | 3702.27 |  | 18.306 | 18.3065 | 18.3063 | 59.9993 | 60.0006 | 60.0008 | 4337.971 | LAWGOG_clean
LAWGOI_clean |  | 728.98 | 460.729 | [14 empty] | -7.203147 | -4.215005 | -7.502399 | 0.6209698 | 0.4800093 | 0.44791 | 0.6668673 | 0.2027317 | 0.21977 | 0.1506337 | 0 | 0 | [8 empty] | LAWGOI_clean
LAWGUM_clean |  | 2196.19 | 3729.89 |  |  | 0.04199332 | 0.02092523 | 0.04082176 | 0.04973141 | 0.03390929 | 0.04166113 | 0.01065379 | 2178.23 | 3699.3 |  |  |  | -0.01911242 | -0.02348097 | -0.02348097 | 0.04220955 | 0.02151079 | 0.03981254 | 0.04995044 | 0.03402735 | 0.04160473 | 0.01129521 | 2179.28 | 3698.58 |  | 18.313 | 18.3123 | 18.3122 | 60.0012 | 60.0003 | 60.0005 | 4342.447 | LAWGUM_clean
LAWGUO_clean | occupancy | 651.556 | 370.388 |  |  | 0.4261056 | 0.3418206 | 0.3447902 | 0.4518707 | 0.1547361 | 0.1729109 | 0.1022695 | 0 | 0 |  |  |  | -3.070523 | -0.3640019 | -3.741335 | 0.4907509 | 0.405075 | 0.3018305 | 0.5249109 | 0.1641947 | 0.1850107 | 0.1041034 | 0 | 0 |  | 16.033 | 33.324 | 16.85 | 90 | 90 | 90 | 9002.68 | LAWGUO_clean
LAWHEZ01_clean | occupancy | 687.973 | 414.949 |  |  | 0.473748 | 0.3909991 | 0.4248747 | 0.4967216 | 0.1684212 | 0.1920571 | 0.09885148 | 0 | 0 |  |  |  | -5.244281 | -0.606965 | -4.228731 | 0.5192857 | 0.409371 | 0.297771 | 0.561546 | 0.1806297 | 0.2053561 | 0.1078501 | 0 | 0 |  | 16.282 | 33.84 | 16.965 | 90 | 90 | 90 | 9347.425 | LAWHEZ01_clean
LAWHEZ_clean |  | 691.788 | 417.25 |  |  | 0.4322755 | 0.3656704 | 0.3791435 | 0.4518016 | 0.17046 | 0.194876 | 0.09859422 | 0 | 0 |  |  |  | -5.140488 | -0.7225071 | -5.146508 | 0.538812 | 0.4258474 | 0.3026967 | 0.5828791 | 0.1807116 | 0.2046314 | 0.1103061 | 0 | 0 |  | 16.282 | 33.84 | 16.965 | 90 | 90 | 90 | 9347.425 | LAWHEZ_clean
LAWHID_clean |  | 642.596 | 374.974 |  |  | 0.6642989 | 0.5062842 | 0.6174768 | 0.7046807 | 0.1734302 | 0.1831652 | 0.1444088 | 0 | 0 |  |  |  | -4.157245 | -0.9610288 | -2.02304 | 0.5092869 | 0.4392967 | 0.4490798 | 0.5301336 | 0.1679825 | 0.1782619 | 0.1373381 | 0 | 0 |  | 16.054 | 33.204 | 17.118 | 90 | 90 | 90 | 9124.87 | LAWHID_clean
LAWHOJ_clean |  | 0 | 0 |  |  | 0.2013631 | 0.2825648 | 0.3392486 | 0.1657714 | 0.081388 | 0.03017125 | 0.2094299 | 1167.74 | 755.57 |  |  |  | -0.886359 | -0.8416345 | -3.088601 | 0.07590041 | 0.09216011 | 0.1738785 | 0.06336064 | 0.05799211 | 0.03967454 | 0.103786 | 0 | 0 |  | 19.676 | 19.6761 | 19.3 | 90 | 90 | 120 | 6470.886 | LAWHOJ_clean
LAWHUP_clean |  | 1146.78 | 738.637 |  |  | 0.207414 | 0.2872939 | 0.3293261 | 0.1734577 | 0.08204211 | 0.03288843 | 0.2049263 | 1179.98 | 760.021 |  |  |  | -2.044692 | -2.037983 | -1.5053 | 0.1043379 | 0.1294743 | 0.1818941 | 0.09063782 | 0.06488288 | 0.04704783 | 0.1094705 | 0 | 0 |  | 19.377 | 19.3768 | 19.81 | 90 | 90 | 119.999 | 6441.516 | LAWHUP_clean
LAXCUK_clean | occupancy | 1551.32 | 1794.8 | [9 empty] | NA | NA | [13 empty] | NA | NA | [8 empty] | LAXCUK_clean
LAXGOH01_clean |  | 0 | 0 |  |  | 0.9327301 | 1.090443 | 1.905843 | 0.6810617 | 0.1342132 | 0.01323125 | 0.3416107 | 0 | 0 |  |  |  | -37.82384 | 6.309268 | -13.64554 | 1.7728 | 2.298584 | 2.900424 | 1.236151 | 0.5280674 | 0.4862757 | 0.5997105 | 0 | 0 |  | 8.486 | 9.52293 | 13.128 | 90 | 90 | 94.6197 | 1057.448 | LAXGOH01_clean
LAXGOH02_clean |  | 0 | 0 |  |  | 0.9296118 | 1.085464 | 1.901122 | 0.6795014 | 0.1348293 | 0.01389842 | 0.3421394 | 0 | 0 |  |  |  | -39.06597 | -13.939 | 6.502557 | 1.447263 | 1.845871 | 2.779609 | 0.9722079 | 0.5241602 | 0.4131518 | 0.7144602 | 0 | 0 |  | 8.461 | 13.127 | 9.48522 | 90 | 94.6503 | 90 | 1050.032 | LAXGOH02_clean
LAXGOH03_clean |  | 0 | 0 |  |  | 0.9556478 | 1.153224 | 1.828531 | 0.6898248 | 0.1242349 | 0.01651874 | 0.3088913 | 0 | 0 |  |  |  | -53.85498 | 2.56191 | 5.183401 | 2.041561 | 3.075468 | 1.462027 | 1.385846 | 0.6821727 | 0.5918034 | 0.8370915 | 0 | 0 |  | 8.533 | 13.213 | 9.58864 | 90 | 94.582 | 90 | 1077.631 | LAXGOH03_clean
LAXJAX_clean | n= 2640 | 1441.61 | 2009.21 | [9 empty] | NA | NA | [13 empty] | NA | NA | [8 empty] | LAXJAX_clean
LAXMIJ_clean |  | 0 | 0 |  |  | 0.3233549 |  | 0.2026972 | 0.3343238 | 0.08454098 | 0.02403277 | 0.2418623 | 0 | 0 |  |  |  | -11.1695 | -5.391214 | -16.00697 | 0.3032752 |  | 0.243055 | 0.3087498 | 0.135903 | 0.1443473 | 0.1139477 | 0 | 0 |  | 9.918 | 7.426 | 19.787 | 90 | 90 | 90 | 1457.334 | LAXMIJ_clean
LAYGAV_clean |  | 1239.2 | 1197.05 |  |  | 0.2129442 | 0.2286675 | 0.2686271 | 0.2090776 | 0.07681017 | 0.06384212 | 0.1553389 | 1163.98 | 1124.35 |  |  |  | -1.608281 | -1.400241 | -2.212502 | 0.1763601 | 0.205145 | 0.2929079 | 0.168805 | 0.08825303 | 0.07662699 | 0.1586551 | 1076.91 | 986.612 |  | 13.959 | 23.4528 | 25.5814 | 64.37 | 74.1682 | 72.6853 | 7106.884 | LAYGAV_clean
LAZGOK_manual |  | 0 | 0 |  |  | 1.389128 | 1.365947 | 1.279477 | 1.399724 | 0.1422086 | 0.1131367 | 0.3290992 | 805.528 | 628.003 |  |  |  | 2.821376 | -17.89481 | -30.59051 | 4.048806 | 4.007446 | 4.029169 | 4.056428 | 0.3409404 | 0.3468437 | 0.3029907 | 0 | 0 |  | 11.583 | 11.6647 | 14.1589 | 93.9324 | 111.978 | 110.018 | 1623.812 | LAZGOK_manual
LAZHUR_clean |  | 0 | 0 |  |  | 0.5154084 | 0.6176662 | 0.1567954 | 0.5190343 | 0.06629548 | 0.06019603 | 0.1364392 | 0 | 0 |  |  |  | -2.312615 | -6.643476 | -3.356775 | 0.5119121 | 0.5005979 | 0.2069381 | 0.5196203 | 0.1139658 | 0.1147918 | 0.1044672 | 0 | 0 |  | 9.314 | 10.406 | 23.8893 | 91.6023 | 90 | 90 | 2314.481 | LAZHUR_clean
LAZJAZ_SL |  | 0 | 0 |  |  | 0.2422722 | 0.4269259 | 0.347659 | 0.2313597 | 0.0662746 | 0.06002047 | 0.1397606 | 0 | 0 |  |  |  | -0.4405037 | -2.918061 | -2.813725 | 0.2725093 | 0.3886134 | 0.3876281 | 0.2645247 | 0.08475786 | 0.08336131 | 0.1011673 | 0 | 0 |  | 9.006 | 10.726 | 12.9895 | 104.048 | 90 | 90 | 1217.238 | LAZJAZ_SL
LAZJIH_clean |  | 1540.42 | 1440.08 |  |  | 0.1264978 | 0.13779 | 0.08462742 | 0.1262916 | 0.05685725 | 0.06247745 | 0.02875624 | 1484.97 | 1388.31 |  |  |  | -0.6508744 | -0.6496394 | -2.912595 | 0.1287634 | 0.1538291 | 0.1052097 | 0.1239691 | 0.06328124 | 0.06679192 | 0.04572783 | 1416.17 | 1268.7 |  | 16.194 | 16.194 | 29.884 | 90 | 90 | 90 | 7836.949 | LAZJIH_clean
LAZKUU_clean |  | 1205.37 | 1209.65 |  |  | 0.09482638 |  | 0.02665579 | 0.09582889 | 0.0674673 | 0.06614842 | 0.08307404 | 1065.44 | 1069.26 |  |  |  | 0.3289576 | 0.1043031 | 0.8734734 | 0.09357656 |  | 0.02753716 | 0.09454773 | 0.06588641 | 0.06311589 | 0.09867092 | 1116.94 | 1134.68 |  | 12.798 | 20.613 | 18.8906 | 104.45 | 90 | 90 | 4825.791 | LAZKUU_clean
LAZLEF_clean |  | 0 | 0 |  |  | 0.5910204 | 0.5024594 | 0.3989506 | 0.6050764 | 0.07333208 | 0.05844828 | 0.1615186 | 0 | 0 |  |  |  | -6.86002 | -4.377728 | -2.093682 | 0.5186137 | 0.5549728 | 0.3722904 | 0.5193385 | 0.1058829 | 0.1044395 | 0.1144352 | 0 | 0 |  | 10.109 | 13.0568 | 24.3588 | 85.5424 | 85.314 | 80.7491 | 3155.898 | LAZLEF_clean
LAZPIN_clean |  | 0 | 0 |  |  | 0.310321 | 0.4039414 | 0.5635566 | 0.2671878 | 0.188748 | 0.04264858 | 0.5371389 | 0 | 0 |  |  |  | -1.089274 | -5.872869 | -3.393925 | 0.4177073 | 0.5511165 | 0.4443013 | 0.3771342 | 0.2132195 | 0.07767988 | 0.5364295 | 0 | 0 |  | 8.019 | 17.305 | 23.303 | 90 | 90 | 90 | 3233.729 | LAZPIN_clean
LAZPOT_clean |  | 0 | 0 | [34 empty] | LAZPOT_clean
LAZPUZ_clean |  | 0 | 0 | [34 empty] | LAZPUZ_clean
LAZXOB_clean |  | 1622.43 | 1553.47 |  |  | 1.268527 | 1.257018 | 0.9008477 | 1.309898 | 0.1717918 | 0.1020076 | 0.3888982 | 1618.6 | 1549.83 |  |  |  | 4.313256 | 3.393422 | 2.193365 | 0.4939979 | 0.5009332 | 0.1792434 | 0.5226993 | 0.1455245 | 0.1292203 | 0.1962486 | 1792.61 | 1890.65 |  | 17.558 | 17.5572 | 17.5579 | 108.337 | 110.041 | 110.042 | 4165.349 | LAZXOB_clean
LECFAC_clean |  | 1995.95 | 2379.89 |  |  | 0.09312685 | 0.1123648 | 0.09224857 | 0.0890245 | 0.05684451 | 0.04829503 | 0.0834429 | 1958 | 2334.57 |  |  |  | 0.7624864 | 0.7611471 | 0.7638256 | 0.08541346 | 0.1099189 | 0.1009772 | 0.07893667 | 0.05684221 | 0.04706479 | 0.08726082 | 1972.59 | 2406.04 |  | 22.4 | 22.4002 | 22.4003 | 109.469 | 109.472 | 109.472 | 8652.376 | LECFAC_clean
LECFEG_clean |  | 2028.44 | 2298.1 |  |  | 0.2191537 | 0.3217641 | 0.1186635 | 0.2044582 | 0.06336064 | 0.04675348 | 0.1130144 | 1967.79 | 2229.43 |  |  |  | 0.8937607 | 0.8865963 | 0.895104 | 0.135366 | 0.2470651 | 0.08412958 | 0.1150072 | 0.06294829 | 0.04917988 | 0.1041144 | 1988.98 | 2313.9 |  | 22.333 | 22.3322 | 22.3331 | 109.472 | 109.47 | 109.471 | 8574.509 | LECFEG_clean
LECFUW_charged |  | 0 | 0 |  |  | 0.3375961 | 0.2934987 | 0.2195913 | 0.3531034 | 0.05403666 | 0.04032842 | 0.09838687 | 224.417 | 149.508 |  |  |  | -0.5043965 | -0.7714541 | -0.7076806 | 0.31041 | 0.2507709 | 0.1806786 | 0.3294765 | 0.05321023 | 0.03986219 | 0.09639507 | 194.509 | 126.81 |  | 16.991 | 19.4439 | 19.444 | 68.1165 | 73.0644 | 106.933 | 5091.206 | LECFUW_charged
LECGAD_clean |  | 0 | 0 |  |  | 0.4155066 | 0.6705388 | 0.0003218516 | 0.4122349 | 0.05085565 | 0.04084302 | 0.1334599 | 0 | 0 |  |  |  | -5.08149 | -3.349249 | 0.2449378 | 0.4054346 | 0.6785595 | 0.002478781 | 0.4004934 | 0.07385811 | 0.06625702 | 0.1365671 | 0 | 0 |  | 7.829 | 9.3622 | 15.1463 | 94.7034 | 102.891 | 101.228 | 1052.305 | LECGAD_clean
LECGEH_clean |  | 0 | 0 |  |  | 0.4722942 | 0.2949914 | 0.0003331609 | 0.5007965 | 0.05787962 | 0.0439277 | 0.1729829 | 0 | 0 |  |  |  | -3.96879 | -7.801876 | -5.591608 | 0.3882065 | 0.6408169 | 0.005264566 | 0.3839899 | 0.1041087 | 0.1067923 | 0.08196946 | 0 | 0 |  | 8.023 | 9.52994 | 15.471 | 96.7086 | 103.639 | 99.062 | 1120.484 | LECGEH_clean
LECGIL_clean |  | 1954.9 | 2087.13 |  |  | 0.8526466 | 0.4717564 | 0.4383268 | 0.9122132 | 0.07892086 | 0.04860151 | 0.1395596 | 1943.61 | 2075.09 |  |  |  | 0.6721044 | 1.295532 | 3.438964 | 0.3198542 | 0.3599646 | 0.1941272 | 0.3325612 | 0.06860447 | 0.04982236 | 0.1061687 | 1962.76 | 2213.57 |  | 15.325 | 16.472 | 17.0721 | 70.1447 | 64.566 | 67.5171 | 3515.725 | LECGIL_clean
LECHUX_clean | Z>86 | 0 | 0 | [9 empty] | NA | NA | [13 empty] | NA | NA | [8 empty] | LECHUX_clean
LEDCAA_clean |  | 0 | 0 |  |  | 0.1334381 |  | 0.1273688 | 0.1337271 | 0.04198526 | 0.04045456 | 0.04963872 | 0 | 0 |  |  |  | -3.90568 | -6.120541 | -2.754389 | 0.2416493 |  | 0.1457813 | 0.2462144 | 0.08711549 | 0.09188439 | 0.063271 | 0 | 0 |  | 13.168 | 24.39 | 15.891 | 90 | 90 | 90 | 5103.673 | LEDCAA_clean
LEDHEJ_clean |  | 497.832 | 313.269 |  |  | 0.2433404 | 0.33928 | 0.1822184 | 0.2272618 | 0.05886002 | 0.04994562 | 0.1008101 | 412.355 | 259.503 |  |  |  | -2.767529 | -1.625343 | 0.5801576 | 0.1488455 | 0.2352922 | 0.0685165 | 0.135147 | 0.06444297 | 0.06646372 | 0.05493355 | 370.036 | 222.077 |  | 8.749 | 10.9827 | 12.3071 | 68.6563 | 86.189 | 79.5342 | 1083.129 | LEDHEJ_clean
LEDHIN_clean |  | 495.125 | 308.062 |  |  | 0.2317192 | 0.3262521 | 0.1571648 | 0.2163242 | 0.05528711 | 0.04703251 | 0.09413225 | 417.33 | 259.662 |  |  |  | -1.45814 | -1.314051 | 0.3611134 | 0.1182704 | 0.205306 | 0.06235817 | 0.1036985 | 0.05803175 | 0.05908969 | 0.05305322 | 405.153 | 244.515 |  | 8.716 | 10.9741 | 12.3225 | 68.4484 | 86.1938 | 79.6055 | 1078.257 | LEDHIN_clean
LEDJOU_clean | occupancy | 0 | 0 |  |  | 0.5911344 | 0.3375585 | 0.3252116 | 0.6327013 | 0.2545498 | 0.2796947 | 0.08412325 | 0 | 0 |  |  |  | -5.227388 | -1.086114 | 7.974197 | 0.7736688 | 0.5040977 | 0.493393 | 0.8178014 | 0.2724126 | 0.2985528 | 0.09524035 | 0 | 0 |  | 8.712 | 9.859 | 23.176 | 90 | 90 | 90 | 1990.624 | LEDJOU_clean
LEDJUA_clean | occupancy | 0 | 0 |  |  | 0.3562152 | 0.6989813 | 0.3978725 | 0.2866205 | 0.2463813 | 0.2207127 | 0.3402044 | 0 | 0 |  |  |  | -23.25202 | -3.942082 | -4.736888 | 0.7073212 | 1.149804 | 0.6381092 | 0.6205548 | 0.4737998 | 0.4341267 | 0.6188117 | 0 | 0 |  | 9.547 | 11.4993 | 11.5917 | 108.941 | 111.849 | 92.1729 | 1098.803 | LEDJUA_clean
LEDLAJ_clean |  | 0 | 0 |  |  | 0.2800424 | 0.3682746 | 0.6947932 | 0.2692931 | 0.08748829 | 0.07656577 | 0.2174662 | 0 | 0 |  |  |  | -0.1755814 | 0.3655555 | 0.3627181 | 0.2539549 | 0.3755334 | 0.68326 | 0.2417283 | 0.08486978 | 0.07418614 | 0.2120051 | 0 | 0 |  | 17.2 | 21.1458 | 21.1458 | 80.4792 | 66.0023 | 66.0023 | 6418.781 | LEDLAJ_clean
LEDLEN_clean |  | 1844.33 | 2017.68 |  |  | 0.144892 | 0.1798956 | 0.06604216 | 0.1422327 | 0.05943592 | 0.05973734 | 0.05756043 | 1848.86 | 2022.63 |  |  |  | -2.040585 | -2.137635 | -1.224624 | 0.1982937 | 0.2134337 | 0.04458901 | 0.2023434 | 0.06638538 | 0.06706206 | 0.0621749 | 1794.3 | 1883.24 |  | 15.868 | 15.8677 | 21.2802 | 85.2723 | 85.2721 | 60.6063 | 4647.03 | LEDLEN_clean
LEDNEP_charged |  | 169.646 | 77.3565 |  |  | 0.2932066 | 0.2728617 | 0.1360764 | 0.3231962 | 0.06938292 | 0.05286964 | 0.08904158 | 151.412 | 69.04 |  |  |  | -3.467806 | -2.042879 | -5.895877 | 0.561489 | 0.5386145 | 0.595558 | 0.5754509 | 0.114644 | 0.09650336 | 0.1362401 | 0 | 0 |  | 9.764 | 14.0489 | 14.0484 | 94.955 | 104.195 | 104.195 | 1789.045 | LEDNEP_charged
LEDNIT_charged |  | 224.984 | 103.33 |  |  | 1.325336 | 1.407797 | 1.099921 | 1.278807 | 0.2120531 | 0.1333026 | 0.3026162 | 0 | 0 | [16 empty] | 9.71 | 14.003 | 14.0035 | 95.6396 | 103.483 | 103.483 | 1776.927 | LEDNIT_charged
LEDPIU_clean |  | 0 | 0 |  |  | 0.3992069 | 0.2169515 | 0.4456086 | 0.4109822 | 0.06877782 | 0.06112146 | 0.1276361 | 0 | 0 |  |  |  | -0.1747668 | -8.530802 | 1.261957 | 0.5515177 | 0.1569947 | 0.594321 | 0.5785513 | 0.1014338 | 0.09494806 | 0.1512931 | 0 | 0 |  | 10.185 | 13.8965 | 22.7899 | 97.1343 | 90 | 111.495 | 2974.391 | LEDPIU_clean
LEDWUN_clean |  | 0 | 0 |  |  | 0.3612589 |  | 0.2100076 | 0.3659855 | 0.06302274 | 0.06441096 | 0.05191699 | 0 | 0 |  |  |  | -1.951146 | 0.0677565 | -0.5447076 | 0.140203 |  | 0.1163948 | 0.140947 | 0.07012902 | 0.0696237 | 0.07417164 | 0 | 0 |  | 7.582 | 10.479 | 21.663 | 90 | 90 | 90 | 1721.164 | LEDWUN_clean
LEGGEK_clean |  | 0 | 0 |  |  | 0.1947543 | 0.3460278 | 0.1739792 | 0.179485 | 0.06408762 | 0.03855379 | 0.1457959 | 0 | 0 |  |  |  | -0.9612672 | -3.439833 | -2.218458 | 0.2879664 | 0.4144947 | 0.1168412 | 0.2865836 | 0.06979962 | 0.05029473 | 0.1322153 | 0 | 0 |  | 7.797 | 10.0472 | 13.5769 | 110.18 | 105.459 | 93.8979 | 947.0256 | LEGGEK_clean
LEGGIO_clean |  | 1231.64 | 1050.93 |  |  | 0.2271634 | 0.2911177 | 0.213719 | 0.2223271 | 0.04791233 | 0.04286211 | 0.06586867 | 0 | 0 |  |  |  | -0.9692022 | -0.1265823 | -2.004898 | 0.2901107 | 0.4183304 | 0.1856524 | 0.2860514 | 0.05480097 | 0.05039051 | 0.07048261 | 0 | 0 |  | 13.475 | 13.5092 | 26.949 | 90 | 90 | 95.1814 | 4885.655 | LEGGIO_clean
LEGGOU_clean |  | 0 | 0 |  |  | 0.2103715 | 0.2480097 | 0.2453678 | 0.202704 | 0.05159807 | 0.0455366 | 0.07363977 | 0 | 0 |  |  |  | -3.459478 | -2.158298 | 1.107337 | 0.2042999 | 0.2465896 | 0.1988937 | 0.1990226 | 0.06095602 | 0.05682264 | 0.07598647 | 0 | 0 |  | 10.192 | 17.764 | 24.4373 | 90 | 91.1911 | 90 | 4423.434 | LEGGOU_clean
LEHTID_clean |  | 0 | 0 |  |  | 1.71976 | 1.53097 | 1.507595 | 1.816103 | 0.05206824 | 0.02521711 | 0.1172781 | 0 | 0 |  |  |  | -3.989172 | -22.17736 | -1.231771 | 1.486454 | 1.545549 | 1.275422 | 1.479418 | 0.3666352 | 0.2970217 | 0.5356966 | 0 | 0 |  | 6.908 | 18.426 | 18.5826 | 111.979 | 90 | 90 | 2193.411 | LEHTID_clean
LEHXUT_clean |  | 1856.95 | 4560.62 | [14 empty] | 0.847339 | 0.8476081 | 0.8489535 | 0.2572874 | 0.1073962 | 0.08148969 | 0.2849789 | 0.05936672 | 0.05761394 | 0.0729995 | 1910.8 | 4813.24 | [8 empty] | LEHXUT_clean
LEJBUX_clean |  | 2477.2 | 2364.28 |  |  | 1.227023 |  | 1.271466 | 1.215912 | 0.2775801 | 0.08124129 | 0.3757494 | 2344.12 | 2237.32 |  |  |  | 8.162279 | -7.609165 | -18.54849 | 1.539258 |  | 1.515567 | 1.54518 | 0.4807309 | 0.1392006 | 0.651496 | 1914.99 | 1496.32 |  | 9.003 | 12.046 | 18.8705 | 90 | 96.2305 | 90 | 2034.42 | LEJBUX_clean
LEJCAE_clean |  | 2390.34 | 2106.3 |  |  | 0.1255911 |  | 0.01070603 | 0.1543123 | 0.04539347 | 0.03792941 | 0.0491255 | 2862.61 | 2522.44 |  |  |  | -7.160865 | -8.407313 | -6.336988 | 0.4907194 |  | 0.04868541 | 0.6012279 | 0.1716932 | 0.1652296 | 0.174925 | 1534.95 | 1077.24 |  | 8.504 | 14.441 | 45.883 | 90 | 90 | 90 | 5634.72 | LEJCAE_clean
LEJCEK_clean |  | 1922.78 | 5756.23 |  |  | 0.2912454 | 0.2013463 | 0.1147984 | 0.3046825 | 0.09281955 | 0.09750963 | 0.04621188 | 1964.78 | 5881.84 |  |  |  | 2.236101 | 2.231156 | -0.9892828 | 0.263247 | 0.1230826 | 0.08097476 | 0.2815353 | 0.09358123 | 0.09832418 | 0.04644823 | 1933.94 | 5929.45 |  | 32.36 | 32.3595 | 38.4518 | 65.1164 | 65.1158 | 59.9995 | 30477.62 | LEJCEK_clean
LEJKIW_clean | metalvsorganic | 1463.84 | 802.225 |  |  | 4.638213 | 4.433579 | 4.754737 | 4.857556 | 0.6561793 | 0.4670406 | 0.9359468 | 1651.1 | 904.869 |  |  |  | -31.43554 | -34.03048 | -37.08338 | 2.719551 | 2.528128 | 2.096553 | 3.089432 | 1.45561 | 1.183645 | 1.857892 | 0 | 0 |  | 13.768 | 13.7676 | 28.062 | 90 | 90 | 120.001 | 4606.531 | LEJKIW_clean
LEJRIC_clean |  | 1418.95 | 1191.53 |  |  | 0.2354238 | 0.3582662 | 0.07965242 | 0.1928726 | 0.1010545 | 0.08951232 | 0.1164441 | 1399.96 | 1175.55 |  |  |  | -4.81744 | 0.2809396 | 0.2881939 | 0.2433204 | 0.3386781 | 0.1380601 | 0.2071578 | 0.09246032 | 0.07944352 | 0.109816 | 1402.15 | 1129.57 |  | 6.688 | 15.1637 | 15.163 | 62.1229 | 81.5468 | 98.4529 | 1302.965 | LEJRIC_clean
LEJZOQ_clean |  | 736.764 | 663.323 |  |  | 0.9396545 | 0.9942974 | 0.7552407 | 0.9414444 | 0.2796226 | 0.2802948 | 0.2655053 | 612.093 | 551.082 |  |  |  | 5.778626 | -9.015746 | 24.31491 | 0.6798636 | 0.70543 | 0.5427538 | 0.6814021 | 0.2461141 | 0.2480091 | 0.2063187 | 836.941 | 843.732 |  | 26.2 | 17.465 | 17.2751 | 90 | 118.183 | 90 | 6967.629 | LEJZOQ_clean
LELDOX_clean | n= 2448 | 2079.99 | 3347.18 | [9 empty] | NA | NA | manually | 41 |  | 2.104882 | 1.998701 | 1.658422 | 0.3614664 | 0.1558755 | 0.135583 | 0.3842544 | 0.1266663 | 0.1306386 | 0.07370274 | NA | NA | [8 empty] | LELDOX_clean
LELDUD_clean | n= 1488 | 1981.94 | 4326.2 |  |  | 0.1317569 | 0.1463324 | 0.1012969 | 0.130686 | 0.07641226 | 0.0783603 | 0.06212668 | 2002.72 | 4371.56 |  |  |  | 1.280265 | 1.280265 | 1.280265 | 0.1083866 | 0.1481711 | 0.06660879 | 0.1038727 | 0.07680927 | 0.07760239 | 0.07099306 | 1973.26 | 4474.81 |  | 39.484 | 39.484 | 39.484 | 90 | 90 | 90 | 61555.01 | LELDUD_clean
LELMIA01_clean |  | 1092.06 | 738.857 |  |  | 1.115503 | 1.228502 | 0.6778526 | 1.113909 | 0.1673748 | 0.02529948 | 0.3725947 | 991.492 | 670.716 |  |  |  | -7.58157 | -52.15728 | 5.578516 | 1.282058 | 1.453453 | 1.220785 | 1.212691 | 0.5191086 | 0.09803145 | 1.127331 | 0 | 0 |  | 5.979 | 11.3587 | 17.058 | 90 | 90 | 91.2561 | 1158.193 | LELMIA01_clean
LELMIA_clean |  | 1096.34 | 760.791 |  |  | 1.109498 | 1.188901 | 0.6883132 | 1.121007 | 0.1735482 | 0.02971266 | 0.3813107 | 1032.34 | 716.403 |  |  |  | -8.588169 | 6.652263 | -33.22049 | 1.184904 | 1.548575 | 1.303624 | 1.010081 | 0.5826078 | 0.1254064 | 1.24301 | 0 | 0 |  | 6.008 | 16.94 | 13.0062 | 90 | 116.159 | 90 | 1188.13 | LELMIA_clean
LELROL_clean |  | 2161.88 | 2979.42 |  |  | 0.43526 |  | 0.6449286 | 0.4289446 | 0.07214223 | 0.04699169 | 0.2824923 | 2133.25 | 2940.09 |  |  |  | -2.132183 | -3.413159 | -1.314256 | 0.2337116 |  | 0.4774298 | 0.2263707 | 0.09233713 | 0.06770681 | 0.2983361 | 2072.16 | 2649.74 |  | 17.405 | 17.9897 | 26.943 | 90 | 90 | 106.941 | 8070.059 | LELROL_clean
LELRUR_clean |  | 1380.32 | 1317.03 |  |  | 0.9387699 | 1.80627 | 0.6111953 | 0.8830765 | 0.1156248 | 0.09079451 | 0.4591101 | 1385.45 | 1321.95 |  |  |  | -9.626113 | -9.630847 | -13.83588 | 1.498885 | 2.147948 | 1.191048 | 1.458087 | 0.3237945 | 0.3062659 | 0.5662741 | 0 | 0 |  | 14.788 | 14.7881 | 27.9056 | 79.6521 | 74.9649 | 99.8744 | 5642.989 | LELRUR_clean
LEMHAM_clean |  | 0 | 0 |  |  | 0.7768278 | 0.7773579 | 0.9066078 | 0.6449273 | 0.09704116 | 0.03226686 | 0.1618155 | 0 | 0 |  |  |  | 1.600652 | 1.512827 | -1.649992 | 0.7486236 | 0.7510329 | 0.8947367 | 0.5928736 | 0.09746961 | 0.03017865 | 0.1647606 | 410.832 | 197.716 |  | 14.719 | 14.734 | 17.891 | 90 | 90 | 90.0194 | 3880.016 | LEMHAM_clean
LEMMAS_clean |  | 0 | 0 | collapse |  | 1.875968 |  | 2.658844 | 1.858175 | 0.1704065 | 0.07169895 | 1.305543 | 1180.56 | 1113.11 |  |  |  | -1.784606 | -2.028203 | -0.2908785 | 0.1514497 |  | 0.0002134121 | 0.1548869 | 0.08096616 | 0.08663827 | 0.01573689 | 0 | 0 |  | 11.924 | 17.587 | 15.4356 | 90 | 101.753 | 90 | 3169.096 | LEMMAS_clean
LEMNOH_clean |  | 0 | 0 |  |  | 0.1393717 |  | 8.881784e-16 | 0.1447321 | 0.02985006 | 0.02226157 | 0.06020401 | 0 | 0 |  |  |  | -5.482047 | -4.974341 | -4.500415 | 0.1339384 |  | 0 | 0.1390898 | 0.08388675 | 0.06841694 | 0.145766 | 0 | 0 |  | 11.14 | 11.497 | 16.854 | 90 | 90 | 90 | 2158.603 | LEMNOH_clean
LEMVOP_clean |  | 222.509 | 149.113 |  |  | 0.1663131 |  | 0.1166332 | 0.1678186 | 0.06165273 | 0.06036995 | 0.06744594 | 0 | 0 |  |  |  | -1.62525 | -0.6238193 | -0.5630563 | 0.2490704 |  | 0.1386759 | 0.2524157 | 0.07028512 | 0.0680764 | 0.08026 | 0 | 0 |  | 14.004 | 23.292 | 23.4789 | 107.51 | 90 | 90 | 7303.52 | LEMVOP_clean
LENGAO_clean |  | 1825.23 | 1884.75 |  |  | 0.6238203 | 1.087361 | 1.135364 | 0.5328316 | 0.1096097 | 0.05696592 | 0.3783703 | 1888.91 | 1950.42 |  |  |  | -1.089791 | -2.257032 | -1.302695 | 0.5478588 | 0.9570886 | 0.9896031 | 0.4679102 | 0.1179119 | 0.07771352 | 0.3231354 | 1850.16 | 1814.44 |  | 12.158 | 16.7828 | 43.41 | 90 | 90 | 93.6896 | 8839.247 | LENGAO_clean
LENGES_clean | occupancy | 424.037 | 190.282 | collapse |  | 1.473644 | 1.938947 | 1.539965 | 1.398311 | 1.200993 | 1.183592 | 1.428943 | 0 | 0 |  |  |  | 4.507468 | 4.355053 | 38.75193 | 1.659366 | 2.588326 | 1.921561 | 1.507236 | 1.197004 | 1.187907 | 1.316168 | 0 | 0 |  | 17.387 | 17.3862 | 11.345 | 90 | 90 | 120 | 2970.055 | LENGES_clean
LENKIA_clean |  | 1461.08 | 1115.04 |  |  | 0.1581693 | 0.1969645 | 0.212712 | 0.1239836 | 0.0688449 | 0.02921449 | 0.1216854 | 1448.53 | 1105.58 |  |  |  | 0.5061754 | 1.090156 | 1.159445 | 0.1262706 | 0.1483575 | 0.222888 | 0.09369494 | 0.06948762 | 0.03183961 | 0.119685 | 1470.7 | 1155.04 |  | 6.259 | 15.1543 | 15.1542 | 61.8631 | 82.088 | 97.9119 | 1221.226 | LENKIA_clean
LENRUS_clean |  | 0 | 0 |  |  | 0.1985803 | 0.208655 | 0.2929853 | 0.1918419 | 0.05545819 | 0.04456611 | 0.1099186 | 0 | 0 |  |  |  | -5.045401 | -1.217445 | -1.266669 | 0.1561104 | 0.16302 | 0.2027352 | 0.1525549 | 0.05907525 | 0.05653368 | 0.0717831 | 0 | 0 |  | 7.037 | 10.44 | 13.31 | 90 | 90 | 90 | 977.8361868 | LENRUS_clean
LEPLAV_clean |  | 0 | 0 |  |  | 0.9135352 | 0.7873901 | 0.6440175 | 0.9741949 | 0.09060533 | 0.05045718 | 0.1818511 | 0 | 0 |  |  |  | -0.3139259 | -0.9911247 | -1.128166 | 0.1609568 | 0.2065521 | 0.217733 | 0.1411703 | 0.07985831 | 0.05764977 | 0.1303322 | 0 | 0 |  | 13.347 | 13.611 | 17.896 | 90 | 90 | 91.7051 | 3249.656 | LEPLAV_clean
LEPLEZ02_clean |  | 0 | 0 |  |  | 1.224726 | 1.195675 | 1.5292 | 1.205995 | 0.1851394 | 0.02571709 | 0.440215 | 255.686 | 118.065 | [16 empty] | 17.15 | 12.284 | 11.144 | 90 | 127.552 | 90 | 1861.268 | LEPLEZ02_clean
LEPLEZ_clean |  | 0 | 0 |  |  | 1.906494 | 1.643771 | 1.580671 | 2.099369 | 0.1865912 | 0.04152778 | 0.4186926 | 0 | 0 |  |  |  | -3.490078 | -3.232675 | -19.24584 | 1.332276 | 1.390841 | 0.8655003 | 1.352741 | 0.3761011 | 0.2845107 | 0.5226457 | 0 | 0 |  | 10.567 | 10.5672 | 10.9198 | 78.7725 | 62.4954 | 108.757 | 934.6788 | LEPLEZ_clean
LEQBUG_clean |  | 2073.74 | 2832.28 |  |  | 0.5781879 | 0.06763294 | 0.2819723 | 0.6574569 | 0.2305171 | 0.2437818 | 0.0882905 | 1702.95 | 2325.86 |  |  |  | -2.404541 | -2.404541 | 3.706906 | 0.6161878 | 0.226531 | 0.3158137 | 0.6792048 | 0.242595 | 0.2579439 | 0.07802076 | 1676.8 | 2262.2 |  | 19.38 | 19.38 | 35.04 | 90 | 90 | 90 | 13160.48 | LEQBUG_clean
LEQCAN_clean |  | 2008.68 | 2581.62 |  |  | 0.8975862 | 0.4039838 | 0.1430326 | 0.9900935 | 0.2446456 | 0.2528981 | 0.1524925 | 1788.87 | 2299.11 |  |  |  | 0.07964268 | 0.07964268 | 5.304652 | 0.579887 | 0.256005 | 0.157316 | 0.6381276 | 0.2387754 | 0.2508608 | 0.1038212 | 1666.12 | 2258.52 |  | 18.583 | 18.583 | 35.68 | 90 | 90 | 90 | 12321.3 | LEQCAN_clean
LEQQAA_clean |  | 1928.64 | 2388.79 |  |  | 0.253292 | 0.4512268 | 0.02941974 | 0.2477437 | 0.07022402 | 0.06637132 | 0.1024904 | 1719.82 | 2130.14 |  |  |  | 3.562864 | 3.563798 | 1.891583 | 0.124351 | 0.1532136 | 0.0090027 | 0.1262098 | 0.07559183 | 0.07185454 | 0.1068916 | 2048.71 | 2773.04 |  | 21.435 | 21.435 | 11.382 | 90 | 90 | 90 | 5229.565 | LEQQAA_clean
LEQQEE_clean |  | 0 | 0 |  |  | 0.467824 | 0.7220398 | 0.2381826 | 0.4588307 | 0.0722388 | 0.06766324 | 0.1105592 | 0 | 0 |  |  |  | -0.2190581 | 1.9727 | -0.8374926 | 0.4510077 | 0.7158282 | 0.1408036 | 0.443929 | 0.07394727 | 0.06986641 | 0.1081244 | 0 | 0 |  | 10.043 | 31.429 | 11.821 | 90 | 92.9822 | 90 | 3726.145 | LEQQEE_clean
LEQQII_clean |  | 1751.83 | 2273.58 |  |  | 0.5623585 | 0.4331806 | 0.1727538 | 0.5832604 | 0.07988476 | 0.07408073 | 0.1284935 | 1774.83 | 2303.41 |  |  |  | 4.58683 | 4.587453 | 2.88033 | 0.161616 | 0.2332742 | 0.0291687 | 0.1612654 | 0.08086325 | 0.07919366 | 0.09484605 | 1779.49 | 2599.02 |  | 16.05 | 16.0502 | 36.843 | 90 | 90 | 119.999 | 8219.502 | LEQQII_clean
LEQVIN_clean |  | 0 | 0 |  |  | 0.2274113 | 0.2174332 | 0.008876634 | 0.297012 | 0.07724717 | 0.06748167 | 0.09026783 | 0 | 0 |  |  |  | -3.038737 | -3.079405 | -1.703701 | 0.1820711 | 0.144822 | 0.01211019 | 0.280435 | 0.08325248 | 0.08998429 | 0.07427673 | 0 | 0 |  | 8.803 | 8.80307 | 25.292 | 90 | 90 | 119.996 | 1697.447 | LEQVIN_clean
LEQVUZ_clean |  | 1636.76 | 2455.53 |  |  | 0.1020708 | 0.04956884 | 0 | 0.1090221 | 0.07039273 | 0.07488393 | 0.01874386 | 1664.07 | 2496.5 |  |  |  | 0.1450652 | 0.1450652 | 0.1450652 | 0.1680132 | 0.05759705 | 3.985564e-15 | 0.181855 | 0.07073799 | 0.07478652 | 0.02417995 | 1711.65 | 2579.06 |  | 23.162 | 23.162 | 23.162 | 90 | 90 | 90 | 12425.91 | LEQVUZ_clean
LERNAY01_clean |  | 0 | 0 |  |  | 0.1792394 | 0.182573 | 0.1769903 | 0.1781929 | 0.07064102 | 0.05166604 | 0.112041 | 0 | 0 |  |  |  | -5.368493 | -3.250941 | -3.932429 | 0.3095052 | 0.2519485 | 0.1968922 | 0.3444009 | 0.1030669 | 0.1039634 | 0.1011109 | 0 | 0 |  | 10.082 | 12.8087 | 13 | 70.9478 | 67.1842 | 66.8237 | 1392.3 | LERNAY01_clean
LERNAY02_clean |  | 0 | 0 |  |  | 0.2760079 | 0.2590935 | 0.1649978 | 0.2949202 | 0.06806752 | 0.0477187 | 0.112465 | 0 | 0 |  |  |  | -5.547398 | -3.283879 | -3.382735 | 0.3133745 | 0.2581299 | 0.2000728 | 0.3474476 | 0.09524214 | 0.0941046 | 0.09772403 | 0 | 0 |  | 10.107 | 12.6647 | 13.0422 | 70.7742 | 67.2051 | 66.4854 | 1380.769 | LERNAY02_clean
LERNAY_clean |  | 0 | 0 |  |  | 0.2836022 | 0.2563758 | 0.1545837 | 0.3085256 | 0.07472879 | 0.05513129 | 0.117487 | 0 | 0 |  |  |  | -5.70107 | -2.927069 | -4.63883 | 0.3279231 | 0.264163 | 0.2121803 | 0.365579 | 0.1078534 | 0.1077447 | 0.1080905 | 0 | 0 |  | 10.096 | 12.8418 | 12.9734 | 71.0149 | 67.1013 | 66.853 | 1394.916 | LERNAY_clean
LERNEC01_clean |  | 0 | 0 |  |  | 0.2442212 | 0.236826 | 0.1554642 | 0.256959 | 0.06650998 | 0.04495744 | 0.1135337 | 0 | 0 |  |  |  | -5.427467 | -2.980287 | -4.502399 | 0.2924671 | 0.225917 | 0.1952901 | 0.3291451 | 0.09657776 | 0.09561406 | 0.09868037 | 0 | 0 |  | 10.062 | 12.8747 | 12.9218 | 71.2181 | 67.0865 | 66.9978 | 1390.515 | LERNEC01_clean
LERNEC_clean |  | 0 | 0 |  |  | 0.2657752 | 0.248963 | 0.1586087 | 0.2842207 | 0.07304213 | 0.0530611 | 0.1166371 | 0 | 0 |  |  |  | -5.669141 | -3.349652 | -4.35456 | 0.3144836 | 0.2529453 | 0.2096281 | 0.3500658 | 0.1057735 | 0.1075109 | 0.1019829 | 0 | 0 |  | 10.104 | 12.8286 | 13.0418 | 71.2 | 67.2091 | 66.8084 | 1403.535 | LERNEC_clean
LESWAI_clean |  | 909.441 | 640.575 |  |  | 0.1700534 | 0.2415335 | 0.2162745 | 0.1511334 | 0.06425445 | 0.0512961 | 0.1113137 | 873.095 | 615.006 |  |  |  | -2.539318 | -0.3344082 | 0.38392 | 0.1741644 | 0.2649809 | 0.2104163 | 0.1509586 | 0.0663527 | 0.0591041 | 0.09267658 | 818.462 | 566.148 |  | 12.456 | 12.5599 | 16.5922 | 83.2758 | 76.3415 | 60.2732 | 2190.432 | LESWAI_clean
LETDEU_clean |  | 1136.77 | 702.908 |  |  | 0.2415866 |  | 0.6462626 | 0.1548703 | 0.1088814 | 0.04837211 | 0.2471884 | 1146.62 | 708.986 |  |  |  | -2.254674 | -6.449498 | 13.89582 | 1.204842 |  | 1.462868 | 1.149551 | 0.1662086 | 0.09683544 | 0.3247758 | 1282.97 | 811.246 |  | 28.678 | 28.678 | 6.527 | 90 | 90 | 90 | 5367.985 | LETDEU_clean
LETDUK_clean |  | 2112.24 | 1912.69 |  |  | 0.3851404 |  | 0.1443819 | 0.4195345 | 0.06921221 | 0.0528676 | 0.1100737 | 2101.4 | 1902.75 |  |  |  | 4.26022 | 1.732023 | 5.733626 | 0.07372614 |  | 0.01298644 | 0.08240324 | 0.07634103 | 0.07626075 | 0.07654172 | 2149 | 2182.36 |  | 7.402 | 11.085 | 19.293 | 90 | 90 | 90 | 1583.013 | LETDUK_clean
LETPOR01_ion_b |  | 0 | 0 | [34 empty] | LETPOR01_ion_b
LETPOR_clean |  | 1428.75 | 1089.88 |  | NUMBER OF ATOM | [7 empty] | 1341.04 | 1022.97 | [16 empty] | 10.023 | 37.2317 | 37.2317 | 88.9621 | 82.2651 | 82.2651 | 13642.2 | LETPOR_clean
LETPUX01_clean |  | 1356.58 | 1268.24 | [11 empty] | manually | 25 |  | 0.7804832 | 0.8094129 | -1.148823 | 0.1979559 | 0.1905308 | 0.1703199 | 0.2184843 | 0.04603192 | 0.03575758 | 0.05853983 | 1380.35 | 1296 | [8 empty] | LETPUX01_clean
LETPUX_clean |  | 1363.58 | 1274.78 |  | NUMBER OF ATOM | [7 empty] | 1166.59 | 1090.64 | [16 empty] | 10 | 34.5824 | 34.5824 | 88.8022 | 81.6869 | 81.6869 | 11709.42 | LETPUX_clean
LETQAE01_ion_b | n= 1044 | 1194.27 | 1152.1 | [9 empty] | NA | NA | [13 empty] | NA | NA | [8 empty] | LETQAE01_ion_b
LETQAE_clean |  | 1297.38 | 1379.63 |  | NUMBER OF ATOM | [7 empty] | 1130.75 | 1202.49 | [16 empty] | 10.038 | 41.107 | 41.1074 | 72.4083 | 90 | 90 | 16168.98 | LETQAE_clean
LETQEI_clean |  | 1158.14 | 1421.29 |  | NUMBER OF ATOM | [7 empty] | 1040.46 | 1276.85 | [16 empty] | 9.982 | 47.1549 | 47.1549 | 89.3581 | 83.9243 | 83.9243 | 21947.17 | LETQEI_clean
LETRAF_clean | n= 1028 | 1082.2 | 1474.75 | [9 empty] | NA | NA | [13 empty] | NA | NA | [8 empty] | LETRAF_clean
LETREJ_clean | occupancy | 973.804 | 1436.06 | [9 empty] | NA | NA | [13 empty] | NA | NA | [8 empty] | LETREJ_clean
LETVUB_clean |  | 0 | 0 |  |  | 0.07939554 |  | 3.552714e-15 | 0.08138043 | 0.02272345 | 0.02258099 | 0.02421924 | 0 | 0 |  |  |  | 1.371997 | 1.349279 | 2.898582 | 0.2329016 |  | 0.01423844 | 0.2383681 | 0.02893535 | 0.02644346 | 0.05510019 | 0 | 0 |  | 12.325 | 12.325 | 6.981 | 90 | 90 | 90 | 1060.453 | LETVUB_clean
LEVBAQ_clean | metalvsorganic | 1276.42 | 636.991 |  |  | 0.8467827 | 0.8093237 | 0.3864481 | 0.9634418 | 0.235671 | 0.2362639 | 0.2347029 | 1437.4 | 717.351 |  |  |  | -19.86059 | -26.38364 | -42.69595 | 2.799458 | 2.293433 | 1.946861 | 3.389793 | 1.369196 | 1.313953 | 1.45939 | 0 | 0 |  | 13.931 | 13.9302 | 24.044 | 90 | 90 | 119.999 | 4040.93 | LEVBAQ_clean
LEVDIB_clean |  | 1784.04 | 2312.83 |  |  | 0.2617278 | 0.2811362 | 0.07363382 | 0.2658189 | 0.07747213 | 0.07873937 | 0.06803828 | 1767.7 | 2291.73 |  |  |  | -0.2692863 | -0.2886749 | 1.294609 | 0.2690957 | 0.2695954 | 0.1047993 | 0.2751067 | 0.07811599 | 0.07828974 | 0.07682253 | 1749.13 | 2275.17 |  | 18.568 | 18.5677 | 20.439 | 62.9848 | 62.9846 | 59.9994 | 5195.784 | LEVDIB_clean
LEVLEF_clean | n= 1056 | 928.883 | 1051.95 | [9 empty] | NA | NA |  |  |  | -4.424729 | -3.82956 | -3.304931 | 0.5097118 | 0.5049803 | 0.7605396 | 0.4960705 | 0.09694185 | 0.08055582 | 0.1770513 | 970.466 | 980.622 | [8 empty] | LEVLEF_clean
LEVNOQ01_clean |  | 926.954 | 950.642 |  |  | 0.5583571 | 0.4119409 | 0.3882085 | 0.6003467 | 0.05600836 | 0.04119717 | 0.1198816 | 658.307 | 675.121 |  |  |  | -0.9473419 | -0.9473419 | -0.4176963 | 0.2080495 | 0.3229532 | 0.4086917 | 0.1713686 | 0.05788441 | 0.04333814 | 0.1206152 | 0 | 0 |  | 11.094 | 11.0939 | 21.0444 | 95.8918 | 95.8939 | 107.213 | 2436.729 | LEVNOQ01_clean
LEVNOQ_clean |  | 1054.39 | 1112.94 |  |  | 0.6853135 | 0.434207 | 0.4107018 | 0.7563712 | 0.06223817 | 0.0485897 | 0.1210972 | 869.243 | 917.525 |  |  |  | -0.7097364 | -0.7141779 | -0.3313282 | 0.2156759 | 0.3213685 | 0.4332554 | 0.1801009 | 0.06464296 | 0.04961513 | 0.1294505 | 996.783 | 1039.79 |  | 11.258 | 11.2573 | 20.9465 | 95.8831 | 95.8831 | 106.477 | 2508.02 | LEVNOQ_clean
LEVPAF_clean |  | 1604.87 | 1977.85 |  |  | 0.1577308 | 0.2395676 | 0.4355224 | 0.1413803 | 0.07558162 | 0.07234325 | 0.1074256 | 1552.64 | 1913.48 |  |  |  | 1.738012 | 3.172546 | -31.40993 | 1.337629 | 2.170504 | 1.280933 | 1.278034 | 0.311596 | 0.2581106 | 0.8375357 | 826.464 | 735.253 |  | 31.864 | 31.864 | 12.846 | 90 | 90 | 120 | 11295.34 | LEVPAF_clean
LEVYOC_clean |  | 0 | 0 |  |  | 0.2381823 | 0.333533 | 0.2674789 | 0.2102065 | 0.07742768 | 0.04319923 | 0.1527303 | 0 | 0 |  |  |  | -5.534282 | -5.655522 | -8.053178 | 0.4359987 | 0.5005515 | 0.2076159 | 0.4446387 | 0.1206138 | 0.1139159 | 0.1353491 | 0 | 0 |  | 8.017 | 15.5052 | 18.3236 | 74.6319 | 77.3621 | 75.0155 | 2093.802 | LEVYOC_clean
LEWMUX_clean |  | 1295.5 | 1122.74 |  |  | 0.2515601 | 0.3964125 | 0.3437162 | 0.2189399 | 0.06441563 | 0.0539015 | 0.09175236 | 1271.99 | 1102.38 |  |  |  | -17.78117 | -17.57405 | 5.121279 | 1.474893 | 2.165006 | 0.641483 | 1.406242 | 0.3084705 | 0.1933998 | 0.6076546 | 0 | 0 |  | 12.988 | 12.988 | 25.025 | 90 | 90 | 90 | 4221.421 | LEWMUX_clean
LEWTUD01_clean |  | 0 | 0 |  |  | 0.2733932 | 0.2556114 | 0.1619956 | 0.2926858 | 0.06699878 | 0.04529256 | 0.1143578 | 0 | 0 |  |  |  | -4.908453 | -2.98323 | -3.772508 | 0.2803605 | 0.2393345 | 0.1968731 | 0.3055915 | 0.09395876 | 0.09101023 | 0.1003919 | 0 | 0 |  | 10.028 | 12.7852 | 12.9621 | 71.1803 | 67.2432 | 66.9103 | 1380.834 | LEWTUD01_clean
LEWTUD_clean |  | 0 | 0 |  |  | 0.5319613 | 0.4140931 | 0.1227355 | 0.6232685 | 0.07856444 | 0.05828318 | 0.1228145 | 0 | 0 |  |  |  | -5.641173 | -2.987541 | -4.392393 | 0.4168939 | 0.2438759 | 0.2085769 | 0.5073251 | 0.1068726 | 0.1116255 | 0.09650261 | 0 | 0 |  | 10.094 | 12.7697 | 13.0723 | 71.1898 | 67.289 | 66.7195 | 1398.811 | LEWTUD_clean
LEWVAL_clean |  | 0 | 0 |  |  | 0.1877048 | 0.1842097 | 0.1820748 | 0.1896896 | 0.07208074 | 0.05439002 | 0.1106787 | 0 | 0 |  |  |  | -5.211984 | -3.068974 | -3.855388 | 0.3087325 | 0.251879 | 0.1989763 | 0.3430374 | 0.1030094 | 0.1035389 | 0.101854 | 0 | 0 |  | 10.06 | 12.7731 | 12.9947 | 70.917 | 67.227 | 66.8091 | 1384.891 | LEWVAL_clean
LEWZET_clean |  | 983.707 | 835.042 |  |  | 0.3811325 |  | 0.06238446 | 0.396311 | 0.1258641 | 0.129717 | 0.1104524 | 1033.33 | 877.118 |  |  |  | -2.269298 | -1.799249 | -6.906619 | 0.3707958 |  | 0.0002656499 | 0.3884401 | 0.1725582 | 0.1611833 | 0.2180576 | 808.168 | 612.926 |  | 14.317 | 17.402 | 7.333 | 90 | 90 | 90 | 1826.976 | LEWZET_clean
LEYFUS_clean |  | 0 | 0 | [11 empty] | manually | 29 |  | -18.99076 | -21.19014 | 1.339622 | 1.806774 | 1.633243 | 1.541208 | 2.073547 | 0.3911675 | 0.2667116 | 0.4477384 | 0 | 0 | [8 empty] | LEYFUS_clean
LEYLUX_clean |  | 0 | 0 |  |  | 0.385275 | 0.6394153 | 0.6367192 | 0.346332 | 0.101185 | 0.07636989 | 0.2128532 | 0 | 0 |  |  |  | 2.082152 | -3.437812 | -4.73506 | 0.6899139 | 1.057912 | 0.7489974 | 0.6511208 | 0.1237778 | 0.09941125 | 0.2334272 | 0 | 0 |  | 15.873 | 16.906 | 22.83 | 90 | 90 | 90 | 6126.406 | LEYLUX_clean
LEYPAI_clean |  | 1207.16 | 721.148 |  |  | 0.7572302 | 0.805602 | 0.8741277 | 0.6312624 | 0.2544439 | 0.1055318 | 0.347514 | 1038.5 | 620.385 |  |  |  | -67.78265 | 20.48259 | 21.14879 | 3.071492 | 3.215279 | 2.026204 | 3.045239 | 1.223144 | 1.068736 | 1.319649 | 0 | 0 |  | 10.444 | 17.261 | 14.5979 | 90 | 98.4615 | 90 | 2602.975 | LEYPAI_clean
LEYQUD_clean |  | 1785.68 | 1666.06 |  |  | 0.8430573 | 1.118623 | 1.177396 | 0.7124573 | 0.06077059 | 0.0456514 | 0.09856858 | 1696.48 | 1582.85 |  |  |  | -13.31005 | -4.345714 | -13.06776 | 0.82323 | 1.212937 | 1.04577 | 0.6612876 | 0.1843244 | 0.1886916 | 0.1734065 | 0 | 0 |  | 30.554 | 15.643 | 21.97 | 90 | 133.091 | 90 | 7668.341 | LEYQUD_clean
LEYRAK_clean |  | 1799.7 | 1721.78 |  |  | 0.8179275 | 1.142194 | 1.203527 | 0.6649578 | 0.0614002 | 0.04304243 | 0.1072946 | 1716.97 | 1642.59 |  | collapse | [14 empty] | 30.746 | 15.685 | 22.0718 | 90 | 133.21 | 90 | 7757.978 | LEYRAK_clean
LEYREO_clean |  | 1792.24 | 1700.61 |  |  | 0.8564453 | 1.136687 | 1.199188 | 0.723381 | 0.05879419 | 0.04375823 | 0.09638409 | 1707.37 | 1620.09 |  |  |  | -14.07192 | -5.212995 | -13.82464 | 0.8703124 | 1.269759 | 1.152793 | 0.6993791 | 0.1960766 | 0.2015346 | 0.1824318 | 0 | 0 |  | 30.644 | 15.665 | 22.0232 | 90 | 133.136 | 90 | 7714.72 | LEYREO_clean
LEYYET_clean |  | 0 | 0 |  |  | 0.43514 | 0.4576805 | 0.4019686 | 0.3867619 | 0.01917038 | 0.026674 | 0.01220273 | 0 | 0 |  |  |  | -1.005739 | -6.973418 | 6.061299 | 0.3838721 | 0.4225341 | 0.3247355 | 0.3025733 | 0.05255588 | 0.04856345 | 0.05626314 | 0 | 0 |  | 10.281 | 13.844 | 17.064 | 90 | 90 | 90 | 2428.722 | LEYYET_clean
LEZJOQ_clean | occupancy | 309.731 | 191.751 |  |  | 0.8416529 | 0.5852871 | 0.5699836 | 0.9195828 | 0.3136975 | 0.2031813 | 0.5761735 | 0 | 0 |  |  |  | 1.874877 | 0.4440969 | 1.442961 | 0.8064618 | 0.5346078 | 0.5142865 | 0.8893727 | 0.3132276 | 0.193552 | 0.5974573 | 0 | 0 |  | 16.753 | 16.7537 | 10.811 | 90 | 90 | 120.001 | 2627.819 | LEZJOQ_clean
LEZLAF_clean |  | 0 | 0 |  |  | 1.28823 | 0.9703051 | 1.539126 | 1.290653 | 0.07622875 | 0.05500808 | 0.2714589 | 861.603 | 618.56 |  |  |  | -13.66919 | -2.727111 | 6.742484 | 0.640168 | 0.6904389 | 0.6206782 | 0.6390554 | 0.1228483 | 0.1184431 | 0.1633768 | 0 | 0 |  | 11.727 | 11.771 | 18.2634 | 90 | 98.7047 | 90 | 2492.014 | LEZLAF_clean
LEZMIN_clean | metalvsorganic | 868.077 | 479.736 |  |  | 1.150258 | 1.214029 | 0.8717921 | 1.159027 | 0.159157 | 0.1503983 | 0.1708352 | 0 | 0 |  |  |  | -28.35588 | -12.43401 | -14.99352 | 2.01327 | 1.932695 | 2.223662 | 2.055234 | 0.793042 | 0.463863 | 1.231947 | 0 | 0 |  | 9.536 | 21.802 | 9.112 | 90 | 90 | 90 | 1894.42 | LEZMIN_clean
LEZWUK_clean |  | 0 | 0 | [11 empty] | manually | 23 |  | -44.25157 | -44.57404 | -41.05563 | 8.834955 | 8.736039 | 8.460258 | 9.072912 | 2.361543 | 2.18627 | 2.441212 | 0 | 0 | [8 empty] | LEZWUK_clean
LEZXAR_clean |  | 0 | 0 | [11 empty] | manually | 49 |  | -36.5443 | -41.07955 | -36.32259 | 7.452253 | 7.442528 | 7.385014 | 7.48734 | 1.299283 | 1.283328 | 1.306322 | 0 | 0 | [8 empty] | LEZXAR_clean
LIBHAH_clean | occupancy | 1488.12 | 2033.57 | [9 empty] | NA | NA | [13 empty] | NA | NA | [8 empty] | LIBHAH_clean
LIBJAJ_clean |  | 0 | 0 |  |  | 0.7258362 | 1.236684 | 1.09579 | 0.5917614 | 0.1426523 | 0.06378422 | 0.335441 | 0 | 0 |  |  |  | -7.762283 | -14.47897 | 1.637286 | 0.4167817 | 0.4082638 | 0.5571011 | 0.4108791 | 0.1522685 | 0.1567464 | 0.1413224 | 0 | 0 |  | 7.716 | 7.86189 | 18.323 | 90 | 90 | 95.7012 | 1106.018 | LIBJAJ_clean
LIBKEO_clean |  | 1583.18 | 1628.72 |  |  | 0.2912136 | 0.1881487 | 0.1836969 | 0.3088362 | 0.08245174 | 0.06464232 | 0.1314276 | 1571.95 | 1617.21 |  |  |  | -1.761738 | -1.761738 | 1.326667 | 0.3418224 | 0.2164123 | 0.1643513 | 0.3679302 | 0.08653295 | 0.06730462 | 0.1394109 | 1570.56 | 1580.02 |  | 22.597 | 22.5971 | 35.804 | 90 | 90 | 119.998 | 15833.41 | LIBKEO_clean
LIBQIY_clean |  | 1769.94 | 1605.37 |  |  | 0.7363083 | 1.015823 | 1.091769 | 0.602352 | 0.06442523 | 0.04452675 | 0.1141714 | 1693.35 | 1535.9 |  |  |  | -12.66429 | -2.217494 | -12.43528 | 0.7634936 | 1.14142 | 0.9376493 | 0.6102335 | 0.1702043 | 0.1695775 | 0.1717715 | 0 | 0 |  | 30.427 | 15.603 | 21.9009 | 90 | 133.017 | 90 | 7602.151 | LIBQIY_clean
LIBZIG_clean |  | 1564.44 | 1013.4 |  |  | 0.1761262 | 0.1455401 | 0.4448101 | 0.1666631 | 0.1072342 | 0.04442149 | 0.2014534 | 1582.36 | 1024.98 |  |  |  | -11.35666 | -0.7992139 | -0.7959384 | 0.5088007 | 0.4907061 | 0.6743701 | 0.5024671 | 0.1832887 | 0.1707955 | 0.2020285 | 1000.79 | 558.908 |  | 9.631 | 12.2117 | 12.212 | 95.5017 | 94.504 | 94.5041 | 1419.863 | LIBZIG_clean
LICKAL_clean |  | 298.914 | 166.06 |  |  | 0.1559556 | 0.1633732 | 0.1638291 | 0.1531868 | 0.05654646 | 0.0567163 | 0.05585296 | 285.586 | 158.657 |  |  |  | -4.456551 | -2.439212 | 0.1989343 | 0.3849845 | 0.3988884 | 0.4372937 | 0.37683 | 0.07514901 | 0.08447217 | 0.03707945 | 0 | 0 |  | 9.655 | 9.344 | 30.9652 | 90 | 93.859 | 90 | 2787.233 | LICKAL_clean
LICSUM_clean |  | 0 | 0 |  |  | 0.4316704 | 0.4271175 | 0.5369208 | 0.4213597 | 0.07293251 | 0.05930258 | 0.1056444 | 0 | 0 |  |  |  | -4.710075 | -5.315487 | -15.16598 | 0.7625896 | 0.7080896 | 0.6168825 | 0.8148655 | 0.1499081 | 0.1674734 | 0.1077513 | 0 | 0 |  | 6.86 | 9.992 | 10.884 | 90 | 90 | 90 | 746.0451 | LICSUM_clean
LIDSAU_clean | occupancy | 1696.86 | 1511.66 |  |  | 0.9667803 | 0.6053232 | 0.5157373 | 1.02041 | 0.7286546 | 0.755781 | 0.4845173 | 0 | 0 |  |  |  | 5.214888 | 6.948304 | -7.245921 | 0.6001866 | 0.5007126 | 0.4466689 | 0.615864 | 0.4338346 | 0.4449426 | 0.3338618 | 1316.96 | 1226.15 |  | 16.846 | 14.179 | 18.7541 | 90 | 97.7006 | 90 | 4439.196 | LIDSAU_clean
LIDSEY01_clean | occupancy | 1268.18 | 1023.88 | collapse |  | 1.789281 | 1.109702 | 0.8225377 | 1.887672 | 1.15904 | 1.071164 | 1.918535 | 0 | 0 |  |  |  | 1.63834 | -0.3783017 | 10.08474 | 1.091405 | 0.420466 | 0.2087619 | 1.186433 | 1.12349 | 1.064709 | 1.631525 | 0 | 0 |  | 17.298 | 13.402 | 18.0565 | 90 | 96.1965 | 90 | 4161.542 | LIDSEY01_clean
LIDSEY_clean |  | 1782.46 | 1638.68 |  |  | 0.4352469 | 0.2596986 | 0.1066568 | 0.4656665 | 0.1680823 | 0.1775781 | 0.07502397 | 1106.72 | 1017.45 |  |  |  | -1.77084 | -1.160767 | 1.518995 | 0.4492928 | 0.2716325 | 0.13953 | 0.4793436 | 0.1770491 | 0.1859252 | 0.09006329 | 1020.17 | 924.668 |  | 16.783 | 14.189 | 18.6833 | 90 | 97.7424 | 90 | 4408.569 | LIDSEY_clean
LIDSIC_clean |  | 1913.41 | 1922.18 |  |  | 0.4174339 | 0.3876131 | 0.344886 | 0.4239865 | 0.1283887 | 0.1325922 | 0.09644152 | 1681.35 | 1689.04 |  |  |  | -2.671904 | -0.7856802 | -2.167849 | 0.3405967 | 0.2289677 | 0.1513828 | 0.3620751 | 0.1476873 | 0.1549586 | 0.09242559 | 1432.55 | 1361.2 |  | 11.048 | 20.7209 | 22.0822 | 115.715 | 99.4037 | 90.7743 | 4473 | LIDSIC_clean
LIDWIG_clean |  | 860.845 | 743.538 |  |  | 0.3806125 | 0.4738307 | 0.3941806 | 0.3714116 | 0.06981158 | 0.06092861 | 0.1307234 | 0 | 0 |  |  |  | -0.8030749 | -4.512963 | 2.026182 | 0.3758946 | 0.4510009 | 0.3877937 | 0.3684583 | 0.07628425 | 0.07202883 | 0.1054642 | 0 | 0 |  | 12.228 | 13.6542 | 16.9586 | 77.0401 | 71.3397 | 87.9014 | 2612.397 | LIDWIG_clean
LIDZOP_clean |  | 387.474 | 234.855 |  |  | 0.5929744 | 0.900857 | 0.8683011 | 0.5173602 | 0.1782442 | 0.04683899 | 0.6162615 | 0 | 0 |  |  |  | -7.676554 | -5.842822 | 0.8295712 | 0.2021996 | 0.1461539 | 0.08389391 | 0.2188052 | 0.1023154 | 0.110833 | 0.07392372 | 0 | 0 |  | 5.728 | 12.172 | 22.903 | 98.8561 | 90 | 90 | 1577.788 | LIDZOP_clean
LIDZUV_clean |  | 283.166 | 183.023 |  |  | 0.4491091 | 0.7066469 | 0.6523109 | 0.3869887 | 0.157587 | 0.04721444 | 0.5254957 | 0 | 0 |  |  |  | -7.623967 | -7.087007 | 1.14469 | 0.2445366 | 0.1898518 | 0.1011623 | 0.2619032 | 0.1006111 | 0.110242 | 0.06850842 | 0 | 0 |  | 5.576 | 11.83 | 22.7922 | 100.493 | 90 | 90 | 1478.324 | LIDZUV_clean
LIFQIC_clean |  | 0 | 0 |  |  | 0.487169 | 0.4106343 | 0.5143038 | 0.5150694 | 0.03070695 | 0.0215023 | 0.04681508 | 0 | 0 |  |  |  | -3.870819 | -3.699774 | -3.883747 | 0.6175906 | 0.6027632 | 0.6937763 | 0.615903 | 0.09307738 | 0.06410106 | 0.1437859 | 0 | 0 |  | 9.746 | 9.74633 | 9.74574 | 79.5619 | 79.5599 | 79.5605 | 884.7367 | LIFQIC_clean
LIFSAW_clean |  | 813.632 | 643.739 |  |  | 0.1055637 | 0.1493223 | 0.09151356 | 0.103219 | 0.06225263 | 0.06629766 | 0.03933083 | 0 | 0 |  |  |  | 0.5782934 | 0.1522722 | -1.944719 | 0.1307714 | 0.1380098 | 0.1170831 | 0.1307462 | 0.0681496 | 0.06861363 | 0.06552006 | 725.154 | 566.251 |  | 21.892 | 12.609 | 23.2626 | 90 | 102.894 | 90 | 6259.404 | LIFSAW_clean
LIFSEA_clean |  | 0 | 0 |  |  | 0.1148124 | 0.06522285 | 0.1504417 | 0.1166815 | 0.06687713 | 0.06573224 | 0.07381003 | 0 | 0 |  |  |  | 0.2487743 | -0.6512255 | -1.60145 | 0.1162793 | 0.06335928 | 0.134645 | 0.1188521 | 0.07145244 | 0.07106642 | 0.07379001 | 0 | 0 |  | 22.028 | 12.607 | 23.1791 | 90 | 103.759 | 90 | 6252.287 | LIFSEA_clean
LIFWII_clean |  | 1351.99 | 1810.05 |  |  | 0.08090329 |  | 0.002949645 | 0.08187771 | 0.05699137 | 0.05954191 | 0.002154856 | 1307.37 | 1750.32 |  |  |  | -0.1300279 | -0.1300279 | 0.3551527 | 0.07904812 |  | 0.001796481 | 0.08001376 | 0.05662203 | 0.05894124 | 0.006758888 | 1311.13 | 1757.01 |  | 19.919 | 19.919 | 15.289 | 90 | 90 | 90 | 6066.164 | LIFWII_clean
LIFWOO_clean |  | 822.886 | 764.006 |  |  | 0.1192625 |  | 0.001696166 | 0.122277 | 0.05124176 | 0.05154509 | 0.04927008 | 831.532 | 772.001 |  |  |  | -5.098589 | 0.2214827 | 0.2214827 | 0.1012954 |  | 0.004896051 | 0.1037671 | 0.06299114 | 0.06207923 | 0.06891856 | 747.761 | 661.781 |  | 15.047 | 17.789 | 17.789 | 90 | 90 | 90 | 4761.601 | LIFWOO_clean
LIGHAM_clean |  | 940.14 | 896.113 |  |  | 0.2956693 | 0.4977892 | 0.01579716 | 0.2805662 | 0.08922176 | 0.05151323 | 0.282478 | 997.272 | 950.57 |  |  |  | -1.677376 | -0.835952 | -1.142587 | 0.2264163 | 0.4190817 | 0.04708658 | 0.2095211 | 0.09499148 | 0.06390339 | 0.2543179 | 911.657 | 838.213 |  | 13.867 | 14.8932 | 15.0277 | 119.189 | 116.934 | 90.9772 | 2299.907 | LIGHAM_clean
LIGJIW_clean | occupancy | 0 | 0 |  |  | 0.9386929 | 0.5317879 | 0.4146264 | 1.103219 | 0.4823441 | 0.6143757 | 0.1126557 | 0 | 0 |  |  |  | -2.389257 | 0.432952 | -8.678499 | 0.9158072 | 0.7722016 | 0.5005983 | 1.000187 | 0.454534 | 0.5284608 | 0.2475389 | 0 | 0 |  | 11.64 | 11.7562 | 13.0039 | 101.04 | 93.7081 | 114.402 | 1569.814 | LIGJIW_clean
LIHKAQ_clean | occupancy | 0 | 0 |  |  | 1.007299 | 0.6658841 | 0.4801823 | 1.47279 | 0.5389613 | 0.6559171 | 0.2831205 | 0 | 0 |  |  |  | 1.843518 | -33.8124 | -2.717949 | 2.099929 | 1.534036 | 1.33936 | 2.855316 | 1.110606 | 1.308533 | 0.6776391 | 0 | 0 |  | 6.555 | 15.384 | 18.135 | 90 | 90 | 90 | 1828.772 | LIHKAQ_clean
LIHRIE_clean |  | 0 | 0 | collapse |  | 1.824855 | 2.843823 | 1.656119 | 1.739668 | 0.5047434 | 0.06474152 | 1.091412 | 0 | 0 |  |  |  | -8.196098 | -11.73415 | 4.103855 | 0.6926197 | 2.072721 | 0.4892058 | 0.5709605 | 0.2661182 | 0.1070247 | 0.4782428 | 0 | 0 |  | 6.812 | 7.318 | 13.785 | 90 | 90 | 90 | 687.1852 | LIHRIE_clean
LIHSIF_clean |  | 0 | 0 |  |  | 0.383303 |  | 0.2378096 | 0.3952614 | 0.1209524 | 0.1034466 | 0.1734699 | 0 | 0 |  |  |  | -5.692928 | -5.475757 | -2.958426 | 0.6920385 |  | 0.2163807 | 0.7311337 | 0.1875025 | 0.2029626 | 0.1411221 | 0 | 0 |  | 13.123 | 13.1238 | 13.8793 | 89.2131 | 89.2156 | 82.7553 | 2370.864 | LIHSIF_clean
LIJNOJ01_clean |  | 0 | 0 |  |  | 0.3261296 | 0.209339 | 0.1236495 | 0.3420734 | 0.06715726 | 0.05250513 | 0.1843743 | 0 | 0 |  |  |  | -3.663505 | -2.038145 | -3.798225 | 0.2293115 | 0.1664605 | 0.1750672 | 0.2365888 | 0.10123 | 0.09096051 | 0.1833858 | 0 | 0 |  | 17.552 | 14.287 | 18.7456 | 90 | 97.4359 | 90 | 4661.216 | LIJNOJ01_clean
LIJNOJ_clean |  | 0 | 0 |  |  | 0.3276859 | 0.2120892 | 0.1324898 | 0.3433427 | 0.06402573 | 0.04933802 | 0.1815274 | 0 | 0 |  |  |  | -3.724454 | -1.75843 | -3.673797 | 0.2235261 | 0.1691098 | 0.1844182 | 0.2296397 | 0.0961804 | 0.08566538 | 0.1803006 | 0 | 0 |  | 17.581 | 14.098 | 18.7874 | 90 | 97.7238 | 90 | 4614.34 | LIJNOJ_clean
LIJXEI_clean |  | 0 | 0 |  |  | 0.1556081 | 0.2135468 | 0.1850196 | 0.1471084 | 0.07398453 | 0.06320294 | 0.1247214 | 0 | 0 |  |  |  | -4.40195 | -5.04582 | -0.7238289 | 0.2254802 | 0.2074029 | 0.1645252 | 0.2299814 | 0.08901744 | 0.09092659 | 0.08003321 | 0 | 0 |  | 9.949 | 16.15 | 24.55 | 90 | 95.8307 | 90 | 3924.197 | LIJXEI_clean
LIKCOY_charged |  | 808.388 | 445.274 |  |  | 0.8780014 | 0.8837423 | 0.6032121 | 0.9012656 | 0.1036653 | 0.1117913 | 0.08420566 | 964.198 | 531.081 |  |  |  | 4.993373 | 4.151133 | -5.505006 | 0.6625152 | 0.6255726 | 0.6179271 | 0.6670959 | 0.1279449 | 0.1055526 | 0.1815686 | 957.218 | 527.672 |  | 15.316 | 15.3159 | 16.8814 | 97.9169 | 97.9197 | 108.363 | 3652.75 | LIKCOY_charged
LIKDOA_clean |  | 1890.41 | 3524.26 |  |  | 0.1154075 | 0.1134721 | 0.06982653 | 0.1204065 | 0.05479606 | 0.04055582 | 0.105428 | 1892.02 | 3527.37 |  |  |  | 1.877341 | 1.877341 | 1.877341 | 0.11766 | 0.1254365 | 0.02819812 | 0.1231309 | 0.06742997 | 0.05457154 | 0.1131488 | 1873.3 | 3692.78 |  | 33.617 | 33.617 | 33.617 | 90 | 90 | 90 | 37990.66 | LIKDOA_clean
LIKFOB_clean |  | 0 | 0 |  |  | 0.534602 | 0.6787666 | 0.0003403603 | 0.5275358 | 0.04706567 | 0.02495031 | 0.1023541 | 0 | 0 |  |  |  | -1.93226 | -1.704503 | -1.232594 | 0.1400701 | 0.1548581 | 0.01023618 | 0.1518505 | 0.04471133 | 0.02911936 | 0.08369127 | 0 | 0 |  | 6.923 | 7.42651 | 8.25175 | 90.1157 | 109.777 | 93.327 | 398.4506 | LIKFOB_clean
LIKGUJ_clean |  | 1526.16 | 1479.91 | [14 empty] | 4.632141 | 4.632141 | 4.632141 | 0.1711242 | 0.3028034 | 0.04691253 | 0.1234591 | 0.149467 | 0.1134857 | 0.2728312 | 1803.4 | 2003.18 | [8 empty] | LIKGUJ_clean
LIPQIL_clean |  | 0 | 0 |  |  | 0.355139 | 0.673368 | 0.3047892 | 0.351861 | 0.09281127 | 0.06525031 | 0.2168356 | 0 | 0 |  |  |  | 2.305401 | 2.223588 | 2.223588 | 0.2173793 | 0.4974429 | 0.2375564 | 0.210701 | 0.0849765 | 0.06072035 | 0.1941291 | 0 | 0 |  | 21.146 | 21.146 | 21.146 | 90 | 90 | 90 | 9455.504 | LIPQIL_clean
LIPQOR_clean |  | 1565.63 | 1743.58 |  |  | 0.3071482 |  | 0.3210272 | 0.3065534 | 0.08480199 | 0.06000758 | 0.1963768 | 1414.36 | 1575.16 |  |  |  | 2.915607 | 2.916011 | 3.257579 | 0.140589 |  | 0.2490443 | 0.1359409 | 0.08642687 | 0.06529034 | 0.1815412 | 1634.94 | 1991.33 |  | 24.777 | 24.7772 | 26.489 | 90 | 90 | 119.998 | 14083.35 | LIPQOR_clean
LIPRAE_clean |  | 0 | 0 |  |  | 0.3301016 | 0.6416217 | 0.2646797 | 0.3278417 | 0.0881888 | 0.06194444 | 0.2062885 | 0 | 0 |  |  |  | 2.665651 | 2.675588 | 2.665651 | 0.1793954 | 0.4714254 | 0.218196 | 0.1713869 | 0.08365494 | 0.06086896 | 0.1861918 | 0 | 0 |  | 21.132 | 21.132 | 21.132 | 90 | 90 | 90 | 9436.736 | LIPRAE_clean
LIQCUK_clean |  | 1055.68 | 895.423 |  |  | 1.428753 | 1.604524 | 1.096586 | 1.434146 | 0.1163737 | 0.1207283 | 0.07137613 | 1055.47 | 895.2 | [16 empty] | 9.874 | 17.7313 | 17.7315 | 63.3636 | 79.3038 | 100.7 | 2595.822 | LIQCUK_clean
LIQDAS_clean |  | 1875.95 | 2561.88 |  |  | 0.07497817 | 0.0524683 | 0.2658924 | 0.06860022 | 0.0415806 | 0.04044119 | 0.04685443 | 1857.55 | 2536.82 |  |  |  | -0.1502157 | -0.1507114 | 0.5924342 | 0.07678708 | 0.05764352 | 0.2707319 | 0.06930885 | 0.0423707 | 0.04101871 | 0.04862845 | 1855.68 | 2541.68 |  | 20.171 | 20.1711 | 26.197 | 90 | 90 | 119.998 | 9230.983 | LIQDAS_clean
LIQFEY_clean |  | 0 | 0 |  |  | 0.2089022 | 0.2966025 | 0.05999542 | 0.1889754 | 0.05880268 | 0.04163482 | 0.1154566 | 0 | 0 |  |  |  | -2.04455 | -2.09612 | -0.8050076 | 0.1733488 | 0.2230868 | 0.04730517 | 0.1646472 | 0.062087 | 0.04935359 | 0.1041072 | 0 | 0 |  | 9.899 | 10.3621 | 13.1802 | 68.8699 | 70.6505 | 80.7704 | 1188.533 | LIQFEY_clean
LIQGAU_clean | occupancy | 0 | 0 | [9 empty] | NA | NA | [13 empty] | NA | NA | [8 empty] | LIQGAU_clean
LIQGEY_clean | metalvsorganic | 0 | 0 |  |  | 0.9549543 | 0.9093402 | 1.207779 | 0.7639034 | 0.402255 | 0.03995429 | 0.5323117 | 0 | 0 |  |  |  | -7.16982 | -17.60196 | 0.1930652 | 1.201277 | 1.327286 | 1.092716 | 1.198174 | 0.4030098 | 0.1328457 | 0.4999917 | 0 | 0 |  | 6.623 | 10.159 | 16.678 | 90 | 90 | 93.9398 | 1119.495 | LIQGEY_clean
LIQJEC_clean |  | 1548.24 | 1159 | [14 empty] | 0.3638198 | 0.4207199 | 0.2834404 | 0.2266162 |  | 1.032055 | 0.1956378 | 0.09763989 | 0.05259508 | 0.3904311 | 1521.28 | 1151.3 | [8 empty] | LIQJEC_clean
LIQTUC_clean | occupancy | 1237.6 | 1198.79 |  |  | 0.7609589 |  | 0.1640696 | 0.7680647 | 0.8562768 | 0.8840491 | 0.02310799 | 521.404 | 505.049 |  |  |  | -1.086792 | -1.088521 | -3.709817 | 0.8322774 |  | 0.2117415 | 0.8396647 | 0.8881939 | 0.9153859 | 0.0724315 | 384.334 | 350.712 |  | 23.142 | 23.1415 | 15.146 | 90 | 90 | 120.001 | 7024.519 | LIQTUC_clean
LIRFIB_clean |  | 2205.6 | 3975.68 |  |  | 0.1122149 | 0.114674 | 0.03757636 | 0.132176 | 0.07403795 | 0.09053937 | 0.05341118 | 2182.55 | 3934.12 |  |  |  | -2.205366 | -2.205366 | -2.205366 | 0.2193779 | 0.2169177 | 0.1670559 | 0.2417389 | 0.0679443 | 0.07683235 | 0.05683425 | 2223.5 | 3748.57 |  | 15.952 | 15.952 | 15.952 | 90 | 90 | 90 | 4059.246 | LIRFIB_clean
LIRNOR_clean | n= 1200 | 0 | 0 | [9 empty] | NA | NA |  |  |  | -5.81766 | -5.867121 | 2.721229 | 0.4256529 | 0.3855731 | 0.5005091 | 0.4270077 | 0.1232013 | 0.1274487 | 0.08922202 | 0 | 0 | [8 empty] | LIRNOR_clean
LIRTEM_SL |  | 0 | 0 |  |  | 0.3123618 | 0.233581 | 0.1862679 | 0.3313685 | 0.08810109 | 0.08038355 | 0.1244378 | 0 | 0 |  |  |  | -1.58899 | -1.998704 | 0.3689914 | 0.3800793 | 0.2902393 | 0.2269747 | 0.4021381 | 0.1054776 | 0.09281666 | 0.1650892 | 0 | 0 |  | 12.033 | 12.0327 | 12.0326 | 109.178 | 112.064 | 107.209 | 1338.69 | LIRTEM_SL
LIRTUC_clean |  | 0 | 0 |  |  | 0.5165194 | 0.667085 | 0.4892448 | 0.4877942 | 0.2398719 | 0.2191005 | 0.3239963 | 0 | 0 |  |  |  | -1.930554 | -1.45743 | 0.02134042 | 0.5515746 | 0.6802027 | 0.4517719 | 0.529543 | 0.2458145 | 0.2282977 | 0.3167578 | 0 | 0 |  | 13.4 | 13.4 | 24.367 | 90 | 90 | 90 | 4375.33852 | LIRTUC_clean
LIRVAK_charged |  | 1078.85 | 1179.24 |  |  | 0.7175008 |  | 0.3276658 | 0.7232762 | 0.1131077 | 0.1146521 | 0.08607947 | 1120.13 | 1224.4 |  |  |  | -2.135743 | 3.480167 | 0.3265985 | 0.7055098 |  | 0.4530466 | 0.70925 | 0.131891 | 0.1331455 | 0.1099375 | 1192.15 | 1324.46 |  | 11.556 | 14.0999 | 25.628 | 90 | 90 | 94.1444 | 4164.867 | LIRVAK_charged
LISZOE_clean |  | 0 | 0 |  |  | 0.4737094 | 0.3249631 | 0.6437319 | 0.509123 | 0.08650343 | 0.04425221 | 0.1830776 | 0 | 0 |  |  |  | -1.732681 | -5.653052 | -4.563137 | 0.8239145 | 0.7233306 | 0.6013427 | 0.8759901 | 0.1327959 | 0.08584986 | 0.2401012 | 0 | 0 |  | 10.172 | 11.6415 | 16.092 | 90 | 90 | 105.704 | 1834.442 | LISZOE_clean
LITCIC_clean |  | 1583.93 | 1785.86 |  |  | 0.3731608 | 0.6608239 | 0.7889721 | 0.3287035 | 0.08291207 | 0.05366031 | 0.3234265 | 1588.42 | 1790.91 |  |  |  | -4.312274 | -0.4323705 | -0.3825301 | 0.2481945 | 0.4708026 | 0.4847535 | 0.2164543 | 0.08126062 | 0.06905311 | 0.1816335 | 1436.06 | 1564.47 |  | 11.08 | 16.5827 | 16.6001 | 68.5343 | 89.2096 | 89.1673 | 2838.063 | LITCIC_clean
LITCOI_clean |  | 1333.28 | 1266.34 |  |  | 0.1680478 | 0.3208367 | 0.6458269 | 0.13175 | 0.08357735 | 0.05112361 | 0.2633212 | 1221.68 | 1160.36 |  |  |  | 0.1874887 | -0.6941392 | 2.042118 | 0.1969892 | 0.3752014 | 0.6900169 | 0.1567933 | 0.08940873 | 0.05442988 | 0.2831378 | 1271.14 | 1223.29 |  | 15.468 | 13.196 | 26.4969 | 90 | 98.7286 | 90 | 5345.795 | LITCOI_clean
LITCUO_clean |  | 0 | 0 |  |  | 0.3431434 | 0.6546859 | 0.3694752 | 0.293642 | 0.07377664 | 0.07000063 | 0.1002088 | 0 | 0 |  |  |  | -2.311959 | -2.172442 | 0.914837 | 0.3503353 | 0.6150675 | 0.2945344 | 0.3107146 | 0.08188039 | 0.07953718 | 0.09828282 | 0 | 0 |  | 10.168 | 18.035 | 27.0542 | 90 | 99.3213 | 90 | 4895.686 | LITCUO_clean
LITDAV_clean |  | 1250.3 | 1237.9 |  |  | 0.1081884 | 0.1230223 | 0.4961151 | 0.09327963 | 0.0591756 | 0.05276763 | 0.1104393 | 1223.22 | 1211.08 |  |  |  | 0.2255862 | -0.155415 | 0.4799882 | 0.1116567 | 0.1227536 | 0.525069 | 0.09639676 | 0.05894441 | 0.05191146 | 0.115208 | 1239.73 | 1233.98 |  | 10.107 | 18.338 | 27.0839 | 90 | 99.2853 | 90 | 4954.015 | LITDAV_clean
LITHUR_clean |  | 2270.07 | 1225.62 |  |  | 0.07835548 |  | 0.066105808 | 0.08345951 | 0.03380704 | 0.002231895 | 0.03906956 | 2199.32 | 1187.43 |  |  |  | -0.2398557 | -0.30811 | -0.4140527 | 0.0817955 |  | 0.06994257 | 0.08673422 | 0.03474793 | 0.001122409 | 0.04035219 | 2168.81 | 1159.72 |  | 11.09 | 23.206 | 23.91 | 90 | 90 | 90 | 6153.347 | LITHUR_clean
LIVKUW_clean |  | 0 | 0 |  |  | 0.2080163 | 0.2048152 | 0.2377944 | 0.1910427 | 0.07665536 | 0.02594913 | 0.1273616 | 0 | 0 |  |  |  | 3.638276 | 3.638276 | 3.271081 | 0.358886 | 0.3378339 | 0.470799 | 0.3311817 | 0.1026741 | 0.04523168 | 0.1601166 | 509.699 | 274.875 |  | 10.172 | 10.172 | 9.606 | 90 | 90 | 90 | 993.9288 | LIVKUW_clean
LIVLUZ_clean |  | 1012.49 | 875.9 |  |  | 0.521974 | 0.6430718 | 0.2271733 | 0.5167076 | 0.07913499 | 0.05645264 | 0.1982173 | 1146.19 | 991.556 |  |  |  | 1.340804 | -1.247354 | -2.325891 | 0.6722837 | 0.8652336 | 0.5143971 | 0.6552306 | 0.07554673 | 0.0569359 | 0.1732536 | 1077.78 | 911.392 |  | 8.254 | 18.896 | 18.006 | 90 | 90 | 90 | 2808.352 | LIVLUZ_clean
LIVREP_clean |  | 0 | 0 |  |  | 0.2159365 | 0.3041187 | 0.3332093 | 0.1963531 | 0.04345171 | 0.04446111 | 0.03588126 | 0 | 0 |  |  |  | -4.012977 | -0.4867014 | -2.812256 | 0.1423988 | 0.09944312 | 0.08741617 | 0.1518491 | 0.06508756 | 0.0663478 | 0.05563582 | 0 | 0 |  | 7.305 | 17.506 | 12.673 | 90 | 90 | 90 | 1620.64 | LIVREP_clean
LIVTEP_charged |  | 0 | 0 |  |  | 0.05304562 |  | 0.0002002519 | 0.05534324 | 0.04097517 | 0.04578204 | 0.01453738 | 0 | 0 |  |  |  | -7.004781 | 0.07865809 | -1.894429 | 0.08186629 |  | 0.002675968 | 0.08530935 | 0.06021233 | 0.06192605 | 0.05078687 | 0 | 0 |  | 8.157 | 10.1704 | 11.613 | 90 | 90 | 113.639 | 882.5739 | LIVTEP_charged
LIVTIT_clean |  | 1285.94 | 1471.61 |  |  | 0.742733 |  | 1.00631 | 0.723906 | 0.06750611 | 0.03047112 | 0.2403361 | 1592.86 | 1822.88 |  |  |  | -7.668502 | -13.29487 | -47.54535 | 1.878647 |  | 1.371979 | 1.914838 | 0.4039938 | 0.3376599 | 0.7135521 | 0 | 0 |  | 21.617 | 11.127 | 16.2943 | 90 | 111.61 | 90 | 3643.827 | LIVTIT_clean
LIVWAQ_clean | metalvsorganic | 1058.99 | 660.456 |  |  | 0.9134989 | 0.8844127 | 0.5385972 | 1.097716 | 0.1805501 | 0.2303104 | 0.1142031 | 897.316 | 559.652 |  |  |  | -6.04547 | -0.006786286 | -40.85359 | 2.080441 | 1.95561 | 1.722832 | 2.40179 | 0.7764234 | 0.8301053 | 0.7048476 | 0 | 0 |  | 10.095 | 14.736 | 14.4959 | 90 | 97.4957 | 90 | 2137.982 | LIVWAQ_clean
LIWFIG_clean |  | 0 | 0 |  |  | 0.3444612 | 0.4136659 | 0.1005499 | 0.3103432 | 0.09752932 | 0.05938255 | 0.1483917 | 0 | 0 |  |  |  | -2.526121 | -2.541682 | -2.705939 | 0.3537375 | 0.3980652 | 0.1297593 | 0.3512397 | 0.1027699 | 0.07906721 | 0.1343735 | 0 | 0 |  | 13.495 | 13.4947 | 9.396 | 90 | 90 | 119.998 | 1481.899 | LIWFIG_clean
LIWFOM_clean | metalvsorganic | 453.311 | 210.804 |  |  | 0.4505181 | 0.4241795 | 0.8186853 | 0.3085762 | 0.3118444 | 0.03598411 | 0.4741152 | 476.222 | 221.458 |  |  |  | 6.524571 | 8.353094 | -3.999786 | 0.5862411 | 0.5609382 | 0.9714191 | 0.4341366 | 0.4068771 | 0.05091252 | 0.6162681 | 1092.09 | 562.735 |  | 13.512 | 16.194 | 4.677 | 90 | 90 | 90 | 1023.39 | LIWFOM_clean
LIWFUS_clean |  | 0 | 0 |  |  | 0.6178735 | 0.7329277 | 0.7964107 | 0.4725668 | 0.1003517 | 0.05072873 | 0.180989 | 0 | 0 |  |  |  | -3.643559 | -0.4116301 | -8.330809 | 0.758255 | 1.047135 | 0.9137248 | 0.4666172 | 0.1930227 | 0.155609 | 0.25382 | 0 | 0 |  | 7.455 | 8.08236 | 10.1657 | 75.2442 | 68.8797 | 80.6507 | 550.8357 | LIWFUS_clean
LIWVIY_clean |  | 1512.54 | 1195.53 |  |  | 0.343407 |  | 0.6448272 | 0.3196106 | 0.06898993 | 0.05934187 | 0.1172302 | 1558.04 | 1231.52 |  |  |  | -8.089807 | -5.137318 | -4.621757 | 0.4815143 |  | 0.6042663 | 0.4718234 | 0.1653669 | 0.1674887 | 0.1547576 | 1112.46 | 737.47 |  | 11.135 | 12.3801 | 14.607 | 84.6619 | 89.5371 | 67.2627 | 1848.219 | LIWVIY_clean
LIWXIZ_clean |  | 0 | 0 |  |  | 0.3939469 | 0.256867 | 0.1757627 | 0.4156511 | 0.05491454 | 0.05125416 | 0.082164 | 142.144 | 87.2056 |  |  |  | -11.88411 | -0.5674964 | -3.490448 | 0.5865318 | 0.8233786 | 0.5795041 | 0.5622728 | 0.1249312 | 0.128749 | 0.0965099 | 0 | 0 |  | 4.789 | 11.771 | 26.3293 | 96.8208 | 90 | 90 | 1473.713 | LIWXIZ_clean
LIWXOG_clean |  | 0 | 0 |  |  | 0.3011477 |  | 0.5745823 | 0.2795608 | 0.07698033 | 0.06108836 | 0.1405482 | 0 | 0 |  |  |  | -43.43044 | -3.991546 | -1.276211 | 1.653625 |  | 1.655462 | 1.65348 | 0.5975217 | 0.6054318 | 0.5658815 | 0 | 0 |  | 22.255 | 9.487 | 15.7182 | 90 | 91.4765 | 90 | 3317.532 | LIWXOG_clean
LIWYEX_clean |  | 1870.5 | 1591.17 |  |  | 0.7954322 |  | 0.8374156 | 0.7910128 | 0.06404849 | 0.05946895 | 0.084402 | 2039 | 1734.5 |  |  |  | -5.620227 | -3.509831 | -3.513947 | 0.6352815 |  | 0.6115352 | 0.6377811 | 0.09929101 | 0.1006859 | 0.09309154 | 1706.46 | 1289.97 |  | 13.934 | 14.5759 | 14.5759 | 99.852 | 113.431 | 113.431 | 2293.805 | LIWYEX_clean
LIXDAZ_clean |  | 0 | 0 |  |  | 0.2173042 | 0.2544368 | 0.1445614 | 0.2127572 | 0.05719896 | 0.04838132 | 0.09525406 | 0 | 0 |  |  |  | -4.721102 | 0.08824022 | -6.06319 | 0.3120546 | 0.3784224 | 0.160639 | 0.3045761 | 0.0863614 | 0.07941854 | 0.1163253 | 0 | 0 |  | 9.175 | 15.5263 | 16.3004 | 111.889 | 90 | 107.187 | 2042.481 | LIXDAZ_clean
LIXMIQ_clean |  | 0 | 0 |  |  | 0.2900514 | 0.4769571 | 0.2654403 | 0.2550433 | 0.06710924 | 0.04934535 | 0.1456444 | 0 | 0 |  |  |  | -3.258284 | -1.053794 | -4.022172 | 0.3326138 | 0.5321365 | 0.2471932 | 0.2969822 | 0.08472407 | 0.06806978 | 0.1583536 | 0 | 0 |  | 9.407 | 15.6669 | 16.0557 | 111.237 | 90 | 107.473 | 2088.004 | LIXMIQ_clean
LIXNIP_clean |  | 0 | 0 |  | NUMBER OF ATOM | [7 empty] | 0 | 0 |  |  | NUMBER OF ATOM | [10 empty] | 0 | 0 |  | 7.527 | 7.52718 | 15.1443 | 95.6645 | 95.6615 | 105.654 | 815.1141 | LIXNIP_clean
LIXWAR01_clean |  | 916.853 | 854.392 |  |  | 0.65464 | 0.4443217 | 0.3447794 | 0.7185919 | 0.08306123 | 0.04557031 | 0.2447408 | 784.704 | 731.22 |  |  |  | -4.720903 | -4.365354 | -3.922723 | 0.4862029 | 0.3188224 | 0.1748693 | 0.5406949 | 0.1160677 | 0.09472483 | 0.2081086 | 0 | 0 |  | 11.138 | 11.1372 | 21.403 | 95.984 | 95.9859 | 107.08 | 2498.494 | LIXWAR01_clean
LIXWAR_clean |  | 913.058 | 859.244 |  |  | 0.7017898 | 0.4445758 | 0.3504007 | 0.7784701 | 0.08326231 | 0.04872781 | 0.2321923 | 865.832 | 814.795 |  |  |  | -2.084076 | -2.084967 | -3.263703 | 0.1832197 | 0.2610147 | 0.2631953 | 0.1614888 | 0.0931998 | 0.06786792 | 0.2024435 | 0 | 0 |  | 11.223 | 11.2237 | 21.2545 | 95.8061 | 95.8057 | 106.987 | 2523.198 | LIXWAR_clean
LIXWEV_clean |  | 0 | 0 |  |  | 0.6726004 | 0.7654262 | 0.6173743 | 0.5396438 | 0.1119234 | 0.09576476 | 0.1326988 | 0 | 0 |  |  |  | -1.035148 | -1.101883 | 3.354451 | 0.7053607 | 0.7872751 | 0.6346374 | 0.5947986 | 0.1124579 | 0.09912922 | 0.1295947 | 0 | 0 |  | 13.486 | 13.4858 | 18.31 | 90 | 90 | 120 | 2883.891 | LIXWEV_clean
LIXXAS_clean |  | 1946.29 | 1743.24 |  |  | 0.3091086 | 0.4938265 | 0.2566132 | 0.2651165 | 0.06895775 | 0.06041538 | 0.09593363 | 1854.8 | 1661.38 |  |  |  | 2.133806 | -0.4660738 | -0.6333883 | 0.3411201 | 0.4525027 | 0.3263143 | 0.3138913 | 0.1094064 | 0.09837303 | 0.1442485 | 1822.71 | 1576.22 |  | 10.488 | 11.2219 | 12.7414 | 100.985 | 110.351 | 99.7737 | 1334.081 | LIXXAS_clean
LIXXEW_clean | occupancy | 675.113 | 423.462 | collapse |  | 1.346901 | 0.9750969 | 0.1991336 | 1.440588 | 1.09953 | 1.208213 | 0.3952667 | 0 | 0 |  |  |  | -4.519376 | -9.562094 | 29.2985 | 1.536432 | 1.742457 | 0.5785438 | 1.520743 | 1.11341 | 1.188327 | 0.6279449 | 0 | 0 |  | 10.493 | 11.219 | 12.7815 | 101.078 | 110.207 | 99.8695 | 1338.749 | LIXXEW_clean
LIZWEX_charged |  | 1867.56 | 2281.19 | [34 empty] | LIZWEX_charged
LOBHAM_clean |  | 1438.6 | 1413.74 |  |  | 0.496918 | 0.5446984 | 0.3513843 | 0.4976525 | 0.07162419 | 0.04737562 | 0.1820899 | 1438.02 | 1413.2 |  |  |  | 1.865837 | -4.786106 | -3.920984 | 0.6494496 | 0.6412733 | 0.4650017 | 0.6578111 | 0.1077426 | 0.07670596 | 0.2491317 | 1401.01 | 1329.83 |  | 13.533 | 13.911 | 17.7634 | 111.291 | 90 | 90 | 3115.854 | LOBHAM_clean
LOCNIB_clean | occupancy | 0 | 0 |  | NUMBER OF ATOM | [7 empty] | 0 | 0 | [13 empty] | NA | NA |  | 10.523 | 11.2074 | 12.8677 | 100.128 | 110.717 | 100.769 | 1345.226 | LOCNIB_clean
LOCRUR_clean | occupancy | 1400.94 | 1307.17 |  |  | 2.549514 | 2.130981 | 1.23565 | 2.728827 | 0.6297829 | 0.6085046 | 0.7113497 | 1497.46 | 1397.1 |  |  |  | -1.214159 | -1.214159 | 1.59452 | 0.7502383 | 0.9259538 | 0.0003371132 | 0.7250143 | 0.4514514 | 0.4619367 | 0.4112575 | 1582.37 | 1463.79 |  | 17.905 | 17.905 | 10.73 | 90 | 90 | 90 | 3439.92 | LOCRUR_clean
LOCZIO_clean |  | 1025.2 | 935.305 |  |  | 0.4104019 | 0.29149 | 0.1352202 | 0.427502 | 0.06075767 | 0.05834185 | 0.08068813 | 1218.95 | 1112.04 |  |  |  | -3.389756 | -7.323994 | 0.4328834 | 0.3763961 | 0.5015199 | 0.2394026 | 0.372621 | 0.09622087 | 0.09662391 | 0.09289579 | 0 | 0 |  | 15.898 | 15.789 | 20.3286 | 90 | 106.325 | 90 | 4897.024 | LOCZIO_clean
LODCUC_clean | occupancy | 539.891 | 374.109 |  |  | 1.177483 |  | 0.3685839 | 1.205376 | 0.7472637 | 0.8054106 | 0.1483502 | 0 | 0 |  |  |  | 0.8672849 | 16.99695 | -4.199847 | 0.8307488 |  | 0.1844571 | 0.8530348 | 0.7588043 | 0.8126673 | 0.2040155 | 575.188 | 450.602 |  | 8.065 | 15.35 | 19.339 | 90 | 90 | 90 | 2394.125 | LODCUC_clean
LODKIA_clean |  | 1749.8 | 1714.79 |  |  | 1.53568 | 1.591452 | 0.8665023 | 1.54552 | 0.2118088 | 0.1235905 | 0.6749552 | 0 | 0 |  |  |  | -25.50197 | 4.439079 | -1.175944 | 0.8303456 | 0.7191247 | 0.2398258 | 0.8673411 | 0.2612506 | 0.2360233 | 0.393694 | 386.637 | 296.619 |  | 9.155 | 15.4085 | 25.4515 | 80.7755 | 79.64 | 72.7198 | 3350.462 | LODKIA_clean
LODPOK_clean |  | 1308.72 | 1243.48 |  |  | 0.2935864 |  | 0.1725318 | 0.2974172 | 0.06471205 | 0.04647176 | 0.1797662 | 1320.05 | 1254.25 |  |  |  | -2.800725 | -2.800725 | -6.167649 | 0.2257076 |  | 0.05519451 | 0.2311036 | 0.1075195 | 0.1049109 | 0.1239737 | 1006.27 | 829.242 |  | 23.169 | 23.169 | 26.9507 | 64.5414 | 64.5414 | 90 | 11487.02 | LODPOK_clean
LODPUQ_clean |  | 1320.71 | 1230.27 |  |  | 0.2489315 |  | 0.07249144 | 0.2545151 | 0.05489869 | 0.04634925 | 0.1088259 | 1317.39 | 1227.19 |  |  |  | -0.54981 | -0.5493768 | -6.655629 | 0.3106278 |  | 0.1891961 | 0.3144706 | 0.0989915 | 0.1002203 | 0.09124067 | 934.748 | 770.974 |  | 23.081 | 23.081 | 26.6955 | 64.3875 | 64.3875 | 90 | 11254.49 | LODPUQ_clean
LODPUR_clean |  | 0 | 0 |  |  | 0.3275825 | 0.3611366 | 0.2708583 | 0.3280974 | 0.06429937 | 0.05725649 | 0.1505747 | 0 | 0 |  |  |  | 0.2270367 | -8.437586 | -1.096905 | 0.3563567 | 0.3964701 | 0.3609238 | 0.3553638 | 0.0968264 | 0.09137984 | 0.1635467 | 0 | 0 |  | 7.801 | 11.2946 | 13.1553 | 82.7185 | 80.5011 | 83.1915 | 1128.329 | LODPUR_clean
LODTAB_clean |  | 1518.19 | 1231.41 |  |  | 0.7994145 | 0.2960766 | 0.4078316 | 0.8996201 | 0.2262825 | 0.2263807 | 0.2257381 | 1127 | 914.147 |  |  |  | -18.03576 | 12.55546 | 2.000525 | 0.5339692 | 0.4290397 | 0.2038726 | 0.5652115 | 0.1838334 | 0.1710657 | 0.2546362 | 721.239 | 550.492 |  | 15.592 | 15.373 | 18.28 | 90 | 90 | 90 | 4381.64 | LODTAB_clean
LODTEF_clean |  | 2884.24 | 3583.4 |  |  | 0.795402 | 0.6969878 | 0.3622321 | 0.8643042 | 0.1424226 | 0.05549138 | 0.3411224 | 2891.79 | 3592.78 |  |  |  | -3.955079 | -0.9996644 | 3.236399 | 0.7983353 | 0.7612831 | 0.2985509 | 0.8523348 | 0.1597772 | 0.05971052 | 0.3885009 | 3016.51 | 3678.85 |  | 15.939 | 20.857 | 14.374 | 90 | 90 | 90 | 4778.489 | LODTEF_clean
LOFCUF_clean |  | 0 | 0 |  |  | 0.3517689 | 0.661824 | 0.4015673 | 0.3117735 | 0.1127852 | 0.07719035 | 0.2471557 | 0 | 0 |  |  |  | -0.567585 | -0.6506048 | -3.280503 | 0.3669126 | 0.6788374 | 0.4036209 | 0.327426 | 0.1205539 | 0.08965881 | 0.2371829 | 0 | 0 |  | 18.658 | 20.089 | 21.137 | 90 | 90 | 90 | 7922.582 | LOFCUF_clean
LOFJAT_clean |  | 2092.1 | 2826.01 |  |  | 0.3878668 | 0.1491259 | 0.0650806 | 0.4319271 | 0.1662436 | 0.1752146 | 0.0735425 | 2026.06 | 2736.91 |  |  |  | 1.849296 | 1.849833 | 1.006823 | 0.267375 | 0.1625595 | 0.07809582 | 0.2883592 | 0.1500107 | 0.1534346 | 0.1146298 | 2081.14 | 2945.56 |  | 18.618 | 18.6183 | 34.147 | 90 | 90 | 119.999 | 10250.87 | LOFJAT_clean
LOFVIN_clean |  | 0 | 0 |  |  | 0.349525 | 0.3419472 | 0.3692747 | 0.3493836 | 0.06190167 | 0.05415083 | 0.1427318 | 0 | 0 |  |  |  | -6.119352 | -4.845275 | -3.179869 | 0.4787318 | 0.7023474 | 0.376798 | 0.4681072 | 0.1057251 | 0.1075274 | 0.08692949 | 0 | 0 |  | 22.14 | 14.594 | 28.1237 | 90 | 116.316 | 90 | 8145.32 | LOFVIN_clean
LOFVUY01_clean |  | 1673.81 | 1552.55 |  |  | 0.5135337 | 0.5251984 | 0.6201166 | 0.5027615 | 0.1738026 | 0.07377052 | 0.3815615 | 1501.92 | 1393.12 |  |  |  | 1.280721 | 1.262642 | -1.477225 | 0.4167295 | 0.4599385 | 0.6039625 | 0.3926206 | 0.1633119 | 0.0692864 | 0.3585957 | 1597.49 | 1499.75 |  | 13.102 | 26.1042 | 26.279 | 90 | 90 | 93.9231 | 8966.81 | LOFVUY01_clean
LOFVUY_clean |  | 1663.56 | 1543.03 |  |  | 0.4819626 | 0.5116737 | 0.6192236 | 0.4647369 | 0.1747063 | 0.07482271 | 0.3821567 | 1518.09 | 1408.12 |  |  |  | 1.961533 | 0.4646797 | -1.247764 | 0.5495313 | 0.5660984 | 0.5682459 | 0.5443257 | 0.1852076 | 0.07207089 | 0.4201839 | 1507.39 | 1416.89 |  | 13.102 | 26.1042 | 26.279 | 90 | 90 | 93.9231 | 8966.81 | LOFVUY_clean
LOFZUB_clean | metalvsorganic | 0 | 0 | collapse |  | 8.010502 | 8.003342 | 8.418925 | 7.63072 | 4.121825 | 3.154095 | 5.089556 | 729.741 | 500.267 |  |  |  | -49.63027 | 0.2221252 | 99.07338 | 8.011211 | 8.004179 | 8.413606 | 7.636943 | 4.117309 | 3.147129 | 5.087489 | 734.25 | 505.847 |  | 9.454 | 18.773 | 18.773 | 90 | 90 | 90 | 3331.831 | LOFZUB_clean
LOGBAK_clean |  | 0 | 0 |  |  | 0.04819011 | 0.05917637 | 0.02239802 | 0.03003715 | 0.01808726 | 0.01950421 | 0.0166703 | 714.16 | 487.093 |  |  |  | 0.361793 | 0.361793 | 0.2269308 | 0.04734213 | 0.0588786 | 0.01979844 | 0.02873994 | 0.01867819 | 0.02169933 | 0.01565704 | 722.579 | 497.533 |  | 18.74 | 18.74 | 9.439 | 90 | 90 | 90 | 3314.86 | LOGBAK_clean
LOGBEO_clean |  | 0 | 0 |  |  | 0.06940824 | 0.08375903 | 0.03420459 | 0.04720871 | 0.03213839 | 0.02929466 | 0.03498213 | 713.602 | 483.349 |  |  |  | 0.6291798 | 0.6291798 | 0.401889 | 0.07084355 | 0.08399934 | 0.03753551 | 0.05152844 | 0.030521 | 0.02331829 | 0.03772371 | 735.601 | 506.567 |  | 18.691 | 18.691 | 9.423 | 90 | 90 | 90 | 3291.958 | LOGBEO_clean
LOGXEM_clean | n= 1456 | 1734.66 | 1237.48 | [9 empty] | NA | NA | [13 empty] | NA | NA | [8 empty] | LOGXEM_clean
LOJFOF_clean | occupancy | 866.775 | 746.984 |  |  | 0.2156955 | 0.4557245 | 0.6686076 | 0.1896959 | 0.08072021 | 0.05895632 | 0.2605088 | 795.152 | 685.266 |  |  |  | -4.36917 | -1.543901 | -2.533883 | 0.3090099 | 0.597584 | 0.6347444 | 0.2831539 | 0.09913905 | 0.08309996 | 0.2316358 | 350.905 | 278.121 |  | 8.79 | 23.7001 | 25.2851 | 85.4161 | 79.9901 | 79.3131 | 5091.142 | LOJFOF_clean
LOJFUL_clean |  | 1845.28 | 3025.63 |  |  | 1.447078 | 1.737191 | 1.218124 | 1.438908 | 0.1235261 | 0.08321523 | 0.5016804 | 1692.95 | 2775.94 |  |  |  | -3.293288 | -1.716748 | -1.821293 | 0.3291307 | 0.5548311 | 0.4194267 | 0.3165331 | 0.08290422 | 0.07975854 | 0.1124137 | 1733.12 | 2630.98 |  | 16.315 | 17.405 | 18.4104 | 89.5935 | 84.3298 | 82.5226 | 5157.958 | LOJFUL_clean
LOJLAZ01_clean |  | 1270.64 | 760.238 |  |  | 0.1091068 |  | 0.1702006 | 0.1037162 | 0.07873621 | 0.06235914 | 0.1263786 | 1316.73 | 787.802 |  |  |  | -2.491127 | -5.086391 | 0.3490638 | 0.1459246 |  | 0.1804417 | 0.142879 | 0.1012826 | 0.08128526 | 0.1594568 | 1297.22 | 720.822 |  | 11.918 | 16.998 | 15.499 | 90 | 90 | 90 | 3139.821 | LOJLAZ01_clean
LOJLAZ_clean |  | 1227.53 | 686.989 |  |  | 0.05969325 |  | 0.11334316 | 0.05495944 | 0.04353738 | 0.04243417 | 0.04674672 | 1266.56 | 708.836 |  |  |  | -0.9091663 | -1.38515 | -0.8305186 | 0.06883627 |  | 0.10851148 | 0.06533552 | 0.04665202 | 0.04637912 | 0.04744593 | 1247.38 | 676.504 |  | 12.066 | 16.121 | 15.099 | 90 | 90 | 90 | 2936.997 | LOJLAZ_clean
LOJNAA_clean |  | 0 | 0 |  |  | 0.3466238 | 0.667124 | 0.4355197 | 0.3031856 | 0.1108512 | 0.07278327 | 0.2536061 | 0 | 0 |  |  |  | -3.025246 | 0.1421118 | -11.34913 | 0.6659914 | 1.088014 | 0.5859479 | 0.6198312 | 0.1730046 | 0.1347304 | 0.316533 | 0 | 0 |  | 18.577 | 20.125 | 20.895 | 90 | 90 | 90 | 7811.849 | LOJNAA_clean
LOKPEG_clean | metalvsorganic | 0 | 0 |  |  | 0.08231909 | 0.1035813 | 0.06555634 | 0.01403313 | 0.04140822 | 0.02328898 | 0.05952745 | 0 | 0 |  |  |  | -11.20078 | -37.32234 | -14.77295 | 1.340785 | 1.326981 | 1.733933 | 1.002849 | 0.557374 | 0.5577326 | 0.5570153 | 0 | 0 |  | 10.041 | 9.22 | 10.4691 | 90 | 91.5983 | 90 | 968.8315 | LOKPEG_clean
LOLQIM_clean | metalvsorganic | 0 | 0 | collapse |  | 4.457884 | 3.855625 | 5.104358 | 4.810396 | 2.644619 | 2.819286 | 2.317118 | 0 | 0 |  |  |  | -17.13775 | 1.327 | 0.1684419 | 4.361123 | 3.84357 | 4.635618 | 4.720266 | 2.653016 | 2.807134 | 2.364045 | 0 | 0 |  | 9.576 | 9.9817 | 9.99983 | 107.672 | 97.9612 | 114.871 | 786.1171 | LOLQIM_clean
LOLREL_clean |  | 1206.54 | 884.003 |  |  | 0.2693773 | 0.3191716 | 0.3637967 | 0.2418883 | 0.06251476 | 0.04394291 | 0.1081298 | 1139.97 | 835.27 |  |  |  | 4.349662 | -14.73862 | 1.109587 | 0.3618793 | 0.4709166 | 0.3928507 | 0.3123927 | 0.07897265 | 0.0651298 | 0.1129727 | 1116.39 | 724.89 |  | 27.706 | 23.395 | 21.0712 | 90 | 113.909 | 90 | 12485.98 | LOLREL_clean
LOLVAJ_clean |  | 0 | 0 | [14 empty] | -5.096532 | -5.096532 | -0.9935936 | 0.2768872 |  | 0.1635241 | 0.281816 | 0.107474 | 0.0970682 | 0.1442947 | 0 | 0 | [8 empty] | LOLVAJ_clean
LOMFEY_clean |  | 627.425 | 531.154 | collapse |  | 0.2502092 |  | 1.987658 | 0.1922943 | 0.1225767 | 0.05768676 | 1.160816 | 582.886 | 493.441 |  |  |  | -1.242769 | -1.26196 | -4.01321 | 0.3009357 |  | 2.093025 | 0.2411994 | 0.1334444 | 0.07131797 | 1.127467 | 500.79 | 396.526 |  | 36.475 | 36.4745 | 7.57 | 90 | 90 | 120 | 8721.901 | LOMFEY_clean
LOMFIC_clean |  | 680.263 | 591.517 | collapse |  | 0.2860255 |  | 2.026657 | 0.2280045 | 0.1375791 | 0.074372 | 1.148892 | 662.517 | 576.091 |  |  |  | -1.452224 | -1.443438 | -5.727914 | 0.3405292 |  | 2.139932 | 0.2805491 | 0.152234 | 0.09193354 | 1.117042 | 528.518 | 420.438 |  | 36.42 | 36.4203 | 7.799 | 90 | 90 | 120 | 8958.865 | LOMFIC_clean
LOMLOQ_clean | metalvsorganic | 1506.53 | 1024.72 |  |  | 0.9939153 | 1.106318 | 0.8004426 | 0.9579812 | 0.06564758 | 0.02843139 | 0.08854986 | 0 | 0 |  |  |  | -24.49631 | -27.84767 | -28.78144 | 2.253445 | 1.858195 | 2.539693 | 2.478321 | 1.281105 | 0.8123624 | 1.569562 | 0 | 0 |  | 18.315 | 18.3145 | 13.136 | 90 | 90 | 119.999 | 3815.928 | LOMLOQ_clean
LOMLUV_clean | metalvsorganic | 0 | 0 |  |  | 1.444907 | 1.280636 | 1.054618 | 1.79109 | 0.3243175 | 0.2914016 | 0.3632182 | 0 | 0 |  |  |  | -7.08139 | -6.436151 | -13.76927 | 1.322247 | 1.183989 | 0.7281767 | 1.689491 | 0.4410174 | 0.4860827 | 0.3877585 | 0 | 0 |  | 11.318 | 11.016 | 18.7519 | 90 | 92.5705 | 90 | 2335.617 | LOMLUV_clean
LOMLUW_clean | metalvsorganic | 900.65 | 598.563 | collapse |  | 2.092132 | 1.779126 | 2.086337 | 2.328335 | 0.7952037 | 0.2351313 | 1.139864 | 1556.08 | 1034.16 |  |  |  | -25.42695 | -32.85596 | -25.87915 | 2.270792 | 1.877466 | 2.575624 | 2.489578 | 1.333508 | 0.7425996 | 1.697144 | 0 | 0 |  | 17.848 | 17.8473 | 13.516 | 90 | 90 | 120.001 | 3728.52 | LOMLUW_clean
LOMMEH_clean |  | 0 | 0 |  |  | 0.1089257 | 0.1277796 | 0.1488897 | 0.1046133 | 0.05707741 | 0.04643677 | 0.1011601 | 0 | 0 |  |  |  | -0.5573177 | -0.5583454 | -0.5740616 | 0.1619691 | 0.1533631 | 0.111637 | 0.1648415 | 0.06138997 | 0.04904276 | 0.1125427 | 0 | 0 |  | 29.193 | 29.193 | 10.504 | 90 | 90 | 90 | 8951.837 | LOMMEH_clean
LOMMIL_clean |  | 0 | 0 |  |  | 0.08819533 | 0.1078837 | 0.09848613 | 0.08457784 | 0.04898822 | 0.04351101 | 0.07167951 | 0 | 0 |  |  |  | -0.4876599 | -0.4876599 | -0.799064 | 0.1183414 | 0.1235864 | 0.07479838 | 0.1186815 | 0.05142522 | 0.0464774 | 0.07192335 | 0 | 0 |  | 28.934 | 28.934 | 10.512 | 90 | 90 | 90 | 8800.398 | LOMMIL_clean
LOMMOR_clean |  | 0 | 0 |  |  | 0.08329597 | 0.1050429 | 0.1047571 | 0.07901589 | 0.0503757 | 0.04414944 | 0.07617022 | 0 | 0 |  |  |  | -0.5638754 | -0.5638754 | -0.834103 | 0.1187113 | 0.1248847 | 0.07438828 | 0.1189164 | 0.05285105 | 0.04728439 | 0.07591296 | 0 | 0 |  | 28.96 | 28.96 | 10.502 | 90 | 90 | 90 | 8807.834 | LOMMOR_clean
LONVAN_clean |  | 1485.58 | 1369.77 |  |  | 0.2630898 |  | 0.4423834 | 0.2406781 | 0.0941557 | 0.02701561 | 0.2015799 | 1510.07 | 1392.3 | [16 empty] | 25.004 | 25.0039 | 8.625 | 90 | 90 | 120 | 4669.894 | LONVAN_clean
LONVIV_clean |  | 1475.27 | 1262.39 |  |  | 0.112532 |  | 0.2965561 | 0.08952899 | 0.05025796 | 0.01743026 | 0.1027823 | 1499.73 | 1283.32 |  |  |  | -3.94421 | -3.94421 | -6.65971 | 0.1268938 |  | 0.120707 | 0.1276672 | 0.07180824 | 0.05478845 | 0.0990399 | 1466.67 | 1080.86 |  | 24.499 | 24.4995 | 8.338 | 90 | 90 | 120.001 | 4334.048 | LONVIV_clean
LONWIW_clean |  | 2070.44 | 2486.76 |  |  | 0.3035006 | 0.2145159 | 0.9928072 | 0.2796886 | 0.05423213 | 0.04269092 | 0.1066484 | 2190.22 | 2630.59 |  |  |  | -4.005671 | 2.891363 | -4.675964 | 0.4661011 | 0.6153112 | 0.7051994 | 0.4063912 | 0.1265535 | 0.1225932 | 0.14454 | 1926.06 | 2143.89 |  | 13.613 | 18.026 | 22.9451 | 69.5743 | 88.8987 | 89.1481 | 5275.264 | LONWIW_clean
LOPNIN_clean | occupancy | 0 | 0 | [9 empty] | NA | NA | [13 empty] | NA | NA | [8 empty] | LOPNIN_clean
LOPZAS_clean | n= 1460 | 1085.16 | 1181.28 | [9 empty] | NA | NA | manually | 46 |  | -8.99568 | 10.83669 | 3.41875 | 1.919002 | 1.216643 | 1.161338 | 1.967045 | 0.1336478 | 0.1168017 | 0.2380934 | NA | NA | [8 empty] | LOPZAS_clean
LOQLEJ_manual |  | 1274.37 | 1282.31 |  |  | 0.07679004 | 0.07197795 | 0.03663974 | 0.08172933 | 0.02630388 | 0.02454996 | 0.0312733 | 1262.99 | 1270.83 |  |  |  | -0.4689617 | -0.5749556 | -0.6006931 | 0.07449167 | 0.07781762 | 0.03607851 | 0.07616732 | 0.02714797 | 0.02595846 | 0.03051826 | 1264.84 | 1252.26 |  | 7.233 | 21.758 | 21.7578 | 60.0484 | 90 | 90 | 2966.844 | LOQLEJ_manual
LOQLIN_SL |  | 1137.6 | 1194.23 |  |  | 0.1612985 | 0.2262014 | 0.004417094 | 0.1480643 | 0.04648599 | 0.03275047 | 0.08464022 | 1176.16 | 1234.65 |  |  |  | 1.067641 | 1.037434 | 0.9533839 | 0.3383057 | 0.2382098 | 0.02254114 | 0.402746 | 0.05423713 | 0.03934142 | 0.09561411 | 1134.9 | 1235.7 |  | 21.187 | 21.1866 | 6.742 | 90 | 90 | 59.9666 | 2620.015 | LOQLIN_SL
LOQSEQ_clean |  | 0 | 0 |  |  | 0.28996 | 0.254574 | 0.08310885 | 0.2952265 | 0.08074929 | 0.0761535 | 0.1232603 | 0 | 0 |  |  |  | -3.729057 | -3.729057 | -3.729057 | 0.4390361 | 0.4226673 | 0.328841 | 0.4416176 | 0.1151803 | 0.1097418 | 0.165487 | 0 | 0 |  | 24.25 | 24.25 | 24.2497 | 109.458 | 109.458 | 109.458 | 10982.98 | LOQSEQ_clean
LOQSIU_clean |  | 1170.49 | 1239.53 |  |  | 0.2885669 | 0.5016071 | 0.5875803 | 0.267914 | 0.08336396 | 0.07947017 | 0.1212399 | 1184.79 | 1254.68 |  |  |  | -3.280608 | -3.281432 | -3.280608 | 0.3433402 | 0.5088155 | 0.6452099 | 0.3265806 | 0.1055473 | 0.1060953 | 0.1002175 | 1055.49 | 1020.3 |  | 24.258 | 24.2574 | 24.258 | 109.436 | 109.436 | 109.437 | 11002.52 | LOQSIU_clean
LOQSOA_clean |  | 0 | 0 |  |  | 0.1657352 | 0.1324888 | 0.03846524 | 0.1700108 | 0.07465624 | 0.07536526 | 0.06809777 | 0 | 0 |  |  |  | -1.483084 | -1.645008 | -1.621066 | 0.1984221 | 0.1388138 | 0.1194079 | 0.2045924 | 0.08579158 | 0.08718887 | 0.07286666 | 0 | 0 |  | 24.22 | 24.2247 | 24.2247 | 70.524 | 70.5336 | 109.466 | 10942.01 | LOQSOA_clean
LOQSUG_clean |  | 0 | 0 |  |  | 0.171002 | 0.1147255 | 0.04783613 | 0.1773144 | 0.0811734 | 0.08355349 | 0.05915753 | 0 | 0 |  |  |  | -2.75326 | -2.756576 | -2.756991 | 0.271321 | 0.2032832 | 0.212527 | 0.2780492 | 0.1046613 | 0.1070076 | 0.08295861 | 0 | 0 |  | 24.12 | 24.12 | 24.121 | 109.461 | 109.46 | 109.461 | 10806.81 | LOQSUG_clean
LORKEK_clean |  | 0 | 0 |  |  | 0.3723293 | 0.5104079 | 0.4652015 | 0.3185637 | 0.1397984 | 0.04739984 | 0.295417 | 0 | 0 |  |  |  | -3.144192 | -3.567262 | 0.176988 | 0.569958 | 0.7118594 | 0.3133678 | 0.54404 | 0.1385022 | 0.09201081 | 0.2168034 | 0 | 0 |  | 10.063 | 13.0299 | 16.837 | 90 | 90 | 109.82 | 2076.889 | LORKEK_clean
LORMOW_clean |  | 493.999 | 301.457 |  |  | 0.144224 | 0.1652362 | 0.1944148 | 0.1390668 | 0.06736958 | 0.05835521 | 0.1055481 | 507.407 | 309.642 |  |  |  | -3.741948 | -2.284974 | 0.3149672 | 0.1536657 | 0.1618538 | 0.2063081 | 0.1503001 | 0.08097977 | 0.07789413 | 0.09404838 | 0 | 0 |  | 7.669 | 15.5889 | 16.7318 | 69.9494 | 80.1545 | 81.1178 | 1841.456 | LORMOW_clean
LORNEL_clean |  | 2333.76 | 2208.5 |  |  | 0.09318259 |  | 0.1032497 | 0.09066581 | 0.0703584 | 0.1155915 | 0.04774187 | 2351.19 | 2225.12 |  |  |  | 0.1443092 | 0.1452027 | 0.4842902 | 0.08934576 |  | 0.09997965 | 0.08668729 | 0.06939403 | 0.1130193 | 0.04758142 | 2359.49 | 2250.16 |  | 8.953 | 8.95316 | 21.929 | 90 | 90 | 119.996 | 1522.341 | LORNEL_clean
LORROB_clean |  | 0 | 0 |  |  | 0.2012245 | 0.3120778 | 0.2943623 | 0.1846675 | 0.06659241 | 0.04830425 | 0.1317161 | 0 | 0 |  |  |  | -1.993394 | -0.009567385 | 0.3587281 | 0.2219001 | 0.3372151 | 0.3257828 | 0.2045074 | 0.07417174 | 0.0545133 | 0.1441749 | 0 | 0 |  | 14.653 | 17.769 | 31.9464 | 90 | 90.2923 | 90 | 8317.749 | LORROB_clean
LORRUH_clean |  | 0 | 0 |  |  | 0.3039333 | 0.4223533 | 0.3595982 | 0.287034 | 0.08667767 | 0.05975659 | 0.1914516 | 0 | 0 |  |  |  | -11.1047 | 1.123785 | 2.116216 | 0.5298692 | 0.584446 | 0.5011626 | 0.5234175 | 0.1355795 | 0.1112299 | 0.2303455 | 0 | 0 |  | 14.555 | 17.824 | 31.7552 | 90 | 90.9383 | 90 | 8237.094 | LORRUH_clean
LOSBOM_clean |  | 2144.33 | 2807.34 |  |  | 0.4501394 | 0.6024199 | 0.8832224 | 0.3933121 | 0.06501348 | 0.03874935 | 0.194875 | 2072.15 | 2712.87 |  |  |  | 0.7465654 | -1.840572 | 0.7824673 | 0.5199597 | 0.6734864 | 0.8411482 | 0.4694578 | 0.074014 | 0.05179068 | 0.183896 | 2004.7 | 2607.27 |  | 11.064 | 15.957 | 23.3622 | 90 | 92.2642 | 90 | 4121.335 | LOSBOM_clean
LOSXIC_clean |  | 1189.07 | 1073.7 |  |  | 1.427668 | 1.220261 | 0.7590213 | 1.524663 | 0.2629035 | 0.2524455 | 0.2925344 | 1432.62 | 1293.68 |  |  |  | 14.39202 | 14.80393 | -12.10377 | 1.258874 | 0.6389888 | 0.3543555 | 1.503191 | 0.283402 | 0.3146606 | 0.1948359 | 1335.94 | 1391.04 |  | 15.683 | 15.6829 | 11.553 | 90 | 90 | 119.998 | 2460.876 | LOSXIC_clean
LOSYAV_clean |  | 0 | 0 |  |  | 1.469807 | 1.645567 | 1.667713 | 1.393744 | 0.3734745 | 0.3780854 | 0.3546116 | 0 | 0 |  |  |  | -0.2517516 | -21.25065 | -3.347302 | 1.421292 | 1.367867 | 0.7209007 | 1.493662 | 0.8232553 | 0.9578328 | 0.272711 | 0 | 0 |  | 9.648 | 11.7938 | 11.8605 | 73.671 | 67.4258 | 74.3576 | 1175.82 | LOSYAV_clean
LOTDIJ_clean |  | 847.448 | 881.819 |  |  | 0.2227518 |  | 0.09711276 | 0.2237817 | 0.08808735 | 0.08191975 | 0.2176071 | 808.994 | 841.802 |  |  |  | -0.001117843 | -0.7978835 | -2.959669 | 0.2134294 |  | 0.07121112 | 0.2145951 | 0.09476125 | 0.08997753 | 0.1952192 | 640.652 | 641.737 |  | 17.892 | 19.088 | 19.674 | 90 | 90 | 90 | 6719.114 | LOTDIJ_clean
LOVLEP_clean | n= 1142 | 1184.54 | 768.831 | [9 empty] | NA | NA | manually | 100 |  | -3.788135 | -18.02995 | -7.102964 | 2.371047 | 2.673498 | 2.748437 | 2.320932 | 0.4157883 | 0.3693316 | 0.5747922 | NA | NA | [8 empty] | LOVLEP_clean
LOVNIV_charged | Z>86 | 0 | 0 | [9 empty] | NA | NA | [13 empty] | NA | NA | [8 empty] | LOVNIV_charged
LOWPUI_manual |  | 1035.56 | 801.974 |  |  | 0.1298568 | 0.1556145 | 0.114434 | 0.1235991 | 0.04642086 | 0.0203517 | 0.1506975 | 1043.65 | 808.278 |  |  |  | -0.3668639 | -0.1380303 | -0.1497548 | 0.1291871 | 0.1533888 | 0.1152738 | 0.1232662 | 0.0446438 | 0.01850688 | 0.1491915 | 1039.75 | 800.94 |  | 16.055 | 18.7643 | 18.7646 | 106.672 | 102.758 | 102.759 | 5031.415 | LOWPUI_manual
LOWQIX_clean |  | 2048.59 | 2287.58 |  |  | 1.355243 | 1.218772 | 1.387546 | 1.407396 | 0.1302741 | 0.05321443 | 0.3064106 | 2116.24 | 2363.19 |  |  |  | 0.2862197 | -55.58998 | -1.379489 | 2.053096 | 2.545282 | 2.222106 | 1.823371 | 0.5599635 | 0.4015376 | 0.92208 | 0 | 0 |  | 11.984 | 13.509 | 27.0392 | 93.4582 | 90 | 90 | 4369.455 | LOWQIX_clean
LOXBEH_clean | n= 1332 | 1397.75 | 1383.71 |  |  | 0.2700921 | 0.2580776 | 0.4110159 | 0.2670041 | 0.0820075 | 0.06916841 | 0.1676014 | 1410.66 | 1396.57 |  |  |  | -1.260327 | -1.260327 | -1.260327 | 0.2403169 | 0.2035431 | 0.4398438 | 0.2379613 | 0.08947493 | 0.07995791 | 0.1529217 | 1403.66 | 1337.69 |  | 29.596 | 29.596 | 29.596 | 90 | 90 | 90 | 25923.82 | LOXBEH_clean
LOXKAM_clean |  | 1365.45 | 1739.81 |  |  | 0.09951422 | 0.06629959 | 0.2453207 | 0.09883033 | 0.06742782 | 0.0654109 | 0.09520624 | 1341.62 | 1709.44 |  |  |  | -0.1609672 | -1.159006 | 0.3414895 | 0.1073678 | 0.06321408 | 0.2436569 | 0.1073111 | 0.07114571 | 0.06847687 | 0.1079029 | 1339.78 | 1691.08 |  | 28.95 | 39.508 | 10.2784 | 90 | 95.7344 | 90 | 11697.16 | LOXKAM_clean
LOXVUR_clean | occupancy | 0 | 0 | [9 empty] | NA | NA |  |  |  | 35.48444 | 4.491059 | 11.85931 | 1.897116 | 1.334458 | 0.5745461 | 2.029457 | 0.5026176 | 0.5274616 | 0.315332 | NA | NA | [8 empty] | LOXVUR_clean
LOXWAY_clean |  | 777.723 | 566.315 |  |  | 0.1540561 | 0.1267633 | 0.04865939 | 0.1633852 | 0.05869693 | 0.05309693 | 0.08567878 | 716.095 | 521.403 |  |  |  | -2.451178 | -1.733053 | 0.6573756 | 0.2173881 | 0.1732236 | 0.09736474 | 0.2302873 | 0.07018774 | 0.06182221 | 0.1104944 | 710.864 | 502.937 |  | 8.577 | 13.248 | 13.812 | 118.658 | 90.0705 | 90 | 1377.171 | LOXWAY_clean
LOXWEC_clean |  | 933.827 | 732.758 |  |  | 0.1556358 | 0.1188805 | 0.05951756 | 0.1657666 | 0.05915121 | 0.05258348 | 0.09198988 | 884.997 | 694.437 |  |  |  | -2.409091 | -1.051154 | 0.2269748 | 0.204111 | 0.1539373 | 0.08137778 | 0.2175872 | 0.06756675 | 0.05854312 | 0.1126849 | 871.489 | 662.743 |  | 8.58 | 13.176 | 15.332 | 115.448 | 95.2203 | 90 | 1557.148 | LOXWEC_clean
LOZSAW01_clean |  | 0 | 0 |  |  | 0.9134319 |  | 0.7255839 | 0.9447399 | 0.2357406 | 0.01439659 | 0.3464126 | 0 | 0 |  |  |  | -9.12829 | -12.64878 | -0.8626864 | 0.6263194 |  | 0.2982152 | 0.6810035 | 0.1928751 | 0.09660716 | 0.241009 | 0 | 0 |  | 8.738 | 8.73771 | 18.709 | 90 | 90 | 120.001 | 1237.048 | LOZSAW01_clean
LOZSAW02_clean |  | 0 | 0 |  |  | 1.097918 |  | 0.9667245 | 1.119784 | 0.2769923 | 0.01181473 | 0.4095811 | 0 | 0 |  |  |  | -18.63261 | -17.0675 | -31.39163 | 2.10882 |  | 1.711907 | 2.174972 | 0.8492141 | 0.3215608 | 1.113041 | 0 | 0 |  | 13.427 | 8.732 | 15.0829 | 90 | 111.701 | 90 | 1643.056 | LOZSAW02_clean
LOZSAW_clean |  | 0 | 0 |  |  | 1.223334 |  | 1.116847 | 1.241082 | 0.2645521 | 0.01006837 | 0.391794 | 0 | 0 |  |  |  | 13.25206 | 13.23622 | -47.67834 | 0.005688381 |  | 0.0007206807 | 0.006516331 | 0.00820718 | 0.01209142 | 0.006265061 | 0 | 0 |  | 8.715 | 8.71489 | 19.011 | 90 | 90 | 120.004 | 1250.395 | LOZSAW_clean
LOZSOK_clean | occupancy | 0 | 0 |  |  | 1.261054 | 0.9627501 | 0.798104 | 1.304797 | 0.7054815 | 0.7363759 | 0.2690977 | 0 | 0 | [13 empty] | NA | NA |  | 30.485 | 9.052 | 20.1869 | 90 | 107.086 | 90 | 5324.721 | LOZSOK_clean
LOZSUQ_clean | occupancy | 0 | 0 |  |  | 0.925499 | 0.6348116 | 0.4676969 | 0.9682549 | 0.7060956 | 0.7386012 | 0.2388267 | 0 | 0 | [13 empty] | NA | NA |  | 30.379 | 8.996 | 20.1181 | 90 | 107.424 | 90 | 5245.786 | LOZSUQ_clean
LUBMAW_clean | occupancy | 1096.17 | 1104.32 |  |  | 1.404141 | 0.9936513 | 0.7108852 | 1.455047 | 0.1486752 | 0.1213596 | 0.3418826 | 1044.61 | 1052.35 | [13 empty] | NA | NA |  | 9.946 | 23.3566 | 23.6039 | 94.9974 | 96.627 | 90.6673 | 5424.652 | LUBMAW_clean
LUBNAZ_clean |  | 1800.76 | 1707.54 |  |  | 0.3455425 | 0.375302 | 0.3380343 | 0.3338183 | 0.07447486 | 0.05604827 | 0.1255024 | 1748.68 | 1658.09 |  |  |  | -3.52948 | -3.029669 | -4.271642 | 0.2670671 | 0.2801969 | 0.3689789 | 0.2497531 | 0.08002122 | 0.07159973 | 0.1033423 | 1519.44 | 1289.11 |  | 17.206 | 17.2062 | 17.2065 | 62.563 | 74.3591 | 105.641 | 3863.796 | LUBNAZ_clean
LUCBAM_clean | occupancy | 0 | 0 |  |  | 0.8186677 |  | 1.09447 | 0.7974521 | 0.18344 | 0.1904421 | 0.1604065 | 351.374 | 193.947 |  |  |  | -12.55261 | -1.629799 | -11.46801 | 1.138839 |  | 0.8352662 | 1.162191 | 0.3568756 | 0.3137014 | 0.4988959 | 0 | 0 |  | 22.475 | 7.373 | 22.7451 | 90 | 102.673 | 90 | 3677.228 | LUCBAM_clean
LUCDAO_clean |  | 2203.43 | 2573.99 |  |  | 0.1987784 | 0.2806993 | 0.2977144 | 0.1769094 | 0.06945336 | 0.05457748 | 0.1234763 | 2164.9 | 2528.98 |  |  |  | 0.3004044 | 1.981354 | -2.213689 | 0.2316856 | 0.3479885 | 0.3038519 | 0.2031677 | 0.08917549 | 0.07109469 | 0.1548373 | 2151.42 | 2496.98 |  | 12.117 | 12.3349 | 13.412 | 101.571 | 99.0342 | 106.285 | 1835.934 | LUCDAO_clean
LUCDES_clean |  | 2192.2 | 2529.34 |  |  | 0.2799063 | 0.2940274 | 0.2910007 | 0.2763574 | 0.06267096 | 0.05035421 | 0.1074002 | 2180.14 | 2515.28 |  |  |  | -0.4508626 | 2.249426 | -1.875042 | 0.2563977 | 0.3659297 | 0.2969372 | 0.2305557 | 0.08811756 | 0.07455282 | 0.137379 | 2149.21 | 2446.16 |  | 12.132 | 12.3673 | 13.3757 | 101.748 | 99.0242 | 105.986 | 1839.898 | LUCDES_clean
LUCDIW_clean |  | 2176.67 | 2646.27 |  |  | 0.2099361 | 0.302104 | 0.3536625 | 0.1841312 | 0.0774282 | 0.05650602 | 0.1534087 | 2169.54 | 2637.48 |  |  |  | -1.393271 | 2.652857 | -2.831298 | 0.2881328 | 0.4243646 | 0.3552145 | 0.2553746 | 0.1176553 | 0.08882422 | 0.2223575 | 2116.2 | 2507.91 |  | 12.201 | 12.3682 | 13.5199 | 102.221 | 98.7041 | 106.482 | 1862.769 | LUCDIW_clean
LUCKAX_clean | occupancy | 0 | 0 | collapse |  | 1.647672 | 1.634276 | 1.385772 | 1.661992 | 0.8504064 | 0.8209552 | 1.103687 | 0 | 0 |  |  |  | -0.2460302 | -3.686377 | -3.681005 | 0.9965363 | 1.374427 | 0.6479481 | 0.936451 | 0.8280611 | 0.8734596 | 0.4376339 | 0 | 0 |  | 9.755 | 13.189 | 10.5079 | 90 | 109.601 | 90 | 1273.59 | LUCKAX_clean
LUCKEB_clean | occupancy | 0 | 0 | collapse |  | 1.080871 | 2.054367 | 1.67544 | 0.8406498 | 0.8016947 | 0.6099726 | 1.90575 | 0 | 0 | [13 empty] | NA | NA |  | 13.405 | 14.705 | 13.3882 | 90 | 99.3582 | 90 | 2603.966 | LUCKEB_clean
LUCKIF_clean | occupancy | 0 | 0 | collapse |  | 1.215708 | 2.102096 | 1.878351 | 0.9941604 | 0.8285123 | 0.640426 | 1.91163 | 0 | 0 | [13 empty] | NA | NA |  | 13.472 | 14.814 | 13.4134 | 90 | 99.1414 | 90 | 2642.969 | LUCKIF_clean
LUDCUK_clean |  | 527.661 | 351.894 |  |  | 0.7000624 | 0.3698674 | 0.1812047 | 0.7876642 | 0.1746376 | 0.1872138 | 0.09918071 | 0 | 0 |  |  |  | 2.180508 | 2.07216 | 16.19494 | 0.9344706 | 0.5475866 | 0.410026 | 1.033136 | 0.2185293 | 0.2414737 | 0.0808632 | 482.181 | 388.538 |  | 18.459 | 18.4588 | 6.749 | 90 | 90 | 119.999 | 1991.526 | LUDCUK_clean
LUDKIG_clean | occupancy | 207.571 | 118.057 |  |  | 1.28607 | 0.9892427 | 0.5582813 | 1.357423 | 0.4030167 | 0.403396 | 0.4004488 | 0 | 0 |  |  |  | 2.843301 | -3.586693 | 23.96477 | 7.951988 | 7.95575 | 7.989703 | 7.950164 | 0.6349263 | 0.6627719 | 0.446433 | NA | NA |  | 18.577 | 18.5766 | 6.841 | 90 | 90 | 119.999 | 2044.544 | LUDKIG_clean
LUDKOM_clean |  | 634.154 | 430.677 |  |  | 0.6817989 | 0.2162758 | 0.09087689 | 0.7986091 | 0.1678632 | 0.1792453 | 0.09957033 | 0 | 0 |  |  |  | 8.895481 | 4.038939 | -24.64178 | 1.190658 | 0.7807342 | 0.5826604 | 1.29769 | 0.2699873 | 0.2755559 | 0.2365757 | 0 | 0 |  | 18.542 | 18.5421 | 6.811 | 90 | 90 | 120 | 2027.949 | LUDKOM_clean
LUDKUS_clean |  | 601.061 | 385.148 |  |  | 0.7525123 | 0.3461229 | 0.1223351 | 0.8599283 | 0.1655906 | 0.1764994 | 0.1001375 | 0 | 0 |  |  |  | 5.540799 | 5.202337 | -2.008782 | 0.8423626 | 0.5526772 | 0.3841843 | 0.9193588 | 0.1586327 | 0.1750885 | 0.05989816 | 132.463 | 92.3777 |  | 18.259 | 18.2595 | 6.627 | 90 | 90 | 120.001 | 1913.415 | LUDKUS_clean
LUDLAZ_clean |  | 593.635 | 363.048 |  |  | 0.8746749 | 0.3338368 | 0.1143161 | 1.007571 | 0.2386564 | 0.2494718 | 0.1617468 | 438.636 | 268.257 |  |  |  | 13.75076 | 13.72075 | -31.66251 | 1.09292 | 0.7558633 | 0.6516127 | 1.174263 | 0.4506668 | 0.4839046 | 0.2143086 | 255.799 | 138.511 |  | 17.991 | 17.991 | 6.537 | 90 | 90 | 119.998 | 1832.435 | LUDLAZ_clean
LUDLED_clean |  | 1875.33 | 2126.45 |  |  | 0.03634837 | 0.0302099 | 0.005121278 | 0.043321 | 0.02600193 | 0.02545925 | 0.0274491 | 1860.74 | 2109.9 |  |  |  | 1.254038 | 1.249097 | 1.248717 | 0.04335941 | 0.04532319 | 0.04888439 | 0.0416869 | 0.03585753 | 0.03328345 | 0.04272172 | 1886.71 | 2220.63 |  | 26.315 | 26.315 | 26.315 | 90 | 90 | 90 | 18222.59 | LUDLED_clean
LUDLIH_clean |  | 1889.45 | 2155.93 |  |  | 0.04289747 | 0.04706384 | 0.005249292 | 0.04552031 | 0.03602889 | 0.033813 | 0.04193795 | 1868.82 | 2132.39 |  |  |  | 1.040956 | 1.040956 | 1.041714 | 0.04566235 | 0.05961845 | 0.03736411 | 0.03972158 | 0.03949312 | 0.03385901 | 0.05451741 | 1888.57 | 2222.94 |  | 26.37 | 26.37 | 26.37 | 90 | 90 | 90 | 18337.09 | LUDLIH_clean
LUDRUZ_clean |  | 0 | 0 |  |  | 0.1900219 |  | 0.08856436 | 0.1912297 | 0.06306738 | 0.06667669 | 0.01073239 | 0 | 0 |  |  |  | -0.1186364 | -0.1178856 | -0.402169 | 0.07972116 |  | 0.01427447 | 0.08050029 | 0.06502873 | 0.06845503 | 0.0153474 | 0 | 0 |  | 13.318 | 13.3182 | 13.278 | 90 | 90 | 119.999 | 2039.634 | LUDRUZ_clean
LUDTUZ_clean | occupancy | 1571.76 | 840.729 | [9 empty] | NA | NA | [13 empty] | NA | NA | [8 empty] | LUDTUZ_clean
LUDVAH_clean | occupancy | 792.332 | 423.339 | [9 empty] | NA | NA |  |  |  | -7.707911 | -12.84316 | -4.171514 | 1.951265 |  | 2.754061 | 1.920971 | 0.4054943 | 0.2282847 | 1.449061 | 0 | 0 | [8 empty] | LUDVAH_clean
LUDVEL_clean | occupancy | 1613.65 | 1172.94 | [9 empty] | NA | NA |  |  |  | 1.883788 | -1.08687 | -1.967218 | 0.5465773 |  | 0.7380102 | 0.5393077 | 0.460543 | 0.2491747 | 1.745012 | 1448.73 | 1045.07 | [8 empty] | LUDVEL_clean
LUDVIP_clean |  | 967.348 | 606.448 | [14 empty] | 0.7015103 | -0.1996479 | 0.2326823 | 0.2152981 |  | 1.214166 | 0.1768802 | 0.113077 | 0.05177781 | 0.5115218 | 893.142 | 562.223 | [8 empty] | LUDVIP_clean
LUDVOV_clean | occupancy | 1598.65 | 1138.06 | [9 empty] | NA | NA |  |  |  | 0.7342281 | 0.52361 | 3.476358 | 0.5196769 |  | 0.7065047 | 0.5125822 | 0.5042369 | 0.2175133 | 2.246635 | 1567.38 | 1165.87 | [8 empty] | LUDVOV_clean
LUDVUB_clean |  | 0 | 0 | [14 empty] | 0.5656417 | -0.1032676 | 0.154299 | 0.141146 |  | 0.8608607 | 0.1134646 | 0.09325352 | 0.0517257 | 0.3631843 | 0 | 0 | [8 empty] | LUDVUB_clean
LUFBUL_clean |  | 655.687 | 507.166 |  |  | 0.2170358 | 0.2232995 | 0.0244613 | 0.2216891 | 0.06217194 | 0.05441572 | 0.1048311 | 689.261 | 533.152 |  |  |  | -0.1240144 | 0.02837897 | 1.14984 | 0.2449314 | 0.2475096 | 0.07102452 | 0.2494757 | 0.06297487 | 0.05489449 | 0.107417 | 694.957 | 543.194 |  | 13.063 | 9.902 | 17.472 | 90 | 90 | 90 | 2260 | LUFBUL_clean
LUFCAS_clean |  | 696.18 | 482.679 |  |  | 0.1747535 | 0.1482295 | 0.0001983329 | 0.1825494 | 0.05699101 | 0.05083359 | 0.1021455 | 726.506 | 503.719 |  |  |  | -1.337897 | -0.7460447 | 0.1981742 | 0.1457804 | 0.1482662 | 0.003525148 | 0.1494558 | 0.05837239 | 0.05416277 | 0.08924291 | 666.785 | 452.693 |  | 15.629 | 15.991 | 9.23459 | 90 | 102.775 | 90 | 2250.809 | LUFCAS_clean
LUFNAC01_clean |  | 1345.67 | 1311.07 |  |  | 0.5762206 | 0.4758704 | 0.229807 | 0.6049826 | 0.08927047 | 0.05389789 | 0.2720288 | 1269.8 | 1237.21 |  |  |  | -2.561212 | -2.558687 | -5.129711 | 0.2402719 | 0.2455292 | 0.145181 | 0.2431204 | 0.111313 | 0.09197995 | 0.2112005 | 1243.71 | 1096.69 |  | 11.885 | 11.8851 | 16.3445 | 73.4842 | 73.4821 | 78.5123 | 2104.471 | LUFNAC01_clean
LUFNAC02_clean |  | 1320.67 | 1282.68 |  |  | 0.5644063 | 0.4679605 | 0.2297856 | 0.5921142 | 0.08999685 | 0.0552939 | 0.2692954 | 1260.67 | 1224.46 |  |  |  | -1.829741 | -1.752273 | -5.360749 | 0.2956176 | 0.2609693 | 0.1504167 | 0.3065328 | 0.1102761 | 0.0901314 | 0.214357 | 1220.67 | 1083.33 |  | 11.876 | 11.8764 | 16.3411 | 73.3607 | 73.3614 | 78.3807 | 2097.865 | LUFNAC02_clean
LUFNAC03_clean |  | 1309.99 | 1276.81 |  |  | 0.5736611 | 0.4687339 | 0.2338105 | 0.602875 | 0.08767731 | 0.05308278 | 0.2664157 | 1282.78 | 1250.19 |  |  |  | -2.029534 | -1.947915 | -5.747998 | 0.2872457 | 0.2443081 | 0.1504623 | 0.2991124 | 0.1094418 | 0.09052766 | 0.2071646 | 1237.54 | 1095.49 |  | 11.884 | 11.8841 | 16.3569 | 73.4542 | 73.4548 | 78.4868 | 2105.028 | LUFNAC03_clean
LUFNAC04_clean |  | 1327.06 | 1292.69 |  |  | 0.5766817 | 0.4746633 | 0.2351819 | 0.6055114 | 0.08929574 | 0.05410978 | 0.2710899 | 1282.07 | 1248.83 |  |  |  | -1.902919 | -1.853285 | -5.45827 | 0.2970063 | 0.2577387 | 0.1519987 | 0.3086247 | 0.1103924 | 0.09036121 | 0.2138869 | 1240.58 | 1100.45 |  | 11.887 | 11.8869 | 16.3546 | 73.3774 | 73.3755 | 78.4207 | 2103.907 | LUFNAC04_clean
LUFNAC05_clean |  | 1308.51 | 1269.16 |  |  | 0.562775 | 0.4692944 | 0.2289626 | 0.5899955 | 0.08910342 | 0.05459508 | 0.2673965 | 1282.41 | 1243.86 |  |  |  | -1.826426 | -1.761528 | -5.439026 | 0.2901563 | 0.2536224 | 0.1497135 | 0.3011786 | 0.1091773 | 0.08939477 | 0.2113868 | 1220.73 | 1080.85 |  | 11.865 | 11.8648 | 16.3426 | 73.3107 | 73.3118 | 78.7535 | 2094.969 | LUFNAC05_clean
LUFNAC_clean |  | 1320.38 | 1280.12 |  |  | 0.5650266 | 0.4684329 | 0.2591764 | 0.5916506 | 0.08987085 | 0.0551818 | 0.2690976 | 1238.95 | 1201.2 |  |  |  | -1.692781 | -1.727431 | -5.934687 | 0.2851843 | 0.2537446 | 0.1886289 | 0.2937348 | 0.1111558 | 0.091587 | 0.2122614 | 1202.97 | 1062.5 |  | 11.833 | 11.8325 | 16.4437 | 73.1594 | 73.1591 | 78.8705 | 2094.095 | LUFNAC_clean
LUFNEG_clean |  | 1128.82 | 962.777 |  |  | 0.6794222 | 0.6766426 | 0.5330012 | 0.6854815 | 0.09056384 | 0.05503285 | 0.2741406 | 1213.57 | 1035.07 |  |  |  | -4.601153 | -2.701334 | -3.034911 | 0.238653 | 0.2895354 | 0.1193317 | 0.2354142 | 0.1089111 | 0.08854541 | 0.2141339 | 0 | 0 |  | 14.918 | 15.596 | 16.4421 | 90 | 105.605 | 90 | 3684.428 | LUFNEG_clean
LUFQUZ01_clean |  | 0 | 0 |  |  | 0.03419534 |  | 2.220446e-16 | 0.03799482 | 0.03051946 | 0.04776972 | 0.006369093 | 0 | 0 |  |  |  | -0.3791975 | -0.1814551 | 0.1119703 | 0.03406036 |  | 6.28037e-16 | 0.03784485 | 0.03054775 | 0.0482664 | 0.005741649 | 0 | 0 |  | 7.028 | 7.01 | 6.725 | 90 | 90 | 90 | 331.315733 | LUFQUZ01_clean
LUFQUZ02_clean |  | 608.741 | 469.521 |  |  | 0.06562661 |  | 0.0002338244 | 0.07289248 | 0.05458835 | 0.05324311 | 0.05647169 | 629.009 | 485.2 |  |  |  | -7.424366 | -7.437866 | -4.479063 | 0.1300869 |  | 0.0002055729 | 0.1445181 | 0.1111543 | 0.1217232 | 0.09635787 | 0 | 0 |  | 7.242 | 7.267 | 7.27 | 90 | 90 | 90 | 382.6028 | LUFQUZ02_clean
LUFQUZ_clean |  | 0 | 0 |  |  | 0.03068668 |  | 8.414485e-05 | 0.03408696 | 0.02883762 | 0.04411576 | 0.007448211 | 0 | 0 |  |  |  | -4.61266 | -0.3423577 | -0.9053231 | 0.03766433 |  | 8.414485e-05 | 0.0418399 | 0.03577541 | 0.05034339 | 0.01538025 | 0 | 0 |  | 7.114 | 6.911 | 6.78 | 90 | 90 | 90 | 333.3377 | LUFQUZ_clean
LUJBAV_clean |  | 0 | 0 |  |  | 0.2695878 | 0.2402918 | 0.2061584 | 0.276727 | 0.06511987 | 0.05214506 | 0.1437797 | 0 | 0 |  |  |  | 1.371091 | -5.096081 | -1.617131 | 0.2046929 | 0.204972 | 0.1182834 | 0.2078879 | 0.07924042 | 0.07353989 | 0.1137999 | 0 | 0 |  | 10.933 | 28.934 | 15.0323 | 90 | 90.3697 | 90 | 4755.15 | LUJBAV_clean
LUJJOQ_clean | occupancy | 0 | 0 | [9 empty] | NA | NA | [13 empty] | NA | NA | [8 empty] | LUJJOQ_clean
LUJPUC_clean |  | 1002.54 | 861.498 |  |  | 0.3131374 | 0.4076427 | 0.001095699 | 0.318765 | 0.0719867 | 0.05493814 | 0.1572295 | 1292.73 | 1110.88 |  |  |  | 1.890881 | -15.1918 | -14.51897 | 1.290718 | 1.56361 | 0.7646808 | 1.271812 | 0.2004534 | 0.2097397 | 0.1540219 | 0 | 0 |  | 9.54 | 19.812 | 11.1511 | 90 | 113.682 | 90 | 1930.144 | LUJPUC_clean
LUJSOA_clean |  | 0 | 0 |  |  | 1.96272 | 1.89582 | 1.970547 | 2.060136 | 0.3434387 | 0.05406455 | 0.4984605 | 1375.86 | 1111.57 |  | collapse | [14 empty] | 23.593 | 13.846 | 6.80095 | 90 | 95.1967 | 90 | 2212.525 | LUJSOA_clean
LUKLIN_clean |  | 1910.77 | 4099.77 |  |  | 0.1058364 | 0.1415882 | 0.08040421 | 0.09995758 | 0.04616499 | 0.04581265 | 0.04757436 | 1941.34 | 4165.53 |  |  |  | 1.079178 | 1.079558 | 1.079558 | 0.07287181 | 0.06862903 | 0.02775583 | 0.07597616 | 0.04468065 | 0.04551015 | 0.04136266 | 1900.63 | 4211.48 |  | 26.326 | 26.326 | 26.326 | 59.9993 | 60 | 60 | 12901.41 | LUKLIN_clean
LUKREO_clean |  | 0 | 0 |  |  | 0.4835184 | 0.9848355 | 0.4091174 | 0.4463863 | 0.07676046 | 0.06084694 | 0.2645401 | 0 | 0 |  |  |  | 1.953195 | -3.062747 | -0.6974449 | 0.2383161 | 0.4991817 | 0.2334127 | 0.2183439 | 0.08349476 | 0.06921831 | 0.2519568 | 0 | 0 |  | 7.914 | 12.73 | 27.357 | 90 | 90 | 90 | 2756.087 | LUKREO_clean
LUKRIS_clean |  | 300.074 | 216.044 |  |  | 1.170131 | 1.344665 | 1.249626 | 1.156461 | 0.07598668 | 0.06578983 | 0.2420496 | 0 | 0 |  |  |  | -9.207797 | 3.398383 | 1.345355 | 0.7570073 | 1.184694 | 1.124432 | 0.7200899 | 0.1080398 | 0.1006782 | 0.2279286 | 219.065 | 143.641 |  | 12.343 | 14.963 | 16.1368 | 116.59 | 90 | 90 | 2665.061 | LUKRIS_clean
LUKRUE_clean_h |  | 0 | 0 |  |  | 0.7723486 | 0.6888623 | 0.4298096 | 0.786369 | 0.0541717 | 0.04855706 | 0.1317239 | 174.502 | 127.727 |  |  |  | 5.057118 | -7.027132 | 2.150094 | 0.3461457 | 0.2321054 | 0.3633226 | 0.3552438 | 0.05253204 | 0.05265936 | 0.05077337 | 0 | 0 |  | 8.211 | 13.431 | 25.664 | 90 | 90 | 90 | 2830.276 | LUKRUE_clean_h
LULHUW_clean |  | 0 | 0 |  |  | 0.1339519 | 0.2536486 | 0.0004537602 | 0.09942305 | 0.05385785 | 0.02965838 | 0.1325061 | 0 | 0 |  |  |  | -32.52316 | -8.748687 | -2.066753 | 0.5944575 | 0.4659871 | 0.0004537602 | 0.705246 | 0.2469297 | 0.2961137 | 0.08708162 | 0 | 0 |  | 6.929 | 8.185 | 10.4408 | 108.75 | 109.377 | 90 | 525.1691 | LULHUW_clean
LULJAE_clean |  | 0 | 0 |  |  | 0.1475913 | 0.2996899 | 0.0003548163 | 0.1014755 | 0.07958722 | 0.05034217 | 0.1746336 | 0 | 0 |  |  |  | -31.25938 | -21.47821 | -1.515773 | 0.6935878 | 0.6588526 | 0.1002208 | 0.7668185 | 0.3222901 | 0.3411663 | 0.2609425 | 0 | 0 |  | 7.037 | 8.216 | 10.4895 | 108.861 | 109.596 | 90 | 536.6444 | LULJAE_clean
LULVOF_clean |  | 307.95 | 255.003 |  |  | 0.2465912 | 0.1837428 | 0.1142695 | 0.2568693 | 0.0580145 | 0.05022299 | 0.1082698 | 0 | 0 |  |  |  | -0.6114581 | -2.390682 | -3.778978 | 0.2211178 | 0.2026988 | 0.1742216 | 0.2243474 | 0.07560679 | 0.0707325 | 0.107046 | 0 | 0 |  | 25.938 | 18.158 | 16.7928 | 90 | 116.943 | 90 | 7050.637 | LULVOF_clean
LULWUL_clean |  | 0 | 0 |  |  | 0.5878052 | 0.5382559 | 0.703054 | 0.5899155 | 0.1202897 | 0.04338424 | 0.2321523 | 0 | 0 |  |  |  | -0.410295 | -0.410295 | -5.416178 | 0.6919256 | 0.5107632 | 0.3402388 | 0.7962739 | 0.1231184 | 0.07238752 | 0.1969087 | 0 | 0 |  | 9.966 | 9.966 | 20.472 | 90 | 90 | 90 | 2033.303 | LULWUL_clean
LULXAS_clean |  | 0 | 0 |  |  | 0.715697 | 0.6871502 | 0.8208621 | 0.712067 | 0.1242687 | 0.04313929 | 0.2540758 | 0 | 0 |  |  |  | -1.099689 | -1.099689 | -7.31065 | 0.5885209 | 0.4643234 | 0.3787567 | 0.6561406 | 0.1314513 | 0.08957329 | 0.198456 | 0 | 0 |  | 10.029 | 10.029 | 20.808 | 90 | 90 | 90 | 2092.886 | LULXAS_clean
LULXEW_clean |  | 0 | 0 |  |  | 0.2714134 | 0.4215381 | 0.204376 | 0.2297515 | 0.09556643 | 0.03968653 | 0.1849743 | 0 | 0 |  |  |  | 0.1000367 | -4.13999 | 2.214568 | 0.05249256 | 0.04452689 | 0.04990746 | 0.05547092 | 0.04009866 | 0.03818841 | 0.04315507 | 0 | 0 |  | 10.896 | 13.9006 | 14.256 | 90 | 90 | 109.491 | 2035.49 | LULXEW_clean
LULXOG_clean | occupancy | 0 | 0 | collapse |  | 1.272657 | 1.465087 | 1.361901 | 1.204391 | 1.100166 | 1.024283 | 1.306135 | 0 | 0 |  |  |  | -9.908516 | 9.884912 | -10.13129 | 1.292069 | 1.352175 | 1.26958 | 1.27622 | 1.173837 | 1.176388 | 1.166913 | 0 | 0 |  | 12.024 | 15.032 | 12.948 | 90 | 90 | 90 | 2340.283 | LULXOG_clean
LUMDEC_clean |  | 1139.59 | 881.38 |  |  | 0.4401186 | 0.5047916 | 0.4766156 | 0.4287652 | 0.07615445 | 0.06418397 | 0.1308767 | 1129.2 | 873.312 |  |  |  | -1.720269 | -1.992764 | 0.07957317 | 0.3235316 | 0.3189967 | 0.4151501 | 0.3207055 | 0.08337756 | 0.0790841 | 0.1030048 | 1062.91 | 788.023 |  | 17.468 | 17.4684 | 17.468 | 97.469 | 115.787 | 115.786 | 3972.378 | LUMDEC_clean
LUMLIQ_clean |  | 0 | 0 |  |  | 0.1692963 | 0.2050304 | 0.1188678 | 0.1646472 | 0.05552847 | 0.03066687 | 0.0999242 | 0 | 0 |  |  |  | -7.67314 | -11.40594 | -17.9565 | 0.7862938 | 0.9342341 | 0.2942741 | 0.8043153 | 0.2290552 | 0.2219722 | 0.2417036 | 0 | 0 |  | 10.619 | 15.78 | 14.1617 | 90 | 130.429 | 90 | 1806.386 | LUMLIQ_clean
LUMMAJ_clean |  | 0 | 0 |  |  | 0.5446951 | 0.4844218 | 0.4166011 | 0.5663568 | 0.06415974 | 0.05844541 | 0.08579258 | 0 | 0 |  |  |  | -13.4941 | 2.352791 | -2.148861 | 0.7907164 | 0.669488 | 0.5693857 | 0.8315619 | 0.0938108 | 0.08460148 | 0.1286746 | 0 | 0 |  | 10.301 | 13.325 | 20.462 | 90 | 90 | 90 | 2808.631 | LUMMAJ_clean
LUMYEZ_clean |  | 1622.98 | 1244.33 |  |  | 0.1057943 |  | 0.05975079 | 0.1115497 | 0.02070454 | 0.02042636 | 0.02129567 | 1582.02 | 1212.99 |  |  |  | 0.02308517 | -0.5515562 | 0.1529776 | 0.1121945 |  | 0.07311487 | 0.1170795 | 0.02200092 | 0.02167922 | 0.02268452 | 1573.39 | 1204.66 |  | 24.258 | 9.488 | 16.473 | 90 | 118.788 | 90 | 3322.833 | LUMYEZ_clean
LUMYID_clean |  | 1625.53 | 1245.49 |  |  | 0.1051464 |  | 0.0607796 | 0.1106922 | 0.02258181 | 0.0220213 | 0.02377289 | 1585.14 | 1214.55 |  |  |  | 0.1476091 | 0.0366639 | 0.275439 | 0.08604775 |  | 0.07287926 | 0.08769382 | 0.02165337 | 0.02283803 | 0.01913596 | 1627.42 | 1255.83 |  | 24.321 | 9.41 | 16.6276 | 90 | 119.24 | 90 | 3320.523 | LUMYID_clean
LUMYOJ_clean |  | 1606.42 | 1224.59 |  |  | 0.1093332 |  | 0.05515628 | 0.1161053 | 0.02135634 | 0.0215965 | 0.02084599 | 1551.98 | 1183.13 |  |  |  | 0.2263949 | -0.3597289 | 0.7738456 | 0.06916209 |  | 0.05709846 | 0.07067004 | 0.02230805 | 0.02421781 | 0.0182498 | 1645.75 | 1271.53 |  | 24.338 | 9.488 | 16.5022 | 90 | 119.891 | 90 | 3303.756 | LUMYOJ_clean
LUMYUP_clean |  | 1654.39 | 1280.09 |  |  | 0.1204258 |  | 0.07923053 | 0.1255752 | 0.01957599 | 0.02054953 | 0.01750722 | 1607.36 | 1243.67 |  |  |  | -0.05820433 | -0.8711326 | -0.2406842 | 0.1359703 |  | 0.08970237 | 0.1417538 | 0.01976027 | 0.02063359 | 0.01790447 | 1568.58 | 1201.58 |  | 24.225 | 9.625 | 16.3701 | 90 | 118.539 | 90 | 3353.156 | LUMYUP_clean
LUMZAW_clean |  | 1616.79 | 1239.13 |  |  | 0.134115 |  | 0.1087157 | 0.13729 | 0.02350607 | 0.02305083 | 0.02447346 | 1615.97 | 1238.41 |  |  |  | 0.2472381 | -0.07873589 | -0.07606581 | 0.1376445 |  | 0.1099997 | 0.1411001 | 0.02454514 | 0.02467509 | 0.02426899 | 1629.94 | 1253.99 |  | 24.349 | 9.233 | 16.9587 | 90 | 119.411 | 90 | 3321.194 | LUMZAW_clean
LUMZEA_clean |  | 0 | 0 |  |  | 0.2486372 | 0.2588721 | 0.2276182 | 0.2479846 | 0.06207898 | 0.04836382 | 0.09027125 | 0 | 0 |  |  |  | 1.941518 | -4.146974 | 0.7234235 | 0.1999956 | 0.2080296 | 0.2305769 | 0.1927576 | 0.06282273 | 0.05400278 | 0.08095264 | 0 | 0 |  | 8.105 | 16.969 | 17.6664 | 90 | 102.494 | 90 | 2372.187 | LUMZEA_clean
LUMZUO_clean |  | 2026.67 | 1084.24 |  |  | 0.7456317 |  | 0.5776328 | 0.8212311 | 0.118997 | 0.02655186 | 0.1298729 | 2326.32 | 1244.56 |  |  |  | -5.2543 | -5.249772 | -3.563455 | 0.368039 |  | 0.2765776 | 0.4091966 | 0.1715554 | 0.08882824 | 0.181288 | 1277.76 | 591.904 |  | 13.25 | 13.2502 | 18.499 | 92.5557 | 92.5561 | 112.731 | 2985.798 | LUMZUO_clean
LUNBAX_clean |  | 1962.02 | 1025.48 |  |  | 0.7617074 |  | 0.6069065 | 0.8313679 | 0.1357765 | 0.02289415 | 0.1490568 | 2227.2 | 1164.09 |  |  |  | -12.08222 | -12.0807 | -47.31587 | 2.158249 |  | 1.764905 | 2.335254 | 0.9440964 | 0.1923139 | 1.032541 | 0 | 0 |  | 13.189 | 13.1889 | 18.2859 | 92.7304 | 92.7333 | 112.782 | 2921.76 | LUNBAX_clean
LUNBEB_clean |  | 1865.54 | 942.642 |  |  | 0.7043131 |  | 0.5189249 | 0.7877378 | 0.1194594 | 0.01506045 | 0.1317416 | 2061.01 | 1041.39 |  |  |  | 1.516931 | 1.513118 | -47.84626 | 2.014334 |  | 1.545098 | 2.22549 | 0.8374645 | 0.1544838 | 0.9178152 | 440.301 | 112.79 |  | 13.112 | 13.1116 | 18.0303 | 92.6862 | 92.6862 | 113.137 | 2840.105 | LUNBEB_clean
LUNBIF_clean |  | 2212.74 | 1185.35 |  |  | 0.1037124 |  | 0.07122395 | 0.1167078 | 0.0587988 | 0.03708591 | 0.06135326 | 2222.01 | 1190.37 |  |  |  | 0.2872548 | 0.07901612 | 0.0880927 | 0.1052302 |  | 0.06951064 | 0.119518 | 0.05801573 | 0.0359881 | 0.06060722 | 2221.14 | 1195.26 |  | 11.036 | 15.693 | 16.914 | 90 | 90 | 90 | 2929.301 | LUNBIF_clean
LUNWEW_clean |  | 0 | 0 |  |  | 0.2602469 |  | 0.2384658 | 0.2612078 | 0.06329428 | 0.05580723 | 0.1076818 | 0 | 0 |  |  |  | -3.642489 | -10.47796 | -0.4455973 | 0.4888204 |  | 0.480763 | 0.4891759 | 0.1313679 | 0.1213499 | 0.1907599 | 0 | 0 |  | 10.685 | 11.821 | 36.625 | 90 | 90 | 90 | 4626.008 | LUNWEW_clean
LUPHIN_clean | occupancy | 0 | 0 |  | NUMBER OF ATOM | [7 empty] | 0 | 0 |  |  | NUMBER OF ATOM | [10 empty] | 0 | 0 |  | 9.905 | 12.301 | 17.3219 | 90 | 103.702 | 90 | 2050.461 | LUPHIN_clean
LUPPIV15_clean | occupancy | 0 | 0 |  |  | 1.442412 | 0.4159776 | 0.09004765 | 1.501091 | 0.9486115 | 0.9714705 | 0.2323644 | 0 | 0 | [13 empty] | NA | NA |  | 29.726 | 9.574 | 24.757 | 90 | 125.289 | 90 | 5751.092 | LUPPIV15_clean
LUPTAS_clean |  | 374.044 | 261.64 |  |  | 0.7100029 | 0.6618837 | 1.144067 | 0.6954091 | 0.07185513 | 0.04194838 | 0.2587724 | 0 | 0 |  |  |  | -2.709821 | -9.905514 | -3.702424 | 0.5315268 | 0.903296 | 1.190313 | 0.4576566 | 0.1343396 | 0.1011321 | 0.3418866 | 0 | 0 |  | 10.085 | 19.368 | 16.2111 | 114.7 | 90 | 90 | 2876.749 | LUPTAS_clean
LUPYAX_clean |  | 1783.89 | 1758.84 |  |  | 0.53441 | 0.4675782 | 0.4457078 | 0.5636107 | 0.06564732 | 0.04737048 | 0.1280932 | 1862.88 | 1836.81 |  |  |  | -1.635931 | -3.62516 | 0.3900028 | 0.2838 | 0.2867626 | 0.3625629 | 0.2754902 | 0.07439239 | 0.06259366 | 0.1147047 | 1683.64 | 1602.28 |  | 12.342 | 20.725 | 23.2303 | 113.602 | 105.405 | 90 | 5211.165 | LUPYAX_clean
LUQGAG_clean |  | 1296.56 | 1187.85 |  |  | 0.5072944 |  | 0.4288811 | 0.5105616 | 0.06266169 | 0.05911709 | 0.0857016 | 1206.31 | 1105.14 |  |  |  | -11.73944 | -2.298651 | -2.298651 | 0.7084346 |  | 0.565969 | 0.7143706 | 0.1269622 | 0.1250103 | 0.1396498 | 738.773 | 586.117 |  | 12.458 | 17.3143 | 17.3143 | 82.5635 | 68.9145 | 68.9145 | 3251.345 | LUQGAG_clean
LURLOB_clean |  | 1592.71 | 1585.27 |  |  | 0.1468406 | 0.22308 | 0.0002133354 | 0.1272931 | 0.1014052 | 0.1184505 | 0.05026927 | 1532.1 | 1525.01 |  |  |  | -3.663347 | 8.397008 | -6.369372 | 0.3380308 | 0.2778647 | 0.002405406 | 0.3910688 | 0.1235059 | 0.1496589 | 0.04504692 | 1553.49 | 1510.96 |  | 16.428 | 13.611 | 6.863 | 90 | 90 | 90 | 1534.577 | LURLOB_clean
LURRIA_clean |  | 1867.41 | 4593.39 |  |  | 1.300806 | 0.4716284 | 0.3707316 | 1.464144 | 0.1439041 | 0.1382119 | 0.1869119 | 1987 | 4887.53 |  |  |  | 3.716588 | 3.729999 | 3.709745 | 0.1887698 | 0.1752901 | 0.1537747 | 0.1921895 | 0.1224633 | 0.1208087 | 0.1349644 | 1830.81 | 5034.72 |  | 36.536 | 36.5359 | 36.5364 | 60.0004 | 60.0003 | 59.9999 | 34486.85 | LURRIA_clean
LURRUM_clean | occupancy | 1355.39 | 881.274 | [9 empty] | NA | NA | [13 empty] | NA | NA | [8 empty] | LURRUM_clean
LUSHIR_clean |  | 947.85 | 769.798 |  |  | 0.2539512 | 0.2364556 | 0.03763993 | 0.2677597 | 0.06851315 | 0.05603627 | 0.1256988 | 980.452 | 796.265 |  |  |  | -3.14508 | -3.145867 | -2.175944 | 0.1589491 | 0.1626578 | 0.03462987 | 0.1637572 | 0.08963648 | 0.0868173 | 0.1025577 | 803.438 | 595.191 |  | 12.699 | 12.699 | 13.378 | 63.5328 | 63.5347 | 88.3981 | 1689.229 | LUSHIR_clean
LUSHOX01_clean |  | 1029.08 | 850.965 |  |  | 0.3954321 | 0.5224548 | 0.4265801 | 0.3504956 | 0.08573901 | 0.03797497 | 0.2246889 | 1133.76 | 937.529 |  |  |  | 11.50856 | -3.511257 | -7.039597 | 0.3425277 | 0.4253158 | 0.3409239 | 0.3150653 | 0.1104681 | 0.06866476 | 0.232078 | 1214.98 | 1000.63 |  | 10.162 | 13.414 | 17.6531 | 90.211 | 90 | 90 | 2406.332 | LUSHOX01_clean
LUSHOX02_clean |  | 1093.87 | 916.519 |  |  | 0.3781765 | 0.5032507 | 0.3811193 | 0.3362398 | 0.09843821 | 0.05116435 | 0.2359622 | 1151.57 | 964.881 |  |  |  | 0.7958939 | -4.839018 | -2.854338 | 0.3056591 | 0.341119 | 0.2751601 | 0.2963808 | 0.1208366 | 0.09435546 | 0.1978725 | 1056.77 | 822.095 |  | 10.19 | 13.579 | 17.6225 | 90.7381 | 90 | 90 | 2438.223 | LUSHOX02_clean
LUSHOX03_clean |  | 996.728 | 822.902 |  |  | 0.3976414 | 0.5216786 | 0.4229557 | 0.3541862 | 0.08625419 | 0.03839515 | 0.2254805 | 1131.8 | 934.397 |  |  |  | -3.31589 | 12.2358 | -7.274787 | 0.3296514 | 0.4362309 | 0.3451243 | 0.2928355 | 0.1120873 | 0.07071672 | 0.2324382 | 1220.08 | 1008.93 |  | 13.396 | 10.158 | 17.655 | 90 | 90.0779 | 90 | 2402.43 | LUSHOX03_clean
LUSHOX04_clean |  | 1035.49 | 877.764 |  |  | 0.682736 | 0.8443337 | 0.6123165 | 0.6347384 | 0.1210809 | 0.04482247 | 0.3429234 | 1095.64 | 928.733 |  |  |  | -5.245209 | 0.6160827 | -3.304225 | 0.3069321 | 0.3447238 | 0.2785378 | 0.296701 | 0.1188809 | 0.09171725 | 0.1979025 | 1024.41 | 797.587 |  | 13.635 | 10.226 | 17.6923 | 90 | 90.7028 | 90 | 2466.679 | LUSHOX04_clean
LUSHOX_clean |  | 1024.98 | 858.763 |  |  | 0.5699838 | 0.7811693 | 0.520712 | 0.5036946 | 0.126993 | 0.04785245 | 0.35722 | 1148 | 961.852 |  |  |  | 7.61929 | -4.083839 | -5.910657 | 0.3198944 | 0.407731 | 0.3195971 | 0.2906403 | 0.1182536 | 0.08184498 | 0.2241696 | 1155.07 | 935.555 |  | 10.198 | 13.502 | 17.707 | 90 | 90 | 90 | 2438.137 | LUSHOX_clean
LUSHUD_clean |  | 816.47 | 641.888 |  |  | 0.3084247 | 0.2976997 | 0.04620842 | 0.3227811 | 0.07001285 | 0.05596506 | 0.1343986 | 887.502 | 697.675 |  |  |  | -0.9789876 | -3.35044 | -3.389187 | 0.2471158 | 0.2036224 | 0.05792079 | 0.2656005 | 0.08966329 | 0.08850685 | 0.09496363 | 591.976 | 422.029 |  | 12.564 | 12.6455 | 12.6456 | 91.64 | 113.869 | 113.869 | 1635.087 | LUSHUD_clean
LUSJEP_clean |  | 1053.25 | 885.658 |  |  | 0.2716337 | 0.2404489 | 0.05796668 | 0.2884333 | 0.07132502 | 0.06141057 | 0.1167663 | 1022.2 | 859.539 |  |  |  | -3.31912 | -3.318333 | -3.48773 | 0.1795239 | 0.1638391 | 0.05917684 | 0.188559 | 0.09588248 | 0.09423125 | 0.1034506 | 853.291 | 648.187 |  | 12.711 | 12.7113 | 13.7569 | 67.8506 | 65.1879 | 97.9223 | 1748.982 | LUSJEP_clean
LUSJIT_clean |  | 1065.13 | 895.421 |  |  | 0.2511977 | 0.2377165 | 0.05697757 | 0.2630899 | 0.07136272 | 0.061482 | 0.1166493 | 1041.25 | 875.393 |  |  |  | -4.02496 | -3.940191 | -3.428177 | 0.2131744 | 0.1658551 | 0.05598182 | 0.2310739 | 0.09766495 | 0.09780838 | 0.09700757 | 832.299 | 625.21 |  | 12.741 | 12.741 | 13.7595 | 66.3888 | 65.367 | 96.7385 | 1748.665 | LUSJIT_clean
LUSJOZ_clean |  | 1050.26 | 890.502 |  |  | 0.2858113 | 0.2509459 | 0.05982952 | 0.3040072 | 0.06951597 | 0.05926718 | 0.1164896 | 1043.43 | 884.703 |  |  |  | -3.32477 | -3.32477 | -3.758059 | 0.1782801 | 0.1718626 | 0.0651472 | 0.1848811 | 0.09627484 | 0.09430595 | 0.1052989 | 859.249 | 655.05 |  | 12.729 | 12.7283 | 13.805 | 67.7927 | 65.5449 | 98.1116 | 1763.569 | LUSJOZ_clean
LUSQIB_clean | occupancy | 0 | 0 | collapse |  | 1.022361 | 1.035329 | 1.114363 | 1.019394 | 1.074842 | 1.129472 | 0.146135 | 0 | 0 |  |  |  | 6.201327 | 6.201327 | -5.843038 | 1.023875 | 0.9117991 | 1.056083 | 1.030125 | 1.079328 | 1.135162 | 0.1301552 | 0 | 0 |  | 21.56 | 21.56 | 12.897 | 90 | 90 | 90 | 5994.959 | LUSQIB_clean
LUSQOH_clean | occupancy | 1265.75 | 1533.38 |  |  | 0.4011357 | 0.3567384 | 0.2633256 | 0.4056569 | 0.3374012 | 0.3513571 | 0.1380314 | 735.227 | 890.681 |  |  |  | 1.909906 | 1.909906 | 0.1114867 | 0.3453412 | 0.2865388 | 0.2330642 | 0.3500897 | 0.323653 | 0.3370876 | 0.1317308 | 844.51 | 1063.71 |  | 27.012 | 27.0119 | 25.025 | 90 | 90 | 120 | 15813.08 | LUSQOH_clean
LUSVUS_clean |  | 0 | 0 |  |  | 0.5436269 | 0.9432893 | 0.8964461 | 0.5252737 | 0.09560207 | 0.0661165 | 0.5182285 | 0 | 0 |  |  |  | 4.553996 | -7.622304 | -13.51343 | 0.8514656 | 0.9775666 | 1.575457 | 0.8307316 | 0.1768576 | 0.1497592 | 0.5652679 | 0 | 0 |  | 8.908 | 12.4278 | 32.1307 | 93.5256 | 95.1533 | 92.3888 | 3532.017 | LUSVUS_clean
LUSYEF_clean |  | 2002.25 | 2725.49 |  |  | 0.1172227 | 0.1126423 | 0.03535366 | 0.1224959 | 0.05123063 | 0.04972064 | 0.05945174 | 1937.59 | 2637.34 |  |  |  | 1.453192 | 1.452649 | 0.3874654 | 0.07077725 | 0.05951459 | 0.05308944 | 0.07407927 | 0.04871651 | 0.04729589 | 0.05645098 | 1998.52 | 2810.88 |  | 18.428 | 18.4279 | 40.081 | 90 | 90 | 120 | 11787.54 | LUSYEF_clean
LUSZIJ01_clean |  | 0 | 0 |  |  | 0.4384495 | 0.3919964 | 0.4105531 | 0.4677545 | 0.06370106 | 0.0327024 | 0.1256984 | 0 | 0 |  |  |  | 6.039234 | -6.380468 | 0.1337517 | 0.4914574 | 0.5746676 | 0.5187197 | 0.4424577 | 0.08715465 | 0.05178026 | 0.1579034 | 0 | 0 |  | 7.315 | 10.219 | 18.168 | 90 | 90 | 94.1639 | 1354.509 | LUSZIJ01_clean
LUSZIJ_clean |  | 0 | 0 |  |  | 0.4336205 | 0.3960008 | 0.4007908 | 0.4589279 | 0.06362058 | 0.03290457 | 0.1250526 | 0 | 0 |  |  |  | 6.044895 | -6.249192 | 0.5173651 | 0.4864267 | 0.5762598 | 0.5152699 | 0.4336176 | 0.08633597 | 0.05035263 | 0.1583027 | 0 | 0 |  | 7.306 | 10.205 | 18.111 | 90 | 90 | 94.2484 | 1346.605 | LUSZIJ_clean
LUSZOP01_clean |  | 0 | 0 |  |  | 0.4700038 | 0.4282544 | 0.4301427 | 0.4986166 | 0.06457125 | 0.03149028 | 0.1307332 | 0 | 0 |  |  |  | 5.404204 | -5.821102 | 0.3125689 | 0.5117145 | 0.59574 | 0.5232384 | 0.4646971 | 0.08674781 | 0.04981915 | 0.1606051 | 0 | 0 |  | 7.335 | 10.1792 | 18.14 | 90 | 90 | 94.3383 | 1350.532 | LUSZOP01_clean
LUSZOP_clean |  | 0 | 0 |  |  | 0.4696727 | 0.4359266 | 0.4251283 | 0.4946967 | 0.06624634 | 0.03360534 | 0.1315283 | 0 | 0 |  |  |  | 5.31807 | -5.617179 | 0.1917039 | 0.5127772 | 0.5966703 | 0.5203593 | 0.4664375 | 0.08708917 | 0.05075766 | 0.1597522 | 0 | 0 |  | 7.333 | 10.1727 | 18.153 | 90 | 90 | 94.3806 | 1350.193 | LUSZOP_clean
LUSZUV_clean |  | 0 | 0 |  |  | 0.4720124 | 0.4284333 | 0.4302453 | 0.5019038 | 0.06454349 | 0.03149612 | 0.1306382 | 0 | 0 |  |  |  | 5.407067 | -5.819825 | 0.3158765 | 0.5120093 | 0.5968005 | 0.5238136 | 0.4645365 | 0.08662445 | 0.04951199 | 0.1608494 | 0 | 0 |  | 7.335 | 10.1792 | 18.14 | 90 | 90 | 94.3383 | 1350.532 | LUSZUV_clean
LUTBEI_clean |  | 0 | 0 |  |  | 0.4280781 | 0.3979628 | 0.3910469 | 0.4499912 | 0.06710508 | 0.03853324 | 0.1242488 | 0 | 0 |  |  |  | 6.144775 | -6.286386 | 0.9048094 | 0.4933101 | 0.5794437 | 0.5251876 | 0.4420262 | 0.08656479 | 0.05139535 | 0.1569037 | 0 | 0 |  | 7.301 | 10.2102 | 18.048 | 90 | 90 | 94.3363 | 1341.531 | LUTBEI_clean
LUTBUY_clean |  | 0 | 0 |  |  | 0.4364757 | 0.3761366 | 0.4024955 | 0.4741937 | 0.07765682 | 0.05220146 | 0.1285675 | 0 | 0 |  |  |  | 5.366064 | -5.900653 | 0.01983471 | 0.4605408 | 0.5404091 | 0.4691253 | 0.4162142 | 0.09087602 | 0.06034481 | 0.1519384 | 0 | 0 |  | 7.302 | 10.2671 | 18.15 | 90 | 90 | 94.0101 | 1357.381 | LUTBUY_clean
LUTCAF_clean |  | 0 | 0 |  |  | 0.4073657 | 0.3789559 | 0.3615237 | 0.4297159 | 0.06389735 | 0.03473121 | 0.1222296 | 0 | 0 |  |  |  | 6.810067 | -6.510967 | 0.7186756 | 0.4763686 | 0.5670136 | 0.503816 | 0.4233372 | 0.08625437 | 0.05077402 | 0.1572151 | 0 | 0 |  | 7.271 | 10.2119 | 18.061 | 90 | 90 | 94.2343 | 1337.382 | LUTCAF_clean
LUTCEJ_clean |  | 0 | 0 |  |  | 0.4090263 | 0.3697872 | 0.3720903 | 0.4358375 | 0.06431855 | 0.03475031 | 0.123455 | 0 | 0 |  |  |  | 1.847728 | -2.002534 | 0.598267 | 0.4594234 | 0.4459169 | 0.4302644 | 0.4711821 | 0.07078449 | 0.03893914 | 0.1344752 | 0 | 0 |  | 7.283 | 10.2615 | 18.119 | 90 | 90 | 94.1186 | 1350.618 | LUTCEJ_clean
LUTCIN_clean |  | 0 | 0 |  |  | 0.3984611 | 0.3701395 | 0.3536916 | 0.4205989 | 0.0658885 | 0.03605645 | 0.1255526 | 0 | 0 |  |  |  | 7.065223 | -6.63001 | 0.6957051 | 0.4700596 | 0.5639441 | 0.4992687 | 0.4150127 | 0.08815964 | 0.05168807 | 0.1611028 | 0 | 0 |  | 7.252 | 10.2297 | 18.068 | 90 | 90 | 94.2157 | 1336.762 | LUTCIN_clean
LUTDAG_clean |  | 0 | 0 |  |  | 0.4413065 | 0.4204328 | 0.3840306 | 0.4613578 | 0.06704312 | 0.03818858 | 0.1247522 | 0 | 0 |  |  |  | 6.388166 | -5.847923 | 0.8285271 | 0.503511 | 0.5884903 | 0.5235484 | 0.4546702 | 0.08472333 | 0.04826885 | 0.1576323 | 0 | 0 |  | 7.301 | 10.1326 | 18.032 | 90 | 90 | 94.3072 | 1330.206 | LUTDAG_clean
LUTSEA_clean |  | 0 | 0 |  |  | 0.1130743 |  | 0.1093876 | 0.1137655 | 0.02122979 | 0.009489044 | 0.02710016 | 0 | 0 |  |  |  | 0.3516916 | 0.3516916 | 0.3971375 | 0.09076754 |  | 0.08673215 | 0.09152417 | 0.02110712 | 0.005269835 | 0.02902576 | 0 | 0 |  | 11.288 | 11.288 | 12.842 | 90 | 90 | 90 | 1636.314 | LUTSEA_clean
LUTZEH_clean | n= 2352 | 1384.15 | 2468.09 | [9 empty] | NA | NA | [13 empty] | NA | NA | [8 empty] | LUTZEH_clean
LUVTAY_clean |  | 1049.72 | 966.043 |  |  | 0.08298522 | 0.05185004 | 0.1169663 | 0.08672466 | 0.05297289 | 0.05438384 | 0.04715272 | 1038.64 | 955.828 |  |  |  | 0.2886459 | -0.1237649 | -0.1342125 | 0.07921344 | 0.04920122 | 0.113809 | 0.08271943 | 0.05200398 | 0.0532137 | 0.04701389 | 1039.42 | 956.852 |  | 15.174 | 24.886 | 24.886 | 90 | 90 | 90 | 9397.455 | LUVTAY_clean
LUVWUU_clean |  | 1265.55 | 1139.84 |  |  | 0.1503816 | 0.05520326 | 0.2891081 | 0.1491719 | 0.05595381 | 0.05432196 | 0.07227229 | 0 | 0 |  |  |  | -1.003469 | -1.002192 | -1.306275 | 0.1671299 | 0.08407136 | 0.29699 | 0.1658298 | 0.06464189 | 0.06360166 | 0.07504417 | 0 | 0 |  | 31.301 | 31.3017 | 12.792 | 90 | 90 | 120 | 10854.14 | LUVWUU_clean
LUWMEX_clean |  | 1398.84 | 1200.28 |  |  | 0.2160152 | 0.2382264 | 0.3264477 | 0.2049356 | 0.08174311 | 0.0486295 | 0.1638649 | 1379.96 | 1184.07 |  |  |  | -9.747126 | -23.16167 | -19.88082 | 1.660464 | 1.845323 | 0.7529737 | 1.644359 | 0.4246291 | 0.3032348 | 0.7256868 | 0 | 0 |  | 24.795 | 13.651 | 14.9358 | 90 | 97.0765 | 90 | 5016.909 | LUWMEX_clean
LUWMIB_clean |  | 1776.28 | 1569.45 |  |  | 0.38642 | 0.3210961 | 0.2296631 | 0.4113609 | 0.06978417 | 0.04572737 | 0.1432207 | 1463.3 | 1292.93 |  |  |  | -6.266927 | 0.3803245 | -0.3762202 | 0.2550982 | 0.3381093 | 0.3065765 | 0.2301189 | 0.1106669 | 0.08399282 | 0.1920929 | 1532.35 | 1275.58 |  | 24.591 | 13.804 | 14.7522 | 90 | 97.1337 | 90 | 4968.931 | LUWMIB_clean
LUWMOH_clean |  | 1533.96 | 1270.96 |  |  | 0.4070702 | 0.3427948 | 0.188723 | 0.4345247 | 0.06925631 | 0.04471953 | 0.1441581 | 0 | 0 |  |  |  | -3.820622 | 0.5503849 | -0.6048958 | 0.2050976 | 0.2944527 | 0.2823524 | 0.1772165 | 0.09075701 | 0.06891464 | 0.1574337 | 1408.59 | 1126.58 |  | 24.585 | 13.173 | 14.829 | 90 | 96.4196 | 90 | 4772.38 | LUWMOH_clean
LUWMUN_clean | occupancy | 1978.01 | 2732.01 |  |  | 0.6895726 | 0.4183767 | 0.4183929 | 0.7370315 | 0.3072718 | 0.3312037 | 0.1410078 | 2118.75 | 2926.42 |  |  |  | 0.8019462 | 0.6410319 | 4.831875 | 0.8134176 | 0.5736528 | 0.6810073 | 0.8526926 | 0.3172814 | 0.3385593 | 0.1694565 | 2006.04 | 2785.98 |  | 28.568 | 20.467 | 18.171 | 90 | 104.042 | 90 | 10307.12 | LUWMUN_clean
LUWNAU_clean | occupancy | 1992.25 | 2697.81 |  |  | 0.831228 | 0.4398221 | 0.3524114 | 0.9019093 | 0.2862024 | 0.306478 | 0.1474748 | 1990.37 | 2695.34 |  |  |  | -10.33268 | 0.5903969 | -0.7241417 | 0.8241482 | 0.5198536 | 0.2218199 | 0.8848506 | 0.3225829 | 0.3499881 | 0.1350734 | 2030.22 | 2490.07 |  | 28.526 | 20.41 | 18.1184 | 90 | 104.133 | 90 | 10229.52 | LUWNAU_clean
LUWYUY_clean |  | 0 | 0 |  |  | 0.4051264 | 0.560347 | 0.357773 | 0.389195 | 0.08229537 | 0.06039516 | 0.1945339 | 0 | 0 |  |  |  | -0.8835458 | -0.8835458 | -1.595525 | 0.219205 | 0.3562287 | 0.2314058 | 0.2036412 | 0.08408789 | 0.07003398 | 0.1561142 | 0 | 0 |  | 11.737 | 11.7372 | 15.4624 | 82.0009 | 81.9998 | 76.6907 | 2039.987 | LUWYUY_clean
LUXDUE_clean |  | 1627.06 | 1559.95 |  |  | 0.2528803 | 0.2180608 | 0.2325512 | 0.2732548 | 0.09474076 | 0.03415041 | 0.2159215 | 1656.03 | 1587.72 |  |  |  | -0.3306899 | -0.3306899 | -0.3306899 | 0.2431165 | 0.2060427 | 0.2293294 | 0.263664 | 0.09351508 | 0.03700933 | 0.2065266 | 1637.54 | 1554.47 |  | 25.976 | 25.976 | 25.976 | 90 | 90 | 90 | 17527.37 | LUXDUE_clean
LUXFEQ_charged | occupancy | 1581.28 | 1788.82 | [9 empty] | NA | NA | [13 empty] | NA | NA | [8 empty] | LUXFEQ_charged
LUXFOA_clean |  | 1628.45 | 1709.66 | [11 empty] | manually | 158 |  | -5.347457 | -5.418204 | -5.376745 | 0.4397023 | 0.4277527 | 0.403583 | 0.4509445 | 0.09376026 | 0.1097006 | 0.05656613 | 1518.23 | 1350.24 | [8 empty] | LUXFOA_clean
LUXFUG_clean |  | 1588.62 | 1566.1 |  |  | 0.5237479 | 0.5440272 | 0.1447212 | 0.5688829 | 0.05972359 | 0.02244009 | 0.1342906 | 1735.35 | 1710.75 |  |  |  | -5.486347 | -5.486347 | -5.486347 | 0.3017671 | 0.1993483 | 0.04644834 | 0.3902105 | 0.08401744 | 0.08467482 | 0.08270268 | 1510.14 | 1256.9 |  | 25.928 | 25.928 | 25.928 | 90 | 90 | 90 | 17430.39 | LUXFUG_clean
LUXWUY_clean |  | 1705.94 | 2043.88 |  |  | 0.3128459 |  | 2.307721 | 0.2131021 | 0.1418293 | 0.06193763 | 0.9806917 | 1447.41 | 1734.14 |  |  |  | 12.00077 | 12.00033 | -1.358396 | 0.2375571 |  | 0.01673642 | 0.2485981 | 0.1331431 | 0.1071148 | 0.4064397 | 2001.81 | 2967.66 |  | 22.838 | 22.838 | 13.523 | 90 | 90 | 90 | 7053.249 | LUXWUY_clean
LUYBIS_clean | occupancy | 1441.68 | 1085.56 |  |  | 0.8197977 | 0.7068527 | 0.4677312 | 0.8592005 | 0.299816 | 0.3221494 | 0.1727284 | 1168.26 | 879.711 |  |  |  | 3.083314 | -45.02594 | -13.91634 | 1.920499 | 2.582226 | 2.295158 | 1.747853 | 0.891485 | 0.8708674 | 1.008809 | 0 | 0 |  | 26.238 | 14.188 | 16.8586 | 90 | 98.0128 | 90 | 6214.591 | LUYBIS_clean
LUYBOY_clean |  | 1421.56 | 1059.79 |  |  | 0.9768795 | 0.9192123 | 1.040804 | 0.9878798 | 0.1249507 | 0.04517682 | 0.2716318 | 1508.61 | 1124.67 |  |  |  | -1.955825 | -19.18925 | -6.657036 | 1.641741 | 1.472336 | 1.410551 | 1.718946 | 0.262198 | 0.1534892 | 0.4620818 | 495.259 | 275.575 |  | 26.531 | 13.617 | 16.4063 | 90 | 98.0412 | 90 | 5868.87 | LUYBOY_clean
LUYHAP_clean |  | 2193.36 | 3546.05 |  |  | 0.1410665 | 0.07487181 | 0.05278574 | 0.168225 | 0.03524607 | 0.03082977 | 0.05242056 | 2261.05 | 3655.44 |  |  |  | 0.9788319 | 0.9805431 | 0.9782615 | 0.0727023 | 0.07244552 | 0.07534861 | 0.07257775 | 0.03604588 | 0.03076832 | 0.05656974 | 2200.25 | 3650.91 |  | 17.531 | 17.5314 | 17.5309 | 62.6882 | 62.6872 | 62.6881 | 4037.776 | LUYHAP_clean
LUYSEF_clean |  | 0 | 0 |  |  | 0.690547 | 0.7643881 | 0.8460164 | 0.6477958 | 0.07320067 | 0.03779092 | 0.1693129 | 0 | 0 |  |  |  | 8.27043 | -16.96033 | -36.98815 | 0.9765255 | 1.076555 | 0.3416545 | 0.9790037 | 0.3324363 | 0.3901552 | 0.1757707 | 0 | 0 |  | 17.673 | 20.023 | 10.555 | 90 | 91.1292 | 90 | 3734.335 | LUYSEF_clean
LUYSOP_clean |  | 1462.81 | 1770.63 |  |  | 0.930259 | 0.2484272 | 0.2991575 | 1.064596 | 0.7789445 | 0.8552814 | 0.09885246 | 1078.64 | 1305.57 |  |  |  | -1.914721 | -1.628603 | -0.7357569 | 0.6344977 | 0.1484695 | 0.2226245 | 0.7287371 | 0.4863175 | 0.5283597 | 0.1117594 | 1177.33 | 1360.68 |  | 21.564 | 21.564 | 9.438 | 90 | 90 | 120 | 3800.75 | LUYSOP_clean
LUYVAD_clean |  | 0 | 0 | [14 empty] | 0.1874282 | 0.1874282 | -1.530905 | 0.4649383 | 0.2992038 | 0.06003498 | 0.7082966 | 0.1409325 | 0.08381227 | 0.2170928 | 0 | 0 | [8 empty] | LUYVAD_clean
LUZBOY_clean |  | 1504.46 | 1739.36 |  |  | 0.5571338 |  | 0.0009208294 | 0.5942147 | 0.1084446 | 0.07909123 | 0.1720435 | 1817.37 | 2100.99 |  |  |  | -6.282004 | -26.17829 | -6.792183 | 2.485857 |  | 2.655697 | 2.474534 | 0.1749556 | 0.1401966 | 0.2502667 | 0 | 0 |  | 14.432 | 17.561 | 7.486 | 90 | 90 | 90 | 1897.254 | LUZBOY_clean
LUZJAT_clean |  | 1450.88 | 1055.93 |  |  | 0.754985 | 0.8125277 | 1.037037 | 0.6697597 | 0.3065946 | 0.03845425 | 0.7311501 | 1162.54 | 846.101 |  |  |  | -2.99262 | -20.82842 | -1.495227 | 1.36022 | 1.4454 | 1.659941 | 1.256715 | 0.4429862 | 0.1248984 | 0.9466251 | 492.672 | 271.265 |  | 20.514 | 20.514 | 17.81 | 90 | 90 | 90 | 7494.879 | LUZJAT_clean
MABCUQ_clean |  | 0 | 0 |  |  | 0.9976856 |  | 1.071307 | 0.9854153 | 0.1175124 | 0.03004503 | 0.2049798 | 1452.1 | 946.564 |  |  |  | -2.538688 | -3.202019 | -3.133753 | 0.2296327 |  | 0.1694317 | 0.2396662 | 0.108107 | 0.03460188 | 0.1816121 | 0 | 0 |  | 9.189 | 14.104 | 18.3519 | 90 | 117.156 | 90 | 2116.255 | MABCUQ_clean
MABJUV01_clean |  | 0 | 0 |  |  | 0.1463932 | 0.1349073 | 0.039559 | 0.1536684 | 0.05728005 | 0.05117144 | 0.08449113 | 0 | 0 |  |  |  | -1.832958 | -0.2091296 | -0.2091296 | 0.1812932 | 0.1625019 | 0.0611875 | 0.1905918 | 0.06563804 | 0.05692585 | 0.1044469 | 0 | 0 |  | 8.521 | 12.48 | 12.4806 | 116.199 | 98.7426 | 81.257 | 1171.621 | MABJUV01_clean
MABJUV_clean |  | 0 | 0 |  |  | 0.1438762 | 0.1306194 | 0.03645837 | 0.1515165 | 0.05929361 | 0.05340428 | 0.08552791 | 0 | 0 |  |  |  | -3.112638 | -0.4467598 | -0.434793 | 0.2120758 | 0.1845383 | 0.0733761 | 0.2239258 | 0.07197355 | 0.06173114 | 0.1175988 | 0 | 0 |  | 8.57 | 12.5348 | 12.535 | 116.789 | 99.3569 | 80.6429 | 1179.922 | MABJUV_clean
MABKEG_clean |  | 426.65 | 288.459 |  |  | 0.1534813 | 0.1190681 | 0.02474894 | 0.1645807 | 0.06263429 | 0.05636774 | 0.09396704 | 340.444 | 230.184 |  |  |  | 0.7093498 | 0.5337746 | 0.989574 | 0.1314518 | 0.1178804 | 0.03316075 | 0.1378092 | 0.05885176 | 0.05259504 | 0.09013533 | 389.333 | 269.464 |  | 9.059 | 11.784 | 13.39 | 116.106 | 90.9371 | 90 | 1283.361 | MABKEG_clean
MABKIK01_clean |  | 669.38 | 481.344 |  |  | 0.1271668 | 0.1267478 | 0.03643513 | 0.1310171 | 0.06041134 | 0.05431997 | 0.09086816 | 621.461 | 446.878 |  |  |  | -2.644329 | -2.728937 | 1.795911 | 0.2752698 | 0.1994555 | 0.1163324 | 0.294528 | 0.07551468 | 0.06736293 | 0.1162734 | 596.014 | 418.518 |  | 8.631 | 13.053 | 13.7644 | 118.302 | 91.2988 | 90 | 1364.881 | MABKIK01_clean
MABKIK_clean |  | 422.013 | 290.434 |  |  | 0.1292016 | 0.1123861 | 0.02704361 | 0.1362608 | 0.05997734 | 0.05450594 | 0.08733436 | 359.034 | 247.077 |  |  |  | 1.132533 | 1.181278 | 0.9711828 | 0.07582353 | 0.07780633 | 0.02219408 | 0.07772762 | 0.05467897 | 0.05229792 | 0.06658423 | 398.811 | 283.565 |  | 23.911 | 11.868 | 9.20617 | 90 | 90.3485 | 90 | 2612.439 | MABKIK_clean
MABLAD_clean |  | 729.269 | 608.911 |  |  | 0.2417679 | 0.3278115 | 0.2439581 | 0.2335211 | 0.07188894 | 0.06740134 | 0.1026611 | 629.405 | 525.535 |  |  |  | 2.725192 | -4.731628 | -1.339569 | 0.3573314 | 0.344048 | 0.3023486 | 0.3599056 | 0.08046288 | 0.08260569 | 0.06576933 | 0 | 0 |  | 9.523 | 11.3557 | 25.8743 | 87.4046 | 83.8009 | 65.2065 | 2525.292 | MABLAD_clean
MABNEJ01_clean |  | 0 | 0 |  |  | 1.601789 | 1.542664 | 1.382874 | 1.692873 | 0.07513392 | 0.03810988 | 0.149182 | 0 | 0 |  |  |  | -34.22007 | 3.127059 | -20.74798 | 1.403593 | 1.423015 | 0.5988338 | 1.549007 | 0.5273785 | 0.4234033 | 0.7353287 | 0 | 0 |  | 6.946 | 14.269 | 7.43162 | 90 | 92.2287 | 90 | 736.0091 | MABNEJ01_clean
MABNEJ_clean |  | 0 | 0 |  |  | 1.596253 | 1.519746 | 1.349164 | 1.706877 | 0.07990342 | 0.04147268 | 0.1567649 | 0 | 0 |  |  |  | -34.51715 | 2.764897 | -20.87772 | 1.424246 | 1.441458 | 0.5942224 | 1.57648 | 0.5296766 | 0.428777 | 0.7314759 | 0 | 0 |  | 6.966 | 14.341 | 7.44738 | 90 | 92.1778 | 90 | 743.4515 | MABNEJ_clean
MACHIJ_clean |  | 1505.45 | 1531.47 |  |  | 0.1819224 | 0.1686601 | 0.2583366 | 0.1787546 | 0.06302842 | 0.07035679 | 0.03737913 | 1519.2 | 1545.44 |  |  |  | -0.658223 | -0.6586068 | -0.4592378 | 0.1873227 | 0.1740266 | 0.2617014 | 0.1843267 | 0.06310897 | 0.07217227 | 0.0313874 | 1508.52 | 1507.49 |  | 26.055 | 26.0545 | 35.842 | 90 | 90 | 119.999 | 21071.77 | MACHIJ_clean
MACKAE_clean | Z>86 | 1552.49 | 574.226 | [9 empty] | NA | NA | [13 empty] | NA | NA | [8 empty] | MACKAE_clean
MADVUJ_clean |  | 494.624 | 298.563 |  |  | 0.1630371 |  | 0.2480307 | 0.1606088 | 0.06731377 | 0.06470944 | 0.09075273 | 445.646 | 268.999 |  |  |  | -3.100125 | -1.689516 | 0.05773672 | 0.1324874 |  | 0.2800742 | 0.1282707 | 0.08290251 | 0.07780489 | 0.128781 | 368.258 | 211.879 |  | 7.201 | 12.4 | 20.784 | 90 | 90 | 90 | 1855.853 | MADVUJ_clean
MADWAQ_clean |  | 486.649 | 319.503 |  |  | 0.2843362 |  | 0.3234837 | 0.2832177 | 0.06477566 | 0.0620755 | 0.08907704 | 491.191 | 322.485 |  |  |  | -4.250918 | -2.078174 | 1.353503 | 0.2548204 |  | 0.2822112 | 0.2540378 | 0.08070075 | 0.07659341 | 0.1176668 | 413.738 | 258.13 |  | 7.082 | 12.357 | 20.724 | 90 | 90 | 90 | 1813.604 | MADWAQ_clean
MAFDII_SL |  | 1160.59 | 1014.47 |  |  | 0.1525284 | 0.09235126 | 0.05112588 | 0.1692904 | 0.05868384 | 0.06362162 | 0.03481791 | 1227.84 | 1073.3 |  |  |  | -2.507329 | -1.331416 | 0.2000303 | 0.1479034 | 0.07777639 | 0.05389663 | 0.1664301 | 0.06442594 | 0.07399674 | 0.0181671 | 995.955 | 839.111 |  | 19.24 | 20.302 | 46.143 | 90 | 90 | 90 | 18023.94 | MAFDII_SL
MAFFUW_clean | occupancy | 1994.06 | 2314.08 | [9 empty] | NA | NA | [13 empty] | NA | NA | [8 empty] | MAFFUW_clean
MAFJIO_clean |  | 2218.69 | 2863.92 |  |  | 0.2017342 | 0.2526675 | 0.08526394 | 0.1964456 | 0.0448034 | 0.03899917 | 0.07188982 | 2181.72 | 2816.03 |  |  |  | 1.295667 | 1.295667 | 0.7861351 | 0.07248938 | 0.08790738 | 0.0604963 | 0.06947853 | 0.04684319 | 0.04541083 | 0.05352755 | 2208.87 | 2948.57 |  | 18.577 | 18.5771 | 22.693 | 90 | 90 | 120.002 | 6782.148 | MAFJIO_clean
MAFLUD_clean |  | 1232.37 | 1071.57 |  |  | 0.05012986 | 0.01510215 | 0.01484258 | 0.06028996 | 0.03795341 | 0.0468181 | 0.008826584 | 1089.2 | 947.031 |  |  |  | -0.5916006 | -0.4843281 | -0.08423935 | 0.06387985 | 0.04775475 | 0.01615662 | 0.07104223 | 0.03894549 | 0.04758949 | 0.01054378 | 996.559 | 853.267 |  | 9.177 | 10.9013 | 11.396 | 117.938 | 100.537 | 98.5196 | 953.6585 | MAFLUD_clean
MAFMAK01_clean |  | 1488.58 | 1355.24 |  |  | 0.06775245 | 0.03877904 | 0.02934785 | 0.07688406 | 0.04164757 | 0.04867373 | 0.01856161 | 1382.55 | 1258.71 |  |  |  | -0.4756766 | -0.1640734 | 0.06610376 | 0.06157744 | 0.0339319 | 0.0187247 | 0.07078067 | 0.04152559 | 0.04931582 | 0.01592913 | 1341.37 | 1209.36 |  | 9.174 | 10.849 | 11.3458 | 113.477 | 98.7247 | 98.0166 | 998.5764 | MAFMAK01_clean
MAFZIE_charged |  | 1132.63 | 903.643 |  |  | 0.3067515 | 0.3815744 | 0.3027467 | 0.2886727 | 0.08067941 | 0.06578838 | 0.1538936 | 1173.4 | 936.178 |  |  |  | 2.985336 | -4.679049 | -1.050031 | 0.3749367 | 0.4498121 | 0.3047441 | 0.3608973 | 0.07350679 | 0.07874013 | 0.04777621 | 1116.6 | 865.341 |  | 13.707 | 17.121 | 36.018 | 90 | 90 | 90 | 8452.616 | MAFZIE_charged
MAFZOK_clean |  | 0 | 0 |  |  | 0.3113065 | 0.3146812 | 0.08996826 | 0.3491439 | 0.0697096 | 0.0385685 | 0.1319918 | 0 | 0 |  |  |  | -0.456261 | -3.558231 | -1.402942 | 0.3584755 | 0.3552609 | 0.1929252 | 0.3896454 | 0.08716085 | 0.07687865 | 0.1077253 | 0 | 0 |  | 7.419 | 9.96916 | 11.1474 | 65.1531 | 76.1101 | 69.9673 | 698.4096 | MAFZOK_clean
MAGBAZ_clean |  | 1767.74 | 1842.16 |  |  | 1.145387 | 1.023066 | 0.935915 | 1.191971 | 0.0771984 | 0.07909495 | 0.06818981 | 1709.14 | 1781.09 |  |  |  | -3.554835 | -0.3444818 | -1.382614 | 0.5573482 | 0.511938 | 0.2622426 | 0.5891313 | 0.08414667 | 0.08608451 | 0.07494194 | 1566.19 | 1546.73 |  | 9.866 | 13.963 | 15.449 | 90 | 90 | 90 | 2128.238 | MAGBAZ_clean
MAGBIH_clean |  | 0 | 0 |  |  | 0.4817601 | 0.5511519 | 0.5956797 | 0.4480112 | 0.1076597 | 0.053255 | 0.2844748 | 333.857 | 218.405 |  |  |  | -0.4632095 | -2.943079 | -0.9448023 | 0.2401345 | 0.2545779 | 0.206958 | 0.238014 | 0.06980214 | 0.06189726 | 0.09549301 | 0 | 0 |  | 28.54 | 12.983 | 15.8343 | 90 | 106.103 | 90 | 5636.959 | MAGBIH_clean
MAGBON_clean |  | 1878.02 | 1641.13 |  |  | 0.1101518 | 0.1129668 | 0.1136564 | 0.1084482 | 0.04309121 | 0.04582604 | 0.0344309 | 1824.79 | 1594.61 |  |  |  | -1.412466 | -1.412466 | -0.05473902 | 0.08765824 | 0.08308868 | 0.1343368 | 0.08438128 | 0.04783079 | 0.05041245 | 0.03965553 | 1777.49 | 1508.88 |  | 18.45 | 18.45 | 23.201 | 90 | 90 | 90 | 7897.678 | MAGBON_clean
MAGBUT01_clean |  | 0 | 0 |  |  | 0.8420344 |  | 0.3860623 | 0.8483673 | 0.09602226 | 0.07231457 | 0.3686607 | 0 | 0 |  |  |  | -4.821586 | 0.2976959 | -12.97388 | 0.5346678 |  | 0.01731519 | 0.5418532 | 0.1506364 | 0.1382318 | 0.2932895 | 0 | 0 |  | 14.713 | 14.7129 | 37.436 | 90 | 90 | 119.998 | 7018.242 | MAGBUT01_clean
MAGCUU_clean |  | 0 | 0 |  |  | 0.4582787 |  | 0.2831594 | 0.4598148 | 0.07016154 | 0.06010563 | 0.2662517 | 0 | 0 |  |  |  | 1.440656 | -2.350449 | -3.921314 | 0.3451865 |  | 0.03974535 | 0.3478658 | 0.08666176 | 0.07906145 | 0.2348678 | 0 | 0 |  | 10.946 | 15.9074 | 16.1606 | 89.5937 | 89.6809 | 86.2875 | 2807.91 | MAGCUU_clean
MAGDAB_clean |  | 0 | 0 |  |  | 0.4762355 |  | 0.2482074 | 0.4782358 | 0.07044025 | 0.059848 | 0.2769892 | 0 | 0 |  |  |  | 1.721862 | -2.236095 | -2.930821 | 0.4347286 |  | 0.05588575719 | 0.4380518 | 0.08278752 | 0.07445095 | 0.2453506 | 0 | 0 |  | 10.907 | 15.8578 | 16.105 | 89.5762 | 89.4841 | 85.8884 | 2778.192 | MAGDAB_clean
MAGMOZ03_clean |  | 2378.66 | 2769.35 |  |  | 1.449062 | 1.703809 | 0.3707309 | 1.733481 | 0.08902813 | 0.0625195 | 0.1287911 | 2951.41 | 3436.25 |  |  |  | -1.640906 | -2.745493 | -6.701474 | 1.734925 | 2.055505 | 0.3217495 | 2.120933 | 0.07708747 | 0.1095802 | 0.0283483 | 2166.89 | 2251.55 |  | 9.103 | 8.093 | 11.396 | 90 | 90 | 90 | 839.5499 | MAGMOZ03_clean
MAGMOZ04_clean |  | 2430.6 | 2849.83 |  |  | 1.432859 | 1.685513 | 0.3568872 | 1.71819 | 0.08811862 | 0.060686 | 0.1292676 | 2985.33 | 3500.34 |  |  |  | -1.314344 | -2.426805 | -4.961016 | 1.65427 | 1.958763 | 0.3045147 | 2.024654 | 0.07902259 | 0.096469 | 0.05285298 | 2617.49 | 2808.52 |  | 9.142 | 8.102 | 11.415 | 90 | 90 | 90 | 845.4917 | MAGMOZ04_clean
MAGNEQ01_clean |  | 1742.59 | 1588.88 |  |  | 1.620249 | 1.785412 | 0.316991 | 1.7809 | 0.0856865 | 0.05957482 | 0.124854 | 1012.96 | 923.586 |  |  |  | -22.95565 | -25.16965 | -31.77397 | 3.088155 | 3.232004 | 0.3682116 | 3.624292 | 0.6048071 | 0.5287513 | 0.7188908 | 0 | 0 |  | 10.073 | 8.279 | 11.153 | 90 | 90 | 90 | 930.0974 | MAGNEQ01_clean
MAGNEQ02_clean |  | 3317.35 | 4316.87 |  |  | 1.581096 | 1.838553 | 0.467507 | 1.880433 | 0.08414915 | 0.06328212 | 0.1154497 | 3486.17 | 4536.63 |  |  |  | -4.779334 | -1.137425 | -8.045091 | 1.847718 | 2.165225 | 0.4569191 | 2.22561 | 0.08285309 | 0.1248045 | 0.01992604 | 2199.5 | 2477.64 |  | 10.144 | 8.289 | 11.16 | 90 | 90 | 90 | 938.3732 | MAGNEQ02_clean
MAGNEQ03_clean |  | 3342.45 | 4370.28 |  |  | 1.572253 | 1.826187 | 0.4698342 | 1.869529 | 0.08582603 | 0.06402973 | 0.1185205 | 3492.57 | 4566.79 |  |  |  | -7.698574 | -3.067085 | -13.80419 | 2.032098 | 2.385503 | 0.459253 | 2.465117 | 0.1344659 | 0.1851368 | 0.05845966 | 0 | 0 |  | 10.165 | 8.296 | 11.181 | 90 | 90 | 90 | 942.8808 | MAGNEQ03_clean
MAGNEQ04_clean |  | 3306.69 | 4249.33 |  |  | 1.592708 | 1.850191 | 0.4630974 | 1.900032 | 0.08454072 | 0.07036751 | 0.1058005 | 3516.31 | 4518.76 |  |  |  | -5.139335 | -1.466676 | -8.392648 | 1.861914 | 2.175867 | 0.4561264 | 2.250854 | 0.08659385 | 0.137558 | 0.01014766 | 1862.34 | 2049.2 |  | 10.141 | 8.233 | 11.099 | 90 | 90 | 90 | 926.665 | MAGNEQ04_clean
MAGNEQ_clean |  | 1680.54 | 1527.71 |  |  | 1.618291 | 1.765995 | 0.4067964 | 1.773461 | 0.088858 | 0.06108859 | 0.1305121 | 873.796 | 794.354 |  |  |  | -22.00094 | -25.2466 | -32.22561 | 3.118293 | 3.266982 | 0.293267 | 3.675861 | 0.6054892 | 0.5302201 | 0.7183928 | 0 | 0 |  | 10.034 | 8.283 | 11.158 | 90 | 90 | 90 | 927.3595 | MAGNEQ_clean
MAGVOG01_clean |  | 0 | 0 |  |  | 1.054087 |  | 1.784807 | 0.9931935 | 0.2806885 | 0.09311252 | 0.968467 | 0 | 0 |  |  |  | 13.7819 | 20.65867 | -27.49594 | 1.116176 |  | 0.9256057 | 1.132057 | 0.2731085 | 0.2100779 | 0.5042207 | 68.3067 | 38.1635 |  | 19.202 | 21.012 | 6.27658 | 90 | 101.013 | 90 | 2485.789 | MAGVOG01_clean
MAGVOG02_clean |  | 0 | 0 | collapse |  | 0.8509679 |  | 1.902787 | 0.7633163 | 0.2941696 | 0.09233806 | 1.034219 | 0 | 0 |  |  |  | 8.091092 | -6.564415 | 14.30313 | 0.7710372 |  | 0.7859914 | 0.769791 | 0.2040434 | 0.1088848 | 0.5529582 | 0 | 0 |  | 10.451 | 10.51 | 6.26801 | 90 | 115.081 | 90 | 623.5613 | MAGVOG02_clean
MAGVOG03_clean |  | 0 | 0 |  |  | 0.8195356 |  | 1.921094 | 0.7277391 | 0.2856248 | 0.09146392 | 0.9975478 | 0 | 0 |  |  |  | 8.066724 | -5.189622 | 14.76508 | 0.7651087 |  | 0.774114 | 0.7643582 | 0.1918297 | 0.106249 | 0.5056257 | 0 | 0 |  | 10.521 | 10.426 | 6.20204 | 90 | 114.999 | 90 | 616.5787 | MAGVOG03_clean
MAGVOG04_clean |  | 0 | 0 |  |  | 0.8225953 |  | 1.896769 | 0.7330809 | 0.2811652 | 0.09117874 | 0.9777823 | 0 | 0 |  |  |  | 8.592775 | -1.384244 | 8.921018 | 0.7846032 |  | 0.6036578 | 0.799682 | 0.1705674 | 0.095478 | 0.4458951 | 0 | 0 |  | 10.574 | 10.345 | 6.16582 | 90 | 114.848 | 90 | 612.0286 | MAGVOG04_clean
MAGVOG05_clean |  | 0 | 0 |  |  | 0.8112849 |  | 1.920483 | 0.7188518 | 0.2800635 | 0.0894114 | 0.9791212 | 0 | 0 |  |  |  | 7.375425 | -1.756192 | 11.58557 | 0.7627812 |  | 0.6569383 | 0.7716014 | 0.1756468 | 0.09891137 | 0.4570102 | 0 | 0 |  | 10.596 | 10.295 | 6.14047 | 90 | 114.67 | 90 | 608.7 | MAGVOG05_clean
MAGVOG06_clean |  | 0 | 0 |  |  | 0.7923504 |  | 1.885939 | 0.7012181 | 0.2775731 | 0.09468501 | 0.9481627 | 0 | 0 |  |  |  | 6.955418 | -2.624425 | 14.61504 | 0.7223962 |  | 0.7197483 | 0.7226169 | 0.1857539 | 0.1089237 | 0.4674648 | 0 | 0 |  | 10.632 | 10.219 | 6.11485 | 90 | 114.461 | 90 | 604.7372 | MAGVOG06_clean
MAGVOG07_clean |  | 0 | 0 |  |  | 0.8650914 |  | 1.840821 | 0.7837806 | 0.2854127 | 0.09145871 | 0.9965772 | 0 | 0 |  |  |  | 21.43131 | 18.21735 | -27.6738 | 1.052659 |  | 0.783638 | 1.075077 | 0.2851845 | 0.2125771 | 0.5514116 | 0 | 0 |  | 20.862 | 19.931 | 6.18967 | 90 | 114.553 | 90 | 2340.95 | MAGVOG07_clean
MAGVOG08_clean |  | 0 | 0 | collapse |  | 1.802146 |  | 2.442668 | 1.748769 | 0.3649478 | 0.09504247 | 1.107188 | 0 | 0 |  |  |  | 18.25845 | 12.36798 | -28.9037 | 1.266146 |  | 1.066616 | 1.282774 | 0.4176079 | 0.2386411 | 0.9097666 | 0 | 0 |  | 20.878 | 19.789 | 6.16508 | 90 | 114.432 | 90 | 2319.043 | MAGVOG08_clean
MAGVOG09_clean |  | 0 | 0 |  |  | 1.758999 |  | 2.42387 | 1.703593 | 0.2969827 | 0.09469 | 0.9327599 | 0 | 0 |  |  |  | 9.959735 | 11.06036 | -26.32863 | 1.096869 |  | 0.9216976 | 1.111467 | 0.2843401 | 0.2081723 | 0.5237245 | 0 | 0 |  | 20.862 | 19.682 | 6.08922 | 90 | 114.271 | 90 | 2279.274 | MAGVOG09_clean
MAGVOG10_clean |  | 0 | 0 |  |  | 0.8914101 |  | 1.79257 | 0.8163134 | 0.2991765 | 0.09181552 | 0.9508825 | 0 | 0 |  |  |  | -26.39175 | 28.41582 | -24.74035 | 2.313462 |  | 1.945402 | 2.344134 | 0.5699437 | 0.3724326 | 1.190693 | 0 | 0 |  | 20.855 | 19.6 | 6.04066 | 90 | 114.219 | 90 | 2251.842 | MAGVOG10_clean
MAGVOG11_clean |  | 0 | 0 |  |  | 0.90754 |  | 1.777956 | 0.8350054 | 0.2798411 | 0.09110676 | 0.9718669 | 0 | 0 |  |  |  | -26.53443 | 40.80626 | -24.10482 | 2.15682 |  | 1.185763 | 2.237741 | 0.5383767 | 0.3606461 | 1.190056 | 0 | 0 |  | 20.796 | 19.485 | 5.97228 | 90 | 114.093 | 90 | 2209.205 | MAGVOG11_clean
MAGVOG12_clean |  | 0 | 0 |  |  | 0.8598168 |  | 1.77555 | 0.7835057 | 0.2742643 | 0.09115583 | 0.945662 | 0 | 0 |  |  |  | 21.28135 | 16.84635 | -25.35853 | 0.8984336 |  | 1.200938 | 0.873225 | 0.2960365 | 0.213091 | 0.6001699 | 0 | 0 |  | 20.775 | 19.479 | 5.95167 | 90 | 114.097 | 90 | 2198.612 | MAGVOG12_clean
MAGVOG13_clean |  | 0 | 0 | collapse |  | 1.174189 |  | 2.315964 | 1.079041 | 0.3627496 | 0.0958784 | 1.201488 | 0 | 0 |  |  |  | -12.79412 | 30.13493 | -24.526 | 2.18971 |  | 2.398449 | 2.172315 | 0.4376156 | 0.2526862 | 1.018822 | 0 | 0 |  | 20.264 | 19.64 | 5.97573 | 90 | 113.837 | 90 | 2175.383 | MAGVOG13_clean
MAGVOG14_clean |  | 0 | 0 | collapse |  | 1.551517 |  | 2.403861 | 1.480488 | 0.3796983 | 0.09297099 | 1.280841 | 0 | 0 |  |  |  | 24.08661 | 15.6847 | -25.766 | 0.8408757 |  | 1.263069 | 0.8056929 | 0.309794 | 0.2178413 | 0.5987881 | 0 | 0 |  | 20.183 | 19.607 | 5.97754 | 90 | 113.924 | 90 | 2162.248 | MAGVOG14_clean
MAGVOG15_clean |  | 0 | 0 | collapse |  | 1.640459 |  | 2.501678 | 1.568691 | 0.513355 | 0.0940153 | 1.538408 | 0 | 0 |  |  |  | -26.19675 | 40.70176 | -25.64771 | 2.274467 |  | 1.867915 | 2.308347 | 0.6241903 | 0.4044363 | 1.161366 | 0 | 0 |  | 20.117 | 19.565 | 5.9609 | 90 | 114.037 | 90 | 2142.694 | MAGVOG15_clean
MAGVOG16_clean |  | 0 | 0 | collapse |  | 0.8928206 |  | 1.918329 | 0.8073616 | 0.296362 | 0.09013905 | 1.052513 | 0 | 0 |  |  |  | 7.938545 | -5.599829 | 12.94695 | 0.7928431 |  | 0.7569669 | 0.7958328 | 0.1987203 | 0.1041776 | 0.5453771 | 0 | 0 |  | 10.44 | 10.513 | 6.30254 | 90 | 115.215 | 90 | 625.8278 | MAGVOG16_clean
MAGVOG17_clean |  | 0 | 0 | collapse |  | 0.8972902 |  | 1.919928 | 0.8120704 | 0.2963397 | 0.08961725 | 1.054322 | 0 | 0 |  |  |  | 23.52423 | -20.79788 | 11.03481 | 1.108867 |  | 1.003284 | 1.117665 | 0.3302209 | 0.243181 | 0.6493673 | 0 | 0 |  | 10.449 | 10.504 | 6.30643 | 90 | 115.269 | 90 | 625.9391 | MAGVOG17_clean
MAGVOG18_clean |  | 0 | 0 | collapse |  | 0.8971128 |  | 1.920584 | 0.8118236 | 0.2973092 | 0.09064169 | 1.05509 | 0 | 0 |  |  |  | 1.292321 | -0.3954377 | 1.296689 | 1.061585 |  | 0.6461882 | 1.096202 | 0.1998808 | 0.1120896 | 0.521782 | 0 | 0 |  | 10.462 | 10.495 | 6.31346 | 90 | 115.319 | 90 | 626.6205 | MAGVOG18_clean
MAGVOG19_clean |  | 0 | 0 | collapse |  | 0.8996033 |  | 1.924783 | 0.8141717 | 0.2975298 | 0.08995842 | 1.058625 | 0 | 0 |  |  |  | 21.58313 | -20.67958 | 10.74069 | 1.097877 |  | 1.03821 | 1.102849 | 0.3115134 | 0.228826 | 0.6147004 | 0 | 0 |  | 10.477 | 10.487 | 6.32226 | 90 | 115.382 | 90 | 627.5875 | MAGVOG19_clean
MAGVOG20_clean |  | 0 | 0 | collapse |  | 0.8942064 |  | 1.932367 | 0.807693 | 0.2974012 | 0.08976696 | 1.058727 | 0 | 0 |  |  |  | 6.421345 | 21.72561 | -28.15879 | 0.8055292 |  | 0.7257348 | 0.8121787 | 0.2601881 | 0.2184623 | 0.4131828 | 0 | 0 |  | 10.487 | 10.48 | 6.32798 | 90 | 115.427 | 90 | 628.1009 | MAGVOG20_clean
MAGVOG21_clean |  | 0 | 0 | collapse |  | 0.9030066 |  | 1.932342 | 0.8172287 | 0.298659 | 0.09044129 | 1.062124 | 0 | 0 |  |  |  | 2.604682 | -2.317469 | 1.395833 | 1.045039 |  | 0.6855143 | 1.075 | 0.1996898 | 0.1106832 | 0.5260474 | 0 | 0 |  | 10.508 | 10.464 | 6.33589 | 90 | 115.493 | 90 | 628.8383 | MAGVOG21_clean
MAGVOG22_clean |  | 0 | 0 | collapse |  | 0.8678407 |  | 1.888822 | 0.7827589 | 0.2809331 | 0.07751122 | 1.026813 | 0 | 0 |  |  |  | 15.18914 | 24.1359 | -26.83283 | 1.291938 |  | 0.664507 | 1.344224 | 0.2626804 | 0.2074613 | 0.4651504 | 0 | 0 |  | 10.165 | 10.705 | 6.20467 | 90 | 114.277 | 90 | 615.4631 | MAGVOG22_clean
MAGVOG23_clean |  | 0 | 0 | collapse |  | 0.8755917 |  | 1.904969 | 0.7898102 | 0.2813869 | 0.07644808 | 1.032829 | 0 | 0 |  |  |  | 16.64949 | 25.51527 | -27.65428 | 1.222335 |  | 0.685808 | 1.267046 | 0.2621152 | 0.2130405 | 0.4420556 | 0 | 0 |  | 10.19 | 10.684 | 6.20911 | 90 | 114.39 | 90 | 615.6577 | MAGVOG23_clean
MAGVOG24_clean |  | 0 | 0 | collapse |  | 0.8690209 |  | 1.889326 | 0.7839955 | 0.2801382 | 0.07651513 | 1.026756 | 0 | 0 |  |  |  | 12.13851 | 3.859909 | -5.380164 | 0.8021881 |  | 0.4169546 | 0.8342909 | 0.1320395 | 0.08136582 | 0.317843 | 0 | 0 |  | 10.232 | 10.653 | 6.22128 | 90 | 114.481 | 90 | 617.1642 | MAGVOG24_clean
MAGVOG25_clean |  | 0 | 0 | collapse |  | 0.8646098 |  | 1.893355 | 0.7788811 | 0.2808062 | 0.07636901 | 1.030409 | 0 | 0 |  |  |  | 9.221105 | 20.22835 | -27.08509 | 0.7648053 |  | 0.7170196 | 0.7687874 | 0.2512782 | 0.2111145 | 0.3985451 | 0 | 0 |  | 10.236 | 10.65 | 6.22244 | 90 | 114.526 | 90 | 617.1257 | MAGVOG25_clean
MAGVOG26_clean |  | 0 | 0 | collapse |  | 0.8675842 |  | 1.893649 | 0.7820788 | 0.2805914 | 0.07656116 | 1.028702 | 0 | 0 |  |  |  | 16.4211 | 23.77048 | -26.70043 | 1.413593 |  | 0.635515 | 1.478433 | 0.2658622 | 0.2082487 | 0.4771117 | 0 | 0 |  | 10.255 | 10.634 | 6.2299 | 90 | 114.566 | 90 | 617.8855 | MAGVOG26_clean
MAGVOG27_clean |  | 0 | 0 | collapse |  | 0.8673883 |  | 1.908834 | 0.7806011 | 0.2845159 | 0.0760815 | 1.048776 | 0 | 0 |  |  |  | 23.88821 | -21.77055 | 12.22115 | 1.092512 |  | 1.055733 | 1.095577 | 0.305059 | 0.2174079 | 0.6264463 | 0 | 0 |  | 10.287 | 10.613 | 6.2402 | 90 | 114.684 | 90 | 619.0276 | MAGVOG27_clean
MAGVOG28_clean |  | 0 | 0 | collapse |  | 0.87672 |  | 1.900219 | 0.7914285 | 0.2873289 | 0.0835818 | 1.034402 | 0 | 0 |  |  |  | 24.68324 | -22.0779 | 12.18036 | 1.108208 |  | 1.037434 | 1.114106 | 0.3220704 | 0.2323804 | 0.6509336 | 0 | 0 |  | 10.3 | 10.611 | 6.24278 | 90 | 114.714 | 90 | 619.8 | MAGVOG28_clean
MAGVOG29_clean |  | 0 | 0 | collapse |  | 0.876228 |  | 1.903651 | 0.7906095 | 0.2875917 | 0.08336359 | 1.036428 | 0 | 0 |  |  |  | 9.105362 | 20.69665 | -27.36491 | 0.7730816 |  | 0.7119548 | 0.7781755 | 0.2529441 | 0.2136134 | 0.3971565 | 0 | 0 |  | 10.316 | 10.594 | 6.24927 | 90 | 114.777 | 90 | 620.0983 | MAGVOG29_clean
MAGVOG30_clean |  | 0 | 0 | collapse |  | 0.8800999 |  | 1.904709 | 0.7947158 | 0.2876412 | 0.08307156 | 1.03773 | 0 | 0 |  |  |  | 7.84217 | -5.825114 | 13.37476 | 0.8049604 |  | 0.7537993 | 0.8092238 | 0.1936263 | 0.09880639 | 0.5412994 | 0 | 0 |  | 10.343 | 10.575 | 6.25975 | 90 | 114.854 | 90 | 621.2608 | MAGVOG30_clean
MAGVOG31_clean |  | 0 | 0 | collapse |  | 0.8775579 |  | 1.907807 | 0.7917038 | 0.2879369 | 0.08282641 | 1.040009 | 0 | 0 |  |  |  | 4.506235 | -3.64949 | 4.383188 | 0.987943 |  | 0.643244 | 1.016668 | 0.1903289 | 0.100623 | 0.5192502 | 0 | 0 |  | 10.361 | 10.569 | 6.26675 | 90 | 114.905 | 90 | 622.4274 | MAGVOG31_clean
MAGVOG32_clean |  | 0 | 0 | collapse |  | 0.8755277 |  | 1.914931 | 0.7889108 | 0.2945605 | 0.09056509 | 1.042544 | 0 | 0 |  |  |  | 7.634611 | -6.620886 | 14.13198 | 0.8054375 |  | 0.7731708 | 0.8081264 | 0.2038894 | 0.1094409 | 0.5502009 | 0 | 0 |  | 10.373 | 10.557 | 6.27018 | 90 | 114.951 | 90 | 622.5491 | MAGVOG32_clean
MAGVOG33_clean |  | 0 | 0 | collapse |  | 0.8785409 |  | 1.918258 | 0.7918977 | 0.2945667 | 0.09019333 | 1.043936 | 0 | 0 |  |  |  | 8.427145 | -4.771843 | 11.88455 | 0.8025568 |  | 0.7132464 | 0.8099993 | 0.1908448 | 0.09952498 | 0.5256842 | 0 | 0 |  | 10.402 | 10.541 | 6.28329 | 90 | 115.056 | 90 | 624.1131 | MAGVOG33_clean
MAGVOG34_clean |  | 0 | 0 | collapse |  | 0.8886323 |  | 1.917128 | 0.8029244 | 0.2947813 | 0.08978161 | 1.046447 | 0 | 0 |  |  |  | 22.0776 | -20.90968 | 11.2389 | 1.091066 |  | 1.04063 | 1.095269 | 0.3126773 | 0.2296735 | 0.6170246 | 0 | 0 |  | 10.425 | 10.53 | 6.29424 | 90 | 115.14 | 90 | 625.4996 | MAGVOG34_clean
MAGVOG35_clean |  | 0 | 0 | collapse |  | 0.8886324 |  | 1.916515 | 0.8029756 | 0.2955476 | 0.09003327 | 1.0491 | 0 | 0 |  |  |  | 7.883611 | -5.501558 | 12.86724 | 0.7940447 |  | 0.7526695 | 0.7974926 | 0.1975905 | 0.1037617 | 0.5416295 | 0 | 0 |  | 10.431 | 10.527 | 6.29551 | 90 | 115.165 | 90 | 625.6793 | MAGVOG35_clean
MAGVOG_clean |  | 0 | 0 | collapse |  | 0.893748 |  | 1.919375 | 0.8082791 | 0.2740844 | 0.06288525 | 1.048481 | 0 | 0 |  |  |  | 7.434248 | -4.447296 | 11.66598 | 0.7852485 |  | 0.7554371 | 0.7877328 | 0.1761926 | 0.07447805 | 0.5491459 | 0 | 0 |  | 10.418 | 10.521 | 6.28748 | 90 | 115.159 | 90 | 623.7774 | MAGVOG_clean
MAHCEG_clean |  | 2114.4 | 3980.81 |  |  | 0.113231 | 0.1097977 | 0.05671058 | 0.11703 | 0.04476623 | 0.04638868 | 0.03578032 | 2141.25 | 4031.25 |  |  |  | 0.1522724 | 0.1501986 | 0.1522724 | 0.1066242 | 0.105015 | 0.05828184 | 0.1096187 | 0.04366199 | 0.04545189 | 0.03374871 | 2139.21 | 4045.86 |  | 33.755 | 33.755 | 33.755 | 90 | 90 | 90 | 38460.45 | MAHCEG_clean
MAHCIK_clean |  | 2143.85 | 3973.23 |  |  | 0.2047083 | 0.1523039 | 0.1744453 | 0.216447 | 0.0712342 | 0.07181747 | 0.06800382 | 2154.96 | 3993.88 |  |  |  | 0.536031 | 0.5378168 | 0.5354358 | 0.1935309 | 0.1269393 | 0.1762499 | 0.2072712 | 0.07067977 | 0.07093373 | 0.06927321 | 2147.51 | 4044.41 |  | 33.599 | 33.599 | 33.599 | 90 | 90 | 90 | 37929.67 | MAHCIK_clean
MAHCOQ_clean |  | 2137.4 | 4052.51 |  |  | 0.1378516 | 0.1090436 | 0.1430262 | 0.1430929 | 0.07286132 | 0.07286052 | 0.07286577 | 2151.09 | 4078.58 |  |  |  | -0.2812007 | -0.2433126 | -0.2894887 | 0.1382213 | 0.1113728 | 0.1305421 | 0.1438007 | 0.07370236 | 0.07390295 | 0.07259134 | 2154.5 | 4051.76 |  | 33.784 | 33.784 | 33.784 | 90 | 90 | 90 | 38559.66 | MAHCOQ_clean
MAHTAR01_clean |  | 726.176 | 540.807 |  |  | 0.3864772 | 0.519066 | 0.3853134 | 0.3423779 | 0.1242202 | 0.04877871 | 0.2888198 | 727.501 | 541.831 |  |  |  | 8.355795 | -0.8514105 | -5.524927 | 0.3001753 | 0.4479424 | 0.3460109 | 0.2471 | 0.1408561 | 0.08121666 | 0.2709784 | 852.91 | 632.172 |  | 9.535 | 13.3781 | 14.4743 | 79.9476 | 70.7711 | 69.1251 | 1625.479 | MAHTAR01_clean
MAHTAR_clean |  | 703.996 | 525.023 |  |  | 0.3909031 | 0.5197359 | 0.3878973 | 0.3482093 | 0.1243218 | 0.04790419 | 0.2910511 | 751.668 | 560.592 |  |  |  | 4.507237 | -0.9709898 | -5.463447 | 0.2974836 | 0.4378118 | 0.3595506 | 0.2455352 | 0.140213 | 0.08228008 | 0.2666119 | 776.343 | 560.518 |  | 9.534 | 13.3884 | 14.4821 | 79.9392 | 70.7819 | 69.1419 | 1627.691 | MAHTAR_clean
MAJHOW_clean |  | 0 | 0 |  |  | 0.2404854 | 0.3469064 | 0.1702397 | 0.2366315 | 0.0691595 | 0.0648903 | 0.1118515 | 0 | 0 |  |  |  | 1.247423 | -1.800256 | -0.08421161 | 0.1756444 | 0.2871407 | 0.1749623 | 0.1696361 | 0.06776873 | 0.06481769 | 0.09727915 | 0 | 0 |  | 12.61 | 18.003 | 19.3556 | 104.371 | 90 | 90 | 4256.571 | MAJHOW_clean
MAJHUC_clean |  | 0 | 0 |  |  | 1.073356 | 0.7772964 | 0.6092267 | 1.093865 | 0.08061783 | 0.06280806 | 0.2982928 | 650.099 | 548.053 |  |  |  | -6.708967 | -6.069065 | -5.280856 | 0.2663728 | 0.3592359 | 0.08421278 | 0.2663036 | 0.1411626 | 0.1342453 | 0.2257075 | 0 | 0 |  | 11.348 | 11.7865 | 21.2035 | 96.2598 | 90.9782 | 108.26 | 2673.222 | MAJHUC_clean
MAJJUF_clean | metalvsorganic | 2476.99 | 3740.66 |  |  | 0.1357285 | 0.05068047 | 0.09829468 | 0.1921532 | 0.08597324 | 0.03130744 | 0.09495939 | 2510.17 | 3790.89 |  |  |  | 1.034908 | 1.042288 | 0.2472786 | 0.1260658 | 0.05126183 | 0.08995558 | 0.1780831 | 0.08045035 | 0.03153548 | 0.08849115 | 2504.09 | 3870.09 |  | 31.162 | 31.162 | 11.162 | 90 | 90 | 90 | 10839.09 | MAJJUF_clean
MAJKAM_clean | occupancy | 1694.8 | 1552.68 | [9 empty] | NA | NA |  |  |  | -0.1220045 | -6.774904 | -20.11871 | 1.76545 | 1.672851 | 1.590087 | 1.92886 | 0.9023137 | 0.8143635 | 0.9145859 | NA | NA | [8 empty] | MAJKAM_clean
MAKFIQ_clean |  | 1370.4 | 1073.39 |  |  | 0.1947321 | 0.2027666 | 0.1494809 | 0.1944316 | 0.05943286 | 0.04970516 | 0.08835304 | 1359.3 | 1064.71 |  |  |  | 0.01387778 | 1.496801 | 0.2851895 | 0.1955916 | 0.2056014 | 0.1773687 | 0.1938383 | 0.05916108 | 0.04949054 | 0.08791135 | 1378.87 | 1101.79 |  | 15.132 | 16.9766 | 17.0414 | 110.923 | 93.2563 | 97.5106 | 4028.627 | MAKFIQ_clean
MAKFOW_clean |  | 1362.62 | 1031.86 |  |  | 0.2539847 | 0.2918863 | 0.2017607 | 0.2469921 | 0.06202545 | 0.04500873 | 0.1130756 | 1382.07 | 1046.67 |  |  |  | 0.5345256 | 2.581191 | 1.188659 | 0.2403979 | 0.2478061 | 0.2031828 | 0.2399732 | 0.06086492 | 0.04853773 | 0.09784648 | 1410.3 | 1117.38 |  | 15.098 | 16.7756 | 16.9016 | 110.492 | 91.563 | 99.1754 | 3942.596 | MAKFOW_clean
MAKGAJ_clean |  | 1363.92 | 1033.65 |  |  | 0.2442768 | 0.2753587 | 0.2289627 | 0.2375827 | 0.06075002 | 0.04301779 | 0.114426 | 1358 | 1029.16 |  |  |  | 0.4518798 | 2.220522 | 1.04066 | 0.2505541 | 0.2743151 | 0.2331413 | 0.2456357 | 0.06192665 | 0.04664149 | 0.1081952 | 1398.83 | 1102.5 |  | 15.159 | 16.8604 | 16.9703 | 110.901 | 92.4891 | 98.5511 | 3985.024 | MAKGAJ_clean
MAKGEN_clean |  | 0 | 0 |  |  | 0.5161779 | 0.5588659 | 0.77848 | 0.5013109 | 0.08613197 | 0.05146738 | 0.2842153 | 0 | 0 |  |  |  | -0.1907669 | -14.5875 | -12.17143 | 0.8921059 | 0.8046826 | 0.8245275 | 0.9078776 | 0.156409 | 0.1517704 | 0.1829155 | 0 | 0 |  | 11.532 | 40.867 | 17.047 | 90 | 90 | 90 | 8033.88 | MAKGEN_clean
MAKGOX_clean |  | 0 | 0 |  |  | 0.5400421 | 0.5856973 | 0.8017252 | 0.5247309 | 0.0833452 | 0.04969483 | 0.2756331 | 0 | 0 |  |  |  | -0.3394351 | -14.62258 | -10.4627 | 0.9045216 | 0.7984027 | 0.900032 | 0.921243 | 0.1713247 | 0.1664869 | 0.1989692 | 0 | 0 |  | 11.549 | 40.864 | 16.778 | 90 | 90 | 90 | 7918.181 | MAKGOX_clean
MAKGUD_clean |  | 0 | 0 |  |  | 0.6159425 | 0.6465766 | 0.7998129 | 0.6054099 | 0.07499766 | 0.04158371 | 0.261161 | 0 | 0 |  |  |  | 0.6330325 | -14.25266 | -11.98381 | 0.777104 | 0.6452122 | 0.7389937 | 0.7989031 | 0.1529272 | 0.1442216 | 0.2014296 | 0 | 0 |  | 11.5 | 40.707 | 17.024 | 90 | 90 | 90 | 7969.453632 | MAKGUD_clean
MAKHAJ_clean | metalvsorganic | 1060.77 | 641.539 |  |  | 1.495432 | 1.345351 | 1.361963 | 1.770606 | 0.2659652 | 0.1910273 | 0.3658824 | 0 | 0 |  |  |  | -9.396113 | -8.568894 | -34.43249 | 2.277286 | 2.123052 | 2.061358 | 2.589609 | 0.5500126 | 0.5131409 | 0.599175 | 0 | 0 |  | 9.677 | 13.868 | 15.448 | 90 | 90.0408 | 90 | 2073.131 | MAKHAJ_clean
MAKHAK_clean |  | 0 | 0 |  |  | 0.5496315 | 0.5920032 | 0.7661476 | 0.5362448 | 0.07183945 | 0.03988656 | 0.2544274 | 0 | 0 |  |  |  | 0.2949008 | -13.86202 | -12.36982 | 0.7998114 | 0.6730649 | 0.7756942 | 0.8203692 | 0.146609 | 0.1367576 | 0.2029028 | 0 | 0 |  | 11.529 | 40.471 | 17.13 | 90 | 90 | 90 | 7992.689 | MAKHAK_clean
MAKRAU_clean |  | 1010.17 | 932.126 |  |  | 0.2192475 | 0.2632491 | 0.2159104 | 0.2165946 | 0.06051066 | 0.0561493 | 0.1026072 | 998.081 | 920.972 |  |  |  | -2.620917 | -0.06628598 | -0.5309147 | 0.1606038 | 0.293734 | 0.1296262 | 0.1530077 | 0.07100229 | 0.06880875 | 0.09217479 | 966.623 | 850.367 |  | 12.637 | 14.4823 | 18.0823 | 83.3718 | 69.7317 | 85.8859 | 3081.843 | MAKRAU_clean
MAKRIC_clean |  | 383.647 | 351.002 |  |  | 0.550616 | 0.5033234 | 0.2561799 | 0.5653576 | 0.06744621 | 0.06404855 | 0.0894311 | 431.135 | 394.444 |  |  |  | -0.3344383 | -1.169428 | 0.1427678 | 0.1293962 | 0.1792075 | 0.3708197 | 0.1161094 | 0.07325227 | 0.06502293 | 0.126501 | 398.17 | 360.801 |  | 8.447 | 11.1251 | 17.5806 | 77.8831 | 88.7419 | 79.0618 | 1585.686 | MAKRIC_clean
MAKROG_clean |  | 1005.94 | 1001.06 |  |  | 1.138422 |  | 1.044167 | 1.147848 | 0.1032304 | 0.02974545 | 0.2502003 | 1291.85 | 1285.52 |  |  |  | -8.180982 | 10.15976 | -40.60447 | 14.44745 |  | 14.26991 | 14.4652 | 0.4311369 | 0.2175735 | 0.8582635 | 0 | 0 |  | 29.477 | 7.373 | 17.4634 | 90 | 93.6508 | 90 | 3787.687 | MAKROG_clean
MAKSUO_clean |  | 0 | 0 |  |  | 0.5096258 | 0.3959638 | 0.5300563 | 0.5269945 | 0.08019539 | 0.05673808 | 0.1974819 | 0 | 0 |  |  |  | -4.225691 | 0.4280832 | -7.632603 | 0.5665009 | 0.4982834 | 0.4925337 | 0.5803744 | 0.1102663 | 0.1016247 | 0.1534747 | 0 | 0 |  | 10.058 | 16.679 | 18.5267 | 106.226 | 105.75 | 90 | 2862.459 | MAKSUO_clean
MAKXAZ_clean |  | 770.314 | 605.156 |  |  | 0.146067 | 0.1739886 | 0.1159856 | 0.1445758 | 0.05112862 | 0.0523261 | 0.03900413 | 755.806 | 593.751 |  |  |  | -1.623645 | 0.09907457 | -2.322673 | 0.190269 | 0.1513244 | 0.1394633 | 0.1949257 | 0.06089397 | 0.06440327 | 0.02536226 | 723.653 | 546.2 |  | 6.64 | 13.6257 | 24.468 | 75.8834 | 82.2016 | 75.8975 | 2075.323 | MAKXAZ_clean
MALFUD_clean |  | 1913.25 | 2256.09 |  |  | 0.3512022 | 0.1691773 | 0.2808263 | 0.366759 | 0.06864027 | 0.05950931 | 0.113465 | 1822.98 | 2149.58 |  |  |  | 0.1280833 | 0.1286628 | 0.6494395 | 0.1207684 | 0.1008481 | 0.1945947 | 0.1192098 | 0.06446177 | 0.05798208 | 0.09627117 | 1838.08 | 2187.12 |  | 17.254 | 17.254 | 15.352 | 90 | 90 | 90 | 4570.298 | MALFUD_clean
MALROJ_clean |  | 1326.37 | 1915.57 |  |  | 0.2212446 | 0.3812758 | 0.148457 | 0.180514 | 0.0559232 | 0.0368754 | 0.09878075 | 1311.27 | 1893.82 |  |  |  | -0.5450709 | -0.7542528 | -5.901958 | 0.3425477 | 0.5753896 | 0.3489378 | 0.2720562 | 0.07692791 | 0.06978677 | 0.09299549 | 1309 | 1757.03 |  | 21.704 | 21.7038 | 6.844 | 90 | 90 | 120 | 2792.005 | MALROJ_clean
MALRUM_clean |  | 895.932 | 1098.15 | collapse |  | 1.247001 | 1.061543 | 1.814045 | 1.246424 | 0.2224255 | 0.07187201 | 1.012831 | 0 | 0 |  |  |  | 0.08654588 | -7.967762 | -8.871579 | 1.513301 | 1.360877 | 1.826696 | 1.521078 | 0.3497457 | 0.1567748 | 1.362842 | 0 | 0 |  | 15.945 | 17.42 | 11.0794 | 90 | 123.928 | 90 | 2553.47 | MALRUM_clean
MALRUP_clean |  | 1288.56 | 1907.79 |  |  | 0.2654713 | 0.2510415 | 0.2475974 | 0.2715877 | 0.08779778 | 0.05910246 | 0.1523622 | 1269.46 | 1879.63 |  |  |  | -2.240022 | -2.240022 | -0.9373899 | 0.1753668 | 0.232868 | 0.1629039 | 0.1593627 | 0.08496318 | 0.06782416 | 0.123526 | 1296.13 | 1816.81 |  | 21.848 | 21.8481 | 6.814 | 90 | 90 | 120 | 2816.814 | MALRUP_clean
MALSAW_clean |  | 1299.01 | 1931.74 |  |  | 0.2555749 | 0.2248242 | 0.2156253 | 0.2687951 | 0.07480844 | 0.04690212 | 0.1375977 | 1275.6 | 1896.84 |  |  |  | -2.276121 | -2.271082 | -2.176736 | 0.31782 | 0.4193033 | 0.08921993 | 0.310235 | 0.07513901 | 0.06623322 | 0.09517704 | 1289.15 | 1788.89 |  | 21.831 | 21.8306 | 6.854 | 90 | 90 | 119.999 | 2828.905 | MALSAW_clean
MALSEA_clean |  | 1292.9 | 1925.51 |  |  | 0.2196299 | 0.2563709 | 0.1876398 | 0.2118065 | 0.08620652 | 0.04749223 | 0.1733137 | 1284.63 | 1913.31 |  |  |  | -2.134904 | -2.13582 | -3.297911 | 0.196544 | 0.3056789 | 0.1338452 | 0.1700733 | 0.09296125 | 0.06980658 | 0.1450592 | 1286.46 | 1774.47 |  | 21.823 | 21.8225 | 6.87 | 90 | 90 | 119.999 | 2833.418 | MALSEA_clean
MALSIE_clean |  | 1292.45 | 1922.88 |  |  | 0.2480424 | 0.2303621 | 0.1971481 | 0.2584359 | 0.09095071 | 0.05407822 | 0.1739138 | 1282.5 | 1908.17 |  |  |  | -2.075826 | -2.088663 | -1.625903 | 0.1770906 | 0.2891439 | 0.1254922 | 0.1486345 | 0.09289404 | 0.06449352 | 0.1567952 | 1293.37 | 1815.04 |  | 21.813 | 21.8131 | 6.869 | 90 | 90 | 119.998 | 2830.516 | MALSIE_clean
MALSOK_clean |  | 1289.43 | 1925.52 |  |  | 0.2682748 | 0.2752975 | 0.1682437 | 0.2761712 | 0.09585129 | 0.0634706 | 0.1687078 | 1279.67 | 1910.97 |  |  |  | -2.264384 | -2.265757 | -1.780471 | 0.1911764 | 0.3424039 | 0.1035342 | 0.1545724 | 0.09794388 | 0.07473749 | 0.1501582 | 1291.68 | 1809.7 |  | 21.847 | 21.8467 | 6.873 | 90 | 90 | 119.999 | 2840.92 | MALSOK_clean
MALWOM_clean | metalvsorganic | 0 | 0 |  |  | 0.4543668 | 0.4337925 | 0.3860434 | 0.4844908 | 0.05784217 | 0.05468125 | 0.06416401 | 0 | 0 |  |  |  | -0.5024026 | -34.53098 | -17.61288 | 1.658265 | 1.632995 | 2.206978 | 1.56874 | 0.5026722 | 0.5062696 | 0.4954774 | 0 | 0 |  | 10.052 | 10.429 | 14.905 | 90 | 90 | 90 | 1562.526 | MALWOM_clean
MALWUU_clean |  | 0 | 0 |  |  | 0.2036521 | 0.2824183 | 0.05861605 | 0.1692709 | 0.06926193 | 0.0416788 | 0.1152338 | 0 | 0 |  |  |  | 0.5505214 | -28.82078 | -0.365339 | 0.4087896 | 0.3423085 | 0.2596686 | 0.4717505 | 0.1288788 | 0.1079644 | 0.1637362 | 0 | 0 |  | 20.78 | 7.915 | 17.299 | 90 | 90 | 90 | 2845.231 | MALWUU_clean
MALYIJ_charged |  | 1013.26 | 1118.41 |  |  | 0.3618124 | 0.2058624 | 0.127769 | 0.3727875 | 0.07819562 | 0.07592801 | 0.1046812 | 797.92 | 880.727 |  |  |  | -7.77307 | -0.6020512 | -0.4794629 | 0.4633559 | 0.2131514 | 0.2554871 | 0.4797226 | 0.110146 | 0.1102029 | 0.1094814 | 561.95 | 569.569 |  | 14.868 | 22.523 | 25.174 | 90 | 90 | 98.4586 | 8338.368 | MALYIJ_charged
MAMVED_charged | n= 2004 | 1293.97 | 1264.15 | [9 empty] | NA | NA | [13 empty] | NA | NA | [8 empty] | MAMVED_charged
MANDUD_clean |  | 2047.13 | 2271.19 |  |  | 0.2568848 | 0.2794152 | 0.3900822 | 0.2494298 | 0.07540073 | 0.07095814 | 0.09813634 | 1981.15 | 2197.95 |  |  |  | -4.730373 | -2.066154 | -0.426364 | 0.2973356 | 0.3863579 | 0.3727539 | 0.2804036 | 0.09336684 | 0.08308858 | 0.1459674 | 1890.97 | 2025.95 |  | 35.067 | 24.035 | 26.0811 | 90 | 132.069 | 90 | 16318.14 | MANDUD_clean
MANLAP_ion_b |  | 0 | 0 |  |  | 0.1638462 |  | 0.03473977 | 0.165545 | 0.05925747 | 0.06165418 | 0.01072415 | 350.081 | 368.863 |  |  |  | -0.9415835 | -0.9386388 | -1.880492 | 0.2414996 |  | 0.2019151 | 0.2420205 | 0.06638234 | 0.06792502 | 0.03514312 | 293.865 | 305.161 |  | 13.584 | 13.5838 | 16.501 | 119.801 | 119.802 | 77.6213 | 2290.565 | MANLAP_ion_b
MANLIX_charged |  | 1639.13 | 2145.53 | [34 empty] | MANLIX_charged
MANLOD_manual |  | 1669.15 | 2361.61 |  |  | 0.07702782 |  | 0.002388638 | 0.07768255 | 0.05096723 | 0.05247828 | 0.02036856 | 1659.91 | 2348.66 |  |  |  | 0.6774279 | 0.6724883 | 0.6728411 | 0.07811567 |  | 0.004464096 | 0.07876173 | 0.05203515 | 0.0542194 | 0.007804038 | 1677.92 | 2422.27 |  | 28.343 | 28.3427 | 28.3428 | 109.472 | 109.47 | 109.47 | 17527.37 | MANLOD_manual
MAPCIP_clean |  | 1745.02 | 1102.71 |  |  | 1.183131 | 1.166997 | 1.213027 | 1.203906 | 0.2882875 | 0.0886816 | 0.4546258 | 1702.82 | 1076.05 |  | collapse | [14 empty] | 15.261 | 15.261 | 28.898 | 90 | 90 | 90 | 6730.29 | MAPCIP_clean
MAPCUE_clean |  | 338.136 | 229.948 |  |  | 0.2527284 | 0.3604968 | 0.2951755 | 0.2278276 | 0.06530786 | 0.03913316 | 0.1675139 | 0 | 0 |  |  |  | -2.355623 | -0.4394367 | -3.003228 | 0.2725458 | 0.4140533 | 0.3456377 | 0.2393069 | 0.07376055 | 0.04826418 | 0.1733178 | 0 | 0 |  | 19.608 | 11.902 | 21.9363 | 90 | 97.1859 | 90 | 5079.161 | MAPCUE_clean
MAPFIS_clean |  | 1137.98 | 1066.56 |  |  | 0.6476857 | 0.4209511 | 0.1521332 | 0.7178102 | 0.07667781 | 0.06783397 | 0.1120532 | 0 | 0 |  |  |  | -6.343616 | -1.333581 | 3.825118 | 0.640628 | 0.445924 | 0.4393538 | 0.6896325 | 0.08771486 | 0.07241239 | 0.1489247 | 344.144 | 318.787 |  | 10.762 | 16.137 | 20.3677 | 111.649 | 90 | 90 | 3287.677 | MAPFIS_clean
MAPFOY_clean |  | 0 | 0 |  |  | 0.4564635 | 0.6482747 | 0.479621 | 0.4317635 | 0.09388218 | 0.05946907 | 0.3316455 | 0 | 0 |  |  |  | -1.121226 | 4.844741 | -5.807329 | 0.5286836 | 0.683181 | 0.683254 | 0.5045411 | 0.1138575 | 0.08069884 | 0.3429535 | 0 | 0 |  | 11.095 | 17.97 | 19.484 | 90 | 90 | 90 | 3884.664 | MAPFOY_clean
MAPHAP_clean |  | 0 | 0 |  |  | 0.4365184 | 0.6160016 | 0.6821019 | 0.3875376 | 0.07043326 | 0.04095065 | 0.197577 | 0 | 0 |  |  |  | -2.515056 | -12.81257 | -1.390834 | 0.260541 | 0.4015789 | 0.4138544 | 0.223521 | 0.1115612 | 0.09924233 | 0.1646862 | 0 | 0 |  | 8.451 | 12.3969 | 12.568 | 110.453 | 102.13 | 109.622 | 1079.094 | MAPHAP_clean
MAPLEX_clean |  | 704.527 | 489.313 |  |  | 0.2348536 | 0.3353878 | 0.2696338 | 0.2117749 | 0.06392129 | 0.03921503 | 0.1603933 | 0 | 0 |  |  |  | -2.624126 | -0.8128448 | -3.154164 | 0.2774112 | 0.4206382 | 0.3350264 | 0.2442799 | 0.07816252 | 0.05230873 | 0.1791154 | 0 | 0 |  | 19.668 | 11.946 | 21.9777 | 90 | 97.1671 | 90 | 5123.4 | MAPLEX_clean
MAQBEO_clean |  | 1210.77 | 1293.37 |  |  | 0.1805728 | 0.2993954 | 0.1961911 | 0.1664748 | 0.05937117 | 0.05797478 | 0.0706296 | 1120.09 | 1196.53 |  |  |  | 0.1984681 | 0.2823876 | -0.3909804 | 0.1883187 | 0.3175925 | 0.2073275 | 0.17291 | 0.05955796 | 0.05780761 | 0.07367018 | 1115.75 | 1194.06 |  | 16.829 | 16.9627 | 17.0342 | 94.8129 | 95.5485 | 91.608 | 4819.615 | MAQBEO_clean
MAQBIS_clean |  | 1762.54 | 2612.04 |  |  | 0.09020424 | 0.06553476 | 0.09888443 | 0.0925726 | 0.05670633 | 0.05722986 | 0.05170363 | 1669.1 | 2473.49 |  |  |  | 0.842291 | 1.364921 | 1.148499 | 0.07819704 | 0.06898867 | 0.07799004 | 0.07917179 | 0.05746493 | 0.05739158 | 0.05816582 | 1745.82 | 2676.74 |  | 15.303 | 39.695 | 21.5933 | 90 | 107.402 | 90 | 12516.54 | MAQBIS_clean
MAQJEW_clean |  | 0 | 0 |  |  | 0.181809 | 0.2875261 | 0.09268592 | 0.1400909 | 0.1257258 | 0.08428609 | 0.1947919 | 0 | 0 |  |  |  | 0.4830296 | 0.4830296 | -4.243037 | 0.2095842 | 0.3314662 | 0.103541 | 0.1618986 | 0.1483833 | 0.103483 | 0.2232172 | 0 | 0 |  | 14.761 | 14.761 | 10.879 | 90 | 90 | 90 | 2370.394 | MAQJEW_clean
MAQMEZ_clean | occupancy | 1107.31 | 1006.42 |  |  | 0.2820434 | 0.1276516 | 0.07524865 | 0.3021498 | 0.1572277 | 0.1697688 | 0.03523728 | 1077.85 | 979.631 |  |  |  | 0.003077633 | 0.2434 | -1.102655 | 0.2618295 | 0.1216449 | 0.0808065 | 0.2799212 | 0.159471 | 0.1721869 | 0.03577932 | 1052.57 | 946.902 |  | 12.997 | 13.1062 | 17.2127 | 93.8965 | 107.64 | 95.0163 | 2769.654 | MAQMEZ_clean
MAQRAA_clean |  | 1337.44 | 1109.35 |  |  | 0.4276461 | 0.4381064 | 0.0005435412 | 0.4672183 | 0.06897446 | 0.0287844 | 0.2431314 | 1278.84 | 1060.84 |  |  |  | -0.6456607 | -1.63776 | -1.159128 | 0.3713357 | 0.3748779 | 0.001288011 | 0.4072778 | 0.06465004 | 0.03575873 | 0.1898457 | 1254.61 | 1006.34 |  | 6.589 | 16.761 | 11.7158 | 90 | 95.643 | 90 | 1287.602 | MAQRAA_clean
MAQZOV_clean |  | 0 | 0 |  |  | 0.4592387 | 0.3244307 | 0.1704867 | 0.5478122 | 0.0784353 | 0.05483909 | 0.1248904 | 0 | 0 |  |  |  | -0.5737272 | -1.805236 | -16.46121 | 0.5226419 | 0.4625995 | 0.2740462 | 0.5764903 | 0.1636319 | 0.1475509 | 0.1952915 | 0 | 0 |  | 9.086 | 10.7299 | 19.5491 | 89.4527 | 87.3378 | 80.3481 | 1876.869 | MAQZOV_clean
MARDAM_charged |  | 681.354 | 536.687 |  |  | 0.3858025 | 0.3810596 | 0.836025 | 0.3760083 | 0.1213385 | 0.06066107 | 0.5865325 | 642.081 | 505.757 |  |  |  | -2.731557 | -2.890522 | -2.890522 | 0.2600747 | 0.3549958 | 0.9270508 | 0.2410343 | 0.1432444 | 0.08540692 | 0.5866651 | 456.718 | 329.844 |  | 16.082 | 23.8645 | 23.8645 | 83.4811 | 70.3092 | 70.3092 | 8119.105 | MARDAM_charged
MARJAQ_clean |  | 1080.93 | 590.209 | collapse |  | 10.34796 | 10.4068 | 9.995976 | 10.42415 | 8.014608 | 7.357409 | 8.528939 | 1100.56 | 600.928 | [16 empty] | 10.075 | 17.494 | 32.393 | 90 | 90 | 90 | 5709.333 | MARJAQ_clean
MARKOF_clean | occupancy | 0 | 0 |  |  | 0.5600436 | 1.868015 | 1.276763 | 0.4787592 | 0.2865386 | 0.2675272 | 0.4728502 | 0 | 0 |  |  |  | 0.5485253 | -9.568432 | 3.605231 | 0.8338306 | 2.186354 | 1.31583 | 0.7560977 | 0.3544835 | 0.3460977 | 0.4366645 | 0 | 0 |  | 19.835 | 23.936 | 13.8412 | 90 | 122.481 | 90 | 5543.428 | MARKOF_clean
MARLAS_clean | occupancy | 0 | 0 |  |  | 0.2817451 | 2.046214 | 0.5041271 | 0.1879621 | 0.1937293 | 0.1849563 | 0.2735638 | 0 | 0 |  |  |  | 0.2965057 | 3.045868 | -3.082549 | 0.3139055 | 2.236781 | 0.3615137 | 0.2165715 | 0.2117384 | 0.206803 | 0.2566507 | 0 | 0 |  | 19.46 | 24.2 | 13.8098 | 90 | 121.172 | 90 | 5564.487 | MARLAS_clean
MARLID_clean |  | 0 | 0 |  |  | 1.417292 | 1.572326 | 0.9636795 | 1.388128 | 0.2738561 | 0.0732174 | 0.6365491 | 0 | 0 |  |  |  | 1.42989 | -26.16485 | -18.09065 | 1.195722 | 1.296472 | 1.052152 | 1.168811 | 0.4112114 | 0.2999407 | 0.6123544 | 0 | 0 |  | 9.749 | 10.6585 | 16.4144 | 74.8315 | 82.72 | 63.9783 | 1479.175 | MARLID_clean
MARLOJ_clean | occupancy | 0 | 0 |  |  | 1.705542 | 1.736045 | 1.457244 | 1.709169 | 0.3227589 | 0.2021422 | 0.5902134 | 333.539 | 213.303 | [13 empty] | NA | NA |  | 18.255 | 8.834 | 20.6984 | 90 | 112.47 | 90 | 3084.505 | MARLOJ_clean
MARLUP_clean | occupancy | 0 | 0 |  |  | 1.225721 | 1.228962 | 0.7024934 | 1.253708 | 0.1940653 | 0.169132 | 0.2482681 | 361.545 | 228.591 | [13 empty] | NA | NA |  | 18.208 | 8.797 | 20.6654 | 90 | 112.43 | 90 | 3059.676 | MARLUP_clean
MARNOL_clean |  | 0 | 0 |  |  | 0.3509287 | 0.4735931 | 0.2313878 | 0.3315671 | 0.06475431 | 0.04468511 | 0.1316517 | 0 | 0 |  |  |  | -1.404366 | -3.255623 | -2.079222 | 0.2407126 | 0.3340002 | 0.1172891 | 0.2280199 | 0.08304032 | 0.06574578 | 0.1406888 | 0 | 0 |  | 14.932 | 17.072 | 21.282 | 90 | 90 | 90 | 5425.188 | MARNOL_clean
MARNUR_clean |  | 0 | 0 |  |  | 0.08916599 | 0.09101549 | 0.06033838 | 0.09057685 | 0.04499781 | 0.04362606 | 0.05109449 | 0 | 0 |  |  |  | -0.3913273 | -2.719797 | 0.7705854 | 0.1050013 | 0.1000226 | 0.0787953 | 0.1074947 | 0.05050491 | 0.05088142 | 0.04883155 | 0 | 0 |  | 18.91 | 11.795 | 21.0098 | 90 | 115.201 | 90 | 4240.074 | MARNUR_clean
MARPOL_clean | n= 1048 | 598.807 | 489.281 | [9 empty] | NA | NA | [13 empty] | NA | NA | [8 empty] | MARPOL_clean
MARXEK_clean |  | 1327.67 | 785.84 |  |  | 0.1557138 | 0.1516973 | 0.190578 | 0.1548167 | 0.03017848 | 0.03279332 | 0.02429509 | 1310.29 | 775.625 |  |  |  | -0.006846301 | -0.006846301 | -2.410049 | 0.178237 | 0.1905564 | 0.199468 | 0.170308 | 0.03703031 | 0.04334332 | 0.02282603 | 1299.2 | 750.349 |  | 10.225 | 10.225 | 14.369 | 90 | 90 | 90 | 1502.288 | MARXEK_clean
MASMIC_clean |  | 2490.5 | 4288.95 |  |  | 0.4272658 |  | 0.1456239 | 0.4400677 | 0.06473299 | 0.06707782 | 0.05183641 | 2131.07 | 3670.07 |  |  |  | -3.343556 | -1.803292 | 1.880003 | 0.1659776 |  | 0.1362705 | 0.167328 | 0.0730714 | 0.07798659 | 0.04603789 | 2223.67 | 3761.16 |  | 9.489 | 12.7603 | 13.1168 | 75.8802 | 72.9315 | 69.6521 | 1405.569 | MASMIC_clean
MASZOX_clean |  | 882.723 | 593.855 |  |  | 1.04343 |  | 0.8182243 | 1.060112 | 0.1113909 | 0.07228105 | 0.2254613 | 883.317 | 594.252 |  |  |  | 0.9428309 | 0.93817 | 3.455731 | 0.2082004 |  | 0.2966372 | 0.2016496 | 0.08674574 | 0.07120236 | 0.1320806 | 893.391 | 631.252 |  | 15.019 | 15.0182 | 17.9469 | 94.5502 | 94.5509 | 90.2899 | 4022.329 | MASZOX_clean
MASZUD_clean |  | 893.599 | 608.048 |  |  | 1.027272 |  | 0.8049243 | 1.043742 | 0.1056106 | 0.06544887 | 0.2227488 | 905.547 | 616.152 |  |  |  | 0.6304323 | 0.6304323 | 2.821142 | 0.2227109 |  | 0.3041287 | 0.21668 | 0.08088349 | 0.06396714 | 0.1302228 | 891.083 | 628.715 |  | 15.037 | 15.037 | 18.1026 | 94.4731 | 94.4736 | 90.0876 | 4068.184 | MASZUD_clean
MATBAM_clean |  | 1433.72 | 1222.42 |  |  | 0.7022275 |  | 0.684824 | 0.7034706 | 0.08291613 | 0.0686122 | 0.1262253 | 1182.4 | 1008.15 |  |  |  | -3.636504 | 1.15251 | 7.118788 | 0.3464966 |  | 0.4471788 | 0.339305 | 0.08666114 | 0.0739657 | 0.1251001 | 1477.33 | 1302.19 |  | 9.701 | 20.8677 | 24.7498 | 104.532 | 90 | 103.442 | 4708.074 | MATBAM_clean
MATBEQ_clean |  | 952.933 | 682.092 | [14 empty] | 1.786672 | 0.7337812 | 2.280253 | 0.1593652 |  | 0.2883637 | 0.1498098 | 0.08087329 | 0.06393704 | 0.1302707 | 1007.98 | 754.669 | [8 empty] | MATBEQ_clean
MATFIY_clean |  | 1370.89 | 978.752 |  |  | 1.102921 |  | 1.359793 | 1.078947 | 0.07690334 | 0.05817818 | 0.1527403 | 1435.63 | 1025 |  |  |  | -0.2055022 | -10.64563 | -7.351596 | 0.5679785 |  | 1.000819 | 0.52758 | 0.1216203 | 0.1005587 | 0.2069195 | 0 | 0 |  | 12.068 | 13.9094 | 22.7419 | 95.903 | 104.963 | 103.97 | 3522.919 | MATFIY_clean
MATHEV_clean |  | 0 | 0 |  |  | 0.373457 | 0.3721967 | 0.2719288 | 0.4163366 | 0.07394682 | 0.05195 | 0.09502711 | 0 | 0 |  |  |  | -4.42584 | -3.198525 | 1.988732 | 0.5276414 | 0.5139385 | 0.3858372 | 0.6090283 | 0.1343254 | 0.1241159 | 0.1441096 | 0 | 0 |  | 7.615 | 7.514 | 17.7499 | 90 | 97.3508 | 90 | 1007.286 | MATHEV_clean
MATPOP_clean |  | 1426 | 1229.07 |  |  | 0.4734937 | 0.5640132 | 0.4800156 | 0.4635864 | 0.07237498 | 0.05734505 | 0.1403364 | 1373.16 | 1183.55 |  |  |  | 5.302454 | -13.67751 | -11.13297 | 1.266045 | 1.307452 | 1.028106 | 1.271765 | 0.1742823 | 0.1675181 | 0.2048682 | 0 | 0 |  | 27.993 | 13.976 | 22.618 | 90 | 99.5281 | 90 | 8726.77 | MATPOP_clean
MATPUV_clean |  | 1380.97 | 1183.27 |  |  | 0.3106564 | 0.2830156 | 0.3282313 | 0.312849 | 0.06776478 | 0.05042965 | 0.1461497 | 1362.65 | 1167.57 |  |  |  | 3.969807 | -9.937591 | -13.49619 | 1.082216 | 1.166984 | 0.8770204 | 1.08193 | 0.1664485 | 0.173393 | 0.1350471 | 0 | 0 |  | 28.1 | 13.812 | 22.4619 | 90 | 99.3571 | 90 | 8601.852 | MATPUV_clean
MATTOR_clean |  | 538.899 | 434.571 |  |  | 0.2530974 | 0.1849641 | 0.1372824 | 0.2707496 | 0.05264665 | 0.05674176 | 0.03291567 | 413.21 | 333.237 |  |  |  | 0.5548411 | -0.2610129 | -0.7749627 | 0.2597071 | 0.1959577 | 0.1309666 | 0.2771497 | 0.05876003 | 0.06308868 | 0.03790381 | 0 | 0 |  | 10.886 | 10.9193 | 14.0915 | 89.2955 | 89.081 | 79.6914 | 1647.696 | MATTOR_clean
MATTUX_clean |  | 1204.16 | 1126.01 |  |  | 0.3177638 | 0.3467313 | 0.3321113 | 0.3131132 | 0.04794897 | 0.05043637 | 0.03279846 | 1236.33 | 1156.13 |  |  |  | 1.199926 | 0.2624051 | -0.8581195 | 0.366694 | 0.3833653 | 0.3505219 | 0.3648899 | 0.05672223 | 0.0593544 | 0.04068991 | 1177.05 | 1105.58 |  | 12.976 | 13.1092 | 13.9261 | 85.3094 | 70.7121 | 84.1946 | 2221.514 | MATTUX_clean
MATVIN_clean |  | 0 | 0 |  |  | 0.1338811 | 0.03197536 | 0.05618469 | 0.1642136 | 0.06097729 | 0.06863572 | 0.03312845 | 0 | 0 |  |  |  | 0.3712093 | 0.3697443 | -0.9401442 | 0.1657889 | 0.0592449 | 0.08513638 | 0.1974657 | 0.06365415 | 0.07038883 | 0.0391644 | 0 | 0 |  | 8.874 | 8.87367 | 14.0406 | 78.3871 | 78.3886 | 81.4909 | 1054.158 | MATVIN_clean
MATWUC_clean |  | 1839.81 | 1911.33 |  |  | 0.4118328 | 0.3142685 | 0.3895588 | 0.4305843 | 0.05537349 | 0.05548076 | 0.05463605 | 1794.46 | 1864.12 |  |  |  | -1.106972 | 1.248369 | -3.421667 | 0.2974737 | 0.2682811 | 0.2992726 | 0.3026997 | 0.06028363 | 0.06074136 | 0.05713675 | 1799.53 | 1810.45 |  | 18.898 | 17.703 | 14.475 | 90 | 96.6012 | 90 | 4810.525 | MATWUC_clean
MATXAJ_clean |  | 1961.85 | 3152.07 |  |  | 0.1695543 | 0.3870976 | 0.1361198 | 0.1284452 | 0.07041057 | 0.05988464 | 0.1212859 | 1949.35 | 3131.99 |  |  |  | -0.4658609 | 0.2194811 | -0.4558809 | 0.1709067 | 0.3834637 | 0.1361801 | 0.1308293 | 0.07069043 | 0.06021764 | 0.1213089 | 1947.92 | 3112.65 |  | 31.855 | 17.268 | 30.2929 | 90 | 116.25 | 90 | 14944.84 | MATXAJ_clean
MAVFEV01_clean |  | 1891.18 | 1199.03 |  |  | 0.4810869 | 0.505946 | 0.6989536 | 0.376902 | 0.2567323 | 0.1073205 | 0.3501147 | 1578.18 | 1000.64 |  |  |  | 14.51513 | 4.774098 | -60.83361 | 1.612644 | 1.858223 | 0.7243896 | 1.34355 | 0.869147 | 0.7191446 | 0.9628986 | 0 | 0 |  | 9.671 | 11.755 | 12.3117 | 90 | 99.2688 | 90 | 1381.352 | MAVFEV01_clean
MAVFEV_clean |  | 1962.72 | 1245.75 |  |  | 0.4799649 | 0.5047307 | 0.7002347 | 0.3753657 | 0.2562543 | 0.1043715 | 0.351181 | 1595.9 | 1012.96 | [16 empty] | 9.674 | 11.761 | 12.3153 | 90 | 99.2849 | 90 | 1382.827 | MAVFEV_clean
MAVNUU_manual |  | 1124.62 | 1114.63 |  |  | 0.2469951 | 0.3262718 | 0.4688816 | 0.2352455 | 0.0485367 | 0.03382713 | 0.210342 | 1203.84 | 1193.17 |  |  |  | -6.25911 | 4.986251 | 1.770806 | 0.274391 | 0.3934125 | 0.4710085 | 0.2599629 | 0.06174461 | 0.04769292 | 0.2163132 | 1263.93 | 1254.66 |  | 7.231 | 26.984 | 31.263 | 90 | 90 | 90 | 6100.077 | MAVNUU_manual
MAVRAE_clean | occupancy | 1944.22 | 3185.07 |  |  | 0.5636351 | 0.6617319 | 0.04366298 | 0.5634935 | 0.770414 | 0.8464218 | 0.2160044 | 1188.31 | 1946.76 |  |  |  | 2.259237 | 2.260307 | 0.04823733 | 0.5215575 | 0.5215783 | 0.1484806 | 0.5380119 | 0.6953912 | 0.7732928 | 0.1271677 | 1711.63 | 2933.61 |  | 18.701 | 18.7011 | 49.754 | 90 | 90 | 119.998 | 15069.52 | MAVRAE_clean
MAWFAT_charged |  | 395.487 | 370.824 |  |  | 0.3268775 | 0.2679512 | 0.1162286 | 0.3350079 | 0.1066678 | 0.1005751 | 0.177242 | 0 | 0 |  |  |  | -3.178635 | -3.178047 | 3.481629 | 0.4247532 | 0.2180036 | 0.1483885 | 0.4443813 | 0.1196937 | 0.1165076 | 0.1565994 | 0 | 0 |  | 17.007 | 17.0069 | 24.5229 | 73.8573 | 73.8576 | 88.3625 | 6535.504 | MAWFAT_charged
MAWFEY_clean | n= 1376 | 2378.12 | 1929.76 | [9 empty] | NA | NA | manually | 33 |  | -9.75594 | -11.86472 | 7.100453 | 1.913324 | 1.942825 | 1.950186 | 1.882487 | 0.1871266 | 0.2029885 | 0.1778417 | NA | NA | [8 empty] | MAWFEY_clean
MAWFIC_clean | metalvsorganic | 2484.6 | 1879.14 | [9 empty] | NA | NA |  |  |  | -38.71837 | 3.336796 | -41.98655 | 3.370815 | 2.677401 | 2.985314 | 4.379013 | 1.094936 | 0.6008692 | 1.251592 | 0 | 0 | [8 empty] | MAWFIC_clean
MAWTUC_clean |  | 1166.81 | 1094.79 |  |  | 0.6999931 | 1.477404 | 1.012255 | 0.6151256 | 0.1725872 | 0.09774813 | 0.621622 | 900.945 | 845.337 |  |  |  | -2.656363 | -2.656363 | -6.045724 | 0.8198927 | 1.676931 | 1.230475 | 0.7233173 | 0.2110026 | 0.125321 | 0.7250925 | 617.428 | 515.762 |  | 12.487 | 12.487 | 9.776 | 90 | 90 | 90 | 1524.324 | MAWTUC_clean
MAWVAK_clean |  | 1367.97 | 1377.39 |  |  | 0.602011 | 1.466752 | 0.895093 | 0.5100763 | 0.1404632 | 0.07360939 | 0.5415859 | 1045.43 | 1052.62 |  |  |  | -4.88359375 | -4.88359375 | -10.11108 | 0.9251387 | 1.794441 | 1.323326 | 0.8280118 | 0.2364969 | 0.1530232 | 0.7373392 | 599.333 | 490.754 |  | 12.8 | 12.8 | 9.984 | 90 | 90 | 90 | 1635.77856 | MAWVAK_clean
MAXFIA_charged |  | 466.227 | 359.453 |  |  | 0.356279 |  | 0.2983947 | 0.3615412 | 0.05795998 | 0.05085896 | 0.0748249 | 704.846 | 543.424 |  |  |  | -3.672341 | -3.672341 | -5.182204 | 0.5474974 |  | 0.2777658 | 0.5720184 | 0.107868 | 0.09943159 | 0.1279043 | 412.182 | 279.592 |  | 11.396 | 11.396 | 13.913 | 90 | 90 | 90 | 1806.865 | MAXFIA_charged
MAXHAW_clean |  | 0 | 0 |  |  | 0.6120434 | 0.5304022 | 0.2540018 | 0.7282346 | 0.1173514 | 0.0752635 | 0.1828215 | 0 | 0 |  |  |  | -10.53332 | -0.7314314 | -18.93466 | 0.7285191 | 0.7165212 | 1.201007 | 0.6799563 | 0.3109445 | 0.2221499 | 0.4490694 | 0 | 0 |  | 8.711 | 10.432 | 10.884 | 90 | 90 | 90 | 989.0634 | MAXHAW_clean
MAXHEA_clean | metalvsorganic | 0 | 0 |  |  | 0.3085361 | 0.2684991 | 0.3452204 | 0.3389829 | 0.1098309 | 0.07357092 | 0.1662354 | 0 | 0 | manually | 17 |  | -6.268294 | -34.65195 | -11.0147 | 2.719118 | 2.699741 | 2.672611 | 2.741886 | 0.6070741 | 0.5376353 | 0.7150899 | 0 | 0 |  | 8.691 | 10.393 | 10.818 | 90 | 90 | 90 | 977.1419 | MAXHEA_clean
MAXHIE_clean | metalvsorganic | 0 | 0 |  |  | 0.3400642 | 0.2730309 | 0.290661 | 0.4048938 | 0.1006201 | 0.07533936 | 0.1399457 | 0 | 0 |  |  |  | 3.38637 | -32.29498 | 10.83923 | 5.09729 | 5.557057 | 5.190889 | 4.683295 | 0.8393114 | 0.637631 | 1.153036 | 0 | 0 |  | 8.654 | 10.381 | 10.765 | 90 | 90 | 90 | 967.0972 | MAXHIE_clean
MAXHOJ01_clean | occupancy | 718.218 | 311.976 |  |  | 1.064219 |  | 0.4718621 | 1.132567 | 0.3496995 | 0.403431 | 0.02731036 | 399.556 | 173.577 |  |  |  | -0.06925442 | 0.1601297 | -1.842243 | 1.417946 |  | 1.145771 | 1.449351 | 0.3510984 | 0.4019075 | 0.04624437 | 354.45 | 151.265 |  | 29.601 | 29.601 | 3.45 | 90 | 90 | 90 | 3022.956 | MAXHOJ01_clean
MAXHOJ02_clean | occupancy | 756.366 | 328.856 |  |  | 1.734465 |  | 1.234849 | 1.792113 | 0.6390962 | 0.6776901 | 0.381804 | 664.821 | 289.025 | [13 empty] | NA | NA |  | 29.586 | 29.586 | 3.456 | 90 | 90 | 90 | 3025.145 | MAXHOJ02_clean
MAXHOJ_clean | occupancy | 730.705 | 310.764 |  |  | 0.9172665 |  | 0.3933762 | 0.9777153 | 0.3900664 | 0.4062396 | 0.287636 | 347.402 | 147.753 |  |  |  | -3.517992 | -0.06858435 | -1.521545 | 0.9215936 |  | 0.3823589 | 0.9838129 | 0.3945084 | 0.4116288 | 0.2860788 | 343.847 | 138.849 |  | 3.41 | 39.805 | 43.607 | 90 | 90 | 90 | 5918.998 | MAXHOJ_clean
MAXHOK_clean | metalvsorganic | 0 | 0 |  |  | 0.3291991 | 0.2703204 | 0.2723189 | 0.387828 | 0.09638777 | 0.07427571 | 0.1307843 | 0 | 0 |  |  |  | 1.897098 | -20.2693 | -3.449432 | 6.156828 | 6.047828 | 6.029389 | 6.268133 | 0.5680372 | 0.5583472 | 0.5831105 | 0 | 0 |  | 8.649 | 10.323 | 10.738 | 90 | 90 | 90 | 958.7276 | MAXHOK_clean
MAXHUP_clean | occupancy | 534.491 | 206.601 |  |  | 0.8068971 |  | 0.5380065 | 0.8379229 | 0.3475831 | 0.3575252 | 0.2813028 | 909.047 | 351.431 |  |  |  | 1.901214 | 1.901214 | 1.470227 | 1.004523 |  | 0.917159 | 1.014604 | 0.3365741 | 0.3488692 | 0.2546067 | 948.319 | 386.227 |  | 19.598 | 19.598 | 3.502 | 90 | 90 | 90 | 1345.054 | MAXHUP_clean
MAXHUQ_clean | metalvsorganic | 0 | 0 |  |  | 0.2211374 | 0.2473921 | 0.1517961 | 0.2084216 | 0.07028156 | 0.06473578 | 0.07952453 | 0 | 0 |  |  |  | -9.620792 | -12.99149 | -13.12459 | 1.533111 | 1.421286 | 1.480071 | 1.625979 | 0.4320149 | 0.3342992 | 0.5948744 | 0 | 0 |  | 10.385 | 8.342 | 10.577 | 90 | 90 | 90 | 916.3032 | MAXHUQ_clean
MAXJAY_clean | metalvsorganic | 0 | 0 |  |  | 0.3206537 | 0.2389601 | 0.184266 | 0.3993475 | 0.1678762 | 0.09997948 | 0.2666351 | 0 | 0 |  |  |  | -8.583366 | -12.44608 | -13.37646 | 1.588278 | 1.405643 | 1.437799 | 1.747048 | 0.6527073 | 0.418973 | 0.9926845 | 0 | 0 |  | 10.351 | 8.326 | 10.558 | 90 | 90 | 90 | 909.9141 | MAXJAY_clean
MAXJEC_clean | metalvsorganic | 0 | 0 |  |  | 0.3101945 | 0.2333107 | 0.1704472 | 0.3855204 | 0.1722624 | 0.1062154 | 0.2683306 | 0 | 0 |  |  |  | -7.653913 | -11.66005 | -14.00646 | 1.593565 | 1.417315 | 1.400998 | 1.752045 | 0.6464581 | 0.4251283 | 0.9683923 | 0 | 0 |  | 10.324 | 8.313 | 10.534 | 90 | 90 | 90 | 904.0638 | MAXJEC_clean
MAXJIG_clean | metalvsorganic | 0 | 0 |  |  | 0.2747201 | 0.2244988 | 0.1592152 | 0.326615 | 0.1395 | 0.06885657 | 0.2358318 | 0 | 0 |  |  |  | -9.174905 | -11.61319 | -12.51371 | 1.38024 | 1.195536 | 1.054309 | 1.560113 | 0.5209949 | 0.3127896 | 0.8049114 | 0 | 0 |  | 10.297 | 8.303 | 10.5 | 90 | 90 | 90 | 897.7079055 | MAXJIG_clean
MAXJOM_clean | metalvsorganic | 0 | 0 |  |  | 0.2945683 | 0.2202729 | 0.14877 | 0.3685534 | 0.1692582 | 0.1041023 | 0.2640304 | 0 | 0 |  |  |  | -8.765076 | -11.58942 | -12.16368 | 1.382663 | 1.181516 | 1.03558 | 1.577676 | 0.5743375 | 0.3991762 | 0.8291176 | 0 | 0 |  | 10.257 | 8.289 | 10.46 | 90 | 90 | 90 | 889.3121 | MAXJOM_clean
MAYFUN_clean |  | 0 | 0 |  |  | 0.4968852 | 0.3463662 | 0.1670603 | 0.7708718 | 0.1832081 | 0.2053761 | 0.1508797 | 0 | 0 |  |  |  | -2.2981 | 2.091913 | -10.27836 | 0.5773877 | 0.5350588 | 0.198521 | 0.7180188 | 0.2307315 | 0.2526935 | 0.1987035 | 0 | 0 |  | 9.214 | 15.201 | 12.0455 | 90 | 101.891 | 90 | 1650.914 | MAYFUN_clean
MAYGAU_clean | metalvsorganic | 0 | 0 |  |  | 0.4802814 | 0.3271402 | 0.1470519 | 0.7585207 | 0.1824093 | 0.2062823 | 0.1475944 | 0 | 0 |  |  |  | -5.201589 | 3.010333 | -13.26268 | 0.7005532 | 0.6347837 | 0.3267109 | 0.8713221 | 0.2592487 | 0.2875633 | 0.2179565 | 0 | 0 |  | 9.266 | 15.204 | 11.9842 | 90 | 102.168 | 90 | 1650.407 | MAYGAU_clean
MAYHAW_clean | occupancy | 0 | 0 | [9 empty] | NA | NA | [13 empty] | NA | NA | [8 empty] | MAYHAW_clean
MAYJOM_clean |  | 1429.19 | 1141.17 |  |  | 0.1345627 | 0.08137616 | 0.05070183 | 0.1614699 | 0.04531271 | 0.05161952 | 0.02815819 | 1425.74 | 1138.41 |  |  |  | 3.37009 | -62.16565 | 5.291234 | 1.4542 | 1.956084 | 0.02933243 | 1.370773 | 0.6491592 | 0.3641581 | 1.424362 | 0 | 0 |  | 18.228 | 11.97 | 34.0623 | 90 | 122.355 | 90 | 6278.192 | MAYJOM_clean
MAYKOO_clean |  | 1904.85 | 3157.34 |  |  | 0.08916263 | 0.06497701 | 0.01725288 | 0.09518592 | 0.05763004 | 0.05780904 | 0.0564637 | 1888.58 | 3130.38 |  |  |  | 1.736793 | 1.736793 | 1.263057 | 0.07707111 | 0.07524662 | 0.03301837 | 0.07890506 | 0.05785055 | 0.0565063 | 0.06660988 | 1886.66 | 3274.6 |  | 19.156 | 19.156 | 33.506 | 73.3898 | 73.3898 | 90 | 11245.61 | MAYKOO_clean
MAYPIM_clean |  | 0 | 0 |  |  | 0.09552703 | 0.1294528 | 0.1854986 | 0.08390588 | 0.05136493 | 0.04529769 | 0.07818852 | 0 | 0 |  |  |  | -1.364384 | 0.07852033 | 0.2501401 | 0.09994092 | 0.1134063 | 0.201281 | 0.09135086 | 0.05303629 | 0.04703518 | 0.07956751 | 0 | 0 |  | 6.873 | 11.462 | 24.9864 | 98.7894 | 90 | 90 | 1945.271 | MAYPIM_clean
MAYXUG_clean |  | 0 | 0 |  |  | 0.3090887 | 0.2273387 | 0.3637705 | 0.3551902 | 0.08977338 | 0.04913905 | 0.1652371 | 0 | 0 |  |  |  | -1.717619 | -21.23094 | 2.232695 | 0.8976203 | 0.7702392 | 0.7406736 | 0.9880815 | 0.2425998 | 0.1963207 | 0.3285468 | 0 | 0 |  | 5.957 | 7.37169 | 13.1766 | 102.925 | 101.638 | 90.785 | 551.3221 | MAYXUG_clean
MAYYAN_clean |  | 0 | 0 |  |  | 0.4419379 | 0.6986082 | 0.284548 | 0.2839403 | 0.08833773 | 0.04602268 | 0.159504 | 0 | 0 | [16 empty] | 6.101 | 7.58 | 28.044 | 90 | 90 | 90 | 1296.911 | MAYYAN_clean
MAZJAY_clean |  | 0 | 0 |  |  | 0.1895558 | 0.1422341 | 0.1442271 | 0.2229093 | 0.06671535 | 0.05999496 | 0.0794487 | 0 | 0 |  |  |  | -1.81988 | -1.819991 | 1.105028 | 0.2502286 | 0.1852557 | 0.2097782 | 0.2942076 | 0.08016172 | 0.07798848 | 0.08427944 | 0 | 0 |  | 9.046 | 9.04629 | 16.986 | 90 | 90 | 116.37 | 1245.373 | MAZJAY_clean
MAZJEC_clean |  | 0 | 0 |  |  | 0.1808899 | 0.1260252 | 0.1159867 | 0.220589 | 0.06295579 | 0.06151186 | 0.06601353 | 0 | 0 |  |  |  | -0.9944102 | -0.9947429 | -1.577468 | 0.1759802 | 0.1327398 | 0.1319857 | 0.2066717 | 0.07101489 | 0.0776228 | 0.05702166 | 0 | 0 |  | 9.016 | 9.01612 | 17.078 | 90 | 90 | 117.034 | 1236.574 | MAZJEC_clean
MAZSOX_clean | occupancy | 1192.05 | 907.809 | collapse |  | 0.8173046 | 0.5377027 | 1.68722 | 0.7750494 | 0.3684308 | 0.05767482 | 1.145321 | 0 | 0 |  |  |  | -36.1227 | 10.57533 | 11.71947 | 2.199086 | 1.910819 | 2.546231 | 2.210494 | 0.7790711 | 0.388284 | 1.756039 | NA | NA |  | 14.661 | 17.009 | 9.20691 | 90 | 100.894 | 90 | 2254.542 | MAZSOX_clean
MAZSUD_clean |  | 1168.51 | 1010.28 |  |  | 0.0716792 | 0.04814845 | 0.02884761 | 0.08001449 | 0.04162024 | 0.04794569 | 0.0208366 | 1009.53 | 872.85 |  |  |  | -0.2254083 | 0.06131769 | 0.2822971 | 0.06808724 | 0.03689735 | 0.02855867 | 0.07777421 | 0.04144696 | 0.04791346 | 0.02019988 | 998.87 | 862.786 |  | 9.179 | 10.927 | 11.3709 | 117.844 | 100.863 | 99.3434 | 948.3168 | MAZSUD_clean
MAZTIR_clean |  | 0 | 0 |  |  | 1.804072 | 1.941575 | 1.335673 | 1.78775 | 0.3655497 | 0.04187545 | 0.7108023 | 0 | 0 |  |  |  | -11.10004 | -28.44378 | -5.029139 | 0.6233645 | 0.7267215 | 0.1145255 | 0.6424467 | 0.2387351 | 0.285738 | 0.1885987 | 0 | 0 |  | 6.843 | 19.014 | 9.42 | 90 | 90 | 90 | 1225.663 | MAZTIR_clean
MAZYER_clean |  | 0 | 0 |  |  | 0.8314017 | 0.9870013 | 0.376402 | 0.7477022 | 0.3099769 | 0.1134222 | 0.4328236 | 0 | 0 | manually | 20 |  | -10.39567 | -10.82986 | -15.60209 | 1.408354 | 1.44905 | 1.191817 | 1.435231 | 0.2626286 | 0.2533609 | 0.2684208 | 0 | 0 |  | 13.016 | 11.291 | 15.7546 | 90 | 105.039 | 90 | 2236.051 | MAZYER_clean
MEBMEM01_clean | occupancy | 370.341 | 139.505 |  |  | 1.223192 |  | 0.899792 | 1.260507 | 0.6316359 | 0.692278 | 0.2273553 | 260.809 | 98.2328 |  |  |  | -16.75522 | 13.50983 | -13.90883 | 1.645033 |  | 1.403602 | 1.67289 | 0.5771452 | 0.6113927 | 0.3488287 | 0 | 0 |  | 19.347 | 19.347 | 3.501 | 90 | 90 | 90 | 1310.447 | MEBMEM01_clean
MECLEL_clean |  | 0 | 0 |  | NUMBER OF ATOM | [7 empty] | 0 | 0 |  |  | NUMBER OF ATOM | [10 empty] | 0 | 0 |  | 9.191 | 9.19144 | 18.3253 | 89.7501 | 89.7499 | 78.2548 | 1515.657 | MECLEL_clean
MECVIA_clean |  | 0 | 0 |  |  | 0.3113801 | 0.3207629 | 0.3551328 | 0.2808987 | 0.08966405 | 0.06688624 | 0.1200345 | 0 | 0 |  |  |  | -3.331615 | -3.331615 | -3.331615 | 0.4231936 | 0.4195764 | 0.4372737 | 0.4233393 | 0.08834233 | 0.08592348 | 0.09156747 | 0 | 0 |  | 16.881 | 16.881 | 16.881 | 90 | 90 | 90 | 4810.548 | MECVIA_clean
MECVOG_clean |  | 0 | 0 |  |  | 0.1072848 | 0.127222 | 1.184238e-15 | 0.1176106 | 0.07021684 | 0.05024665 | 0.09684377 | 0 | 0 |  |  |  | -4.234711 | -4.234711 | -4.234711 | 0.2840258 | 0.2804841 | 0.2106662 | 0.3168481 | 0.08326064 | 0.09468454 | 0.06802877 | 0 | 0 |  | 16.87 | 16.87 | 16.87 | 90 | 90 | 90 | 4801.149703 | MECVOG_clean
MECVUM_clean |  | 0 | 0 |  |  | 0.1051677 | 0.1165777 | 0 | 0.1274906 | 0.06991433 | 0.04735806 | 0.09998936 | 0 | 0 |  |  |  | -1.756964 | -1.756964 | -1.756964 | 0.102147 | 0.1038863 | 5.921189e-16 | 0.1378432 | 0.06717706 | 0.0587133 | 0.07846207 | 0 | 0 |  | 16.944 | 16.944 | 16.944 | 90 | 90 | 90 | 4864.608 | MECVUM_clean
MECWEX_manual |  | 0 | 0 |  |  | 0.1390164 |  | 0.01615668 | 0.1446009 | 0.03405477 | 0.03290549 | 0.04037583 | 0 | 0 |  |  |  | 0.5436848 | 0.627172 | 0.5491149 | 0.1211552 |  | 0.01229511 | 0.1261034 | 0.0369617 | 0.03707855 | 0.03631901 | 0 | 0 |  | 14.733 | 14.7326 | 14.7325 | 109.471 | 109.472 | 109.472 | 2461.603 | MECWEX_manual
MECWIB_clean |  | 1452.57 | 1331.31 |  |  | 0.4023468 |  | 0.0008054641 | 0.4166876 | 0.09842277 | 0.1036374 | 0.06061658 | 1031.71 | 945.571 |  |  |  | 1.540705 | 1.537223 | 1.539399 | 0.3592134 |  | 0.0009791384 | 0.3720075 | 0.09451879 | 0.09961406 | 0.05757811 | 1144.38 | 1097.99 |  | 22.977 | 22.9761 | 22.9762 | 109.47 | 109.472 | 109.472 | 9337.361 | MECWIB_clean
MECWOH_clean | occupancy | 1112.54 | 800.147 | [9 empty] | NA | NA | [13 empty] | NA | NA | [8 empty] | MECWOH_clean
MEFHUC_charged |  | 0 | 0 |  |  | 0.278104 | 0.3596728 | 0.4199819 | 0.2635629 | 0.09131705 | 0.07154368 | 0.2305903 | 0 | 0 |  |  |  | 0.7073264 | 0.7256927 | 0.6378928 | 0.2846022 | 0.3852037 | 0.4279596 | 0.2675718 | 0.09424778 | 0.07279934 | 0.2453194 | 0 | 0 |  | 22.323 | 22.3238 | 22.3239 | 107.741 | 107.743 | 107.743 | 9070.658 | MEFHUC_charged
MEFJOY_clean |  | 1832.69 | 1873.79 |  |  | 0.09460767 | 0.09135566 | 0.1254278 | 0.09238567 | 0.05127138 | 0.04816094 | 0.06022946 | 1753.04 | 1792.25 |  |  |  | -0.1802389 | -0.1965463 | -0.1862469 | 0.113072 | 0.1113748 | 0.1259454 | 0.112283 | 0.05117291 | 0.04871015 | 0.05826564 | 1724.54 | 1753.3 |  | 23.302 | 23.302 | 23.302 | 90 | 90 | 90 | 12652.59 | MEFJOY_clean
MEFJUE_clean |  | 1804.07 | 1860.98 |  |  | 0.1077364 | 0.1077614 | 0.1012605 | 0.1084734 | 0.05381807 | 0.04408371 | 0.08185304 | 1715.78 | 1769.9 |  |  |  | -0.3135478 | -0.3234389 | -0.2903038 | 0.107082 | 0.1034151 | 0.1031317 | 0.1090422 | 0.05487779 | 0.04604137 | 0.08032666 | 1701.53 | 1739.22 |  | 20.22 | 20.2204 | 20.2204 | 109.472 | 109.471 | 109.471 | 6364.099 | MEFJUE_clean
MEFYUT_clean |  | 1638.04 | 1374.07 |  |  | 0.2132701 | 0.2979405 | 0.5091265 | 0.1644595 | 0.05620761 | 0.04074121 | 0.1180732 | 1533.6 | 1286.43 |  |  |  | 0.07971656 | -0.3279822 | -0.6816359 | 0.1277341 | 0.1590889 | 0.4747072 | 0.09139628 | 0.05618477 | 0.04080273 | 0.1177129 | 1531.9 | 1273.95 |  | 10.161 | 13.0188 | 18.705 | 90 | 90 | 98.6722 | 2446.084 | MEFYUT_clean
MEFZUU_manual | n= 1617 | 1952.18 | 2315.13 | [9 empty] | NA | NA | [13 empty] | NA | NA | [8 empty] | MEFZUU_manual
MEGBAD_clean |  | 2056.09 | 2414.94 |  |  | 0.287045 | 0.3048228 | 0.6006224 | 0.2588211 | 0.1010543 | 0.04677193 | 0.3020999 | 1874.91 | 2202.03 |  |  |  | -1.620582 | -1.619517 | -1.060069 | 0.2551491 | 0.3093064 | 0.3986965 | 0.2316092 | 0.09059327 | 0.05747037 | 0.2132707 | 1950.16 | 2172.99 |  | 18.777 | 18.7766 | 19.7439 | 112.881 | 112.882 | 100.504 | 5433.514 | MEGBAD_clean
MEGBEH_manual |  | 1878.79 | 1888.47 |  |  | 0.3619851 | 0.2801131 | 0.3897626 | 0.3764571 | 0.09095472 | 0.07192049 | 0.1656275 | 1797.77 | 1807.02 |  |  |  | -1.39059 | -1.383727 | 1.557525 | 0.3689146 | 0.3070299 | 0.391163 | 0.3797585 | 0.1016266 | 0.07925095 | 0.1894082 | 1746.45 | 1757.89 |  | 18.942 | 18.9417 | 19.9738 | 112.639 | 112.638 | 100.851 | 5608.451 | MEGBEH_manual
MEGFIN_clean |  | 1419.68 | 1679.95 |  |  | 0.2318041 | 0.2448017 | 0.2831892 | 0.2284149 | 0.07820095 | 0.06859985 | 0.1214059 | 1393.7 | 1649.19 |  |  |  | -1.86493 | -1.909611 | -1.907939 | 0.3246495 | 0.2891807 | 0.274612 | 0.3305161 | 0.09153457 | 0.08200444 | 0.1344201 | 1310.41 | 1464.08 |  | 17.813 | 29.8906 | 29.8906 | 84.9068 | 72.6653 | 72.6653 | 14502.12 | MEGFIN_clean
MEHMET_clean |  | 1879.75 | 4598.26 |  |  | 0.5353587 | 0.1933634 | 0.2542328 | 0.6269757 | 0.06163576 | 0.06020519 | 0.06894757 | 1912.62 | 4678.7 |  |  |  | 1.321278 | 1.286857 | 1.312889 | 0.09632719 | 0.06336037 | 0.06991758 | 0.1051204 | 0.05796887 | 0.05971011 | 0.0490692 | 1857.99 | 4733.95 |  | 34.573 | 34.5727 | 34.572 | 60.0004 | 60 | 60.0006 | 29220.2 | MEHMET_clean
MEHPAQ_clean |  | 0 | 0 |  |  | 0.524426 | 0.4448975 | 0.5834333 | 0.537253 | 0.084541 | 0.05270124 | 0.1864282 | 0 | 0 |  |  |  | -2.737696 | -2.54881 | -8.995562 | 0.3212756 | 0.328398 | 0.2610854 | 0.3240487 | 0.1264062 | 0.1094946 | 0.1805233 | 0 | 0 |  | 7.221 | 10.295 | 11.041 | 90 | 90 | 90 | 820.7901 | MEHPAQ_clean
MEJMOE_clean |  | 2152.71 | 3492.9 |  |  | 0.0511225 | 0.0315118 | 0.04821798 | 0.05852686 | 0.03469646 | 0.0407062 | 0.01666724 | 2154.73 | 3496.19 |  |  |  | -0.07056886 | -0.07056886 | -0.07056886 | 0.05013543 | 0.03029172 | 0.0486027 | 0.05747151 | 0.03517916 | 0.04102061 | 0.0176548 | 2154.02 | 3487.63 |  | 25.507 | 25.507 | 25.507 | 90 | 90 | 90 | 16595.03 | MEJMOE_clean
MEJQEZ_clean |  | 0 | 0 |  |  | 0.1597706 | 0.1215864 | 0.1288228 | 0.1624295 | 0.0468484 | 0.04971997 | 0.02674741 | 0 | 0 |  |  |  | 0.7179062 | -0.7556283 | 0.8381478 | 0.1798637 | 0.08471414 | 0.131034 | 0.1854014 | 0.04750753 | 0.04998243 | 0.03018325 | 247.222 | 196.315 |  | 8.799 | 10.27 | 18.624 | 90 | 90 | 90 | 1682.971 | MEJQEZ_clean
MEJQID_clean |  | 0 | 0 |  |  | 0.1218889 | 0.04662395 | 0.09460425 | 0.1258331 | 0.05414734 | 0.05707455 | 0.03365687 | 0 | 0 |  |  |  | 0.1082149 | -1.147508 | -0.4806378 | 0.1237596 | 0.05685195 | 0.08976183 | 0.1276406 | 0.05449753 | 0.05804086 | 0.02969426 | 0 | 0 |  | 8.908 | 10.553 | 18.663 | 90 | 90 | 90 | 1754.436 | MEJQID_clean
MEJQOJ_clean |  | 0 | 0 |  |  | 0.1300315 | 0.05149807 | 0.1109448 | 0.1337861 | 0.05062176 | 0.05305601 | 0.03358205 | 0 | 0 |  |  |  | 0.07053905 | -1.135716 | -0.4916682 | 0.1340046 | 0.05902228 | 0.1096021 | 0.1378271 | 0.0531059 | 0.05644509 | 0.02973161 | 0 | 0 |  | 8.945 | 10.698 | 18.447 | 90 | 90 | 90 | 1765.26 | MEJQOJ_clean
MEJZEI_clean |  | 0 | 0 |  |  | 0.491524 | 0.4658264 | 0.5170424 | 0.4966695 | 0.1195207 | 0.06350611 | 0.2789467 | 0 | 0 |  |  |  | -5.384837 | -3.187845 | -2.066481 | 0.5265932 | 0.5629488 | 0.5240574 | 0.5181947 | 0.1727542 | 0.1141791 | 0.3394679 | 0 | 0 |  | 15.269 | 15.3554 | 15.4032 | 106.787 | 117.059 | 103.195 | 2791.727 | MEJZEI_clean
MEJZIM_clean |  | 0 | 0 |  |  | 0.24879 | 0.2012935 | 0.284237 | 0.2586909 | 0.08466166 | 0.06231523 | 0.1499368 | 0 | 0 |  |  |  | -4.128341 | -4.646224 | -2.189358 | 0.4127404 | 0.3909067 | 0.3543395 | 0.4197817 | 0.1270335 | 0.104948 | 0.1915465 | 0 | 0 |  | 15.21 | 15.3045 | 15.3702 | 106.486 | 117.143 | 103.235 | 2770.599 | MEJZIM_clean
MEJZOS_clean |  | 0 | 0 |  |  | 0.2660934 | 0.2070282 | 0.2209216 | 0.281381 | 0.07699353 | 0.06441468 | 0.1127949 | 0 | 0 |  |  |  | -3.625182 | -3.270917 | -2.564624 | 0.3774849 | 0.3695364 | 0.2413861 | 0.3838762 | 0.1052768 | 0.09800862 | 0.1259632 | 0 | 0 |  | 15.122 | 15.1668 | 15.2416 | 106.199 | 103.349 | 116.989 | 2717.786 | MEJZOS_clean
MEJZUY_clean |  | 0 | 0 |  |  | 0.2846766 | 0.2405385 | 0.1582985 | 0.2991881 | 0.07202172 | 0.06460378 | 0.09368991 | 0 | 0 |  |  |  | -2.607048 | -2.603711 | -2.21622 | 0.4012626 | 0.4186414 | 0.240688 | 0.40256 | 0.1010608 | 0.09679053 | 0.1135343 | 0 | 0 |  | 15.04 | 15.0901 | 15.1792 | 105.687 | 103.56 | 117.112 | 2682.782 | MEJZUY_clean
MEKBAH_clean |  | 0 | 0 |  |  | 0.3088251 | 0.2622445 | 0.1682093 | 0.3243811 | 0.0713892 | 0.06420111 | 0.09238599 | 0 | 0 |  |  |  | -2.25828 | -2.377321 | -1.85168 | 0.3881608 | 0.4045642 | 0.2029175 | 0.3905081 | 0.09786636 | 0.09307815 | 0.111853 | 0 | 0 |  | 14.976 | 15.0801 | 15.1163 | 105.195 | 103.77 | 117.336 | 2658.595 | MEKBAH_clean
MEKDUC_clean |  | 0 | 0 |  |  | 0.3260021 |  | 0.08666867 | 0.3334813 | 0.06679419 | 0.04752784 | 0.1759702 | 537.078 | 369.168 |  |  |  | -3.491008 | -3.564286 | 4.567025 | 0.2632984 |  | 0.1652927 | 0.2663611 | 0.08522881 | 0.07107614 | 0.1654273 | 0 | 0 |  | 10.982 | 11.601 | 16.858 | 90 | 90 | 94.7567 | 2140.349 | MEKDUC_clean
MEMGAN_clean |  | 917.183 | 739.998 |  |  | 0.3407125 | 0.503672 | 0.3754796 | 0.2977997 | 0.03705254 | 0.03791685 | 0.03273099 | 887.899 | 716.357 |  |  |  | -40.24327 | 13.44807 | -2.713739 | 0.5953427 | 0.6185505 | 0.4246126 | 0.6002114 | 0.1724902 | 0.1746249 | 0.1618165 | 0 | 0 |  | 8.887 | 11.493 | 16.457 | 90 | 90 | 90 | 1680.89 | MEMGAN_clean
MEMYAF_clean |  | 959.849 | 535.653 |  |  | 0.7885811 |  | 0.915005 | 0.7675105 | 0.1139231 | 0.02738711 | 0.2004591 | 910.479 | 508.139 |  |  |  | -7.824029 | -5.99697 | -4.48232 | 0.4016251 |  | 0.2649429 | 0.4244054 | 0.1462167 | 0.08069655 | 0.2117368 | 0 | 0 |  | 8.661 | 17.162 | 12.1747 | 90 | 92.0335 | 90 | 1808.509 | MEMYAF_clean
MEQHUL01_clean | metalvsorganic | 863.205 | 380.069 |  |  | 2.384027 | 2.394415 | 2.216686 | 2.503183 | 0.4611198 | 0.05150808 | 0.6171624 | 1272.6 | 560.317 |  |  |  | -41.17966 | 11.3076 | -25.17857 | 4.04456 | 4.032941 | 3.219939 | 4.796603 | 1.162765 | 0.8297103 | 1.289643 | 0 | 0 |  | 15.123 | 12.305 | 19.2636 | 90 | 98.6193 | 90 | 3544.249 | MEQHUL01_clean
MEQHUL_clean | metalvsorganic | 882.575 | 388.598 |  |  | 2.545333 | 2.563876 | 2.232542 | 2.77035 | 0.4940651 | 0.06871961 | 0.6561015 | 1062.51 | 467.816 |  |  |  | -42.25352 | 13.15482 | -22.77357 | 4.116048 | 4.067738 | 3.205178 | 5.039875 | 1.277669 | 0.9019449 | 1.420802 | 0 | 0 |  | 15.123 | 12.305 | 19.2636 | 90 | 98.6193 | 90 | 3544.249 | MEQHUL_clean
MESGIB_clean |  | 0 | 0 |  |  | 0.1116976 |  | 0.1143111 | 0.1115669 | 0.06091326 | 0.0649072 | 0.04094355 | 0 | 0 |  |  |  | -1.562264 | -1.896542 | -0.8237418 | 0.1742975 |  | 0.1014009 | 0.1779424 | 0.07229443 | 0.07757031 | 0.045915 | 0 | 0 |  | 21.853 | 15.502 | 16.898 | 90 | 90 | 90 | 5724.454 | MESGIB_clean
METYIU_clean |  | 1096.74 | 837.034 |  |  | 0.4945194 | 0.5192404 | 0.5651029 | 0.4880015 | 0.07301627 | 0.05943762 | 0.1239362 | 1118.08 | 853.274 |  |  |  | -1.159627 | 0.3342862 | -1.114672 | 0.3378798 | 0.3542297 | 0.4462484 | 0.3311964 | 0.07280744 | 0.06482904 | 0.1027264 | 1059.5 | 782.839 |  | 17.35 | 17.3501 | 17.3499 | 64.973 | 81.1475 | 115.027 | 3919.839 | METYIU_clean
MEWNEH_clean |  | 0 | 0 |  |  | 0.6864133 | 0.8688228 | 0.4078576 | 0.5959144 | 0.1240144 | 0.009583849 | 0.3528756 | 370.558 | 146.041 |  |  |  | -12.46925 | -5.996313 | -5.996313 | 0.6899169 | 0.7300174 | 0.3427643 | 0.710867 | 0.1244196 | 0.1126127 | 0.1480334 | 288.118 | 87.8293 |  | 10.374 | 18.443 | 18.443 | 90 | 90 | 90 | 3528.656 | MEWNEH_clean
MEXDAU01_clean | metalvsorganic | 0 | 0 |  |  | 0.6083326 | 0.6304945 | 0.4905395 | 0.6162814 | 0.06199616 | 0.04663316 | 0.08632089 | 0 | 0 |  |  |  | -15.48589 | -6.469346 | -2.619067 | 1.781001 | 1.800899 | 1.325021 | 1.883652 | 0.7295901 | 0.7150011 | 0.7526893 | 0 | 0 |  | 8.456 | 9.28446 | 13.8596 | 81.1139 | 83.6412 | 72.6287 | 1023.602 | MEXDAU01_clean
MEXDAU_clean | metalvsorganic | 0 | 0 |  |  | 0.6251932 | 0.6437813 | 0.5079571 | 0.6368887 | 0.05933267 | 0.0463289 | 0.07992198 | 0 | 0 |  |  |  | -11.60151 | -11.26881 | 4.186231 | 1.947593 | 1.804142 | 1.700257 | 2.171541 | 0.8934129 | 0.5487064 | 1.439198 | 0 | 0 |  | 8.441 | 9.26269 | 13.8432 | 81.119 | 83.642 | 72.6449 | 1018.285 | MEXDAU_clean
MEXDEY_clean | metalvsorganic | 665.533 | 246.234 |  |  | 1.515349 | 1.50815 | 1.571793 | 1.461278 | 0.1808907 | 0.03629152 | 0.2734342 | 742.873 | 274.834 |  |  |  | -31.14029 | -3.849252 | -47.85213 | 2.236691 | 2.247983 | 2.753309 | 1.413777 | 0.9227111 | 0.7548912 | 1.030116 | 0 | 0 |  | 5.16 | 25.075 | 14.9855 | 90 | 92.6085 | 90 | 1936.92 | MEXDEY_clean
MEXJAC_clean |  | 2197.86 | 1270.9 | [14 empty] | -2.486186 | -2.486186 | -2.486186 | 0.6303608 | 0.7545026 | 1.598975 | 0.4875721 | 0.141901 | 0.04121565 | 0.3432717 | 2024.08 | 1085.27 | [8 empty] | MEXJAC_clean
MEYLIN_clean |  | 0 | 0 |  |  | 0.1887531 |  | 0.1808314 | 0.1913936 | 0.03959704 | 0.006438784 | 0.05064979 | 0 | 0 |  |  |  | 1.124016 | -1.603325 | 0.3973267 | 0.09855176 |  | 0.09276746 | 0.1004799 | 0.04263271 | 0.007046853 | 0.05449466 | 0 | 0 |  | 7.646 | 13.522 | 16.384 | 90 | 90 | 90 | 1693.929 | MEYLIN_clean
MIBMER_clean |  | 2130.41 | 2984.51 |  |  | 0.175923 | 0.1874816 | 0.1947098 | 0.1727923 | 0.06487685 | 0.06127725 | 0.08431468 | 2138.89 | 2996.4 |  |  |  | -1.688073 | -1.688532 | 0.4922755 | 0.1525203 | 0.1729464 | 0.1580305 | 0.1482465 | 0.06727889 | 0.06539316 | 0.07746182 | 2141.85 | 2914.35 |  | 21.8 | 21.8 | 35.407 | 90 | 90 | 90 | 16826.82268 | MIBMER_clean
MICCIM_clean |  | 1275.54 | 1224.82 |  |  | 0.8176413 | 1.331828 | 2.220567 | 0.6650087 | 0.1172472 | 0.05625533 | 0.4018757 | 1259.84 | 1209.74 |  |  |  | -25.53097 | 11.38055 | -5.040207 | 0.6499096 | 0.5393011 | 1.271173 | 0.64202 | 0.2082984 | 0.1903496 | 0.2920595 | 1113.85 | 846.777 |  | 5.908 | 23.3942 | 26.3262 | 83.9349 | 83.5574 | 82.7459 | 3571.22 | MICCIM_clean
MICCUY_clean |  | 1136.43 | 916.45 |  |  | 0.3195756 | 0.6917752 | 0.6727396 | 0.2626077 | 0.08764973 | 0.06719481 | 0.2042427 | 1056.64 | 852.104 |  |  |  | -10.71215 | 1.356325 | -2.174491 | 0.3686479 | 0.6422848 | 0.5116582 | 0.3303729 | 0.1224549 | 0.1097506 | 0.1948696 | 941.523 | 672.189 |  | 5.819 | 36.68 | 33.079 | 90 | 90 | 90 | 7060.412 | MICCUY_clean
MICDEJ_clean |  | 976.401 | 827.153 |  |  | 0.3501546 | 0.4816298 | 0.2930404 | 0.3294728 | 0.08968291 | 0.05052615 | 0.2952559 | 1003.88 | 850.506 |  |  |  | -3.33511 | -2.600661 | -2.624147 | 0.295743 | 0.4419374 | 0.2142225 | 0.2735405 | 0.1155293 | 0.08571636 | 0.272047 | 458.461 | 354.139 |  | 9.38 | 17.4575 | 17.4574 | 103.558 | 102.825 | 77.1754 | 2665.783 | MICDEJ_clean
MICNAO_clean |  | 0 | 0 |  |  | 0.3976441 |  | 1.603947 | 0.3808899 | 0.08598253 | 0.0455505 | 0.8541909 | 0 | 0 |  |  |  | 2.925985 | 4.672033 | -0.0360036 | 0.3687348 |  | 1.073713 | 0.3589434 | 0.09094001 | 0.05613147 | 0.7523022 | 0 | 0 |  | 17.037 | 19.255 | 29.9969 | 90 | 90.9226 | 90 | 9839.13 | MICNAO_clean
MICNES_clean |  | 0 | 0 | collapse |  | 0.9696317 |  | 0.8527027 | 0.9712558 | 0.09728902 | 0.04944425 | 1.00634 | 0 | 0 |  |  |  | 1.611585 | 1.604898 | 3.408533 | 0.4600082 |  | 0.1426239 | 0.4644163 | 0.09710828 | 0.06484771 | 0.710059 | 1029.36 | 1149.9 |  | 13.459 | 13.4585 | 17.1187 | 111.333 | 111.335 | 90.4981 | 2654.651 | MICNES_clean
MICNIW_clean |  | 0 | 0 |  |  | 0.6920864 |  | 2.133598 | 0.6720654 | 0.08837866 | 0.04468468 | 0.9185643 | 0 | 0 |  |  |  | 3.513764 | 3.507527 | 4.448173 | 0.446545 |  | 0.1930307 | 0.450066 | 0.09401038 | 0.06279945 | 0.6870179 | 813.395 | 846.247 |  | 12.827 | 12.8267 | 16.6905 | 108.682 | 108.681 | 95.9742 | 2398.075 | MICNIW_clean
MICNOC_clean |  | 0 | 0 |  |  | 0.5975605 |  | 2.095348 | 0.5767579 | 0.09226038 | 0.04939697 | 0.9066651 | 0 | 0 |  |  |  | 3.27015 | 3.254944 | 3.946551 | 0.4283035 |  | 0.1018913 | 0.432837 | 0.09798894 | 0.06811534 | 0.6655873 | 0 | 0 |  | 13.152 | 13.152 | 16.5763 | 111.191 | 111.191 | 94.1815 | 2423.316 | MICNOC_clean
MICNUI_clean |  | 0 | 0 |  |  | 0.7999077 |  | 2.127867 | 0.7814639 | 0.09337617 | 0.04974001 | 0.9224632 | 0 | 0 |  |  |  | -1.985947 | -1.244189 | -7.37069 | 0.564834 |  | 1.683119 | 0.5493023 | 0.1451168 | 0.1024042 | 0.9566571 | 0 | 0 |  | 13.037 | 13.0365 | 16.2395 | 109.54 | 109.538 | 95.4758 | 2383.596 | MICNUI_clean
MICPAQ_clean |  | 0 | 0 |  |  | 0.8385128 |  | 2.251178 | 0.8188925 | 0.09383883 | 0.05006319 | 0.925576 | 0 | 0 |  |  |  | -0.893692 | -0.6295655 | -1.120106 | 0.3175478 |  | 1.656202 | 0.2989554 | 0.104908 | 0.06523365 | 0.858721 | 0 | 0 |  | 13.047 | 13.2791 | 16.6144 | 111.123 | 109.441 | 92.7323 | 2485.593 | MICPAQ_clean
MICPEU_clean |  | 0 | 0 |  |  | 0.8834871 |  | 2.180067 | 0.865479 | 0.09948768 | 0.05665061 | 0.9133921 | 0 | 0 |  |  |  | -4.030194 | -2.002276 | -4.777758 | 0.4077 |  | 2.100938 | 0.3841828 | 0.1459218 | 0.101956 | 0.9812718 | 0 | 0 |  | 12.93 | 13.1796 | 16.5203 | 111.363 | 108.277 | 93.7762 | 2437.382 | MICPEU_clean
MIDCAF_clean |  | 1535.13 | 1799 |  |  | 0.2070586 | 0.1337793 | 0.3714405 | 0.21201 | 0.05622586 | 0.05682762 | 0.05141178 | 1560.84 | 1829.1 |  |  |  | 0.08057387 | -0.07942128 | -0.07824757 | 0.2067221 | 0.1302994 | 0.3736372 | 0.2120596 | 0.05579331 | 0.05700501 | 0.04609976 | 1560.77 | 1827.64 |  | 12.783 | 25.56 | 25.56 | 90 | 90 | 90 | 8351.308 | MIDCAF_clean
MIDRAT_clean |  | 0 | 0 |  |  | 0.1180734 | 0.06970946 | 0.0398267 | 0.1242484 | 0.05411194 | 0.05608849 | 0.03829954 | 0 | 0 |  |  |  | -6.653254 | -1.650261 | -1.654984 | 0.3808452 | 0.2661177 | 0.1088507 | 0.3974567 | 0.09125805 | 0.09091544 | 0.09399893 | 0 | 0 |  | 11.531 | 14.822 | 14.822 | 90 | 90 | 90 | 2533.265 | MIDRAT_clean
MIDSEZ_clean |  | 0 | 0 |  |  | 0.7502076 | 0.7147611 | 0.2012439 | 0.7748773 | 0.06621856 | 0.0621474 | 0.09101562 | 0 | 0 |  |  |  | -3.609348 | 3.991927 | -1.679807 | 0.2024274 | 0.2522259 | 0.1306988 | 0.1978751 | 0.0638385 | 0.06346061 | 0.0661402 | 0 | 0 |  | 9.012 | 9.33998 | 23.2109 | 93.9276 | 95.2975 | 105.621 | 1864.607 | MIDSEZ_clean
MIDSUP01_clean |  | 1733.49 | 2566.53 |  |  | 0.1533206 | 0.2942706 | 0.06539623 | 0.1363251 | 0.0628583 | 0.05582572 | 0.1056932 | 1792.78 | 2654.1 |  |  |  | 4.087806 | -1.053064 | -1.095186 | 0.1528056 | 0.2744194 | 0.02756736 | 0.139905 | 0.06703046 | 0.07112807 | 0.04207223 | 1818.02 | 2741.85 |  | 9.434 | 18.517 | 18.517 | 90 | 90 | 90 | 3234.723 | MIDSUP01_clean
MIDSUP_clean |  | 1714.08 | 2482.55 |  |  | 0.3580062 | 0.3523199 | 0.1064602 | 0.3678023 | 0.06661876 | 0.05742727 | 0.1226032 | 1741.42 | 2522.26 |  |  |  | 6.082331 | -1.452604 | -1.798642 | 0.2236851 | 0.311038 | 0.02501372 | 0.2183016 | 0.07470883 | 0.07844404 | 0.05195799 | 1803.77 | 2682.04 |  | 9.212 | 17.9398 | 19.1593 | 90.1014 | 91.0647 | 91.4597 | 3164.712 | MIDSUP_clean
MIFGEP01_clean |  | 1216.78 | 1192.11 |  |  | 0.3079195 | 0.5105662 | 0.9378585 | 0.2697062 | 0.07726133 | 0.05213209 | 0.2374603 | 1360.25 | 1332.68 |  |  |  | -5.110839 | -0.9285954 | 1.5378 | 0.2551142 | 0.3538928 | 0.7089962 | 0.2330729 | 0.08377832 | 0.06413818 | 0.2089843 | 788.118 | 734.089 |  | 8.986 | 14.915 | 26.7591 | 96.2711 | 90 | 90 | 3564.96 | MIFGEP01_clean
MIFGEP_clean |  | 1255.85 | 1230.38 |  |  | 0.3022237 | 0.5028538 | 0.9428217 | 0.263997 | 0.07706155 | 0.05171696 | 0.2386333 | 1362.13 | 1334.51 |  |  |  | -5.225684 | -0.9245726 | 1.5307 | 0.2553622 | 0.3557187 | 0.6962048 | 0.2334407 | 0.08442811 | 0.06481808 | 0.209442 | 819.165 | 761.949 |  | 8.986 | 14.915 | 26.7591 | 96.2711 | 90 | 90 | 3564.96 | MIFGEP_clean
MIFKUJ_clean |  | 1688.75 | 1842.67 |  |  | 0.2956318 | 0.436382 | 0.1781128 | 0.2872265 | 0.07542143 | 0.06068196 | 0.255243 | 1693.06 | 1847.44 |  |  |  | -1.682482 | 0.815161 | -1.265543 | 0.3117106 | 0.4376536 | 0.2605587 | 0.3031706 | 0.08328374 | 0.06773577 | 0.272969 | 1674.72 | 1785.35 |  | 12.024 | 13.482 | 14.0418 | 70.4915 | 77.1412 | 89.3115 | 2086.983 | MIFKUJ_clean
MIFLIY_clean |  | 1434.41 | 1891.96 |  |  | 0.1802551 | 0.4375072 | 0.0002483347 | 0.1650943 | 0.0550723 | 0.05205575 | 0.103337 | 1511.12 | 1992.99 |  |  |  | -0.435979 | -0.8676131 | -1.698703 | 0.1608742 | 0.3781545 | 0.002862331 | 0.1481758 | 0.06225301 | 0.05841792 | 0.1236146 | 1478.65 | 1886.04 |  | 10.757 | 15.813 | 17.4955 | 114.106 | 104.093 | 98.1327 | 2535.272 | MIFLIY_clean
MIFNUM_clean |  | 376.901 | 242.677 |  |  | 0.8456256 | 1.021033 | 0.3740569 | 0.8374091 | 0.08618446 | 0.05897933 | 0.2098442 | 585.696 | 377.116 |  |  |  | -13.59238 | -2.654585 | -2.654585 | 0.7792448 | 0.9137274 | 0.6858811 | 0.7633674 | 0.1554172 | 0.1138131 | 0.3445269 | 312.741 | 165.886 |  | 10.998 | 32.8978 | 32.8978 | 88.3989 | 80.3776 | 80.3776 | 11570.18 | MIFNUM_clean
MIFPUO_clean |  | 759.749 | 669.639 |  |  | 0.1900156 | 0.1879926 | 0.1353045 | 0.191082 | 0.05623962 | 0.04979599 | 0.1271195 | 726.306 | 640.181 |  |  |  | 1.842409 | 0.2854784 | 0.146868 | 0.1837677 | 0.2209763 | 0.1414417 | 0.1825519 | 0.06215969 | 0.0540474 | 0.1513948 | 745.564 | 671.724 |  | 13.846 | 16.954 | 16.9543 | 119.999 | 90 | 90 | 3446.763 | MIFPUO_clean
MIFQEY_clean |  | 0 | 0 |  | NUMBER OF ATOM | [7 empty] | 725.034 | 437.336 |  |  | NUMBER OF ATOM | [10 empty] | 0 | 0 |  | 9.48 | 9.48025 | 27.8161 | 82.4991 | 82.4994 | 63.0403 | 2201.953 | MIFQEY_clean
MIFQOJ_clean |  | 836.885 | 785.268 |  |  | 0.2075331 | 0.2011892 | 0.1248474 | 0.2093177 | 0.05910263 | 0.05303027 | 0.1258985 | 916.696 | 860.178 |  |  |  | -0.3643581 | -4.000579 | -4.006368 | 0.1948039 | 0.0832295 | 0.05555053 | 0.2031193 | 0.08578186 | 0.08145499 | 0.1333774 | 709.755 | 610.701 |  | 14.107 | 17.275 | 17.2751 | 119.998 | 90 | 90 | 3645.967 | MIFQOJ_clean
MIFROK_clean |  | 449.734 | 311.239 |  |  | 0.8453149 | 0.9857287 | 0.585866 | 0.8345218 | 0.1213649 | 0.05112724 | 0.4406272 | 595.555 | 412.147 |  |  |  | -8.258428 | -3.601109 | -3.60353 | 0.8565985 | 1.140207 | 0.599131 | 0.8252783 | 0.1656088 | 0.1050598 | 0.4408319 | 479.523 | 283.716 |  | 11.325 | 33.0429 | 33.0429 | 88.3169 | 80.1317 | 80.1317 | 12001.82 | MIFROK_clean
MIFSAX_clean |  | 443.437 | 302.283 |  |  | 0.7985907 | 0.9750127 | 0.3797402 | 0.7883465 | 0.08899109 | 0.05375645 | 0.2491486 | 581.997 | 396.749 | [16 empty] | 11.237 | 32.9682 | 32.9682 | 88.336 | 80.1885 | 80.1885 | 11858.86 | MIFSAX_clean
MIFSUR_clean |  | 435.586 | 293.339 |  |  | 0.792201 | 1.065439 | 0.4015706 | 0.767118 | 0.09439869 | 0.04919351 | 0.2998768 | 585.825 | 394.529 | [16 empty] | 11.228 | 32.867 | 32.867 | 88.3281 | 80.1651 | 80.1651 | 11775.06 | MIFSUR_clean
MIFTEC_clean |  | 439.538 | 294.314 |  |  | 0.8114265 | 0.9907966 | 0.3863872 | 0.8009822 | 0.08118059 | 0.04876302 | 0.2285332 | 595.786 | 398.911 |  |  |  | -16.11201 | -0.1127857 | -0.06033429 | 0.9080984 | 1.402306 | 0.3510215 | 0.857393 | 0.1788867 | 0.1096054 | 0.4938018 | 424.69 | 240.232 |  | 11.183 | 32.9825 | 32.9825 | 88.3528 | 80.2387 | 80.2387 | 11815.68 | MIFTEC_clean
MIFTIG_clean |  | 430.035 | 284.132 |  |  | 0.6829001 | 0.9379512 | 0.3031671 | 0.6600262 | 0.07530306 | 0.05154846 | 0.1832785 | 579.014 | 382.55 |  |  |  | -13.3324 | -1.47574 | -1.475132 | 0.773726 | 1.289522 | 0.3715144 | 0.7144055 | 0.1747309 | 0.1060918 | 0.4867265 | 373.541 | 209.012 |  | 11.106 | 32.9118 | 32.9118 | 88.3687 | 80.2864 | 80.2864 | 11687.41 | MIFTIG_clean
MIFTUS_clean |  | 300.923 | 185.947 |  |  | 0.7192775 | 1.052281 | 0.4663903 | 0.6807372 | 0.1039363 | 0.06694498 | 0.2737601 | 522.01 | 322.572 | [16 empty] | 10.784 | 32.4156 | 32.4156 | 88.4145 | 80.4249 | 80.4249 | 11017.98 | MIFTUS_clean
MIFVEE_clean |  | 381.955 | 246.87 |  |  | 0.7233333 | 0.9668632 | 0.3155671 | 0.7031064 | 0.08094126 | 0.05598425 | 0.1955166 | 580.304 | 375.081 |  |  |  | -14.65687 | -1.469044 | -1.469957 | 0.6756898 | 0.8781773 | 0.6031905 | 0.6493522 | 0.1560136 | 0.1124059 | 0.356213 | 332.565 | 179.374 |  | 11.005 | 32.8648 | 32.8648 | 88.394 | 80.3626 | 80.3626 | 11553.31 | MIFVEE_clean
MIGMEU_clean | occupancy | 0 | 0 |  |  | 0.9725982 |  | 1.214205 | 0.9616161 | 0.7218532 | 0.7934188 | 0.05987068 | 0 | 0 |  |  |  | -2.044646 | -0.7926939 | -6.367142 | 1.017059 |  | 0.7988836 | 1.026976 | 0.6742446 | 0.735147 | 0.1108973 | 0 | 0 |  | 5.367 | 22.228 | 8.89557 | 90 | 98.7094 | 90 | 1048.984 | MIGMEU_clean
MIGVON_clean |  | 0 | 0 |  |  | 0.3811919 | 0.1234508 | 0.09154005 | 0.3902397 | 0.07578658 | 0.0661494 | 0.1753708 | 0 | 0 |  |  |  | -1.677495 | -3.809391 | -4.610711 | 0.400665 | 0.1314019 | 0.194597 | 0.4085217 | 0.1095872 | 0.1042235 | 0.165013 | 0 | 0 |  | 13.699 | 21.594 | 22.22 | 90 | 90 | 90 | 6573.036 | MIGVON_clean
MIHBAG_clean |  | 0 | 0 |  |  | 0.3573498 | 0.3800105 | 0.1728075 | 0.3662533 | 0.06557456 | 0.05755827 | 0.08260917 | 0 | 0 |  |  |  | -2.995148 | -1.858525 | -3.922167 | 0.1814096 | 0.1672463 | 0.1379376 | 0.185007 | 0.0963053 | 0.08401723 | 0.1224174 | 0 | 0 |  | 11.706 | 12.322 | 12.7812 | 90 | 98.1548 | 90 | 1824.936 | MIHBAG_clean
MIHHAN_SL | n= 1200 | 0 | 0 |  |  | 0.04627095 |  | 0.04524857 | 0.04631355 | 0.01170512 | 0.0114025 | 0.01367219 | 0 | 0 |  |  |  | -0.0510047 | -0.05255972 | -0.009641132 | 0.04667496 |  | 0.04723622 | 0.04665158 | 0.01135283 | 0.01081126 | 0.01487305 | 0 | 0 |  | 32.154 | 32.1538 | 32.1543 | 60.0003 | 60.0003 | 59.9998 | 23506.76 | MIHHAN_SL
MIHHER_clean | n= 1200 | 0 | 0 | [9 empty] | NA | NA | [13 empty] | NA | NA | [8 empty] | MIHHER_clean
MIHHIV_clean | n= 1392 | 0 | 0 |  |  | 0.2207698 |  | 0.05539788 | 0.2266759 | 0.06790819 | 0.07295057 | 0.02756918 | 0 | 0 |  |  |  | 1.952605 | 1.952605 | 1.952605 | 0.175685 |  | 0.05045559 | 0.1801574 | 0.05763519 | 0.06180338 | 0.02428966 | 0 | 0 |  | 32.244 | 32.2439 | 32.2439 | 59.9999 | 59.9999 | 59.9999 | 23704.35 | MIHHIV_clean
MIHHOA_clean |  | 0 | 0 |  |  | 0.152081 | 0.2145833 | 0.1486206 | 0.1492793 | 0.06763621 | 0.06445125 | 0.106652 | 0 | 0 |  |  |  | -1.422165 | -0.6745586 | -0.9935161 | 0.1603911 | 0.2020542 | 0.158924 | 0.1585139 | 0.07550547 | 0.07380457 | 0.09634143 | 0 | 0 |  | 13.782 | 15.062 | 19.355 | 90 | 90 | 90 | 4017.798 | MIHHOA_clean
MIHHUG_clean |  | 0 | 0 |  |  | 0.09923787 | 0.1067739 | 0.1418478 | 0.09841112 | 0.06850165 | 0.06789407 | 0.07594451 | 0 | 0 |  |  |  | -1.584076 | -0.9493127 | -1.095861 | 0.1641753 | 0.199496 | 0.1630836 | 0.1625822 | 0.07792776 | 0.07654057 | 0.09492089 | 0 | 0 |  | 13.876 | 15.116 | 19.3 | 90 | 90 | 90 | 4048.168 | MIHHUG_clean
MIHLAR_clean |  | 577.771 | 432.693 |  |  | 0.1654055 | 0.2098235 | 0.04094904 | 0.1635843 | 0.04778018 | 0.04493021 | 0.08055482 | 571.918 | 428.325 |  |  |  | -0.2198928 | -0.9171987 | -2.878745 | 0.1689094 | 0.2483365 | 0.1654442 | 0.162844 | 0.06246667 | 0.05605147 | 0.1362415 | 529.201 | 380.467 |  | 9.855 | 13.8142 | 33.792 | 90 | 90 | 92.863 | 4594.665 | MIHLAR_clean
MIHLEV_clean |  | 0 | 0 |  |  | 3.570251 | 2.953334 | 0.8848898 | 3.726028 | 0.9048684 | 0.8901064 | 0.9719683 | 1531.38 | 1108.35 |  |  |  | -8.773912 | 2.449887 | -7.136745 | 0.2686102 | 0.5934108 | 0.8810948 | 0.2061397 | 0.1509521 | 0.102317 | 0.3720209 | 675.022 | 426.622 |  | 7.46 | 11.474 | 16.4763 | 98.9521 | 90.9876 | 91.3084 | 1392.455 | MIHLEV_clean
MIHLIZ_clean |  | 0 | 0 |  |  | 0.7391591 | 1.094053 | 1.364395 | 0.7051516 | 0.06399211 | 0.04321499 | 0.3459674 | 604.843 | 450.097 |  |  |  | -27.78387 | 2.649368 | -2.740709 | 0.7129493 | 1.070546 | 1.473151 | 0.6770755 | 0.1452526 | 0.1304487 | 0.3461613 | 293.678 | 158.392 |  | 9.636 | 13.9207 | 17.2872 | 98.156 | 90.2486 | 90.8932 | 2295.119 | MIHLIZ_clean
MIHLOF_clean |  | 516.736 | 379.405 |  |  | 0.7886443 | 1.169948 | 1.126986 | 0.7549755 | 0.06784875 | 0.04591312 | 0.3561457 | 586.757 | 430.854 |  |  |  | -9.637789 | -0.843566 | -5.750094 | 0.796457 | 1.148102 | 1.441669 | 0.7611355 | 0.1119812 | 0.09630335 | 0.3180333 | 0 | 0 |  | 9.619 | 13.8938 | 17.2349 | 98.0564 | 90.4554 | 90.598 | 2280.389 | MIHLOF_clean
MIHLUL_clean |  | 0 | 0 |  |  | 0.5543782 | 0.7656729 | 0.7942167 | 0.5073003 | 0.1276283 | 0.07452617 | 0.3248646 | 0 | 0 |  |  |  | -0.2853867 | -1.680957 | -22.97632 | 1.05847 | 1.047768 | 1.001771 | 1.061941 | 0.2718685 | 0.2282524 | 0.4338712 | 0 | 0 |  | 11.774 | 18.6147 | 27.902 | 90 | 90 | 100.086 | 6020.761 | MIHLUL_clean
MIHMEW_clean |  | 0 | 0 |  |  | 0.2298243 | 0.3850449 | 0.247386 | 0.2130928 | 0.06789393 | 0.05171842 | 0.1496538 | 0 | 0 |  |  |  | -0.7879409 | -0.8089197 | -5.298416 | 0.3258139 | 0.5277746 | 0.2827637 | 0.30605 | 0.1061125 | 0.08439496 | 0.2158848 | 0 | 0 |  | 16.207 | 16.2065 | 31.3771 | 99.4844 | 99.4839 | 96.2559 | 7938.837 | MIHMEW_clean
MIJFIU_clean |  | 0 | 0 |  |  | 0.320506 |  | 0.1153418 | 0.3240434 | 0.07618423 | 0.07347511 | 0.116821 | 0 | 0 |  |  |  | 0.84606 | 0.84606 | 1.725868 | 0.1675009 |  | 0.02811216 | 0.1699041 | 0.07171415 | 0.06840303 | 0.1213808 | 0 | 0 |  | 17.221 | 17.221 | 40.965 | 90 | 90 | 90 | 12148.7 | MIJFIU_clean
MIJHOD_clean |  | 0 | 0 |  |  | 1.246767 | 1.146093 | 1.812342 | 1.235718 | 0.08698384 | 0.05434259 | 0.1802445 | 779.166 | 633.711 |  |  |  | -39.68031 | -0.4189028 | -1.18393 | 1.16298 | 1.029728 | 0.8394809 | 1.272058 | 0.2842722 | 0.2555168 | 0.3664305 | 0 | 0 |  | 18.818 | 9.484 | 17.349 | 90 | 90 | 90 | 3096.275 | MIJHOD_clean
MIJMAU_clean |  | 1140.78 | 1039.83 |  |  | 0.2314805 |  | 0.0312929 | 0.2361724 | 0.08022251 | 0.08380323 | 0.05873817 | 1110.42 | 1012.17 |  |  |  | -4.98351 | -4.98165 | -3.810074 | 0.4174712 |  | 0.04354201 | 0.4262351 | 0.1336579 | 0.1357423 | 0.1211518 | 838.168 | 666.554 |  | 16.131 | 16.1313 | 16.2679 | 73.6606 | 68.1976 | 109.984 | 3264.447 | MIJMAU_clean
MIJYEK_clean |  | 0 | 0 |  |  | 0.5533619 | 0.5816907 | 0.5434223 | 0.4893486 | 0.2228916 | 0.0241848 | 0.3151484 | 0 | 0 |  |  |  | -2.744665 | 0.6260236 | -4.853212 | 0.5007796 | 0.5323051 | 0.5472525 | 0.4065291 | 0.2405094 | 0.0417139 | 0.3328072 | 0 | 0 |  | 6.56 | 18.929 | 11.411 | 90 | 90 | 90 | 1416.952 | MIJYEK_clean
MIKDUH_clean | Z>86 | 1362.09 | 605.838 | [9 empty] | NA | NA | [13 empty] | NA | NA | [8 empty] | MIKDUH_clean
MIKJAR_clean |  | 541.214 | 276.078 |  |  | 0.2299799 | 0.1825314 | 0.1218236 | 0.2538256 | 0.0508866 | 0.05819973 | 0.03114112 | 500.072 | 255.084 |  |  |  | 0.5792194 | -2.57738 | 0.7525147 | 0.2301992 | 0.193495 | 0.1575842 | 0.2476845 | 0.06090307 | 0.06871122 | 0.03982108 | 440.123 | 218.054 |  | 13.466 | 14.4452 | 14.4448 | 69.1972 | 71.8944 | 108.105 | 2198.326 | MIKJAR_clean
MILQIJ_clean |  | 471.876 | 370.201 |  |  | 1.07045 | 1.188665 | 0.4857797 | 1.069649 | 0.2503157 | 0.2009587 | 0.3490296 | 0 | 0 |  |  |  | -3.784249 | -45.18144 | 8.085205 | 0.9038743 | 0.9051621 | 0.05866741 | 1.00872 | 0.2922302 | 0.1629048 | 0.550881 | 0 | 0 |  | 6.617 | 9.42979 | 9.46444 | 107.576 | 107.722 | 93.2098 | 529.105 | MILQIJ_clean
MILROQ_clean | n= 1408 | 1572.81 | 2621.96 |  |  | 0.2331934 | 0.1585045 | 0.4472869 | 0.2265445 | 0.07489846 | 0.06143981 | 0.1512377 | 1603.46 | 2673.06 |  |  |  | 1.539649 | 1.496789 | 1.496789 | 0.1820777 | 0.08042509 | 0.4334198 | 0.1753536 | 0.07139994 | 0.05945902 | 0.1391304 | 1573.71 | 2744.19 |  | 27.201 | 39.705 | 39.705 | 90 | 90 | 90 | 42882.02 | MILROQ_clean
MIMDAP_clean |  | 0 | 0 |  |  | 0.9683869 | 1.54273 | 1.088189 | 0.8645118 | 0.2647461 | 0.06109172 | 0.6494266 | 0 | 0 |  |  |  | -4.965763 | -3.282214 | 3.451506 | 0.9145907 | 1.451761 | 0.8756344 | 0.832539 | 0.2750731 | 0.09059023 | 0.6235406 | 0 | 0 |  | 10.661 | 11.9983 | 13.8784 | 72.7763 | 79.8573 | 81.1061 | 1659.192 | MIMDAP_clean
MIMFOF_clean |  | 704.655 | 386.96 |  |  | 0.3719521 | 0.3553106 | 0.345166 | 0.4227885 | 0.03379471 | 0.02433972 | 0.04482553 | 615.333 | 337.876 |  |  |  | -0.1179419 | -2.200434 | 1.178486 | 0.5126445 | 0.4170312 | 0.4575062 | 0.7553435 | 0.08084434 | 0.07782126 | 0.08437127 | 0 | 0 |  | 9.216 | 10.2245 | 12.6093 | 98.0949 | 106.229 | 106.15 | 1064.584 | MIMFOF_clean
MIMKIE_clean |  | 0 | 0 |  |  | 0.3856868 | 0.4312751 | 0.3667674 | 0.3637777 | 0.09853978 | 0.03775748 | 0.2038958 | 1076.82 | 916.933 |  |  |  | -11.16525 | -22.53612 | -31.57765 | 2.145161 | 2.325904 | 1.739148 | 2.097239 | 0.7481359 | 0.3345006 | 1.465104 | 0 | 0 |  | 9.539 | 10.4247 | 11.5904 | 75.0191 | 84.8023 | 80.9877 | 1098.128 | MIMKIE_clean
MIMSIM_clean | occupancy | 1102.42 | 1083.01 |  |  | 0.1165429 | 0.1923967 | 0.1197188 | 0.1060612 | 0.05426769 | 0.05092598 | 0.07583691 | 1059.89 | 1041.23 |  |  |  | -0.7387408 | -0.05380572 | 0.6848056 | 0.1182072 | 0.1941794 | 0.1231136 | 0.1076501 | 0.05505143 | 0.0522518 | 0.07312177 | 1062.34 | 1043.16 |  | 12.075 | 31.409 | 24.4883 | 90 | 96.3301 | 90 | 9230.898 | MIMSIM_clean
MIMSOS_clean |  | 1156.15 | 1172.53 |  |  | 0.07011146 | 0.07966064 | 0.08317814 | 0.06844048 | 0.04468841 | 0.0461792 | 0.03474981 | 1136.91 | 1153 |  |  |  | -0.5693671 | 0.4313565 | -0.1548889 | 0.09991291 | 0.1294409 | 0.08580478 | 0.0966096 | 0.04569419 | 0.04693594 | 0.03741587 | 1125.08 | 1137.81 |  | 12.224 | 24.8981 | 31.248 | 90 | 90 | 97.8463 | 9421.427 | MIMSOS_clean
MIMSUY_clean |  | 1160.14 | 1189.9 |  |  | 0.07993132 | 0.05713507 | 0.07048354 | 0.08295622 | 0.05127672 | 0.05371772 | 0.03500335 | 1134.08 | 1163.15 |  |  |  | -0.5076719 | 0.1129215 | 0.1164191 | 0.09854406 | 0.07494225 | 0.07781435 | 0.102047 | 0.05176382 | 0.05435144 | 0.03451298 | 1130.53 | 1157.31 |  | 12.311 | 20.0139 | 20.0138 | 102.552 | 95.1227 | 95.1226 | 4764.081 | MIMSUY_clean
MIMVEJ_clean |  | 579.231 | 444.177 |  |  | 0.1233589 | 0.09922848 | 0.1474563 | 0.1266509 | 0.06014824 | 0.05103878 | 0.089754 | 567.776 | 435.347 |  |  |  | -2.104852 | -0.9206712 | -0.8780595 | 0.1762418 | 0.153649 | 0.1421954 | 0.1818972 | 0.07012468 | 0.0612631 | 0.09892482 | 520.02 | 383.833 |  | 6.918 | 15.4882 | 15.4882 | 87.1411 | 77.0952 | 77.0952 | 1576.748 | MIMVEJ_clean
MINCER_clean |  | 0 | 0 |  |  | 0.6714251 | 0.7363153 | 0.2022538 | 0.692637 | 0.1564838 | 0.04744206 | 0.3624516 | 0 | 0 | [16 empty] | 8.589 | 9.409 | 9.4279 | 119.93 | 116.516 | 90 | 565.9381 | MINCER_clean
MINCET_clean | occupancy | 2043.57 | 2256.42 |  |  | 0.9679983 | 0.7274819 | 0.6528695 | 1.006606 | 0.4606004 | 0.4813184 | 0.2797892 | 1968.86 | 2173.97 |  |  |  | -10.71269 | 5.4367 | -6.284596 | 1.321166 | 1.286793 | 0.8188821 | 1.334567 | 0.8490617 | 0.8804132 | 0.5754482 | 1383.79 | 1353.16 |  | 25.662 | 16.159 | 26.5747 | 90 | 113.21 | 90 | 10127.92 | MINCET_clean
MINCIX_clean |  | 2070.98 | 2838.04 |  |  | 0.507643 | 0.6154682 | 0.94339 | 0.4715531 | 0.07304829 | 0.04165408 | 0.226095 | 2057.2 | 2819.2 |  |  |  | -7.370421 | -7.773074 | -1.50059 | 0.8694334 | 1.019729 | 1.040509 | 0.8336717 | 0.1415844 | 0.1199069 | 0.2472627 | 2209.96 | 2627.65 |  | 15.001 | 15 | 23.9639 | 80.5058 | 76.3973 | 111.145 | 4698.879 | MINCIX_clean
MINCUJ_clean |  | 2008.59 | 2898.92 |  |  | 0.2657745 | 0.2954093 | 0.6940833 | 0.2455706 | 0.06922427 | 0.04574383 | 0.1836914 | 2026.85 | 2925.34 |  |  |  | -5.152311 | -5.152972 | -0.221884 | 0.3338493 | 0.5060123 | 0.636406 | 0.2893315 | 0.09888334 | 0.07602171 | 0.2103338 | 2089.62 | 2756.72 |  | 15.147 | 15.1466 | 25.6885 | 84.5091 | 77.3949 | 117.876 | 4948.8 | MINCUJ_clean
MINVOU01_clean |  | 1330.36 | 1265.06 |  |  | 0.1656045 | 0.2011521 | 0 | 0.1640878 | 0.08571549 | 0.07071148 | 0.1157235 | 1401.15 | 1332.38 |  |  |  | -7.544983 | 21.7236 | -7.097772 | 0.321811 | 0.3384232 | 4.440892e-16 | 0.3516548 | 0.087587 | 0.0760982 | 0.1105646 | 1620.88 | 1611.48 |  | 17.34 | 12.178 | 6.822 | 90 | 90 | 90 | 1440.578 | MINVOU01_clean
MINVOU_clean |  | 1432.21 | 1361.91 |  |  | 0.1656045 | 0.2011521 | 0 | 0.1640878 | 0.08571549 | 0.07071148 | 0.1157235 | 1437 | 1366.47 |  |  |  | -7.535179 | -7.098065 | 21.70307 | 0.3215804 | 0.3380913 | 4.440892e-16 | 0.3514587 | 0.08760423 | 0.07612372 | 0.1105652 | 1682.57 | 1672.7 |  | 17.34 | 6.822 | 12.178 | 90 | 90 | 90 | 1440.578 | MINVOU_clean
MINVUA01_SL |  | 1457.74 | 1399.12 |  |  | 0.2572742 | 0.1126979 | 1.221608e-15 | 0.3326708 | 0.078732 | 0.09375256 | 0.03367033 | 1411.29 | 1354.53 |  |  |  | 0.4242513 | 0.7972223 | 0.1741065 | 0.2654251 | 0.1142384 | 0.001087652 | 0.3439074 | 0.08027234 | 0.09581695 | 0.0336385 | 1426.54 | 1388.35 |  | 6.812 | 16.733 | 13.038 | 90 | 90 | 90 | 1486.139 | MINVUA01_SL
MINVUA_SL |  | 1470.83 | 1411.68 |  |  | 0.2626959 | 0.1332814 | 1.221608e-15 | 0.3326782 | 0.07129851 | 0.08687001 | 0.02458401 | 1436.73 | 1378.95 |  |  |  | 0.4659425 | 0.8468246 | 0.1894462 | 0.2711397 | 0.1347353 | 8.36655e-05 | 0.3444533 | 0.07289652 | 0.08914171 | 0.02416093 | 1446.07 | 1408.86 |  | 6.812 | 16.733 | 13.038 | 90 | 90 | 90 | 1486.139 | MINVUA_SL
MIPHEA_clean | occupancy | 1532.71 | 2044.9 | [9 empty] | NA | NA | [13 empty] | NA | NA | [8 empty] | MIPHEA_clean
MIQLEE_charged |  | 0 | 0 | [14 empty] | -2.571162 | 1.156457 | -6.764935 | 0.5186331 | 0.5744532 | 0.3410529 | 0.5159048 | 0.1116932 | 0.1085516 | 0.1260052 | 0 | 0 | [8 empty] | MIQLEE_charged
MIQLII_clean |  | 1588.03 | 1228.67 | [14 empty] | -3.186271 | -51.19971 | 22.87375 | 6.107835 | 5.963099 | 6.110596 | 6.169471 | 0.624595 | 0.2654048 | 1.342975 | 0 | 0 | [8 empty] | MIQLII_clean
MIRLAB_clean | Z>86 | 0 | 0 | [9 empty] | NA | NA | [13 empty] | NA | NA | [8 empty] | MIRLAB_clean
MIRLUU_clean |  | 0 | 0 |  |  | 0.4530045 | 0.7485867 | 0.8484174 | 0.3084107 | 0.1398562 | 0.03407914 | 0.3107268 | 0 | 0 |  |  |  | -7.701838 | 0.290995 | 0.1684284 | 0.3389879 | 0.5651776 | 0.8987429 | 0.211195 | 0.1655092 | 0.07064708 | 0.318748 | 0 | 0 |  | 7.207 | 10.756 | 17.218 | 97.0726 | 90 | 90 | 1324.557 | MIRLUU_clean
MISQIQ01_clean |  | 286.021 | 137.325 |  |  | 0.06777929 | 0.0402213 | 0.04770194 | 0.1088798 | 0.02059097 | 0.0383556 | 0.01170866 | 312.467 | 150.023 |  |  |  | 0.02697755 | 2.699361 | -1.54593 | 0.08513567 | 0.05436866 | 0.06505727 | 0.1300875 | 0.02572194 | 0.04441639 | 0.01637471 | 344.513 | 165.868 |  | 9.341 | 9.34164 | 6.993 | 90 | 90 | 120.001 | 528.4529 | MISQIQ01_clean
MISQIQ02_clean |  | 287.455 | 137.977 |  |  | 0.0746634 | 0.03940151 | 0.04683904 | 0.1281074 | 0.01773637 | 0.0301832 | 0.01151296 | 309.93 | 148.757 |  |  |  | 0.05225287 | 2.141404 | -1.243316 | 0.08076412 | 0.04831668 | 0.05757057 | 0.1289785 | 0.02152291 | 0.03439975 | 0.01508449 | 346.15 | 166.616 |  | 9.339 | 9.33941 | 6.994 | 90 | 90 | 120.002 | 528.2838 | MISQIQ02_clean
MISQIQ03_clean |  | 296.062 | 143.003 |  |  | 0.07302842 | 0.03896572 | 0.04424081 | 0.1254187 | 0.01133631 | 0.01025499 | 0.01187697 | 327.583 | 158.233 |  |  |  | -0.04507584 | 1.660436 | -1.335523 | 0.07397939 | 0.04573988 | 0.05439241 | 0.1157016 | 0.01386984 | 0.01325142 | 0.01417906 | 328.884 | 158.386 |  | 9.362 | 9.36223 | 7.004 | 90 | 90 | 119.999 | 531.654 | MISQIQ03_clean
MISQIQ04_clean |  | 289.737 | 139.166 |  |  | 0.06672651 | 0.04377689 | 0.0456209 | 0.1027083 | 0.01069517 | 0.009306481 | 0.01138951 | 305.562 | 146.762 |  |  |  | 0.02215681 | 1.414611 | -0.9237918 | 0.07011659 | 0.04598437 | 0.05355025 | 0.1057018 | 0.01265595 | 0.01055684 | 0.01370551 | 329.362 | 158.329 |  | 9.342 | 9.34251 | 6.994 | 90 | 90 | 119.998 | 528.6503 | MISQIQ04_clean
MISQIQ05_clean |  | 292.513 | 140.528 |  |  | 0.07432776 | 0.04422551 | 0.04808307 | 0.1209483 | 0.03408796 | 0.08025309 | 0.0110054 | 316.333 | 151.961 |  |  |  | 2.180666 | 0.0194817 | -1.285449 | 0.083353 | 0.05057001 | 0.05830556 | 0.1327116 | 0.03812036 | 0.08465143 | 0.01485482 | 326.419 | 157.14 |  | 9.342 | 9.34164 | 6.996 | 90 | 90 | 120.001 | 528.7362 | MISQIQ05_clean
MISQIQ06_clean |  | 302.643 | 145.151 |  |  | 0.05885631 | 0.04203808 | 0.04908534 | 0.08294657 | 0.02167423 | 0.04168619 | 0.01166824 | 315.574 | 151.366 |  |  |  | -1.572246 | -1.554896 | -0.5889 | 0.09606885 | 0.05673679 | 0.07525187 | 0.1515941 | 0.02931439 | 0.05677285 | 0.01558516 | 208.241 | 95.7762 |  | 9.338 | 9.33804 | 6.991 | 90 | 90 | 120 | 527.9339 | MISQIQ06_clean
MISQIQ07_clean |  | 312.492 | 150.081 |  |  | 0.04405795 | 0.04452976 | 0.05123071 | 0.04062268 | 0.01258153 | 0.01273345 | 0.01250557 | 336.445 | 161.59 |  |  |  | 1.275514 | 0.06047373 | -0.7912537 | 0.05267623 | 0.04704401 | 0.0526989 | 0.05942583 | 0.01333799 | 0.01382345 | 0.01309526 | 357.096 | 171.756 |  | 9.343 | 9.34251 | 6.993 | 90 | 90 | 119.998 | 528.6312 | MISQIQ07_clean
MISQIQ_clean |  | 292.452 | 140.47 |  |  | 0.08180596 | 0.04979222 | 0.0445142 | 0.1351391 | 0.01362175 | 0.02034298 | 0.01026113 | 302.833 | 145.439 |  |  |  | 0.006101804 | 1.80881 | -1.122436 | 0.08855164 | 0.0497974 | 0.05523167 | 0.1483847 | 0.0167319 | 0.02251355 | 0.01384107 | 330.473 | 158.962 |  | 9.341 | 9.34164 | 6.995 | 90 | 90 | 120.001 | 528.604 | MISQIQ_clean
MITGIF_clean |  | 0 | 0 |  |  | 0.5700245 | 0.6008714 | 0.9809189 | 0.4999097 | 0.09038579 | 0.02721968 | 0.1921534 | 0 | 0 |  |  |  | -5.895165 | -4.535086 | -4.535086 | 0.3347576 | 0.3933519 | 0.5125588 | 0.2724792 | 0.1069591 | 0.06395052 | 0.1762507 | 0 | 0 |  | 5.725 | 13.6335 | 13.6337 | 99.5033 | 91.7737 | 88.2262 | 1048.667 | MITGIF_clean
MITGOL_clean |  | 592.009 | 269.579 |  |  | 0.7955252 | 0.9613516 | 0.4362245 | 0.7373415 | 0.150332 | 0.02768542 | 0.3733258 | 704.624 | 320.862 |  |  |  | -0.5229535 | -11.20057 | -27.96075 | 1.033921 | 1.354281 | 0.815996 | 0.8713889 | 0.3417004 | 0.2061511 | 0.5881536 | 0 | 0 |  | 9.674 | 11.0037 | 11.5527 | 104.833 | 91.0019 | 114.259 | 1073.277 | MITGOL_clean
MITGUR01_clean |  | 0 | 0 |  |  | 0.6519792 | 0.6411664 | 0.4140012 | 0.6721696 | 0.1059014 | 0.02187823 | 0.241631 | 0 | 0 |  |  |  | -0.8648158 | -3.293854 | -1.076654 | 0.1958353 | 0.2470028 | 0.3272876 | 0.1666048 | 0.07229281 | 0.032536 | 0.1365153 | 0 | 0 |  | 7.168 | 10.723 | 17.1547 | 97.0786 | 90 | 90 | 1308.503 | MITGUR01_clean
MITGUR_clean |  | 0 | 0 |  |  | 0.7455272 | 0.2989893 | 0.2331888 | 0.9734961 | 0.1801763 | 0.1927221 | 0.1608752 | 0 | 0 |  |  |  | 3.29558 | -32.01639 | 7.126705 | 0.7287894 | 0.6325007 | 0.4207444 | 0.7920593 | 0.2515673 | 0.237481 | 0.2732385 | 0 | 0 |  | 7.169 | 10.725 | 17.1578 | 97.1076 | 90 | 90 | 1309.083 | MITGUR_clean
MITSAK_clean |  | 1919.53 | 1680.49 |  |  | 0.4415325 | 0.5531217 | 0.6469453 | 0.3686201 | 0.1122506 | 0.05656252 | 0.2554487 | 1768.37 | 1548.09 |  |  |  | -0.4944591 | -8.979257 | -5.673552 | 0.4113219 | 0.6481733 | 0.2486766 | 0.30645 | 0.1258724 | 0.0937922 | 0.2083643 | 1393.91 | 1054.37 |  | 16.098 | 14.607 | 16.1255 | 90 | 101.479 | 90 | 3715.961 | MITSAK_clean
MITSIS_charged |  | 1629.85 | 1532.55 |  |  | 0.3496179 | 0.3723004 | 0.2926245 | 0.3455265 | 0.1319848 | 0.09564536 | 0.2479619 | 1661.43 | 1562.23 |  |  |  | -6.049204 | 0.8068555 | -3.288475 | 0.4374112 | 0.5050095 | 0.4074739 | 0.4179809 | 0.1510805 | 0.1247283 | 0.2351834 | 1541.16 | 1312.37 |  | 10.243 | 17.9707 | 36.485 | 90 | 90 | 99.7522 | 6618.887 | MITSIS_charged
MITSUE_clean |  | 2009.71 | 1841.09 |  |  | 0.497435 | 0.6798618 | 0.4469496 | 0.4104287 | 0.1213403 | 0.04588676 | 0.2911108 | 2020.05 | 1850.71 |  |  |  | -4.405361 | -1.382323 | -52.34081 | 6.815519 | 6.336261 | 7.317089 | 7.01335 | 0.5855457 | 0.215468 | 1.418221 | 0 | 0 |  | 10.036 | 12.819 | 15.4802 | 90 | 102.487 | 90 | 1944.441 | MITSUE_clean
MITTAL_charged |  | 442.151 | 326.707 |  |  | 0.4441409 | 0.3130841 | 0.2188303 | 0.4708256 | 0.08247413 | 0.07626301 | 0.115748 | 517.984 | 382.715 |  |  |  | -0.2132342 | -6.951052 | 3.661889 | 0.4018037 | 0.2901927 | 0.3012652 | 0.4217611 | 0.0949425 | 0.09296783 | 0.1055211 | 0 | 0 |  | 10.223 | 12.989 | 30.4874 | 90 | 91.9925 | 90 | 4045.869 | MITTAL_charged
MIVFEE_clean | occupancy | 1199.11 | 862.735 |  |  | 0.7066116 |  | 1.298181 | 0.5609944 | 0.5326129 | 0.03229534 | 0.9828986 | 1218.73 | 876.826 |  |  |  | 3.226906 | 3.226906 | 3.226906 | 0.4966799 |  | 1.077215 | 0.353779 | 0.4436584 | 0.05813901 | 0.7906258 | 1253.67 | 988.301 |  | 18.485 | 18.485 | 18.485 | 90 | 90 | 90 | 6316.236 | MIVFEE_clean
MIVFOO_clean |  | 1120.45 | 1057.6 |  |  | 0.2503237 |  | 1.083123 | 0.09657599 | 0.2575803 | 0.03536489 | 0.5909035 | 1205.96 | 1138.27 | [16 empty] | 18.915 | 18.915 | 18.915 | 90 | 90 | 90 | 6767.356 | MIVFOO_clean
MIVNUB_clean |  | 0 | 0 |  |  | 0.6870556 | 0.7161539 | 0.5006552 | 0.6880399 | 0.07230391 | 0.03855005 | 0.1379364 | 0 | 0 |  |  |  | -8.659405 | -3.189084 | -17.4861 | 1.179383 | 1.480299 | 1.448361 | 1.00651 | 0.1933143 | 0.2006913 | 0.1789702 | 0 | 0 |  | 6.601 | 12.825 | 13.31 | 90 | 103.632 | 90 | 1095.053 | MIVNUB_clean
MIVPAJ_clean |  | 0 | 0 |  |  | 0.2909966 | 0.3973011 | 0.3114388 | 0.2361408 | 0.07016545 | 0.03501205 | 0.1470635 | 0 | 0 |  |  |  | -16.60561 | 3.867886 | -16.6209 | 0.720045 | 0.6056681 | 0.617374 | 0.7857893 | 0.2094692 | 0.1875249 | 0.2574723 | 0 | 0 |  | 7.644 | 9.84 | 14.7848 | 90 | 98.2715 | 90 | 1100.499 | MIVPAJ_clean
MIVPEN_clean |  | 0 | 0 |  |  | 0.2945094 | 0.4014853 | 0.316186 | 0.239215 | 0.06555075 | 0.03444665 | 0.133591 | 0 | 0 |  |  |  | -15.12864 | 3.358838 | -17.28879 | 0.71506 | 0.5692654 | 0.5663562 | 0.8003493 | 0.2042625 | 0.1896768 | 0.2361688 | 0 | 0 |  | 7.572 | 9.789 | 14.6704 | 90 | 97.934 | 90 | 1076.995 | MIVPEN_clean
MIVPIR_clean |  | 0 | 0 |  |  | 0.2887111 | 0.3897124 | 0.3207667 | 0.2355391 | 0.05914453 | 0.03394161 | 0.1221518 | 0 | 0 |  |  |  | -15.3341 | 3.495982 | -17.70692 | 0.7337764 | 0.572494 | 0.5469746 | 0.8299843 | 0.1963371 | 0.1935507 | 0.2033034 | 0 | 0 |  | 7.603 | 9.78 | 14.6422 | 90 | 98.0759 | 90 | 1077.958 | MIVPIR_clean
MIVWAR_clean |  | 0 | 0 |  |  | 0.3451566 |  | 0.1679695 | 0.3476175 | 0.07713363 | 0.07242488 | 0.1665998 | 0 | 0 |  |  |  | -1.668548 | -1.826517 | 3.981442 | 0.2564153 |  | 0.007391874 | 0.2598739 | 0.08079323 | 0.07745575 | 0.1442053 | 0 | 0 |  | 16.835 | 9.707 | 39.7666 | 90 | 90.5216 | 90 | 6498.283 | MIVWAR_clean
MIVWEU_manual | n= 3360 | 776.017 | 494.346 | [9 empty] | NA | NA | [13 empty] | NA | NA | [8 empty] | MIVWEU_manual
MIXBAY_clean |  | 2200.55 | 3436.71 |  |  | 0.447071 | 0.4895023 | 0.3579892 | 0.4434054 | 0.07360964 | 0.07487617 | 0.06572898 | 2207.81 | 3448.04 |  |  |  | 1.00495 | 1.005502 | 0.8264326 | 0.3130715 | 0.3127233 | 0.1257097 | 0.3216512 | 0.07347112 | 0.07488787 | 0.0646558 | 2209.4 | 3552.82 |  | 18.14 | 18.1403 | 18.114 | 90 | 90 | 120 | 5162.104 | MIXBAY_clean
MIXBEC_clean |  | 2205.6 | 3428.91 |  |  | 0.1193987 | 0.08479629 | 0.03967443 | 0.1293139 | 0.05010771 | 0.05026302 | 0.04914133 | 2176.1 | 3383 |  |  |  | 0.7718068 | 1.436837 | 0.3876697 | 0.07708204 | 0.06007289 | 0.05553965 | 0.08115381 | 0.04657627 | 0.04565684 | 0.05229717 | 2180.41 | 3478.42 |  | 24.993 | 28.208 | 38.873 | 90 | 90 | 90 | 27405.56 | MIXBEC_clean
MIXBIG_auto |  | 2212.48 | 2974.9 |  |  | 0.3294103 | 0.3652598 | 0.1334139 | 0.3331673 | 0.03905424 | 0.01459958 | 0.1423072 | 2205.92 | 2966.09 |  |  |  | 1.989014 | 2.07679 | 0.7500162 | 0.2511121 | 0.29786 | 0.1108447 | 0.2477747 | 0.04846155 | 0.02654513 | 0.1409976 | 2191.07 | 3089.01 |  | 18.497 | 18.4656 | 35.3859 | 89.5896 | 90.2736 | 120.097 | 10456.56 | MIXBIG_auto
MIXKUB_clean |  | 0 | 0 |  |  | 0.6788899 | 0.5591246 | 0.3208654 | 0.7198796 | 0.1382843 | 0.1357544 | 0.1482773 | 0 | 0 |  |  |  | -1.531147 | -7.300096 | -24.79554 | 2.330508 | 2.239106 | 2.150218 | 2.35648 | 0.3522863 | 0.3310337 | 0.4362339 | 0 | 0 |  | 8.571 | 9.89849 | 14.281 | 104.986 | 102.291 | 91.2851 | 1139.706 | MIXKUB_clean
MIXPIU_clean |  | 0 | 0 |  |  | 0.406836 | 0.5275449 | 0.4848901 | 0.386357 | 0.06261203 | 0.0477231 | 0.1184455 | 0 | 0 |  |  |  | -2.621467 | -1.439669 | -1.667363 | 0.2731991 | 0.3236381 | 0.2390512 | 0.2689216 | 0.07525541 | 0.06026183 | 0.1314813 | 0 | 0 |  | 10.009 | 22.026 | 11.7308 | 90 | 104.964 | 90 | 2498.451 | MIXPIU_clean
MIXXOI_clean | occupancy | 0 | 0 |  |  | 0.3819029 |  | 0.095603 | 0.3851937 | 0.1163578 | 0.1199591 | 0.06083806 | 0 | 0 |  |  |  | 3.135686 | -1.460172 | -3.142488 | 0.3028971 |  | 0.08428876 | 0.3054099 | 0.1303038 | 0.1379458 | 0.01248944 | 0 | 0 |  | 10.996 | 14.0193 | 14.0275 | 61.9005 | 80.5836 | 85.4424 | 1881.833 | MIXXOI_clean
MIXYID_clean |  | 1642.2 | 1796.5 |  |  | 0.5131362 | 0.2471203 | 0.2080742 | 0.5534046 | 0.07153265 | 0.06377814 | 0.1147363 | 1292.27 | 1413.64 |  |  |  | -1.108573 | -1.034628 | -3.182368 | 0.4609428 | 0.2758538 | 0.213636 | 0.4899917 | 0.07640964 | 0.07101589 | 0.1064605 | 1199.88 | 1244.82 |  | 16.634 | 16.6336 | 18.194 | 90 | 90 | 120.001 | 4359.507 | MIXYID_clean
MIXYOJ_clean | occupancy | 1127 | 980.442 | collapse |  | 1.331345 | 0.2792112 | 0.2107207 | 1.431895 | 1.387639 | 1.480231 | 0.1376493 | 0 | 0 |  |  |  | -1.740022 | -1.733993 | 10.22787 | 1.144997 | 0.3865852 | 0.3142129 | 1.217911 | 1.182936 | 1.260475 | 0.1361572 | 0 | 0 |  | 16.586 | 16.5861 | 18.124 | 90 | 90 | 120 | 4317.881 | MIXYOJ_clean
MIXZOK_clean |  | 2079.15 | 4590.83 |  |  | 0.1676655 | 0.1374041 | 0.146869 | 0.172134 | 0.06147252 | 0.05765521 | 0.09277447 | 2118.05 | 4676.78 |  |  |  | -0.5214145 | -0.5292357 | -0.7308601 | 0.1787447 | 0.1428878 | 0.136822 | 0.1845477 | 0.06515659 | 0.06078771 | 0.1009814 | 2123.8 | 4627.28 |  | 19.179 | 19.1783 | 27.926 | 90 | 90 | 119.999 | 8895.693 | MIXZOK_clean
MIYGIL_clean | Z>86 | 0 | 0 | [9 empty] | NA | NA | [13 empty] | NA | NA | [8 empty] | MIYGIL_clean
MIYWIB_clean |  | 1622.91 | 724.365 |  |  | 1.589016 | 1.079063 | 1.645214 | 1.644453 | 0.4910548 | 0.04711937 | 0.7825945 | 1434.97 | 640.474 | [16 empty] | 10.8 | 11.6288 | 25.3181 | 89.0942 | 87.4261 | 78.4417 | 3112.028 | MIYWIB_clean
MIZCEF_clean |  | 1162.5 | 1537.18 |  |  | 0.1825746 |  | 0.003548033 | 0.1852871 | 0.06020963 | 0.05296244 | 0.1870353 | 0 | 0 |  |  |  | 0.8841291 | 2.308764 | 0.4682039 | 0.1076514 |  | 0.0009319535 | 0.1092683 | 0.05569588 | 0.05160942 | 0.127209 | 1358.63 | 1860.79 |  | 16.593 | 11.92 | 27.8083 | 90 | 90.5584 | 90 | 5499.902 | MIZCEF_clean
MIZJUB_clean |  | 1817.84 | 2095.27 |  |  | 2.254159 | 2.35055 | 2.54875 | 2.229836 | 0.05063217 | 0.05058132 | 0.05108989 | 1485.88 | 1712.64 |  |  |  | -2.242244 | -1.648187 | -1.442901 | 0.3232043 | 0.4710411 | 1.144332 | 0.270511 | 0.07510287 | 0.06566484 | 0.1600452 | 1510.15 | 1650.88 |  | 12.242 | 19.391 | 21.9421 | 90 | 100.862 | 90 | 5115.397 | MIZJUB_clean
MIZKAI_clean | occupancy | 1279.85 | 970.134 |  |  | 0.9852337 | 0.92912 | 0.246078 | 1.024068 | 0.8121414 | 0.8758192 | 0.3908879 | 0 | 0 | [13 empty] | NA | NA |  | 34.622 | 10.432 | 18.0322 | 90 | 100.949 | 90 | 6394.256 | MIZKAI_clean
MIZKOW_clean |  | 0 | 0 |  |  | 0.2619211 | 0.2351679 | 0.2522441 | 0.2716452 | 0.07744258 | 0.04491273 | 0.1350669 | 0 | 0 |  |  |  | -3.978364 | -2.927883 | -1.514712 | 0.3048271 | 0.2794434 | 0.3008296 | 0.3136214 | 0.1165814 | 0.07873324 | 0.1836267 | 0 | 0 |  | 9.383 | 9.67732 | 21.694 | 90 | 90 | 115.315 | 1780.7 | MIZKOW_clean
MIZPUI_clean |  | 2024.14 | 2694.31 |  |  | 0.1538432 | 0.06546583 | 0.1280591 | 0.1837382 | 0.05782045 | 0.03534371 | 0.07249914 | 1959.24 | 2607.83 |  |  |  | 1.315828 | 1.315238 | 1.31701 | 0.09084434 | 0.0743405 | 0.09246656 | 0.09415505 | 0.0503419 | 0.03682336 | 0.05917034 | 2007.32 | 2776.48 |  | 16.932 | 16.9319 | 16.9321 | 67.0186 | 67.018 | 67.0178 | 3948.741 | MIZPUI_clean
MIZZOM_clean | occupancy | 716.024 | 327.461 |  |  | 0.9700155 | 0.7316961 | 0.5824198 | 1.027572 | 0.7625883 | 0.7889294 | 0.4239174 | 0 | 0 |  |  |  | 36.66962 | 25.16808 | 3.360075 | 1.45837 | 1.475711 | 0.4851975 | 1.47694 | 0.71826 | 0.7283441 | 0.5886083 | 0 | 0 |  | 9.594 | 9.59344 | 13.836 | 90 | 90 | 120.002 | 1102.825 | MIZZOM_clean
MOBBIO_clean |  | 2118.22 | 2158.62 |  |  | 0.03859381 | 0.05067799 | 0.0002539102 | 0.03494797 | 0.02538437 | 0.02525733 | 0.02557493 | 2105.13 | 2145.38 |  |  |  | -0.6944205 | -0.6866471 | -1.210091 | 0.0490339 | 0.06116037 | 0.0004015936 | 0.04601019 | 0.02723215 | 0.02363992 | 0.03262048 | 1952.27 | 1934.33 |  | 11.578 | 11.578 | 15.1067 | 112.532 | 112.532 | 90 | 1701.909 | MOBBIO_clean
MOBBOU_clean | Z>86 | 0 | 0 | [9 empty] | NA | NA | [13 empty] | NA | NA | [8 empty] | MOBBOU_clean
MOBFIT_clean | occupancy | 0 | 0 | collapse |  | 1.662438 | 1.632817 | 1.755707 | 1.663188 | 0.6428345 | 0.107359 | 1.118813 | 0 | 0 |  |  |  | -13.33801 | -9.212734 | -10.69271 | 1.482997 | 1.576243 | 1.784898 | 1.349074 | 0.6673653 | 0.2747271 | 1.016377 | 0 | 0 |  | 11.405 | 13.0518 | 18.4854 | 101.736 | 95.6814 | 115.788 | 2370.334 | MOBFIT_clean
MOCHES_clean |  | 0 | 0 |  |  | 1.856585 | 1.967852 | 1.117306 | 1.917567 | 0.6775702 | 0.5591816 | 0.7416974 | 0 | 0 | [16 empty] | 6.676 | 7.06822 | 7.81041 | 111.142 | 95.4146 | 90.4539 | 341.8623 | MOCHES_clean
MOCHIW_clean |  | 0 | 0 |  |  | 1.70135 | 1.902084 | 1.084368 | 1.572452 | 0.5623021 | 0.2076828 | 0.7543875 | 0 | 0 | [16 empty] | 6.654 | 7.03837 | 7.79428 | 111.16 | 95.3077 | 90.5861 | 338.5862 | MOCHIW_clean
MOCHOC_clean |  | 0 | 0 |  |  | 0.7436313 | 0.7395249 | 0.9713773 | 0.6745599 | 0.2973578 | 0.01766938 | 0.4488557 | 0 | 0 |  |  |  | -10.73287 | -2.757985 | -10.76991 | 0.613483 | 0.6222983 | 0.995284 | 0.4715241 | 0.3029205 | 0.1432452 | 0.3894113 | 0 | 0 |  | 6.562 | 6.94372 | 7.74085 | 111.373 | 95.4931 | 90.8252 | 326.4819 | MOCHOC_clean
MOCHUI_clean |  | 0 | 0 |  |  | 0.5276573 | 0.5675524 | 0.650699 | 0.4201517 | 0.1738146 | 0.01412592 | 0.2603127 | 0 | 0 |  |  |  | -11.89703 | -17.45985 | -18.69063 | 0.9247765 | 1.036303 | 0.7019612 | 0.8131704 | 0.3511434 | 0.3661727 | 0.3430026 | 0 | 0 |  | 6.543 | 6.93073 | 7.74635 | 111.488 | 95.6452 | 90.835 | 324.7924 | MOCHUI_clean
MOCJAQ_clean |  | 0 | 0 |  |  | 0.2914952 | 0.3566161 | 0.17935 | 0.2203421 | 0.05243852 | 0.01392635 | 0.07329928 | 0 | 0 |  |  |  | -9.836139 | -15.20673 | -14.41692 | 0.9216074 | 1.045779 | 0.7379657 | 0.7758685 | 0.3278655 | 0.3598577 | 0.3105364 | 0 | 0 |  | 6.463 | 6.8521 | 7.69331 | 111.644 | 95.7816 | 91.0286 | 314.5069 | MOCJAQ_clean
MOCJEU_clean |  | 0 | 0 |  |  | 0.2790738 | 0.3438244 | 0.1357061 | 0.2189455 | 0.04358565 | 0.01921251 | 0.05678777 | 0 | 0 |  |  |  | -8.699379 | -17.00304 | -16.90033 | 0.9348637 | 1.040323 | 0.8995017 | 0.7708855 | 0.367708 | 0.3580317 | 0.3729493 | 0 | 0 |  | 6.44 | 6.83225 | 7.67434 | 111.653 | 95.7584 | 91.0986 | 311.6804 | MOCJEU_clean
MOCJIY_clean |  | 0 | 0 |  |  | 0.2719731 | 0.3415946 | 0.09550985 | 0.2147585 | 0.03464646 | 0.0164754 | 0.04448911 | 0 | 0 |  |  |  | -7.565821 | -17.8363 | -17.38542 | 0.9493035 | 1.04639 | 1.049889 | 0.7539647 | 0.394703 | 0.357577 | 0.4148129 | 0 | 0 |  | 6.407 | 6.8045 | 7.66488 | 111.755 | 95.8557 | 91.2042 | 308.1155 | MOCJIY_clean
MOCKAR_clean |  | 2198.95 | 2937.36 |  |  | 0.3768833 | 0.3396829 | 0.04674367 | 0.4137249 | 0.1019028 | 0.1194763 | 0.02575102 | 2193.71 | 2930.44 |  |  |  | 1.570889 | 1.570225 | 1.570225 | 0.334306 | 0.2608334 | 0.084005 | 0.3761668 | 0.09708944 | 0.1109411 | 0.03706575 | 2186.79 | 3060.32 |  | 15.049 | 15.049 | 15.0488 | 77.2861 | 77.286 | 77.2862 | 3189.862 | MOCKAR_clean
MOCKEV_clean |  | 2184.28 | 2844.75 |  |  | 0.2595256 | 0.3068696 | 0.06046976 | 0.2603322 | 0.07138897 | 0.06882052 | 0.08080663 | 2238.25 | 2915.11 |  |  |  | 0.8934925 | 0.8881221 | 0.890136 | 0.2345294 | 0.278811 | 0.08296614 | 0.2323992 | 0.07327682 | 0.06971569 | 0.08633433 | 2224.16 | 2972.07 |  | 14.897 | 14.8964 | 14.8968 | 78.2462 | 78.2445 | 78.2443 | 3122.858 | MOCKEV_clean
MODDEP_clean |  | 0 | 0 |  |  | 0.2221723 | 0.3779193 | 0.04064713 | 0.1908376 | 0.07138374 | 0.05483151 | 0.134108 | 0 | 0 |  |  |  | -3.746875 | -0.4006623 | -0.2178754 | 0.2052269 | 0.3652196 | 0.08305727 | 0.1708207 | 0.07444725 | 0.06583943 | 0.1070663 | 0 | 0 |  | 8.88 | 12.0804 | 16.615 | 90 | 90 | 109.321 | 1681.974 | MODDEP_clean
MODJOG_clean | Z>86 | 2531.74 | 1311.94 | [9 empty] | NA | NA | [13 empty] | NA | NA | [8 empty] | MODJOG_clean
MODMIB_clean |  | 0 | 0 |  |  | 0.2392291 |  | 0.2260102 | 0.241983 | 0.08256382 | 0.03744844 | 0.1051215 | 0 | 0 |  |  |  | -19.50319 | -37.76659 | -27.37332 | 2.343753 |  | 1.746785 | 2.468121 | 1.03598 | 0.5255206 | 1.29121 | 0 | 0 |  | 10.97 | 23.744 | 15.906 | 90 | 90 | 90 | 4143.063 | MODMIB_clean
MODMOH_charged |  | 0 | 0 |  |  | 0.2691502 |  | 0.1574882 | 0.2812874 | 0.07417439 | 0.07595467 | 0.07157816 | 0 | 0 | [16 empty] | 11.066 | 13.1924 | 15.784 | 90 | 90 | 114.797 | 2091.806 | MODMOH_charged
MODMUN_charged |  | 0 | 0 |  |  | 0.288243 |  | 0.1930964 | 0.2973918 | 0.052634 | 0.06532334 | 0.03095638 | 0 | 0 |  |  |  | -6.111822 | -4.14905 | -4.835267 | 0.3420589 |  | 0.2173436 | 0.3540508 | 0.1106866 | 0.123825 | 0.08824173 | 0 | 0 |  | 10.946 | 15.847 | 23.705 | 90 | 90 | 90 | 4111.899 | MODMUN_charged
MODNAU_charged |  | 0 | 0 |  |  | 0.1766943 |  | 0.1138544 | 0.1834272 | 0.05435123 | 0.06402753 | 0.03949121 | 0 | 0 |  |  |  | -2.337321 | -4.385361 | -3.517169 | 0.2133361 |  | 0.2175493 | 0.2128847 | 0.08263248 | 0.09964703 | 0.056503 | 0 | 0 |  | 13.55 | 13.645 | 27.204 | 90 | 90 | 90 | 5029.740759 | MODNAU_charged
MODNOI_ion_b |  | 578.776 | 362.432 |  |  | 0.1703711 |  | 0.2446992 | 0.1624074 | 0.05538229 | 0.07048003 | 0.03219648 | 613.098 | 383.925 |  |  |  | -7.280945 | -6.096137 | -4.993035 | 0.5254506 |  | 0.4968906 | 0.5285106 | 0.1028116 | 0.1372841 | 0.04987167 | 0 | 0 |  | 13.718 | 27.232 | 13.639 | 90 | 90 | 90 | 5095.102 | MODNOI_ion_b
MODNUO_ion_b |  | 0 | 0 |  |  | 0.2139622 |  | 0.2220686 | 0.2130937 | 0.05224774 | 0.06958955 | 0.02561569 | 585.658 | 364.819 |  |  |  | -7.05313 | -4.028117 | -13.05562 | 0.9930427 |  | 1.040934 | 0.9879114 | 0.1394222 | 0.1644646 | 0.1009644 | 0 | 0 |  | 13.74 | 27.03 | 13.647 | 90 | 90 | 90 | 5068.389 | MODNUO_ion_b
MODPAW_charged | occupancy | 0 | 0 |  |  | 0.1263269 |  | 0.1612438 | 0.1225316 | 0.08937817 | 0.09354553 | 0.08330078 | 0 | 0 | [13 empty] | NA | NA |  | 11.129 | 15.2776 | 15.2772 | 62.0739 | 68.6375 | 68.638 | 2077.305 | MODPAW_charged
MODPEA_charged |  | 0 | 0 |  |  | 0.1316347 |  | 0.1214859 | 0.1327378 | 0.07583102 | 0.08920322 | 0.0563299 | 0 | 0 | [16 empty] | 11.4 | 15.1863 | 15.1864 | 62.011 | 67.955 | 67.9548 | 2087.184 | MODPEA_charged
MOFBIU_clean |  | 388.111 | 287.16 |  |  | 0.1397787 | 0.1843311 | 0.4294157 | 0.1328986 | 0.06663361 | 0.06146478 | 0.1227524 | 326.807 | 241.795 |  |  |  | -0.7876487 | -3.166672 | -0.5498349 | 0.1304678 | 0.1782068 | 0.3597017 | 0.1242886 | 0.08185674 | 0.07648103 | 0.1402216 | 240.181 | 169.787 |  | 13.064 | 13.588 | 19.297 | 90 | 90 | 90 | 3425.481 | MOFBIU_clean
MOFKUO_clean |  | 1533.17 | 1977.56 |  |  | 0.2895102 |  | 0.0761393 | 0.2936135 | 0.07479213 | 0.0679488 | 0.1763015 | 1522.54 | 1963.87 |  |  |  | -0.5884361 | 1.790522 | -4.259346 | 0.4313375 |  | 0.1780452 | 0.4362085 | 0.08705116 | 0.08049867 | 0.1842464 | 1530.35 | 1920.86 |  | 14.649 | 15.0796 | 29.9604 | 87.279 | 84.3916 | 60.938 | 5757.314 | MOFKUO_clean
MOFLAV_clean |  | 0 | 0 |  |  | 0.3748486 |  | 0.3318387 | 0.3755818 | 0.07282103 | 0.06853742 | 0.149342 | 1210.71 | 1519.66 |  |  |  | -1.05441 | -1.05441 | -1.719251 | 0.4238569 |  | 0.3552355 | 0.4250266 | 0.08359831 | 0.07937496 | 0.1590426 | 1179.96 | 1428.83 |  | 15.867 | 15.8669 | 54.0812 | 87.3766 | 84.1342 | 119.711 | 11690.14 | MOFLAV_clean
MOFPEE_clean |  | 0 | 0 |  |  | 0.6171009 | 0.5471664 | 0.6768858 | 0.7350859 | 0.08503512 | 0.08028088 | 0.09065376 | 0 | 0 | [16 empty] | 9.79 | 14.029 | 11.8649 | 90 | 104.691 | 90 | 1576.297 | MOFPEE_clean
MOFPUU_clean |  | 0 | 0 |  |  | 0.3217287 | 0.5709457 | 0.4541642 | 0.2778809 | 0.07248289 | 0.05183147 | 0.17574 | 0 | 0 |  |  |  | -2.143519 | -2.720976 | -10.36639 | 0.5147382 | 0.5422037 | 0.1552227 | 0.5211292 | 0.1469308 | 0.1443046 | 0.1600618 | 0 | 0 |  | 10.145 | 10.8862 | 13.8519 | 78.7071 | 79.2993 | 86.2552 | 1473.439 | MOFPUU_clean
MOGMIE_clean |  | 0 | 0 |  |  | 0.9393982 | 0.8019355 | 0.9896445 | 0.9809158 | 0.1217938 | 0.0651519 | 0.3178621 | 0 | 0 | [16 empty] | 10.221 | 10.452 | 15.2484 | 105.767 | 101.431 | 101.227 | 1482.296 | MOGMIE_clean
MOGNAY_clean |  | 957.334 | 645.299 |  |  | 0.1690638 | 0.1302372 | 0.2384807 | 0.1758781 | 0.07257144 | 0.05001047 | 0.1341014 | 952.967 | 642.356 | [16 empty] | 6.722 | 14.239 | 22.88 | 90 | 90 | 90 | 2189.949 | MOGNAY_clean
MOGVAG_clean |  | 0 | 0 |  |  | 0.1435599 | 0.1000938 | 0.08974878 | 0.1541105 | 0.03892379 | 0.04128632 | 0.03268932 | 0 | 0 |  |  |  | -4.675697 | -1.017183 | -1.019507 | 0.2088655 | 0.1751005 | 0.1452028 | 0.2191941 | 0.06276013 | 0.07638317 | 0.02681044 | 0 | 0 |  | 7.427 | 12.9084 | 12.9077 | 92.146 | 94.5324 | 85.4678 | 1229.137 | MOGVAG_clean
MOGXUB_clean |  | 0 | 0 |  |  | 0.7558788 | 0.7030072 | 1.075457 | 0.6942408 | 0.1078691 | 0.0145242 | 0.201214 | 0 | 0 |  |  |  | 2.773882 | -8.515869 | 4.452085 | 0.7842366 | 0.736792 | 0.8035245 | 0.8009413 | 0.09156501 | 0.05110689 | 0.1320231 | 0 | 0 |  | 10.055 | 15.294 | 20.447 | 90 | 90 | 90 | 3144.364 | MOGXUB_clean
MOGYAI_clean |  | 0 | 0 |  |  | 0.738329 | 0.6827638 | 1.168362 | 0.6399266 | 0.297332 | 0.02146504 | 0.5318189 | 0 | 0 |  |  |  | -2.434427 | -6.760116 | 0.08916255 | 0.7209514 | 0.7679233 | 1.121865 | 0.5836237 | 0.2781592 | 0.05558703 | 0.4673455 | 0 | 0 |  | 10.557 | 14.846 | 19.066 | 90 | 90 | 90 | 2988.199 | MOGYAI_clean
MOHSEJ_clean |  | 0 | 0 |  |  | 0.5499736 |  | 0.5490947 | 0.5500285 | 0.04558248 | 0.02819685 | 0.1072224 | 0 | 0 |  |  |  | -6.880524 | -8.517124 | -7.214835 | 0.7983543 |  | 0.6224221 | 0.8093501 | 0.1314674 | 0.1296342 | 0.1379667 | 0 | 0 |  | 16.824 | 18.109 | 17.2673 | 110.957 | 90 | 90 | 4912.752 | MOHSEJ_clean
MOJJUR_clean |  | 0 | 0 |  |  | 2.382172 |  | 0.9891964 | 2.505082 | 0.1997462 | 0.06392675 | 0.4374304 | 0 | 0 |  |  |  | -7.596372 | -21.84097 | -16.4877 | 1.635952 |  | 1.373647 | 1.659097 | 0.3527601 | 0.3014949 | 0.4424742 | 0 | 0 |  | 12.348 | 14.802 | 15.8781 | 90 | 107.929 | 90 | 2761.191 | MOJJUR_clean
MOJNAC_clean |  | 738.335 | 454.56 |  |  | 0.4962632 | 0.5008631 | 0.4219942 | 0.4990917 | 0.07843304 | 0.04184003 | 0.1651007 | 833.872 | 513.369 |  |  |  | -1.179769 | -5.019455 | -18.54926 | 0.8863484 | 1.231638 | 1.345893 | 0.7329374 | 0.4029768 | 0.2356504 | 0.7992764 | 0 | 0 |  | 12.697 | 16.731 | 14.8077 | 90 | 91.4511 | 90 | 3144.643 | MOJNAC_clean
MOKVOZ_clean |  | 2292.62 | 3163.92 |  |  | 0.3502207 | 0.1738303 | 0.0256919 | 0.3950072 | 0.3065648 | 0.331231 | 0.03523641 | 1907.3 | 2632.16 |  |  |  | 3.027386 | 3.029561 | 2.169914 | 0.3438919 | 0.1387848 | 0.09000445 | 0.3906013 | 0.2790677 | 0.3004992 | 0.04332124 | 2024.75 | 3030.02 |  | 18.386 | 18.3853 | 52.246 | 90 | 90 | 120.001 | 15294.57 | MOKVOZ_clean
MOLKAB_clean |  | 1243.01 | 1044.51 |  |  | 0.4042231 | 0.497499 | 0.4502309 | 0.3692971 | 0.1028537 | 0.04618529 | 0.247925 | 1210.49 | 1017.18 |  |  |  | -47.13887 | 46.00503 | -14.0491 | 3.197632 | 3.718116 | 4.418662 | 2.922385 | 1.617284 | 0.8051601 | 3.69632 | 0 | 0 |  | 14.221 | 20.283 | 19.8392 | 110.325 | 90 | 90 | 5366.211 | MOLKAB_clean
MOLLII_clean |  | 0 | 0 |  |  | 0.3141943 |  | 0.7337717 | 0.2242848 | 0.03935542 | 0.02744687 | 0.05126397 | 231.454 | 106.958 |  |  |  | -13.49746 | 0.6733838 | 0.9471974 | 0.4992318 |  | 0.7747078 | 0.4402013 | 0.05126246 | 0.05311132 | 0.0494136 | 0 | 0 |  | 12.815 | 15.979 | 6.771 | 90 | 90 | 90 | 1386.504 | MOLLII_clean
MOLQEL_clean |  | 2278.01 | 2468.22 |  |  | 0.4948021 | 0.7121649 | 0.5394179 | 0.4247685 | 0.1036125 | 0.0381031 | 0.3292558 | 2137.21 | 2315.67 |  |  |  | -1.157453 | -0.7399985 | 5.262095 | 0.445685 | 0.6639275 | 0.5866945 | 0.3670017 | 0.1160525 | 0.04942794 | 0.3455369 | 2330.16 | 2599.13 |  | 14.29 | 12.973 | 17.818 | 90 | 95.3295 | 90 | 3288.896 | MOLQEL_clean
MOLRIP_clean |  | 0 | 0 |  |  | 0.5435169 | 0.5385761 | 0.558884 | 0.5442389 | 0.08959172 | 0.03302183 | 0.2005557 | 760.026 | 378.018 |  |  |  | -6.788191 | -3.535874 | -0.7520089 | 0.721283 | 0.8385699 | 0.8380114 | 0.6559933 | 0.1318488 | 0.09302346 | 0.2080063 | 478.622 | 209.107 |  | 14.565 | 14.5651 | 18.0449 | 69.8356 | 69.8334 | 87.8674 | 3358.623 | MOLRIP_clean
MOMJIJ_clean |  | 0 | 0 |  |  | 1.142828 | 1.181484 | 1.014756 | 1.138753 | 0.08392677 | 0.03154936 | 0.241059 | 0 | 0 |  |  |  | -5.187462 | -4.595591 | -0.453848 | 0.8931463 | 0.7691274 | 0.4267375 | 0.9610527 | 0.1943214 | 0.1961305 | 0.1888941 | 0 | 0 |  | 6.377 | 6.97174 | 15.5117 | 78.9648 | 87.6575 | 71.9861 | 643.5763 | MOMJIJ_clean
MOMRIR_clean |  | 111.884 | 79.6378 |  |  | 0.110739 | 0.07054366 | 0.03112003 | 0.1221866 | 0.07192975 | 0.06941307 | 0.08122214 | 0 | 0 |  |  |  | -2.107028 | -1.69853 | -0.6855275 | 0.1471853 | 0.09851916 | 0.05438424 | 0.1608742 | 0.08251746 | 0.07945366 | 0.09382995 | 0 | 0 |  | 39.074 | 9.964 | 38.8458 | 90 | 136.438 | 90 | 10422.52 | MOMRIR_clean
MOMSIS_clean |  | 1207.17 | 656.043 |  |  | 0.7193457 | 0.6286737 | 0.5162684 | 0.9221151 | 0.1615852 | 0.05974465 | 0.239178 | 1419.56 | 771.48 |  | collapse | [14 empty] | 20.57 | 35.815 | 10.1062 | 90 | 114.694 | 90 | 6764.519 | MOMSIS_clean
MONFAY_clean |  | 0 | 0 |  |  | 1.241286 | 1.454555 | 1.224198 | 1.177636 | 0.06696567 | 0.02650977 | 0.2045157 | 276.525 | 163.953 |  |  |  | -10.19715 | -16.84616 | -1.086001 | 1.212313 | 1.292009 | 0.7661272 | 1.239275 | 0.2186408 | 0.240581 | 0.1440443 | 0 | 0 |  | 12.858 | 11.987 | 7.66827 | 90 | 98.8973 | 90 | 1167.68 | MONFAY_clean
MONFEC_clean |  | 0 | 0 |  |  | 1.039992 | 1.197614 | 0.7630993 | 1.023442 | 0.09583862 | 0.02596133 | 0.3334214 | 401.081 | 254.825 |  |  |  | -1.676858 | -19.18371 | -4.942076 | 1.144268 | 1.430614 | 0.2899009 | 1.154743 | 0.233534 | 0.2341018 | 0.2316036 | 0 | 0 |  | 13.132 | 12.126 | 7.8115 | 90 | 99.736 | 90 | 1225.977 | MONFEC_clean
MONQIR_clean |  | 0 | 0 |  |  | 0.1777688 |  | 0.3263732 | 0.1663377 | 0.02418745 | 0.009752395 | 0.0783189 | 0 | 0 |  |  |  | -5.453222 | -3.046231 | -1.893776 | 0.2676419 |  | 0.2358124 | 0.2700903 | 0.05287547 | 0.04838771 | 0.06970459 | 0 | 0 |  | 15.114 | 8.782 | 15.3445 | 90 | 95.3773 | 90 | 2027.73 | MONQIR_clean
MONRAJ_clean |  | 0 | 0 | [11 empty] | manually | 6 |  | 165.3904 | -31.50322 | 61.77388 | 6.672154 | 5.352461 | 7.002041 | 6.694152 | 1.691101 | 1.820285 | 1.41551 | 1047.83 | 3164.87 | [8 empty] | MONRAJ_clean
MONWET_clean |  | 0 | 0 |  |  | 0.9398418 |  | 0.9887288 | 0.9363498 | 0.128427 | 0.122953 | 0.1518866 | 0 | 0 |  |  |  | -3.160909 | 1.966404 | -2.066807 | 0.8732437 |  | 0.8934494 | 0.8718004 | 0.1266418 | 0.1225085 | 0.1443563 | 0 | 0 |  | 22.87 | 34.647 | 9.535 | 90 | 90 | 90 | 7555.314 | MONWET_clean
MOPKEJ_clean | occupancy | 0 | 0 |  |  | 0.8473981 | 0.3922425 | 1.929645 | 1.514969 | 0.9026918 | 0.8953285 | 0.9084932 | 0 | 0 | [13 empty] | NA | NA |  | 9.151 | 9.16674 | 9.31407 | 77.9292 | 86.2202 | 88.3622 | 762.2849 | MOPKEJ_clean
MOPQIT_clean |  | 595.001 | 445.07 |  |  | 0.08280471 | 0.06711066 | 0.0204454 | 0.1140886 | 0.05267348 | 0.06962836 | 0.03741409 | 0 | 0 |  |  |  | -9.232697 | -3.536265 | -6.129811 | 0.5518217 | 0.4610453 | 0.2864407 | 0.7089432 | 0.1174145 | 0.1372299 | 0.09958068 | 0 | 0 |  | 10.013 | 11.416 | 14.9137 | 91.4408 | 90 | 90 | 1704.222 | MOPQIT_clean
MOQNUB_clean |  | 0 | 0 |  |  | 0.794428 | 0.8606487 | 0.6938827 | 0.6300907 | 0.06235837 | 0.02583305 | 0.09673513 | 0 | 0 | manually | 12 |  | -0.3213804 | -3.65212 | -0.3109936 | 0.2350472 | 0.2359987 | 0.2334024 | 0.2328861 | 0.03920436 | 0.03723788 | 0.04105516 | 0 | 0 |  | 20.91 | 17.886 | 14.7913 | 90 | 134.841 | 90 | 3922.478 | MOQNUB_clean
MOQSIV_clean |  | 0 | 0 |  |  | 0.2603616 | 0.2528888 | 0.2316547 | 0.2614672 | 0.06030043 | 0.06055377 | 0.05835288 | 0 | 0 |  |  |  | -1.048129 | -2.881305 | -1.265605 | 0.1822957 | 0.1861395 | 0.1528529 | 0.1825612 | 0.07694115 | 0.0772182 | 0.07481129 | 0 | 0 |  | 10.59 | 13.3619 | 20.907 | 90 | 90 | 113.346 | 2716.185 | MOQSIV_clean
MORFEG_clean |  | 0 | 0 | [14 empty] | -2.872569 | -0.8790765 | -1.05068 | 0.4762391 | 0.2368539 | 0.1440947 | 0.5103866 | 0.08899201 | 0.07863686 | 0.137316 | 0 | 0 | [8 empty] | MORFEG_clean
MORZID_clean |  | 393.263 | 214.642 |  |  | 0.2748947 | 0.299551 | 0.2243025 | 0.2268614 | 0.03198044 | 0.02850465 | 0.03545622 | 401.235 | 218.996 |  |  |  | 0.6431079 | 1.359083 | 0.4283276 | 0.10012 | 0.1141744 | 0.07083925 | 0.07318339 | 0.02766307 | 0.01536156 | 0.03996457 | 491.901 | 275.051 |  | 8.232 | 9.165 | 17.58 | 90 | 90 | 90 | 1326.346 | MORZID_clean
MOSBIG_clean |  | 1312.26 | 916.058 |  |  | 0.5059978 | 0.642924 | 0.5032566 | 0.4563726 | 0.1029501 | 0.0374555 | 0.2369163 | 1172.03 | 818.126 |  |  |  | -17.34736 | -5.814416 | -1.814385 | 0.6652305 | 0.8851179 | 0.8188041 | 0.575964 | 0.1999218 | 0.1511259 | 0.2997315 | 852.866 | 455.063 |  | 8.015 | 30.175 | 15.322 | 90 | 90 | 90 | 3705.666 | MOSBIG_clean
MOSDUT_clean |  | 1016.92 | 906.479 |  |  | 0.4885025 |  | 0.2939053 | 0.5009236 | 0.1055476 | 0.05061759 | 0.2566052 | 1293.06 | 1152.62 |  |  |  | -4.575613 | -28.88604 | -8.709312 | 0.9918402 |  | 1.102248 | 0.9847929 | 0.1786002 | 0.1552555 | 0.2427982 | 0 | 0 |  | 13.655 | 15.189 | 20.9118 | 90 | 102.488 | 90 | 4234.615 | MOSDUT_clean
MOSGIM_clean | [5 empty] | 0.08846483 | 0.09759457 | 0.1260333 | 0.0853716 | 0.04720108 | 0.04729707 | 0.04673068 | 0 | 0 |  |  |  | -3.196828 | 0.4499816 | -1.695083 | 0.1327888 | 0.167093 | 0.1434098 | 0.1273825 | 0.0563007 | 0.05228971 | 0.07595456 | 0 | 0 |  | 13.87 | 19.023 | 19.238 | 90 | 90 | 90 | 5075.927 | MOSGIM_clean
MOTKAI_clean |  | 0 | 0 |  |  | 0.2585177 | 0.2569852 | 0.09571243 | 0.3003684 | 0.08028366 | 0.0896728 | 0.0699556 | 0 | 0 |  |  |  | 3.880993 | -0.178063 | 2.586479 | 0.3000321 | 0.3801005 | 0.02109566 | 0.3097149 | 0.09450565 | 0.1197929 | 0.06668965 | 0 | 0 |  | 4.939 | 12.187 | 10.7833 | 90 | 94.7663 | 90 | 646.8195 | MOTKAI_clean
MOTMAK_clean |  | 1140.1 | 1142.99 |  |  | 0.4729673 | 0.1912762 | 0.1968347 | 0.6128864 | 0.07214284 | 0.04624024 | 0.1181919 | 1090.62 | 1093.38 |  |  |  | 0.3622812 | 0.2763109 | -2.438948 | 0.5601304 | 0.2297634 | 0.1717946 | 0.7349754 | 0.07616998 | 0.05362883 | 0.1162431 | 1086.15 | 1069.32 |  | 9.62 | 9.61915 | 12.817 | 90 | 90 | 92.0494 | 1185.278 | MOTMAK_clean
MOTVOI_clean |  | 1517.82 | 1517.27 |  |  | 0.1968931 | 0.2760943 | 0.1197893 | 0.1873014 | 0.05966046 | 0.05426523 | 0.09062436 | 1498 | 1497.43 |  |  |  | 2.081125 | -1.174899 | 1.045341 | 0.3184613 | 0.4212163 | 0.1639587 | 0.30753 | 0.06734932 | 0.05715649 | 0.1258473 | 1508.24 | 1536.84 |  | 15.472 | 14.146 | 24.0401 | 90 | 90.1883 | 90 | 5261.554 | MOTVOI_clean
MOVFOU_clean |  | 0 | 0 |  |  | 0.6481813 | 0.7783325 | 0.0002015989 | 0.6543349 | 0.06676595 | 0.06282727 | 0.1347082 | 0 | 0 |  |  |  | -0.8533312 | -6.738203 | -6.972502 | 0.5597085 | 1.1314 | 0.0002015989 | 0.5504406 | 0.1202052 | 0.1198972 | 0.1255184 | 0 | 0 |  | 12.293 | 14.5384 | 18.583 | 90 | 90 | 97.0644 | 3295.952 | MOVFOU_clean
MOVGUB_clean |  | 0 | 0 |  |  | 0.2523054 | 0.3884809 | 0.2314471 | 0.2261131 | 0.07345343 | 0.04694315 | 0.1529843 | 0 | 0 |  |  |  | -0.2196682 | -4.644014 | 3.98956 | 0.2573471 | 0.420386 | 0.3090991 | 0.2221517 | 0.08856946 | 0.06793036 | 0.1504867 | 911.695 | 696.593 |  | 17.071 | 16.981 | 20.3835 | 90 | 108.071 | 90 | 5617.358 | MOVGUB_clean
MOVHEM_clean |  | 0 | 0 |  |  | 0.2501146 | 0.3862698 | 0.2243607 | 0.2241713 | 0.06988849 | 0.04566536 | 0.1425579 | 0 | 0 |  |  |  | -0.3132722 | -4.415657 | 4.228434 | 0.2540955 | 0.4121826 | 0.3044413 | 0.2199608 | 0.08428248 | 0.06636205 | 0.1380437 | 921.214 | 694.113 |  | 17.078 | 16.928 | 20.3382 | 90 | 108.116 | 90 | 5588.237 | MOVHEM_clean
MOVKOZ_clean |  | 1482.82 | 1180.85 |  |  | 0.2609752 | 0.404623 | 0.1497489 | 0.237807 | 0.07204033 | 0.0527146 | 0.1300175 | 1246.36 | 992.581 |  |  |  | 1.258154 | -3.84581 | 3.445502 | 0.2285494 | 0.3717381 | 0.2130722 | 0.2006855 | 0.07733202 | 0.06160007 | 0.1245279 | 1383.97 | 1102.19 |  | 17.232 | 16.759 | 21.2563 | 90 | 106.995 | 90 | 5870.558 | MOVKOZ_clean
MOWQIZ_clean |  | 0 | 0 |  |  | 2.49959 | 2.435431 | 2.232924 | 2.678537 | 0.3872887 | 0.2360881 | 0.5109983 | 723.64 | 374.303 |  |  |  | -0.9784114 | -2.046598 | 0.7372663 | 0.02582866 | 0.02250185 | 0.01773202 | 0.03367474 | 0.02355237 | 0.03649503 | 0.01296293 | 0 | 0 |  | 8.523 | 28.628 | 9.30576 | 90 | 96.4973 | 90 | 2255.989 | MOWQIZ_clean
MOXBOS_clean | occupancy | 1129.61 | 812.347 |  |  | 0.3456605 | 0.3062256 | 0.2243583 | 0.3681364 | 0.0846695 | 0.06721163 | 0.1424987 | 1145.68 | 823.83 |  |  |  | -1.830354 | -1.174883 | -0.2991742 | 0.3312508 | 0.2919849 | 0.2055755 | 0.3540068 | 0.09214579 | 0.07542362 | 0.147538 | 1139.83 | 797.288 |  | 25.618 | 17.04 | 4.43187 | 90 | 99.966 | 90 | 1905.455 | MOXBOS_clean
MOXDOT_charged |  | 964.168 | 969.066 |  |  | 0.5429107 | 0.4237247 | 0.3940217 | 0.561797 | 0.08223353 | 0.07161951 | 0.1577111 | 1188.52 | 1194.56 |  |  |  | -8.237823 | -1.694013 | 2.654492 | 0.6530725 | 0.5495485 | 0.3730854 | 0.6735126 | 0.09373594 | 0.08767964 | 0.1368029 | 925.91 | 861.819 |  | 14.187 | 22.55 | 25.6812 | 92.0954 | 90 | 90 | 8210.355 | MOXDOT_charged
MOXKAN_clean |  | 230.491 | 154.419 |  |  | 0.1839306 |  | 0.1246092 | 0.1857282 | 0.05598109 | 0.05363307 | 0.06605483 | 0 | 0 |  |  |  | -0.5005705 | 0.1427773 | 0.1892987 | 0.1497384 |  | 0.126642 | 0.1504383 | 0.0549612 | 0.05437135 | 0.05749186 | 0 | 0 |  | 14.024 | 23.253 | 23.4547 | 107.679 | 90 | 90 | 7287.359 | MOXKAN_clean
MOXNIY_clean |  | 882.406 | 788.297 |  |  | 0.2959967 | 0.2567607 | 0.3111134 | 0.3028293 | 0.09756041 | 0.07089667 | 0.2478469 | 896.399 | 800.797 |  |  |  | -2.07031 | -3.432582 | -1.057497 | 0.1569166 | 0.137016 | 0.3001674 | 0.1552658 | 0.1132857 | 0.09532826 | 0.2145001 | 704.211 | 588.643 |  | 13.085 | 14.106 | 18.175 | 90 | 90 | 90 | 3354.687 | MOXNIY_clean
MOXNUJ_clean |  | 1733.32 | 2323.15 |  |  | 0.13195 |  | 0.0002278198 | 0.1365718 | 0.07337573 | 0.07268329 | 0.08376234 | 1639.93 | 2197.89 |  |  |  | 0.254692 | 0.04988538 | -0.02137945 | 0.1434538 |  | 0.008258875 | 0.1481975 | 0.07331439 | 0.07258862 | 0.08420091 | 1618.58 | 2171.71 |  | 9.804 | 16.8383 | 16.8383 | 85.1383 | 73.0749 | 73.0749 | 2544.127 | MOXNUJ_clean
MOXNUK_clean |  | 745.783 | 624.528 |  |  | 0.2579931 | 0.2222182 | 0.2337399 | 0.2656583 | 0.08898161 | 0.07473112 | 0.1693025 | 666.314 | 557.983 |  |  |  | -2.245614 | -2.283173 | -4.954597 | 0.2110508 | 0.1489499 | 0.208712 | 0.2228561 | 0.1123297 | 0.108772 | 0.1323819 | 0 | 0 |  | 13.395 | 13.512 | 17.62 | 90 | 90 | 90 | 3189.101 | MOXNUK_clean
MOXPAR_clean | occupancy | 0 | 0 | collapse |  | 1.526841 |  | 0.8042669 | 1.53253 | 1.293995 | 1.313679 | 0.2114156 | 0 | 0 |  |  |  | 21.27032 | -20.6842 | 9.972099 | 1.360972 |  | 0.6875475 | 1.366275 | 1.210131 | 1.228309 | 0.2103325 | 0 | 0 |  | 9.023 | 21.611 | 24.049 | 90 | 90 | 90 | 4689.46 | MOXPAR_clean
MOXPEV_charged |  | 906.423 | 803.302 |  |  | 0.307679 |  | 0.6913397 | 0.2924544 | 0.06969001 | 0.06874295 | 0.0753724 | 878.661 | 778.685 |  |  |  | 0.6035054 | 0.6042104 | 1.805915 | 0.2704338 |  | 0.6875469 | 0.2538817 | 0.06610638 | 0.06721755 | 0.05943939 | 0 | 0 |  | 14.184 | 14.1834 | 21.6397 | 93.5518 | 93.5529 | 119.587 | 3756.944 | MOXPEV_charged
MOXPIZ_charged |  | 1674.02 | 2626.84 |  |  | 0.4096601 |  | 0.0001157875 | 0.4135605 | 0.0624223 | 0.06311373 | 0.04340793 | 1728.32 | 2712.04 |  |  |  | -0.3958486 | 0.5321386 | -0.09659755 | 0.3930996 |  | 7.5155e-05 | 0.3968427 | 0.06371748 | 0.06412922 | 0.05239471 | 1736.76 | 2726.31 |  | 15.031 | 39.952 | 16.253 | 90 | 90 | 90 | 9760.227 | MOXPIZ_charged
MOXPOF_charged |  | 0 | 0 |  |  | 0.4828871 |  | 1.082707 | 0.4710095 | 0.07822765 | 0.07653779 | 0.1010408 | 0 | 0 |  |  |  | -0.0846977 | -0.4712734 | -0.06244208 | 0.5352078 |  | 0.9517861 | 0.5269588 | 0.08318073 | 0.08193252 | 0.1000315 | 0 | 0 |  | 13.223 | 15.214 | 15.214 | 90 | 90 | 90 | 3060.672 | MOXPOF_charged
MOXPUL_clean |  | 1506.45 | 2023.37 |  |  | 0.180874 | 0.1281514 | 0.07167798 | 0.189467 | 0.07707896 | 0.07655428 | 0.08099021 | 1449.77 | 1947.24 |  |  |  | 0.1190893 | 0.4703827 | 0.4707123 | 0.1639175 | 0.10901 | 0.0570198 | 0.1726833 | 0.07461165 | 0.0744507 | 0.07581153 | 1459.85 | 1981.63 |  | 7.423 | 30.337 | 30.337 | 90 | 90 | 90 | 6831.636 | MOXPUL_clean
MOYMET_clean |  | 1000.43 | 998.559 |  |  | 0.4226788 | 0.360862 | 0.06273388 | 0.4421572 | 0.07508787 | 0.06701788 | 0.1356128 | 939.23 | 937.534 |  |  |  | -5.749106 | -4.547839 | -4.547839 | 0.2372695 | 0.2958475 | 0.02598201 | 0.2385393 | 0.1272218 | 0.1253617 | 0.1411724 | 953.992 | 817.687 |  | 8.058 | 22.114 | 22.114 | 90 | 90 | 90 | 3940.596 | MOYMET_clean
MOYMUJ_clean | occupancy | 989.914 | 888.924 | collapse |  | 1.082661 | 0.2895097 | 0.3193263 | 1.124565 | 1.039086 | 1.07273 | 0.2316473 | 0 | 0 |  |  |  | 7.129632 | 1.511441 | 5.198063 | 1.030969 | 0.4448897 | 0.586419 | 1.060339 | 0.918231 | 0.9448067 | 0.2804138 | 0 | 0 |  | 14.42 | 19.683 | 24.3937 | 90 | 95.6321 | 90 | 6890.213 | MOYMUJ_clean
MOYNIY_clean |  | 480.882 | 380.984 |  |  | 0.1231025 | 0.2487058 | 0.02441395 | 0.1132555 | 0.07882941 | 0.06893133 | 0.1369806 | 353.104 | 279.744 |  |  |  | -0.8145549 | -0.3748767 | -1.776359 | 0.1408959 | 0.2239699 | 0.02327496 | 0.1356599 | 0.083032 | 0.07533714 | 0.1282393 | 292.665 | 227.15 |  | 20.551 | 21.5 | 14.0679 | 90 | 130.546 | 90 | 4723.329 | MOYNIY_clean
MOYTUR_clean | occupancy | 898.288 | 625.946 | [9 empty] | NA | NA |  |  |  | 14.4721 | -28.89567 | 10.9928 | 3.040878 | 2.51176 | 1.828847 | 3.141423 | 0.9331146 | 0.9779908 | 0.4330647 | NA | NA | [8 empty] | MOYTUR_clean
MOYYEF_clean |  | 1754.4 | 1846.26 |  |  | 0.221274 | 0.3385819 | 0.1035176 | 0.2052978 | 0.06454615 | 0.06205475 | 0.07949459 | 1737.91 | 1828.9 |  |  |  | -0.3996908 | -0.03901922 | -0.2389927 | 0.2486168 | 0.3571515 | 0.113476 | 0.235026 | 0.06537227 | 0.06331476 | 0.07771731 | 1736.7 | 1815.56 |  | 12.935 | 14.3521 | 14.3521 | 78.2817 | 63.2136 | 63.2136 | 2123.251 | MOYYEF_clean
MOYYIJ_clean |  | 2076.24 | 2841.85 |  |  | 0.4218617 | 0.1996455 | 0.0708309 | 0.4782205 | 0.0567695 | 0.05402191 | 0.07325504 | 2035.42 | 2786.04 |  |  |  | -0.0692453 | -0.9681669 | -0.249713 | 0.4005145 | 0.1958227 | 0.07374953 | 0.4525841 | 0.06190118 | 0.05923749 | 0.07788337 | 2065.24 | 2786.69 |  | 14.297 | 18.9015 | 18.9019 | 66.1325 | 75.3956 | 104.602 | 4142.504 | MOYYIJ_clean
MOYZIK_clean | occupancy | 1989.8 | 3157.4 |  |  | 0.5867484 | 0.1072936 | 0.967361 | 0.6028123 | 0.5973476 | 0.595917 | 0.6223118 | 1994.18 | 3164.37 |  |  |  | 0.5122797 | 0.5122797 | 3.012087 | 0.7146227 | 0.3183024 | 0.9856443 | 0.7291121 | 0.6254215 | 0.6312559 | 0.5236108 | 2002.13 | 3306.27 |  | 16.69 | 16.69 | 14.057 | 90 | 90 | 90 | 3915.663 | MOYZIK_clean
MOZFIR_clean |  | 0 | 0 |  |  | 0.7043903 | 0.5506294 | 0.1926885 | 0.8502019 | 0.1860656 | 0.1394717 | 0.258752 | 0 | 0 |  |  |  | -0.1347245 | -15.51607 | -11.4231 | 0.8638398 | 0.9084886 | 0.5080976 | 0.8602939 | 0.2554153 | 0.219411 | 0.3115819 | 0 | 0 |  | 5.99 | 7.43481 | 13.3231 | 102.89 | 101.552 | 90.8477 | 565.57 | MOZFIR_clean
MUBQIJ_clean | n= 1044 | 1010.8 | 869.656 |  |  | 0.06009513 |  | 0.1063066 | 0.05844472 | 0.04615761 | 0.04636358 | 0.04450987 | 943.376 | 811.635 |  |  |  | -0.09713559 | -0.09713559 | -0.145002 | 0.06519249 |  | 0.1092319 | 0.06361965 | 0.04632968 | 0.04668739 | 0.04346802 | 929.383 | 796.894 |  | 32.223 | 32.2228 | 20.827 | 90 | 90 | 119.999 | 18727.98 | MUBQIJ_clean
MUBZOA_auto |  | 1956.59 | 4430.3 |  |  | 0.1150927 | 0.2246568 | 0.08340183 | 0.09959787 | 0.04687146 | 0.01714181 | 0.1513382 | 1958.39 | 4434.38 |  |  |  | -0.1558606 | -0.1617507 | -0.1268633 | 0.1113343 | 0.2210922 | 0.08425953 | 0.09568102 | 0.04597044 | 0.01662793 | 0.1490767 | 1960.69 | 4419.88 |  | 22.071 | 22.071 | 22.071 | 90 | 90 | 90 | 10751.43 | MUBZOA_auto
MUBZUG_auto |  | 1897.16 | 4040.87 |  |  | 0.08931052 | 0.2127095 | 0.07982761 | 0.07208986 | 0.04292893 | 0.01548066 | 0.1462412 | 1898.11 | 4042.9 |  |  |  | 0.1710413 | 0.2133467 | 0.1969704 | 0.09089132 | 0.2141701 | 0.07828308 | 0.07377065 | 0.04328729 | 0.01612292 | 0.145531 | 1897.95 | 4066.1 |  | 21.983 | 21.983 | 21.983 | 90 | 90 | 90 | 10623.34 | MUBZUG_auto
MUDKOM_clean |  | 0 | 0 |  |  | 0.1977146 | 0.1346827 | 0.08359259 | 0.2195496 | 0.04068002 | 0.04552315 | 0.02760357 | 0 | 0 |  |  |  | -0.9661801 | -1.543335 | 0.1196328 | 0.2421247 | 0.1689498 | 0.1056144 | 0.2678392 | 0.04367033 | 0.04872767 | 0.03001553 | 0 | 0 |  | 13.838 | 12.784 | 16.885 | 90 | 90 | 90 | 2987.041 | MUDKOM_clean
MUDLIH_manual |  | 0 | 0 |  |  | 0.08545524 |  | 0.0980703 | 0.08419374 | 0.04170511 | 0.02517041 | 0.06650717 | 0 | 0 |  |  |  | -4.214622 | -4.25731 | -3.043438 | 0.09972368 |  | 0.07407836 | 0.1022882 | 0.02711481 | 0.02969 | 0.02325203 | 0 | 0 |  | 18.272 | 18.2723 | 18.2726 | 105.051 | 105.051 | 118.729 | 4602.965 | MUDLIH_manual
MUDLON_clean |  | 1849.82 | 2943.65 |  |  | 0.2518647 | 0.3475064 | 0.1808122 | 0.2474145 | 0.06969517 | 0.06888685 | 0.08565939 | 1831.78 | 2914.93 |  |  |  | -1.64047 | -2.438973 | -2.490342 | 0.2378555 | 0.2982557 | 0.4123828 | 0.2319108 | 0.0881598 | 0.09005281 | 0.05077274 | 1841.98 | 2712.94 |  | 15.727 | 23.5555 | 23.5551 | 64.5604 | 70.4971 | 70.4974 | 7239.659 | MUDLON_clean
MUDTAH_clean |  | 2087.34 | 3712.85 |  |  | 0.05911532 | 0.01716431 | 0.248114 | 0.05779065 | 0.04406356 | 0.03341293 | 0.09376646 | 2068.79 | 3679.89 |  |  |  | 0.5540815 | 0.5554016 | 0.5563916 | 0.05551057 | 0.01496305 | 0.2607274 | 0.0528214 | 0.04203432 | 0.03197108 | 0.08899608 | 2069.56 | 3742.56 |  | 30.302 | 30.3026 | 30.3026 | 59.9998 | 60.0006 | 60.0007 | 19675.22 | MUDTAH_clean
MUDTEL_clean |  | 2079.31 | 3717.81 |  |  | 0.1099955 | 0.09916839 | 0.2178545 | 0.105961 | 0.04155985 | 0.03940751 | 0.05160413 | 2082.29 | 3723.29 |  |  |  | 0.8366488 | 0.817499 | 0.8379695 | 0.0823984 | 0.09975019 | 0.1306283 | 0.07504608 | 0.04297167 | 0.0390544 | 0.06125222 | 2065.35 | 3788.77 |  | 30.288 | 30.2878 | 30.2878 | 60.0005 | 59.9998 | 59.9998 | 19646.78 | MUDTEL_clean
MUDTIP_clean |  | 1821.8 | 1521.49 |  |  | 0.2218976 | 0.1806525 | 0.3572427 | 0.2214972 | 0.06335063 | 0.05602939 | 0.1414438 | 1773.44 | 1481.17 |  |  |  | -2.500722 | -3.804897 | -1.157719 | 0.2932535 | 0.2051011 | 0.323283 | 0.3013372 | 0.0881759 | 0.0807435 | 0.1674548 | 1493.36 | 1156.38 |  | 19.035 | 27.688 | 12.1275 | 90 | 105.294 | 90 | 6165.329 | MUDTIP_clean
MUFHUR_clean |  | 0 | 0 |  |  | 0.3823027 | 0.4228188 | 0.2448475 | 0.3717386 | 0.1284249 | 0.04081018 | 0.257761 | 0 | 0 | [16 empty] | 7.984 | 8.35772 | 17.593 | 90 | 90 | 109.486 | 1106.706 | MUFHUR_clean
MUFJAZ01_clean |  | 0 | 0 |  |  | 0.3705271 | 0.4039096 | 0.2539772 | 0.3621527 | 0.1182464 | 0.03433946 | 0.2421091 | 0 | 0 |  |  |  | -8.207753 | -9.720172 | -2.001602 | 0.6167323 | 0.6155791 | 0.3640985 | 0.6426876 | 0.1868949 | 0.1554298 | 0.2333434 | 0 | 0 |  | 7.922 | 8.31974 | 17.476 | 90 | 90 | 109.01 | 1089.007 | MUFJAZ01_clean
MUFJAZ_clean |  | 0 | 0 |  |  | 0.3971249 | 0.4077797 | 0.2458291 | 0.4058617 | 0.1094998 | 0.04010273 | 0.211943 | 0 | 0 |  |  |  | -12.00381 | -15.04471 | -12.67669 | 0.9434295 | 1.075953 | 0.5225982 | 0.9059987 | 0.2352545 | 0.1538682 | 0.3553961 | 0 | 0 |  | 7.92 | 8.32078 | 17.481 | 90 | 90 | 109.073 | 1088.766 | MUFJAZ_clean
MUFJED_clean |  | 0 | 0 |  |  | 0.355355 | 0.3811694 | 0.1355019 | 0.3625736 | 0.08387132 | 0.03632759 | 0.1528097 | 0 | 0 |  |  |  | -5.651653 | -21.38821 | -9.903659 | 0.8480353 | 1.001165 | 1.043062 | 0.7242792 | 0.3957879 | 0.2371075 | 0.6258745 | 0 | 0 |  | 7.766 | 8.26068 | 17.324 | 90 | 90 | 108.053 | 1056.664 | MUFJED_clean
MUFLAC_clean |  | 0 | 0 |  |  | 0.3247691 | 0.5693354 | 0.4619724 | 0.2815223 | 0.07280202 | 0.05177998 | 0.1779122 | 0 | 0 |  |  |  | -2.578033 | -2.371155 | -10.45984 | 0.512871 | 0.5465524 | 0.160135 | 0.518064 | 0.1480416 | 0.1435719 | 0.1703898 | 0 | 0 |  | 10.188 | 10.8387 | 13.8718 | 78.6736 | 79.2812 | 86.1276 | 1474.985 | MUFLAC_clean
MUFXUI_clean |  | 0 | 0 |  |  | 1.195317 | 1.212996 | 1.388363 | 1.162206 | 0.1069751 | 0.02787847 | 0.2651682 | 0 | 0 |  |  |  | -2.224532 | -9.222191 | -23.0704 | 0.9400414 | 1.029615 | 1.292049 | 0.8459387 | 0.2275572 | 0.1875288 | 0.3076138 | 0 | 0 |  | 8.563 | 14.078 | 20.2972 | 88.5675 | 86.325 | 81.3801 | 2413.919 | MUFXUI_clean
MUFYAP_clean |  | 0 | 0 |  |  | 1.228199 | 1.257407 | 1.426069 | 1.187739 | 0.1048743 | 0.01573435 | 0.2653262 | 0 | 0 |  |  |  | -2.191526 | -9.255937 | -23.29703 | 0.9433307 | 1.035217 | 1.296535 | 0.8477264 | 0.2360331 | 0.1897325 | 0.3193742 | 0 | 0 |  | 8.561 | 14.1021 | 20.2936 | 88.5385 | 86.4997 | 81.2511 | 2416.656 | MUFYAP_clean
MUFZIY_clean | occupancy | 772.126 | 595.087 |  |  | 1.18185 | 1.008974 | 0.8450801 | 1.210953 | 0.2285331 | 0.2365764 | 0.1481008 | 750.413 | 578.345 |  |  |  | -3.586731 | -1.319074 | -5.047322 | 0.7004799 | 0.7207353 | 0.5836758 | 0.7014926 | 0.2660384 | 0.2794564 | 0.1318585 | 0 | 0 |  | 11.832 | 14.503 | 21.1004 | 90 | 100.649 | 90 | 3558.459 | MUFZIY_clean
MUGFOK_clean |  | 1081.69 | 1048.66 |  |  | 1.088801 |  | 0.09666932 | 1.11742 | 0.104361 | 0.0892829 | 0.1560572 | 1203.75 | 1166.92 |  |  |  | 17.17525 | -6.468041 | 1.045022 | 1.365411 |  | 0.1479548 | 1.40053 | 0.1539346 | 0.1275003 | 0.2445664 | 1359.23 | 1307.51 |  | 15.481 | 15.8651 | 15.8651 | 76.2309 | 60.7998 | 60.7998 | 2969.162 | MUGFOK_clean
MUGHED_clean |  | 1201.54 | 833.9 |  |  | 0.09299111 | 0.08353617 | 0.07464074 | 0.09698328 | 0.04591265 | 0.04112833 | 0.05607934 | 1189.19 | 825.3 |  |  |  | 1.349361 | -1.921672 | -3.561284 | 0.177292 | 0.1331041 | 0.1652863 | 0.1880471 | 0.0633531 | 0.05633505 | 0.07826646 | 1118.97 | 744.909 |  | 17.927 | 12.869 | 11.0546 | 90 | 93.1425 | 90 | 2546.49 | MUGHED_clean
MUGQAI_clean |  | 0 | 0 |  |  | 0.1615444 |  | 0.467452 | 0.1411506 | 0.05530997 | 0.04539078 | 0.113172 | 0 | 0 |  |  |  | 0.7994394 | -0.5878319 | -0.1612592 | 0.1647631 |  | 0.4612351 | 0.1449983 | 0.05620615 | 0.04665264 | 0.1119349 | 45.92 | 24.5767 |  | 14.698 | 19.393 | 10.356 | 90 | 90 | 90 | 2951.857 | MUGQAI_clean
MUGXIX_clean | occupancy | 1201.3 | 1075.26 |  |  | 0.3830685 | 0.4916418 | 0.2943947 | 0.3670842 | 0.07481506 | 0.06904185 | 0.1003134 | 0 | 0 |  |  |  | -2.82367 | -1.140357 | 0.1424365 | 0.405271 | 0.4716136 | 0.2992565 | 0.396738 | 0.08669855 | 0.08142408 | 0.1099941 | 0 | 0 |  | 8.049 | 16.705 | 27.1701 | 90 | 96.6746 | 90 | 3628.491 | MUGXIX_clean
MUHNAG_clean |  | 0 | 0 |  |  | 0.1371275 | 0.1843693 | 0.07737874 | 0.1334481 | 0.05399943 | 0.04766268 | 0.08053458 | 0 | 0 |  |  |  | -1.535194 | -5.21085 | -0.09502864 | 0.1804023 | 0.216193 | 0.05444616 | 0.1820975 | 0.07119359 | 0.06452758 | 0.0991075 | 0 | 0 |  | 9.253 | 10.6358 | 11.0491 | 63.6209 | 86.4872 | 74.9093 | 938.6956 | MUHNAG_clean
MUHNUA_clean |  | 213.647 | 188.66 |  |  | 0.1460314 |  | 0.2117376 | 0.1439887 | 0.07482412 | 0.07268369 | 0.09194755 | 0 | 0 |  |  |  | 0.1236647 | 0.1231385 | 0.9210215 | 0.1228336 |  | 0.1796203 | 0.1210682 | 0.07272436 | 0.07117395 | 0.08512765 | 0 | 0 |  | 19.003 | 19.0027 | 16.916 | 90 | 90 | 119.999 | 5290.177 | MUHNUA_clean
MUHPAI_clean |  | 284.14 | 186.661 |  |  | 0.1616883 |  | 0.359988 | 0.1549663 | 0.07853453 | 0.06936519 | 0.1461584 | 302.604 | 198.791 |  |  |  | -0.6926179 | -0.9925906 | -1.180411 | 0.1743968 |  | 0.3988729 | 0.1667875 | 0.08247383 | 0.07363669 | 0.1476477 | 260.174 | 166.065 |  | 11.406 | 14.981 | 16.867 | 90 | 90 | 90 | 2882.12 | MUHPAI_clean
MUHPOV_clean | metalvsorganic | 0 | 0 |  |  | 0.8913133 | 0.9315667 | 0.3464122 | 0.9587313 | 0.2875728 | 0.2133448 | 0.3927291 | 0 | 0 |  |  |  | -31.48796 | -13.30392 | -29.36269 | 2.263389 | 2.32726 | 2.535391 | 2.117783 | 0.9890594 | 0.7868357 | 1.275543 | 0 | 0 |  | 12.414 | 7.717 | 18.327 | 90 | 90 | 90 | 1755.705 | MUHPOV_clean
MUHQAI_clean | occupancy | 0 | 0 |  |  | 0.9676292 | 1.628945 | 1.33350945 | 0.9190624 | 0.4336979 | 0.3922787 | 0.9203737 | 0 | 0 |  |  |  | -0.6125157 | 2.566462 | 34.64017 | 0.5993951 | 0.3373558 | 0.6536569 | 0.6154257 | 0.2733899 | 0.246752 | 0.5863843 | 0 | 0 |  | 9.572 | 17.717 | 13.715 | 90 | 90 | 90 | 2325.887 | MUHQAI_clean
MUJPUE_clean |  | 0 | 0 | [14 empty] | -0.1923288 | -0.1923288 | -2.519742 | 0.2953227 | 0.2583182 | 0.2490181 | 0.2973546 | 0.1921257 | 0.2009412 | 0.09074673 | 0 | 0 | [8 empty] | MUJPUE_clean
MUJRIT_clean |  | 898.362 | 687.627 |  |  | 0.3015075 | 0.3729277 | 0.2872218 | 0.2956259 | 0.07122091 | 0.0618803 | 0.135756 | 869.679 | 665.671 |  |  |  | -11.56835 | -6.004565 | 2.563974 | 0.5272266 | 0.6152894 | 0.4041288 | 0.5230768 | 0.1173697 | 0.117002 | 0.1199103 | 677.138 | 441.675 |  | 10.615 | 14.589 | 29.8557 | 90 | 90.3953 | 90 | 4623.41 | MUJRIT_clean
MUKQUG_clean |  | 1897.91 | 2314.46 |  |  | 0.439501 | 0.3081885 | 0.09762486 | 0.4756312 | 0.14957 | 0.1615985 | 0.05334179 | 1710.91 | 2086.39 |  |  |  | 0.8888169 | 1.574059 | 1.675309 | 0.5261273 | 0.324133 | 0.1995927 | 0.5733987 | 0.1505846 | 0.1611013 | 0.06645117 | 1789.86 | 2258.19 |  | 18.519 | 18.5188 | 38.876 | 90 | 90 | 119.999 | 11546.41 | MUKQUG_clean
MUKRAN_clean |  | 1634.45 | 1811.99 |  |  | 0.9731482 | 0.5994612 | 0.4992315 | 1.048866 | 0.142701 | 0.1517721 | 0.06610019 | 1171.24 | 1298.52 |  |  |  | 2.856049 | 3.703963 | -1.870911 | 0.8476197 | 0.4964774 | 0.3708659 | 0.9199783 | 0.1296894 | 0.1389391 | 0.05158022 | 1624.59 | 1890.54 |  | 18.54 | 18.5399 | 38.826 | 90 | 90 | 120 | 11557.67 | MUKRAN_clean
MUKRIU_clean |  | 0 | 0 |  |  | 0.1843801 |  | 0.1845599 | 0.1843749 | 0.03032528 | 0.02931661 | 0.04041195 | 0 | 0 |  |  |  | -6.339125 | -1.721321 | -2.971831 | 0.3145582 |  | 0.5910581 | 0.3064258 | 0.06079439 | 0.05631421 | 0.1055962 | 0 | 0 |  | 8.241 | 10.8353 | 22.8445 | 82.9148 | 79.6073 | 67.6458 | 1852.262 | MUKRIU_clean
MULQOA_clean |  | 1825.1 | 1412.58 |  |  | 1.101944 | 1.123785 | 1.009237 | 1.106474 | 0.08537459 | 0.01853343 | 0.2095082 | 1881.08 | 1455.96 |  |  |  | -3.111456 | -51.3425 | 8.471818 | 1.779478 | 1.711192 | 1.842382 | 1.803137 | 0.3384671 | 0.139208 | 0.7085196 | 0 | 0 |  | 11.744 | 13.0103 | 18.925 | 90 | 90 | 112.315 | 2675.055 | MULQOA_clean
MULSER_clean | Z>86 | 1187.3 | 370.575 | [9 empty] | NA | NA | [13 empty] | NA | NA | [8 empty] | MULSER_clean
MULXOH_clean |  | 1330.91 | 1101.05 |  |  | 1.123154 | 0.8230303 | 0.6303263 | 1.208101 | 0.1467227 | 0.06542601 | 0.4291218 | 1297.14 | 1073.15 |  |  |  | -8.138926 | -5.001874 | -3.624842 | 0.4256845 | 0.5779971 | 0.9092815 | 0.3739262 | 0.2118982 | 0.122818 | 0.5213346 | 1028.87 | 738.139 |  | 10.583 | 12.0073 | 18.147 | 90 | 90 | 110.072 | 2165.937 | MULXOH_clean
MULXUO_clean | occupancy | 1064.98 | 798.734 |  |  | 0.2480362 | 0.27557 | 0.5308004 | 0.2285593 | 0.1188856 | 0.08035167 | 0.2633881 | 1033.07 | 774.802 |  |  |  | -1.718941 | -6.247575 | 0.6111184 | 0.2602146 | 0.2662128 | 0.5151055 | 0.2475676 | 0.1219546 | 0.08886226 | 0.2460508 | 781.553 | 543.398 |  | 29.524 | 11.342 | 23.007 | 90 | 90 | 90 | 7704.152 | MULXUO_clean
MUMYAW_clean |  | 217.974 | 173.513 |  |  | 0.06178241 |  | 0.0004931712 | 0.06258885 | 0.04724686 | 0.0499213 | 0.009804773 | 200.054 | 159.237 |  |  |  | -0.1928872 | -0.1925825 | -0.2349819 | 0.07573422 |  | 0.0004931712 | 0.07672423 | 0.04856768 | 0.05143604 | 0.008410644 | 207.967 | 164.497 |  | 32.817 | 32.8169 | 9.23 | 90 | 90 | 120.001 | 8608.439 | MUMYAW_clean
MUNDAC_clean |  | 1584.99 | 1154.56 | [14 empty] | 2.674788 | 2.674788 | 3.604768 | 0.135553 | 0.1135588 | 0.102468 | 0.1483986 | 0.0607037 | 0.05281974 | 0.07252965 | 1605.97 | 1277.72 | [8 empty] | MUNDAC_clean
MUNDEG_clean |  | 2034.96 | 2339.37 | [14 empty] | 3.006754 | 3.007117 | 1.045732 | 0.1840614 | 0.2566783 | 0.2915826 | 0.1629698 | 0.06857508 | 0.0591458 | 0.09208187 | 2091.16 | 2577.4 | [8 empty] | MUNDEG_clean
MUNDOQ_clean |  | 2099.8 | 2482.61 | [14 empty] | 2.34761 | 2.346899 | 0.375 | 0.1384328 | 0.1506927 | 0.2112681 | 0.1286273 | 0.06500459 | 0.0623608 | 0.07098184 | 2098.61 | 2608.82 | [8 empty] | MUNDOQ_clean
MUNLUE_clean |  | 1383.44 | 1039.78 |  |  | 0.2559908 | 0.2932662 | 0.2263214 | 0.2483571 | 0.06234257 | 0.04445755 | 0.116481 | 1395.53 | 1048.81 |  |  |  | 0.05688847 | 1.816304 | 1.309277 | 0.222988 | 0.2470037 | 0.224051 | 0.2173659 | 0.05990115 | 0.04631268 | 0.1010338 | 1424.74 | 1108.58 |  | 15.117 | 16.7479 | 16.9101 | 110.567 | 90.0305 | 100.932 | 3925.13 | MUNLUE_clean
MUNNUF_clean |  | 1627.31 | 1736.06 |  |  | 0.1620381 | 0.1026195 | 0.05501061 | 0.1706556 | 0.03783736 | 0.03850637 | 0.03205953 | 1609.91 | 1717.43 |  |  |  | 0.217341 | 0.4234303 | -0.719328 | 0.1649729 | 0.1032116 | 0.07605149 | 0.1733721 | 0.04045837 | 0.04121415 | 0.03393121 | 1600.41 | 1693.49 |  | 12.975 | 13.0596 | 22.3816 | 95.7751 | 92.0048 | 112.677 | 3470.313 | MUNNUF_clean
MUNPAN_clean |  | 1753.25 | 2059.35 |  |  | 0.3213933 | 0.2034182 | 0.1705217 | 0.3369626 | 0.0400485 | 0.04236982 | 0.02000074 | 1749.07 | 2054.43 |  |  |  | 0.7287759 | 0.381598 | 0.29475 | 0.3004198 | 0.1997384 | 0.1587883 | 0.3140287 | 0.03898177 | 0.04112922 | 0.02043563 | 1773.46 | 2112.79 |  | 13.063 | 13.1289 | 22.324 | 90 | 90 | 95.1478 | 3813.186 | MUNPAN_clean
MUNPER_clean |  | 1631.83 | 1777.62 |  |  | 0.2285274 | 0.1478854 | 0.1525423 | 0.2384913 | 0.06975595 | 0.07455387 | 0.02788321 | 1636.51 | 1782.65 |  |  |  | 0.2806044 | -0.2538572 | 0.92085 | 0.1766087 | 0.0775532 | 0.08824984 | 0.1887233 | 0.07095933 | 0.07533457 | 0.03277538 | 1605.37 | 1747.56 |  | 12.972 | 22.296 | 12.9876 | 90 | 109.377 | 90 | 3543.548 | MUNPER_clean
MUPQAQ_clean |  | 0 | 0 |  |  | 0.7057136 |  | 0.568657 | 0.7169477 | 0.06524595 | 0.05110497 | 0.1265235 | 0 | 0 |  |  |  | 0.9271776 | -2.316263 | -2.814219 | 0.6506037 |  | 0.4824782 | 0.6643845 | 0.08071359 | 0.06534079 | 0.1473291 | 0 | 0 |  | 11.023 | 11.6047 | 15.8017 | 97.2192 | 102.518 | 102.962 | 1890.456 | MUPQAQ_clean
MUPTAU_clean |  | 0 | 0 |  |  | 0.1221288 |  | 0.0004798844 | 0.1246631 | 0.04700489 | 0.05102095 | 0.0128684 | 0 | 0 |  |  |  | -9.437943 | 5.691468 | -8.504485 | 0.4879283 |  | 0.0003012797 | 0.4980872 | 0.1134619 | 0.1115154 | 0.1300069 | 0 | 0 |  | 8.186 | 20.16 | 8.95246 | 90 | 91.0369 | 90 | 1477.18 | MUPTAU_clean
MUPYIG_clean |  | 0 | 0 |  |  | 0.2192047 | 0.3637493 | 0.0004719093 | 0.1977146 | 0.06949739 | 0.04695901 | 0.1280972 | 0 | 0 |  |  |  | -18.09807 | -13.52632 | -0.5788011 | 0.7536652 | 0.6321819 | 0.0005217188 | 0.8654246 | 0.2259299 | 0.2559266 | 0.1479384 | 0 | 0 |  | 5.514 | 8.00255 | 9.24732 | 78.4847 | 72.8681 | 87.1994 | 382.0718 | MUPYIG_clean
MUPYOM_clean |  | 0 | 0 |  |  | 0.6174694 |  | 0.8666048 | 0.5937422 | 0.1019506 | 0.05009514 | 0.2402317 | 0 | 0 |  |  |  | -4.15846 | 6.292691 | 9.196957 | 0.2735012 |  | 0.1942707 | 0.281047 | 0.1290411 | 0.08998195 | 0.2331989 | 0 | 0 |  | 8.022 | 18.11 | 21.954 | 90 | 90 | 90 | 3189.442 | MUPYOM_clean
MUPYUS_clean |  | 0 | 0 |  |  | 0.1746109 |  | 0.1674121 | 0.1752108 | 0.05523811 | 0.05969287 | 0.04554244 | 0 | 0 |  |  |  | -5.267589 | -1.108183 | -5.229412 | 0.1624232 |  | 0.1810081 | 0.1608745 | 0.07893938 | 0.09981282 | 0.03350895 | 0 | 0 |  | 7.852 | 10.738 | 14.1927 | 112.228 | 90 | 90 | 1107.726 | MUPYUS_clean
MUQSAU_clean |  | 1030.8 | 864.906 |  |  | 0.1752764 | 0.1672463 | 0.5431867 | 0.1609506 | 0.06765776 | 0.05250952 | 0.1524879 | 958.621 | 804.334 |  |  |  | -3.577765 | -0.123637 | 0.6177313 | 0.1480519 | 0.1599169 | 0.3916602 | 0.1364185 | 0.06863329 | 0.0562214 | 0.1381398 | 903.354 | 734.457 |  | 29.647 | 24.669 | 9.742 | 90 | 90 | 90 | 7124.927 | MUQSAU_clean
MURBEI_clean |  | 2250.37 | 2576.67 |  |  | 0.6370473 | 0.8872884 | 0.4064004 | 0.5565345 | 0.1106281 | 0.0386292 | 0.2966251 | 2197.25 | 2515.64 |  |  |  | 0.7478047 | -4.622572 | 3.709545 | 0.846631 | 1.088602 | 0.7790394 | 0.7617137 | 0.1211912 | 0.04868739 | 0.3084926 | 2206.97 | 2518.26 |  | 19.724 | 17.081 | 9.955 | 90 | 90 | 90 | 3353.896 | MURBEI_clean
MURCAD_clean |  | 832.903 | 701.372 |  |  | 0.1952587 | 0.2763912 | 0.328091 | 0.1797273 | 0.0568162 | 0.04638959 | 0.1141626 | 0 | 0 |  |  |  | -2.199724 | -2.199823 | -25.00629 | 0.5993491 | 0.9130946 | 0.5587785 | 0.5684586 | 0.1927992 | 0.1718086 | 0.3082478 | 0 | 0 |  | 10.154 | 10.1539 | 15.5118 | 72.081 | 72.0831 | 86.505 | 1446.929 | MURCAD_clean
MURCIL_clean |  | 913.29 | 591.354 |  |  | 0.1835703 | 0.1162453 | 0.0002905164 | 0.2447401 | 0.05444875 | 0.05720773 | 0.04782722 | 782.71 | 506.797 |  |  |  | -18.23826 | -18.34699 | 13.38184 | 0.9238078 | 0.5794001 | 0.1033756 | 1.224524 | 0.2344566 | 0.2072354 | 0.2997874 | 0 | 0 |  | 14.624 | 14.6242 | 15.187 | 90 | 90 | 120 | 2812.813 | MURCIL_clean
MURCOR_clean |  | 878.804 | 554.675 |  |  | 0.1826417 | 0.1147189 | 0.0002104345 | 0.2440966 | 0.05291997 | 0.05464731 | 0.04995881 | 763.001 | 481.559 |  |  |  | -16.46402 | -16.30395 | 11.6488 | 0.8687623 | 0.529743 | 0.09881449 | 1.160852 | 0.2189289 | 0.1872155 | 0.2732947 | 0 | 0 |  | 14.368 | 14.3679 | 15.393 | 90 | 90 | 120 | 2751.969 | MURCOR_clean
MURFIQ_clean |  | 616.397 | 548.267 |  |  | 0.1363573 |  | 0.0007614426 | 0.1382406 | 0.0576165 | 0.05355639 | 0.1117513 | 624.563 | 555.554 | manually | 56 |  | -2.240396 | -2.280912 | -4.314099 | 0.2202952 |  | 0.1012975 | 0.2219479 | 0.08333433 | 0.08523681 | 0.05796794 | 320.487 | 260.588 |  | 33.32 | 33.32 | 9.286 | 90 | 90 | 120 | 8928.311 | MURFIQ_clean
MURNIX_clean |  | 0 | 0 |  |  | 0.6776135 | 0.9407683 | 0.8207862 | 0.5396375 | 0.06429847 | 0.04233472 | 0.09470982 | 0 | 0 |  |  |  | -13.79404 | -29.22942 | 5.81926 | 0.5598125 | 0.6456879 | 0.4682275 | 0.5307451 | 0.2341062 | 0.20992 | 0.2675948 | 0 | 0 |  | 7.896 | 9.608 | 15.5137 | 101.851 | 90 | 90 | 1151.857 | MURNIX_clean
MURTUO_clean |  | 659.487 | 337.865 |  |  | 1.578987 | 1.569073 | 1.948379 | 1.553161 | 0.1152254 | 0.06192072 | 0.2129507 | 608.342 | 311.658 |  |  |  | -9.279479 | -15.53239 | -20.68048 | 2.093405 | 2.094917 | 1.998118 | 2.10059 | 0.2939831 | 0.2767359 | 0.325603 | 0 | 0 |  | 5.224 | 8.79985 | 26.055 | 90 | 90 | 97.3778 | 1187.843 | MURTUO_clean
MUSCAG_clean |  | 1049.52 | 777.089 |  |  | 0.33106 | 0.20263 | 0.5807792 | 0.3373846 | 0.1189631 | 0.06637434 | 0.3468476 | 922.16 | 682.804 |  |  |  | -0.9192249 | -0.9094715 | -1.574703 | 0.3457479 | 0.2143072 | 0.5837817 | 0.3534167 | 0.1263844 | 0.07511763 | 0.3485401 | 872.97 | 624.605 |  | 12.685 | 21.738 | 21.28 | 90 | 90 | 90 | 5867.886 | MUSCAG_clean
MUSCIN_clean |  | 1631.59 | 1642.82 |  |  | 0.2900884 | 0.4356396 | 0.282589 | 0.2649925 | 0.05761344 | 0.03812685 | 0.157339 | 1603.06 | 1614.1 |  |  |  | -0.3027261 | -2.692913 | -0.9138726 | 0.2984622 | 0.4442994 | 0.2692227 | 0.2739468 | 0.0680547 | 0.05161685 | 0.1521778 | 1568.66 | 1526.24 |  | 18.928 | 19.711 | 23.0996 | 112.906 | 90 | 90 | 7938.632 | MUSCIN_clean
MUSSIE_clean |  | 640.262 | 519.418 |  |  | 0.5548231 | 0.5108869 | 0.4100874 | 0.6713613 | 0.1076111 | 0.1386815 | 0.06553654 | 663.247 | 538.102 |  |  |  | -6.962883 | -10.46071 | 0.3968016 | 0.8672715 | 0.8307345 | 0.7895871 | 0.9486653 | 0.1894334 | 0.2337235 | 0.1294571 | 574.144 | 381.713 |  | 18.003 | 18.0027 | 13.332 | 90 | 90 | 119.999 | 3742.078 | MUSSIE_clean
MUTCEL_clean |  | 1299.23 | 1301.62 |  |  | 0.5515634 | 0.2909581 | 0.2718507 | 0.5850351 | 0.2684216 | 0.2799188 | 0.1696499 | 1110.8 | 1112.82 |  |  |  | -4.152639 | -3.109402 | -4.303841 | 0.4890324 | 0.3113125 | 0.2461678 | 0.5131778 | 0.3120165 | 0.3324668 | 0.1363298 | 0 | 0 |  | 16.158 | 23.741 | 30.791 | 90 | 90 | 90 | 11811.65 | MUTCEL_clean
MUTDEM_clean |  | 0 | 0 |  |  | 0.1582963 |  | 0.3034597 | 0.151698 | 0.07124282 | 0.05195606 | 0.171534 | 0 | 0 |  |  |  | -4.090098 | -4.090098 | -11.15579 | 0.2712688 |  | 0.2486623 | 0.2722964 | 0.1200064 | 0.127276 | 0.08220428 | 0 | 0 |  | 19.623 | 19.623 | 19.147 | 90 | 90 | 90 | 7372.785 | MUTDEM_clean
MUTDIQ_clean |  | 0 | 0 |  |  | 0.324764 |  | 0.2897853 | 0.3264296 | 0.07978663 | 0.04150128 | 0.2712134 | 1533.53 | 1690.57 |  |  |  | -6.021735 | -6.021735 | -13.68738 | 0.3205966 |  | 0.25927 | 0.3235169 | 0.1517294 | 0.1535841 | 0.1424558 | 0 | 0 |  | 19.692 | 19.692 | 20.101 | 90 | 90 | 90 | 7794.663 | MUTDIQ_clean
MUTGUD_clean |  | 1557.2 | 2246.14 | collapse |  | 2.642918 |  | 1.082149 | 2.686272 | 2.273318 | 2.430478 | 0.07307043 | 0 | 0 |  |  |  | -13.18073 | -1.912801 | 9.898988 | 1.938177 |  | 0.3202583 | 1.983119 | 1.584091 | 1.668571 | 0.401369 | 0 | 0 |  | 15.177 | 15.177 | 11.82 | 90 | 90 | 90 | 2722.635 | MUTGUD_clean
MUTNAQ_clean |  | 0 | 0 |  |  | 0.09305506 |  | 0.02028974 | 0.09540233 | 0.07060617 | 0.07519743 | 0.03272827 | 0 | 0 |  |  |  | -7.385211 | -4.954978 | 0.5376552 | 0.2464161 |  | 0.1082032 | 0.2508745 | 0.1078495 | 0.109651 | 0.09298723 | 0 | 0 |  | 7.934 | 11.55 | 18.116 | 90 | 90 | 90 | 1660.109 | MUTNAQ_clean
MUTVUT_clean |  | 182.731 | 133.642 |  |  | 0.4190586 | 0.8207234 | 0.4625388 | 0.3901087 | 0.07580348 | 0.06533227 | 0.1582642 | 318.164 | 232.695 |  |  |  | -0.5132573 | -2.93871 | -1.792905 | 0.1492616 | 0.1761446 | 0.0788462 | 0.1486104 | 0.08366054 | 0.08348148 | 0.08507063 | 0 | 0 |  | 9.335 | 12.0421 | 27.514 | 90 | 90 | 112.802 | 2851.218 | MUTVUT_clean
MUTZUX_clean |  | 1745.54 | 1233.79 |  |  | 0.5742867 | 0.4402621 | 0.375901 | 0.6034389 | 0.05557232 | 0.04561443 | 0.1153197 | 1740.56 | 1230.31 |  |  |  | -0.6436611 | -0.5769995 | -0.789802 | 0.2406841 | 0.4152516 | 0.2129215 | 0.2205983 | 0.05793037 | 0.05003715 | 0.1052897 | 1725.48 | 1197.3 |  | 10.751 | 17.8689 | 22.6009 | 70.2918 | 76.2394 | 72.4908 | 3852.858 | MUTZUX_clean
MUVGOA_clean |  | 0 | 0 |  |  | 0.1050073 |  | 0.00175248 | 0.1067283 | 0.0384944 | 0.03919859 | 0.03121774 | 0 | 0 |  |  |  | -2.582052 | 1.189132 | -0.839496 | 0.1305607 |  | 0.00058416 | 0.1327269 | 0.04785152 | 0.04924171 | 0.03348618 | 0 | 0 |  | 12.614 | 22.857 | 14.604 | 90 | 90 | 90 | 4210.599 | MUVGOA_clean
MUVGUG_clean |  | 517.236 | 527.657 |  |  | 0.1643989 |  | 0 | 0.1671389 | 0.04520365 | 0.04699103 | 0.0267341 | 0 | 0 |  |  |  | 1.470356 | -4.063931 | -1.86212 | 0.2150088 |  | 8.881784e-16 | 0.2185923 | 0.06503579 | 0.0686754 | 0.02742649 | 0 | 0 |  | 11.419 | 12.67 | 14.752 | 90 | 90 | 90 | 2134.301 | MUVGUG_clean
MUVHAN_clean |  | 0 | 0 |  |  | 0.1190682 |  | 1.437103e-15 | 0.1210527 | 0.04332546 | 0.04478296 | 0.02826467 | 0 | 0 |  |  |  | 1.101092 | -2.626579 | -1.404314 | 0.1483591 |  | 0.001255952 | 0.1508108 | 0.05600131 | 0.0582584 | 0.03267805 | 0 | 0 |  | 11.434 | 12.579 | 14.776 | 90 | 90 | 90 | 2125.207 | MUVHAN_clean
MUVHER_clean |  | 429.985 | 440.27 |  |  | 0.1465762 |  | 0 | 0.1490192 | 0.04147913 | 0.04298495 | 0.02591903 | 0 | 0 |  |  |  | 1.415397 | -3.638036 | -1.895142 | 0.1998342 |  | 0.003684612 | 0.2031033 | 0.05927956 | 0.06204808 | 0.03067145 | 0 | 0 |  | 11.375 | 12.724 | 14.801 | 90 | 90 | 90 | 2142.23 | MUVHER_clean
MUVJAP_clean | occupancy | 996.93 | 529.856 |  |  | 0.360804 | 0.4335271 | 0.609326635 | 0.3296912 | 0.2640827 | 0.242069 | 0.322262 | 870.801 | 462.82 |  |  |  | 6.668774 | -2.521908 | -1.116286 | 0.446077 | 0.9131179 | 0.412369175 | 0.354916 | 0.2503096 | 0.2224644 | 0.3239007 | 973.935 | 532.221 |  | 9.489 | 26.246 | 9.898 | 90 | 90 | 90 | 2465.08 | MUVJAP_clean
MUVJIX_clean |  | 948.039 | 664.871 |  |  | 0.3341249 | 0.5970824 | 0.42889589 | 0.2863798 | 0.1151226 | 0.09781066 | 0.155517 | 1026.65 | 720.002 |  |  |  | 1.376738 | -1.700146 | -0.9425781 | 0.3248438 | 0.6198153 | 0.37386744 | 0.2756925 | 0.1103558 | 0.09333618 | 0.1500681 | 1011.33 | 700.134 |  | 9.062 | 9.618 | 25.6 | 90 | 90 | 90 | 2231.253 | MUVJIX_clean
MUVLUM_clean |  | 1343.67 | 1228.91 |  |  | 0.3433384 | 0.3196811 | 0.2848178 | 0.3484773 | 0.04268135 | 0.0433407 | 0.03795598 | 1343.47 | 1228.76 |  |  |  | -2.375188 | 0.8789887 | -1.32576 | 0.3827513 | 0.3843035 | 0.3700482 | 0.3830157 | 0.05728827 | 0.05909104 | 0.04436839 | 1305.78 | 1147.95 |  | 12.639 | 13.971 | 16.285 | 68.4147 | 83.5337 | 73.8248 | 2567.919 | MUVLUM_clean
MUVMOG_clean | metalvsorganic | 914.985 | 485.63 |  |  | 1.127239 | 1.033393 | 0.9540534 | 1.287582 | 0.1564724 | 0.2314109 | 0.05722965 | 0 | 0 |  |  |  | -28.66901 | -26.90171 | 0.7094327 | 3.341081 | 3.210767 | 2.888439 | 3.620564 | 0.5508899 | 0.5282345 | 0.5808931 | 0 | 0 |  | 19.046 | 19.0457 | 8.331 | 90 | 90 | 120 | 2617.149 | MUVMOG_clean
MUVNAT_clean | metalvsorganic | 0 | 0 |  |  | 0.8067452 | 0.8714929 | 0.5207518 | 0.9160376 | 0.2676364 | 0.08900301 | 0.332594 | 0 | 0 |  |  |  | -17.86792 | -22.98425 | -12.03969 | 2.35348 | 2.454915 | 1.823509 | 2.627111 | 0.6602254 | 0.3665987 | 0.7669988 | 0 | 0 |  | 16.233 | 11.871 | 17.9883 | 90 | 103.64 | 90 | 3368.617 | MUVNAT_clean
MUVNEX_clean | metalvsorganic | 976.536 | 440.388 |  |  | 0.7478321 | 0.8447065 | 0.4790889 | 0.7128237 | 0.256787 | 0.07590145 | 0.3211018 | 1180.36 | 532.305 |  |  |  | -11.09608 | -24.77856 | -29.70456 | 2.226144 | 2.35195 | 1.399837 | 2.944369 | 0.7645849 | 0.4769672 | 0.866849 | 0 | 0 |  | 12.563 | 22.354 | 26.164 | 90 | 99.5815 | 90 | 7245.221 | MUVNEX_clean
MUVROM_clean | n= 1008 | 487.196 | 341.194 | [9 empty] | NA | NA |  |  |  | -2.665007 | -2.41304 | -2.174478 | 0.2611293 | 0.3383833 | 0.285054 | 0.244243 | 0.07680233 | 0.06661887 | 0.1150674 | 172.453 | 112.271 | [8 empty] | MUVROM_clean
MUWQEB_clean |  | 1249.37 | 1728.14 |  |  | 0.1459401 |  | 0.3176477 | 0.1352083 | 0.049127 | 0.03634251 | 0.1066572 | 1254.26 | 1734.76 |  |  |  | -4.449757 | -4.71432 | -4.485882 | 0.1823559 |  | 0.3553989 | 0.1715407 | 0.09177862 | 0.06913814 | 0.1936608 | 1267.09 | 1524.12 |  | 18.823 | 18.823 | 18.823 | 90 | 90 | 90 | 6669.089 | MUWQEB_clean
MUWRIH_clean | occupancy | 1641.72 | 1475.37 | [9 empty] | NA | NA | [13 empty] | NA | NA | [8 empty] | MUWRIH_clean
MUWRON_clean | occupancy | 2137.38 | 2760.49 |  |  | 0.5479532 | 0.06366615 | 0.04165603 | 0.6643078 | 0.5130858 | 0.5789909 | 0.01513592 | 1798.45 | 2322.78 |  |  |  | 2.485215 | 2.486289 | 1.846774 | 0.4674514 | 0.07205752 | 0.07715615 | 0.5613501 | 0.480704 | 0.5396609 | 0.03525195 | 1885.86 | 2605.48 |  | 18.634 | 18.6344 | 37.709 | 90 | 90 | 119.999 | 11339.7 | MUWRON_clean
MUXHIW01_clean |  | 0 | 0 |  |  | 0.7204309 | 0.8787507 | 1.480193 | 0.5779576 | 0.1911043 | 0.03974346 | 0.5222062 | 0 | 0 |  |  |  | -13.19506 | 0.3125407 | -20.87516 | 0.9031656 | 0.8877173 | 0.9064967 | 0.9106122 | 0.2897957 | 0.2439881 | 0.3899999 | 0 | 0 |  | 7.765 | 9.983 | 15.151 | 90 | 98.59 | 90 | 1161.3 | MUXHIW01_clean
MUXHUI01_clean |  | 0 | 0 |  |  | 0.319106 | 0.425021 | 0.3545361 | 0.2631961 | 0.07756616 | 0.03469525 | 0.1713463 | 0 | 0 |  |  |  | -17.98735 | 3.600424 | -17.3697 | 0.7212595 | 0.625587 | 0.6245383 | 0.7771559 | 0.2121878 | 0.1950275 | 0.2497259 | 0 | 0 |  | 7.701 | 9.915 | 14.9904 | 90 | 98.4663 | 90 | 1132.125 | MUXHUI01_clean
MUXHUI02_clean |  | 0 | 0 |  |  | 0.3165527 | 0.4221754 | 0.352558 | 0.2607408 | 0.07757696 | 0.03519929 | 0.1702781 | 0 | 0 |  |  |  | -17.86684 | 3.491609 | -13.56936 | 0.7191287 | 0.631333 | 0.6323601 | 0.7702572 | 0.2140676 | 0.1966099 | 0.2522564 | 0 | 0 |  | 7.702 | 9.915 | 15.8201 | 90 | 110.306 | 90 | 1133.026 | MUXHUI02_clean
MUXJAQ01_clean |  | 0 | 0 |  |  | 0.3010096 | 0.40645 | 0.3190643 | 0.2467848 | 0.07056059 | 0.03457365 | 0.149282 | 0 | 0 |  |  |  | -16.79189 | 3.792243 | -16.8093 | 0.7158399 | 0.6125696 | 0.6262135 | 0.774944 | 0.2115934 | 0.1882035 | 0.2627587 | 0 | 0 |  | 7.651 | 9.86 | 14.8519 | 90 | 98.3898 | 90 | 1108.42 | MUXJAQ01_clean
MUXJAQ02_clean |  | 0 | 0 |  |  | 0.3133666 | 0.4158291 | 0.341049 | 0.2598285 | 0.07433321 | 0.03460338 | 0.1612422 | 0 | 0 |  |  |  | -17.18239 | 3.670171 | -17.0053 | 0.719635 | 0.6173845 | 0.6217715 | 0.7789155 | 0.211053 | 0.1902458 | 0.2565687 | 0 | 0 |  | 7.68 | 9.874 | 14.8933 | 90 | 98.3624 | 90 | 1117.386 | MUXJAQ02_clean
MUZGAQ_clean |  | 819.695 | 434.278 | [11 empty] | manually | 37 |  | 9.141043 | 2.192589 | 8.614101 | 2.7409 | 2.643214 | 2.570495 | 2.794385 | 0.2369197 | 0.1968116 | 0.2875752 | 1214.24 | 767.725 | [8 empty] | MUZGAQ_clean
MUZHUL_charged |  | 1244.27 | 1041.66 |  |  | 0.5839931 | 0.5236686 | 0.1369171 | 0.6270165 | 0.0541746 | 0.05307304 | 0.05968238 | 0 | 0 |  |  |  | -6.014382 | -6.014246 | 1.739877 | 0.6642333 | 0.5998173 | 0.1011378 | 0.7155308 | 0.06348504 | 0.06261126 | 0.06785395 | 0 | 0 |  | 7.356 | 7.35595 | 16.3002 | 90.758 | 90.7558 | 95.8989 | 877.1687 | MUZHUL_charged
MUZKAV_clean | n= 1232 | 1644.35 | 4076.32 | [9 empty] | NA | NA |  |  |  | 0.528104 | 0.528104 | 0.528104 | 0.3352422 | 0.2179925 | 0.135718 | 0.350625 | 0.165963 | 0.1770311 | 0.03314607 | 1540.87 | 3880.64 | [8 empty] | MUZKAV_clean
MUZKEZ_clean | n= 1088 | 1722.59 | 4871.37 |  |  | 0.2325611 | 0.1519483 | 0.1016367 | 0.2445673 | 0.1511459 | 0.163081 | 0.0222475 | 1779.88 | 5033.39 |  |  |  | 0.2279178 | 0.2279178 | 0.2279178 | 0.2320261 | 0.1571367 | 0.1041776 | 0.2433353 | 0.1499066 | 0.1615554 | 0.024099 | 1784.19 | 5080.15 |  | 35.934 | 35.934 | 35.934 | 90 | 90 | 90 | 46399.86 | MUZKEZ_clean
MUZRIJ_clean |  | 0 | 0 |  |  | 0.3082267 | 0.9775115 | 0.4521783 | 0.2882059 | 0.08988289 | 0.07426507 | 0.1660197 | 0 | 0 |  |  |  | 1.611415 | 1.609823 | 1.781094 | 0.2094217 | 0.7165621 | 0.2503278 | 0.1979697 | 0.08359737 | 0.07414772 | 0.1296644 | 0 | 0 |  | 18.853 | 18.853 | 20.639 | 90 | 90 | 90 | 7335.836 | MUZRIJ_clean
MUZVUA_clean |  | 1660.63 | 1578.6 |  |  | 0.2853287 | 0.3711549 | 0.2783649 | 0.2749798 | 0.06359021 | 0.05610711 | 0.1073376 | 1666.03 | 1583.81 |  |  |  | -0.1860154 | -0.9833493 | -1.472943 | 0.1528354 | 0.236293 | 0.1838432 | 0.1416097 | 0.06899004 | 0.06431645 | 0.09631255 | 1614.9 | 1492.8 |  | 9.725 | 14.6544 | 19.7362 | 80.5006 | 77.2016 | 81.7018 | 2688.16 | MUZVUA_clean
NABCEA_charged |  | 777.799 | 734.523 |  |  | 0.6098772 | 1.569573 | 0.5314741 | 0.6029557 | 0.07105135 | 0.06433723 | 0.160573 | 710.258 | 670.738 |  |  |  | -0.04784375 | -9.058596 | 0.4356663 | 0.6230689 | 1.361731 | 0.6808231 | 0.6157053 | 0.1070649 | 0.1033769 | 0.1562387 | 0 | 0 |  | 10.66 | 18.849 | 39.755 | 90 | 90 | 90 | 7987.986 | NABCEA_charged
NABCIE_clean |  | 0 | 0 |  |  | 0.2806212 |  | 0.0002908819 | 0.2862278 | 0.05763051 | 0.05587089 | 0.07288057 | 0 | 0 |  |  |  | -1.168219 | -1.168219 | -2.069174 | 0.2041951 |  | 0.004218506 | 0.2081947 | 0.06830345 | 0.06792103 | 0.0716178 | 0 | 0 |  | 8.384 | 8.384 | 16.847 | 90 | 90 | 90 | 1184.2 | NABCIE_clean
NABHEG_clean |  | 0 | 0 |  |  | 0.3637625 | 0.3802773 | 0.2002206 | 0.3711597 | 0.09671401 | 0.046668 | 0.296898 | 0 | 0 |  |  |  | -8.460284 | -14.66786 | -7.810581 | 1.421012 | 1.772275 | 0.8596854 | 1.379452 | 0.3025159 | 0.3057517 | 0.2895726 | 0 | 0 |  | 6.804 | 9.1653 | 14.8221 | 103.799 | 100.791 | 101.415 | 852.7839 | NABHEG_clean
NABMUA01_clean |  | 1282.56 | 1142.97 |  |  | 0.1721908 | 0.3226424 | 0.2036264 | 0.1146234 | 0.0527764 | 0.03537916 | 0.1049681 | 1320.57 | 1176.86 |  |  |  | 0.7264872 | 0.7264872 | 0.8795385 | 0.1967131 | 0.3526393 | 0.2416313 | 0.1359292 | 0.05273011 | 0.03687707 | 0.1002892 | 1347.05 | 1229.21 |  | 11.48 | 11.48 | 14.735 | 90 | 90 | 120 | 1681.762 | NABMUA01_clean
NABMUA_clean |  | 1279.3 | 1142.86 |  |  | 0.1815138 | 0.3385577 | 0.215054 | 0.1213578 | 0.05532516 | 0.03912851 | 0.1039151 | 1289.31 | 1151.84 |  |  |  | 0.6677811 | 0.6677811 | 0.6621036 | 0.1993795 | 0.3600734 | 0.2423614 | 0.1370379 | 0.05463898 | 0.03991806 | 0.09880175 | 1304.69 | 1188.38 |  | 11.486 | 11.4859 | 14.756 | 90 | 90 | 120 | 1685.905 | NABMUA_clean
NABNOU_clean |  | 0 | 0 |  |  | 0.1802366 | 0.3193658 | 0.425671 | 0.1591326 | 0.0833664 | 0.0610021 | 0.2175522 | 0 | 0 |  |  |  | -4.938201 | -9.593593 | -7.258877 | 0.6835795 | 0.7491213 | 0.3525521 | 0.6853916 | 0.1770527 | 0.1714823 | 0.2104751 | 0 | 0 |  | 13.997 | 20.103 | 17.46 | 90 | 100.2 | 90 | 4835.279 | NABNOU_clean
NABNUA_clean |  | 0 | 0 |  |  | 0.1938229 | 0.4445908 | 0.3071953 | 0.1690893 | 0.07947084 | 0.05947848 | 0.1908568 | 0 | 0 |  |  |  | -3.040232 | -1.541606 | -0.9389159 | 0.2155267 | 0.4417219 | 0.2841738 | 0.1941771 | 0.09388301 | 0.07904943 | 0.1765273 | 0 | 0 |  | 9.898 | 14.582 | 26.5731 | 90 | 91.9301 | 90 | 3833.19 | NABNUA_clean
NABSEP_clean |  | 0 | 0 |  |  | 0.3347157 | 0.3931792 | 0.2454523 | 0.238322 | 0.0810137 | 0.02087195 | 0.1291271 | 0 | 0 |  |  |  | 5.125839 | -0.9136139 | -5.736117 | 0.5045392 | 0.5344132 | 0.4527096 | 0.4594284 | 0.1032475 | 0.07589306 | 0.1251311 | 0 | 0 |  | 9.969 | 12.401 | 17.3408 | 90 | 103.761 | 90 | 2082.232 | NABSEP_clean
NACVUI_clean |  | 682.807 | 589.506 |  |  | 0.2664139 |  | 0.1054582 | 0.2748853 | 0.04318021 | 0.04367178 | 0.04096811 | 626.257 | 540.695 |  |  |  | -0.4377905 | -2.668914 | 0.6587529 | 0.3338953 |  | 0.0466011 | 0.349016 | 0.05655423 | 0.05576898 | 0.06008787 | 523.93 | 442.581 |  | 7.314 | 12.7583 | 15.332 | 90 | 90 | 94.5 | 1426.283 | NACVUI_clean
NACYAU_clean |  | 2443.32 | 4155.36 |  |  | 0.1859994 | 0.2058422 | 0.1872815 | 0.184093 | 0.06622713 | 0.06823782 | 0.04574321 | 2448.68 | 4164.34 |  |  |  | -0.7117313 | -1.016145 | -0.3933181 | 0.1954886 | 0.2259469 | 0.1661964 | 0.1934684 | 0.06983143 | 0.07207048 | 0.04702107 | 2442.95 | 4067.2 |  | 17.169 | 32.19 | 32.925 | 90 | 90 | 90 | 18196.66 | NACYAU_clean
NACYOG_clean |  | 818.27 | 559.714 |  |  | 0.5264933 | 0.5974028 | 0.4654135 | 0.5175728 | 0.06889856 | 0.04988386 | 0.1449574 | 0 | 0 |  |  |  | -0.4061709 | -3.79793 | -3.350937 | 0.3454801 | 0.3916704 | 0.2528257 | 0.3427791 | 0.08316468 | 0.07393178 | 0.1200963 | 0 | 0 |  | 9.127 | 15.3609 | 17.61 | 90 | 90 | 93.06 | 2465.383 | NACYOG_clean
NACYUM_clean |  | 716.818 | 516.983 |  |  | 0.2789193 | 0.5231982 | 0.3766719 | 0.230061 | 0.1087286 | 0.05062704 | 0.3411346 | 649.716 | 468.556 |  |  |  | -2.6227 | -2.425356 | -0.09557461 | 0.319851 | 0.4729613 | 0.4412314 | 0.2856915 | 0.1312426 | 0.07391303 | 0.3605607 | 0 | 0 |  | 8.773 | 15.5067 | 17.264 | 90 | 90 | 93.9419 | 2343.043 | NACYUM_clean
NADKAG_clean | occupancy | 0 | 0 |  |  | 1.034965 | 0.4826545 | 0.3389798 | 1.235457 | 0.3749291 | 0.4258257 | 0.1034804 | 0 | 0 |  |  |  | -9.930594 | -2.685942 | 2.010844 | 0.9237404 | 0.5678156 | 0.3617214 | 1.058619 | 0.3870806 | 0.4443307 | 0.08174693 | 0 | 0 |  | 8.674 | 9.781 | 22.796 | 90 | 90 | 90 | 1934.022 | NADKAG_clean
NADKEK_clean |  | 0 | 0 |  |  | 0.8394585 | 0.6073428 | 0.3139134 | 0.9308032 | 0.2338981 | 0.2648085 | 0.1226206 | 948.809 | 633.57 |  |  |  | -1.937676 | -2.667161 | 0.7467312 | 0.8265301 | 0.6052075 | 0.3231572 | 0.9137352 | 0.2308052 | 0.2697879 | 0.0904673 | 873.296 | 559.286 |  | 16.189 | 16.19 | 10.004 | 90 | 90 | 120 | 2270.76 | NADKEK_clean
NADNEM_clean |  | 0 | 0 |  |  | 0.08715384 |  | 0.05045 | 0.08770166 | 0.06595889 | 0.06918585 | 0.007873751 | 0 | 0 |  |  |  | 0.1021731 | 0.1021731 | 0.1021731 | 0.08607582 |  | 0.05289109 | 0.08657111 | 0.06503153 | 0.06819133 | 0.008155214 | 0 | 0 |  | 15.66 | 15.66 | 15.66 | 90 | 90 | 90 | 3840.389496 | NADNEM_clean
NADZEZ_clean |  | 540.149 | 330.465 |  |  | 0.2265454 | 0.2655934 | 0.2168024 | 0.2078333 | 0.0466785 | 0.041496 | 0.062226 | 556.968 | 340.746 |  |  |  | -3.743714 | -3.742946 | 0.2936254 | 0.2242012 | 0.292392 | 0.2332443 | 0.1893522 | 0.05042931 | 0.04742045 | 0.0594559 | 0 | 0 |  | 13.024 | 13.0247 | 16.7899 | 111.501 | 111.502 | 93.1513 | 2405.831 | NADZEZ_clean
NADZID_clean |  | 799.732 | 510.183 |  |  | 0.08999599 | 0.1341307 | 0.1007936 | 0.06702881 | 0.03814868 | 0.03545022 | 0.04624405 | 775.869 | 494.982 |  |  |  | -2.713584 | -3.176198 | -0.2868589 | 0.1713446 | 0.2368406 | 0.1218083 | 0.1427247 | 0.04773698 | 0.0527295 | 0.03275943 | 609.013 | 364.917 |  | 8.833 | 10.159 | 13.979 | 90 | 90 | 90 | 1254.398 | NADZID_clean
NAFGOR_clean | occupancy | 0 | 0 |  |  | 0.7095865 |  | 0.7693941 | 0.7062638 | 0.2587618 | 0.278095 | 0.1258457 | 0 | 0 |  |  |  | -2.109009 | -5.893363 | -4.273142 | 0.6427069 |  | 0.691004 | 0.6400237 | 0.3094475 | 0.3383854 | 0.1104997 | 0 | 0 |  | 15.173 | 15.173 | 19.089 | 90 | 90 | 90 | 4394.668 | NAFGOR_clean
NAFRUI_clean |  | 0 | 0 |  | NUMBER OF ATOM | [7 empty] | 0 | 0 |  |  | NUMBER OF ATOM | [10 empty] | 0 | 0 |  | 14.597 | 14.5969 | 14.5967 | 109.47 | 109.473 | 109.473 | 2394.112 | NAFRUI_clean
NAFSOF_clean |  | 2297.89 | 5248.36 |  |  | 0.07911342 | 0.05906396 | 0.03663177 | 0.08307082 | 0.05402014 | 0.05363478 | 0.05723141 | 2338.98 | 5342.19 |  |  |  | 0.8914817 | 0.6480143 | 0.4004376 | 0.07906367 | 0.06585913 | 0.05641822 | 0.08149798 | 0.05441983 | 0.05318189 | 0.06473605 | 2314.78 | 5390.12 |  | 13.113 | 29.058 | 30.167 | 90 | 90 | 90 | 11494.76 | NAFSOF_clean
NAGBUU_clean |  | 411.162 | 235.401 |  |  | 0.3879017 | 0.359307 | 0.3379488 | 0.3948141 | 0.0596374 | 0.04394065 | 0.1095816 | 458.704 | 262.626 |  |  |  | -2.115182 | -1.324956 | -6.438572 | 0.3210569 | 0.2838144 | 0.3262302 | 0.3255287 | 0.09253552 | 0.08425116 | 0.1188948 | 157.673 | 81.578 |  | 6.925 | 20.627 | 26.097 | 90 | 90 | 90 | 3727.747 | NAGBUU_clean
NAGCAB_clean | n= 1152 | 1720.35 | 971.49 | [9 empty] | NA | NA |  |  |  | -38.9359 | -40.49737 | -8.117641 | 2.53208 | 2.621477 | 1.866621 | 2.850999 | 1.104467 | 0.84403 | 1.206101 | 0 | 0 | [8 empty] | NAGCAB_clean
NAGQET_clean |  | 771.358 | 660.285 |  |  | 0.2659434 |  | 0.0006564616 | 0.2712491 | 0.06477248 | 0.05404228 | 0.1649211 | 821.743 | 703.369 |  |  |  | -2.646845 | 0.2130646 | -3.871004 | 0.3049405 |  | 0.001075549 | 0.3110178 | 0.08542252 | 0.07809072 | 0.1538526 | 0 | 0 |  | 9.198 | 15.9578 | 16.0963 | 73.1694 | 74.4392 | 76.3939 | 2146.476 | NAGQET_clean
NAGQOD_clean |  | 772.065 | 663.355 |  |  | 0.2218732 |  | 0.00030642 | 0.2263045 | 0.06417333 | 0.055281 | 0.1471684 | 763.537 | 655.989 |  |  |  | -0.3762626 | -0.3769841 | -3.126062 | 0.1482939 |  | 0.00030642 | 0.1512537 | 0.07206278 | 0.07053551 | 0.08631732 | 736.791 | 608.605 |  | 27.72 | 27.7198 | 9.713 | 90 | 90 | 120 | 6463.494 | NAGQOD_clean
NAHDIM_clean |  | 0 | 0 |  |  | 0.2840837 | 0.7970722 | 0.6434683 | 0.2633367 | 0.08026918 | 0.07992612 | 0.0916758 | 0 | 0 |  |  |  | -5.642223 | -1.027683 | -6.567315 | 0.8002937 | 1.383991 | 1.896314 | 0.7691778 | 0.1296512 | 0.1221758 | 0.3782062 | 0 | 0 |  | 18.968 | 19.919 | 31.7391 | 90 | 95.2878 | 90 | 11940.75 | NAHDIM_clean
NAHFIO_clean |  | 852.095 | 773.684 |  |  | 0.2663893 | 0.2783555 | 0.1875503 | 0.2698187 | 0.06567358 | 0.05534966 | 0.1046229 | 860.734 | 781.573 |  |  |  | -2.775537 | -0.8709829 | -0.4883387 | 0.160785 | 0.2448137 | 0.08057285 | 0.1605893 | 0.08138343 | 0.07688243 | 0.09836445 | 641.751 | 546.131 |  | 26.154 | 13.617 | 17.1809 | 90 | 126.055 | 90 | 4946.749 | NAHFIO_clean
NAHFOU_clean |  | 0 | 0 |  |  | 0.1701012 | 0.3524428 | 0.05279529 | 0.1669287 | 0.05144163 | 0.05051196 | 0.05511807 | 0 | 0 |  |  |  | -3.392647 | -2.524451 | -2.656387 | 0.2625088 | 0.1752142 | 0.2274574 | 0.2684769 | 0.07334912 | 0.07894198 | 0.05123186 | 0 | 0 |  | 9.003 | 17.382 | 17.0574 | 90 | 104.594 | 90 | 2583.191 | NAHFOU_clean
NAHGUB_clean |  | 0 | 0 |  |  | 0.2846712 | 0.3332409 | 0.1867943 | 0.2847121 | 0.03866179 | 0.03702412 | 0.04725956 | 0 | 0 |  |  |  | 0.5655145 | -5.797769 | -3.448718 | 0.1877969 | 0.2119015 | 0.1362932 | 0.1879799 | 0.0632504 | 0.06073357 | 0.07646373 | 0 | 0 |  | 10.097 | 12.81 | 10.9232 | 90 | 102.579 | 90 | 1378.922 | NAHGUB_clean
NAHHAI_clean |  | 1183.25 | 704.571 |  |  | 0.1097075 | 0.1884702 | 0.1510857 | 0.08630714 | 0.06475188 | 0.04576418 | 0.1010011 | 1146.8 | 682.865 |  |  |  | -3.566172 | -5.530959 | -2.323403 | 0.1409119 | 0.2329001 | 0.1305616 | 0.1204853 | 0.06808433 | 0.06615945 | 0.0717591 | 894.017 | 470.872 |  | 10.462 | 7.187 | 13.4547 | 90 | 112.694 | 90 | 933.3396 | NAHHAI_clean
NAHHOW_clean |  | 2223.27 | 2914.75 |  |  | 0.6581665 | 0.3139471 | 0.07318978 | 0.7562593 | 0.372521 | 0.4147879 | 0.08134914 | 1777.66 | 2330.47 |  |  |  | 0.65659 | 0.654982 | -1.040383 | 0.6527241 | 0.3141245 | 0.06042796 | 0.7500588 | 0.368575 | 0.4113075 | 0.07419539 | 1787.36 | 2349.41 |  | 18.657 | 18.6564 | 38.053 | 90 | 90 | 119.999 | 11470.8 | NAHHOW_clean
NAHNES_clean |  | 1988.48 | 3435.82 |  |  | 0.07018696 | 0.06721967 | 0.01601508 | 0.0728643 | 0.0457253 | 0.04438742 | 0.05349369 | 1980.8 | 3422.58 |  |  |  | 1.480866 | 1.488655 | 0.9308198 | 0.06259755 | 0.07484576 | 0.0253805 | 0.06212015 | 0.04812425 | 0.04581457 | 0.06153525 | 1978.09 | 3552.88 |  | 19.259 | 19.259 | 61.226 | 90 | 90 | 90 | 22709.28 | NAHNES_clean
NAJGAH_clean |  | 0 | 0 |  |  | 0.4585505 | 0.5736623 | 0.4002771 | 0.4383476 | 0.143968 | 0.1098781 | 0.2632829 | 0 | 0 |  |  |  | -19.7203 | 2.977396 | -6.049684 | 0.4375925 | 0.7021345 | 0.9256306 | 0.3743538 | 0.2789019 | 0.2212593 | 0.4806512 | 0 | 0 |  | 8.663 | 9.069 | 11.8746 | 110.049 | 90 | 90 | 876.3895 | NAJGAH_clean
NAJMIV_charged |  | 349.695 | 298.543 |  |  | 0.8647724 | 0.511411 | 0.8662232 | 0.8681749 | 0.06536226 | 0.05308901 | 0.2044591 | 553.466 | 472.479 |  |  |  | -6.511935 | -2.545098 | -1.649067 | 0.722437 | 0.3693471 | 0.4761281 | 0.7306478 | 0.08408949 | 0.0867957 | 0.05341911 | 370.102 | 285.995 |  | 14.39 | 22.2069 | 22.2731 | 83.9923 | 71.1534 | 71.0951 | 6372.586 | NAJMIV_charged
NAJQUN_clean |  | 0 | 0 |  |  | 0.4669438 | 0.6373787 | 0.7981195 | 0.4072327 | 0.1220539 | 0.04525302 | 0.4292573 | 0 | 0 |  |  |  | -5.306441 | -2.818155 | -1.929586 | 0.4764896 | 0.582625 | 0.6562499 | 0.4409347 | 0.1461654 | 0.08803569 | 0.3786843 | 0 | 0 |  | 8.835 | 14.2683 | 22.8079 | 92.4754 | 91.1004 | 105.446 | 2767.334 | NAJQUN_clean
NAJSUP_clean |  | 1808.16 | 1542.63 |  |  | 0.3523656 | 0.352267 | 0.2154365 | 0.3572771 | 0.07168157 | 0.0618766 | 0.1088372 | 1591.5 | 1357.82 |  |  |  | -4.114181 | 2.991062 | -0.1177366 | 0.2333392 | 0.3047355 | 0.2815971 | 0.2163165 | 0.08694159 | 0.07205204 | 0.1433652 | 1669.09 | 1413.03 |  | 29.206 | 13.661 | 13.9296 | 90 | 98.2924 | 90 | 5499.57 | NAJSUP_clean
NAJTAW_clean |  | 1866.59 | 1611.71 |  |  | 0.1561615 | 0.2236554 | 0.2546934 | 0.1381796 | 0.06048345 | 0.04378114 | 0.1237764 | 1791.81 | 1547.19 |  |  |  | -3.103285 | 1.286466 | -1.376133 | 0.1817378 | 0.274788 | 0.277287 | 0.158386 | 0.07889956 | 0.06270403 | 0.1402721 | 1754.49 | 1474.46 |  | 28.853 | 14.404 | 13.7418 | 90 | 98.6637 | 90 | 5645.907 | NAJTAW_clean
NAJTEA_clean |  | 1645 | 1341.93 |  |  | 0.1394102 | 0.2082708 | 0.2790416 | 0.1196676 | 0.06478711 | 0.04745846 | 0.1304536 | 1560.54 | 1272.97 |  |  |  | -3.158905 | 1.63737 | -1.101201 | 0.1873764 | 0.2861093 | 0.2912084 | 0.162511 | 0.07985454 | 0.06332005 | 0.1425116 | 1510.23 | 1205.78 |  | 29.162 | 13.454 | 13.9029 | 90 | 98.221 | 90 | 5398.687 | NAJTEA_clean
NAJZII_charged |  | 2360.08 | 2663.63 |  |  | 1.272674 | 0.7823009 | 0.5104268 | 1.476301 | 0.2038099 | 0.07557465 | 0.567143 | 1869.43 | 2109.87 |  |  |  | 0.06550992 | 0.06550992 | 0.06550992 | 0.7896355 | 0.6793191 | 0.3954424 | 0.8540039 | 0.1983568 | 0.0786037 | 0.5376573 | 1809.77 | 2046.56 |  | 22.592 | 22.592 | 22.592 | 90 | 90 | 90 | 11530.92 | NAJZII_charged
NAKLIW_clean |  | 1043.52 | 900.306 |  |  | 0.483701 | 0.4961555 | 0.6218569 | 0.4661491 | 0.06584206 | 0.05005998 | 0.1151611 | 1080.08 | 931.89 |  |  |  | 0.08135182 | -3.021863 | -1.854578 | 0.3071977 | 0.3353635 | 0.4202956 | 0.2874381 | 0.07159357 | 0.06413048 | 0.09491572 | 924.782 | 760.025 |  | 14.505 | 17.162 | 18.139 | 90 | 90 | 90 | 4515.429 | NAKLIW_clean
NAKNUK_clean |  | 0 | 0 |  |  | 0.1519254 | 0.1357516 | 0.2477329 | 0.15055 | 0.0618604 | 0.05960144 | 0.0714986 | 0 | 0 |  |  |  | -2.417752 | -4.880809 | -9.253602 | 0.6660008 | 0.5236628 | 0.7281248 | 0.6813011 | 0.1386192 | 0.1378075 | 0.1420826 | 0 | 0 |  | 9.894 | 18.466 | 18.529 | 90 | 90 | 90 | 3385.297 | NAKNUK_clean
NALWOO_clean |  | 1306.51 | 1272.97 |  |  | 0.4718043 | 0.5782557 | 0.4071076 | 0.461178 | 0.07521256 | 0.05799578 | 0.156601 | 1278.2 | 1245.34 |  |  |  | -8.552254 | -2.6443 | 1.714777 | 0.3312496 | 0.3167558 | 0.2492604 | 0.33476 | 0.08238743 | 0.0731333 | 0.1261342 | 1237.99 | 1092.29 |  | 7.316 | 19.404 | 26.155 | 90 | 90 | 90 | 3712.955 | NALWOO_clean
NALYEG_clean | Z>86 | 1306.64 | 830.083 | [9 empty] | NA | NA | [13 empty] | NA | NA | [8 empty] | NALYEG_clean
NAMDUD_clean |  | 1466.88 | 1901.55 | [34 empty] | NAMDUD_clean
NAMZIL_clean |  | 0 | 0 |  |  | 1.180565 |  | 1.295395 | 1.027458 | 0.4293085 | 0.03673309 | 0.4783805 | 0 | 0 |  |  |  | 13.20468 | -21.43426 | -18.06399 | 1.53961 |  | 1.758897 | 1.247227 | 0.9852969 | 0.07607465 | 1.09895 | 0 | 0 |  | 9.788 | 12.6678 | 17.452 | 90 | 90 | 105.569 | 2084.517 | NAMZIL_clean
NANMAS_charged |  | 0 | 0 |  |  | 0.1267952 | 0.1115367 | 0.0006578801 | 0.1468431 | 0.04780835 | 0.05755147 | 0.03110586 | 0 | 0 |  |  |  | -1.040426 | -1.010112 | -0.8563757 | 0.1284643 | 0.1086456 | 0.001418766 | 0.1514382 | 0.05230015 | 0.06586705 | 0.02904261 | 0 | 0 |  | 18.473 | 18.4732 | 18.4732 | 59.9981 | 59.9986 | 59.9985 | 4457.496 | NANMAS_charged
NANMEW_clean |  | 0 | 0 |  |  | 0.06756474 | 0.07647249 | 0.0005859316 | 0.06939971 | 0.03464566 | 0.04323322 | 0.01624374 | 0 | 0 |  |  |  | -8.674834 | -2.462206 | -2.459016 | 0.2477693 | 0.3008893 | 0.01240375 | 0.2462837 | 0.1070509 | 0.08421759 | 0.1559795 | 0 | 0 |  | 15.1 | 15.677 | 15.677 | 119.998 | 90 | 90 | 3213.973 | NANMEW_clean
NANNAU_clean |  | 0 | 0 |  |  | 0.08856211 | 0.07407098 | 0.07375334 | 0.0890713 | 0.05379127 | 0.05352751 | 0.06031935 | 0 | 0 |  |  |  | -0.8268698 | -1.560221 | -0.1458799 | 0.1175579 | 0.1246218 | 0.08319952 | 0.1177932 | 0.05921402 | 0.05952875 | 0.05142448 | 0 | 0 |  | 9.309 | 21.183 | 21.456 | 90 | 90 | 90 | 4230.963 | NANNAU_clean
NANNEY_clean |  | 0 | 0 |  |  | 0.1118045 | 0.1094592 | 0.1000951 | 0.1119952 | 0.05396519 | 0.05365618 | 0.06145863 | 0 | 0 |  |  |  | -0.9442276 | -1.454367 | 0.02292183 | 0.09051065 | 0.06867482 | 0.0733652 | 0.09121783 | 0.05760696 | 0.05779041 | 0.05315838 | 0 | 0 |  | 9.327 | 21.377 | 21.377 | 90 | 90 | 90 | 4262.216 | NANNEY_clean
NANPUN_clean |  | 2330.78 | 1974.54 | collapse |  | 2.875319 |  | 2.819598 | 2.88925 | 1.025897 | 0.07461113 | 1.50154 | 1844.84 | 1562.88 |  |  |  | 2.16811 | -38.82525 | -19.58113 | 1.990999 |  | 2.295506 | 1.914872 | 0.8885726 | 0.3114016 | 1.177158 | 0 | 0 |  | 16.632 | 17.391 | 15.685 | 90 | 90 | 90 | 4536.841 | NANPUN_clean
NANTII_clean |  | 2189.58 | 3529.19 |  |  | 0.2360269 | 0.2978562 | 0.2426466 | 0.2249862 | 0.04736704 | 0.03868618 | 0.0900479 | 2174.32 | 3504.58 |  |  |  | -8.027747 | -8.027747 | -8.742685 | 0.655894 | 1.2054 | 2.253365 | 0.4908725 | 0.1211505 | 0.1362003 | 0.04715594 | 2085.15 | 2594.37 |  | 23.714 | 23.714 | 16.575 | 90 | 90 | 90 | 9321.014 | NANTII_clean
NANYUX01_charged |  | 0 | 0 |  |  | 0.5292308 | 0.4169405 | 0.2373923 | 0.5588707 | 0.0611396 | 0.06613241 | 0.02618991 | 0 | 0 |  |  |  | -0.3730324 | -2.144544 | -2.040553 | 0.2198975 | 0.2580099 | 0.2011105 | 0.214551 | 0.07393968 | 0.08228503 | 0.0155222 | 0 | 0 |  | 9.447 | 11.5175 | 16.246 | 90 | 90 | 97.0269 | 1754.382 | NANYUX01_charged
NANYUX02_charged |  | 0 | 0 |  |  | 0.5006564 | 0.3889612 | 0.2295086 | 0.5293735 | 0.055758 | 0.05934898 | 0.03062118 | 0 | 0 |  |  |  | -1.279944 | -2.944334 | -2.225398 | 0.2120682 | 0.2572483 | 0.2018774 | 0.205247 | 0.07404471 | 0.08302253 | 0.01120002 | 0 | 0 |  | 9.48 | 11.5505 | 16.303 | 90 | 90 | 97.1367 | 1771.328 | NANYUX02_charged
NANYUX03_clean |  | 1529.29 | 1468.55 |  |  | 0.2484991 | 0.2818118 | 0.0975971 | 0.2497598 | 0.04843792 | 0.04539701 | 0.06212204 | 1475.96 | 1417.37 |  |  |  | -2.609466 | -1.075804 | -3.172788 | 0.3009626 | 0.3117063 | 0.24758 | 0.3017061 | 0.05704208 | 0.06134437 | 0.03768177 | 1347.89 | 1210.41 |  | 9.43 | 16.49 | 11.2805 | 90 | 97.7286 | 90 | 1738.192 | NANYUX03_clean
NANYUX_charged |  | 0 | 0 |  |  | 0.667631 | 0.3346628 | 0.2446781 | 0.737824 | 0.04943451 | 0.05097099 | 0.03867922 | 0 | 0 |  |  |  | -1.652353 | -8.716141 | -2.393893 | 0.4102993 | 0.4952208 | 0.3451556 | 0.3993176 | 0.0935746 | 0.09859707 | 0.05841736 | 0 | 0 |  | 9.455 | 11.0343 | 16.007 | 90 | 90 | 98.4686 | 1651.791 | NANYUX_charged
NANZOS_clean |  | 0 | 0 |  |  | 1.039088 | 0.9482467 | 0.8967655 | 1.1023 | 0.07709739 | 0.02372037 | 0.1503002 | 0 | 0 |  |  |  | 6.561257 | -12.39069 | -13.52 | 1.585439 | 1.577234 | 1.817285 | 1.560561 | 0.3839051 | 0.1927328 | 0.6460843 | 0 | 0 |  | 16.14 | 16.3642 | 16.3642 | 75.9248 | 60.4523 | 60.4523 | 3270.974 | NANZOS_clean
NAPNEA_clean | n= 1968 | 0 | 0 | [9 empty] | NA | NA |  |  |  | 0.6805154 | 0.6805154 | 0.6805154 | 0.1054263 | 0.0129 | 0.03950018 | 0.1132723 | 0.06532094 | 0.07679915 | 0.03088632 | 0 | 0 | [8 empty] | NAPNEA_clean
NAPZOV_clean |  | 676.975 | 458.801 |  |  | 0.7616019 | 0.7030442 | 0.3687945 | 0.8034044 | 0.10928 | 0.06471949 | 0.2503884 | 782.664 | 530.436 |  |  |  | -16.54844 | -20.87783 | 4.208686 | 0.7838427 | 0.7849642 | 0.4939814 | 0.8028677 | 0.2179987 | 0.2007296 | 0.272684 | 0 | 0 |  | 7.339 | 11.247 | 15.846 | 90 | 90 | 90 | 1307.956 | NAPZOV_clean
NAPZUB_clean |  | 0 | 0 |  |  | 0.7731162 | 0.7126884 | 0.4045583 | 0.8138008 | 0.1014205 | 0.05512201 | 0.2480322 | 526.987 | 339.277 |  |  |  | -13.12534 | -17.21822 | 2.952186 | 0.5166169 | 0.520394 | 0.452688 | 0.5198716 | 0.1659827 | 0.1560744 | 0.1973591 | 0 | 0 |  | 7.691 | 10.215 | 15.815 | 90 | 90 | 90 | 1242.483 | NAPZUB_clean
NAQLAT_clean |  | 0 | 0 |  |  | 0.119546 | 0.1523303 | 0.1761948 | 0.1105532 | 0.04732972 | 0.04592436 | 0.05482502 | 0 | 0 |  |  |  | -0.06768432 | -0.380955 | -0.02797094 | 0.113259 | 0.1437134 | 0.1708875 | 0.1046507 | 0.04843111 | 0.04705658 | 0.05576199 | 0 | 0 |  | 12.558 | 14.595 | 25.7413 | 100.093 | 90 | 90 | 4644.956 | NAQLAT_clean
NAQQED_clean |  | 1926.39 | 1657.85 |  |  | 0.5468304 | 0.6821461 | 0.6423914 | 0.4889374 | 0.08342743 | 0.05784048 | 0.1473948 | 1809.58 | 1557.34 |  |  |  | -11.92727 | -12.21875 | -3.938354 | 0.7804241 | 1.132529 | 0.792607 | 0.6512785 | 0.1814246 | 0.1813883 | 0.1815154 | 0 | 0 |  | 21.751 | 21.751 | 16.144 | 90 | 90 | 90 | 7637.823 | NAQQED_clean
NAQQIH_clean |  | 1930.47 | 2204.94 |  |  | 0.5806654 | 0.7111619 | 0.6642215 | 0.5256161 | 0.09250478 | 0.05110597 | 0.1960018 | 1861.38 | 2125.99 |  |  |  | -13.21406 | -13.31536 | -3.908204 | 0.7768727 | 1.167472 | 0.8364491 | 0.6294205 | 0.1816546 | 0.1869481 | 0.1684208 | 0 | 0 |  | 21.815 | 21.815 | 16.197 | 90 | 90 | 90 | 7708.059 | NAQQIH_clean
NAQQON_clean |  | 1978.36 | 1955.24 |  |  | 0.9558088 | 1.215057 | 1.168337 | 0.8422158 | 0.06359113 | 0.05115197 | 0.09468904 | 1889.85 | 1867.71 |  |  |  | -13.13277 | -13.48341 | -7.29383 | 0.8617862 | 1.290765 | 1.107138 | 0.6834893 | 0.2042066 | 0.208563 | 0.1933155 | 0 | 0 |  | 21.931 | 21.931 | 16.706 | 90 | 90 | 90 | 8035.064 | NAQQON_clean
NAQQUT_clean |  | 1970.76 | 1962.46 |  |  | 0.5957183 | 0.7131412 | 1.403843 | 0.4795532 | 0.1228157 | 0.04337914 | 0.321407 | 1866.48 | 1858.58 |  |  |  | -13.46558 | -13.46649 | -8.493708 | 0.6894861 | 0.9636005 | 1.556452 | 0.510993 | 0.2703781 | 0.2091075 | 0.4235545 | 0 | 0 |  | 21.928 | 21.928 | 16.727 | 90 | 90 | 90 | 8042.964 | NAQQUT_clean
NAQRAA_clean |  | 1943.81 | 1796.17 |  |  | 0.8042366 | 1.082718 | 0.9877506 | 0.6862875 | 0.06426351 | 0.05041235 | 0.09889139 | 1828.87 | 1689.96 |  |  |  | -12.98916 | -13.30182 | -2.803279 | 0.7333973 | 1.1216 | 0.8159086 | 0.5847315 | 0.1912687 | 0.1831704 | 0.2115145 | 0 | 0 |  | 21.685 | 21.685 | 16.47 | 90 | 90 | 90 | 7744.84 | NAQRAA_clean
NAQREE_clean |  | 1955.84 | 1807.68 |  |  | 0.6407779 | 0.8657249 | 0.8485077 | 0.5400945 | 0.07869805 | 0.050587 | 0.1489757 | 1868.41 | 1726.95 |  |  |  | -13.05969 | -13.38617 | -2.613802 | 0.7041753 | 1.078808 | 0.7654418 | 0.5623757 | 0.1910185 | 0.1845684 | 0.2071438 | 0 | 0 |  | 21.778 | 21.778 | 16.417 | 90 | 90 | 90 | 7786.276 | NAQREE_clean
NARHAR_charged |  | 0 | 0 |  |  | 0.3630823 | 0.3544805 | 0.264446 | 0.3708347 | 0.09871668 | 0.07612417 | 0.1406274 | 0 | 0 |  |  |  | -6.030333 | -4.625491 | -6.277834 | 0.3978689 | 0.4152749 | 0.5549272 | 0.3841511 | 0.2123702 | 0.1602342 | 0.3090861 | 0 | 0 |  | 10.147 | 18.9517 | 21.1075 | 115.381 | 101.68 | 94.843 | 3523.436 | NARHAR_charged
NARHEV_charged |  | 0 | 0 |  |  | 0.2813714 | 0.2558941 | 0.1814599 | 0.2947141 | 0.08210905 | 0.07765783 | 0.09115281 | 0 | 0 |  |  |  | -4.791962 | -5.220533 | -5.913312 | 0.2924345 | 0.2619449 | 0.2046411 | 0.3069578 | 0.1338826 | 0.152076 | 0.09691818 | 0 | 0 |  | 10.152 | 18.8791 | 20.9001 | 115.563 | 101.853 | 94.7581 | 3469.132 | NARHEV_charged
NARMUR_clean |  | 0 | 0 |  |  | 0.6852983 | 0.8432075 | 0.9079562 | 0.5789244 | 0.06808557 | 0.02860355 | 0.1247337 | 0 | 0 |  |  |  | -3.022056 | -18.72092 | -10.18525 | 0.7280021 | 0.693447 | 0.8968954 | 0.7314964 | 0.187858 | 0.1593821 | 0.2287149 | 0 | 0 |  | 9.612 | 22.868 | 10.1591 | 90 | 101.072 | 90 | 2191.479 | NARMUR_clean
NARNAY_clean |  | 0 | 0 |  |  | 0.5868534 | 0.6873628 | 0.7552738 | 0.5167192 | 0.1305359 | 0.03096507 | 0.2733984 | 0 | 0 |  |  |  | -1.585506 | -19.12736 | -10.1083 | 0.7188428 | 0.7047414 | 0.9065738 | 0.709468 | 0.1905135 | 0.1539991 | 0.2429038 | 0 | 0 |  | 9.59 | 22.621 | 10.1291 | 90 | 101.607 | 90 | 2152.426 | NARNAY_clean
NARNEC_clean |  | 0 | 0 |  |  | 0.6974418 | 0.8667786 | 0.9069813 | 0.5860272 | 0.06796104 | 0.03018329 | 0.1221639 | 0 | 0 |  |  |  | -21.29121 | 10.38098 | -18.08121 | 1.252921 | 1.414025 | 1.633256 | 1.13047 | 0.2994844 | 0.177654 | 0.4742845 | 0 | 0 |  | 9.574 | 22.547 | 10.1216 | 90 | 102.038 | 90 | 2136.852 | NARNEC_clean
NARNIG_clean |  | 0 | 0 |  |  | 0.6856947 | 0.8971575 | 0.9073921 | 0.550197 | 0.067672 | 0.02850719 | 0.123865 | 0 | 0 |  |  |  | -2.016971 | -17.18001 | -9.210526 | 0.7297359 | 0.7016847 | 0.8646744 | 0.7327695 | 0.1826359 | 0.1424932 | 0.2402321 | 0 | 0 |  | 9.428 | 22.415 | 10.051 | 90 | 102.118 | 90 | 2076.734 | NARNIG_clean
NARNOM_clean |  | 0 | 0 |  |  | 0.5942834 | 0.6910042 | 0.7700589 | 0.5255471 | 0.1303719 | 0.03652855 | 0.2650167 | 0 | 0 |  |  |  | -7.932428 | -7.385162 | -10.70405 | 0.6972072 | 0.6526869 | 0.7692462 | 0.7149421 | 0.1581453 | 0.1491388 | 0.1710677 | 0 | 0 |  | 9.43 | 22.327 | 10.0874 | 90 | 102.818 | 90 | 2070.911 | NARNOM_clean
NARNUS_clean |  | 0 | 0 |  |  | 0.6002172 | 0.699642 | 0.7705656 | 0.5304992 | 0.1288049 | 0.03546841 | 0.2627225 | 0 | 0 |  |  |  | -20.73233 | 3.874937 | -12.31492 | 1.055877 | 1.172267 | 1.11876 | 0.986675 | 0.2101706 | 0.1532241 | 0.2918766 | 0 | 0 |  | 9.406 | 22.315 | 10.0818 | 90 | 102.96 | 90 | 2062.214 | NARNUS_clean
NARPAA_clean |  | 0 | 0 |  |  | 0.5991494 | 0.6960964 | 0.7617346 | 0.5314888 | 0.1321749 | 0.03598842 | 0.2701815 | 0 | 0 |  |  |  | -1.237547 | -18.32474 | -10.28582 | 0.7144604 | 0.6783496 | 0.8691991 | 0.72009 | 0.1906152 | 0.1558809 | 0.2404514 | 0 | 0 |  | 9.526 | 22.473 | 10.122 | 90 | 102.264 | 90 | 2117.445 | NARPAA_clean
NARPEE_clean |  | 0 | 0 |  |  | 0.5987501 | 0.695053 | 0.7628873 | 0.5312997 | 0.1308909 | 0.03533444 | 0.2679936 | 0 | 0 |  |  |  | -1.826668 | -17.51743 | -9.593506 | 0.736872 | 0.6966573 | 0.8819001 | 0.7456229 | 0.185918 | 0.1526709 | 0.2336204 | 0 | 0 |  | 9.492 | 22.413 | 10.1086 | 90 | 102.501 | 90 | 2099.561 | NARPEE_clean
NARPOO_clean |  | 0 | 0 |  |  | 3.271501 | 3.996943 | 5.512347 | 2.905196 | 0.3142777 | 0.1412556 | 0.6917806 | 1419.81 | 733.246 |  |  |  | -10.07256 | 2.844325 | -4.976218 | 0.3597659 | 0.5255236 | 0.9385656 | 0.2723578 | 0.1889487 | 0.1080218 | 0.3655165 | 0 | 0 |  | 10.212 | 21.288 | 7.90508 | 90 | 98.8487 | 90 | 1698.056 | NARPOO_clean
NARPUU_clean |  | 0 | 0 |  |  | 1.581574 | 1.425596 | 1.589041 | 1.633152 | 0.05479271 | 0.01779893 | 0.1355064 | 0 | 0 | [16 empty] | 10.205 | 21.215 | 7.86631 | 90 | 98.6421 | 90 | 1683.713 | NARPUU_clean
NARTUX_clean |  | 0 | 0 |  |  | 0.6252062 | 0.7802411 | 1.427452 | 0.553687 | 0.1173896 | 0.04836464 | 0.3621145 | 0 | 0 |  |  |  | -13.14808 | -18.12275 | 3.219618 | 1.26005 | 1.20488 | 1.322721 | 1.269181 | 0.2579359 | 0.2432075 | 0.3101551 | 0 | 0 |  | 14.96 | 16.8374 | 16.8377 | 98.9185 | 94.3905 | 94.3906 | 4160.767 | NARTUX_clean
NARVUA_clean |  | 0 | 0 |  |  | 0.6968111 | 0.8408297 | 0.9014962 | 0.5996478 | 0.06808046 | 0.02916351 | 0.1239178 | 0 | 0 |  |  |  | -1.511778 | -19.8982 | -10.52839 | 0.7256689 | 0.7207203 | 0.9169108 | 0.7109825 | 0.1932361 | 0.1571415 | 0.2450241 | 0 | 0 |  | 9.594 | 22.789 | 10.1465 | 90 | 101.322 | 90 | 2175.235 | NARVUA_clean
NASHAS_clean | occupancy | 0 | 0 | collapse |  | 1.520674 | 1.690002 | 0.9452068 | 1.488045 | 0.9876441 | 0.792878 | 1.50702 | 0 | 0 | [13 empty] | NA | NA |  | 12.622 | 8.116 | 23.6339 | 90 | 105.339 | 90 | 2334.816 | NASHAS_clean
NASMEB_clean |  | 0 | 0 |  |  | 0.3285345 | 0.5742052 | 0.4651943 | 0.2851274 | 0.07205124 | 0.05131418 | 0.1757365 | 0 | 0 |  |  |  | -2.330681 | -3.059056 | -10.37677 | 0.5070137 | 0.5287523 | 0.1570934 | 0.5140332 | 0.1477674 | 0.1444647 | 0.1642806 | 0 | 0 |  | 10.179 | 10.9186 | 13.8705 | 78.6798 | 79.2718 | 86.077 | 1484.349 | NASMEB_clean
NASMIF_clean |  | 0 | 0 |  |  | 0.321737 | 0.5732399 | 0.4507179 | 0.2776271 | 0.06987952 | 0.05074997 | 0.1655273 | 0 | 0 |  |  |  | -2.4257 | -3.07134 | -10.12505 | 0.5274703 | 0.5621813 | 0.1719811 | 0.5325812 | 0.1513469 | 0.1485025 | 0.1655691 | 0 | 0 |  | 10.148 | 10.8846 | 13.826 | 78.7618 | 79.3044 | 86.223 | 1471.172 | NASMIF_clean
NASQIJ_clean |  | 0 | 0 |  |  | 0.1938607 |  | 0.4968105 | 0.1895938 | 0.06294223 | 0.05176367 | 0.2306207 | 0 | 0 |  |  |  | -1.679105 | -1.679105 | -4.472868 | 0.1550582 |  | 0.3304451 | 0.152588 | 0.08545753 | 0.07908502 | 0.1810451 | 0 | 0 |  | 22.095 | 22.095 | 13.088 | 90 | 90 | 90 | 6389.418 | NASQIJ_clean
NASREH_clean |  | 2059.56 | 2461.97 |  |  | 0.1809368 | 0.1761792 | 0.3337967 | 0.1748537 | 0.077914 | 0.0596626 | 0.1874224 | 2143.84 | 2562.62 |  |  |  | -0.3051096 | -0.7018262 | -2.287948 | 0.1997856 | 0.1905953 | 0.3141624 | 0.1962577 | 0.08796607 | 0.07053989 | 0.1925231 | 2055.1 | 2376.3 |  | 14.749 | 10.743 | 28.877 | 90 | 90 | 90 | 4575.518 | NASREH_clean
NASRIL_clean |  | 2279.43 | 2676.03 |  |  | 0.2103054 | 0.1122871 | 0.05468656 | 0.2352005 | 0.05196078 | 0.04968603 | 0.06560927 | 2185.28 | 2565.62 |  |  |  | 1.780695 | -1.375936 | 1.914214 | 0.3269471 | 0.3631065 | 0.1762258 | 0.3272236 | 0.05237662 | 0.0510534 | 0.06031597 | 2243.3 | 2694.23 |  | 14.944 | 28.446 | 10.741 | 90 | 90 | 90 | 4565.967 | NASRIL_clean
NASROR_clean |  | 1747.18 | 2251.15 |  |  | 0.09472676 | 0.1182222 | 0.2303862 | 0.08428852 | 0.06633276 | 0.06200901 | 0.09227523 | 1720.29 | 2216.46 |  |  |  | -0.6246392 | -0.6246392 | 0.6413559 | 0.1251611 | 0.1888749 | 0.2176453 | 0.1093729 | 0.06777799 | 0.0627344 | 0.09803948 | 1717.81 | 2199.77 |  | 19.403 | 19.403 | 26.787 | 90 | 90 | 90 | 10084.67 | NASROR_clean
NATFAS_clean |  | 1155.94 | 857.53 |  |  | 0.2383207 | 0.2229625 | 0.3232647 | 0.2362771 | 0.05431093 | 0.04344387 | 0.08774804 | 1282.57 | 951.501 |  |  |  | -2.081582 | -1.414999 | -2.308778 | 0.3030288 | 0.3029079 | 0.3163227 | 0.3016099 | 0.05338665 | 0.04964403 | 0.06490243 | 976.101 | 682.875 |  | 14.393 | 17.852 | 26.711 | 90 | 90 | 90 | 6863.227 | NATFAS_clean
NATHIC_clean |  | 1681.14 | 2660.52 |  |  | 0.1069642 |  | 0.009290079 | 0.1084005 | 0.07526077 | 0.07910797 | 0.004087623 | 1641.65 | 2597.96 |  |  |  | -0.2775911 | -0.3358621 | 0.7951535 | 0.1012431 |  | 0.01102849 | 0.1025698 | 0.07107363 | 0.07408157 | 0.01542668 | 1645.18 | 2608.24 |  | 29.756 | 29 | 7.626 | 90 | 90 | 90 | 6580.658424 | NATHIC_clean
NATHOH_ion_b | metalvsorganic | 758.67 | 349.1 |  |  | 0.6324833 | 0.5937474 | 0.6855094 | 0.6659289 | 0.2176898 | 0.06506486 | 0.3020679 | 824.128 | 379.208 |  |  |  | -31.65921 | -28.34713 | -4.861089 | 1.621029 | 1.689843 | 1.29613 | 1.661233 | 0.6093739 | 0.5362495 | 0.6498004 | 0 | 0 |  | 17.05 | 17.0497 | 24.9076 | 120.072 | 120.072 | 50.5954 | 4656.76 | NATHOH_ion_b
NATHUO_clean |  | 1449.48 | 1346.93 |  |  | 0.09542135 | 0.1527897 | 0.05769656 | 0.09106342 | 0.03730394 | 0.0362923 | 0.04982304 | 1448.64 | 1346.2 |  |  |  | -0.9374881 | -1.250244 | -0.9261888 | 0.09107169 | 0.1467646 | 0.06513087 | 0.08659826 | 0.04311884 | 0.04300239 | 0.04455993 | 1408.55 | 1268.56 |  | 7.885 | 36.833 | 26.766 | 90 | 90 | 90 | 7773.601 | NATHUO_clean
NATKAX_clean |  | 1757.28 | 2818.64 |  |  | 0.1170677 |  | 0.01402062 | 0.1185831 | 0.06632135 | 0.06455766 | 0.09806771 | 1678.46 | 2692.1 |  |  |  | 1.703743 | 1.700845 | -0.0238537 | 0.12325 |  | 0.02103 | 0.1247533 | 0.07039467 | 0.06694771 | 0.13244 | 1703.95 | 2826.26 |  | 29.934 | 28.039 | 7.923 | 90 | 90 | 90 | 6649.928 | NATKAX_clean
NATKIF_clean |  | 1925.64 | 5574.08 |  |  | 0.1239506 | 0.1562553 | 0.06423878 | 0.1226752 | 0.0695097 | 0.0676897 | 0.09579861 | 1940.82 | 5618.07 |  |  |  | 0.2249507 | 0.2249507 | 0.002722774 | 0.1167043 | 0.1286759 | 0.05954716 | 0.1168744 | 0.06839492 | 0.06676343 | 0.09196089 | 1937.45 | 5633.67 |  | 22.805 | 22.805 | 44.073 | 90 | 90 | 90 | 22920.96 | NATKIF_clean
NATKOL_clean |  | 2538.13 | 3647.54 |  |  | 0.1069553 | 0.09521586 | 0.04698024 | 0.1089174 | 0.06299356 | 0.06222789 | 0.07388309 | 2449.9 | 3520.57 |  |  |  | 0.4370999 | 0.4370999 | -0.00204003 | 0.1060797 | 0.0966836 | 0.05359284 | 0.1077324 | 0.06207493 | 0.0611717 | 0.07492097 | 2481.52 | 3597.37 |  | 16.06 | 16.06 | 44.117 | 90 | 90 | 90 | 11378.82 | NATKOL_clean
NATNOM_charged |  | 0 | 0 |  |  | 1.322837 |  | 0.4462317 | 1.336752 | 0.1180547 | 0.1233826 | 0.0328084 | 0 | 0 | [16 empty] | 9.811 | 9.81076 | 23.417 | 90 | 90 | 108.969 | 2131.563 | NATNOM_charged
NATXIR_clean |  | 0 | 0 |  |  | 0.6098218 | 0.9290253 | 0.9561345 | 0.5095201 | 0.1133581 | 0.0415565 | 0.2112693 | 366.958 | 159.546 |  |  |  | -15.14778 | -20.11985 | 4.144208 | 1.077059 | 1.761238 | 1.995043 | 0.8485576 | 0.3286333 | 0.1885477 | 0.5196592 | 0 | 0 |  | 6.151 | 11.706 | 14.0629 | 92.2536 | 90 | 90 | 1011.796 | NATXIR_clean
NATXOW_clean |  | 787.552 | 332.214 |  |  | 0.810567 | 0.8907621 | 0.8182467 | 0.796534 | 0.2733267 | 0.05932725 | 0.4873262 | 672.635 | 283.73 |  |  |  | 1.390837 | -9.390429 | -8.000796 | 0.8335348 | 0.8287325 | 0.7986639 | 0.8414947 | 0.2953364 | 0.129256 | 0.4614168 | 0 | 0 |  | 16.256 | 18.026 | 19.609 | 90 | 90 | 90 | 5746.038 | NATXOW_clean
NATXUC_clean |  | 0 | 0 |  |  | 0.5230464 | 0.6138087 | 0.5888559 | 0.4929407 | 0.1419587 | 0.04147832 | 0.2492022 | 0 | 0 |  |  |  | -10.98797 | -7.26915 | 4.832518 | 0.9295908 | 0.9566238 | 1.067409 | 0.8972147 | 0.3155435 | 0.1331402 | 0.5102239 | 0 | 0 |  | 11.342 | 15.4519 | 51.319 | 90 | 90 | 96.0106 | 8944.491 | NATXUC_clean
NATYAK_clean |  | 0 | 0 |  |  | 0.06393135 |  | 0.0002171289 | 0.06711706 | 0.055561 | 0.06269422 | 0.01989488 | 0 | 0 |  |  |  | 5.393242 | 5.393242 | 1.105714 | 0.05672942 |  | 0.0002276938 | 0.0595545 | 0.06601216 | 0.06969801 | 0.0475829 | 0 | 0 |  | 9.71 | 9.71 | 6.855 | 90 | 90 | 90 | 646.3175055 | NATYAK_clean
NAVCAO_clean |  | 0 | 0 |  |  | 0.3251907 | 0.381704 | 0.1259487 | 0.2973471 | 0.105426 | 0.06302905 | 0.1619553 | 0 | 0 |  |  |  | -2.684182 | -2.69601 | -6.312129 | 0.3180755 | 0.3381545 | 0.1426337 | 0.3380832 | 0.1098915 | 0.09000953 | 0.1364009 | 0 | 0 |  | 13.527 | 13.5275 | 19.265 | 90 | 90 | 120.001 | 3052.912 | NAVCAO_clean
NAVFUM_clean | metalvsorganic | 0 | 0 |  |  | 0.6768104 | 0.6554266 | 0.5335546 | 0.7726035 | 0.3007684 | 0.2606581 | 0.3392075 | 0 | 0 |  |  |  | -20.04179 | 6.575639 | -4.192619 | 1.543259 | 1.58832 | 1.648232 | 1.420162 | 0.4481577 | 0.2977874 | 0.5922626 | 0 | 0 |  | 7.729 | 7.587 | 17.9815 | 90 | 98.2139 | 90 | 1043.617 | NAVFUM_clean
NAVJAW01_clean |  | 1455.91 | 1243.16 |  |  | 0.2502807 | 0.3545181 | 0.1262627 | 0.2125419 | 0.07145986 | 0.04920017 | 0.1011394 | 1403.68 | 1198.52 |  |  |  | -4.89 | -2.844623 | -2.73524 | 0.2844918 | 0.469605 | 0.1496802 | 0.2003862 | 0.07167103 | 0.07268384 | 0.07032062 | 1386.29 | 1060.39 |  | 6.718 | 15.2671 | 15.2673 | 62.1129 | 81.567 | 98.4332 | 1326.934 | NAVJAW01_clean
NAVJAW_clean |  | 1419.47 | 1207.81 |  |  | 0.1841127 | 0.2827244 | 0.123879 | 0.1369925 | 0.05343977 | 0.03053727 | 0.08397644 | 1400.72 | 1191.83 |  |  |  | -4.703983 | -2.593142 | -2.466503 | 0.2669257 | 0.4111071 | 0.1620269 | 0.2013967 | 0.06852132 | 0.0632484 | 0.07555189 | 1360.69 | 1046.19 |  | 6.719 | 15.2405 | 15.24 | 62.1226 | 81.5479 | 98.4518 | 1322.327 | NAVJAW_clean
NAVLIG_clean |  | 138.797 | 119.422 |  |  | 0.1645773 |  | 8.0808e-05 | 0.1680043 | 0.07924093 | 0.08024269 | 0.06671897 | 0 | 0 |  |  |  | -1.21968 | -1.191516 | 3.084101 | 0.1605307 |  | 0.00717171 | 0.1637257 | 0.08247378 | 0.08173053 | 0.09176434 | 0 | 0 |  | 17.398 | 17.398 | 8.081 | 90 | 90 | 90 | 2446.041 | NAVLIG_clean
NAWDUN_clean |  | 1815.99 | 2155.13 |  |  | 0.356786 | 0.3039439 | 0.2125599 | 0.3667327 | 0.0786836 | 0.08090022 | 0.0579952 | 1632.03 | 1936.87 |  |  |  | 1.090955 | 2.16366 | -0.4220607 | 0.3221981 | 0.2395724 | 0.1353685 | 0.3366689 | 0.07605988 | 0.07800832 | 0.05787445 | 1711 | 2088.26 |  | 18.406 | 18.765 | 34.521 | 90 | 90 | 90 | 11923.16 | NAWDUN_clean
NAWHOL_clean |  | 0 | 0 |  |  | 1.641897 | 1.740578 | 2.309661 | 1.565543 | 0.3050999 | 0.06384022 | 0.7273042 | 721.751 | 437.481 |  |  |  | -11.8723 | -17.23928 | -1.597865 | 1.924522 | 1.800767 | 2.315409 | 1.945834 | 0.4783822 | 0.2458484 | 0.8853164 | 0 | 0 |  | 9.076 | 9.86706 | 16.3029 | 103.349 | 104.109 | 98.5267 | 1344.925 | NAWHOL_clean
NAWKII_clean |  | 1024.45 | 1080.71 |  |  | 0.2199851 | 0.326125 | 0.5113584 | 0.1802111 | 0.06807488 | 0.04722591 | 0.1579861 | 1044.74 | 1102.09 |  |  |  | 0.4791678 | -1.257548 | -0.5745044 | 0.1870339 | 0.2860442 | 0.4715794 | 0.1492236 | 0.06735627 | 0.04883469 | 0.1472306 | 1001.72 | 1043.47 |  | 13.419 | 18.067 | 20.9743 | 90 | 99.6586 | 90 | 5012.951 | NAWKII_clean
NAWWOA_clean | occupancy | 0 | 0 |  |  | 0.8076191 | 0.6058463 | 0.3887696 | 0.8353672 | 0.4315239 | 0.4557351 | 0.161166 | 0 | 0 |  |  |  | 2.722097 | -2.980727 | 1.6143 | 0.8155343 | 0.6455836 | 0.3557319 | 0.8416268 | 0.4322151 | 0.4552373 | 0.1751346 | 0 | 0 |  | 18.618 | 11.259 | 19.86 | 90 | 114.961 | 90 | 3774.205 | NAWWOA_clean
NAWWUG_clean |  | 949.689 | 854.029 |  |  | 0.244159 | 0.3164377 | 0.1599614 | 0.2357627 | 0.06706459 | 0.05400049 | 0.1149663 | 746.983 | 671.744 |  |  |  | -1.898995 | -5.946405 | 1.874938 | 0.1994498 | 0.2070908 | 0.07891346 | 0.2045426 | 0.07501941 | 0.07286664 | 0.08291289 | 916.893 | 797.206 |  | 20.395 | 6.941 | 20.0699 | 90 | 119.179 | 90 | 2480.592 | NAWWUG_clean
NAWXER_clean |  | 2893.28 | 4350.97 |  |  | 0.1043128 | 0.04559584 | 0.2297592 | 0.1086897 | 0.0495619 | 0.04605682 | 0.07370804 | 2889.28 | 4345.17 |  |  |  | -0.4107757 | -0.4528931 | -0.06241238 | 0.08163014 | 0.01417506 | 0.2236115 | 0.0867437 | 0.05118489 | 0.04730357 | 0.07792288 | 2892.72 | 4309.94 |  | 21.983 | 29.985 | 10.415 | 90 | 90 | 90 | 6865.154 | NAWXER_clean
NAXKOO01_SL |  | 0 | 0 |  |  | 0.3987241 | 0.3143818 | 0.1351826 | 0.4444076 | 0.08037401 | 0.07245732 | 0.1061033 | 0 | 0 |  |  |  | 2.143765 | -25.81092 | -1.802769 | 0.4572199 | 0.5423361 | 0.1377237 | 0.4501476 | 0.1226777 | 0.08178573 | 0.2555768 | 0 | 0 |  | 6.608 | 7.8 | 10.6174 | 111.551 | 104.749 | 90 | 489.5502 | NAXKOO01_SL
NAXKOO02_clean |  | 0 | 0 |  |  | 0.6497539 | 0.5444683 | 0.3022894 | 0.7468531 | 0.1181057 | 0.05528599 | 0.2542152 | 0 | 0 |  |  |  | 4.046483 | -15.42423 | 0.5889223 | 0.575811 | 0.5712129 | 0.3219635 | 0.6065708 | 0.1495647 | 0.08039274 | 0.2994373 | 0 | 0 |  | 20.438 | 7.85 | 6.59367 | 90 | 111.803 | 90 | 982.2034 | NAXKOO02_clean
NAXKOO_clean |  | 1359.84 | 1149.79 |  |  | 0.120715 | 0.1577419 | 0.0002324875 | 0.1153274 | 0.09079997 | 0.09055499 | 0.09153493 | 1368.84 | 1157.5 |  |  |  | -11.82883 | 8.70141 | -42.24209 | 2.873844 | 2.45417 | 1.3789 | 3.173286 | 0.358367 | 0.1527076 | 0.9753452 | 0 | 0 |  | 6.643 | 16.387 | 13.368 | 90 | 90 | 90 | 1455.225 | NAXKOO_clean
NAXLII_clean | occupancy | 609.021 | 494.937 |  |  | 0.577873 | 0.6001076 | 0.6961629 | 0.573086 | 0.0599882 | 0.05797254 | 0.0814405 | 631.091 | 512.867 |  |  |  | -4.360142 | -8.072389 | 0.3463037 | 0.3996138 | 0.5778366 | 0.4805241 | 0.3867504 | 0.1070585 | 0.1092482 | 0.08375349 | 405.978 | 295.755 |  | 10.319 | 13.6647 | 16.1417 | 102.049 | 108.579 | 99.1459 | 2046.575 | NAXLII_clean
NAYGUR_clean |  | 2013.48 | 2699.6 |  |  | 0.9056563 |  | 0.4360472 | 0.9252234 | 0.07730771 | 0.05831812 | 0.1959927 | 1815.43 | 2434.18 |  |  |  | -29.20503 | -45.97629 | 5.661968 | 4.170437 |  | 3.200897 | 4.210835 | 0.7020613 | 0.6372959 | 1.106845 | 0 | 0 |  | 6.968 | 17.411 | 18.628 | 90 | 90 | 90 | 2259.946 | NAYGUR_clean
NAYHAY_clean |  | 1730.38 | 1654.69 |  |  | 0.2285286 | 0.2304311 | 0.2446334 | 0.2270646 | 0.09165527 | 0.07662873 | 0.1394182 | 1638.52 | 1566.85 |  |  |  | -0.1832175 | -0.9402092 | 1.208983 | 0.2159802 | 0.2357603 | 0.2518588 | 0.2107514 | 0.08832466 | 0.07454727 | 0.1321171 | 1635.03 | 1564.66 |  | 14.682 | 24.569 | 22.399 | 90 | 90 | 90 | 8079.813 | NAYHAY_clean
NAYMOQ_clean |  | 0 | 0 |  |  | 0.9116195 | 0.9034255 | 0.6821239 | 0.9304401 | 0.1479695 | 0.07958122 | 0.3189402 | 435.644 | 360.116 |  |  |  | -14.24879 | -18.94328 | -18.66038 | 1.397356 | 1.45311 | 1.247232 | 1.396087 | 0.3799327 | 0.2273661 | 0.7613493 | 0 | 0 |  | 8.903 | 12.3716 | 12.3725 | 93.096 | 110.842 | 110.843 | 1164.52 | NAYMOQ_clean
NAYNIK_clean |  | 732.719 | 425.787 |  |  | 0.3152022 |  | 0.187228 | 0.3304373 | 0.07099962 | 0.07468808 | 0.06638904 | 823.22 | 478.37 |  |  |  | -8.28139 | 14.05768 | 6.112948 | 2.735158 |  | 2.471335 | 2.766566 | 0.3909448 | 0.437175 | 0.3331569 | 0 | 0 |  | 20.15 | 10.299 | 17.8488 | 90 | 99.8813 | 90 | 3649.121 | NAYNIK_clean
NAYPIM_clean |  | 0 | 0 |  |  | 0.1297421 | 0.1510619 | 0.08658074 | 0.09815388 | 0.01448038 | 0.01850511 | 0.01114956 | 0 | 0 |  |  |  | 0.7069533 | 2.195066 | 2.334976 | 0.1050977 | 0.1327238 | 0.05587691 | 0.05913523 | 0.02304512 | 0.01238683 | 0.03186578 | 0 | 0 |  | 9.118 | 9.16136 | 9.335 | 85.9833 | 77.4526 | 89.0118 | 759.288 | NAYPIM_clean
NAYXOC_clean |  | 1553.77 | 1400.07 |  |  | 0.1675102 | 0.2220532 | 0.408109 | 0.1492043 | 0.0757295 | 0.05184486 | 0.1784335 | 1493.65 | 1345.9 |  |  |  | -0.8975207 | -0.676476 | 0.9521961 | 0.1428722 | 0.1872871 | 0.4043019 | 0.1260389 | 0.07752382 | 0.05530092 | 0.1730823 | 1486.64 | 1331.14 |  | 12.1 | 27.185 | 20.605 | 90 | 90 | 90 | 6777.778 | NAYXOC_clean
NAYZOE_clean |  | 2308.4 | 4626.82 |  |  | 0.09840189 | 0.06449744 | 0.031915125 | 0.1073183 | 0.0619944 | 0.06268754 | 0.05768154 | 2346.66 | 4703.5 |  |  |  | 1.026238 | 1.023653 | 1.031408 | 0.09142062 | 0.06880139 | 0.0558615 | 0.09698103 | 0.06047435 | 0.05922981 | 0.06821814 | 2320.15 | 4795.14 |  | 23.211 | 23.211 | 23.211 | 90 | 90 | 90 | 12504.94 | NAYZOE_clean
NAYZUK_SL |  | 864.486 | 647.365 |  |  | 0.1444289 | 0.1052359 | 0.0003997663 | 0.1623234 | 0.05698719 | 0.05897755 | 0.04902577 | 841.765 | 630.333 |  |  |  | -0.4389531 | -0.4389531 | -0.4922576 | 0.1425164 | 0.1015033 | 0.002222341 | 0.1606933 | 0.05626462 | 0.05903272 | 0.04519222 | 845.286 | 624.354 |  | 21.893 | 21.893 | 7.181 | 90 | 90 | 90 | 3441.878 | NAYZUK_SL
NAZZEV_clean |  | 1538.76 | 1508.45 |  |  | 0.3137687 | 0.3028569 | 0.1835882 | 0.3202905 | 0.05860416 | 0.0509542 | 0.09047898 | 1531.01 | 1500.79 |  |  |  | -0.08019812 | -0.9381747 | -0.5067498 | 0.2643743 | 0.2522351 | 0.2198575 | 0.2682861 | 0.06231596 | 0.05428902 | 0.09576156 | 1530.69 | 1479.08 |  | 15.586 | 25.475 | 17.0299 | 98.428 | 90 | 90 | 6688.757 | NAZZEV_clean
NDAIAH_clean |  | 0 | 0 |  |  | 0.8627048 | 0.7372117 | 0.5405814 | 1.006049 | 0.2014086 | 0.1507179 | 0.2593408 | 1500.28 | 971.409 |  |  |  | -0.9609393 | 409.8522 | -21.72556 | 5.518677 | 5.459314 | 5.322676 | 5.592302 | 0.6235439 | 0.3280217 | 0.9612836 | 283.696 | 668.393 |  | 8.73 | 18.33 | 9.30978 | 90 | 105.801 | 90 | 1433.466 | NDAIAH_clean
NEBNOZ_clean |  | 1071.2 | 940.701 |  |  | 0.1789625 | 0.2375892 | 0.192796 | 0.1722506 | 0.04823674 | 0.05090244 | 0.02739586 | 1027.63 | 902.415 |  |  |  | 0.7388993 | 0.3852386 | -1.378174 | 0.1492125 | 0.1667093 | 0.1335743 | 0.1477436 | 0.05031756 | 0.05239631 | 0.03406545 | 1034.4 | 907.233 |  | 13.073 | 13.0833 | 15.6582 | 82.7414 | 68.0579 | 84.1874 | 2459.982 | NEBNOZ_clean
NEBYOK_clean | occupancy | 460.533 | 290.051 |  |  | 0.530764 | 0.4088802 | 0.303229 | 0.5573984 | 0.2427207 | 0.2577494 | 0.1498963 | 417.909 | 263.207 |  |  |  | -5.701272 | -1.178414 | 1.901837 | 0.5167069 | 0.4241806 | 0.2958109 | 0.5382639 | 0.2560854 | 0.2768224 | 0.1280036 | 0 | 0 |  | 17.454 | 13.62 | 19.5391 | 90 | 94.0647 | 90 | 4633.219 | NEBYOK_clean
NECZAY_clean | metalvsorganic | 0 | 0 |  |  | 0.7698264 | 0.7044566 | 0.6808085 | 0.9012628 | 0.1153323 | 0.160582 | 0.05499935 | 0 | 0 |  |  |  | -26.69402 | 4.946283 | 0.7736656 | 1.255314 | 1.127191 | 0.9672357 | 1.555528 | 0.2957275 | 0.3274622 | 0.2534147 | 0 | 0 |  | 13.561 | 17.043 | 13.4428 | 90 | 90.9292 | 90 | 3106.493 | NECZAY_clean
NEDJAJ_clean |  | 0 | 0 | [14 empty] | -6.518312 | -8.430539 | -4.907122 | 0.3331142 | 0.5176087 | 0.3460733 | 0.2405883 | 0.1984439 | 0.1521856 | 0.242923 | 0 | 0 | [8 empty] | NEDJAJ_clean
NEDKUD_clean |  | 2471.38 | 1921.13 |  |  | 1.612712 | 1.324686 | 1.052364 | 2.121269 | 0.5766312 | 0.4515994 | 0.7589692 | 2279.02 | 1771.59 |  |  |  | -25.13372 | -1.673597 | -43.585 | 1.394904 | 1.228603 | 1.117489 | 1.678286 | 0.7032496 | 0.7030943 | 0.7034761 | 0 | 0 |  | 31.11 | 11.544 | 22.583 | 90 | 112.42 | 90 | 7497.284 | NEDKUD_clean
NEDLOZ_clean | occupancy | 0 | 0 |  |  | 0.542411 | 0.9084703 | 0 | 0.4566927 | 0.2378636 | 0.1656657 | 0.5808038 | 0 | 0 |  |  |  | 4.509019 | 5.048016 | 5.941004 | 0.3524489 | 0.7048316 | 1.110223e-15 | 0.2671961 | 0.2291033 | 0.1511163 | 0.5995413 | 736.364 | 591.396 |  | 14.746 | 11.038 | 12.306 | 90 | 90 | 90 | 2003.003 | NEDLOZ_clean
NEDMEP_clean | metalvsorganic | 0 | 0 |  |  | 0.3736247 | 0.3721232 | 0.3878095 | 0.3705576 | 0.04354091 | 0.02731657 | 0.06517336 | 0 | 0 |  |  |  | -29.56969 | -23.4652 | 7.937112 | 1.453411 | 1.026093 | 1.284933 | 2.157566 | 0.6502007 | 0.7180296 | 0.5597621 | 0 | 0 |  | 8.782 | 14.942 | 15.4944 | 90 | 92.9411 | 90 | 2030.507 | NEDMEP_clean
NEDVOJ_charged |  | 1551.16 | 1688.39 |  |  | 0.560349 | 0.5463394 | 0.2133277 | 0.5693863 | 0.07038874 | 0.05659458 | 0.1707099 | 1489.11 | 1620.87 |  |  |  | -0.631087 | -0.05243092 | -0.2680917 | 0.5424614 | 0.5149684 | 0.1267753 | 0.554511 | 0.08085334 | 0.06515351 | 0.195034 | 1449.36 | 1549.06 |  | 11.726 | 15.4487 | 16.711 | 106.787 | 98.0633 | 107.79 | 2671.527 | NEDVOJ_charged
NEDVUP_clean |  | 1833.12 | 2075.59 |  |  | 0.3157793 | 0.4146479 | 0.1422846 | 0.3085013 | 0.07051944 | 0.0639245 | 0.1136863 | 1885.59 | 2134.99 |  |  |  | -2.542206 | -0.4581459 | 2.059795 | 0.3480095 | 0.4556993 | 0.1589146 | 0.3400861 | 0.07892153 | 0.07039452 | 0.1347346 | 1899.58 | 2142.51 |  | 12.658 | 15.5407 | 16.4096 | 108.446 | 98.6501 | 109.525 | 2765.085 | NEDVUP_clean
NEDWAW_clean |  | 1889.22 | 2498.36 |  |  | 0.2908377 | 0.3212547 | 0.06601961 | 0.2923769 | 0.06845215 | 0.05331069 | 0.1675599 | 1927.73 | 2549.24 |  |  |  | -0.7392848 | -2.049827 | -1.128837 | 0.2758275 | 0.3225217 | 0.1432012 | 0.272965 | 0.07674106 | 0.0630448 | 0.1663893 | 1855.28 | 2360.04 |  | 13.432 | 16.216 | 16.2909 | 108.1 | 102.651 | 106.189 | 3052.097 | NEDWAW_clean
NEDWEA_clean |  | 1914.7 | 2233.38 |  |  | 0.3400757 | 0.4608579 | 0.1224683 | 0.3313701 | 0.06614027 | 0.05164846 | 0.1609958 | 1912.69 | 2230.94 |  |  |  | -8.132297 | -0.279495 | 1.167822 | 0.4229992 | 0.5102435 | 0.1963434 | 0.4189886 | 0.09486762 | 0.08783571 | 0.1408947 | 1756.45 | 1883.22 |  | 12.659 | 15.0269 | 17.0318 | 108.008 | 101.049 | 106.052 | 2821.628 | NEDWEA_clean
NEDWIE_clean |  | 2009.05 | 2942.37 |  |  | 0.6412293 | 0.8112157 | 0.5025356 | 0.6265113 | 0.08175239 | 0.05340451 | 0.3085354 | 2065.85 | 3025.55 |  |  |  | -0.8960345 | -0.5475759 | -2.026318 | 0.5194746 | 0.8090036 | 0.4168775 | 0.4900955 | 0.1020668 | 0.07327831 | 0.3323748 | 2036.82 | 2827.83 |  | 15.68 | 16.6187 | 16.8633 | 98.7827 | 109.215 | 114.858 | 3541.158 | NEDWIE_clean
NEDXOL_clean |  | 0 | 0 |  |  | 0.3558319 | 0.3366162 | 0.1301167 | 0.3649404 | 0.05836892 | 0.05962303 | 0.04802255 | 0 | 0 |  |  |  | -2.324136 | 0.6939333 | 2.180214 | 0.371906 | 0.368785 | 0.2572531 | 0.3760748 | 0.06379162 | 0.06401871 | 0.06191816 | 0 | 0 |  | 9.267 | 17.12 | 24.842 | 90 | 90 | 90 | 3941.209 | NEDXOL_clean
NEFTUP_clean |  | 0 | 0 |  |  | 0.3036704 |  | 0.0002147239 | 0.3091878 | 0.07448075 | 0.05982062 | 0.2161954 | 0 | 0 |  |  |  | 2.908464 | -2.881565 | -5.967919 | 0.2154493 |  | 0.00016813 | 0.2193635 | 0.08844619 | 0.0795313 | 0.1746234 | 0 | 0 |  | 16.813 | 12.986 | 11.8448 | 90 | 107.638 | 90 | 2464.544 | NEFTUP_clean
NEFZOO_clean |  | 1354.21 | 1152.93 |  |  | 0.5087406 |  | 0.5782799 | 0.5058432 | 0.06415663 | 0.04905851 | 0.166069 | 1301.78 | 1108.25 |  |  |  | 1.153124 | 1.470537 | -1.698589 | 0.4784384 |  | 0.5063276 | 0.4772763 | 0.06336743 | 0.04991364 | 0.1541805 | 1330.47 | 1142.83 |  | 11.499 | 11.499 | 12.734 | 90 | 90 | 90 | 1683.779 | NEFZOO_clean
NEGMUI_clean |  | 0 | 0 |  |  | 0.3766296 | 0.09578432 | 0.4174193 | 0.3931852 | 0.05126827 | 0.03630025 | 0.08732761 | 862.891 | 505.116 |  |  |  | -3.533604 | -4.019164 | -4.019884 | 0.3177252 | 0.2695993 | 0.3207285 | 0.3208371 | 0.08096112 | 0.07475219 | 0.09591902 | 0 | 0 |  | 13.049 | 13.901 | 13.901 | 90 | 90 | 90 | 2521.56 | NEGMUI_clean
NEGZUW_clean |  | 1753.38 | 1247.15 |  |  | 0.6791433 | 0.5900789 | 0.8601228 | 0.6526105 | 0.2898234 | 0.04195602 | 0.4124794 | 1627.17 | 1157.41 |  |  |  | -25.04234 | -20.94337 | -23.47409 | 2.176394 | 2.308362 | 2.043521 | 2.16417 | 0.7274199 | 0.4630877 | 0.8582235 | 0 | 0 |  | 17.3 | 18.04 | 24.677 | 90 | 90 | 90 | 7701.494284 | NEGZUW_clean
NEHGEO_clean |  | 1510.64 | 1130.4 |  |  | 0.4848129 | 0.7651387 | 0.9777882 | 0.3904974 | 0.2177327 | 0.05829943 | 0.6747748 | 1178.79 | 882.116 |  |  |  | 1.233172 | 0.7469071 | 0.7779359 | 0.4772974 | 0.692395 | 0.8828443 | 0.4025895 | 0.1944933 | 0.05862126 | 0.5839931 | 1277.5 | 982.543 |  | 22.56 | 22.56 | 22.56 | 90 | 90 | 90 | 11481.99 | NEHGEO_clean
NEHGIS_clean |  | 1482.34 | 1102.65 |  |  | 0.7322977 | 0.8125651 | 1.307672 | 0.6680732 | 0.2387016 | 0.065825 | 0.6516847 | 782.937 | 582.391 |  |  |  | -0.2909172 | -1.296025 | 3.111259 | 0.5447755 | 0.7364096 | 1.102618 | 0.4613712 | 0.2325577 | 0.06885859 | 0.6236167 | 1104.14 | 831.622 |  | 22.515 | 22.515 | 22.515 | 90 | 90 | 90 | 11413.42 | NEHGIS_clean
NEHMET_clean |  | 1079.68 | 809.349 |  |  | 0.479837 | 0.5685095 | 0.4027447 | 0.441925 | 0.1089242 | 0.04290468 | 0.2574681 | 0 | 0 |  |  |  | -5.520449 | -3.89866 | -1.857787 | 0.282899 | 0.3048225 | 0.3487684 | 0.2664481 | 0.1050084 | 0.07139129 | 0.180647 | 0 | 0 |  | 15.113 | 12.497 | 16.848 | 90 | 90 | 90 | 3182.034 | NEHMET_clean
NEHMUJ_clean | occupancy | 0 | 0 |  |  | 0.7803573 |  | 0.381903 | 0.786784 | 0.4434425 | 0.4591648 | 0.2246397 | 0 | 0 |  |  |  | -3.60363 | -3.536548 | 3.973031 | 0.7476693 |  | 0.5591054 | 0.7507106 | 0.4131536 | 0.4258349 | 0.236672 | 0 | 0 |  | 13.72 | 13.7 | 18.1245 | 77.6335 | 77.2242 | 63.5603 | 2948.67 | NEHMUJ_clean
NEHZIK_clean |  | 1092.79 | 909.532 |  |  | 0.2539418 | 0.2882165 | 0.2922183 | 0.2501266 | 0.05744524 | 0.05835678 | 0.05060866 | 1094.77 | 911.216 |  |  |  | -0.4205779 | -0.3212748 | -0.1886759 | 0.2724929 | 0.3064656 | 0.3097623 | 0.2687353 | 0.05945522 | 0.06023593 | 0.05359995 | 1072.79 | 880.809 |  | 17.119 | 17.1197 | 17.1194 | 98.2849 | 115.337 | 115.336 | 3755.235 | NEHZIK_clean
NEJRUR_clean |  | 555.702 | 448.364 |  |  | 0.2873548 | 0.3416053 | 0.1949718 | 0.2816903 | 0.05165514 | 0.04837768 | 0.06744658 | 564.247 | 455.261 |  |  |  | 2.009046 | 1.92118 | 1.342272 | 0.264552 | 0.2766683 | 0.2369645 | 0.263603 | 0.05276618 | 0.05029263 | 0.06468419 | 834.012 | 707.59 |  | 10.811 | 10.8474 | 14.0213 | 87.5312 | 89.0397 | 85.9983 | 1638.608 | NEJRUR_clean
NEJSAY_clean |  | 264.346 | 213.124 |  |  | 0.6777585 | 0.6940247 | 0.6976192 | 0.6738982 | 0.05751032 | 0.05173401 | 0.08534161 | 532.773 | 429.512 |  |  |  | 1.819862 | 1.478149 | 1.677428 | 0.2677581 | 0.239955 | 0.1989737 | 0.2759398 | 0.0533565 | 0.05083704 | 0.06549573 | 843.461 | 713.008 |  | 10.819 | 14.0038 | 21.6819 | 87.5707 | 86.5573 | 88.0849 | 3274.517 | NEJSAY_clean
NEJSEC_clean |  | 613.248 | 493.54 |  |  | 0.7830971 | 0.8378906 | 0.8413384 | 0.7704873 | 0.05524903 | 0.04972092 | 0.08188448 | 0 | 0 |  |  |  | 1.865906 | 1.315022 | 1.666667 | 0.2903797 | 0.2930394 | 0.2452352 | 0.2919482 | 0.05382335 | 0.0519579 | 0.06281145 | 841.328 | 709.192 |  | 10.804 | 14.0532 | 21.6783 | 89.8769 | 83.3618 | 88.9807 | 3268.85 | NEJSEC_clean
NEJSOM_clean |  | 1220.08 | 1088.85 |  |  | 0.6662909 | 0.6738128 | 0.6225782 | 0.6668586 | 0.05627945 | 0.05274082 | 0.07461601 | 1145.23 | 1022.05 |  |  |  | 1.938738 | 1.952188 | 1.444376 | 0.3533582 | 0.3288259 | 0.3256939 | 0.3585996 | 0.05475325 | 0.05314056 | 0.06310996 | 1213.57 | 1138.82 |  | 10.806 | 10.8342 | 16.2695 | 90.4919 | 97.1535 | 90.8568 | 1889.599 | NEJSOM_clean
NEJYUY_clean |  | 1892.59 | 1823.87 |  |  | 1.040577 | 1.49463 | 0.9215179 | 1.009015 | 0.1270134 | 0.05518397 | 0.5436244 | 1455.02 | 1402.18 |  |  |  | -16.13413 | -0.07537532 | 7.422033 | 0.527384 | 0.6614608 | 0.7155021 | 0.5091331 | 0.1412829 | 0.101911 | 0.3696398 | 1586.72 | 1345.28 |  | 7.776 | 16.0529 | 36.009 | 90 | 90 | 95.2326 | 4476.176 | NEJYUY_clean
NEKBEL_clean |  | 579.004 | 361.594 |  |  | 1.492368 |  | 1.332202 | 1.507768 | 0.08609043 | 0.04562611 | 0.1346476 | 0 | 0 | [16 empty] | 7.179 | 14.634 | 22.1342 | 90 | 91.1209 | 90 | 2324.918 | NEKBEL_clean
NEKMUN_clean |  | 0 | 0 |  |  | 0.3648904 | 0.2720852 | 0.210368 | 0.3925967 | 0.0622242 | 0.04552839 | 0.1349702 | 649.489 | 497.255 |  |  |  | -4.503913 | -2.920691 | -2.836963 | 0.4709102 | 0.305937 | 0.1738727 | 0.5210931 | 0.08501584 | 0.0815356 | 0.1001798 | 0 | 0 |  | 19.936 | 10.251 | 17.9101 | 90 | 94.7336 | 90 | 3647.694 | NEKMUN_clean
NEKREB_clean |  | 884.377 | 653.061 |  |  | 0.1187158 |  | 0.0002570765 | 0.1246387 | 0.05392609 | 0.0589147 | 0.02898304 | 778.969 | 575.255 |  |  |  | -1.704229 | -1.704229 | -1.704229 | 0.1632115 |  | 0.0002830465 | 0.1713579 | 0.06055361 | 0.06565048 | 0.03506927 | 684.225 | 479.866 |  | 16.342 | 16.342 | 16.342 | 90 | 90 | 90 | 4364.31 | NEKREB_clean
NELVAC_clean |  | 712.448 | 430.995 |  |  | 0.877357 | 0.9424968 | 0.8610676 | 0.8561162 | 0.07010272 | 0.074437 | 0.05412004 | 0 | 0 |  |  |  | -5.797088 | -0.08431195 | -19.0678 | 2.332042 | 2.594765 | 2.375382 | 2.236892 | 0.2045078 | 0.2113878 | 0.1791378 | 0 | 0 |  | 10.866 | 16.605 | 10.3922 | 90 | 103.965 | 90 | 1819.643 | NELVAC_clean
NELVEG_clean | metalvsorganic | 521.202 | 269.98 |  |  | 0.8187579 | 0.8468904 | 0.6959288 | 0.8202293 | 0.1191504 | 0.1152625 | 0.1291132 | 335.285 | 173.67 |  |  |  | -7.460373 | 6.126496 | -23.0544 | 1.698504 | 1.835832 | 1.586566 | 1.636022 | 0.2983899 | 0.3123227 | 0.262687 | 0 | 0 |  | 8.599 | 17.044 | 10.1645 | 90 | 108.433 | 90 | 1413.291 | NELVEG_clean
NELWIL_clean |  | 0 | 0 |  |  | 0.3449658 | 0.2236708 | 0.2372642 | 0.3744399 | 0.0465739 | 0.03904439 | 0.07041734 | 0 | 0 |  |  |  | -2.313458 | -9.400482 | -4.669897 | 0.5561841 | 0.6515149 | 0.5158074 | 0.5408331 | 0.1120525 | 0.1152847 | 0.1018173 | 0 | 0 |  | 4.709 | 11.2826 | 20.247 | 90 | 90 | 98.8253 | 1062.983 | NELWIL_clean
NENFAN_clean |  | 1091.58 | 524.224 |  |  | 0.3443679 | 0.3826883 | 0.2420388 | 0.3036059 | 0.07735828 | 0.03382998 | 0.1160501 | 1054.86 | 506.579 |  |  |  | 1.603675 | 1.694476 | -2.162333 | 0.2463696 | 0.2655384 | 0.202607 | 0.2200393 | 0.04592518 | 0.01561348 | 0.07286891 | 1054.45 | 512.514 |  | 22.093 | 13.904 | 14.2297 | 90 | 98.4296 | 90 | 4323.872 | NENFAN_clean
NENHAQ_clean |  | 1749.71 | 2153.51 |  |  | 0.1548365 | 0.1984453 | 0.3918674 | 0.1342632 | 0.05330499 | 0.0545243 | 0.04537952 | 1701.42 | 2094.08 |  |  |  | -0.5344853 | -0.5344853 | -0.5344853 | 0.1678555 | 0.2102778 | 0.36691 | 0.1494183 | 0.05506778 | 0.05816092 | 0.03496235 | 1703.26 | 2062.91 |  | 20.487 | 20.487 | 20.487 | 90 | 90 | 90 | 8598.746 | NENHAQ_clean
NENHEU_clean | occupancy | 1698.05 | 1534.16 | collapse |  | 1.196101 | 0.7855086 | 0.4382365 | 1.259265 | 1.097777 | 1.116663 | 0.5689701 | 1563.68 | 1412.74 |  |  |  | 21.76553 | 21.00436 | 20.88371 | 1.394013 | 2.665552 | 3.091475 | 1.215497 | 0.9769612 | 0.9364771 | 2.110516 | 1572.69 | 2530.1 |  | 20.14 | 20.14 | 20.14 | 90 | 90 | 90 | 8169.178744 | NENHEU_clean
NENMOJ_clean |  | 1023.68 | 524.416 |  |  | 2.21562 |  | 2.129449 | 2.229982 | 0.07424461 | 0.02290307 | 0.1255862 | 0 | 0 |  |  |  | -15.08983 | -11.85305 | -28.82007 | 3.813272 |  | 4.119419 | 3.762247 | 0.5254306 | 0.3555045 | 0.6953568 | 0 | 0 |  | 8.722 | 17.352 | 12.2723 | 90 | 92.4565 | 90 | 1855.634 | NENMOJ_clean
NEPWIQ_clean |  | 423.664 | 197.46 |  |  | 0.3531894 | 0.4693809 | 0.231447 | 0.2709886 | 0.1466559 | 0.03572442 | 0.2529653 | 0 | 0 |  |  |  | -3.89335 | -3.922148 | 0.9769463 | 0.3147576 | 0.3825714 | 0.2854637 | 0.2608163 | 0.1464028 | 0.07357289 | 0.2161982 | 0 | 0 |  | 9.202 | 9.20183 | 14.1975 | 79.8392 | 79.8375 | 117.108 | 1007.067 | NEPWIQ_clean
NERMON_clean |  | 743.58 | 402.115 |  |  | 1.363797 | 1.651369 | 1.56157 | 1.277711 | 0.07665746 | 0.05081679 | 0.1800202 | 1078.29 | 583.099 |  |  |  | -11.56798 | -3.258691 | 4.461341 | 1.161092 | 1.270932 | 2.120938 | 1.081669 | 0.1623278 | 0.1138863 | 0.3560936 | 749.267 | 337.018 |  | 7.012 | 11.124 | 20.0434 | 106.111 | 98.2931 | 90 | 1484.989 | NERMON_clean
NERNON_charged |  | 903.918 | 781.531 |  |  | 0.3735447 | 0.3804477 | 0.1472828 | 0.3777713 | 0.06164062 | 0.05783102 | 0.08568875 | 1075.1 | 929.534 |  |  |  | -3.929725 | -0.2082131 | 2.659754 | 0.4328919 | 0.3473754 | 0.1965933 | 0.4451976 | 0.06898242 | 0.06479405 | 0.0954215 | 1036.19 | 881.327 |  | 15.169 | 19.067 | 24.3031 | 90 | 92.6579 | 90 | 7021.559 | NERNON_charged
NERTAH_clean |  | 0 | 0 |  |  | 0.2426775 | 0.3003511 | 0.1963196 | 0.2391741 | 0.06834852 | 0.06384667 | 0.09509483 | 0 | 0 |  |  |  | 1.706165 | -1.294229 | -9.160573 | 0.327172 | 0.4358764 | 0.1723657 | 0.3227675 | 0.09403011 | 0.09274681 | 0.1016544 | 0 | 0 |  | 9.57 | 23.288 | 24.2066 | 105.704 | 90 | 90 | 5193.458 | NERTAH_clean
NERVAJ_clean | n= 1692 | 1286.58 | 1270.36 |  |  | 0.1409265 | 0.1485416 | 0.3370982 | 0.1356329 | 0.06519627 | 0.06042821 | 0.1109697 | 1279.44 | 1263.31 | [13 empty] | NA | NA |  | 30.091 | 30.0915 | 30.0914 | 80.2838 | 80.2847 | 80.2848 | 26193.89 | NERVAJ_clean
NERVEL_clean | occupancy | 0 | 0 |  |  | 0.3116007 | 0.2183899 | 0.1728705 | 0.3309743 | 0.07654841 | 0.06054381 | 0.1485691 | 0 | 0 |  |  |  | -9.865853 | -0.2646576 | -0.836156 | 0.3330065 | 0.1911422 | 0.08555478 | 0.3640055 | 0.1018248 | 0.103931 | 0.09234706 | 0 | 0 |  | 10.541 | 11.8262 | 14.1124 | 106.878 | 102.411 | 111.01 | 1467.921 | NERVEL_clean
NERVEN_clean | n= 1692 | 1265.95 | 1171.8 |  |  | 0.1335158 | 0.1786222 | 0.5366957 | 0.1196205 | 0.06476806 | 0.05303817 | 0.1641272 | 1276.99 | 1182.02 |  |  |  | -0.7397897 | -0.7404464 | -0.7404464 | 0.1455582 | 0.1721611 | 0.49258 | 0.1347621 | 0.06768862 | 0.0574292 | 0.154592 | 1259.65 | 1139.65 |  | 30.455 | 30.4545 | 30.4543 | 80.2987 | 80.2985 | 80.2986 | 27157.14 | NERVEN_clean
NERVOV_clean |  | 0 | 0 |  |  | 0.3373365 | 0.2911539 | 0.2038954 | 0.3496315 | 0.07470483 | 0.0576362 | 0.1515136 | 0 | 0 |  |  |  | -6.431739 | -5.243914 | -2.38664 | 0.2721367 | 0.1741375 | 0.1328895 | 0.2922302 | 0.1028981 | 0.09717528 | 0.1286508 | 0 | 0 |  | 10.667 | 12.0068 | 14.0657 | 106.718 | 102.277 | 111.19 | 1504.173 | NERVOV_clean
NESVAK_charged |  | 1978.01 | 1985.38 |  |  | 0.3001798 | 0.5277088 | 0.1308822 | 0.233964 | 0.08596314 | 0.04248704 | 0.1765383 | 1931.98 | 1939.17 |  |  |  | -2.011421 | -1.992371 | 0.2052586 | 0.3524786 | 0.4606819 | 0.3095692 | 0.3179404 | 0.103402 | 0.05145816 | 0.2116184 | 1780.87 | 1704.18 |  | 21.522 | 21.5223 | 25.3337 | 64.8637 | 64.8638 | 60.0005 | 8856.146 | NESVAK_charged
NESVEO_charged |  | 2178.1 | 2407.49 |  |  | 0.4895107 | 0.7107001 | 0.3931144 | 0.434539 | 0.1551343 | 0.127219 | 0.2548317 | 2160.62 | 2388.2 |  |  |  | -3.847094 | -3.007965 | -2.809757 | 0.5264327 | 0.781067 | 0.2518339 | 0.4757357 | 0.1089547 | 0.08742105 | 0.1858605 | 1771.32 | 1776.24 |  | 19.222 | 19.2226 | 19.2226 | 69.9776 | 71.6238 | 110.021 | 5466.13 | NESVEO_charged
NETFAU_clean |  | 0 | 0 |  |  | 0.9230364 | 0.817728 | 1.197082 | 0.9161621 | 0.06660213 | 0.0432837 | 0.1120731 | 0 | 0 |  |  |  | -11.17025 | 0.4961054 | -10.4379 | 1.035518 | 1.238122 | 1.54079 | 0.9767081 | 0.2033825 | 0.1820641 | 0.2449533 | 0 | 0 |  | 10.876 | 19.129 | 19.3763 | 90 | 98.7453 | 90 | 3984.315 | NETFAU_clean
NETFEY_clean |  | 0 | 0 |  |  | 1.051897 | 1.071314 | 1.622852 | 1.009265 | 0.04839966 | 0.04185114 | 0.06222432 | 0 | 0 |  |  |  | -16.08473 | -8.670196 | -10.05259 | 1.314905 | 0.9018436 | 1.372857 | 1.350105 | 0.2322158 | 0.2223637 | 0.2530147 | 0 | 0 |  | 10.922 | 19.266 | 19.454 | 90 | 98.3854 | 90 | 4049.812 | NETFEY_clean
NETHOJ_clean_h |  | 1085.21 | 644.681 |  |  | 0.6848419 | 0.6322072 | 0.6312329 | 0.7270611 | 0.08750429 | 0.02192005 | 0.1961282 | 609.876 | 362.292 |  |  |  | -27.62574 | -22.83098 | 12.43079 | 1.062485 | 1.082504 | 1.197247 | 1.033356 | 0.3648397 | 0.3864663 | 0.3290206 | 0 | 0 |  | 8.462 | 9.7206 | 17.266 | 90 | 90 | 112.169 | 1315.237 | NETHOJ_clean_h
NETRIN_clean |  | 0 | 0 |  |  | 0.201556 | 0.2175378 | 0.1687172 | 0.1704674 | 0.02757105 | 0.02190855 | 0.03323355 | 0 | 0 |  |  |  | -2.399128 | -1.215188 | 3.410605 | 0.1416663 | 0.1553702 | 0.1191868 | 0.1093304 | 0.0392991 | 0.03625227 | 0.04234594 | 0 | 0 |  | 14.226 | 15.117 | 17.557 | 90 | 90 | 90 | 3775.711 | NETRIN_clean
NETYIV01_clean |  | 1871.92 | 2390.79 |  |  | 0.1212755 |  | 0.3049752 | 0.1144719 | 0.07658099 | 0.06933714 | 0.1318976 | 1839.92 | 2349.94 |  |  |  | -0.8142919 | 1.070352 | 1.337936 | 0.09679512 |  | 0.2150636 | 0.0924148 | 0.07593774 | 0.07001745 | 0.1211472 | 1826.03 | 2344.21 |  | 19.759 | 17.518 | 22.1614 | 90 | 109.787 | 90 | 7217.998 | NETYIV01_clean
NETYIV_clean |  | 1854.32 | 2374.24 |  |  | 0.1243088 |  | 0.3134745 | 0.1169388 | 0.07119256 | 0.06357282 | 0.1266088 | 1818.62 | 2328.53 |  |  |  | 0.3691513 | 1.316451 | 1.308664 | 0.09533607 |  | 0.2452372 | 0.08949576 | 0.07182489 | 0.06464665 | 0.1240303 | 1830.39 | 2399.6 |  | 19.748 | 17.494 | 22.1599 | 90 | 109.829 | 90 | 7201.707 | NETYIV_clean
NEVJEF_clean |  | 0 | 0 |  |  | 0.3392554 | 0.4423738 | 0.7939514 | 0.2866354 | 0.08474751 | 0.04327916 | 0.21247 | 0 | 0 |  |  |  | -28.26798 | -6.852224 | -0.3067675 | 1.403865 | 1.293013 | 1.41263 | 1.42833 | 0.3203634 | 0.2330796 | 0.5891977 | 0 | 0 |  | 14.208 | 18.086 | 19.2982 | 97.8358 | 90 | 90 | 4912.676 | NEVJEF_clean
NEVJOP_clean |  | 0 | 0 |  |  | 0.3090179 | 0.2856202 | 0.3616876 | 0.3095899 | 0.07659527 | 0.05079252 | 0.1789462 | 0 | 0 |  |  |  | 1.622244 | -0.6161548 | -5.504793 | 0.4465814 | 0.4273066 | 0.2650551 | 0.4602829 | 0.08512802 | 0.06408118 | 0.1686138 | 0 | 0 |  | 15.799 | 11.426 | 18.7582 | 90 | 103.368 | 90 | 3294.469 | NEVJOP_clean
NEVPOU_clean |  | 881.151 | 712.098 |  |  | 0.6857921 |  | 0.3391313 | 0.7037228 | 0.08000333 | 0.04422145 | 0.2141854 | 837.303 | 676.713 |  |  |  | 1.643516 | 1.643516 | 10.51598 | 0.5009994 |  | 0.2872388 | 0.512056 | 0.0825168 | 0.05748329 | 0.1763925 | 1302.07 | 1201.45 |  | 18.114 | 18.114 | 13.187 | 90 | 90 | 90 | 4326.879 | NEVPOU_clean
NEVPUA_charged |  | 877.202 | 546.522 |  |  | 0.2329079 |  | 0.1216138 | 0.2400882 | 0.05840504 | 0.03901857 | 0.1165645 | 947.583 | 590.372 |  |  |  | -0.3228727 | 1.169681 | 1.169681 | 0.2261085 |  | 0.1152936 | 0.2332579 | 0.06409321 | 0.04367749 | 0.1253404 | 958.554 | 609.286 |  | 13.256 | 18.193 | 18.193 | 90 | 90 | 90 | 4387.54 | NEVPUA_charged
NEVQAH_charged |  | 850.671 | 482.487 |  |  | 0.2427087 |  | 0.1030239 | 0.2517206 | 0.06256061 | 0.04157539 | 0.1255163 | 888.149 | 503.747 |  |  |  | -0.7231264 | 1.921928 | 1.921928 | 0.210756 |  | 0.09671038 | 0.2181138 | 0.06770016 | 0.044974 | 0.1358786 | 915.72 | 535.636 |  | 13.234 | 18.081 | 18.081 | 90 | 90 | 90 | 4326.493 | NEVQAH_charged
NEVVAM01_clean |  | 1242.29 | 872.751 |  |  | 0.2710213 | 0.24763 | 0.248421 | 0.2835927 | 0.07846509 | 0.04502878 | 0.1379074 | 1219.74 | 856.887 |  |  |  | 1.409863 | -2.206344 | -3.938647 | 0.3143277 | 0.3290536 | 0.2167586 | 0.320388 | 0.09460173 | 0.07115772 | 0.13628 | 1142.53 | 755.872 |  | 10.767 | 14.345 | 17.0485 | 90 | 106.517 | 90 | 2524.528 | NEVVAM01_clean
NEVVAM02_clean |  | 1242.28 | 872.394 |  |  | 0.2884961 | 0.28543 | 0.2411525 | 0.2956915 | 0.08465054 | 0.04484285 | 0.1554198 | 1203.98 | 845.447 |  |  |  | -1.107621 | -3.350793 | -3.340927 | 0.2071132 | 0.2113889 | 0.08402083 | 0.2207182 | 0.09850074 | 0.07017768 | 0.1488529 | 1110.38 | 731.295 |  | 10.825 | 11.1495 | 11.1493 | 103.005 | 102.289 | 77.7114 | 1261.715 | NEVVAM02_clean
NEVVAM_clean |  | 1237.01 | 870.95 |  |  | 0.2649414 | 0.2398138 | 0.237518 | 0.2788392 | 0.08200532 | 0.05047233 | 0.138064 | 1185.65 | 834.77 |  |  |  | -1.119382 | -3.263307 | -3.249852 | 0.2455108 | 0.2422606 | 0.2085721 | 0.2514824 | 0.09856606 | 0.07240644 | 0.1450721 | 1131.8 | 748.012 |  | 10.774 | 11.1478 | 11.1483 | 99.9861 | 102.49 | 77.5097 | 1265.04 | NEVVAM_clean
NEVVEQ_clean |  | 374.422 | 238.617 |  |  | 0.384921 | 0.3320296 | 0.3567274 | 0.3971007 | 0.06742011 | 0.03869362 | 0.142109 | 460.225 | 293.311 |  |  |  | -4.198591 | -4.287199 | 6.279478 | 0.2472538 | 0.1917228 | 0.1902941 | 0.2625285 | 0.08385294 | 0.05435247 | 0.1605541 | 415.318 | 256.415 |  | 8.758 | 8.75767 | 11.958 | 90 | 90 | 101.787 | 897.8349 | NEVVEQ_clean
NEXDOK_charged |  | 0 | 0 | [34 empty] | NEXDOK_charged
NEXVET_clean |  | 2164.94 | 3782.91 |  |  | 0.06039725 | 0.02462264 | 0.1709554 | 0.06103162 | 0.06136115 | 0.04905302 | 0.09828554 | 2148.45 | 3754.09 |  |  |  | 0.7032278 | 0.7032278 | 0.7032278 | 0.05594804 | 0.03340001 | 0.1767733 | 0.05066535 | 0.06123436 | 0.0475613 | 0.1022535 | 2147.07 | 3831.39 |  | 25.838 | 25.838 | 25.838 | 90 | 90 | 90 | 17249.51 | NEXVET_clean
NEXVUI_clean |  | 598.614 | 440.425 | [34 empty] | NEXVUI_clean
NEXXEV_clean |  | 1549.11 | 2206.9 |  |  | 0.9775748 | 0.6964219 | 0.6857066 | 1.048756 | 0.06265808 | 0.05592585 | 0.08435082 | 1458.42 | 2077.71 |  |  |  | -2.568331 | -7.594925 | -8.034631 | 1.34355 | 0.3776191 | 0.25957 | 1.594871 | 0.1312555 | 0.1296324 | 0.1364853 | 951.145 | 1108.1 |  | 12.915 | 21.2641 | 21.2641 | 84.6758 | 72.3226 | 72.3226 | 5301.208 | NEXXEV_clean
NEXXIZ_clean |  | 1515.66 | 2136.88 |  |  | 0.4866467 | 0.4836953 | 0.4642699 | 0.4888647 | 0.07222685 | 0.05343452 | 0.135912 | 1489.38 | 2099.82 |  |  |  | -1.022377 | -2.557895 | -2.43236 | 0.6114038 | 0.7295879 | 0.5553906 | 0.5972583 | 0.102914 | 0.07576673 | 0.1949129 | 1458.15 | 1924.18 |  | 12.96 | 21.1892 | 21.1893 | 84.4009 | 72.1929 | 72.1927 | 5274.59 | NEXXIZ_clean
NEYJIM_clean |  | 0 | 0 |  |  | 1.298199 | 1.792287 | 1.397148 | 1.143923 | 0.4794539 | 0.2057601 | 0.7697352 | 0 | 0 |  |  |  | 0.4066784 | -20.03879 | -8.46579 | 2.223806 | 1.828768 | 1.32842 | 2.493153 | 0.5290049 | 0.384404 | 0.6823695 | 0 | 0 |  | 11.655 | 13.4045 | 20.6796 | 89.1404 | 76.4389 | 67.3318 | 2887.832 | NEYJIM_clean
NEYVEU_clean |  | 1951.24 | 3794.83 |  |  | 0.3777513 | 0.2054682 | 0.1431002 | 0.3948584 | 0.1889264 | 0.197089 | 0.07836039 | 1940.59 | 3774.07 |  |  |  | 0.400982 | 0.3930275 | 0.4205068 | 0.678827 | 0.3345881 | 0.3237999 | 0.7109007 | 0.1862407 | 0.1921944 | 0.1055943 | 1949.74 | 3837.82 |  | 27.657 | 27.657 | 27.657 | 90 | 90 | 90 | 21155.11 | NEYVEU_clean
NEYYIZ_clean |  | 0 | 0 |  |  | 0.03494309 |  | 0.0007502175 | 0.04064191 | 0.01965492 | 0.01369959 | 0.02263259 | 0 | 0 |  |  |  | -18.51658 | -15.53365 | -20.81695 | 1.400789 |  | 0.327174 | 1.579725 | 0.366444 | 0.2609218 | 0.4192052 | 0 | 0 |  | 8.959 | 8.95899 | 21.764 | 90 | 90 | 119.996 | 1512.883 | NEYYIZ_clean
NEYYUN_clean |  | 1771.81 | 1665.23 |  |  | 0.2846264 | 0.3599848 | 0.0003847618 | 0.2837668 | 0.0600253 | 0.05066814 | 0.1161683 | 1692.52 | 1590.56 |  |  |  | -3.093925 | -3.080311 | -1.954303 | 0.3878438 | 0.3447494 | 0.03101243 | 0.4143043 | 0.08903031 | 0.07801648 | 0.1551133 | 1373.89 | 1189.06 |  | 16.894 | 16.894 | 7.545 | 90 | 90 | 90 | 2153.398 | NEYYUN_clean
NEYZAU_clean |  | 1789.76 | 1899.14 |  |  | 0.3495031 | 0.5170505 | 0.0003402869 | 0.3334518 | 0.05231489 | 0.0421874 | 0.1130798 | 1661.15 | 1762.67 |  |  |  | -5.279911 | -5.279911 | -13.27382 | 0.5306557 | 0.8782443 | 0.0002877384 | 0.4876564 | 0.1081212 | 0.1105353 | 0.0936371 | 0 | 0 |  | 16.964 | 16.964 | 7.607 | 90 | 90 | 90 | 2189.122 | NEYZAU_clean
NEZBOK_clean | metalvsorganic | 0 | 0 |  |  | 1.336756 | 1.440631 | 1.2097 | 1.205984 | 0.5391426 | 0.2249753 | 0.8533099 | 0 | 0 |  |  |  | -17.92419 | -21.35154 | -5.531808 | 2.034592 | 2.05373 | 1.762446 | 2.09341 | 0.6083611 | 0.4747091 | 0.7420131 | 0 | 0 |  | 6.063 | 10.712 | 10.387 | 90 | 97.9577 | 90 | 668.1069 | NEZBOK_clean
NEZWOG01_clean |  | 1341.71 | 795.647 |  |  | 2.005026 | 2.022549 | 1.931598 | 1.999742 | 0.5431517 | 0.3419065 | 0.835872 | 1188.73 | 704.986 | [16 empty] | 11.116 | 13.468 | 16.0172 | 114.861 | 110.304 | 90 | 2010.324 | NEZWOG01_clean
NEZWOG_clean | metalvsorganic | 1338.72 | 781.213 |  |  | 2.725721 | 2.841243 | 2.927936 | 2.576497 | 0.5147633 | 0.4076538 | 0.6371742 | 1188.83 | 693.736 |  |  |  | -10.20254 | -16.50849 | -25.17084 | 2.635985 | 2.585881 | 2.894516 | 2.643002 | 1.045721 | 0.648015 | 1.500243 | 0 | 0 |  | 11.267 | 13.36 | 26.282 | 90 | 90 | 90 | 3956.154 | NEZWOG_clean
NHBZZN10_clean_h |  | 0 | 0 |  |  | 0.9769522 | 1.061184 | 1.142547 | 0.9641038 | 0.07069979 | 0.03264363 | 0.2838143 | 0 | 0 |  |  |  | -2.856749 | 1.862544 | -7.674391 | 1.161694 | 1.453256 | 1.526991 | 1.125216 | 0.09810054 | 0.05520898 | 0.3382932 | 0 | 0 |  | 7.623 | 11.189 | 16.873 | 90 | 90 | 90 | 1439.161 | NHBZZN10_clean_h
NIBHOW_clean |  | 1431.96 | 5121.56 |  |  | 0.07458903 | 0.0360185 | 0.04666407 | 0.081597 | 0.04810976 | 0.05015453 | 0.03356919 | 1440.79 | 5153.22 |  |  |  | 0.5873862 | 0.6255951 | 0.6349957 | 0.07453274 | 0.04361144 | 0.06065436 | 0.07982364 | 0.04704842 | 0.0479345 | 0.04074737 | 1429.19 | 5211.66 |  | 32.977 | 32.9768 | 32.9763 | 59.9995 | 60.0004 | 60.0008 | 25357.64 | NIBHOW_clean
NIBHUC_clean |  | 1909.59 | 4249.37 |  |  | 0.1334234 | 0.09527763 | 0.03850671 | 0.141494 | 0.0842397 | 0.08406217 | 0.08559785 | 1931.14 | 4297.36 |  |  |  | 1.003993 | 1.004797 | 0.9228751 | 0.1333049 | 0.10481 | 0.06091101 | 0.1393823 | 0.08348885 | 0.08170241 | 0.09715514 | 1914.34 | 4384.27 |  | 37.291 | 37.2913 | 37.5137 | 60.1955 | 60.1953 | 59.9994 | 36996.52 | NIBHUC_clean
NIBJAK_clean |  | 1210.09 | 5415.86 |  |  | 0.07231895 | 0.03782508 | 0.05005782 | 0.07754406 | 0.04849954 | 0.04960205 | 0.03918944 | 1232.86 | 5517.85 |  |  |  | 0.5985851 | 0.5919134 | 0.5900453 | 0.07251337 | 0.04413397 | 0.06695171 | 0.07639639 | 0.04837102 | 0.04842619 | 0.04790514 | 1221.54 | 5567.49 |  | 37.472 | 37.4714 | 37.4721 | 60.0003 | 60.0001 | 59.9995 | 37204.84 | NIBJAK_clean
NIBXUT_clean | metalvsorganic | 1236.94 | 637.993 |  |  | 1.941032 | 1.81943 | 2.20304 | 1.994987 | 0.2022267 | 0.1644161 | 0.2652445 | 1115.99 | 575.605 |  |  |  | -9.806694 | -4.848466 | -22.52329 | 1.818633 | 1.748167 | 1.498795 | 1.904321 | 0.4381356 | 0.3916498 | 0.515612 | 0 | 0 |  | 11.076 | 13.043 | 25.701 | 90 | 90 | 90 | 3712.876 | NIBXUT_clean
NICCAE_clean | metalvsorganic | 0 | 0 |  |  | 1.529187 | 1.612335 | 1.667509 | 1.236339 | 0.03506768 | 0.01936306 | 0.05251726 | 0 | 0 |  |  |  | -22.24608 | -15.23043 | -5.623309 | 2.406351 | 2.497784 | 2.476117 | 2.131372 | 0.3042052 | 0.3019814 | 0.306676 | 0 | 0 |  | 24.729 | 8.944 | 9.981 | 90 | 90 | 90 | 2207.559 | NICCAE_clean
NICJUG_clean |  | 0 | 0 |  |  | 1.573452 | 1.168176 | 1.325186 | 1.807123 | 0.2868486 | 0.1821921 | 0.4263907 | 970.212 | 562.293 |  |  |  | -13.52276 | -19.03926 | -12.75918 | 1.708448 | 1.693246 | 0.8517346 | 1.823138 | 0.5119789 | 0.3943255 | 0.6688502 | 0 | 0 |  | 12.564 | 16.5806 | 16.5812 | 66.1516 | 75.37 | 104.63 | 2800.546 | NICJUG_clean
NICZAA01_charged |  | 0 | 0 |  |  | 0.1000063 |  | 0.0004908771 | 0.1013511 | 0.05979644 | 0.06317261 | 0.01253004 | 0 | 0 |  |  |  | -0.9518405 | -0.9326207 | -0.9335359 | 0.1114854 |  | 0.001364979 | 0.1129735 | 0.06886741 | 0.07299551 | 0.01107399 | 0 | 0 |  | 10.926 | 10.9268 | 10.9267 | 66.5448 | 66.5457 | 66.546 | 1052.405 | NICZAA01_charged
NICZAA_clean | occupancy | 0 | 0 |  |  | 1.327627 |  | 0.002875651 | 1.337663 | 0.773956 | 0.7777929 | 0.5590884 | 0 | 0 |  |  |  | 28.55912 | 28.55912 | -8.424606 | 0.9706243 |  | 0.0008435309 | 0.9779711 | 0.5138274 | 0.5185173 | 0.2511937 | 727.782 | 638.505 |  | 11.958 | 11.9581 | 25.035 | 90 | 90 | 120 | 3100.266 | NICZAA_clean
NIFTIH_clean |  | 0 | 0 |  |  | 0.3955565 | 0.4164189 | 0.5988746 | 0.3864809 | 0.06815258 | 0.05513365 | 0.14887 | 0 | 0 |  |  |  | -3.915075 | -2.78954 | -2.78954 | 0.2342637 | 0.3878014 | 0.4515766 | 0.2148419 | 0.08085251 | 0.07468971 | 0.1190619 | 0 | 0 |  | 14.766 | 17.6412 | 17.6412 | 79.9127 | 65.2596 | 65.2596 | 3790.485 | NIFTIH_clean
NIFYOS_charged | n= 1392 | 0 | 0 | [9 empty] | NA | NA | [13 empty] | NA | NA | [8 empty] | NIFYOS_charged
NIFYUY_charged | n= 1392 | 0 | 0 | [9 empty] | NA | NA | [13 empty] | NA | NA | [8 empty] | NIFYUY_charged
NIFZAF_charged | n= 1400 | 0 | 0 | [9 empty] | NA | NA | [13 empty] | NA | NA | [8 empty] | NIFZAF_charged
NIFZEJ_charged | n= 1392 | 0 | 0 | [9 empty] | NA | NA | [13 empty] | NA | NA | [8 empty] | NIFZEJ_charged
NIFZIN_charged | n= 1392 | 0 | 0 | [9 empty] | NA | NA | [13 empty] | NA | NA | [8 empty] | NIFZIN_charged
NIFZOT_charged | n= 1360 | 0 | 0 | [9 empty] | NA | NA | [13 empty] | NA | NA | [8 empty] | NIFZOT_charged
NIFZUZ_clean | n= 1240 | 0 | 0 | [9 empty] | NA | NA |  |  |  | 2.371481 | -6.380613 | -5.068082 | 0.4284598 | 0.4868119 | 0.2643606 | 0.4248406 | 0.1073535 | 0.08278041 | 0.1953596 | 0 | 0 | [8 empty] | NIFZUZ_clean
NIGBOW_clean |  | 1635.62 | 2460.13 |  | NUMBER OF ATOM | [7 empty] | 1678.3 | 2592.34 |  |  | NUMBER OF ATOM | [10 empty] | 1661.44 | 2657.17 |  | 6.957 | 15.2589 | 15.2587 | 84.7585 | 76.8206 | 76.8208 | 1534.277 | NIGBOW_clean
NIGDEO_clean |  | 2014.11 | 3179.17 |  |  | 0.2471725 | 0.3033508 | 0.1891897 | 0.2387659 | 0.05930981 | 0.05312995 | 0.0928576 | 2003.77 | 3162.78 |  |  |  | 1.132973 | 1.213021 | 1.211402 | 0.1177919 | 0.1271038 | 0.11649 | 0.1159795 | 0.05642793 | 0.05154947 | 0.08291101 | 2001.12 | 3276.5 |  | 18.5 | 24.7069 | 24.7065 | 67.6317 | 68.013 | 68.0134 | 9322.679 | NIGDEO_clean
NIGDIS_clean |  | 2088.3 | 3353.72 |  |  | 0.1655729 | 0.1970297 | 0.09203013 | 0.1628211 | 0.04809169 | 0.04558122 | 0.06175983 | 2077.34 | 3336.21 |  |  |  | 1.24423 | 0.9631131 | 0.9635184 | 0.07820185 | 0.0813918 | 0.07183666 | 0.07786529 | 0.0463672 | 0.04429044 | 0.05767397 | 2073.17 | 3433.44 |  | 18.413 | 24.6704 | 24.6704 | 67.8786 | 68.0869 | 68.0869 | 9272.025 | NIGDIS_clean
NIGFIT_clean |  | 2258.22 | 1832.07 |  |  | 0.2120379 | 0.265383 | 0.4680753 | 0.1640289 | 0.07375902 | 0.03465859 | 0.161735 | 2256.33 | 1830.48 |  |  |  | -9.610539 | -9.610263 | -4.518224 | 0.6474386 | 0.7840942 | 0.4520297 | 0.5953948 | 0.1319528 | 0.130296 | 0.1356804 | 0 | 0 |  | 10.889 | 10.8895 | 19.6799 | 75.7156 | 75.7148 | 64.6751 | 2017.349 | NIGFIT_clean
NIGFOZ_clean |  | 2295.01 | 1922.01 |  |  | 0.2038602 | 0.2573089 | 0.5002226 | 0.152439 | 0.07972265 | 0.0365384 | 0.1768872 | 2252.29 | 1886.23 |  |  |  | -10.32442 | -10.32497 | -5.146649 | 0.6873224 | 0.8273365 | 0.4596625 | 0.636287 | 0.1464376 | 0.1422687 | 0.1558176 | 0 | 0 |  | 10.955 | 10.9544 | 19.7411 | 75.4849 | 75.4843 | 64.1227 | 2036.148 | NIGFOZ_clean
NIGFUF_clean |  | 2264.79 | 1840.74 |  |  | 0.2342665 | 0.2890367 | 0.4396048 | 0.1897699 | 0.08116254 | 0.04282009 | 0.1578474 | 2276.71 | 1850.5 |  |  |  | -9.956552 | -9.955819 | -4.001025 | 0.6755952 | 0.8072321 | 0.4505519 | 0.6285304 | 0.1413398 | 0.1384868 | 0.1470457 | 0 | 0 |  | 10.91 | 10.9101 | 19.5094 | 75.4696 | 75.469 | 64.109 | 1995.465 | NIGFUF_clean
NIGGAM_clean |  | 2278.03 | 1864.12 |  |  | 0.2100203 | 0.2637806 | 0.4758279 | 0.1609896 | 0.07616095 | 0.03694553 | 0.1643957 | 2265.8 | 1854.03 |  |  |  | -9.557271 | -9.558188 | -4.542085 | 0.6421243 | 0.7810869 | 0.4534602 | 0.588365 | 0.1343337 | 0.1315096 | 0.1406878 | 0 | 0 |  | 10.905 | 10.9047 | 19.6978 | 75.6384 | 75.638 | 64.5559 | 2022.102 | NIGGAM_clean
NIGGEQ_clean |  | 2285.68 | 1829.7 |  |  | 0.2141592 | 0.2646363 | 0.460675 | 0.1683776 | 0.07326046 | 0.03812491 | 0.1523154 | 2293.5 | 1836.01 |  |  |  | -9.436418 | -9.435589 | -4.353097 | 0.6442123 | 0.7723352 | 0.4584214 | 0.5956335 | 0.1275616 | 0.1279925 | 0.1265922 | 0 | 0 |  | 10.866 | 10.8664 | 19.6325 | 75.6104 | 75.6103 | 64.4773 | 1999.554 | NIGGEQ_clean
NIGGIU_clean | occupancy | 2319.45 | 1821.97 |  |  | 0.2388137 | 0.2778577 | 0.4464805 | 0.2019861 | 0.0854684 | 0.05499122 | 0.1540421 | 2260.97 | 1775.94 |  |  |  | -9.143369 | -9.143369 | -4.177021 | 0.6577727 | 0.7713352 | 0.4525918 | 0.6180899 | 0.1376803 | 0.1442359 | 0.1229303 | 0 | 0 |  | 10.831 | 10.8302 | 19.5566 | 75.6914 | 75.6923 | 64.7079 | 1983.38 | NIGGIU_clean
NIGHOA_charged | occupancy | 0 | 0 |  |  | 0.241877 |  | 0.1121802 | 0.2438723 | 0.1074386 | 0.1095388 | 0.07824644 | 0 | 0 |  |  |  | -4.074919 | -8.716641 | -0.1282709 | 0.3409869 |  | 0.07967509 | 0.3450071 | 0.1593195 | 0.1615453 | 0.1283805 | 0 | 0 |  | 12.28 | 12.553 | 19.49 | 90 | 92.1701 | 90 | 3002.245 | NIGHOA_charged
NIGLUK_clean |  | 0 | 0 |  |  | 0.1076102 |  | 0 | 0.1098521 | 0.05219945 | 0.05156996 | 0.06069758 | 0 | 0 |  |  |  | 1.274032 | 1.274032 | 1.274032 | 0.05998647 |  | 1.881192e-15 | 0.06123619 | 0.05291255 | 0.05253801 | 0.05796881 | 0 | 0 |  | 19.505 | 19.505 | 19.505 | 90 | 90 | 90 | 7420.58 | NIGLUK_clean
NIGNUO_clean |  | 1652.48 | 2135.73 |  |  | 0.1297539 | 0.2148378 | 0.2841842 | 0.1055276 | 0.0802977 | 0.05885926 | 0.1714111 | 1698.5 | 2195.14 |  |  |  | -2.572201 | -2.487445 | -2.500095 | 0.1930367 | 0.3088854 | 0.3039816 | 0.1653715 | 0.08968675 | 0.07815338 | 0.1387036 | 1520.48 | 1820.12 |  | 23.715 | 23.7153 | 23.7146 | 109.471 | 109.472 | 109.471 | 10267.01 | NIGNUO_clean
NIGPEA_clean |  | 1913.77 | 2619.27 |  |  | 0.2029908 | 0.294655 | 0.3563243 | 0.1833285 | 0.07648899 | 0.06149836 | 0.1664328 | 1888.26 | 2584.36 |  |  |  | -2.754264 | -3.249077 | -1.618565 | 0.1964719 | 0.2933762 | 0.3179711 | 0.1771355 | 0.09682061 | 0.08373158 | 0.1753548 | 1741.2 | 2205.86 |  | 17.413 | 24.924 | 22.279 | 90 | 90 | 90 | 9669.122 | NIGPEA_clean
NIHBAI01_clean |  | 0 | 0 |  |  | 0.304885 | 0.2684404 | 0.1584302 | 0.3779433 | 0.06671132 | 0.06366534 | 0.0694527 | 0 | 0 |  |  |  | -3.085953 | -2.713634 | -3.143303 | 0.1037615 | 0.09551408 | 0.03866046 | 0.1282842 | 0.06497367 | 0.08315522 | 0.04861028 | 0 | 0 |  | 11.381 | 9.845 | 18.3882 | 90 | 126.909 | 90 | 1647.415 | NIHBAI01_clean
NIHBAI02_clean |  | 487.441 | 279.659 |  |  | 0.3148727 | 0.2805575 | 0.1704612 | 0.3852908 | 0.07053233 | 0.06943399 | 0.07157286 | 0 | 0 |  |  |  | -3.28377 | -2.081047 | -3.050566 | 0.1326736 | 0.1081899 | 0.03656647 | 0.1811841 | 0.05745828 | 0.08994203 | 0.02668421 | 0 | 0 |  | 11.42 | 9.898 | 18.4394 | 90 | 126.852 | 90 | 1667.831 | NIHBAI02_clean
NIHBAI_clean |  | 0 | 0 |  |  | 0.3054307 | 0.2675445 | 0.1532411 | 0.3813642 | 0.06731117 | 0.06559641 | 0.06885445 | 0 | 0 |  |  |  | -3.033611 | -2.13879 | -3.145479 | 0.1120109 | 0.09295175 | 0.0390875 | 0.1493009 | 0.05147777 | 0.07759273 | 0.0279743 | 0 | 0 |  | 11.359 | 9.818 | 18.3722 | 90 | 126.931 | 90 | 1637.821 | NIHBAI_clean
NIHBEM01_clean |  | 0 | 0 |  |  | 0.2884008 | 0.2602593 | 0.1488779 | 0.3514229 | 0.06892228 | 0.05476488 | 0.08166394 | 0 | 0 |  |  |  | -2.061238 | -2.579593 | -2.616189 | 0.1169762 | 0.09741121 | 0.03201988 | 0.1577802 | 0.05072355 | 0.06832781 | 0.03487972 | 0 | 0 |  | 9.902 | 11.339 | 14.8771 | 90.959 | 90 | 90 | 1670.149 | NIHBEM01_clean
NIHBEM02_clean |  | 556.661 | 326.897 |  |  | 0.2895836 | 0.2679351 | 0.1699082 | 0.3411508 | 0.07259803 | 0.05821565 | 0.08554217 | 623.61 | 366.222 |  |  |  | -3.261244 | -3.439756 | -3.331842 | 0.09593326 | 0.08955542 | 0.03913003 | 0.1165119 | 0.06869812 | 0.08869752 | 0.05069865 | 0 | 0 |  | 9.992 | 11.414 | 14.9709 | 91.1214 | 90 | 90 | 1707.084 | NIHBEM02_clean
NIHBEM_clean |  | 0 | 0 |  |  | 0.2875769 | 0.2533822 | 0.1341146 | 0.3601372 | 0.0706665 | 0.06026902 | 0.08002422 | 0 | 0 |  |  |  | -5.285043 | -3.439877 | -5.435413 | 0.1158262 | 0.09810133 | 0.0427974 | 0.1518082 | 0.07039422 | 0.09921081 | 0.04445929 | 0 | 0 |  | 9.846 | 11.291 | 14.8245 | 90.8271 | 90 | 90 | 1647.886 | NIHBEM_clean
NIHBIQ01_clean |  | 669.726 | 404.677 |  |  | 0.2787177 | 0.2567261 | 0.1865318 | 0.3237557 | 0.07202884 | 0.05705211 | 0.0855079 | 730.276 | 441.265 |  |  |  | -3.340351 | -3.705512 | -4.02895 | 0.1258857 | 0.09077871 | 0.06028783 | 0.1773921 | 0.05493551 | 0.08754061 | 0.02559091 | 0 | 0 |  | 10.07 | 11.467 | 15.2128 | 90.8926 | 90 | 90 | 1756.45 | NIHBIQ01_clean
NIHBIQ02_clean |  | 722.125 | 443.429 |  |  | 0.2976345 | 0.280096 | 0.1973617 | 0.3402412 | 0.07205809 | 0.05396873 | 0.08919539 | 789.027 | 484.532 |  |  |  | -6.859838 | -4.215359 | -6.789897 | 0.1720026 | 0.1398042 | 0.09443573 | 0.2235926 | 0.07332717 | 0.1189945 | 0.03006338 | 0 | 0 |  | 10.157 | 11.501 | 15.2831 | 90.9448 | 90 | 90 | 1785.063 | NIHBIQ02_clean
NIHBIQ_clean |  | 653.235 | 391.264 |  |  | 0.2738773 | 0.254175 | 0.1826158 | 0.3163951 | 0.07303224 | 0.06103429 | 0.08383039 | 706.446 | 423.134 |  |  |  | -2.961566 | -3.470233 | -3.635489 | 0.1084122 | 0.07630918 | 0.04426977 | 0.1565508 | 0.05419533 | 0.08408421 | 0.02729535 | 0 | 0 |  | 10.022 | 11.449 | 15.1757 | 90.8608 | 90 | 90 | 1741.092 | NIHBIQ_clean
NIHVUX_clean |  | 817.097 | 256.215 |  |  | 2.515854 | 2.492653 | 2.314559 | 2.611268 | 0.5653114 | 0.2269414 | 0.7307086 | 0 | 0 | [16 empty] | 15.369 | 15.4032 | 20.1045 | 84.8347 | 89.829 | 74.4588 | 4565.633 | NIHVUX_clean
NIJSAC_clean |  | 0 | 0 |  |  | 0.2378032 | 0.2553733 | 0.4622072 | 0.2316236 | 0.06122196 | 0.04725552 | 0.1706257 | 0 | 0 |  |  |  | -3.441975 | -3.87795 | -1.465598 | 0.2817135 | 0.2155068 | 0.7077818 | 0.2747217 | 0.09203221 | 0.07577072 | 0.2194139 | 0 | 0 |  | 5.747 | 17.963 | 20.394 | 90 | 90 | 90 | 2105.341 | NIJSAC_clean
NIJTOR_clean |  | 0 | 0 |  |  | 0.3202051 | 0.3797604 | 0.2768504 | 0.3178066 | 0.06190667 | 0.054187 | 0.1419475 | 0 | 0 |  |  |  | -3.182387 | -1.941628 | -5.398305 | 0.2878042 | 0.2148604 | 0.1365214 | 0.295387 | 0.09151327 | 0.08716836 | 0.1365631 | 0 | 0 |  | 11.196 | 13.0203 | 16.5203 | 84.0718 | 85.1804 | 79.1362 | 2347.3 | NIJTOR_clean
NIJVAF_clean |  | 1351.78 | 1381.11 |  |  | 1.038953 |  | 0.7150899 | 1.044951 | 0.1016105 | 0.06078337 | 0.8977393 | 1109.47 | 1133.54 |  |  |  | -1.033896 | 2.569765 | 1.492377 | 0.2468 |  | 1.541599 | 0.2228222 | 0.09341134 | 0.05983031 | 0.7482414 | 1280.11 | 1351.21 |  | 10.697 | 37.268 | 9.40612 | 90 | 101.262 | 90 | 3677.6 | NIJVAF_clean
NIJZIP01_clean |  | 950.813 | 652.749 |  |  | 0.1281757 | 0.102088 | 0.0004092424 | 0.1577896 | 0.04823833 | 0.05317413 | 0.03977697 | 848.853 | 582.76 |  |  |  | 9.090231 | -17.87912 | -17.85257 | 1.042937 | 0.9416226 | 0.724233 | 1.139457 | 0.2749702 | 0.2190001 | 0.3709191 | 0 | 0 |  | 14.751 | 15.065 | 15.0642 | 120 | 90 | 90 | 2899.127 | NIJZIP01_clean
NIJZIP_clean |  | 1056.94 | 740.221 |  |  | 0.3212286 | 0.372218 | 0.0004632212 | 0.324318 | 0.1209604 | 0.05039435 | 0.2016073 | 1086.9 | 761.189 |  |  |  | -29.38137 | -13.91425 | -15.62653 | 1.449336 | 1.702674 | 0.1564062 | 1.402025 | 0.5474039 | 0.2624016 | 0.8731208 | 0 | 0 |  | 14.71 | 15.091 | 15.0906 | 119.999 | 90 | 90 | 2901.164 | NIJZIP_clean
NIJZOV_clean |  | 987.296 | 640.852 |  |  | 0.3368002 | 0.3604087 | 0.0001996764 | 0.3774148 | 0.1406869 | 0.05862279 | 0.2719895 | 804.74 | 522.348 |  |  |  | -2.419399 | -2.390466 | -3.562406 | 0.4760223 | 0.5027809 | 0.001130131 | 0.5415098 | 0.1601008 | 0.075895 | 0.29483 | 899.943 | 536.625 |  | 14.516 | 14.5158 | 15.279 | 90 | 90 | 120 | 2788.133 | NIJZOV_clean
NIKCOB_clean | occupancy | 0 | 0 | collapse |  | 1.231631 | 1.211799 | 0.3110377 | 1.260766 | 1.513663 | 1.699686 | 0.3510198 | 0 | 0 |  |  |  | -9.815445 | 7.257024 | -23.31964 | 1.553729 | 1.512193 | 0.59233 | 1.587132 | 1.608561 | 1.793599 | 0.4520712 | 0 | 0 |  | 15.876 | 23.562 | 12.5145 | 90 | 117.771 | 90 | 4142.096 | NIKCOB_clean
NIKDAM_clean |  | 1255.91 | 1310.47 |  |  | 0.9696551 | 0.5919922 | 0.174394 | 1.003566 | 0.08883986 | 0.06283078 | 0.2969125 | 1243.67 | 1297.67 | [16 empty] | 8.509 | 17.1576 | 17.1577 | 118.707 | 97.4948 | 82.5051 | 2171.637 | NIKDAM_clean
NIKDEQ_clean |  | 0 | 0 |  |  | 0.7175331 | 1.373425 | 0.07309326 | 0.6884283 | 0.03746868 | 0.0267942 | 0.1655624 | 0 | 0 |  |  |  | -7.301218 | -7.30074 | -1.36217 | 0.4576052 | 0.8386373 | 0.2228905 | 0.4386433 | 0.1051756 | 0.1007313 | 0.158508 | 0 | 0 |  | 10.456 | 10.4558 | 14.2636 | 83.3204 | 83.3208 | 85.326 | 1534.629 | NIKDEQ_clean
NIKDIU_clean |  | 0 | 0 |  |  | 0.7109044 | 1.418749 | 0.02043687 | 0.6794204 | 0.04502798 | 0.03952921 | 0.1440058 | 0 | 0 |  |  |  | -6.200939 | -6.201513 | -2.002831 | 0.4610457 | 0.9800746 | 0.2400948 | 0.4337638 | 0.0991658 | 0.09654834 | 0.1462801 | 0 | 0 |  | 10.441 | 10.4405 | 14.1302 | 83.1106 | 83.1104 | 85.6164 | 1515.148 | NIKDIU_clean
NIKHAS_clean |  | 617.781 | 477.499 |  |  | 1.259175 | 1.796072 | 1.174935 | 1.209647 | 0.3181794 | 0.3060938 | 0.4581709 | 0 | 0 |  |  |  | -5.074262 | 3.003624 | 13.21158 | 0.6074901 | 0.9825313 | 0.4424355 | 0.5749158 | 0.2994968 | 0.2828766 | 0.4920145 | 0 | 0 |  | 16.765 | 28.419 | 11.6357 | 90 | 99.9424 | 90 | 5460.508 | NIKHAS_clean
NIKJIB_clean |  | 0 | 0 |  |  | 0.1423746 | 0.1576554 | 0.4793924 | 0.1368784 | 0.05425927 | 0.04621239 | 0.1365162 | 0 | 0 |  |  |  | -3.892822 | -2.729765 | -0.02999241 | 0.1768171 | 0.3102796 | 0.4063009 | 0.1636087 | 0.07587174 | 0.06854635 | 0.1507536 | 0 | 0 |  | 9.422 | 22.141 | 26.34 | 90 | 90 | 90 | 5494.853 | NIKJIB_clean
NIKJOH_clean |  | 0 | 0 |  |  | 0.6121584 | 0.769986 | 0.5236696 | 0.5988326 | 0.07458875 | 0.04713795 | 0.2620576 | 0 | 0 |  |  |  | -1.55635 | -1.574296 | -2.297912 | 0.389859 | 0.6605637 | 0.4314757 | 0.3636967 | 0.08387382 | 0.06234217 | 0.2309192 | 0 | 0 |  | 16.16 | 16.16 | 31.2329 | 99.9557 | 99.9543 | 96.3132 | 7829.929 | NIKJOH_clean
NIKJUN_clean |  | 0 | 0 |  |  | 0.3686044 | 0.6644694 | 0.3100286 | 0.342087 | 0.07292225 | 0.04589063 | 0.2136907 | 0 | 0 |  |  |  | -1.077608 | -1.076988 | -2.223178 | 0.3496293 | 0.6614337 | 0.2631308 | 0.3224371 | 0.08557672 | 0.0609618 | 0.2137601 | 0 | 0 |  | 16.138 | 16.138 | 30.9373 | 100.762 | 100.764 | 95.9183 | 7696.283 | NIKJUN_clean
NIKKAU_clean | n= 1052 | 0 | 0 | [9 empty] | NA | NA |  |  |  | -1.11899 | -0.5215118 | -2.153009 | 0.2144139 | 0.3779145 | 0.3895158 | 0.190602 | 0.08072 | 0.05677948 | 0.1974825 | 0 | 0 | [8 empty] | NIKKAU_clean
NIKKIC_clean |  | 912.611 | 732.358 |  |  | 0.4393225 | 0.6413405 | 0.8185609 | 0.4227829 | 0.05578159 | 0.05350775 | 0.09254207 | 858.613 | 689.043 |  |  |  | -5.126856 | -0.9100428 | -4.571999 | 0.525427 | 0.8558349 | 0.8211653 | 0.5022392 | 0.08474018 | 0.08372706 | 0.101119 | 0 | 0 |  | 8.518 | 28.174 | 21.4214 | 90 | 97.1035 | 90 | 5101.38 | NIKKIC_clean
NIKYOW01_clean |  | 0 | 0 |  |  | 0.3175334 | 0.2780157 | 0.1235418 | 0.4055491 | 0.07250122 | 0.06174862 | 0.08217856 | 0 | 0 |  |  |  | -5.368898 | -3.336063 | -3.948703 | 0.1387734 | 0.1226644 | 0.06426085 | 0.1735105 | 0.07474672 | 0.09968997 | 0.0522978 | 0 | 0 |  | 9.886 | 11.358 | 14.4955 | 91.2531 | 90 | 90 | 1627.241 | NIKYOW01_clean
NIKYOW02_clean |  | 0 | 0 |  |  | 0.3212093 | 0.2863657 | 0.1489742 | 0.3991117 | 0.07658161 | 0.06715618 | 0.0850645 | 0 | 0 |  |  |  | -2.593674 | -3.223095 | -2.444023 | 0.1472923 | 0.1241137 | 0.05237107 | 0.1942012 | 0.06037412 | 0.09059716 | 0.03317337 | 0 | 0 |  | 9.963 | 11.421 | 14.5905 | 91.4256 | 90 | 90 | 1659.702 | NIKYOW02_clean
NIKYOW_clean |  | 0 | 0 |  |  | 0.3111356 | 0.2707555 | 0.1114521 | 0.4014365 | 0.07282427 | 0.06393578 | 0.08082392 | 0 | 0 |  |  |  | -1.825761 | -2.589773 | -1.986755 | 0.1701606 | 0.1451059 | 0.04707586 | 0.2259865 | 0.05594022 | 0.07250604 | 0.04103098 | 0 | 0 |  | 9.847 | 11.337 | 14.4509 | 91.142 | 90 | 90 | 1612.912 | NIKYOW_clean
NIKYUC01_clean |  | 0 | 0 |  |  | 0.2802214 | 0.2574696 | 0.1604333 | 0.3329201 | 0.0708513 | 0.05687762 | 0.08342762 | 624.447 | 364.824 |  |  |  | -3.256115 | -3.648112 | -3.194073 | 0.09864811 | 0.09321137 | 0.05113732 | 0.1159626 | 0.06681797 | 0.08397107 | 0.05138018 | 0 | 0 |  | 9.98 | 11.453 | 14.8617 | 91.2762 | 90 | 90 | 1698.285 | NIKYUC01_clean
NIKYUC02_clean |  | 595.688 | 356.053 |  |  | 0.3000055 | 0.2803034 | 0.176117 | 0.3506798 | 0.07343004 | 0.05852328 | 0.08755224 | 702.277 | 419.759 |  |  |  | -3.709756 | -4.224826 | -3.351025 | 0.1023949 | 0.09626682 | 0.05230632 | 0.1210451 | 0.07193856 | 0.09555337 | 0.04956662 | 0 | 0 |  | 10.085 | 11.52 | 14.9599 | 91.467 | 90 | 90 | 1737.46 | NIKYUC02_clean
NIKYUC_clean |  | 0 | 0 |  |  | 0.2745529 | 0.2500281 | 0.1518955 | 0.3297421 | 0.07065423 | 0.05864207 | 0.08146518 | 0 | 0 |  |  |  | -2.30791 | -2.949659 | -2.471032 | 0.08335518 | 0.07022504 | 0.02870262 | 0.1101485 | 0.05199036 | 0.07195657 | 0.03402077 | 0 | 0 |  | 9.915 | 11.408 | 14.8441 | 91.1658 | 90 | 90 | 1678.673 | NIKYUC_clean
NIKZAJ01_clean |  | 0 | 0 |  |  | 0.3095572 | 0.2695054 | 0.1280797 | 0.3949784 | 0.07282847 | 0.06257456 | 0.08205698 | 0 | 0 |  |  |  | -1.650554 | -2.653947 | -2.161694 | 0.1598372 | 0.1346778 | 0.04358696 | 0.2140592 | 0.05656604 | 0.07331351 | 0.04149332 | 0 | 0 |  | 9.806 | 11.342 | 14.5532 | 91.1969 | 90 | 90 | 1618.249 | NIKZAJ01_clean
NIKZAJ02_clean |  | 0 | 0 |  |  | 0.3178903 | 0.2800764 | 0.146314 | 0.3985982 | 0.07650534 | 0.06767364 | 0.08445387 | 0 | 0 |  |  |  | -5.154625 | -3.72424 | -4.088433 | 0.134798 | 0.1161972 | 0.06010879 | 0.1720711 | 0.07986544 | 0.1100703 | 0.05268103 | 0 | 0 |  | 9.882 | 11.398 | 14.6149 | 91.3213 | 90 | 90 | 1645.712 | NIKZAJ02_clean
NIKZAJ_clean |  | 0 | 0 |  |  | 0.3014593 | 0.2608231 | 0.1168176 | 0.388256 | 0.07248644 | 0.06309496 | 0.08093878 | 0 | 0 |  |  |  | -1.371225 | -2.479018 | -2.015073 | 0.1656603 | 0.1394971 | 0.04244054 | 0.2226283 | 0.05679262 | 0.07061744 | 0.04435028 | 0 | 0 |  | 9.758 | 11.319 | 14.5155 | 91.0619 | 90 | 90 | 1602.973 | NIKZAJ_clean
NIKZEN01_clean |  | 0 | 0 |  |  | 0.2828743 | 0.2550877 | 0.1412567 | 0.3460654 | 0.07249261 | 0.06211981 | 0.08182813 | 599.852 | 347.52 |  |  |  | -2.387968 | -3.314314 | -2.517854 | 0.08995794 | 0.07529726 | 0.03918821 | 0.1173111 | 0.05503095 | 0.08067378 | 0.0319524 | 0 | 0 |  | 9.937 | 11.444 | 14.8139 | 91.4738 | 90 | 90 | 1684.065 | NIKZEN01_clean
NIKZEN02_clean |  | 566.593 | 333.217 |  |  | 0.2997903 | 0.2732013 | 0.1608809 | 0.3611066 | 0.07659882 | 0.0665587 | 0.08563493 | 646.189 | 380.039 |  |  |  | -3.637743 | -4.142166 | -3.387627 | 0.1153098 | 0.1035042 | 0.07107177 | 0.1381748 | 0.07448723 | 0.1034157 | 0.0484516 | 0 | 0 |  | 10.021 | 11.496 | 14.8454 | 91.5478 | 90 | 90 | 1709.587 | NIKZEN02_clean
NIKZEN_clean |  | 0 | 0 |  |  | 0.2704296 | 0.2446951 | 0.1274589 | 0.3319067 | 0.07530367 | 0.06931585 | 0.08069271 | 0 | 0 |  |  |  | -2.244702 | -3.375642 | -2.932098 | 0.1105574 | 0.09426034 | 0.06014149 | 0.1394584 | 0.05887105 | 0.08808626 | 0.03257736 | 0 | 0 |  | 9.886 | 11.408 | 14.8055 | 91.4088 | 90 | 90 | 1669.252 | NIKZEN_clean
NILGIA_clean |  | 2300.37 | 5124.26 |  |  | 0.1575811 |  | 0.0002153721 | 0.16004 | 0.07494582 | 0.07358232 | 0.09880716 | 2284.47 | 5088.85 |  |  |  | 0.5022727 | 1.802 | 1.004167 | 0.1140971 |  | 0.0001446172 | 0.1158776 | 0.06690722 | 0.06656639 | 0.07287166 | 2272.78 | 5231.94 |  | 22 | 15 | 24 | 90 | 90 | 90 | 7920 | NILGIA_clean
NILGOG_clean |  | 2294.54 | 5162.41 |  |  | 0.148278 |  | 4.440892e-16 | 0.1505948 | 0.07347769 | 0.07103087 | 0.1150735 | 2245.23 | 5051.48 |  |  |  | -3.299128 | -1.812147 | 0.5501658 | 0.2164517 |  | 4.440892e-16 | 0.2198338 | 0.08947409 | 0.08609965 | 0.1468395 | 2219.49 | 4767.39 |  | 22.024 | 15.065 | 24.12 | 90 | 90 | 90 | 8002.812 | NILGOG_clean
NIMPEG01_clean |  | 2461.29 | 4051.5 |  |  | 0.5354622 | 0.3137773 | 0.1532146 | 0.5684229 | 0.06476937 | 0.06255339 | 0.08692923 | 2302.19 | 3789.43 |  |  |  | 0.2045303 | 1.196149 | -0.2908243 | 0.357695 | 0.1716045 | 0.1090457 | 0.3834875 | 0.0654804 | 0.06390707 | 0.08121368 | 2444.49 | 4075.11 |  | 15.01 | 16.6196 | 19.2896 | 102.289 | 91.7854 | 93.3011 | 4689.275 | NIMPEG01_clean
NIMPEG_clean |  | 2129.48 | 2895.27 |  |  | 0.2395422 | 0.176408 | 0.06470538 | 0.249598 | 0.06003417 | 0.05833239 | 0.07856468 | 1853.48 | 2519.93 |  |  |  | 0.07532647 | 0.288295 | -0.2595193 | 0.225016 | 0.1537593 | 0.05975429 | 0.235611 | 0.06008659 | 0.05875659 | 0.07456886 | 1844.08 | 2510.06 |  | 14.603 | 14.603 | 18.8036 | 90.6655 | 90.6643 | 90.6749 | 4008.998 | NIMPEG_clean
NIMPOQ_clean |  | 2466.19 | 4415.31 |  |  | 0.1352689 | 0.0953301 | 0.05165125 | 0.1414302 | 0.05464922 | 0.05366094 | 0.06475163 | 2462.74 | 4409.11 |  |  |  | 1.164785 | 1.04393 | 0.9265712 | 0.09659827 | 0.08363703 | 0.05245825 | 0.09902827 | 0.05435303 | 0.05306959 | 0.06747262 | 2481.49 | 4583.97 |  | 20.639 | 22.9232 | 23.2467 | 82.7184 | 71.061 | 80.3515 | 10224.83 | NIMPOQ_clean
NIMQAC_clean | occupancy | 497 | 277.189 |  |  | 1.028401 | 0.976871 | 0.0003839044 | 1.050439 | 0.7174549 | 0.7469444 | 0.227192 | 0 | 0 |  |  |  | -13.09872 | 25.79129 | 11.93933 | 1.594464 | 2.845157 | 0.0004570951 | 1.533593 | 1.504383 | 1.543275 | 0.857792 | 0 | 0 |  | 17.859 | 17.086 | 7.93816 | 90 | 111.575 | 90 | 2252.532 | NIMQAC_clean
NIMTAE_clean |  | 910.039 | 860.885 |  |  | 0.07915487 |  | 0.03116385 | 0.08015469 | 0.05409285 | 0.05704346 | 0.01573483 | 836.686 | 791.494 |  |  |  | 0.2351341 | -1.739218 | -0.03161195 | 0.08104598 |  | 0.00347337 | 0.08266207 | 0.05403761 | 0.05741036 | 0.01019188 | 805.881 | 750.619 |  | 10.292 | 29.887 | 38.593 | 90 | 90 | 90 | 11871.09 | NIMTAE_clean
NIMTEJ_clean |  | 0 | 0 |  |  | 0.2149227 | 0.1745014 | 0.2413597 | 0.2261933 | 0.07011979 | 0.05620587 | 0.0947673 | 0 | 0 |  |  |  | -2.382614 | -1.119023 | -1.469929 | 0.1889825 | 0.2040778 | 0.2003937 | 0.1829998 | 0.0831183 | 0.07260349 | 0.1017445 | 0 | 0 |  | 9.341 | 11.5721 | 17.3953 | 105.02 | 90 | 113.801 | 1649.97 | NIMTEJ_clean
NIMVEL_clean |  | 0 | 0 |  |  | 0.2005668 | 0.1589397 | 0.3122405 | 0.2051363 | 0.06588273 | 0.04631739 | 0.1005413 | 0 | 0 |  |  |  | -4.524319 | -7.080722 | -0.1549549 | 0.4735018 | 0.4508646 | 0.6399149 | 0.4671797 | 0.1895774 | 0.09995457 | 0.3483379 | 0 | 0 |  | 9.394 | 11.5182 | 17.5538 | 105.288 | 90 | 114.066 | 1660.374 | NIMVEL_clean
NIMVIP_clean |  | 0 | 0 |  |  | 0.2113207 | 0.1698956 | 0.2460686 | 0.2222334 | 0.0659197 | 0.0481163 | 0.09745717 | 0 | 0 |  |  |  | -1.903503 | -0.7896676 | -1.123472 | 0.1656518 | 0.1835057 | 0.2168135 | 0.155437 | 0.07900672 | 0.066056 | 0.101948 | 0 | 0 |  | 9.306 | 11.536 | 17.3477 | 104.951 | 90 | 113.787 | 1635.006 | NIMVIP_clean
NIMWUD_clean |  | 0 | 0 |  |  | 0.1777001 | 0.2029736 | 0.06954012 | 0.1785211 | 0.0500394 | 0.04585346 | 0.06887614 | 0 | 0 |  |  |  | -1.918897 | -1.911912 | -1.201112 | 0.124955 | 0.1525815 | 0.06605176 | 0.1233805 | 0.05858666 | 0.06059116 | 0.0495664 | 0 | 0 |  | 11.454 | 11.4545 | 15.0773 | 109.622 | 109.621 | 96.5821 | 1696.454 | NIMWUD_clean
NIMXAK_clean | occupancy | 1431.68 | 1447.86 |  |  | 0.716085 | 0.3464079 | 0.4114666 | 0.8800988 | 0.3387245 | 0.3886164 | 0.2389406 | 738.956 | 747.335 |  |  |  | 2.037128 | 2.639712 | -6.76819 | 0.5457706 | 0.2747344 | 0.4622391 | 0.6543701 | 0.2999935 | 0.3230658 | 0.253849 | 0 | 0 |  | 18.703 | 18.703 | 18.203 | 90 | 90 | 90 | 6367.45 | NIMXAK_clean
NIMXIS_clean |  | 1766.38 | 1679.43 |  |  | 0.2445441 | 0.2000285 | 0.2420115 | 0.2592069 | 0.03409554 | 0.02245694 | 0.070674 | 1780.53 | 1692.85 |  |  |  | -0.6593186 | -0.6631833 | 0.0635499 | 0.2157652 | 0.1765748 | 0.2312189 | 0.2268536 | 0.03681575 | 0.02969553 | 0.05919359 | 1746.45 | 1633.4 |  | 12.938 | 12.9373 | 14.1617 | 85.0598 | 85.058 | 89.597 | 2352.839 | NIMXIS_clean
NINHOH_clean |  | 2516.81 | 2399.19 |  |  | 0.08867361 |  | 0.01171823 | 0.1079125 | 0.05871179 | 0.03127631 | 0.07242953 | 2511.74 | 2394.4 |  |  |  | -1.484745 | -1.453438 | -2.354253 | 0.08848484 |  | 0.0115714 | 0.1077132 | 0.06912531 | 0.05288652 | 0.07724471 | 2474.67 | 2236.59 |  | 8.273 | 8.27267 | 15.2491 | 88.821 | 88.8201 | 86.4725 | 1041.252 | NINHOH_clean
NINVAI_clean |  | 1946.2 | 2378.57 |  |  | 0.1616642 | 0.1019683 | 0.3788314 | 0.1643663 | 0.07987157 | 0.03342058 | 0.2037409 | 1748.84 | 2137.26 |  |  |  | -2.447404 | -2.385807 | -2.206858 | 0.1049386 | 0.1063347 | 0.3409312 | 0.07474144 | 0.08866711 | 0.0475387 | 0.1983429 | 1757.32 | 1998.76 |  | 18.832 | 18.832 | 18.8317 | 60.0005 | 59.9995 | 60 | 4722.451 | NINVAI_clean
NIPNOQ_clean |  | 0 | 0 |  |  | 0.5213949 | 0.6358331 | 0.0002595966 | 0.5253444 | 0.04607506 | 0.04756111 | 0.02527039 | 0 | 0 |  |  |  | -6.46787 | -6.17867 | -0.2977251 | 0.4614249 | 0.1918637 | 0.002814116 | 0.4749078 | 0.1032751 | 0.1009229 | 0.1362064 | 0 | 0 |  | 12.898 | 11.54 | 17.3986 | 90 | 110.138 | 90 | 2431.343 | NIPNOQ_clean
NIRDAT_clean |  | 0 | 0 |  |  | 0.324229 | 0.3421975 | 0.3115785 | 0.2650055 | 0.08203037 | 0.008810278 | 0.1113184 | 0 | 0 |  |  |  | 1.733546 | 1.733546 | 6.563494 | 0.3708849 | 0.375716 | 0.3680259 | 0.3544199 | 0.1014005 | 0.03232902 | 0.129029 | 0 | 0 |  | 10.043 | 10.043 | 13.828 | 90 | 90 | 90 | 1394.718 | NIRDAT_clean
NIRDEX_clean |  | 0 | 0 |  |  | 0.2233257 | 0.2682837 | 0.02159752 | 0.2090579 | 0.08710765 | 0.03588541 | 0.123695 | 0 | 0 |  |  |  | -40.87614 | -22.37446 | -24.08766 | 1.219466 | 1.34978 | 0.9277971 | 1.068214 | 0.5544399 | 0.4514864 | 0.6279782 | 0 | 0 |  | 8.475 | 8.98741 | 8.98741 | 77.1586 | 61.8724 | 61.8724 | 532.4114 | NIRDEX_clean
NIRFIE_clean | occupancy | 209.526 | 139.314 | [9 empty] | NA | NA |  |  |  | -15.26692 | 3.781492 | 1.373351 | 1.214961 | 1.953186 | 2.200556 | 1.070135 | 0.38859 | 0.121499 | 1.197957 | NA | NA | [8 empty] | NIRFIE_clean
NIRGAY_clean |  | 1704.91 | 2114.31 |  |  | 0.2487835 | 0.4316722 | 0.5910045 | 0.2248588 | 0.08933845 | 0.06366685 | 0.3533893 | 1642.11 | 2036.46 |  |  |  | -2.24233 | -0.561343 | -2.125117 | 0.2228047 | 0.320318 | 0.5008036 | 0.2077918 | 0.09608019 | 0.07804077 | 0.2816285 | 1606.47 | 1877.89 |  | 16.18 | 19.1505 | 19.5849 | 112.452 | 93.548 | 104.216 | 5354.033 | NIRGAY_clean
NIRKAB_clean | metalvsorganic | 0 | 0 |  |  | 0.125756 | 0.1509568 | 0.09422545 | 0.01874154 | 0.03283707 | 0.008531835 | 0.04093882 | 0 | 0 |  |  |  | -7.580082 | -7.582994 | -58.53494 | 2.273132 | 2.309754 | 2.27645 | 1.970207 | 1.018114 | 0.8384658 | 1.077996 | 0 | 0 |  | 13.736 | 13.7362 | 15.17 | 90 | 90 | 119.999 | 2478.834 | NIRKAB_clean
NIRMUW01_clean |  | 0 | 0 |  |  | 0.4877631 | 0.6045093 | 0.09966927 | 0.473789 | 0.06826338 | 0.02981734 | 0.1413109 | 0 | 0 |  |  |  | -2.924748 | -23.31274 | -7.641886 | 0.7280734 | 1.007644 | 0.5845161 | 0.6384806 | 0.2543874 | 0.2459993 | 0.2703247 | 0 | 0 |  | 9.162 | 11.0893 | 12.9066 | 115.37 | 96.5935 | 95.179 | 1162.718 | NIRMUW01_clean
NIRMUW_clean |  | 0 | 0 |  |  | 0.5444721 | 0.6400791 | 0.2636059 | 0.5303886 | 0.08228471 | 0.03968385 | 0.1632263 | 0 | 0 |  |  |  | -11.74749 | -2.308541 | -20.69875 | 0.6830912 | 1.012223 | 0.4890561 | 0.5794038 | 0.2543857 | 0.2534137 | 0.2562325 | 0 | 0 |  | 7.481 | 8.33588 | 10.4201 | 93.5612 | 105.388 | 109.35 | 583.0245 | NIRMUW_clean
NIRNAD_clean |  | 0 | 0 |  |  | 0.5456147 | 0.6213296 | 0.2218274 | 0.5417013 | 0.09455964 | 0.04385156 | 0.190905 | 0 | 0 |  |  |  | -9.37586 | -13.84154 | -6.376956 | 0.8822049 | 1.065022 | 0.5077824 | 0.8436577 | 0.1388461 | 0.122935 | 0.169077 | 0 | 0 |  | 7.266 | 8.3684 | 10.1634 | 94.8112 | 105.178 | 109.178 | 553.4572 | NIRNAD_clean
NISBEX_clean |  | 0 | 0 |  |  | 0.8155362 | 1.004512 | 1.315214 | 0.7736508 | 0.157327 | 0.04176985 | 0.6195555 | 304.545 | 210.734 |  |  |  | -4.873568 | -5.483385 | -5.503854 | 0.560109 | 0.7588041 | 1.067917 | 0.5165199 | 0.1758518 | 0.1076585 | 0.4486249 | 0 | 0 |  | 8.779 | 12.4006 | 24.897 | 90 | 90 | 92.26 | 2708.3 | NISBEX_clean
NISCOJ_clean |  | 0 | 0 |  |  | 0.5024511 | 0.4539463 | 0.3461401 | 0.5075175 | 0.05796932 | 0.05425417 | 0.09809302 | 0 | 0 |  |  |  | -5.005289 | 0.8911264 | 0.5842279 | 0.555797 | 0.3370519 | 0.5185144 | 0.5652925 | 0.07128535 | 0.07269604 | 0.05604987 | 0 | 0 |  | 7.846 | 18.314 | 19.376 | 90 | 90 | 90 | 2784.169 | NISCOJ_clean
NISPEL_charged |  | 877.191 | 660.581 |  |  | 0.3382211 | 0.1921589 | 0.1873461 | 0.3779575 | 0.06120855 | 0.06589743 | 0.03541969 | 811.667 | 611.263 | [16 empty] | 8.577 | 13.6883 | 25.8221 | 92.3016 | 90 | 108.26 | 2876.397 | NISPEL_charged
NISPOV_clean |  | 0 | 0 |  |  | 0.3753823 | 0.3294759 | 0.3008912 | 0.4050965 | 0.08339901 | 0.05114091 | 0.1581791 | 0 | 0 |  |  |  | -0.6122449 | -3.861558 | 0.3303226 | 0.2204387 | 0.2415916 | 0.2276552 | 0.2101354 | 0.08083258 | 0.05627806 | 0.1377544 | 0 | 0 |  | 10.143 | 10.2569 | 15.5004 | 86.9833 | 73.5207 | 81.2292 | 1528.196 | NISPOV_clean
NITADY_clean |  | 0 | 0 | collapse |  | 6.926647 | 7.153946 | 7.20082 | 6.750314 | 4.925438 | 4.729557 | 5.172867 | 0 | 0 |  |  |  | -69.31149 | 103.3307 | -5.32086 | 6.961256 | 7.151253 | 7.567125 | 6.766774 | 4.871946 | 4.67908 | 5.115566 | 0 | 0 |  | 9.028 | 21.535 | 12.186 | 90 | 90 | 90 | 2369.178 | NITADY_clean
NIVNOW_clean |  | 0 | 0 |  |  | 0.4222363 |  | 0.06327922 | 0.4567514 | 0.05571103 | 0.04667145 | 0.06588056 | 0 | 0 |  |  |  | 2.970813 | -5.056157 | -6.549102 | 0.643755 |  | 0.2534241 | 0.6812868 | 0.1181345 | 0.087137 | 0.1530066 | 0 | 0 |  | 11.512 | 14.78 | 15.1748 | 119.143 | 105.97 | 90 | 2140.283 | NIVNOW_clean
NIVNUC_clean |  | 0 | 0 |  |  | 0.5872374 |  | 0.206226 | 0.6238732 | 0.07586697 | 0.04445976 | 0.1112001 | 0 | 0 |  |  |  | 3.95884 | -6.589027 | -4.706414 | 0.6080686 |  | 0.1762751 | 0.6495872 | 0.1094678 | 0.0774355 | 0.1455041 | 0 | 0 |  | 11.516 | 14.778 | 15.2753 | 118.929 | 106.291 | 90 | 2155.196 | NIVNUC_clean
NIVWIY_clean | metalvsorganic | 0 | 0 |  |  | 0.05532756 | 0.05113961 | 0.1096534 | 0.03863453 | 0.04515577 | 0.006143624 | 0.06166091 | 0 | 0 |  |  |  | -0.1258058 | -31.79412 | -0.7879037 | 0.3895136 | 0.401117 | 0.4475396 | 0.3314922 | 0.1545446 | 0.1403843 | 0.1605355 | 0 | 0 |  | 4.793 | 7.894 | 8.53187 | 117.556 | 90 | 90 | 286.1913 | NIVWIY_clean
NIVZOJ_clean |  | 1988.46 | 2376.46 |  |  | 1.444185 |  | 1.535568 | 1.439164 | 0.1552365 | 0.08712935 | 0.6773917 | 1884.1 | 2251.77 |  |  |  | -2.567284 | 0.9108544 | -3.010429 | 0.6183216 |  | 2.165041 | 0.5333371 | 0.327209 | 0.1054262 | 2.027544 | 1862.92 | 2118.67 |  | 14.506 | 14.8983 | 22.993 | 90.5346 | 92.8444 | 104.154 | 4811.155 | NIVZOJ_clean
NIWPIU_clean |  | 0 | 0 |  |  | 0.2328818 | 0.2404358 | 0.000303223 | 0.2640908 | 0.05765131 | 0.02559824 | 0.1057309 | 0 | 0 |  |  |  | -11.09955 | -15.77345 | -9.989664 | 1.713345 | 1.7399 | 1.247252 | 1.764471 | 0.3981377 | 0.2649934 | 0.597854 | 0 | 0 |  | 7.283 | 7.28252 | 8.224 | 90 | 90 | 119.998 | 377.7587 | NIWPIU_clean
NIWZIE09_clean |  | 0 | 0 |  |  | 1.325002 | 0.8416251 | 0.7308959 | 1.907397 | 0.3249451 | 0.2533548 | 0.4323305 | 0 | 0 |  |  |  | -9.233609 | -10.65692 | -11.52853 | 1.803059 | 1.652661 | 1.016426 | 2.084562 | 0.4095452 | 0.3521335 | 0.4956627 | 0 | 0 |  | 12.569 | 12.5692 | 8.222 | 90 | 90 | 120.002 | 1124.884 | NIWZIE09_clean
NIWZIE10_clean |  | 0 | 0 |  |  | 1.239256 | 0.7706831 | 0.6461275 | 1.806684 | 0.2964798 | 0.2419068 | 0.3783393 | 0 | 0 |  |  |  | -7.725899 | -7.175469 | -15.87182 | 2.051997 | 1.862522 | 1.240482 | 2.376725 | 0.530499 | 0.3795998 | 0.7568477 | 0 | 0 |  | 12.572 | 12.5723 | 8.218 | 90 | 90 | 119.999 | 1124.916 | NIWZIE10_clean
NIWZIE11_clean |  | 0 | 0 |  |  | 0.2595425 | 0.2343527 | 0.0004855193 | 0.3279085 | 0.08521022 | 0.07281909 | 0.1037969 | 0 | 0 |  |  |  | -6.501894 | -18.11886 | -9.839817 | 1.677841 | 1.693731 | 1.420275 | 1.704879 | 0.4125163 | 0.3104296 | 0.5656463 | 0 | 0 |  | 7.261 | 7.26056 | 8.216 | 90 | 90 | 119.997 | 375.1205 | NIWZIE11_clean
NIWZIE12_clean |  | 0 | 0 |  |  | 0.2592529 | 0.2343027 | 0.0001582699 | 0.3273854 | 0.08538687 | 0.07325359 | 0.1035868 | 0 | 0 |  |  |  | 0.3342419 | 0.3380964 | 0.7882079 | 0.27084 | 0.248652 | 0.005886587 | 0.3371869 | 0.08727958 | 0.07641654 | 0.1035742 | 0 | 0 |  | 7.264 | 7.26416 | 8.212 | 90 | 90 | 119.999 | 375.2712 | NIWZIE12_clean
NIWZIE13_clean |  | 0 | 0 |  |  | 0.2596897 | 0.2336705 | 0.0002590491 | 0.3289473 | 0.0847242 | 0.07192636 | 0.103921 | 0 | 0 |  |  |  | -1.918417 | -11.11939 | -12.65585 | 1.946671 | 1.722688 | 0.7764302 | 2.365694 | 0.5489692 | 0.5122386 | 0.6040652 | 0 | 0 |  | 7.264 | 7.26416 | 8.21 | 90 | 90 | 119.999 | 375.1798 | NIWZIE13_clean
NIWZIE14_clean |  | 0 | 0 |  |  | 0.2605752 | 0.234123 | 0.0002658962 | 0.3304124 | 0.08466947 | 0.07179299 | 0.1039842 | 0 | 0 |  |  |  | -11.80311 | -7.391992 | -11.37923 | 1.808742 | 1.685934 | 1.085123 | 2.052153 | 0.4452536 | 0.3765927 | 0.548245 | 0 | 0 |  | 7.268 | 7.26776 | 8.21 | 90 | 90 | 120.001 | 375.5648 | NIWZIE14_clean
NIWZIE15_clean |  | 0 | 0 |  |  | 0.2621322 | 0.2351208 | 0.0004183363 | 0.3327626 | 0.08462323 | 0.07157886 | 0.1041898 | 0 | 0 |  |  |  | 0.7042583 | 0.7096206 | 1.466644 | 0.2849351 | 0.2639052 | 0.008912886 | 0.3519687 | 0.08802179 | 0.07708799 | 0.1044225 | 0 | 0 |  | 7.273 | 7.27309 | 8.21 | 90 | 90 | 119.995 | 376.1215 | NIWZIE15_clean
NIWZIE16_clean |  | 0 | 0 |  |  | 0.2633148 | 0.2355933 | 0.0005152239 | 0.3348363 | 0.08448638 | 0.0709343 | 0.1048145 | 0 | 0 |  |  |  | 0.3387199 | 0.3432545 | 0.799693 | 0.2755327 | 0.2508444 | 0.004460022 | 0.3453999 | 0.08640536 | 0.0739613 | 0.1050714 | 0 | 0 |  | 7.277 | 7.27719 | 8.209 | 90 | 90 | 120.004 | 376.4605 | NIWZIE16_clean
NIWZIE17_clean |  | 0 | 0 |  |  | 0.2668362 | 0.2375327 | 0.0002881389 | 0.3405644 | 0.08495757 | 0.07126219 | 0.1055006 | 0 | 0 |  |  |  | 0.134688 | 0.133315 | 0.3979458 | 0.2719641 | 0.2434662 | 0.007164493 | 0.3445952 | 0.08467145 | 0.07103005 | 0.1051336 | 0 | 0 |  | 7.284 | 7.28389 | 8.217 | 90 | 90 | 120.001 | 377.5486 | NIWZIE17_clean
NIWZIE18_clean |  | 0 | 0 |  |  | 0.2645093 | 0.2364584 | 0.0001445703 | 0.336621 | 0.08443393 | 0.07169097 | 0.1035484 | 0 | 0 |  |  |  | 0.3974465 | -4.575233 | -15.1926 | 0.9687343 | 0.8887157 | 0.4450916 | 1.136027 | 0.184891 | 0.1699687 | 0.2072746 | 0 | 0 |  | 7.284 | 7.28389 | 8.209 | 90 | 90 | 120.001 | 377.181 | NIWZIE18_clean
NIXFUX_clean | occupancy | 983.832 | 750.374 | [9 empty] | NA | NA | [13 empty] | NA | NA | [8 empty] | NIXFUX_clean
NIXGIM_clean | occupancy | 529.554 | 466.923 |  |  | 0.3685772 | 0.4017174 | 0.3148807 | 0.3679032 | 0.175588 | 0.1746585 | 0.1895846 | 230.103 | 202.879 |  |  |  | -0.1760249 | 0.8677076 | -1.452445 | 0.3885749 | 0.4249934 | 0.3208058 | 0.387909 | 0.1781324 | 0.1775488 | 0.1869198 | 219.41 | 192.017 |  | 19.599 | 28.742 | 20.4412 | 90 | 91.6259 | 90 | 11510.19 | NIXGIM_clean
NIXKIQ_clean | occupancy | 1581.46 | 1734.03 |  |  | 0.9091535 | 0.930701 | 0.5920588 | 0.9152 | 0.6632976 | 0.6802553 | 0.466053 | 1333.78 | 1462.41 |  |  |  | -18.23707 | 3.159648 | 12.23453 | 1.874829 | 2.176343 | 1.453081 | 1.850915 | 0.8291206 | 0.856481 | 0.5108764 | 1002.49 | 1040.26 |  | 17.227 | 23.594 | 23.727 | 90 | 90 | 90 | 9643.93 | NIXKIQ_clean
NIXPOA_clean |  | 0 | 0 |  |  | 0.4270037 | 0.2210257 | 0.3950323 | 0.4325123 | 0.0561148 | 0.0544448 | 0.06816261 | 0 | 0 |  |  |  | -5.449572 | -4.1848 | -6.00708 | 0.3722881 | 0.1855512 | 0.5287715 | 0.3697119 | 0.1356504 | 0.1270426 | 0.1977496 | 0 | 0 |  | 26.87 | 12.316 | 21.468 | 90 | 90 | 90 | 7104.425 | NIXPOA_clean
NIYJAI_clean |  | 888.96 | 785.941 |  |  | 0.19655 |  | 0.0002319006 | 0.1978946 | 0.06661864 | 0.05868392 | 0.2676315 | 876.924 | 775.307 |  |  |  | 1.053066 | -1.664652 | -0.1738336 | 0.279845 |  | 0.0002550867 | 0.28176 | 0.07435305 | 0.0634942 | 0.349444 | 825.531 | 723.604 |  | 27.168 | 15.385 | 19.2712 | 90 | 98.1621 | 90 | 7973.376 | NIYJAI_clean
NIYZIG_clean |  | 1636.15 | 1709.92 |  |  | 0.3806336 | 0.3471366 | 0.3756668 | 0.3885739 | 0.06180532 | 0.05298737 | 0.1006043 | 1603.33 | 1675.59 |  |  |  | -0.5871627 | -0.1308208 | 1.797573 | 0.3186065 | 0.2762368 | 0.3298624 | 0.3276478 | 0.05990837 | 0.05176861 | 0.09572332 | 1628.43 | 1717.02 |  | 13.71 | 14.753 | 20.0267 | 90 | 107.968 | 90 | 3853.117 | NIYZIG_clean
NIZNAN_clean |  | 0 | 0 |  |  | 0.8571239 | 1.508368 | 0.8950972 | 0.7840603 | 0.09068918 | 0.059087 | 0.2716835 | 0 | 0 |  |  |  | 0.7715134 | -13.89406 | -4.530024 | 0.5857883 | 0.6670139 | 0.4619192 | 0.5790571 | 0.1339053 | 0.1351837 | 0.1265837 | 0 | 0 |  | 16.176 | 7.948 | 27.2779 | 90 | 93.4994 | 90 | 3500.495 | NIZNAN_clean
NIZZAY_clean |  | 1624.79 | 1341.47 | [14 empty] | 0.850495 | 1.295593 | 1.421767 | 0.1251334 |  | 0.8776049 | 0.09619218 | 0.09343039 | 0.04950133 | 0.3789693 | 1658.96 | 1419.11 | [8 empty] | NIZZAY_clean
NIZZEC_clean |  | 1610.88 | 1333.92 | [14 empty] | 0.9955306 | 1.160211 | 1.459484 | 0.1341248 |  | 0.8687925 | 0.1058683 | 0.09238539 | 0.0487774 | 0.3758374 | 1658.41 | 1423.51 | [8 empty] | NIZZEC_clean
NIZZIG_clean |  | 1662.97 | 1388.56 | [14 empty] | 0.7495364 | 1.099147 | 1.322392 | 0.1344544 |  | 0.8915034 | 0.1053371 | 0.09566338 | 0.05062717 | 0.3883987 | 1674.73 | 1443.18 | [8 empty] | NIZZIG_clean
NIZZOM_clean |  | 1693.83 | 1433.99 | [14 empty] | 0.8178704 | 1.071075 | 1.212951 | 0.1323686 |  | 0.9102643 | 0.1024495 | 0.09561325 | 0.04917094 | 0.3974883 | 1728.23 | 1508.95 | [8 empty] | NIZZOM_clean
NOBVOR_clean |  | 1191.82 | 1017.18 |  |  | 0.3741619 | 0.2759327 | 0.0003502074 | 0.3999358 | 0.06831241 | 0.05326843 | 0.1393534 | 605.946 | 517.187 |  |  |  | -4.293311 | -1.833292 | -0.1622026 | 0.2525046 | 0.2438275 | 0.0009762182 | 0.2636397 | 0.110592 | 0.1050765 | 0.1366371 | 740.594 | 569.021 |  | 11.453 | 11.6243 | 11.7753 | 64.8266 | 81.4041 | 72.3164 | 1351.378 | NOBVOR_clean
NOBWUY_clean | occupancy | 1999.79 | 1908.8 | [9 empty] | NA | NA | [13 empty] | NA | NA | [8 empty] | NOBWUY_clean
NOCKOG_clean |  | 1050.06 | 1003.95 |  |  | 0.469839 | 0.3733494 | 0.4831168 | 0.5008957 | 0.07263098 | 0.03889743 | 0.1664983 | 1035.43 | 989.966 |  |  |  | 0.9727392 | -2.980113 | -2.972973 | 0.3891217 | 0.3614151 | 0.2995545 | 0.4058211 | 0.09328598 | 0.06632898 | 0.1682967 | 956.07 | 869.83 |  | 9.941 | 13.627 | 17.6861 | 92.732 | 90 | 90 | 2393.142 | NOCKOG_clean
NOCKUM_clean |  | 1054.88 | 982.874 |  |  | 0.2207742 | 0.3123155 | 0.3934617 | 0.1758698 | 0.0812503 | 0.04347592 | 0.1537771 | 1069.31 | 996.322 |  |  |  | -46.84903 | -4.904609 | -19.65389 | 1.452759 | 1.800164 | 1.222292 | 1.356163 | 0.5440902 | 0.3138015 | 0.9862447 | 0 | 0 |  | 10.684 | 13.8479 | 14.9607 | 76.4668 | 69.0797 | 67.3088 | 1895.564 | NOCKUM_clean
NOCLOH01_clean |  | 922.045 | 704.841 |  |  | 0.3671933 | 0.58511 | 0.4916201 | 0.2841855 | 0.1292052 | 0.04516582 | 0.2636683 | 893.859 | 683.315 |  |  |  | -10.24011 | -11.48403 | -11.47565 | 0.8055167 | 1.235991 | 0.1811469 | 0.7140562 | 0.1788853 | 0.1966434 | 0.1504723 | 0 | 0 |  | 9.829 | 10.612 | 10.6126 | 119.998 | 90 | 90 | 958.667 | NOCLOH01_clean
NOCLOH02_clean |  | 929.973 | 712.887 |  |  | 0.3644365 | 0.5794912 | 0.4922692 | 0.2820988 | 0.1292466 | 0.04619888 | 0.262123 | 916.792 | 702.758 |  |  |  | -10.39922 | -11.5028 | -11.48905 | 0.803519 | 1.230678 | 0.1785686 | 0.713212 | 0.1804358 | 0.1989382 | 0.150832 | 0 | 0 |  | 9.842 | 10.62 | 10.6198 | 120.001 | 90 | 90 | 961.2812 | NOCLOH02_clean
NOCLOH03_clean |  | 968.607 | 747.596 |  |  | 0.3451582 | 0.5548238 | 0.4959648 | 0.2627025 | 0.1294187 | 0.04774896 | 0.2600904 | 952.056 | 734.834 |  |  |  | -10.73665 | -11.59461 | -11.61049 | 0.8085371 | 1.231904 | 0.1810705 | 0.7197038 | 0.1844524 | 0.2031088 | 0.1546021 | 0 | 0 |  | 9.873 | 10.64 | 10.6396 | 120.001 | 90 | 90 | 967.9264 | NOCLOH03_clean
NOCLOH_clean |  | 892.912 | 679.274 |  |  | 0.3468959 | 0.5701272 | 0.4830206 | 0.2611417 | 0.1250844 | 0.04460356 | 0.2538537 | 949.401 | 722.242 |  |  |  | -9.8093 | -11.58864 | -11.56222 | 0.8015602 | 1.234128 | 0.1828669 | 0.7089289 | 0.1762598 | 0.1914128 | 0.1520151 | 0 | 0 |  | 9.806 | 10.599 | 10.5987 | 119.998 | 90 | 90 | 954.0009 | NOCLOH_clean
NOCLUN_clean |  | 1384.84 | 1288.93 |  |  | 0.1004044 | 0.1052271 | 0.4116503 | 0.07285968 | 0.1019839 | 0.03900679 | 0.2139432 | 1379.33 | 1283.76 |  |  |  | -13.17109 | -50.95738 | 3.421905 | 1.169005 | 1.570936 | 1.303022 | 1.02386 | 0.4001857 | 0.1420253 | 0.8591374 | 0 | 0 |  | 6.897 | 12.186 | 18.516 | 90 | 90 | 90 | 1556.211 | NOCLUN_clean
NOCYUB_clean |  | 224.523 | 130.11 |  |  | 0.5323612 | 0.58571 | 0.3830194 | 0.5299195 | 0.1122202 | 0.0487287 | 0.2392031 | 0 | 0 |  |  |  | -9.87873 | -12.29457 | -2.378864 | 0.9085766 | 1.029119 | 1.012229 | 0.8652516 | 0.2140643 | 0.1297859 | 0.3826212 | 0 | 0 |  | 7.875 | 13.8979 | 13.9097 | 107.623 | 97.4145 | 97.3086 | 1416.339 | NOCYUB_clean
NOCZAI_clean |  | 193.24 | 110.75 |  |  | 0.4643849 | 0.4959067 | 0.3610585 | 0.4642353 | 0.1133115 | 0.05043968 | 0.2337044 | 0 | 0 |  |  |  | -10.76257 | -11.39602 | -5.229743 | 0.9643349 | 1.283555 | 1.196864 | 0.8531981 | 0.2440681 | 0.140189 | 0.4429854 | 0 | 0 |  | 7.834 | 13.7818 | 13.7978 | 107.579 | 97.3284 | 97.0353 | 1387.963 | NOCZAI_clean
NODKAT_clean |  | 0 | 0 |  |  | 0.53127 | 0.5741667 | 0.290202 | 0.5291428 | 0.1100989 | 0.0711856 | 0.291694 | 0 | 0 |  |  |  | -4.914991 | 3.28769 | -6.539497 | 0.4190936 | 0.5452877 | 0.299549 | 0.4005518 | 0.1379575 | 0.1072804 | 0.2811173 | 0 | 0 |  | 12.34 | 13.496 | 16.98 | 90 | 90 | 90 | 2827.86 | NODKAT_clean
NODKEX_clean | occupancy | 1509.8 | 1375.79 |  |  | 0.7696984 | 0.8424262 | 0.11275701 | 0.7723813 | 0.5771791 | 0.6298592 | 0.3313387 | 1236.77 | 1126.99 |  |  |  | -2.377896 | -1.699524 | -2.021265 | 0.802151 | 0.9713814 | 0.05610978 | 0.7804438 | 0.586559 | 0.6382432 | 0.345366 | 904.806 | 775.215 |  | 10.749 | 18.058 | 18.058 | 90 | 90 | 90 | 3505.156 | NODKEX_clean
NODKIB_clean |  | 735.562 | 626.272 |  |  | 0.6998634 | 0.8587395 | 0.2438068 | 0.6854394 | 0.2107464 | 0.1890702 | 0.3362878 | 0 | 0 | [16 empty] | 13.739 | 13.739 | 37.228 | 90 | 90 | 90 | 7027.162 | NODKIB_clean
NODKOH_clean |  | 1103.01 | 1045.77 |  |  | 1.210886 | 1.018802 | 0.7488797 | 1.253411 | 0.2014415 | 0.1532987 | 0.4281137 | 0 | 0 |  |  |  | -16.40882 | -19.17585 | -0.4960536 | 2.109998 | 2.255643 | 2.066619 | 2.086131 | 0.5673895 | 0.3839027 | 1.431307 | 0 | 0 |  | 13.755 | 13.755 | 38.161 | 90 | 90 | 90 | 7220.062 | NODKOH_clean
NODKUN_clean |  | 2183.03 | 2854.52 |  |  | 0.7094906 | 0.8863917 | 0.3853304 | 0.6857721 | 0.09640519 | 0.0561906 | 0.2840733 | 1962.13 | 2565.8 |  |  |  | -0.4413575 | 1.049436 | -0.9343197 | 0.2132429 | 0.1999519 | 0.08845159 | 0.2182672 | 0.06103301 | 0.05569782 | 0.08593056 | 2119.68 | 2762.17 |  | 22.748 | 15.847 | 15.113 | 90 | 90 | 90 | 5448.048 | NODKUN_clean
NOFDUI_clean |  | 712.327 | 587.955 |  |  | 0.2969228 | 0.2765773 | 0.2206298 | 0.3036405 | 0.09136994 | 0.07651114 | 0.1751195 | 0 | 0 |  |  |  | -1.919818 | -2.189982 | -4.256631 | 0.1879127 | 0.1715746 | 0.1973791 | 0.1906381 | 0.1078377 | 0.1030171 | 0.1350087 | 0 | 0 |  | 13.335 | 13.461 | 17.512 | 90 | 90 | 90 | 3143.447 | NOFDUI_clean
NOFHOG_clean |  | 2487.67 | 3023.32 |  |  | 0.6383828 | 0.4467034 | 0.4574648 | 0.6753549 | 0.07471901 | 0.05362105 | 0.1713254 | 2184.31 | 2654.73 |  |  |  | 3.30588 | 1.731266 | -2.826852 | 0.3426435 | 0.4227207 | 0.3663462 | 0.328639 | 0.08654433 | 0.0609995 | 0.2035127 | 2386.6 | 2927.6 |  | 10.43 | 13.522 | 31.6646 | 90 | 97.6204 | 90 | 4426.36 | NOFHOG_clean
NOFHUM_clean |  | 0 | 0 |  |  | 0.135609 | 0.07850467 | 0.2558276 | 0.1401172 | 0.05093027 | 0.04398199 | 0.09570812 | 0 | 0 |  |  |  | -3.358143 | -2.781836 | 1.110847 | 0.2447659 | 0.1778348 | 0.2051625 | 0.2575712 | 0.06741845 | 0.06413957 | 0.08854904 | 0 | 0 |  | 9.297 | 15.882 | 25.287 | 90 | 90 | 90 | 3733.751 | NOFHUM_clean
NOFPUT_clean | occupancy | 0 | 0 | [9 empty] | NA | NA | [13 empty] | NA | NA | [8 empty] | NOFPUT_clean
NOFQAB_clean | n= 2752 | 1087.77 | 1148 | [9 empty] | NA | NA | [13 empty] | NA | NA | [8 empty] | NOFQAB_clean
NOFQII_clean |  | 0 | 0 |  |  | 0.2246773 | 0.1518968 | 0.0001917396 | 0.2888722 | 0.06998634 | 0.06594124 | 0.07692081 | 0 | 0 |  |  |  | -3.011727 | -3.005917 | -3.143762 | 0.2297685 | 0.1297839 | 0.002424339 | 0.3112042 | 0.09495014 | 0.09934751 | 0.08741179 | 0 | 0 |  | 9.295 | 9.295 | 17.689 | 90 | 90 | 119.996 | 1323.58 | NOFQII_clean
NOFQIK_clean |  | 583.449 | 399.863 |  |  | 0.3168566 |  | 0.4849213 | 0.3110613 | 0.09000436 | 0.07635198 | 0.1889841 | 651.103 | 446.276 |  |  |  | -1.005839 | -0.8665028 | -0.5639466 | 0.1281875 |  | 0.5318069 | 0.1142695 | 0.09369014 | 0.08021411 | 0.1913913 | 431.467 | 288.556 |  | 17.041 | 13.63 | 7.462 | 90 | 90 | 90 | 1733.19 | NOFQIK_clean
NOFQOQ_clean |  | 607.986 | 399.109 |  |  | 0.3015015 |  | 0.4221488 | 0.2973413 | 0.07687253 | 0.0655353 | 0.1590675 | 502.175 | 329.65 |  |  |  | 7.961988 | 1.452304 | -23.48801 | 0.4437699 |  | 0.631946 | 0.4372811 | 0.1582683 | 0.1417938 | 0.2777084 | 182.317 | 100.297 |  | 17.1 | 13.303 | 7.297 | 90 | 90 | 90 | 1659.931 | NOFQOQ_clean
NOFRAC_clean |  | 1601.68 | 755.53 |  |  | 0.8651717 | 0.9475649 | 0.9187811 | 0.8205898 | 0.09019953 | 0.0537398 | 0.1428636 | 1897.7 | 895.13 |  |  |  | -34.59215 | -32.10822 | -8.681896 | 2.56446 | 2.363848 | 3.040558 | 2.507565 | 0.6186871 | 0.4997898 | 0.7904275 | 0 | 0 |  | 10.593 | 11.124 | 17.8255 | 100.865 | 90 | 90 | 2062.842 | NOFRAC_clean
NOFRIK_clean | occupancy | 0 | 0 |  |  | 1.923408 | 2.013526 | 1.799826 | 1.910953 | 0.5200188 | 0.5173772 | 0.5398314 | 0 | 0 |  |  |  | -5.896584 | 24.914 | 8.862009 | 0.9816477 | 1.198205 | 0.6461267 | 0.9530621 | 0.621833 | 0.6434662 | 0.4595835 | 0 | 0 |  | 36.706 | 6.995 | 6.1878 | 90 | 97.419 | 90 | 1575.47 | NOFRIK_clean
NOGDAP_clean |  | 0 | 0 |  |  | 0.1126188 | 0.1235549 | 0.07993388 | 0.1015592 | 0.05870921 | 0.04352968 | 0.07388873 | 0 | 0 |  |  |  | -0.4960346 | -0.4837779 | 0.1681776 | 0.1102906 | 0.123498 | 0.07021154 | 0.09753992 | 0.05971284 | 0.04642117 | 0.07300451 | 0 | 0 |  | 13.87 | 13.8702 | 15.222 | 90 | 90 | 120 | 2536.072 | NOGDAP_clean
NOHFOG_clean |  | 1199.08 | 719.571 |  |  | 1.157421 | 1.240349 | 0.5686097 | 1.166899 | 0.09289679 | 0.03253301 | 0.255879 | 953.444 | 572.173 |  |  |  | -1.051381 | -9.450618 | -20.52804 | 1.445182 | 1.471055 | 0.8135809 | 1.480133 | 0.2088673 | 0.1866386 | 0.268885 | 0 | 0 |  | 9.844 | 10.8798 | 29.229 | 90 | 90 | 92.1755 | 3128.192 | NOHFOG_clean
NOHHID_clean |  | 0 | 0 |  |  | 0.3539784 | 0.3483274 | 0.2688225 | 0.3593525 | 0.0463657 | 0.04047472 | 0.07647512 | 0 | 0 |  |  |  | -2.766324 | 1.224877 | -3.791093 | 0.6083732 | 0.5303959 | 0.4350376 | 0.6298083 | 0.08149343 | 0.07171512 | 0.1314714 | 0 | 0 |  | 10.331 | 12.3194 | 19.0423 | 106.784 | 93.6944 | 94.2828 | 2304.418 | NOHHID_clean
NOHKIG_clean |  | 0 | 0 |  |  | 1.250421 | 1.510376 | 1.170064 | 1.133837 | 0.1540454 | 0.02130071 | 0.3531623 | 450.574 | 227.2 |  |  |  | -1.649171 | -12.54797 | -42.45127 | 2.628764 | 2.957216 | 2.032441 | 2.563925 | 1.030376 | 0.5008182 | 1.824712 | 0 | 0 |  | 15.147 | 6.676 | 14.375 | 90 | 90 | 90 | 1453.62 | NOHKIG_clean
NOHKOM_clean |  | 0 | 0 |  |  | 1.246233 | 1.490668 | 1.194109 | 1.132703 | 0.1552914 | 0.01988075 | 0.342783 | 462.955 | 236.885 |  |  |  | 4.69084 | -13.95581 | -40.09811 | 2.572065 | 3.409245 | 3.246973 | 2.04099 | 0.603766 | 0.4134396 | 0.8672949 | 0 | 0 |  | 15.251 | 6.699 | 14.382 | 90 | 90 | 90 | 1469.358 | NOHKOM_clean
NOHKUS_clean |  | 0 | 0 |  |  | 1.2382 | 1.486506 | 1.212896 | 1.118264 | 0.1581804 | 0.02217102 | 0.3465011 | 445.919 | 232.824 |  |  |  | 1.927349 | -20.11418 | -40.54775 | 1.788817 | 2.046162 | 1.91526 | 1.639071 | 0.9000817 | 0.4785406 | 1.483754 | 0 | 0 |  | 15.306 | 6.726 | 14.386 | 90 | 90 | 90 | 1481.012 | NOHKUS_clean
NOHLAZ_clean |  | 0 | 0 |  |  | 1.218853 | 1.44909 | 1.291769 | 1.091582 | 0.1531613 | 0.01556539 | 0.3783182 | 473.645 | 257.463 |  |  |  | -25.69786 | -21.85867 | -18.68098 | 2.954922 | 3.619513 | 3.563878 | 2.521134 | 0.5245322 | 0.3863259 | 0.7506878 | 0 | 0 |  | 15.569 | 6.853 | 14.397 | 90 | 90 | 90 | 1536.079 | NOHLAZ_clean
NOHLED_clean |  | 0 | 0 |  |  | 1.020194 | 1.199785 | 1.169837 | 0.9116935 | 0.1964036 | 0.03798592 | 0.3798346 | 339.546 | 168.016 |  |  |  | 7.800701 | -17.74561 | -32.40274 | 0.8957326 | 0.9542358 | 0.3752405 | 0.9315425 | 0.4779682 | 0.3046835 | 0.6786136 | 0 | 0 |  | 15.414 | 6.718 | 14.322 | 90 | 90 | 90 | 1483.061 | NOHLED_clean
NOHQEI_clean | occupancy | 1920.51 | 2630.52 | [9 empty] | NA | NA | [13 empty] | NA | NA | [8 empty] | NOHQEI_clean
NOHSIM01_clean | metalvsorganic | 436.864 | 302.922 |  |  | 0.3648533 | 0.3884691 | 0.237988 | 0.3684536 | 0.0411227 | 0.03388795 | 0.06101826 | 0 | 0 |  |  |  | -16.96382 | -16.12945 | -25.87428 | 2.020677 | 1.588067 | 1.702833 | 2.248265 | 0.4935587 | 0.4115251 | 0.7191513 | 0 | 0 |  | 8.457 | 13.812 | 10.1892 | 90 | 91.1978 | 90 | 1189.921 | NOHSIM01_clean
NOHSIM_clean | metalvsorganic | 434.14 | 302.701 |  |  | 1.188926 | 1.023548 | 0.8198212 | 1.360695 | 0.2054799 | 0.2650983 | 0.08624302 | 0 | 0 |  |  |  | -23.14817 | -13.5663 | -16.9999 | 1.452506 | 1.365034 | 1.686175 | 1.471875 | 0.5942269 | 0.5905289 | 0.6016231 | 0 | 0 |  | 8.443 | 13.779 | 10.1696 | 90 | 91.9103 | 90 | 1182.434 | NOHSIM_clean
NOHSUA_clean |  | 1451.4 | 1664.18 |  |  | 0.4448435 | 0.4615379 | 0.5068425 | 0.4408057 | 0.08072379 | 0.04936321 | 0.2338801 | 1483.93 | 1701.46 |  |  |  | -9.225287 | 0.8928038 | -2.831991 | 0.4620165 | 0.5262455 | 0.4003742 | 0.4550092 | 0.1151291 | 0.1048982 | 0.1650938 | 1275.47 | 1303.05 |  | 16.135 | 26.792 | 18.6299 | 90 | 110.571 | 90 | 7539.988 | NOHSUA_clean
NOJBOF_clean |  | 0 | 0 |  |  | 0.5256279 | 0.930713 | 0.6577259 | 0.4871321 | 0.05265858 | 0.04622387 | 0.0966291 | 0 | 0 |  |  |  | -10.90767 | 3.439108 | -9.89729 | 0.4239302 | 0.6399567 | 0.4633779 | 0.4042866 | 0.1400167 | 0.1351495 | 0.1732759 | 0 | 0 |  | 12.78 | 10.494 | 15.8698 | 90 | 109.311 | 90 | 2008.605 | NOJBOF_clean
NOJMOP_clean |  | 0 | 0 |  |  | 0.2145761 |  | 0.4529417 | 0.1955069 | 0.06892085 | 0.06333809 | 0.09509003 | 0 | 0 |  |  |  | 4.332071 | 0.6690526 | -8.882553 | 0.2038483 |  | 0.3751713 | 0.1901425 | 0.08238899 | 0.07782271 | 0.1037934 | 0 | 0 |  | 24.561 | 20.118 | 8.08401 | 90 | 106.175 | 90 | 3836.337 | NOJMOP_clean
NOKJON_clean | Z>86 | 1860.84 | 775.541 | [9 empty] | NA | NA | [13 empty] | NA | NA | [8 empty] | NOKJON_clean
NOKLIJ_clean |  | 1485.65 | 1239.77 |  |  | 0.2198893 | 0.30899 | 0.1011524 | 0.1901763 | 0.08839103 | 0.04051696 | 0.1522231 | 1467.72 | 1224.74 |  |  |  | -5.41127 | 1.004975 | 0.9943474 | 0.2120565 | 0.2860797 | 0.1964569 | 0.1707626 | 0.08872774 | 0.04824162 | 0.1427092 | 1464.51 | 1182.57 |  | 6.747 | 15.0549 | 15.0552 | 62.1916 | 81.4088 | 98.5914 | 1294.813 | NOKLIJ_clean
NOKPEJ_clean |  | 0 | 0 |  |  | 0.7137827 | 0.6781913 | 0.394967 | 0.7449826 | 0.09762813 | 0.05258006 | 0.2102483 | 0 | 0 |  |  |  | -21.5705 | 0.05519886 | -8.783486 | 0.5184225 | 0.3405867 | 0.630924 | 0.5378761 | 0.1959759 | 0.1873239 | 0.2176061 | 0 | 0 |  | 8.648 | 10.3263 | 12.9198 | 112.249 | 108.035 | 93.5978 | 993.9354 | NOKPEJ_clean
NOLQUA_clean |  | 0 | 0 |  |  | 0.2221209 | 0.1649761 | 0.0004325548 | 0.2266015 | 0.07357155 | 0.07052541 | 0.1436327 | 0 | 0 |  |  |  | -2.868675 | -3.195384 | -4.631739 | 0.24617 | 0.1183327 | 0.0009353615 | 0.2542038 | 0.1092514 | 0.1105538 | 0.07929647 | 0 | 0 |  | 11.521 | 11.664 | 11.8525 | 92.9244 | 93.3519 | 113.618 | 1452.007 | NOLQUA_clean
NOLRIR_clean |  | 0 | 0 |  |  | 0.2602262 | 0.3955047 | 0.2205842 | 0.2367197 | 0.07972054 | 0.05061637 | 0.1961372 | 0 | 0 |  |  |  | -2.579389 | -3.151856 | -1.272132 | 0.1779217 | 0.1990351 | 0.2193657 | 0.1720203 | 0.08629959 | 0.07533029 | 0.1301768 | 0 | 0 |  | 19.524 | 10.049 | 25.3589 | 90 | 95.408 | 90 | 4953.186 | NOLRIR_clean
NOMKUX_clean |  | 0 | 0 |  |  | 0.2420731 |  | 0.2726387 | 0.2400354 | 0.104139 | 0.1123109 | 0.06055597 | 0 | 0 |  |  |  | -1.058364 | -0.1084011 | -0.2384215 | 0.2330392 |  | 0.2592154 | 0.2312942 | 0.1057179 | 0.1146468 | 0.05809749 | 0 | 0 |  | 43.52 | 12.546 | 21.8942 | 90 | 105.052 | 90 | 11544.13 | NOMKUX_clean
NOMPOW_clean | occupancy | 1685.2 | 1882.93 |  |  | 0.4438485 | 0.4143141 | 0.3595397 | 0.4507931 | 0.1674233 | 0.1640677 | 0.1889234 | 1642.82 | 1835.53 | [13 empty] | NA | NA |  | 18.748 | 20.071 | 32.865 | 90 | 98.5357 | 90 | 12229.83 | NOMPOW_clean
NOMQAJ01_clean |  | 0 | 0 |  |  | 0.1173785 | 0.1002248 | 0.2147566 | 0.1164506 | 0.05022065 | 0.04977198 | 0.0535408 | 0 | 0 |  |  |  | -1.43057 | -1.724013 | 0.1392131 | 0.08881489 | 0.05404573 | 0.2055202 | 0.08953654 | 0.05576285 | 0.05635846 | 0.05135531 | 0 | 0 |  | 15.364 | 15.127 | 8.31132 | 90 | 91.8478 | 90 | 1930.64 | NOMQAJ01_clean
NOPJOT_clean |  | 1998.87 | 1997.65 |  |  | 0.9054382 | 0.563075 | 0.6731316 | 1.009901 | 0.110337 | 0.04792325 | 0.3074329 | 1947.23 | 1946 |  |  |  | -2.029743 | 0.7914737 | -1.818626 | 0.286272 | 0.3647178 | 0.2690268 | 0.2669326 | 0.1088999 | 0.05844189 | 0.268241 | 2042.8 | 1974.94 |  | 19.702 | 18.118 | 14.3183 | 90 | 97.5851 | 90 | 5066.35 | NOPJOT_clean
NOPJUZ01_clean |  | 0 | 0 |  |  | 0.4047322 | 0.5659906 | 0.2253941 | 0.4016197 | 0.07753573 | 0.06313499 | 0.2107426 | 0 | 0 |  |  |  | -8.184987 | -2.766619 | -3.055511 | 0.4525103 | 0.465201 | 0.1605129 | 0.4583063 | 0.1336599 | 0.1151617 | 0.3047685 | 0 | 0 |  | 9.323 | 11.2519 | 18.825 | 79.4087 | 79.4802 | 66.2759 | 1764.094 | NOPJUZ01_clean
NOPJUZ_clean |  | 0 | 0 |  |  | 0.3254641 | 0.4419828 | 0.2359888 | 0.3239891 | 0.06216665 | 0.06047688 | 0.0824439 | 0 | 0 |  |  |  | -8.612346 | -3.721913 | -6.305833 | 0.8569013 | 0.9435129 | 0.7175001 | 0.8574368 | 0.1426028 | 0.1431046 | 0.1365809 | 0 | 0 |  | 9.336 | 11.2688 | 18.8511 | 79.4159 | 79.4145 | 66.2693 | 1771.331 | NOPJUZ_clean
NOQGIL_clean | occupancy | 0 | 0 |  |  | 0.2814922 |  | 0.1731902 | 0.2850142 | 0.1381157 | 0.1465328 | 0.06446564 | 0 | 0 |  |  |  | -1.063008 | -0.4039955 | -0.2847352 | 0.2933329 |  | 0.1757207 | 0.2971577 | 0.1396537 | 0.1480347 | 0.06631995 | 0 | 0 |  | 15.014 | 20.223 | 19.843 | 90 | 90 | 90 | 6024.893 | NOQGIL_clean
NOQKOV_clean |  | 1352.75 | 1270.57 |  |  | 0.2979681 | 0.2482004 | 0.0002634666 | 0.3101497 | 0.06252401 | 0.04971116 | 0.1479431 | 0 | 0 |  |  |  | 2.663945 | -1.342695 | -4.67285 | 0.2920894 | 0.3035734 | 0.002072673 | 0.2994307 | 0.09459477 | 0.08434473 | 0.1629284 | 1020.6 | 878.528 |  | 11.562 | 11.8496 | 15.7209 | 76.3268 | 71.2474 | 65.3295 | 1840.23 | NOQKOV_clean
NOQKUB_clean |  | 1497.98 | 1494.32 |  |  | 0.2717887 | 0.2379861 | 0.0003445076 | 0.2797649 | 0.06665033 | 0.05453882 | 0.1695981 | 1195.13 | 1192.11 |  |  |  | 1.008613 | 3.20456 | -2.851882 | 0.2715648 | 0.276586 | 0.001836192 | 0.2772193 | 0.08416319 | 0.0736017 | 0.1739358 | 1366.28 | 1292.84 |  | 11.471 | 11.6144 | 19.8777 | 81.1552 | 74.9216 | 65.9839 | 2332.293 | NOQKUB_clean
NOQLOV01_charged |  | 0 | 0 |  |  | 1.079989 | 0.7591208 | 0.5901156 | 1.462092 | 0.1767897 | 0.1463537 | 0.2281503 | 0 | 0 |  |  |  | 11.85677 | -20.89879 | -18.00801 | 2.031254 | 1.58309 | 1.451706 | 2.551861 | 0.5237883 | 0.4603469 | 0.6308457 | 0 | 0 |  | 8.669 | 9.0353 | 16.1831 | 82.6193 | 74.466 | 61.3359 | 1071.601 | NOQLOV01_charged
NOQLOV_charged |  | 0 | 0 |  |  | 0.37744 | 0.2379624 | 0.1928838 | 0.495656 | 0.05037279 | 0.0468292 | 0.05768144 | 0 | 0 |  |  |  | -14.57826 | -11.94605 | -11.6665 | 1.11902 | 1.329209 | 1.396621 | 0.9409181 | 0.2594074 | 0.2203382 | 0.3399878 | 0 | 0 |  | 8.662 | 9.03123 | 16.1727 | 82.6215 | 74.4668 | 61.3435 | 1069.647 | NOQLOV_charged
NOQNOY_clean |  | 0 | 0 |  |  | 2.089891 | 1.885082 | 2.230124 | 2.141304 | 0.10952 | 0.03593827 | 0.3256662 | 748.377 | 554.794 |  |  |  | -30.40189 | -12.97774 | -6.656027 | 1.844191 | 1.767168 | 1.54611 | 1.88723 | 0.4391411 | 0.3292317 | 0.762 | 0 | 0 |  | 9.433 | 16.264 | 24.1238 | 108.313 | 90 | 90 | 3513.591 | NOQNOY_clean
NOQPAM_clean |  | 0 | 0 |  |  | 1.346244 | 1.385008 | 1.475681 | 1.320385 | 0.2043799 | 0.04549324 | 0.5161574 | 0 | 0 |  |  |  | -10.17548 | -5.340222 | -4.278641 | 0.9418716 | 1.008374 | 1.24487 | 0.8912809 | 0.2634036 | 0.1556175 | 0.4749084 | 0 | 0 |  | 10.172 | 11.5556 | 15.2078 | 106.023 | 109.251 | 90.595 | 1611.903 | NOQPAM_clean
NORBUT_clean |  | 0 | 0 | [14 empty] | -13.46382 | -15.24462 | -0.8078966 | 0.9239479 | 1.075952 | 0.9578674 | 0.8780954 | 0.2571914 | 0.2064904 | 0.3653536 | 0 | 0 | [8 empty] | NORBUT_clean
NORGOS_clean |  | 0 | 0 |  |  | 1.955618 | 1.582779 | 1.400159 | 2.141692 | 0.196292 | 0.06259508 | 0.4280334 | 833.905 | 482.298 |  |  |  | -7.259617 | -6.731367 | -6.734387 | 0.6066315 | 0.5755833 | 0.4020464 | 0.6365205 | 0.1156321 | 0.1258853 | 0.09785995 | 0 | 0 |  | 12.62 | 16.5583 | 16.5578 | 66.2243 | 75.2809 | 104.719 | 2803.035 | NORGOS_clean
NORJEL_clean |  | 0 | 0 |  |  | 0.463402 | 0.6004844 | 0.3456269 | 0.4571061 | 0.06418887 | 0.05597073 | 0.1706137 | 0 | 0 |  |  |  | -6.824375 | -2.829013 | -4.727369 | 0.499917 | 0.5981249 | 0.2316295 | 0.498605 | 0.1113789 | 0.1116163 | 0.1083054 | 0 | 0 |  | 14.605 | 14.9309 | 16.9464 | 112.16 | 103.197 | 100.391 | 3183.241 | NORJEL_clean
NORPIV_clean | occupancy | 0 | 0 |  |  | 0.2566525 | 0.1039161 | 0.101577 | 0.2747591 | 0.2148603 | 0.2511614 | 0.05513561 | 0 | 0 |  |  |  | -0.4600965 | -0.4600965 | -0.5788723 | 0.2810806 | 0.1071996 | 0.1084768 | 0.3014621 | 0.2185005 | 0.2561361 | 0.05290378 | 0 | 0 |  | 13.454 | 13.454 | 27.329 | 90 | 90 | 90 | 4946.825 | NORPIV_clean
NOSHEK_clean | Z>86 | 1243.87 | 737.707 | [9 empty] | NA | NA | [13 empty] | NA | NA | [8 empty] | NOSHEK_clean
NOSHIO_clean | Z>86 | 0 | 0 | [9 empty] | NA | NA | [13 empty] | NA | NA | [8 empty] | NOSHIO_clean
NOSJIQ_charged |  | 441.542 | 211.075 | [34 empty] | NOSJIQ_charged
NOSTUM01_clean |  | 1484.94 | 1569.16 |  |  | 0.3345717 | 0.5505051 | 0.3375636 | 0.2726628 | 0.06066049 | 0.04274186 | 0.1412943 | 1559.86 | 1648.29 |  |  |  | 2.232006 | 9.098912 | -23.81737 | 0.4278691 | 0.4670804 | 0.2551288 | 0.4290045 | 0.1713626 | 0.1944435 | 0.06749826 | 1213.97 | 1007.86 |  | 13.741 | 13.972 | 8.80412 | 90 | 113.758 | 90 | 1547.053 | NOSTUM01_clean
NOSTUM_clean |  | 1462.47 | 1523.51 |  |  | 0.4259138 | 0.5770735 | 0.3390804 | 0.3889277 | 0.05950919 | 0.04151292 | 0.1404924 | 1514.3 | 1577.45 |  |  |  | 1.888915 | 9.869815 | -24.41852 | 0.4184677 | 0.4778093 | 0.2943494 | 0.4103785 | 0.1630122 | 0.1856435 | 0.06117126 | 1122.68 | 907.032 |  | 13.51 | 14.111 | 8.79997 | 90 | 114.62 | 90 | 1525.111 | NOSTUM_clean
NOWGIR_clean |  | 1516.01 | 1053.14 |  |  | 0.3860207 |  | 0.6783498 | 0.3519156 | 0.07227681 | 0.06049843 | 0.1119513 | 1500.74 | 1042.51 |  |  |  | -2.562407 | -1.178763 | -7.985779 | 0.6926373 |  | 0.7893764 | 0.681351 | 0.1132485 | 0.09385228 | 0.1785831 | 1263.79 | 746.151 |  | 10.191 | 13.701 | 24.4711 | 81.0288 | 77.9804 | 68.1644 | 3090.537 | NOWGIR_clean
NOZZOT_charged |  | 0 | 0 |  |  | 0.3909236 | 0.271375 | 0.08633046 | 0.4210427 | 0.06408723 | 0.05808827 | 0.09141583 | 0 | 0 |  |  |  | -2.245159 | 4.103088 | -2.959712 | 0.3370755 | 0.2681025 | 0.09300754 | 0.3572229 | 0.07046331 | 0.06933795 | 0.07558996 | 0 | 0 |  | 14.097 | 14.2018 | 14.2649 | 115.664 | 113.627 | 97.6029 | 2190.605 | NOZZOT_charged
NUBBAP_clean |  | 2200.84 | 2885.28 |  |  | 0.1235386 | 0.06362098 | 0.5966086 | 0.08122278 | 0.07663451 | 0.03732913 | 0.189834 | 2181.22 | 2859.52 |  |  |  | 0.4671731 | 0.4671731 | 0.4671731 | 0.1222962 | 0.05721173 | 0.5954857 | 0.08254553 | 0.07494144 | 0.03545391 | 0.1886655 | 2182.15 | 2901.07 |  | 20.442 | 20.442 | 20.442 | 90 | 90 | 90 | 8542.208 | NUBBAP_clean
NUBPIL_clean |  | 2202.01 | 3615.98 |  |  | 0.2623654 | 0.3506599 | 0.02977958 | 0.2607506 | 0.05839389 | 0.05059045 | 0.1042965 | 2189.61 | 3595.94 |  |  |  | -1.167565 | 0.2538185 | 0.2531759 | 0.2904108 | 0.3446558 | 0.06720964 | 0.2934341 | 0.0660523 | 0.05600709 | 0.1251418 | 2172.1 | 3572.78 |  | 14.612 | 15.5627 | 15.5626 | 112.885 | 95.8751 | 95.8751 | 3204.02 | NUBPIL_clean
NUCBIY_clean | n= 1760 | 465.449 | 392.176 |  |  | 0.09742357 | 0.1065325 | 0.08198581 | 0.09737011 | 0.0630676 | 0.06357466 | 0.05596878 | 422.138 | 355.681 |  |  |  | 0.003580091 | -0.7467475 | -0.7056518 | 0.1228884 | 0.1447206 | 0.08068931 | 0.1228602 | 0.06558077 | 0.0667993 | 0.04852138 | 412.377 | 342.444 |  | 22.346 | 29.769 | 33.373 | 90 | 90 | 90 | 22200.32 | NUCBIY_clean
NUCCEV_clean |  | 1044.92 | 1040.09 |  |  | 0.2926798 | 0.516968 | 0.0005877613 | 0.2896704 | 0.0640262 | 0.05819142 | 0.1184841 | 1007.64 | 1003.03 |  |  |  | -0.7815977 | -0.7820216 | 0.6680528 | 0.2397241 | 0.49087 | 0.0006243238 | 0.2346627 | 0.06586009 | 0.06029737 | 0.1177787 | 962.25 | 949.179 |  | 23.593 | 23.593 | 11.736 | 90 | 90 | 90 | 6532.606 | NUCCEV_clean
NUCPEI_clean |  | 1564.76 | 1504.97 |  |  | 0.1413688 | 0.2203458 | 0.1331519 | 0.1218204 | 0.04928033 | 0.0434277 | 0.07789318 | 1492.02 | 1435.05 |  |  |  | 0.3441195 | -0.4134212 | -0.6196162 | 0.1603256 | 0.2224032 | 0.1588091 | 0.1446651 | 0.05548116 | 0.05010476 | 0.08176582 | 1410.52 | 1329.44 |  | 14.123 | 33.38 | 16.8333 | 90 | 111.942 | 90 | 7360.813 | NUCPEI_clean
NUCPIM_clean | occupancy | 1449.14 | 1331.26 |  |  | 0.2445605 | 0.3307984 | 0.243247 | 0.22089 | 0.1132411 | 0.09954279 | 0.1765142 | 1252.74 | 1150.85 |  |  |  | 0.07507508 | -0.3471203 | -1.160113 | 0.2508373 | 0.3450944 | 0.2749985 | 0.2234818 | 0.1181477 | 0.1074357 | 0.1676269 | 1166.31 | 1042.99 |  | 14.119 | 33.389 | 16.9384 | 90 | 111.664 | 90 | 7421.059 | NUCPIM_clean
NUCPOS_clean |  | 0 | 0 |  |  | 1.231683 | 1.629909 | 2.011228 | 1.152883 | 0.2254313 | 0.1390919 | 0.6053247 | 0 | 0 |  |  |  | 3.316126 | -1.512317 | -35.92837 | 1.452795 | 1.428332 | 2.036405 | 1.426061 | 0.4009526 | 0.3371335 | 0.6817565 | 0 | 0 |  | 7.671 | 6.82 | 25.6579 | 90 | 94.0116 | 90 | 1339.036 | NUCPOS_clean
NUCREJ_clean |  | 0 | 0 |  |  | 0.8971549 | 1.10351 | 0.8044186 | 0.8673152 | 0.1144026 | 0.05856754 | 0.3297664 | 0 | 0 |  |  |  | -10.46816 | -10.44077 | -3.029891 | 0.79079 | 1.051778 | 0.8359655 | 0.7424544 | 0.192059 | 0.1548546 | 0.3355618 | 0 | 0 |  | 11.321 | 11.3205 | 19.872 | 90 | 90 | 119.999 | 2205.601 | NUCREJ_clean
NUCYAN_clean |  | 444.763 | 300.081 |  |  | 0.5662598 | 0.7392677 | 0.802743 | 0.5264308 | 0.06576213 | 0.05643296 | 0.1051519 | 0 | 0 |  |  |  | -0.9310369 | -4.993248 | -19.07761 | 0.7692686 | 0.9604594 | 1.067283 | 0.7241074 | 0.2210397 | 0.1947541 | 0.3320233 | 0 | 0 |  | 28.044 | 9.626 | 8.255 | 90 | 90 | 90 | 2228.45 | NUCYAN_clean
NUCYER_clean |  | 446.082 | 297.394 |  |  | 0.4287677 | 0.6704124 | 0.7072223 | 0.3747577 | 0.06470812 | 0.05630826 | 0.1001742 | 0 | 0 |  |  |  | 0.1748938 | -19.45298 | -6.608142 | 0.7583488 | 0.9014232 | 0.6094208 | 0.7361763 | 0.160275 | 0.143708 | 0.2302246 | 0 | 0 |  | 28.017 | 9.617 | 8.259 | 90 | 90 | 90 | 2225.301 | NUCYER_clean
NUCYIV_clean |  | 436.165 | 284.69 |  |  | 0.3971059 | 0.6360577 | 0.4759784 | 0.3498377 | 0.06555115 | 0.05917859 | 0.09245755 | 0 | 0 | [16 empty] | 27.951 | 9.612 | 8.194 | 90 | 90 | 90 | 2201.441 | NUCYIV_clean
NUDLAA_clean |  | 1296.98 | 1267.61 |  |  | 0.1913092 | 0.2892892 | 0.207228 | 0.1821612 | 0.07560124 | 0.06592536 | 0.1312376 | 1253.24 | 1224.86 |  |  |  | -0.3650909 | -0.3748778 | -0.3730668 | 0.2025531 | 0.3064531 | 0.2109843 | 0.1931972 | 0.07746273 | 0.06811429 | 0.1312162 | 1243 | 1201.22 |  | 11.175 | 27.6094 | 27.6094 | 87.6523 | 78.323 | 78.323 | 8169.522 | NUDLAA_clean
NUDLAB_clean | occupancy | 933.593 | 762.464 |  |  | 0.5979081 | 0.7088145 | 0.7696264 | 0.5757346 | 0.2445985 | 0.2480917 | 0.2193704 | 952.747 | 778.107 | [13 empty] | NA | NA |  | 16.498 | 13.109 | 29.381 | 90 | 90 | 90 | 6354.296 | NUDLAB_clean
NUDLEF_clean | occupancy | 1060.49 | 886.122 |  |  | 0.5330407 | 0.3984311 | 0.4362185 | 0.5553034 | 0.1815177 | 0.1872254 | 0.1472715 | 1028 | 858.971 | [13 empty] | NA | NA |  | 13.174 | 32.548 | 33.039 | 90 | 97.4782 | 90 | 14046.21 | NUDLEF_clean
NUDLIJ_clean |  | 1272.86 | 1114.94 |  |  | 0.09940453 | 0.09236348 | 0.09169103 | 0.1033025 | 0.04465707 | 0.0460511 | 0.04253283 | 1250.23 | 1095.11 | [16 empty] | 10.861 | 14.309 | 17.0194 | 90 | 105.94 | 90 | 2543.286 | NUDLIJ_clean
NUDMAC_clean |  | 1173.23 | 1002.89 |  |  | 0.0947871 | 0.06977664 | 0.08313395 | 0.1066648 | 0.04373094 | 0.04437551 | 0.04274873 | 1154.44 | 986.786 | [16 empty] | 17.996 | 12.853 | 11.0391 | 90 | 103.591 | 90 | 2481.873 | NUDMAC_clean
NUDMEG_clean | occupancy | 1135.42 | 947.684 |  |  | 0.1091736 | 0.08080845 | 0.0853892 | 0.1239655 | 0.05838255 | 0.05490985 | 0.06321414 | 1123.64 | 937.809 | [13 empty] | NA | NA |  | 18.204 | 12.388 | 11.0012 | 90 | 102.366 | 90 | 2423.335 | NUDMEG_clean
NUDMOQ_clean |  | 1217.16 | 1050.48 |  |  | 0.07163172 | 0.05085928 | 0.08288208 | 0.0788806 | 0.03766341 | 0.03416799 | 0.04298976 | 1215.35 | 1048.82 | [16 empty] | 17.807 | 13.114 | 11.051 | 90 | 103.843 | 90 | 2505.686 | NUDMOQ_clean
NUDMUW_clean |  | 1169.65 | 984.997 |  |  | 0.08435053 | 0.06064082 | 0.07893267 | 0.09490681 | 0.04585122 | 0.04775485 | 0.04295046 | 1173.52 | 988.354 | [16 empty] | 18.167 | 12.518 | 11.0215 | 90 | 102.673 | 90 | 2445.387 | NUDMUW_clean
NUDNEH_clean |  | 1178.23 | 1000.26 |  |  | 0.08958547 | 0.06898927 | 0.08044741 | 0.09930947 | 0.03943341 | 0.03718658 | 0.04285714 | 1184.74 | 1005.82 | [16 empty] | 18.049 | 12.752 | 10.9975 | 90 | 103.129 | 90 | 2465.031 | NUDNEH_clean
NUFBEX_clean |  | 1231.01 | 999.808 |  |  | 0.5479339 | 0.3933427 | 0.8718396 | 0.5645498 | 0.03653107 | 0.03690238 | 0.03463326 | 1367.4 | 1110.64 | [16 empty] | 9.379 | 10.9249 | 18.8998 | 104.859 | 94.3149 | 107.714 | 1758.178 | NUFBEX_clean
NUFBOH_clean |  | 0 | 0 |  |  | 0.1968569 | 0.2325724 | 0.2843085 | 0.1810854 | 0.05335372 | 0.03950401 | 0.1008384 | 0 | 0 | [16 empty] | 18.344 | 8.809 | 23.4392 | 90 | 101.964 | 90 | 3705.32 | NUFBOH_clean
NUFBUN_clean |  | 1778.71 | 1656.73 |  |  | 0.7590506 | 0.9848097 | 0.6945042 | 0.6604046 | 0.111999 | 0.03654518 | 0.3006336 | 1771.5 | 1650.03 | [16 empty] | 12.024 | 13.773 | 15.8502 | 90 | 99.0933 | 90 | 2591.908 | NUFBUN_clean
NUFCAU_clean |  | 1990.84 | 2355.83 |  |  | 1.090028 | 1.221544 | 1.699473 | 0.9645293 | 0.1098959 | 0.03286886 | 0.4051662 | 1903.87 | 2253 | [16 empty] | 17.055 | 15.399 | 23.0107 | 90 | 102.754 | 90 | 5894.192 | NUFCAU_clean
NUFTOY_charged |  | 685.377 | 697.665 |  |  | 0.1234329 | 0.1251486 | 0.07499036 | 0.124088 | 0.06154411 | 0.06313908 | 0.05330342 | 676.472 | 688.642 |  |  |  | 0.1489708 | 0.985037 | 0.984722 | 0.1012191 | 0.1078028 | 0.07138266 | 0.1007883 | 0.06145044 | 0.06190917 | 0.05908029 | 685 | 712.143 |  | 8.284 | 31.745 | 31.745 | 90 | 90 | 90 | 8348.16 | NUFTOY_charged
NUGRIR_clean |  | 1739.35 | 1353.81 | [14 empty] | 0.4327759 | 0.4343105 | 0.4346942 | 0.1327958 |  | 0.174204 | 0.129502 | 0.06580507 | 0.06456274 | 0.06916667 | 1787.59 | 1409.56 | [8 empty] | NUGRIR_clean
NUGROX_clean |  | 1797.13 | 1447.12 | [14 empty] | 0.534544 | 0.5330243 | 0.5349239 | 0.2353933 |  | 0.1566034 | 0.2411384 | 0.07053117 | 0.06734026 | 0.07991622 | 1789.85 | 1464.48 | [8 empty] | NUGROX_clean
NUHNUA_clean |  | 306.497 | 353.853 |  |  | 0.1876463 |  | 0.000123418 | 0.1899903 | 0.07186903 | 0.06276907 | 0.2629682 | 297.968 | 344.011 | [16 empty] | 12.342 | 21.655 | 34.182 | 90 | 90 | 90 | 9135.687 | NUHNUA_clean
NUHPAI_clean |  | 321.094 | 368.283 |  |  | 0.9155261 |  | 1.076909 | 0.9135088 | 0.1054244 | 0.06487821 | 0.9568939 | 0 | 0 |  |  |  | -2.824483 | -2.263034 | -0.9254473 | 0.264912 |  | 1.889815 | 0.2446007 | 0.1171783 | 0.08046881 | 0.8880787 | 0 | 0 |  | 12.335 | 12.4967 | 18.1856 | 80.3662 | 70.1771 | 60.4297 | 2293.66 | NUHPAI_clean
NUHQAK_clean |  | 1419.26 | 1148.27 |  |  | 0.4227969 | 0.3282363 | 0.2254394 | 0.457557 | 0.06892018 | 0.04387772 | 0.1453656 | 0 | 0 | [16 empty] | 24.623 | 12.866 | 14.8679 | 90 | 96.779 | 90 | 4677.214 | NUHQAK_clean
NUHQIS_clean |  | 1641.11 | 1361.59 |  |  | 0.4049254 | 0.3942026 | 0.3612097 | 0.4094895 | 0.06684909 | 0.04725788 | 0.1378672 | 1493.06 | 1238.76 | [16 empty] | 13.013 | 13.846 | 28.0293 | 75.7095 | 79.2794 | 85.5886 | 4806.022 | NUHQIS_clean
NUHQOY_clean |  | 1636.22 | 1349.47 |  |  | 0.4639281 | 0.4459591 | 0.4588916 | 0.4685444 | 0.06739811 | 0.04686817 | 0.1418191 | 1428.39 | 1178.11 | [16 empty] | 13.006 | 13.8214 | 27.9823 | 75.6697 | 79.3508 | 85.6181 | 4787.195 | NUHQOY_clean
NUHQUE_clean |  | 1651.36 | 1364 |  |  | 0.4702824 | 0.4510535 | 0.4664329 | 0.4751539 | 0.06712973 | 0.04681576 | 0.1407679 | 1431.13 | 1182.09 | [16 empty] | 13.029 | 13.8279 | 28.0208 | 75.7209 | 79.2303 | 85.5911 | 4803.68 | NUHQUE_clean
NUHRAL_clean |  | 1621.78 | 1325.71 |  |  | 0.4189646 | 0.3990104 | 0.3577617 | 0.4265624 | 0.06501993 | 0.046965 | 0.1304691 | 1450.17 | 1185.43 | [16 empty] | 12.955 | 13.814 | 27.9621 | 75.6892 | 79.3806 | 85.6907 | 4763.48 | NUHRAL_clean
NUHZAS_clean |  | 0 | 0 |  |  | 0.2826694 | 0.165208 | 0.2894857 | 0.2892812 | 0.1391733 | 0.143338 | 0.09440342 | 101.776 | 70.4059 | [16 empty] | 19.619 | 15.512 | 13.2861 | 90 | 94.3425 | 90 | 4031.75 | NUHZAS_clean
NUJCEA_clean |  | 274.8 | 171.157 |  |  | 1.094079 |  | 0.9609295 | 1.114564 | 0.3414049 | 0.07342216 | 0.5557912 | 0 | 0 | [16 empty] | 13.838 | 26.8935 | 7.543 | 90 | 90 | 90.9204 | 2806.782 | NUJCEA_clean
NUJCIE_clean |  | 300.465 | 189.697 | collapse |  | 8.301383 |  | 9.506628 | 8.115961 | 6.722274 | 6.333813 | 7.033043 | 0 | 0 | [16 empty] | 7.613 | 13.895 | 26.8996 | 91.0608 | 90 | 90 | 2845.023 | NUJCIE_clean
NUJXEV_clean |  | 0 | 0 |  |  | 0.7171613 | 0.7436741 | 1.010272 | 0.6881046 | 0.08625884 | 0.05176778 | 0.2242231 | 0 | 0 |  |  |  | -0.3219944 | -12.0162 | -9.776778 | 0.9555045 | 0.9737638 | 1.15133 | 0.9360422 | 0.1859408 | 0.1612653 | 0.2846431 | 0 | 0 |  | 21.46 | 24.199 | 8.449 | 90 | 90 | 90 | 4387.655 | NUJXEV_clean
NULMAJ_clean |  | 1244.02 | 1394.58 |  |  | 0.275247 |  | 0.0006706927 | 0.2831675 | 0.08863265 | 0.08453118 | 0.1083197 | 870.203 | 975.559 |  |  |  | -6.027591 | -4.626174 | -7.308716 | 0.5213382 |  | 0.01057567 | 0.5360718 | 0.1742673 | 0.1656389 | 0.2156834 | 0 | 0 |  | 15.998 | 15.9982 | 16.5767 | 74.5342 | 74.532 | 116.575 | 3269.824 | NULMAJ_clean
NUMPAO_clean | occupancy | 2061.32 | 2696.1 | collapse |  | 3.42923 | 3.65518 | 3.613297 | 3.405231 | 0.4419401 | 0.3410459 | 1.467698 | 1580.6 | 2067.32 |  |  |  | 106.9426 | 82.89974 | -25.48362 | 7.078701 | 5.903082 | 6.207188 | 7.200314 | 0.7318286 | 0.6743948 | 1.315739 | NA | NA |  | 8.654 | 14.414 | 37.488 | 90 | 90 | 90 | 4676.206 | NUMPAO_clean
NUNCEG_clean |  | 1520.71 | 1806.38 |  |  | 0.6731371 | 0.4565391 | 1.039632 | 0.6708715 | 0.09431987 | 0.04560138 | 0.2149561 | 1412.56 | 1677.89 |  |  |  | -1.873224 | 2.813699 | -1.588778 | 0.2644353 | 0.2976923 | 0.7126026 | 0.2074605 | 0.09817095 | 0.05577979 | 0.2031395 | 1502.02 | 1811.54 |  | 13.725 | 14.0743 | 14.1868 | 114.15 | 114.202 | 98.2395 | 2115.559 | NUNCEG_clean
NUNNUH_clean |  | 1761.14 | 2202.19 |  |  | 0.489054 | 0.5207525 | 0.002023827 | 0.4996492 | 0.05600464 | 0.04280035 | 0.1814454 | 1639.79 | 2050.35 |  |  |  | -14.06321 | -14.06321 | -0.7042343 | 1.005061 | 1.099318 | 0.2427257 | 1.016393 | 0.1517083 | 0.1624897 | 0.04928496 | 0 | 0 |  | 11.181 | 11.181 | 31.552 | 90 | 90 | 90 | 3944.466 | NUNNUH_clean
NUNPAP_clean |  | 1760.8 | 2215.94 |  |  | 0.8358487 | 0.4012635 | 0.2002191 | 0.9100352 | 0.2153239 | 0.2201304 | 0.1720649 | 1702.72 | 2142.92 |  |  |  | 1.448382 | 1.476974 | -5.541966 | 0.6844515 | 0.5204455 | 0.09565099 | 0.7233523 | 0.1730491 | 0.1749172 | 0.1562361 | 0 | 0 |  | 11.192 | 11.192 | 31.561 | 90 | 90 | 90 | 3953.358 | NUNPAP_clean
NUNSIA_clean |  | 551.167 | 431.944 |  |  | 0.08836305 |  | 0.09596329 | 0.08816817 | 0.07540094 | 0.07875251 | 0.0418853 | 406.869 | 318.857 |  |  |  | -1.280732 | -0.1955106 | -0.6843796 | 0.104959 |  | 0.07161528 | 0.105814 | 0.07913417 | 0.08259311 | 0.04454478 | 359.554 | 275.726 |  | 8.607 | 24.653 | 35.74 | 90 | 90 | 90 | 7583.612 | NUNSIA_clean
NUNSOG_clean |  | 588.64 | 460.694 |  |  | 0.09090679 |  | 0.1039451 | 0.09057248 | 0.07687845 | 0.07905484 | 0.0551146 | 452.974 | 354.503 |  |  |  | 0.2359943 | -0.404886 | -0.2815028 | 0.09517999 |  | 0.1028623 | 0.09498301 | 0.07778949 | 0.07987397 | 0.0569447 | 435.247 | 339.106 |  | 24.365 | 8.612 | 36.092 | 90 | 90 | 90 | 7573.234 | NUNSOG_clean
NUNTOH_clean |  | 0 | 0 |  |  | 0.6009831 | 0.5044783 | 0.9581536 | 0.6092255 | 0.1924003 | 0.1101547 | 0.3157688 | 0 | 0 |  |  |  | 5.163963 | 5.163963 | 0.004975529 | 0.562215 | 0.4666502 | 0.8665947 | 0.5844662 | 0.1996845 | 0.1221967 | 0.3159161 | 0 | 0 |  | 12.915 | 12.915 | 9.848 | 90 | 90 | 90 | 1642.619 | NUNTOH_clean
NUNWIE_clean |  | 0 | 0 |  |  | 0.4780825 | 0.4025097 | 0.8617044 | 0.3986711 | 0.1364714 | 0.02383917 | 0.2491036 | 0 | 0 |  |  |  | -0.3852438 | 3.80313 | 3.232762 | 0.5301297 | 0.4857735 | 0.7470973 | 0.4889822 | 0.1538956 | 0.03202376 | 0.2757675 | 0 | 0 |  | 14.874 | 9.681 | 13.635 | 90 | 90 | 90 | 1963.374 | NUNWIE_clean
NUNZUT_clean | occupancy | 1047.86 | 934.585 |  |  | 1.14917 |  | 0 | 1.162229 | 0.7602002 | 0.7774276 | 0.01942419 | 0 | 0 |  |  |  | 8.636779 | 8.636779 | 6.434526 | 0.8578693 |  | 3.552714e-15 | 0.8676178 | 0.6733052 | 0.6869165 | 0.08801789 | 449.428 | 503.512 |  | 16.417 | 16.417 | 6.598 | 90 | 90 | 90 | 1778.279 | NUNZUT_clean
NURMUJ_clean |  | 0 | 0 |  |  | 0.4109439 | 0.4385684 | 0.5048055 | 0.3853989 | 0.06783851 | 0.03051327 | 0.1638177 | 0 | 0 |  |  |  | -4.58532 | -24.25312 | -7.234792 | 1.106969 | 1.17009 | 0.3906119 | 1.164954 | 0.1576739 | 0.1348717 | 0.216308 | 0 | 0 |  | 10.086 | 10.253 | 16.4009 | 90 | 95.4791 | 90 | 1688.297 | NURMUJ_clean
NUSSEA_clean |  | 0 | 0 |  |  | 0.557005 | 0.6722152 | 0.4861163 | 0.4973307 | 0.1165457 | 0.05461573 | 0.2527917 | 0 | 0 |  |  |  | -14.48253 | -3.617303 | -6.551798 | 0.9324406 | 1.340125 | 1.005917 | 0.6780331 | 0.2120722 | 0.1649533 | 0.3157338 | 0 | 0 |  | 18.204 | 12.83 | 13.9873 | 90 | 99.261 | 90 | 3224.255 | NUSSEA_clean
NUSXEG_clean | n= 1432 | 1632.03 | 2327.38 | [9 empty] | NA | NA | [13 empty] | NA | NA | [8 empty] | NUSXEG_clean
NUTQAV_clean |  | 2210.93 | 3059.1 |  |  | 0.05252211 | 0.0411435 | 0.03147497 | 0.05806891 | 0.0346938 | 0.03362553 | 0.03861075 | 2195.99 | 3038.4 |  |  |  | 1.327532 | 1.329498 | 1.329498 | 0.05386638 | 0.05410333 | 0.070876 | 0.05236993 | 0.04161141 | 0.03823706 | 0.05398402 | 2197.83 | 3172.89 |  | 15.261 | 15.2615 | 15.2614 | 76.2163 | 76.2169 | 76.2169 | 3290.059 | NUTQAV_clean
NUTYEI_clean | n= 1056 | 1614 | 2049.2 |  |  | 0.1525881 | 0.2714943 | 0.1984855 | 0.1233829 | 0.06047232 | 0.05108499 | 0.09489255 | 1600.32 | 2031.79 |  |  |  | -2.740463 | 0.01019668 | -0.1959851 | 0.2041492 | 0.2911796 | 0.249832 | 0.1823082 | 0.07164481 | 0.06487526 | 0.0964665 | 1586.32 | 1955.21 |  | 14.501 | 44.132 | 50.412 | 90 | 90 | 90 | 32261.57 | NUTYEI_clean
NUTYIM_clean | n= 1056 | 1610.03 | 2007.7 |  |  | 0.1489076 | 0.2882992 | 0.1779711 | 0.1156225 | 0.06422745 | 0.05065568 | 0.120211 | 1601.95 | 1997.66 |  |  |  | -2.087948 | -0.2170623 | -0.1610682 | 0.1583004 | 0.2885842 | 0.1717454 | 0.1277178 | 0.07211237 | 0.06180988 | 0.1146101 | 1588.46 | 1932.11 |  | 14.493 | 44.273 | 50.103 | 90 | 90 | 90 | 32148.52 | NUTYIM_clean
NUVBIQ_clean |  | 0 | 0 |  |  | 0.8346073 | 1.009439 | 0.43101 | 0.7758728 | 0.1536348 | 0.02703971 | 0.3770378 | 0 | 0 |  |  |  | -2.917011 | -26.58754 | -8.960913 | 1.56868 | 2.034203 | 1.694291 | 1.285945 | 0.4550184 | 0.244037 | 0.8273384 | 0 | 0 |  | 9.678 | 11.0583 | 11.3852 | 105.107 | 90.2315 | 113.978 | 1066.46 | NUVBIQ_clean
NUVWEH_clean |  | 883.189 | 587.616 |  |  | 0.3810058 | 0.2582507 | 0.0008924862 | 0.456681 | 0.06573401 | 0.0705278 | 0.05135264 | 0 | 0 |  |  |  | -10.30517 | -10.35576 | -10.34534 | 1.185308 | 1.075938 | 0.8306978 | 1.253617 | 0.3398213 | 0.2875258 | 0.4967078 | 0 | 0 |  | 13.442 | 13.4416 | 13.4421 | 94.7729 | 117.285 | 117.286 | 1781.114 | NUVWEH_clean
NUVXOT_clean |  | 2129.16 | 2407.91 |  |  | 0.1274533 | 0.1464489 | 0.1495021 | 0.1221892 | 0.06606724 | 0.0431805 | 0.1118407 | 2119.75 | 2397.26 |  |  |  | -0.4407891 | -0.4407891 | -0.4407891 | 0.1211828 | 0.1346969 | 0.1663059 | 0.114167 | 0.06582423 | 0.04369335 | 0.110086 | 2104.93 | 2349.17 |  | 20.123 | 20.123 | 20.123 | 90 | 90 | 90 | 8148.51 | NUVXOT_clean
NUVXUZ_clean | n= 1328 | 1783.52 | 3565.01 | [9 empty] | NA | NA | [13 empty] | NA | NA | [8 empty] | NUVXUZ_clean
NUVYIN_clean |  | 0 | 0 |  |  | 0.3684315 | 0.5197209 | 0.3515839 | 0.3548912 | 0.06821671 | 0.05570675 | 0.145153 | 0 | 0 |  |  |  | -3.5221 | -1.435083 | -0.8775643 | 0.2915512 | 0.4697075 | 0.2837633 | 0.2752716 | 0.09155856 | 0.07924363 | 0.1672954 | 0 | 0 |  | 11.215 | 17.0023 | 20.318 | 65.2661 | 87.9495 | 85.0942 | 3505.941 | NUVYIN_clean
NUVYOT_clean |  | 0 | 0 |  |  | 0.6526929 | 0.7280103 | 0.4867273 | 0.6505468 | 0.08555149 | 0.06464242 | 0.2632786 | 664.027 | 576.374 |  |  |  | -2.808003 | -2.808003 | 0.7387561 | 0.5348232 | 0.426813 | 0.4425627 | 0.5451594 | 0.08823981 | 0.07704125 | 0.1834276 | 0 | 0 |  | 11.286 | 11.2858 | 27.0594 | 94.0547 | 94.054 | 119.702 | 2963.952 | NUVYOT_clean
NUWBOX_clean | metalvsorganic | 0 | 0 |  |  | 1.21378 | 1.20988 | 0.8841569 | 1.64076 | 0.2492574 | 0.08637719 | 0.3084865 | 0 | 0 |  |  |  | -17.76106 | -30.2916 | -9.251663 | 2.793428 | 2.919539 | 2.188598 | 3.066042 | 0.7918533 | 0.4198659 | 0.9271215 | 0 | 0 |  | 16.28 | 11.924 | 18.0404 | 90 | 103.861 | 90 | 3400.071 | NUWBOX_clean
NUWPOM_clean |  | 1232.07 | 982.268 |  |  | 0.6191066 | 0.6278234 | 0.5756452 | 0.6624454 | 0.1322086 | 0.02366671 | 0.1554676 | 1386.59 | 1105.38 |  |  |  | -7.326242 | -7.359079 | 0.008029571 | 0.4301197 | 0.5001907 | 0.3207222 | 0.2985592 | 0.1129659 | 0.05027498 | 0.1263996 | 1329.3 | 910.213 |  | 23.144 | 23.1437 | 7.223 | 90 | 90 | 120 | 3350.576 | NUWPOM_clean
NUWVIM_clean | n= 1760 | 433.231 | 370.167 |  |  | 0.1107898 | 0.1444101 | 0.09358738 | 0.1098275 | 0.05992815 | 0.06050994 | 0.05178312 | 396.524 | 338.802 |  |  |  | -1.197673 | -1.420152 | 0.02783764 | 0.1339481 | 0.1853494 | 0.1016454 | 0.1325924 | 0.06311224 | 0.06434121 | 0.04590661 | 332.202 | 276.539 |  | 22.694 | 29.694 | 33.408 | 90 | 90 | 90 | 22512.84 | NUWVIM_clean
NUXMAU_clean | metalvsorganic | 0 | 0 | collapse |  | 5.374976 | 5.549871 | 3.074013 | 6.085488 | 3.602934 | 4.095335 | 2.987432 | 0 | 0 |  |  |  | 5.760006 | -65.33176 | 167.8842 | 5.356647 | 5.46226 | 3.302609 | 6.051527 | 3.582684 | 4.009113 | 3.049648 | 0 | 0 |  | 4.328 | 6.762 | 17.318 | 90 | 90 | 90 | 506.8275 | NUXMAU_clean
NUXWAG_clean |  | 0 | 0 |  |  | 0.5764977 |  | 0.6450778 | 0.5618019 | 0.1643148 | 0.01915051 | 0.236897 | 1002.28 | 765.615 |  |  |  | -8.460319 | -40.19799 | 6.222924 | 1.712403 |  | 1.539097 | 1.749541 | 0.3546494 | 0.2511751 | 0.4063866 | 0 | 0 |  | 7.951 | 16.819 | 15.1889 | 90 | 104.29 | 90 | 1968.332 | NUXWAG_clean
NUYNAY_clean |  | 0 | 0 |  |  | 1.86648 | 1.872643 | 1.086601 | 1.960627 | 0.3241004 | 0.1311734 | 0.5677977 | 0 | 0 |  |  |  | 2.796832 | 3.200534 | 23.40125 | 0.9839447 | 0.673189 | 0.5296014 | 1.209064 | 0.2256099 | 0.2273314 | 0.2234354 | 1543.7 | 1561.56 |  | 11.692 | 11.6915 | 13.894 | 90 | 90 | 120.001 | 1644.798 | NUYNAY_clean
NUYNEC_clean |  | 1427.2 | 1407.72 |  |  | 1.241209 | 1.086352 | 0.904216 | 1.367214 | 0.2252479 | 0.1781712 | 0.2762477 | 2002.1 | 1974.86 |  |  |  | 4.363082 | 4.031959 | 16.58871 | 0.9550126 | 0.8738756 | 0.5430849 | 1.050453 | 0.2360653 | 0.2511991 | 0.2196702 | 2085.57 | 2651.14 |  | 12.654 | 12.6543 | 15.115 | 90 | 90 | 119.999 | 2096.086 | NUYNEC_clean
NUYQUU_clean |  | 0 | 0 |  |  | 0.5152773 |  | 0.57983 | 0.5060555 | 0.05659769 | 0.02977706 | 0.1035338 | 0 | 0 |  |  |  | -8.700038 | -4.708089 | 3.928857 | 0.4778523 |  | 0.5823435 | 0.4629249 | 0.08089254 | 0.05290494 | 0.1298708 | 0 | 0 |  | 10.488 | 10.212 | 11.2733 | 90 | 92.888 | 90 | 1205.876 | NUYQUU_clean
NUYVIN_clean |  | 1020.82 | 903.329 |  |  | 0.2057053 | 0.1385407 | 1.073426 | 0.1805586 | 0.09009053 | 0.06220601 | 0.3201379 | 882.462 | 780.903 |  |  |  | 3.429404 | -3.061357 | -1.645833 | 0.2019582 | 0.1737883 | 0.9810545 | 0.1777995 | 0.1023474 | 0.07723374 | 0.3095352 | 1024.57 | 903.169 |  | 14.965 | 18.433 | 17.2556 | 90 | 111.517 | 90 | 4428.228 | NUYVIN_clean
NUYVUZ_clean |  | 965.185 | 838.42 |  |  | 0.2120107 | 0.1639904 | 1.083462 | 0.1862229 | 0.08691921 | 0.06140751 | 0.3005797 | 794.246 | 689.954 |  |  |  | 3.524739 | -2.944462 | -2.202526 | 0.207536 | 0.1742077 | 0.9818372 | 0.1841712 | 0.1016116 | 0.07851265 | 0.2950654 | 918.709 | 791.812 |  | 14.855 | 18.35 | 17.3078 | 90 | 109.787 | 90 | 4439.363 | NUYVUZ_clean
NUYWEK_clean |  | 0 | 0 |  |  | 0.3040243 | 0.3612566 | 0.1509238 | 0.3020289 | 0.07711979 | 0.06769242 | 0.1295595 | 0 | 0 |  |  |  | -3.870887 | -0.7424883 | 0.3218296 | 0.2611818 | 0.3313903 | 0.1423054 | 0.2569197 | 0.08020384 | 0.07797427 | 0.09260583 | 0 | 0 |  | 9.147 | 9.21916 | 14.6042 | 97.9729 | 104.956 | 104.562 | 1123.97 | NUYWEK_clean
NUYWOU_clean |  | 0 | 0 |  |  | 0.3893384 | 0.3679296 | 0.7231666 | 0.3842732 | 0.0720942 | 0.06320026 | 0.1264461 | 0 | 0 |  |  |  | 1.528275 | -3.580222 | -3.580222 | 0.4253321 | 0.40813 | 0.7610067 | 0.4198858 | 0.08526541 | 0.08074349 | 0.1128994 | 0 | 0 |  | 13.139 | 14.865 | 14.865 | 90 | 90 | 90 | 2903.302 | NUYWOU_clean
NUZCIV_clean | occupancy | 655.053 | 353.705 | [9 empty] | NA | NA |  |  |  | -5.727696 | -2.580606 | 0.9663957 | 0.6097129 | 0.3266632 | 0.2948053 | 0.6665521 | 0.2885395 | 0.3202601 | 0.1960211 | 0 | 0 | [8 empty] | NUZCIV_clean
NUZSAD_clean |  | 0 | 0 |  |  | 0.1328385 | 0.1657222 | 0.258922 | 0.1140876 | 0.05251582 | 0.04535933 | 0.06742516 | 0 | 0 |  |  |  | -15.12258 | -1.353435 | 2.293331 | 0.3406678 | 0.5002318 | 0.4394728 | 0.2766808 | 0.1442359 | 0.1057323 | 0.2244517 | 0 | 0 |  | 7.97 | 9.4192 | 10.391 | 95.7909 | 112.086 | 110.003 | 655.1968 | NUZSAD_clean
OBAFEF_clean |  | 621.897 | 261.472 | [14 empty] | 3.072309 | -2.921113 | 2.040175 | 0.2837344 | 0.259799 | 0.3395835 | 0.2800686 | 0.1113855 | 0.06542966 | 0.1665326 | 730.534 | 314.601 | [8 empty] | OBAFEF_clean
OBAFIJ_clean |  | 715.411 | 299.473 | [14 empty] | 5.063324 | -2.253247 | 1.877123 | 0.3599164 | 0.31934 | 0.36262 | 0.366131 | 0.1093535 | 0.0626339 | 0.1662929 | 779.576 | 341.705 | [8 empty] | OBAFIJ_clean
OBAFOP_clean |  | 672.123 | 278.259 | [14 empty] | 4.296802 | -2.28046 | 3.677163 | 0.2926791 | 0.3310072 | 0.3091742 | 0.2842346 | 0.09992447 | 0.05825523 | 0.1515149 | 769.402 | 334.422 | [8 empty] | OBAFOP_clean
OBAHIL_clean |  | 1363.5 | 1401.33 |  |  | 0.06891474 | 0.03982464 | 0.1263503 | 0.06967974 | 0.04709684 | 0.04220685 | 0.08377174 | 1341.82 | 1379.04 |  |  |  | -0.04255607 | -0.04323156 | 0.01762309 | 0.07638129 | 0.0506207 | 0.1340712 | 0.07688364 | 0.04746828 | 0.04213516 | 0.08746669 | 1342.36 | 1378.61 |  | 29.608 | 29.6077 | 18.158 | 90 | 90 | 120 | 13785.18 | OBAHIL_clean
OBAHOR_clean |  | 1378.9 | 1404.06 |  |  | 0.07549546 | 0.07872491 | 0.1283822 | 0.07389097 | 0.04928956 | 0.0435511 | 0.09232799 | 1349.53 | 1374.16 |  |  |  | -0.3120998 | -0.3124368 | 0.001674574 | 0.09888097 | 0.097186 | 0.1401564 | 0.09795301 | 0.05061482 | 0.04432734 | 0.09777087 | 1343.64 | 1359.58 |  | 29.67 | 29.67 | 17.915 | 90 | 90 | 120 | 13657.86 | OBAHOR_clean
OBAHUX_clean |  | 1386.22 | 1443.63 |  |  | 0.08574657 | 0.09238448 | 0.1305183 | 0.08408797 | 0.05097137 | 0.04725043 | 0.07887838 | 1366.05 | 1422.65 |  |  |  | -0.4187448 | -0.4190795 | -0.2573041 | 0.08355149 | 0.0768404 | 0.1215339 | 0.08309382 | 0.05150343 | 0.04747436 | 0.08172147 | 1352.83 | 1393.46 |  | 29.875 | 29.8752 | 18.072 | 90 | 90 | 119.999 | 13968.83 | OBAHUX_clean
OBAJAF_clean |  | 1411.74 | 1502.73 |  |  | 0.06983703 | 0.05569254 | 0.102613 | 0.07008466 | 0.04645124 | 0.04336673 | 0.06958505 | 1384.7 | 1473.97 |  |  |  | -0.2500328 | -0.248722 | 0.1118391 | 0.07521012 | 0.05754315 | 0.104973 | 0.07580597 | 0.0469744 | 0.04365967 | 0.0718349 | 1382.26 | 1465.65 |  | 30.516 | 30.5163 | 17.704 | 90 | 90 | 120 | 14277.81 | OBAJAF_clean
OBEDAA_charged |  | 654.58 | 559.37 |  |  | 0.6542556 |  | 0.666818 | 0.6536713 | 0.05168295 | 0.05270344 | 0.04645291 | 0 | 0 |  |  |  | -5.24523 | -5.242669 | -12.2479 | 0.6902529 |  | 0.3324341 | 0.7068957 | 0.1378042 | 0.1387122 | 0.1331505 | 0 | 0 |  | 11.713 | 11.7131 | 23.5464 | 78.0896 | 78.091 | 79.448 | 3059.377 | OBEDAA_charged
OBEDEE_clean |  | 1488.79 | 1596.67 |  |  | 0.3770168 |  | 0.4746524 | 0.3745133 | 0.06525859 | 0.06322932 | 0.09299189 | 1153.29 | 1236.88 |  |  |  | -0.9843597 | -2.585522 | -1.821564 | 0.1640987 |  | 0.170709 | 0.1639292 | 0.07659764 | 0.07496868 | 0.09886019 | 1017.58 | 1033.5 |  | 10.23 | 11.839 | 26.0714 | 90 | 90.589 | 90 | 3157.418 | OBEDEE_clean
OBENAL01_clean | occupancy | 0 | 0 | [9 empty] | NA | NA |  |  |  | 11.30379 | 2.140421 | 41.53085 | 1.594085 | 1.631054 | 1.414347 | 1.598571 | 1.052259 | 1.106974 | 0.9139218 | 0 | 0 | [8 empty] | OBENAL01_clean
OBENAL02_clean | occupancy | 0 | 0 | collapse |  | 1.580431 | 1.516051 | 1.291373 | 1.630511 | 1.012508 | 1.099548 | 0.7965177 | 0 | 0 |  |  |  | -20.1325 | 15.40333 | 59.03815 | 1.672381 | 1.119996 | 0.7137319 | 1.955769 | 1.335382 | 1.635041 | 0.5917834 | 0 | 0 |  | 12.385 | 28.86 | 5.373 | 90 | 90 | 90 | 1920.477 | OBENAL02_clean
OBENAL_clean | occupancy | 0 | 0 | collapse |  | 1.642887 | 1.667464 | 1.26772 | 1.670453 | 1.018237 | 1.094115 | 0.8263966 | 0 | 0 |  |  |  | 10.34469 | -2.067083 | 41.77669 | 1.565093 | 1.679368 | 1.51687 | 1.530173 | 0.9619345 | 0.9813516 | 0.9128424 | 0 | 0 |  | 12.446 | 28.949 | 5.397 | 90 | 90 | 90 | 1944.535 | OBENAL_clean
OBENUF_clean |  | 0 | 0 |  |  | 0.7031161 | 0.9121119 | 0.8302868 | 0.5968741 | 0.09806121 | 0.041857 | 0.2135921 | 0 | 0 |  |  |  | -8.610232 | -0.2466053 | -8.779203 | 0.298665 | 0.5159842 | 0.4167013 | 0.1892841 | 0.1060967 | 0.07747219 | 0.1649358 | 0 | 0 |  | 7.076 | 12.814 | 13.4833 | 90 | 104.189 | 90 | 1185.259 | OBENUF_clean
OBEPER_clean |  | 0 | 0 |  |  | 1.058387 | 1.117882 | 1.646732 | 0.9953661 | 0.08355406 | 0.03631541 | 0.2046031 | 0 | 0 |  |  |  | -8.257199 | 11.47088 | -26.76515 | 0.8672506 | 0.9405006 | 0.5711748 | 0.857689 | 0.1995715 | 0.1242021 | 0.3927056 | 0 | 0 |  | 9.689 | 11.2114 | 12.851 | 90 | 90 | 111.725 | 1296.815 | OBEPER_clean
OBIBAF_clean |  | 1365.07 | 1609.15 |  |  | 0.2265056 | 0.3754179 | 0.2643904 | 0.2078723 | 0.05990947 | 0.0529624 | 0.1140966 | 1341.5 | 1581.38 |  |  |  | -2.51881 | 0.6795917 | -0.5461965 | 0.2237333 | 0.3587412 | 0.2483986 | 0.2071246 | 0.06599554 | 0.06091766 | 0.105603 | 1327.57 | 1542.4 |  | 16.746 | 34.094 | 19.114 | 90 | 104.321 | 90 | 10573.79 | OBIBAF_clean
OBIBEJ_clean |  | 1466.58 | 1769.43 |  |  | 0.5206411 | 0.9181002 | 0.5745661 | 0.4758339 | 0.1013011 | 0.06023116 | 0.316918 | 1539.75 | 1857.64 |  |  |  | -8.109603 | -5.273474 | -5.508777 | 0.6864156 | 1.227576 | 0.6340781 | 0.6293079 | 0.132729 | 0.1210974 | 0.1937951 | 528.798 | 525.207 |  | 15.547 | 20.2028 | 20.4508 | 118.192 | 95.9192 | 103.52 | 5330.854 | OBIBEJ_clean
OBIBOT_clean |  | 1231.67 | 1017.52 |  |  | 0.7490651 | 1.159776 | 0.9430293 | 0.6846469 | 0.1451465 | 0.05643748 | 0.4402005 | 1237.9 | 1022.65 |  |  |  | -5.004355 | 1.72642 | -10.26226 | 0.7856173 | 0.9575512 | 0.5236259 | 0.7703943 | 0.138127 | 0.1098945 | 0.232031 | 0 | 0 |  | 19.519 | 19.9427 | 32.1059 | 76.6875 | 83.4254 | 61.0341 | 10640.36 | OBIBOT_clean
OBODEQ_clean |  | 1512.85 | 1112.09 |  |  | 0.3987585 | 0.5016819 | 0.2796662 | 0.3572212 | 0.08704841 | 0.03177491 | 0.1917771 | 1254.57 | 922.263 |  |  |  | -3.809056 | 0.9198289 | -5.155694 | 0.2850021 | 0.3305087 | 0.3721849 | 0.2549836 | 0.1064729 | 0.06933763 | 0.1768345 | 1278.88 | 883.773 |  | 10.38 | 10.752 | 16.0256 | 90 | 106.42 | 90 | 1715.604 | OBODEQ_clean
OBOGUK_clean |  | 2333.22 | 3012.48 |  |  | 0.2408318 | 0.1503233 | 0.4371172 | 0.2469324 | 0.05962249 | 0.04914497 | 0.1043901 | 2307.39 | 2978.94 |  |  |  | -1.746195 | 1.06119 | -1.752905 | 0.2995418 | 0.2093612 | 0.4563383 | 0.3087644 | 0.06387179 | 0.05614905 | 0.09686894 | 2321.93 | 2924.62 |  | 16.407 | 11.807 | 15.283 | 90 | 90 | 90 | 2960.584 | OBOGUK_clean
OBONUO_charged |  | 1165.68 | 1074.69 |  |  | 0.2740747 |  | 0.1993077 | 0.2776351 | 0.08103758 | 0.08379387 | 0.06901015 | 1185.16 | 1092.7 |  |  |  | -2.198255 | -2.140444 | -2.09827 | 0.283068 |  | 0.1813383 | 0.2879123 | 0.09570674 | 0.09959136 | 0.07875569 | 1143.53 | 1007.94 |  | 21.103 | 21.1033 | 21.1033 | 92.0605 | 118.817 | 118.817 | 6759.693 | OBONUO_charged
OBUBIW_clean | occupancy | 1016.52 | 669.059 | collapse |  | 2.276407 | 1.759402 | 2.31725 | 2.627593 | 1.262745 | 0.9783183 | 1.77065 | 1621 | 1066.88 | [13 empty] | NA | NA |  | 15.522 | 15.5216 | 13.712 | 90 | 90 | 120.001 | 2860.956 | OBUBIW_clean
OBUBOC_manual |  | 1002.88 | 686.708 |  |  | 0.3764062 | 0.2817433 | 0.2537459 | 0.4483476 | 0.055683 | 0.05361188 | 0.06065368 | 1071.72 | 733.865 |  |  |  | -7.166027 | 0.5478126 | -0.7833269 | 0.6152617 | 0.494862 | 0.4459799 | 0.7081451 | 0.0988813 | 0.08140536 | 0.1408236 | 978.452 | 617.678 |  | 13.811 | 15.498 | 15.4983 | 119.999 | 90 | 90 | 2872.896 | OBUBOC_manual
OBUFEX_clean |  | 1135.27 | 1032.19 |  |  | 0.4996821 | 0.3222455 | 0.2788421 | 0.529701 | 0.1105353 | 0.1158018 | 0.07981387 | 0 | 0 |  |  |  | 0.1337179 | -2.386151 | -1.233631 | 0.4661298 | 0.3253608 | 0.2710958 | 0.490585 | 0.1182865 | 0.1247442 | 0.08061624 | 0 | 0 |  | 11.442 | 13.373 | 15.807 | 90 | 90 | 101.36 | 2371.305 | OBUFEX_clean
OBUFIB_SL |  | 454.314 | 289.664 |  |  | 0.1706833 | 0.1143964 | 0.1621102 | 0.1821307 | 0.06712694 | 0.06438606 | 0.0769941 | 326.171 | 207.969 |  |  |  | -0.4996781 | -0.4996781 | -0.2865892 | 0.1303601 | 0.1031909 | 0.1630918 | 0.1335069 | 0.06641515 | 0.06713839 | 0.06381151 | 250.384 | 156.667 |  | 13.669 | 13.6688 | 19.3658 | 96.2795 | 96.2818 | 143.586 | 2011.911 | OBUFIB_SL
OBUREL_clean |  | 0 | 0 |  |  | 0.2985554 | 0.199635 | 0.03714905 | 0.3204583 | 0.1500978 | 0.1592008 | 0.069182 | 0 | 0 |  |  |  | 1.171945 | 1.170529 | 0.9712329 | 0.2153849 | 0.1213469 | 0.04131059 | 0.2337258 | 0.1399762 | 0.1500373 | 0.05054451 | 0 | 0 |  | 21.187 | 21.1863 | 21.9 | 90 | 90 | 119.999 | 8513.413 | OBUREL_clean
OCACUR_clean |  | 1325.66 | 1059.45 |  |  | 0.2467625 | 0.3189053 | 0.330057 | 0.1951018 | 0.1033591 | 0.03217679 | 0.2457238 | 1463.47 | 1169.56 |  |  |  | -2.663075 | -2.6635 | -1.916198 | 0.2387324 | 0.2933708 | 0.3463812 | 0.1927503 | 0.1013535 | 0.04590641 | 0.2122475 | 1174.48 | 870.265 |  | 9.41 | 9.4099 | 11.7415 | 90.3176 | 90.3172 | 110.043 | 976.6636 | OCACUR_clean
OCAQOY_clean |  | 296.486 | 184.228 |  |  | 0.7338194 | 0.7075599 | 0.5536091 | 0.7553417 | 0.07623742 | 0.05215669 | 0.1345869 | 0 | 0 |  |  |  | -0.3425206 | -6.755023 | -0.1660873 | 0.463358 | 0.5870943 | 0.5037547 | 0.4428202 | 0.1093599 | 0.09070981 | 0.1545506 | 0 | 0 |  | 11.24 | 11.537 | 16.1959 | 104.946 | 110.304 | 90 | 1893.778 | OCAQOY_clean
OCAWAT_clean |  | 836.841 | 528.383 |  |  | 0.5186258 | 0.6880574 | 0.6586895 | 0.448533 | 0.08510414 | 0.0454519 | 0.1757378 | 888.574 | 561.035 |  |  |  | -10.03142 | -22.48992 | -5.448596 | 1.577626 | 2.023304 | 1.291785 | 1.463983 | 0.26606 | 0.2081181 | 0.3984985 | 0 | 0 |  | 10.406 | 27.244 | 13.1719 | 90 | 102.393 | 90 | 3647.234 | OCAWAT_clean
OCEGIP_clean | occupancy | 0 | 0 |  |  | 0.5011913 |  | 0.0001141778 | 0.5250521 | 0.5279131 | 0.6029917 | 0.02738871 | 0 | 0 |  |  |  | 13.92853 | 13.92853 | -6.204459 | 0.5110448 |  | 0.005992256 | 0.5350949 | 0.4644451 | 0.5070648 | 0.1803132 | 0 | 0 |  | 7.183 | 7.183 | 7.584 | 90 | 90 | 90 | 391.3002 | OCEGIP_clean
OCEGOV_clean | occupancy | 0 | 0 |  |  | 0.4429759 |  | 0.0002122485 | 0.4640599 | 0.4532703 | 0.5109136 | 0.0689812 | 0 | 0 |  |  |  | 16.47128 | 16.47128 | -3.518602 | 0.4512549 |  | 0.01734879 | 0.4719171 | 0.4010157 | 0.4381812 | 0.1532455 | 0 | 0 |  | 7.019 | 7.019 | 7.51 | 90 | 90 | 90 | 369.9904 | OCEGOV_clean
OCIHIS_clean |  | 0 | 0 |  |  | 0.9172945 | 0.7364067 | 0.909156 | 0.9669974 | 0.1694096 | 0.1052017 | 0.4690465 | 986.972 | 655.305 |  |  |  | -2.393912 | -4.785333 | -1.205044 | 0.7027902 | 0.3486761 | 0.001021083 | 0.8312653 | 0.1034536 | 0.1064161 | 0.08962813 | 0 | 0 |  | 18.923 | 16.505 | 7.84418 | 90 | 91.8702 | 90 | 2448.622 | OCIHIS_clean
OCILEU_clean |  | 0 | 0 |  |  | 0.1998227 | 0.3029233 | 0.08898835 | 0.2025022 | 0.06691684 | 0.05214458 | 0.08678298 | 0 | 0 |  |  |  | -3.539459 | -1.689998 | -0.7900727 | 0.1819646 | 0.2323076 | 0.09699657 | 0.1885497 | 0.08806681 | 0.07566668 | 0.1047428 | 0 | 0 |  | 34.542 | 9.565 | 18.0108 | 90 | 97.709 | 90 | 5896.883 | OCILEU_clean
OCILIY_clean | occupancy | 1000.08 | 889.309 |  |  | 0.395737 | 0.5805973 | 0.3366325 | 0.3849551 | 0.1026489 | 0.1158805 | 0.07038225 | 977.309 | 869.075 |  |  |  | -0.2038237 | -5.528589 | -0.1119166 | 0.4977821 | 0.6411666 | 0.3595245 | 0.4994486 | 0.1165716 | 0.1267684 | 0.0917058 | 913.356 | 764.382 |  | 18.595 | 8.08 | 30.2901 | 90 | 90.8191 | 90 | 4550.55 | OCILIY_clean
OCIMAR_clean | occupancy | 1052.29 | 1012.3 |  |  | 0.2773983 | 0.1707885 | 0.1704773 | 0.2993895 | 0.1011252 | 0.126167 | 0.05705169 | 0 | 0 |  |  |  | -0.3584303 | -2.496795 | -0.7457934 | 0.2932289 | 0.1758727 | 0.1695111 | 0.3182512 | 0.1119764 | 0.1344436 | 0.07243397 | 0 | 0 |  | 14.703 | 15.2876 | 15.7013 | 67.4981 | 64.5469 | 69.9708 | 2876.25 | OCIMAR_clean
OCIMEV_clean | occupancy | 1121.27 | 1097.39 |  |  | 0.2733789 | 0.1866855 | 0.1598539 | 0.2948577 | 0.09960274 | 0.1243362 | 0.05607182 | 0 | 0 |  |  |  | -1.37585 | -3.194426 | 0.07836034 | 0.3008843 | 0.2019028 | 0.1409164 | 0.329514 | 0.1142347 | 0.1355279 | 0.07675886 | 0 | 0 |  | 15.009 | 15.3988 | 15.5694 | 67.8733 | 64.6092 | 68.9579 | 2926.302 | OCIMEV_clean
OCIMIZ_clean | occupancy | 1116.48 | 1124.76 |  |  | 0.3661085 | 0.2303417 | 0.2436739 | 0.3922567 | 0.1014706 | 0.1262844 | 0.05779832 | 1047.18 | 1054.99 |  |  |  | -0.8034308 | -1.519811 | -1.684054 | 0.36643 | 0.2522603 | 0.1646192 | 0.4017928 | 0.1173465 | 0.1386523 | 0.07984845 | 903.251 | 868.239 |  | 14.924 | 15.1204 | 15.9794 | 67.3973 | 68.0154 | 70.6699 | 3012.187 | OCIMIZ_clean
OCIMOF_clean | occupancy | 1052.96 | 1029 |  |  | 0.2847447 | 0.1921987 | 0.1397171 | 0.3108987 | 0.1019112 | 0.1271682 | 0.05745902 | 0 | 0 |  |  |  | -0.6153721 | -2.394094 | -0.4506732 | 0.3266034 | 0.205296 | 0.145031 | 0.3597319 | 0.1165417 | 0.1386559 | 0.07762077 | 0 | 0 |  | 14.723 | 15.2379 | 15.7764 | 67.525 | 65.8481 | 70.8647 | 2921.973 | OCIMOF_clean
OCIMUL_clean | occupancy | 1078.25 | 1061.33 |  |  | 0.2921772 | 0.2026075 | 0.1519011 | 0.3174783 | 0.1015933 | 0.1271817 | 0.0565578 | 0 | 0 |  |  |  | -0.5423369 | -2.978773 | -1.021715 | 0.3252301 | 0.204634 | 0.1587748 | 0.3562632 | 0.1181222 | 0.1401627 | 0.0793308 | 0 | 0 |  | 14.714 | 15.302 | 15.8558 | 67.0958 | 66.0599 | 70.8013 | 2943.022 | OCIMUL_clean
OCINAS_clean | occupancy | 1040.65 | 997.684 |  |  | 1.524572 | 1.305033 | 1.177549 | 1.586894 | 0.119731 | 0.1524461 | 0.05494231 | 855.599 | 820.251 |  |  |  | -3.918738 | 1.511068 | -0.3559475 | 0.6187511 | 0.5382868 | 0.555968 | 0.6334575 | 0.1271781 | 0.1543706 | 0.07332628 | 797.484 | 739.076 |  | 11.636 | 15.5852 | 18.8229 | 86.4229 | 82.8679 | 89.7206 | 3380.496 | OCINAS_clean
OCINIA_clean |  | 0 | 0 |  |  | 0.6013843 | 0.6466723 | 0.6055894 | 0.5872722 | 0.08901987 | 0.03948623 | 0.1963428 | 0 | 0 |  |  |  | 3.071558 | -4.755652 | -5.531147 | 0.7007364 | 0.7101292 | 0.7696071 | 0.6893097 | 0.1250768 | 0.1054411 | 0.1676208 | 0 | 0 |  | 16.975 | 10.966 | 22.4423 | 90 | 109.713 | 90 | 3932.754 | OCINIA_clean
OCIVIH_clean |  | 0 | 0 |  |  | 0.1048999 | 0.1486138 | 0.01492646 | 0.09582014 | 0.0674029 | 0.06933975 | 0.06256077 | 0 | 0 |  |  |  | -11.74551 | 0.3065901 | 0.2956174 | 0.1623217 | 0.1893793 | 0.01099642 | 0.1639467 | 0.08728341 | 0.07771939 | 0.1111935 | 0 | 0 |  | 15.199 | 15.493 | 15.4925 | 119.999 | 90 | 90 | 3159.418 | OCIVIH_clean
OCIZAD_clean | occupancy | 1081.91 | 969.111 |  |  | 0.9683971 | 1.300949 | 0.003873562 | 0.9727365 | 0.3324277 | 0.3370087 | 0.2247748 | 0 | 0 |  |  |  | -13.91906 | -8.203364 | 34.67695 | 1.051555 | 1.18889 | 0.001493366 | 1.062792 | 0.3854739 | 0.3855975 | 0.3825685 | 0 | 0 |  | 26.97 | 14.709 | 9.97105 | 90 | 98.083 | 90 | 3916.236 | OCIZAD_clean
OCOKUP_clean |  | 0 | 0 |  |  | 1.099267 |  | 0.8527128 | 1.112243 | 0.1273229 | 0.06297289 | 0.3557654 | 0 | 0 |  |  |  | -8.0507 | -8.121151 | -13.07769 | 0.5180051 |  | 0.2165235 | 0.5338725 | 0.1843036 | 0.1916999 | 0.1580469 | 0 | 0 |  | 8.363 | 12.8273 | 12.9868 | 78.0084 | 77.4993 | 71.849 | 1277.573 | OCOKUP_clean
OCUGEZ01_clean |  | 1092.99 | 839.923 |  |  | 1.19639 | 1.147362 | 0.209135 | 1.25741 | 0.09358269 | 0.06718333 | 0.1496813 | 1276.68 | 981.021 |  |  |  | -20.49019 | -9.926369 | -2.462572 | 0.3928379 | 0.5672996 | 0.2929802 | 0.3477468 | 0.2606979 | 0.2370531 | 0.3109431 | 0 | 0 |  | 8.674 | 9.96817 | 11.7562 | 74.8086 | 69.6982 | 85.9271 | 919.8048 | OCUGEZ01_clean
OCUGEZ_clean |  | 1099.14 | 831.26 |  |  | 1.249531 | 1.162562 | 0.212195 | 1.323777 | 0.09137038 | 0.06760034 | 0.1418817 | 1227.15 | 928.156 |  |  |  | -20.13992 | -8.721141 | -2.001026 | 0.3702592 | 0.520083 | 0.3403956 | 0.3288744 | 0.2547489 | 0.2303895 | 0.3065126 | 0 | 0 |  | 8.627 | 9.91915 | 11.6942 | 74.6993 | 69.753 | 85.9185 | 905.3647 | OCUGEZ_clean
OCUMIL_clean |  | 964.737 | 768.066 |  |  | 0.4847606 | 0.3477904 | 0.8172492 | 0.4903622 | 0.1070824 | 0.03195247 | 0.435776 | 1222.85 | 973.527 |  |  |  | -5.251174 | -3.959491 | -5.653295 | 0.3112955 | 0.3455867 | 0.4393296 | 0.2948021 | 0.1065689 | 0.08387861 | 0.2058388 | 0 | 0 |  | 25.56 | 17.28 | 13.1866 | 90 | 107.198 | 90 | 5563.807 | OCUMIL_clean
OCUMOR_clean |  | 877.837 | 678.924 |  |  | 0.5473033 | 0.6991738 | 0.3768543 | 0.5171631 | 0.1491546 | 0.03855969 | 0.4901556 | 1248.38 | 965.452 |  |  |  | -6.259047 | -1.145709 | -0.5051988 | 0.3472022 | 0.4617915 | 0.2082222 | 0.3251762 | 0.1377183 | 0.06345865 | 0.3666855 | 0 | 0 |  | 25.767 | 16.889 | 13.2815 | 90 | 104.73 | 90 | 5589.873 | OCUMOR_clean
OCUMUX_clean | occupancy | 0 | 0 |  |  | 0.6280597 | 0.3892521 | 0.8288056 | 0.6636236 | 0.1230207 | 0.05012599 | 0.4601587 | 1130.75 | 872.589 |  |  |  | -5.070608 | -4.389416 | -5.191643 | 0.3005351 | 0.3235371 | 0.4509382 | 0.2854034 | 0.1178946 | 0.09795599 | 0.2101108 | 0 | 0 |  | 25.847 | 16.904 | 13.2249 | 90 | 105.9 | 90 | 5557.127 | OCUMUX_clean
OCUNAC_manual | n= 3536 | 1349.99 | 3157.74 | [9 empty] | NA | NA | [13 empty] | NA | NA | [8 empty] | OCUNAC_manual
OCUNAE_clean |  | 0 | 0 |  |  | 0.8359778 | 0.652027 | 1.067535 | 0.8665163 | 0.1087252 | 0.03354726 | 0.4010841 | 1471.19 | 1204.33 |  |  |  | -2.812513 | -6.017923 | -7.437692 | 0.2825528 | 0.3985231 | 0.250256 | 0.2548787 | 0.10528 | 0.07347614 | 0.2289619 | 0 | 0 |  | 26.446 | 16.549 | 13.4892 | 90 | 104.288 | 90 | 5721 | OCUNAE_clean
OCUPOS_clean | occupancy | 392.475 | 235.44 |  |  | 0.349921 | 0.3151854 | 0.6303133 | 0.3300688 | 0.154889 | 0.09597382 | 0.2727193 | 0 | 0 |  |  |  | -26.75923 | -0.6378015 | 8.901676 | 0.8594622 | 1.078866 | 0.2671871 | 0.8375075 | 0.4242774 | 0.2819917 | 0.708849 | 0 | 0 |  | 7.436 | 9.345 | 10.2706 | 90 | 111.223 | 90 | 665.294 | OCUPOS_clean
OCUPUY_clean |  | 638.376 | 419.919 |  |  | 0.3237949 | 0.3189717 | 0.6244564 | 0.2939233 | 0.1402004 | 0.085196 | 0.2652104 | 0 | 0 |  |  |  | -27.3167 | -0.5749789 | 5.419432 | 0.8263538 | 1.11123 | 0.2741879 | 0.7795222 | 0.4021553 | 0.2563336 | 0.7335682 | 0 | 0 |  | 7.433 | 9.367 | 12.4479 | 112.104 | 107.369 | 90 | 760.1612 | OCUPUY_clean
OCUQIN_clean | occupancy | 0 | 0 |  |  | 0.4449172 | 0.4516158 | 0.5600615 | 0.421819 | 0.07771926 | 0.06323961 | 0.1000969 | 0 | 0 |  |  |  | -5.898654 | -9.022719 | 1.38755 | 0.5637831 | 0.5267686 | 0.5890526 | 0.5811633 | 0.1060942 | 0.1244575 | 0.07771469 | 0 | 0 |  | 15.553 | 10.084 | 18.7809 | 90 | 104.423 | 90 | 2852.696 | OCUQIN_clean
OCUQOT_clean | occupancy | 0 | 0 |  |  | 0.2872673 | 0.3214542 | 0.5693533 | 0.2203106 | 0.07966751 | 0.06519342 | 0.1020366 | 0 | 0 |  |  |  | 23.82519 | -51.93523 | 5.633583 | 1.6134 | 1.527124 | 1.200479 | 1.732548 | 0.5919662 | 0.6007532 | 0.5783863 | NA | NA |  | 15.2 | 10.212 | 18.5899 | 90 | 103.529 | 90 | 2805.499 | OCUQOT_clean
OCUQUZ_clean | occupancy | 0 | 0 |  |  | 0.3485054 | 0.3751387 | 0.5685466 | 0.2962957 | 0.09174465 | 0.07676266 | 0.1148986 | 0 | 0 |  |  |  | 23.89384 | -53.04237 | -3.706582 | 2.933284 | 2.810041 | 2.76122 | 3.033853 | 0.774959 | 0.6689452 | 0.9387986 | NA | NA |  | 15.712 | 10.03 | 18.6565 | 90 | 103.329 | 90 | 2860.904 | OCUQUZ_clean
OCURAG_clean | occupancy | 0 | 0 |  |  | 0.318699 | 0.3584798 | 0.5524879 | 0.2565287 | 0.07788431 | 0.06343089 | 0.1024551 | 0 | 0 |  |  |  | -4.123322 | -7.947352 | 1.721138 | 0.5520789 | 0.464696 | 0.6557832 | 0.5857683 | 0.1096513 | 0.1212483 | 0.0899364 | 0 | 0 |  | 15.64 | 10.211 | 18.68 | 90 | 105.484 | 90 | 2874.922 | OCURAG_clean
OCUREK_clean | occupancy | 0 | 0 |  |  | 1.539454 | 1.22675 | 1.495126 | 1.759006 | 0.3472502 | 0.06912613 | 0.5836556 | 0 | 0 |  |  |  | 18.60258 | -22.79901 | -4.290635 | 1.631773 | 1.717414 | 1.364345 | 1.641535 | 0.4966072 | 0.2099757 | 0.7402439 | 0 | 0 |  | 15.822 | 10.061 | 18.6099 | 90 | 104.292 | 90 | 2870.733 | OCUREK_clean
OCURIO_clean | occupancy | 0 | 0 |  |  | 0.9132955 | 1.086367 | 1.147789 | 0.7248685 | 0.438997 | 0.06418508 | 0.7286245 | 0 | 0 |  |  |  | 10.1769 | -30.85045 | 8.472573 | 2.085996 | 2.220276 | 2.514689 | 1.878112 | 0.5262635 | 0.313098 | 0.6909824 | NA | NA |  | 15.235 | 10.182 | 18.6964 | 90 | 103.523 | 90 | 2819.832 | OCURIO_clean
OCUSIP_clean | metalvsorganic | 1004.66 | 633.839 |  |  | 0.2391219 | 0.2855316 | 0.4146818 | 0.1713972 | 0.07757571 | 0.04965196 | 0.1380772 | 1073.33 | 677.178 |  |  |  | -24.78254 | 15.22034 | -5.392748 | 2.083796 | 1.767919 | 1.311661 | 2.465479 | 0.4537546 | 0.4549952 | 0.4510665 | 0 | 0 |  | 16.325 | 13.336 | 10.102 | 90 | 89.9943 | 90 | 2199.308 | OCUSIP_clean
OCUSOV_clean | occupancy | 0 | 0 |  |  | 0.2708117 | 0.2935207 | 0.5658433 | 0.2083928 | 0.08927691 | 0.07629416 | 0.1093412 | 0 | 0 | [13 empty] | NA | NA |  | 15.003 | 10.126 | 18.6038 | 90 | 101.001 | 90 | 2774.36 | OCUSOV_clean
OCUSUB_clean | metalvsorganic | 0 | 0 |  |  | 0.4436859 | 0.3926018 | 0.8325281 | 0.4054953 | 0.1029586 | 0.05106316 | 0.195217 | 0 | 0 |  |  |  | -13.69725 | -22.61568 | -4.728077 | 1.788406 | 1.374463 | 1.803729 | 2.049037 | 0.3220967 | 0.2896615 | 0.3797592 | 0 | 0 |  | 15.088 | 10.203 | 18.6374 | 90 | 102.522 | 90 | 2800.847 | OCUSUB_clean
OCUTAI_clean | occupancy | 0 | 0 |  |  | 1.10579 | 1.172438 | 1.318143 | 1.013824 | 0.4653965 | 0.06583224 | 0.8427628 | 0 | 0 |  |  |  | -10.61675 | 13.61431 | -15.3273 | 1.817578 | 1.473001 | 1.553091 | 2.084703 | 0.4959516 | 0.2136463 | 0.7625733 | NA | NA |  | 15.423 | 10.205 | 18.7078 | 90 | 103.836 | 90 | 2859.017 | OCUTAI_clean
OCUTEM_clean | occupancy | 0 | 0 |  |  | 0.2928266 | 0.334944 | 0.5796583 | 0.2204528 | 0.0846958 | 0.06827859 | 0.1100679 | 0 | 0 |  |  |  | -25.87649 | -10.86317 | 1.99271 | 1.465079 | 1.037324 | 1.910272 | 1.640405 | 0.3939592 | 0.3909746 | 0.3985718 | NA | NA |  | 15.277 | 10.222 | 18.628 | 90 | 103.251 | 90 | 2831.526 | OCUTEM_clean
OCUVUF_clean | metalvsorganic | 1582.82 | 504.15 | [9 empty] | NA | NA |  |  |  | -6.997182 | -4.297471 | -7.186108 | 0.1942959 | 0.14658 | 0.3518786 | 0.1353711 | 0.1712556 | 0.121961 | 0.1778963 | 1477.48 | 388.253 | [8 empty] | OCUVUF_clean
ODAGEI_clean | n= 1800 | 0 | 0 | [9 empty] | NA | NA |  |  |  | -0.5651323 | -0.5651323 | -6.380446 | 0.1283298 |  | 0.03090403 | 0.1303181 | 0.06331327 | 0.06463717 | 0.04772068 | 0 | 0 | [8 empty] | ODAGEI_clean
ODAHIK_charged |  | 0 | 0 |  |  | 0.351153 | 0.3595255 | 0.3819259 | 0.3506978 | 0.06706666 | 0.06336902 | 0.1306659 | 0 | 0 |  |  |  | -6.271386 | -0.3372576 | 1.757522 | 0.3606488 | 0.1631969 | 0.3634266 | 0.3629124 | 0.09044983 | 0.08670232 | 0.1549069 | 0 | 0 |  | 10.439 | 14.44 | 28.4151 | 90 | 97.669 | 90 | 4244.957 | ODAHIK_charged
ODAJAG_clean |  | 0 | 0 |  |  | 0.8784988 | 1.017434 | 0.666654 | 0.7785388 | 0.08127386 | 0.04642296 | 0.1412948 | 0 | 0 | [16 empty] | 6.109 | 7.687 | 22.6985 | 90 | 91.6561 | 90 | 1065.474 | ODAJAG_clean
ODEKAL_clean | metalvsorganic | 0 | 0 |  |  | 0.2025928 | 0.1606687 | 0.2064246 | 0.2850042 | 0.09861752 | 0.0783417 | 0.1233991 | 0 | 0 |  |  |  | 10.84358 | 25.95119 | 106.4814 | 4.741189 | 4.828218 | 4.75408 | 4.562297 | 1.000951 | 0.8729833 | 1.157356 | 0 | 0 |  | 9.469 | 9.162 | 9.70644 | 90 | 117.56 | 90 | 746.5283 | ODEKAL_clean
ODELOZ_clean | occupancy | 0 | 0 |  |  | 0.7272758 | 0.5675563 | 0.6610071 | 0.8523333 | 0.1584979 | 0.1038283 | 0.2380172 | 0 | 0 |  |  |  | -18.61109 | -0.4523193 | 4.384976 | 0.8699905 | 0.8603819 | 1.313962 | 0.7879224 | 0.3980301 | 0.3054294 | 0.5327219 | 0 | 0 |  | 7.467 | 7.88164 | 9.329 | 90 | 90 | 118.279 | 483.5058 | ODELOZ_clean
ODERIZ_clean |  | 625.43 | 409.583 |  |  | 0.1861395 |  | 0.00028252 | 0.1954323 | 0.05306015 | 0.048233 | 0.07719588 | 523.537 | 342.836 |  |  |  | -0.9986942 | -0.9986942 | -0.9986942 | 0.2107374 |  | 0.00028252 | 0.2212601 | 0.05488966 | 0.0498906 | 0.07988497 | 458.757 | 291.52 |  | 16.311 | 16.311 | 16.311 | 90 | 90 | 90 | 4339.521 | ODERIZ_clean
ODEZAB_clean |  | 1790.74 | 2240.94 |  |  | 0.1770836 | 0.0319124 | 0.02715761 | 0.2088492 | 0.05349885 | 0.0574842 | 0.02825829 | 1663.75 | 2082.02 |  |  |  | 2.59387 | 2.593334 | 0.187934 | 0.1695468 | 0.06383718 | 0.07963621 | 0.1918402 | 0.05527129 | 0.05757151 | 0.04070317 | 1776.34 | 2344.1 |  | 18.64 | 18.6402 | 39.748 | 90 | 90 | 120 | 11960.31 | ODEZAB_clean
ODIMAQ_clean |  | 907.386 | 628.694 |  |  | 0.1190262 | 0.09565998 | 0.0003632112 | 0.1459909 | 0.05781393 | 0.06582691 | 0.0440774 | 843.73 | 584.594 |  |  |  | -0.301093 | -0.3031183 | -4.1664 | 0.1371251 | 0.09922967 | 0.0003727766 | 0.1750548 | 0.07315438 | 0.07897715 | 0.06317248 | 807.409 | 532.881 |  | 14.813 | 14.8124 | 15.613 | 90 | 90 | 119.999 | 2966.811 | ODIMAQ_clean
ODIVUU_clean |  | 1563.03 | 1543.44 |  |  | 0.156464 | 0.1001986 | 0.07152417 | 0.1709632 | 0.05080637 | 0.04783838 | 0.06392802 | 1557.35 | 1537.77 |  |  |  | -0.0169262 | -0.8266937 | -0.8402466 | 0.1532248 | 0.1022974 | 0.06489537 | 0.1670026 | 0.05475897 | 0.05543268 | 0.05178047 | 1541.94 | 1487.35 |  | 17.724 | 19.705 | 13.1388 | 90 | 127.498 | 90 | 3640.593 | ODIVUU_clean
ODIXAC_charged |  | 0 | 0 |  |  | 0.3088052 | 0.2266675 | 0.06120506 | 0.330756 | 0.05960669 | 0.05404972 | 0.08553923 | 0 | 0 |  |  |  | -2.258667 | 1.372896 | -1.84513 | 0.2056245 | 0.2141063 | 0.05846098 | 0.210267 | 0.06364395 | 0.0632028 | 0.06570263 | 0 | 0 |  | 13.982 | 14.1821 | 14.2701 | 115.919 | 113.197 | 97.1451 | 2183.605 | ODIXAC_charged
ODIXEG_clean |  | 2259.2 | 4091.48 |  |  | 0.07259293 | 0.02036379 | 0.15984148 | 0.07614037 | 0.05416877 | 0.05011343 | 0.07039017 | 2300.88 | 4166.95 |  |  |  | 0.4336534 | 0.4336534 | 0.6705295 | 0.06891402 | 0.01809709 | 0.1673804 | 0.07143985 | 0.05097403 | 0.04660858 | 0.06843581 | 2295.4 | 4221.29 |  | 12.706 | 12.706 | 23.817 | 90 | 90 | 90 | 3845.074 | ODIXEG_clean
ODIXIK_clean | occupancy | 732.423 | 490.278 | [9 empty] | NA | NA |  |  |  | 1.354628 | 0.2178259 | 0.3336908 | 0.4676929 | 0.351796 | 2.994519 | 0.3047669 | 1.253107 | 0.6521223 | 3.169456 | 320.804 | 219.85 | [8 empty] | ODIXIK_clean
ODODES_clean |  | 1406.93 | 1416.18 |  |  | 0.5713014 | 0.279466 | 0.1192488 | 0.6326024 | 0.05361039 | 0.05559816 | 0.04403296 | 1132.68 | 1140.12 |  |  |  | 2.577956 | -0.2849981 | 0.7806926 | 0.4774836 | 0.2343903 | 0.09385394 | 0.5289226 | 0.05433275 | 0.05606819 | 0.04597108 | 1283.88 | 1316.82 |  | 13.844 | 14.5614 | 23.9661 | 79.2307 | 73.2124 | 61.6169 | 4062.307 | ODODES_clean
ODODIW_clean |  | 1720.16 | 1780.77 |  |  | 0.4217068 | 0.3987126 | 0.5020075 | 0.419596 | 0.04967301 | 0.04816967 | 0.05536421 | 1683.46 | 1742.79 |  |  |  | -0.8295658 | 1.338405 | 0.381029 | 0.3318945 | 0.3323993 | 0.503296 | 0.3187653 | 0.05555842 | 0.05419761 | 0.06071003 | 1790.45 | 1907.07 |  | 13.935 | 14.1957 | 14.6711 | 107.988 | 113.734 | 100.299 | 2368.844 | ODODIW_clean
ODODOC_clean |  | 1452.14 | 1377.45 |  |  | 0.5148599 | 0.5812459 | 0.1780292 | 0.5219278 | 0.06784175 | 0.05206994 | 0.1225174 | 0 | 0 |  |  |  | -1.925766 | -0.8797612 | -2.374015 | 0.5223176 | 0.6258805 | 0.1738953 | 0.5232847 | 0.08541817 | 0.07306017 | 0.1282592 | 0 | 0 |  | 13.875 | 14.0719 | 14.208 | 116.301 | 109.724 | 101.427 | 2133.104 | ODODOC_clean
ODODUI_clean |  | 2094.5 | 3387.15 |  |  | 0.2454931 | 0.3282232 | 0.224492 | 0.2328322 | 0.06109965 | 0.05933136 | 0.06810608 | 2105.07 | 3404.26 |  |  |  | 1.361469 | -0.395797 | 2.730508 | 0.2790001 | 0.3235049 | 0.3139161 | 0.2688699 | 0.06202042 | 0.05886243 | 0.07453325 | 2096.82 | 3511.07 |  | 25.377 | 29.788 | 38.22 | 90 | 99.0047 | 90 | 28535.57 | ODODUI_clean
ODOMIF_clean |  | 0 | 0 |  |  | 0.5037251 | 0.6646128 | 0.6934333 | 0.4484947 | 0.1412101 | 0.05294467 | 0.479561 | 1083.42 | 1005.42 |  |  |  | -15.67479 | -2.329099 | 3.000565 | 0.2839882 | 0.5748431 | 0.1327433 | 0.2115977 | 0.1093481 | 0.08798084 | 0.191256 | 0 | 0 |  | 7.512 | 16.53 | 14.1541 | 90 | 90.7084 | 90 | 1757.428 | ODOMIF_clean
ODONEB_clean |  | 0 | 0 |  |  | 0.2616203 | 0.3334671 | 0.2505659 | 0.2593334 | 0.07880033 | 0.07381861 | 0.1547715 | 0 | 0 |  |  |  | -3.542683 | -3.542683 | -3.536361 | 0.2714012 | 0.2338468 | 0.02088806 | 0.2770153 | 0.111082 | 0.1121605 | 0.09463562 | 0 | 0 |  | 12.561 | 12.5611 | 62.471 | 90 | 90 | 120.002 | 8535.957 | ODONEB_clean
ODONIF_clean |  | 0 | 0 | [14 empty] | -2.822747 | -2.824338 | -5.111136 | 0.2682618 | 0.2269894 | 0.04650974 | 0.2735083 | 0.1141063 | 0.1128111 | 0.1338593 | 0 | 0 | [8 empty] | ODONIF_clean
ODOXEK_clean |  | 196.538 | 105.257 |  |  | 0.3566701 | 0.4555881 | 0.3257877 | 0.3210002 | 0.1057076 | 0.05296237 | 0.2243845 | 247.891 | 132.768 | [16 empty] | 7.932 | 15.755 | 15.7545 | 119.999 | 90 | 90 | 1705.064 | ODOXEK_clean
ODUNEH_clean |  | 1715.12 | 1777.48 |  |  | 0.401046 | 0.5095624 | 0.561376 | 0.3697398 | 0.08611371 | 0.06956036 | 0.1606038 | 1579.61 | 1637.07 |  |  |  | 1.053862 | -2.12813 | -1.329038 | 0.831203 | 0.9327194 | 0.9736438 | 0.8023451 | 0.127388 | 0.1171889 | 0.1732842 | 1303 | 1190.13 |  | 12.829 | 18.5283 | 21.3238 | 95.9029 | 107.508 | 70.01 | 4542.624 | ODUNEH_clean
OFAMUF_clean | occupancy | 325.198 | 210.419 |  |  | 0.7920944 | 0.7012866 | 0.6358453 | 0.7989896 | 0.2407948 | 0.2242757 | 0.4514125 | 214.109 | 138.532 |  |  |  | -2.544253 | -2.525599 | -1.478207 | 0.551617 | 0.4892541 | 0.3578749 | 0.5581163 | 0.2308672 | 0.2362635 | 0.1620646 | 0 | 0 |  | 15.01 | 15.01 | 10.079 | 90 | 90 | 90 | 2270.8 | OFAMUF_clean
OFAPIW_clean | occupancy | 0 | 0 |  |  | 1.262166 | 1.224177 | 1.20245 | 1.266575 | 0.1892476 | 0.1905797 | 0.1763067 | 0 | 0 |  |  |  | -0.01265392 | -0.4088902 | -5.097852 | 0.5494676 | 0.4876295 | 0.405828 | 0.5576133 | 0.2050234 | 0.2086902 | 0.1694033 | 0 | 0 |  | 20.547 | 9.966 | 15.6873 | 90 | 99.6365 | 90 | 3166.983 | OFAPIW_clean
OFAWAV_clean |  | 2149.04 | 2218.91 |  |  | 0.1790554 | 0.1633704 | 0.1755209 | 0.1845783 | 0.06926064 | 0.0491949 | 0.1047616 | 2161.89 | 2232.19 |  |  |  | -0.5913927 | -0.5842675 | -0.66502 | 0.1596593 | 0.1669996 | 0.1726916 | 0.1561264 | 0.07677117 | 0.05716206 | 0.1114642 | 2167.27 | 2210.5 |  | 16.842 | 16.8412 | 16.8417 | 96.2808 | 113.557 | 119.402 | 3524.47 | OFAWAV_clean
OFAWEZ_clean |  | 2128.81 | 2182.95 |  |  | 0.1798779 | 0.1531052 | 0.1743776 | 0.1892604 | 0.07664565 | 0.0575637 | 0.110406 | 2149.51 | 2204.25 |  |  |  | -0.2230842 | -0.2385513 | -0.2207046 | 0.1651513 | 0.1425038 | 0.1762639 | 0.1717744 | 0.07744492 | 0.05922924 | 0.1096727 | 2153.22 | 2202.44 |  | 16.81 | 16.8101 | 16.81 | 63.1326 | 84.48 | 116.864 | 3500.4 | OFAWEZ_clean
OFEHAK_clean |  | 1294.79 | 1026.81 |  |  | 1.176846 | 0.7146472 | 0.9491934 | 1.224848 | 0.0870532 | 0.07642666 | 0.1444365 | 0 | 0 |  |  |  | -4.268333 | -1.483863 | -1.483863 | 0.2636716 | 0.2929552 | 0.4030008 | 0.2554259 | 0.09570145 | 0.0930995 | 0.109752 | 1121.58 | 837.002 |  | 15.123 | 17.4808 | 17.4808 | 79.2173 | 64.3716 | 64.3716 | 3756.695 | OFEHAK_clean
OFEREX_clean |  | 1345.18 | 857.947 |  |  | 0.1386125 | 0.1500916 | 0.1448538 | 0.1323529 | 0.05440571 | 0.05416993 | 0.0548301 | 1336.84 | 852.709 |  |  |  | 0.1037073 | 0.1037073 | -0.9195241 | 0.1438324 | 0.1554665 | 0.1510943 | 0.1374103 | 0.05401653 | 0.05859082 | 0.04578279 | 1340.85 | 849.08 |  | 10.318 | 10.318 | 14.29 | 90 | 90 | 90 | 1521.329 | OFEREX_clean
OFERUN02_clean_h |  | 0 | 0 |  |  | 0.1806073 |  | 0.04133329 | 0.1869862 | 0.02712229 | 0.0259977 | 0.03326066 | 0 | 0 |  |  |  | 0.7421793 | 0.7761308 | 0.7374261 | 0.1118319 |  | 0.01800889 | 0.1161291 | 0.03351174 | 0.03435946 | 0.02888461 | 0 | 0 |  | 14.727 | 14.7272 | 14.7272 | 109.47 | 109.471 | 109.471 | 2458.905 | OFERUN02_clean_h
OFERUN06_clean |  | 0 | 0 |  |  | 0.9297427 |  | 0.01168011 | 0.9871216 | 0.05201573 | 0.06343544 | 0.006336868 | 1515.8 | 1696.75 |  |  |  | -16.4077 | -16.40838 | -16.4077 | 2.415167 |  | 1.052246 | 2.500349 | 0.4951377 | 0.2556356 | 1.453146 | 0 | 0 |  | 14.751 | 14.7506 | 14.751 | 109.472 | 109.471 | 109.472 | 2470.72 | OFERUN06_clean
OFERUN_clean |  | 0 | 0 |  |  | 0.1186644 |  | 0.000412856 | 0.1240395 | 0.05227712 | 0.05447904 | 0.04016661 | 0 | 0 |  |  |  | 0.5382702 | 0.534872 | 0.5389498 | 0.1018136 |  | 0.01399788 | 0.1058052 | 0.0511723 | 0.05372563 | 0.03712897 | 0 | 0 |  | 14.714 | 14.7136 | 14.714 | 109.469 | 109.473 | 109.473 | 2452.175 | OFERUN_clean
OFESAU_clean |  | 703.302 | 366.918 |  |  | 0.163745 | 0.1024708 | 0.05565924 | 0.1972618 | 0.05127228 | 0.05455378 | 0.04517807 | 655.865 | 342.158 |  |  |  | -1.806191 | -1.809188 | -1.420599 | 0.2020554 | 0.1097698 | 0.07877986 | 0.2492427 | 0.06484371 | 0.07040125 | 0.05452257 | 596.041 | 295.147 |  | 13.343 | 13.3424 | 14.515 | 90 | 90 | 119.999 | 2237.894 | OFESAU_clean
OFESEY_clean |  | 724.389 | 394.934 |  |  | 0.1636771 | 0.1119968 | 0.05290445 | 0.1935803 | 0.056258 | 0.05777993 | 0.05343156 | 684.415 | 373.143 |  |  |  | -2.281944 | -2.463844 | -1.995104 | 0.2128416 | 0.1228226 | 0.08904899 | 0.2591653 | 0.07612131 | 0.08092047 | 0.06720859 | 598.152 | 304.425 |  | 13.414 | 13.4141 | 14.706 | 90 | 90 | 120 | 2291.633 | OFESEY_clean
OFESIC_clean |  | 736.766 | 404.293 |  |  | 0.1645475 | 0.1208649 | 0.03924096 | 0.1924627 | 0.05542348 | 0.05573168 | 0.05485111 | 705.894 | 387.368 |  |  |  | -2.624498 | -2.80437 | -3.029079 | 0.2214746 | 0.1224865 | 0.08651529 | 0.2723165 | 0.08191182 | 0.08308348 | 0.07973589 | 599.945 | 301.959 |  | 13.454 | 13.4544 | 14.856 | 90 | 90 | 119.999 | 2328.91 | OFESIC_clean
OFEZEF_clean |  | 0 | 0 |  |  | 0.1803171 | 0.195361 | 0 | 0.2253701 | 0.0650278 | 0.03495883 | 0.1051197 | 0 | 0 |  |  |  | -0.7805895 | -0.7805895 | -0.7805895 | 0.1500906 | 0.1645487 | 0 | 0.1846873 | 0.06449839 | 0.04082992 | 0.09605636 | 0 | 0 |  | 16.795 | 16.795 | 16.795 | 90 | 90 | 90 | 4737.4 | OFEZEF_clean
OFEZIJ_clean |  | 0 | 0 |  |  | 0.1478826 | 0.13788 | 0.0002721645 | 0.2182406 | 0.09669719 | 0.1073844 | 0.08244759 | 0 | 0 |  |  |  | -0.2186746 | -0.2186746 | -0.2186746 | 0.1393229 | 0.1283549 | 0.00431722 | 0.206402 | 0.09647021 | 0.1088831 | 0.07991969 | 0 | 0 |  | 16.737 | 16.737 | 16.737 | 90 | 90 | 90 | 4688.488 | OFEZIJ_clean
OFIWIK_charged |  | 0 | 0 |  |  | 0.3645342 | 0.4010141 | 0.2592151 | 0.3620982 | 0.1102217 | 0.1191676 | 0.06549222 | 0 | 0 |  |  |  | 1.090949 | 0.3530555 | 0.3530555 | 0.3628634 | 0.3945188 | 0.2511026 | 0.3619717 | 0.1058035 | 0.1131271 | 0.06918536 | 0 | 0 |  | 9.066 | 16.768 | 16.768 | 90 | 90 | 90 | 2549.049 | OFIWIK_charged
OFOCUI_clean |  | 2177.69 | 2759.1 |  |  | 0.227958 | 0.2749411 | 0.2198584 | 0.2129719 | 0.06993197 | 0.06815855 | 0.07643452 | 2194.77 | 2780.75 |  |  |  | 1.83178 | 0.8047356 | 0.8109939 | 0.1469285 | 0.1704074 | 0.1292286 | 0.1405772 | 0.06906696 | 0.06642377 | 0.07875868 | 2186.68 | 2862.38 |  | 20.27 | 27.1638 | 27.1645 | 65.9726 | 75.5968 | 104.404 | 12151.78 | OFOCUI_clean
OFODET_clean |  | 1152.01 | 998.434 |  |  | 0.2468398 | 0.3268686 | 0.3371618 | 0.2331585 | 0.07255411 | 0.05335341 | 0.2501606 | 1109.55 | 961.68 |  |  |  | -1.485565 | -4.41465 | -1.2196 | 0.1964882 | 0.2630724 | 0.3318428 | 0.1830984 | 0.07158821 | 0.05473396 | 0.2274901 | 1012.81 | 810.222 |  | 9.668 | 11.3666 | 22.106 | 90 | 90 | 102.985 | 2367.16 | OFODET_clean
OFUCAV_clean |  | 0 | 0 |  |  | 0.3938434 | 0.5655462 | 0.0388898 | 0.3188141 | 0.138803 | 0.05346788 | 0.2274202 | 0 | 0 | [16 empty] | 9.16 | 9.16054 | 14.8938 | 80.0113 | 80.0128 | 115.849 | 1063.026 | OFUCAV_clean
OFUCEZ_clean |  | 1439.62 | 955.506 |  |  | 0.1809194 | 0.1476215 | 0.4368064 | 0.1746861 | 0.09869655 | 0.04477927 | 0.1619907 | 1337.26 | 887.58 |  |  |  | -27.31076 | -52.27345 | -2.035914 | 0.6014504 | 0.8076567 | 0.407193 | 0.4855636 | 0.4233137 | 0.4816164 | 0.3548714 | 0 | 0 |  | 9.094 | 9.3812 | 9.94612 | 84.2698 | 65.4404 | 63.3694 | 685.9783 | OFUCEZ_clean
OFUDUQ_clean |  | 0 | 0 |  |  | 0.2746109 | 0.3068734 | 0.0003052294 | 0.2809508 | 0.07586681 | 0.06246462 | 0.1616408 | 0 | 0 |  |  |  | -5.681674 | -1.512821 | -5.708976 | 0.3450896 | 0.3795428 | 0.003637063 | 0.353593 | 0.1197368 | 0.113883 | 0.1572012 | 0 | 0 |  | 5.195 | 10.53 | 14.2604 | 74.2917 | 89.0196 | 82.2993 | 744.0345 | OFUDUQ_clean
OFUFUR_clean | occupancy | 0 | 0 | [9 empty] | NA | NA |  |  |  | -26.67008 | -5.281745 | -9.902983 | 2.10136 | 2.204844 | 2.310273 | 2.041708 | 0.9757224 | 0.4753891 | 1.394369 | NA | NA | [8 empty] | OFUFUR_clean
OFUSEP_clean |  | 0 | 0 |  |  | 0.8313406 |  | 1.199196 | 0.7993532 | 0.149374 | 0.1452274 | 0.1701069 | 0 | 0 |  |  |  | -15.01765 | 10.6285 | -9.08382 | 0.9595688 |  | 1.662071 | 0.8984816 | 0.2271459 | 0.1947669 | 0.3890414 | 0 | 0 |  | 9.547 | 11.44 | 13.2095 | 90 | 109.973 | 90 | 1355.937 | OFUSEP_clean
OFUYUL_SL |  | 1351.3 | 1240.23 |  |  | 0.6936612 | 0.5936545 | 0.7321612 | 0.7167371 | 0.0996347 | 0.05158249 | 0.3098631 | 1353.72 | 1242.48 |  |  |  | 19.23556 | -4.407532 | -3.14325 | 0.7734078 | 0.7644275 | 1.042619 | 0.7557944 | 0.1861833 | 0.1317586 | 0.4242913 | 1358.52 | 1198.94 |  | 18.385 | 12.926 | 14.555 | 90 | 120.071 | 90 | 2993.364 | OFUYUL_SL
OFUZIZ_clean |  | 0 | 0 |  |  | 1.302808 | 1.254017 | 1.253126 | 1.351994 | 0.6635581 | 0.2795398 | 0.82431 | 0 | 0 |  |  |  | 10.23013 | -3.145313 | -22.7782 | 1.085432 | 1.062348 | 0.8899243 | 1.185149 | 0.5726627 | 0.199555 | 0.7288474 | 0 | 0 |  | 6.231 | 9.36601 | 9.45056 | 103.67 | 108.54 | 95.2315 | 499.7456 | OFUZIZ_clean
OGAGAF_clean |  | 607.203 | 432.031 |  |  | 0.7210238 | 0.7975158 | 0.6538113 | 0.7111896 | 0.05686055 | 0.05466375 | 0.06729535 | 0 | 0 |  |  |  | -7.113158 | 9.416774 | -4.907201 | 0.6264268 | 0.4246086 | 0.362981 | 0.6790874 | 0.08932128 | 0.08756696 | 0.09765428 | 0 | 0 |  | 9.63 | 9.77 | 24.564 | 90 | 90 | 90 | 2311.106 | OGAGAF_clean
OGAGEJ_clean |  | 1510.58 | 1426.91 |  |  | 0.4522035 | 0.7573498 | 0.296743 | 0.4061442 | 0.06117542 | 0.05604816 | 0.08552988 | 1235.54 | 1167.11 |  |  |  | 0.9289723 | -1.867459 | -0.3887946 | 0.2903052 | 0.5768696 | 0.2621282 | 0.2399103 | 0.06444331 | 0.06241342 | 0.07408528 | 1230.16 | 1143.04 |  | 10.334 | 11.5453 | 28.447 | 90 | 90 | 115.311 | 3068.166 | OGAGEJ_clean
OGAGIN_clean |  | 0 | 0 |  |  | 0.1913852 | 0.3015101 | 0.1526791 | 0.1737083 | 0.05773944 | 0.0547948 | 0.07172647 | 0 | 0 |  |  |  | 2.582025 | -4.52208 | -5.889743 | 0.3527665 | 0.3435047 | 0.2521746 | 0.3605469 | 0.09126606 | 0.09507734 | 0.07316247 | 0 | 0 |  | 9.771 | 9.98 | 22.9232 | 90 | 91.5349 | 90 | 2234.544 | OGAGIN_clean
OGAQES_clean |  | 0 | 0 |  |  | 1.485514 | 1.228385 | 1.708483 | 1.583277 | 0.2430573 | 0.1212609 | 0.4622908 | 0 | 0 |  |  |  | -1.143688 | -9.867037 | -18.78123 | 1.036376 | 0.9559031 | 1.088312 | 1.068294 | 0.2211686 | 0.260218 | 0.1508797 | 0 | 0 |  | 4.987 | 21.389 | 18.934 | 90 | 90 | 90 | 2019.632 | OGAQES_clean
OGAXUR_clean |  | 863.236 | 694.146 |  |  | 0.2059113 | 0.3228033 | 0.1701985 | 0.185825 | 0.08156017 | 0.06637282 | 0.1590157 | 866.629 | 696.894 |  |  |  | -1.395382 | -3.544095 | -3.547577 | 0.2300944 | 0.2740844 | 0.1834379 | 0.2240802 | 0.09637557 | 0.08977064 | 0.1300607 | 728.476 | 538.285 |  | 8.385 | 17.2341 | 17.2345 | 62.5781 | 80.6668 | 99.3333 | 2100.14 | OGAXUR_clean
OGEBAF01_clean |  | 1979.67 | 3920.46 |  |  | 0.07812514 | 0.04793428 | 0.03604709 | 0.08830273 | 0.04810519 | 0.0513358 | 0.03269768 | 1996.27 | 3953.48 |  |  |  | 1.206735 | 1.206735 | 0.2021857 | 0.0715379 | 0.05801001 | 0.04165599 | 0.07678749 | 0.04567282 | 0.04752552 | 0.03683685 | 1987.22 | 4039.11 |  | 18.803 | 18.8029 | 51.883 | 90 | 90 | 119.998 | 15886.07 | OGEBAF01_clean
OGEBAF_clean |  | 2118.79 | 5156.92 |  |  | 0.1525529 | 0.1196808 | 0.06630954 | 0.1620194 | 0.05618777 | 0.05487801 | 0.06433739 | 2107 | 5128.33 |  |  |  | 0.9092347 | 0.9092347 | 0.4384983 | 0.07003448 | 0.04492229 | 0.06213553 | 0.07474525 | 0.05044224 | 0.05102137 | 0.04683878 | 2126.99 | 5294.61 |  | 18.961 | 18.961 | 50.901 | 90 | 90 | 119.998 | 15848.5 | OGEBAF_clean
OGECOU_clean |  | 880.363 | 693.088 |  |  | 0.5820346 | 0.6509436 | 0.5198149 | 0.5721083 | 0.09055324 | 0.06984843 | 0.1961478 | 686.024 | 540.025 |  |  |  | 1.00006 | -0.7399059 | -0.7486656 | 0.5325316 | 0.6734051 | 0.545562 | 0.5057166 | 0.09242616 | 0.07081923 | 0.2026215 | 690.542 | 542.99 |  | 8.306 | 17.1234 | 17.1233 | 62.5627 | 80.6939 | 99.3061 | 2053.958 | OGECOU_clean
OGESOJ_clean |  | 0 | 0 |  |  | 0.0348108 | 0.02248665 | 0.0008669791 | 0.06794505 | 0.03713603 | 0.04982408 | 0.02127598 | 0 | 0 |  |  |  | -0.01367218 | -0.01367218 | -0.01713053 | 0.03502676 | 0.02243881 | 0.00336594 | 0.06811786 | 0.03706585 | 0.04973868 | 0.0212248 | 0 | 0 |  | 11.703 | 11.703 | 9.223 | 90 | 90 | 90 | 1263.184 | OGESOJ_clean
OGIBOV_clean |  | 0 | 0 |  |  | 0.1265462 | 0.1267612 | 0.1167798 | 0.1314942 | 0.05427616 | 0.01437959 | 0.08277371 | 0 | 0 |  |  |  | -1.675932 | -7.044343 | 6.350049 | 0.2153206 | 0.2472532 | 0.1411852 | 0.1855457 | 0.04822506 | 0.04994527 | 0.04699633 | 0 | 0 |  | 12.232 | 12.268 | 16.392 | 90 | 90 | 90 | 2459.819 | OGIBOV_clean
OGIBUD_clean |  | 1419.31 | 1269.61 |  |  | 0.2679658 | 0.3405246 | 0.1935782 | 0.2544753 | 0.06319068 | 0.0630559 | 0.0638646 | 1475.3 | 1319.61 |  |  |  | -1.106109 | -0.2399272 | -2.611976 | 0.2344828 | 0.2626519 | 0.2090283 | 0.2290315 | 0.06093821 | 0.05993041 | 0.0659772 | 1395.98 | 1198.51 |  | 9.574 | 14.504 | 13.7326 | 90 | 100.582 | 90 | 1874.496 | OGIBUD_clean
OGIJIY_clean | occupancy | 0 | 0 |  |  | 1.583605 | 1.786532 | 0.5416875 | 1.572788 | 0.6466252 | 0.6886144 | 0.4019928 | 0 | 0 |  |  |  | -5.342987 | -2.761508 | 12.18346 | 1.655538 | 2.068943 | 1.167001 | 1.586816 | 1.263897 | 1.337484 | 0.8351694 | 0 | 0 |  | 10.2 | 10.4145 | 10.7532 | 111.736 | 117.781 | 92.025 | 908.2213 | OGIJIY_clean
OGIKAR_clean |  | 1470.83 | 1546.64 |  |  | 0.1499456 | 0.1677807 | 0.06636388 | 0.1503582 | 0.06067167 | 0.05742699 | 0.08461514 | 625.82 | 658.099 |  |  |  | 0.8582351 | 0.8571582 | 0.8575172 | 0.1091203 | 0.1165691 | 0.06923953 | 0.1094603 | 0.05833366 | 0.05667056 | 0.07060624 | 662.447 | 713.535 |  | 27.86 | 27.8593 | 27.8598 | 96.3576 | 116.399 | 116.399 | 16015.88 | OGIKAR_clean
OGIYAF_clean |  | 0 | 0 |  |  | 0.4301393 | 0.3671713 | 0.0003411522 | 0.5647403 | 0.109627 | 0.09214633 | 0.1358479 | 0 | 0 |  |  |  | -5.418081 | -5.187116 | -5.182702 | 0.2704839 | 0.1585208 | 0.0005574573 | 0.4274348 | 0.1358584 | 0.1551299 | 0.1069511 | 0 | 0 |  | 8.307 | 8.38214 | 8.38277 | 62.187 | 60.3025 | 60.3001 | 421.0846 | OGIYAF_clean
OGIYOT_charged |  | 936.429 | 854.277 |  |  | 0.2052318 | 0.3421035 | 0.0006827621 | 0.2019343 | 0.06130267 | 0.0566127 | 0.1293072 | 930.903 | 849.263 |  |  |  | -0.2958158 | -0.2958158 | -2.681881 | 0.2098774 | 0.3298134 | 0.0005191826 | 0.2072776 | 0.06911386 | 0.06549171 | 0.121635 | 914.896 | 807.451 |  | 18.931 | 18.931 | 20.989 | 90 | 90 | 90 | 7522.096 | OGIYOT_charged
OGIYUZ_clean |  | 1011.07 | 941.714 |  |  | 0.209349 | 0.3014387 | 0.0006890768 | 0.2078135 | 0.05974547 | 0.05577545 | 0.1173108 | 941.368 | 876.804 |  |  |  | -0.8862289 | -0.8862289 | -3.146174 | 0.2297994 | 0.2827538 | 0.0006073216 | 0.2299665 | 0.07179713 | 0.06854809 | 0.1189082 | 914.951 | 810.817 |  | 19.115 | 19.115 | 21.149 | 90 | 90 | 90 | 7727.49 | OGIYUZ_clean
OGOJAX_clean | occupancy | 1781.15 | 2519.04 |  |  | 0.1982104 | 0.2760741 | 0.4941476 | 0.1707396 | 0.08548841 | 0.06697611 | 0.1917848 | 1719.19 | 2431.4 |  |  |  | 0.2088049 | 0.2119927 | 0.1211754 | 0.1737164 | 0.2478541 | 0.463111 | 0.1472427 | 0.08412739 | 0.06630609 | 0.1864562 | 1729.75 | 2459.62 |  | 31.369 | 31.369 | 19.806 | 90 | 90 | 90 | 19489.38 | OGOJAX_clean
OGOJOJ_charged |  | 422.292 | 295.447 |  |  | 0.645914 | 0.5831866 | 0.4605825 | 0.662887 | 0.06871003 | 0.07231037 | 0.05577545 | 417.373 | 291.998 |  |  |  | 0.4061075 | -1.961122 | -0.3967264 | 0.7522729 | 0.7791862 | 0.4930919 | 0.7673575 | 0.08656337 | 0.0904222 | 0.07270016 | 341.773 | 229.528 |  | 15.07 | 15.7 | 27.2475 | 90 | 101.91 | 90 | 6307.952 | OGOJOJ_charged
OGOWAJ_clean |  | 1406.3 | 1547.25 |  |  | 0.09576428 | 0.05646661 | 0.06552631 | 0.1005701 | 0.05569192 | 0.05931452 | 0.02572308 | 1362.8 | 1499.46 |  |  |  | 0.7023679 | 0.5975591 | 0.7967679 | 0.07357082 | 0.03261688 | 0.06476289 | 0.07799706 | 0.05383244 | 0.05701424 | 0.02751023 | 1384.02 | 1546.17 |  | 20.132 | 20.1321 | 20.4204 | 61.4719 | 61.4737 | 65.3394 | 6193.913 | OGOWAJ_clean
OGUJIL_clean |  | 0 | 0 |  |  | 0.6958378 |  | 0.001355529 | 0.7103062 | 0.05822356 | 0.04322854 | 0.1856813 | 0 | 0 |  |  |  | -13.41175 | 7.718358 | -6.345969 | 0.7779223 |  | 0.001935144 | 0.7940887 | 0.1431804 | 0.1235178 | 0.3103124 | 0 | 0 |  | 8.272 | 20.345 | 8.63434 | 90 | 92.363 | 90 | 1451.871 | OGUJIL_clean
OGUPIQ_clean |  | 0 | 0 |  |  | 0.2364086 | 0.2629533 | 0.2850907 | 0.2246345 | 0.06022287 | 0.04039546 | 0.118912 | 0 | 0 |  |  |  | -3.17351 | -2.645135 | -4.165308 | 0.252204 | 0.2360957 | 0.2081268 | 0.2605807 | 0.08156869 | 0.06885288 | 0.1192075 | 0 | 0 |  | 11.183 | 18.5776 | 21.4754 | 94.61 | 90 | 107.518 | 4239.53 | OGUPIQ_clean
OGURAK_charged |  | 1706.73 | 1761.35 |  |  | 0.3380148 | 0.1961662 | 0.08707639 | 0.3709155 | 0.05703069 | 0.06071495 | 0.04303048 | 1652.84 | 1705.75 |  |  |  | -0.3839733 | -0.3771151 | -0.1383495 | 0.3504947 | 0.2113257 | 0.08976593 | 0.3836681 | 0.05776939 | 0.06168558 | 0.04288783 | 1647.97 | 1685.45 |  | 13.178 | 13.179 | 13.8782 | 118.349 | 118.345 | 90 | 1786.055 | OGURAK_charged
OGUZIA_clean | occupancy | 311.921 | 129.922 |  |  | 0.311331 | 0.246386 | 0.8196951 | 0.2405833 | 0.2151728 | 0.05018479 | 0.4333828 | 0 | 0 |  |  |  | -16.8223 | -0.318264 | -13.12929 | 1.089285 | 0.9978987 | 1.4725 | 1.080312 | 0.4947811 | 0.238088 | 0.8342784 | NA | NA |  | 10.18 | 11.0597 | 14.0139 | 68.2949 | 78.8583 | 72.2974 | 1390.684 | OGUZIA_clean
OHAKEO_clean |  | 1003.48 | 871.622 |  |  | 0.348799 | 0.4031197 | 0.05896912 | 0.3507082 | 0.06327115 | 0.05453739 | 0.1113069 | 1026.31 | 891.456 |  |  |  | -0.8197238 | -1.289015 | -1.312976 | 0.08078403 | 0.05598802 | 0.05712802 | 0.08401666 | 0.05507984 | 0.05893533 | 0.03387465 | 960.884 | 806.387 |  | 8.254 | 18.006 | 18.896 | 90 | 90 | 90 | 2808.352 | OHAKEO_clean
OHAKIS_clean |  | 786.383 | 640.171 |  |  | 0.1113406 | 0.1550035 | 0.06788734 | 0.107888 | 0.05876718 | 0.0558738 | 0.07468079 | 822.788 | 669.807 |  |  |  | -0.7625598 | -1.033312 | -1.208225 | 0.1079401 | 0.137538 | 0.08211992 | 0.105504 | 0.06397872 | 0.06114183 | 0.07958165 | 751.137 | 593.289 |  | 16.72 | 17.081 | 18.432 | 90 | 90 | 90 | 5264.075 | OHAKIS_clean
OHAQAR_clean | occupancy | 1759.94 | 1990.99 | [9 empty] | NA | NA | [13 empty] | NA | NA | [8 empty] | OHAQAR_clean
OHAQEU_clean |  | 0 | 0 |  |  | 0.3600857 |  | 0.2741156 | 0.376205 | 0.1043259 | 0.01316517 | 0.1499063 | 0 | 0 |  |  |  | -6.736339 | -6.679622 | -6.666605 | 0.2475249 |  | 0.1092165 | 0.2734577 | 0.1262737 | 0.09218911 | 0.143316 | 0 | 0 |  | 10.755 | 10.7551 | 10.7552 | 104.041 | 112.253 | 112.254 | 951.2926 | OHAQEU_clean
OHATAT_clean |  | 0 | 0 |  |  | 0.9737059 | 1.018367 | 0.9399459 | 0.9638274 | 0.2404084 | 0.2493251 | 0.1947102 | 0 | 0 |  |  |  | 3.079469 | 2.104983 | -3.938123 | 0.8173069 | 0.5996062 | 0.5237957 | 0.8966919 | 0.2511452 | 0.2640579 | 0.1849674 | 0 | 0 |  | 9.973 | 10.5374 | 14.118 | 90.4765 | 109.924 | 98.5961 | 1376.377 | OHATAT_clean
OHAZAZ_clean |  | 0 | 0 |  |  | 0.267066 | 0.3310286 | 0.1854095 | 0.2569954 | 0.05837704 | 0.04666815 | 0.09669706 | 0 | 0 |  |  |  | -3.92623 | -1.700307 | 1.715697 | 0.3706265 | 0.4080767 | 0.1785445 | 0.3695393 | 0.08951241 | 0.07966645 | 0.1217356 | 0 | 0 |  | 7.963 | 12.1336 | 13.3181 | 111.951 | 104.938 | 91.5774 | 1142.099 | OHAZAZ_clean
OHEGAJ_clean | metalvsorganic | 0 | 0 |  |  | 0.5255848 | 0.5046581 | 0.2852875 | 0.9697374 | 0.178284 | 0.3802552 | 0.1239071 | 0 | 0 |  |  |  | -34.29319 | -0.7274961 | -5.478031 | 1.526187 | 1.389357 | 1.541462 | 2.050595 | 0.7131319 | 0.6272245 | 0.7362608 | 0 | 0 |  | 16.086 | 9.197 | 15.4212 | 90 | 112.033 | 90 | 2114.838 | OHEGAJ_clean
OHEMIX_clean |  | 0 | 0 |  |  | 1.579616 | 1.322227 | 1.302769 | 1.632391 | 0.200849 | 0.06515656 | 0.6833108 | 1102.47 | 821.894 |  |  |  | -24.49203 | -7.176044 | -14.38766 | 2.219326 | 2.849398 | 1.342339 | 2.193782 | 0.5971553 | 0.339754 | 1.51236 | 0 | 0 |  | 5.459 | 18.467 | 11.6339 | 90 | 94.8618 | 90 | 1168.609 | OHEMIX_clean
OHIHET_clean |  | 0 | 0 |  |  | 0.1348611 |  | 0.03192614 | 0.1370056 | 0.05728013 | 0.05839 | 0.04285177 | 0 | 0 |  |  |  | -0.1959634 | -0.1287351 | 0.0782543 | 0.1365881 |  | 0.02835628 | 0.1388429 | 0.05797924 | 0.05932612 | 0.04046974 | 0 | 0 |  | 13.982 | 13.982 | 6.223 | 90 | 90 | 90 | 1216.574 | OHIHET_clean
OHIHOD_clean |  | 0 | 0 |  |  | 0.5031643 | 0.3816204 | 0.5923463 | 0.539963 | 0.0812693 | 0.05084847 | 0.178616 | 333.879 | 193.968 |  |  |  | -4.774807 | -4.775281 | 1.421274 | 0.5649964 | 0.4444806 | 0.672546 | 0.6006871 | 0.09467945 | 0.07182664 | 0.1678084 | 0 | 0 |  | 9.987 | 13.172 | 14.29 | 90 | 90 | 90 | 1879.832 | OHIHOD_clean
OHIHUJ_clean |  | 0 | 0 |  |  | 0.5378847 | 0.53251 | 0.9658715 | 0.5218434 | 0.132221 | 0.05125299 | 0.3913185 | 0 | 0 |  |  |  | -5.280272 | -8.18449 | -2.395301 | 0.5260042 | 0.5046818 | 1.341262 | 0.4991425 | 0.2266192 | 0.1042704 | 0.6181356 | 0 | 0 |  | 10.158 | 13.269 | 14.47 | 90 | 90 | 90 | 1950.361 | OHIHUJ_clean
OHOFEW_clean |  | 803.831 | 922.597 |  |  | 0.6041496 |  | 0.571242 | 0.6047373 | 0.07830723 | 0.07826053 | 0.07898445 | 899.371 | 1032.25 |  |  |  | -0.8906518 | -2.848525 | -3.239641 | 0.4229939 |  | 0.2758979 | 0.4256206 | 0.1002375 | 0.1017516 | 0.07828272 | 843.389 | 896.587 |  | 7.765 | 19.329 | 19.3298 | 120 | 90 | 90 | 2512.516 | OHOFEW_clean
OHOFIA_clean |  | 732.674 | 840.08 |  |  | 0.6551197 |  | 0.6195034 | 0.6557557 | 0.07052105 | 0.07011677 | 0.07638312 | 885.365 | 1015.17 |  |  |  | -1.239063 | -2.566931 | -3.166589 | 0.557304 |  | 0.4183049 | 0.5597862 | 0.09498288 | 0.09638102 | 0.0747099 | 824.055 | 873.552 |  | 7.772 | 19.311 | 19.3109 | 119.998 | 90 | 90 | 2510.033 | OHOFIA_clean
OHOMIH_clean |  | 515.64 | 260.959 |  |  | 0.678768 | 0.8257505 | 1.067022 | 0.5511984 | 0.1744651 | 0.04331615 | 0.436763 | 520.213 | 263.302 |  |  |  | -5.007444 | 1.145096 | -1.270876 | 0.2746089 | 0.392496 | 0.3065434 | 0.2152865 | 0.07402428 | 0.03774756 | 0.1465777 | 406.75 | 195.686 |  | 3.493 | 9.828 | 17.1849 | 90 | 93.7535 | 90 | 588.6785 | OHOMIH_clean
OHUMEL_clean | n= 2496 | 1801.06 | 2226.61 | [9 empty] | NA | NA | [13 empty] | NA | NA | [8 empty] | OHUMEL_clean
OHUMIP_clean | metalvsorganic | 2400.02 | 1779.88 |  |  | 0.4478406 | 0.4428391 | 0.5330077 | 0.3987354 | 0.1900707 | 0.0479503 | 0.2391361 | 2372.9 | 1759.79 |  |  |  | 3.164623 | -60.55245 | -29.22628 | 3.757388 | 3.706316 | 3.779983 | 3.798086 | 1.854694 | 0.8385685 | 2.205499 | 0 | 0 |  | 28.882 | 27.402 | 26.7889 | 90 | 104.86 | 90 | 20492.32 | OHUMIP_clean
OJAKOA_clean |  | 0 | 0 |  |  | 0.2034145 | 0.3452433 | 0.2540924 | 0.1713791 | 0.07651168 | 0.04749237 | 0.1951123 | 155.882 | 89.8599 |  |  |  | -3.245422 | -0.8518766 | -2.826175 | 0.2393422 | 0.3692892 | 0.3219276 | 0.2090135 | 0.09398156 | 0.06819024 | 0.1993896 | 0 | 0 |  | 9.017 | 15.1314 | 16.828 | 90 | 90 | 103.842 | 2229.331 | OJAKOA_clean
OJAKUG_clean |  | 0 | 0 |  |  | 0.2181396 | 0.387311 | 0.3213429 | 0.1787727 | 0.08772321 | 0.05160602 | 0.2235239 | 0 | 0 |  |  |  | -2.455435 | -0.6546256 | -1.28325 | 0.2588643 | 0.4005131 | 0.3538562 | 0.2256702 | 0.09532655 | 0.06086698 | 0.2248945 | 0 | 0 |  | 8.953 | 15.1541 | 16.466 | 90 | 90 | 103.587 | 2171.498 | OJAKUG_clean
OJAZOP_clean | n= 1664 | 787.664 | 367.13 | [9 empty] | NA | NA | [13 empty] | NA | NA | [8 empty] | OJAZOP_clean
OJICEQ_charged |  | 1169.35 | 1397.24 |  |  | 0.3092466 | 0.306802 | 0.3956292 | 0.3083627 | 0.07671474 | 0.07408241 | 0.1221225 | 1174.15 | 1402.97 |  |  |  | 0.687677 | 0.7028463 | -2.136546 | 0.3324337 | 0.3126701 | 0.3924214 | 0.3326537 | 0.08373757 | 0.08096057 | 0.1316408 | 1150.77 | 1350.23 |  | 21.754 | 21.755 | 21.956 | 90 | 90 | 111.118 | 9693.013 | OJICEQ_charged
OJICUG_clean |  | 2183.21 | 3164.97 |  |  | 0.05902848 | 0.03825777 | 0.1948062 | 0.05521421 | 0.05544074 | 0.03914681 | 0.09889123 | 2171.72 | 3148.33 |  |  |  | -0.100313 | -0.09960159 | -2.742693 | 0.07818429 | 0.06526911 | 0.1995739 | 0.0727323 | 0.06780571 | 0.04767606 | 0.1214848 | 2168.03 | 3050.65 |  | 14.056 | 14.0561 | 18.099 | 90 | 90 | 120 | 3096.79 | OJICUG_clean
OJIDAN_clean |  | 1060.78 | 1505.39 |  |  | 0.1762352 | 0.1564598 | 0.1944867 | 0.1786438 | 0.07520723 | 0.06841678 | 0.1073076 | 1030.72 | 1462.73 |  |  |  | -0.3586059 | -0.4461392 | -0.4461392 | 0.1724781 | 0.1502834 | 0.1877961 | 0.1753659 | 0.07775732 | 0.07124822 | 0.1085276 | 1028.8 | 1441.82 |  | 16.843 | 31.47 | 31.4701 | 120 | 90 | 90 | 14445.91 | OJIDAN_clean
OJIFAP_clean | occupancy | 389.227 | 342.886 |  |  | 0.896046 | 0.570734 | 0.4077505 | 0.9261797 | 0.7377315 | 0.7847468 | 0.2628774 | 0 | 0 |  |  |  | -1.986176 | -0.2616773 | 12.94936 | 0.8259958 | 0.6594377 | 0.4896529 | 0.8446218 | 0.6658823 | 0.6987503 | 0.3339151 | 603.196 | 586.729 |  | 22.309 | 41.769 | 7.165 | 90 | 90 | 90 | 6676.523 | OJIFAP_clean
OJIWAG_clean |  | 841.492 | 758.336 |  |  | 0.0974748 | 0.09052775 | 0.05628132 | 0.09950367 | 0.03890693 | 0.04001992 | 0.03071132 | 657.55 | 592.58 |  |  |  | -0.9095668 | 0.5545478 | -0.3478289 | 0.1008643 | 0.0952682 | 0.06880963 | 0.1024654 | 0.03938371 | 0.04055132 | 0.03078585 | 637.265 | 568.733 |  | 15.282 | 15.436 | 24.61 | 106.579 | 108.088 | 90 | 5263.95 | OJIWAG_clean
OJIWEK_clean |  | 1223.33 | 1001.13 |  |  | 0.3285412 | 0.216069 | 0.1531283 | 0.3434293 | 0.1695577 | 0.1817547 | 0.03095489 | 0 | 0 |  |  |  | 0.5379596 | 1.05532 | -0.3347475 | 0.3994209 | 0.261529 | 0.2567689 | 0.4159499 | 0.1614655 | 0.1722762 | 0.0386158 | 0 | 0 |  | 10.912 | 10.963 | 22.345 | 90 | 90 | 90 | 2673.093 | OJIWEK_clean
OJIWIO_clean |  | 524.777 | 393.461 |  |  | 0.2144776 | 0.1828836 | 0.08137583 | 0.2221093 | 0.04276397 | 0.04517331 | 0.0250225 | 590.171 | 442.482 |  |  |  | -4.987965 | -1.414194 | -0.2920409 | 0.1295932 | 0.1722387 | 0.05609262 | 0.1267378 | 0.05446456 | 0.05576193 | 0.04491117 | 357.45 | 250.651 |  | 11.217 | 11.5258 | 17.703 | 90 | 90 | 106.918 | 2189.679 | OJIWIO_clean
OJONOQ_clean |  | 1420.27 | 947.385 |  |  | 0.6771172 | 0.7861441 | 0.5174493 | 0.5122861 | 0.02922669 | 0.01200999 | 0.05074755 | 1497.7 | 999.073 |  |  |  | -44.65094 | -3.121577 | -3.221107 | 1.534898 | 1.596225 | 3.542608 | 0.7430087 | 0.7465427 | 0.3766043 | 1.208966 | 876.931 | 307.291 |  | 7.231 | 17.9842 | 17.9848 | 61.7677 | 82.2991 | 97.7012 | 1989.121 | OJONOQ_clean
OJORUC_clean |  | 1591.21 | 1832.4 |  |  | 0.1307314 | 0.2419328 | 0.3407606 | 0.1109629 | 0.07303476 | 0.06815621 | 0.1114534 | 1548.26 | 1782.91 |  |  |  | 0.8787765 | 1.292521 | 0.5282658 | 0.1254158 | 0.2134162 | 0.3570664 | 0.1073921 | 0.07421453 | 0.06619572 | 0.1373626 | 1637.67 | 1936.61 |  | 15.954 | 19.226 | 16.7336 | 90 | 96.8265 | 90 | 5096.336 | OJORUC_clean
OJOSEN_clean | occupancy | 2043.15 | 2422.53 |  |  | 1.551253 | 1.827501 | 1.24022 | 1.519609 | 0.7503644 | 0.7441088 | 0.8038852 | 1957.07 | 2320.61 |  |  |  | 12.60938 | 12.72321 | 36.68498 | 0.720047 | 0.6771321 | 0.4272097 | 0.7371471 | 0.5174073 | 0.5247963 | 0.4541911 | 2039.93 | 4205.75 |  | 16.868 | 16.8679 | 18.819 | 90 | 90 | 120 | 4637.157 | OJOSEN_clean
OJOSIR_clean | occupancy | 1899.74 | 1610.86 | collapse |  | 2.071007 | 2.007906 | 1.910619 | 2.085197 | 1.023948 | 1.034391 | 0.9325013 | 1048.14 | 888.735 |  |  |  | 17.61724 | 11.49121 | 30.06144 | 1.109425 | 0.932482 | 0.783407 | 1.144829 | 0.6036999 | 0.6080226 | 0.5658471 | 2150.89 | 3434.14 |  | 18.86 | 18.8607 | 16.618 | 90 | 90 | 119.999 | 5119.332 | OJOSIR_clean
OJOZOE_clean |  | 0 | 0 |  |  | 0.5642693 | 0.8764714 | 0.6133035 | 0.4144664 | 0.04804237 | 0.04779001 | 0.0485366 | 0 | 0 |  |  |  | -22.90437 | 9.783967 | -1.017918 | 1.412711 | 1.824732 | 2.257499 | 1.169125 | 0.2511916 | 0.1973119 | 0.3567062 | 0 | 0 |  | 6.114 | 8.77218 | 13.1546 | 101.047 | 101.804 | 96.5458 | 669.133 | OJOZOE_clean
OJUNIS_clean | occupancy | 1239.03 | 540.015 | collapse |  | 2.983102 | 1.994422 | 1.363195 | 3.065966 | 3.275073 | 3.30088 | 1.579991 | 0 | 0 |  |  |  | 35.24056 | 28.86074 | 45.56779 | 2.887854 | 1.832304 | 0.9352869 | 2.978262 | 3.076958 | 3.107711 | 1.056996 | 0 | 0 |  | 17.124 | 17.124 | 9.561 | 90 | 90 | 90 | 2803.585 | OJUNIS_clean
OJUPEQ_clean | occupancy | 1074.44 | 790.602 | [9 empty] | NA | NA | [13 empty] | NA | NA | [8 empty] | OJUPEQ_clean
OKABAE_clean |  | 2015.8 | 3097.21 |  |  | 0.07085059 | 0.062294 | 0.03246735 | 0.07629631 | 0.04003143 | 0.03899085 | 0.04435382 | 2004.22 | 3079.42 |  |  |  | 1.616104 | 1.613393 | 1.424239 | 0.06740857 | 0.06562679 | 0.06679276 | 0.06798928 | 0.04196109 | 0.03772926 | 0.05953946 | 2000.02 | 3218.2 |  | 18.446 | 18.4454 | 39.537 | 90 | 90 | 120.001 | 11649.85 | OKABAE_clean
OKABEI_clean |  | 2022.76 | 3097.56 |  |  | 0.4862154 | 0.3523142 | 0.1444899 | 0.5460333 | 0.06231569 | 0.04621669 | 0.1290116 | 2112.72 | 3235.52 |  |  |  | 2.138902 | 2.144944 | 1.100441 | 0.1764968 | 0.2440218 | 0.09530674 | 0.1636166 | 0.05637711 | 0.04180619 | 0.1167424 | 2039.27 | 3298.31 |  | 18.206 | 18.2061 | 40.666 | 90 | 90 | 120 | 11673.3 | OKABEI_clean
OKAYAC_clean |  | 0 | 0 |  |  | 0.4433936 | 0.6895156 | 0.6820121 | 0.3821757 | 0.1552332 | 0.04257044 | 0.5307756 | 0 | 0 |  |  |  | -5.330108 | -7.188123 | 0.4644057 | 0.1806509 | 0.1422799 | 0.09517809 | 0.1922063 | 0.08836071 | 0.09535949 | 0.06503145 | 0 | 0 |  | 11.658 | 5.567 | 22.9114 | 90 | 100.901 | 90 | 1460.12 | OKAYAC_clean
OKAYEG_clean |  | 0 | 0 |  |  | 0.4218597 | 0.6608615 | 0.7218573 | 0.3595678 | 0.1592386 | 0.04780853 | 0.5306723 | 0 | 0 |  |  |  | -9.511448 | -7.806804 | 2.845592 | 0.3312678 | 0.2955118 | 0.1270023 | 0.347228 | 0.1073227 | 0.1129578 | 0.0885391 | 0 | 0 |  | 11.595 | 5.558 | 22.9544 | 90 | 101.061 | 90 | 1451.816 | OKAYEG_clean
OKAYIK_clean |  | 0 | 0 |  |  | 0.4454685 | 0.7005429 | 0.6813349 | 0.3825002 | 0.1587851 | 0.04729298 | 0.5304257 | 0 | 0 |  |  |  | -9.621401 | -29.43115 | 13.5666 | 1.28724 | 1.247147 | 0.4248328 | 1.331526 | 0.2988248 | 0.249414 | 0.4635275 | 0 | 0 |  | 11.667 | 5.559 | 22.9353 | 90 | 101.012 | 90 | 1460.122 | OKAYIK_clean
OKAYOQ_clean |  | 125.05 | 104.949 |  |  | 0.1811372 | 0.1302719 | 0.0002319894 | 0.1898175 | 0.04945305 | 0.04668019 | 0.07995446 | 0 | 0 |  |  |  | -20.33369 | -7.361588 | -0.1272207 | 0.5291215 | 0.5415139 | 0.003934389 | 0.5371721 | 0.1436743 | 0.147258 | 0.1042533 | 0 | 0 |  | 5.163 | 10.5521 | 15.4851 | 82.725 | 87.2313 | 83.7815 | 831.4086 | OKAYOQ_clean
OKAYUW_clean |  | 145.764 | 121.926 |  |  | 0.224872 | 0.1905583 | 0.0005980963 | 0.2325534 | 0.05138972 | 0.04830021 | 0.08537433 | 0 | 0 |  |  |  | -20.5739 | -5.528223 | 0.9691722 | 0.4091805 | 0.3890329 | 0.002827822 | 0.4185955 | 0.1301476 | 0.1348085 | 0.07887747 | 0 | 0 |  | 5.18 | 10.6504 | 15.2919 | 82.5915 | 85.9463 | 82.7395 | 828.6195 | OKAYUW_clean
OKAZAD_clean |  | 169.685 | 142.701 |  |  | 0.2127516 | 0.1738221 | 0.0004444381 | 0.2207138 | 0.04990418 | 0.04693896 | 0.08252165 | 0 | 0 |  |  |  | -21.10758 | -7.652875 | 0.3496003 | 0.5065476 | 0.5192216 | 0.001632719 | 0.514206 | 0.1442371 | 0.1477143 | 0.1059889 | 0 | 0 |  | 5.22 | 10.5688 | 15.3604 | 82.5335 | 86.6559 | 83.0001 | 833.194 | OKAZAD_clean
OKECIQ01_clean |  | 0 | 0 |  |  | 0.07991584 | 0.08805618 | 0.0002908841 | 0.09756469 | 0.03990876 | 0.02725447 | 0.05678115 | 0 | 0 |  |  |  | -0.3173715 | -0.3173715 | -0.3173715 | 0.07502167 | 0.08164925 | 0.004278245 | 0.09160909 | 0.03966086 | 0.02936141 | 0.05339347 | 0 | 0 |  | 16.794 | 16.794 | 16.794 | 90 | 90 | 90 | 4736.553 | OKECIQ01_clean
OKECIQ_clean |  | 0 | 0 |  |  | 0.08351737 | 0.08806477 | 0.0002908841 | 0.1079062 | 0.038439 | 0.026236 | 0.05470968 | 0 | 0 |  |  |  | -0.311417 | -0.311417 | -0.311417 | 0.07608254 | 0.07970499 | 0.0044179 | 0.09752311 | 0.03815403 | 0.02831266 | 0.05127586 | 0 | 0 |  | 16.794 | 16.794 | 16.794 | 90 | 90 | 90 | 4736.553 | OKECIQ_clean
OKELIB_clean |  | 0 | 0 |  |  | 0.6609574 | 0.6547895 | 0.4368901 | 0.6825421 | 0.08243517 | 0.05560094 | 0.1611489 | 0 | 0 |  |  |  | 3.216366 | 1.196788 | -8.5748 | 0.8580226 | 0.8049232 | 0.9350845 | 0.8668406 | 0.1624362 | 0.1267168 | 0.2672128 | 0 | 0 |  | 11.003 | 11.2219 | 11.6964 | 69.1921 | 79.6768 | 81.0077 | 1321.402 | OKELIB_clean
OKELOH_clean |  | 0 | 0 |  |  | 0.6331636 | 0.5977977 | 0.4667529 | 0.6417157 | 0.05081248 | 0.05199993 | 0.03834421 | 935.611 | 1035.34 |  |  |  | 9.813076 | -9.269456 | -31.51118 | 3.351836 | 2.806776 | 2.6146 | 3.432877 | 0.3775431 | 0.3540697 | 0.6240133 | 0 | 0 |  | 23.432 | 9.542 | 18.996 | 90 | 125.964 | 90 | 3437.69 | OKELOH_clean
OKIJUO_charged |  | 1040.78 | 942.37 |  |  | 0.3159355 |  | 0.7571646 | 0.2944121 | 0.0748002 | 0.07273419 | 0.08631083 | 1146.87 | 1038.42 |  |  |  | -4.721332 | -0.3385224 | -2.37901 | 0.3262866 |  | 0.7057321 | 0.3077771 | 0.09316634 | 0.08983344 | 0.1117354 | 0 | 0 |  | 9.549 | 12.141 | 26.717 | 90 | 90 | 90 | 3097.42 | OKIJUO_charged
OKIKAV_charged |  | 1080.32 | 974.549 |  |  | 0.3828378 |  | 0.7162341 | 0.3748998 | 0.0736923 | 0.06684019 | 0.1719058 | 1159.28 | 1045.73 |  |  |  | -3.843715 | -1.465633 | -3.578249 | 0.3502451 |  | 0.7578728 | 0.3405397 | 0.09984071 | 0.09433588 | 0.1787432 | 569.135 | 469.037 |  | 9.87 | 12.138 | 26.39 | 90 | 90 | 90 | 3161.576 | OKIKAV_charged
OKIKEZ_charged |  | 969.954 | 804.559 |  |  | 0.3995457 |  | 0.836817 | 0.3898285 | 0.05852801 | 0.05487338 | 0.1145657 | 1045.28 | 867.012 |  |  |  | -4.886148 | -1.307429 | -2.208354 | 0.3517295 |  | 0.8404581 | 0.3408689 | 0.0862048 | 0.08362007 | 0.1258373 | 516.855 | 393.555 |  | 10.061 | 11.993 | 26.359 | 90 | 90 | 90 | 3180.518 | OKIKEZ_charged
OKIKOJ_clean |  | 2358.85 | 3337.88 |  |  | 1.550168 | 3.111476 | 2.117563 | 1.448801 | 0.07070433 | 0.06760253 | 0.09396787 | 1829.3 | 2588.6 | manually | 16 |  | -76.87314 | -11.64977 | 104.7251 | 11.61354 | 12.31742 | 11.93936 | 11.56451 | 1.677875 | 1.706285 | 1.464801 | 465.591 | 199.614 |  | 10.523 | 11.597 | 50.2421 | 90 | 95.6965 | 90 | 6101.028 | OKIKOJ_clean
OKILEA_clean |  | 571.913 | 492.876 |  |  | 1.435375 | 1.488832 | 1.360623 | 1.429724 | 0.1447087 | 0.04390427 | 0.5311255 | 986.193 | 849.905 |  |  |  | -5.700374 | -9.781815 | -9.783107 | 0.4233992 | 0.4177959 | 0.08565932 | 0.4527894 | 0.1432837 | 0.1430658 | 0.144119 | 0 | 0 |  | 14.232 | 15.4779 | 15.4776 | 68.9573 | 72.1511 | 107.848 | 2675.317 | OKILEA_clean
OKILIE_clean |  | 0 | 0 |  |  | 0.6095047 | 0.5285225 | 0.5832612 | 0.6279348 | 0.08778567 | 0.06361845 | 0.2037883 | 0 | 0 |  |  |  | -10.58793 | -6.993362 | -6.926559 | 0.3834648 | 0.3517561 | 0.2095499 | 0.3992937 | 0.1394585 | 0.1489369 | 0.09396214 | 0 | 0 |  | 8.744 | 16.7663 | 16.7661 | 62.9585 | 79.9875 | 100.012 | 2064.369 | OKILIE_clean
OKILUR_clean |  | 0 | 0 |  |  | 1.42102 | 1.650804 | 1.480214 | 1.35049 | 0.2011472 | 0.07816886 | 0.6213232 | 0 | 0 |  |  |  | -22.48387 | -13.6851 | -1.657335 | 1.197286 | 1.496834 | 1.390359 | 1.097864 | 0.2432621 | 0.1673288 | 0.5027009 | 0 | 0 |  | 7.748 | 18.393 | 18.7529 | 90 | 101.719 | 90 | 2616.75 | OKILUR_clean
OKIMAY_clean |  | 0 | 0 |  |  | 1.064825 | 1.118801 | 0.5533601 | 1.073518 | 0.06503832 | 0.06211156 | 0.09430587 | 0 | 0 |  |  |  | -14.90499 | -0.3228842 | -7.683269 | 0.9293594 | 1.045688 | 0.680104 | 0.9230047 | 0.1269404 | 0.1275353 | 0.1209913 | 0 | 0 |  | 8.01 | 13.813 | 22.126 | 90 | 98.2502 | 90 | 2422.732 | OKIMAY_clean
OKINIG_clean |  | 0 | 0 |  |  | 1.569301 | 1.574574 | 1.739939 | 1.53956 | 0.1100607 | 0.05071649 | 0.2213312 | 680.588 | 528.351 | [16 empty] | 9.478 | 9.95364 | 17.692 | 90 | 90 | 104.422 | 1616.477 | OKINIG_clean
OKIPOO_clean |  | 0 | 0 |  |  | 0.2101202 | 0.239466 | 0.3861744 | 0.2048383 | 0.06968926 | 0.05651111 | 0.1992744 | 0 | 0 |  |  |  | -1.160596 | -1.160596 | -1.408434 | 0.1735815 | 0.2593771 | 0.304331 | 0.1658188 | 0.08021488 | 0.06979964 | 0.1826314 | 0 | 0 |  | 18.491 | 18.491 | 33.5411 | 106 | 106 | 90 | 10561.08 | OKIPOO_clean
OKIPUU_clean |  | 0 | 0 |  |  | 0.09947369 | 0.08257156 | 0.09399972 | 0.1009652 | 0.0578787 | 0.06057468 | 0.03866982 | 0 | 0 |  |  |  | -1.371204 | -1.371733 | -0.8647676 | 0.1130369 | 0.08140248 | 0.09272159 | 0.116034 | 0.07087707 | 0.07269791 | 0.05790357 | 0 | 0 |  | 18.903 | 18.903 | 33.8933 | 73.8069 | 73.8069 | 90 | 11129.2 | OKIPUU_clean
OKIQAB_clean |  | 0 | 0 |  |  | 0.1026424 | 0.07846324 | 0.1372933 | 0.1029111 | 0.05740102 | 0.0579187 | 0.04976533 | 0 | 0 |  |  |  | -0.5232157 | -0.5237595 | -0.2021682 | 0.1112464 | 0.08794066 | 0.1216876 | 0.1119557 | 0.06065367 | 0.06179265 | 0.0438537 | 0 | 0 |  | 18.386 | 18.386 | 33.5854 | 105.886 | 105.886 | 90 | 10468.22 | OKIQAB_clean
OKIQEG_clean |  | 457.673 | 299.081 |  |  | 0.3366779 | 0.3732453 | 0.3430502 | 0.3249998 | 0.08446203 | 0.04893874 | 0.2120229 | 604.829 | 395.248 |  |  |  | -1.649599 | -1.039471 | -3.968496 | 0.1343523 | 0.158649 | 0.1248701 | 0.1273024 | 0.06485536 | 0.05565266 | 0.0979014 | 0 | 0 |  | 18.944 | 23.156 | 14.4109 | 90 | 126.629 | 90 | 5073.175 | OKIQEG_clean
OKITAE_clean |  | 394.263 | 162.167 |  |  | 0.5074023 | 0.3879286 | 0.5467946 | 0.5545464 | 0.1062779 | 0.05143296 | 0.1760806 | 500.034 | 205.67 |  |  |  | -14.76249 | -36.73938 | -21.19135 | 1.750983 | 1.548658 | 0.6585415 | 2.041574 | 0.5338614 | 0.4680001 | 0.6176848 | 0 | 0 |  | 7.13 | 9.623 | 16.762 | 90 | 90 | 90 | 1150.074 | OKITAE_clean
OKITIM01_charged |  | 572.217 | 429.415 |  |  | 0.1613703 |  | 0.1501093 | 0.1614766 | 0.0550621 | 0.0542809 | 0.06964453 | 567.58 | 425.94 |  |  |  | -1.289273 | -1.281704 | -1.342105 | 0.165799 |  | 0.1141536 | 0.1662863 | 0.06360133 | 0.06432505 | 0.05009198 | 508.983 | 367.209 |  | 15.854 | 15.854 | 21.66 | 90 | 90 | 90 | 5444.226 | OKITIM01_charged
OKITIM02_charged |  | 589.36 | 444.077 |  |  | 0.1497105 |  | 0.1505562 | 0.1497025 | 0.0654547 | 0.06517492 | 0.07077043 | 573.479 | 432.095 |  |  |  | -1.362322 | -1.37051 | -1.505719 | 0.1775487 |  | 0.1181105 | 0.1781094 | 0.07497817 | 0.07622097 | 0.05136495 | 496.695 | 358.615 |  | 15.877 | 15.877 | 21.684 | 90 | 90 | 90 | 5466.084 | OKITIM02_charged
OKITIM_charged |  | 612.228 | 503.198 |  |  | 0.1453962 |  | 0.06138131 | 0.1462281 | 0.07047919 | 0.0722767 | 0.03782429 | 584.771 | 480.631 |  |  |  | -0.3323645 | -0.3551118 | -2.120708 | 0.1717167 |  | 0.05505946 | 0.1728717 | 0.07744746 | 0.07960507 | 0.03825097 | 533.479 | 426.23 |  | 15.826 | 15.826 | 21.639 | 90 | 90 | 90 | 5419.753 | OKITIM_charged
OKIVAG01_charged |  | 581.836 | 445.088 |  |  | 0.1599847 |  | 0.1491843 | 0.1600866 | 0.05888968 | 0.05793684 | 0.07667604 | 581.795 | 445.078 |  |  |  | -1.578093 | -1.612071 | -2.617877 | 0.1897069 |  | 0.1027156 | 0.1905275 | 0.07504056 | 0.07589392 | 0.0591112 | 487.527 | 351.687 |  | 15.893 | 15.893 | 21.972 | 90 | 90 | 90 | 5549.851 | OKIVAG01_charged
OKIVAG_charged |  | 580.198 | 444.53 |  |  | 0.161529 |  | 0.1681666 | 0.1614664 | 0.05809311 | 0.05718444 | 0.07505502 | 583.831 | 447.314 |  |  |  | -1.913158 | -1.803351 | -2.636173 | 0.1882859 |  | 0.1075228 | 0.1890478 | 0.07461323 | 0.07567823 | 0.05473323 | 478.018 | 343.459 |  | 15.937 | 15.937 | 21.884 | 90 | 90 | 90 | 5558.273 | OKIVAG_charged
OKIVIO01_charged |  | 578.277 | 436.962 |  |  | 0.1513247 |  | 0.154021 | 0.1512992 | 0.07380672 | 0.07377225 | 0.07446153 | 579.466 | 437.861 |  |  |  | -1.269881 | -1.349407 | -2.501259 | 0.1827711 |  | 0.1127447 | 0.1834317 | 0.08887912 | 0.09073134 | 0.05368684 | 489.036 | 350.911 |  | 15.844 | 15.844 | 21.837 | 90 | 90 | 90 | 5481.793 | OKIVIO01_charged
OKIVIO02_charged |  | 572.767 | 432.251 |  |  | 0.1356143 |  | 0.1500512 | 0.1354781 | 0.07383034 | 0.07392445 | 0.07204234 | 565.504 | 426.765 |  |  |  | -1.236487 | -1.197945 | -2.352214 | 0.1825096 |  | 0.1144345 | 0.1831519 | 0.08855994 | 0.09043691 | 0.0528975 | 492.926 | 354.459 |  | 15.827 | 15.827 | 21.856 | 90 | 90 | 90 | 5474.795 | OKIVIO02_charged
OKIVIO_charged |  | 585.529 | 444.188 |  |  | 0.1467478 |  | 0.1622144 | 0.1466019 | 0.0765644 | 0.07659549 | 0.07597373 | 579.823 | 439.871 |  |  |  | -1.31697 | -1.282861 | -2.306326 | 0.1815138 |  | 0.1193673 | 0.1821001 | 0.09077839 | 0.09273976 | 0.05351243 | 501.186 | 361.842 |  | 15.832 | 15.832 | 21.957 | 90 | 90 | 90 | 5503.571 | OKIVIO_charged
OKIVUA_clean |  | 693.289 | 636.199 |  |  | 0.09442382 |  | 0.01501894 | 0.09525095 | 0.06164567 | 0.06387018 | 0.02308749 | 573.938 | 526.663 |  |  |  | -0.2084488 | -0.2103381 | -1.816245 | 0.1246716 |  | 0.02007125 | 0.1257611 | 0.06894249 | 0.0706146 | 0.03995923 | 547.825 | 491.518 |  | 15.879 | 15.879 | 21.594 | 90 | 90 | 90 | 5444.768 | OKIVUA_clean
OKIWEL01_charged |  | 571.003 | 432.649 |  |  | 0.1536484 |  | 0.1572608 | 0.1536143 | 0.05641952 | 0.05564971 | 0.07078939 | 567.22 | 429.783 |  |  |  | -1.507212 | -1.502173 | -2.230579 | 0.180586 |  | 0.1092404 | 0.1812591 | 0.06915372 | 0.07022044 | 0.04924178 | 466.629 | 335.354 |  | 15.877 | 15.877 | 21.806 | 90 | 90 | 90 | 5496.837 | OKIWEL01_charged
OKIWEL02_charged |  | 538.098 | 404.289 |  |  | 0.1426431 |  | 0.1481489 | 0.1425912 | 0.06162766 | 0.06143131 | 0.06535829 | 544.281 | 408.93 |  |  |  | -1.433333 | -1.445303 | -1.530782 | 0.1788614 |  | 0.1154933 | 0.1794592 | 0.07322427 | 0.07430553 | 0.05268031 | 468.395 | 336.628 |  | 15.872 | 15.872 | 21.636 | 90 | 90 | 90 | 5450.549 | OKIWEL02_charged
OKIWEL_charged |  | 572.012 | 432.606 |  |  | 0.1417139 |  | 0.152508 | 0.1416121 | 0.05707854 | 0.05629399 | 0.07172361 | 565.018 | 427.31 |  |  |  | -1.462852 | -1.534042 | -2.184515 | 0.179702 |  | 0.1085437 | 0.1803733 | 0.06994651 | 0.07100745 | 0.05014238 | 463.076 | 332.379 |  | 15.873 | 15.873 | 21.776 | 90 | 90 | 90 | 5486.51 | OKIWEL_charged
OKIWUB01_charged |  | 548.754 | 455.691 |  |  | 0.21575 |  | 0.09680435 | 0.2169277 | 0.0569546 | 0.05791461 | 0.03967433 | 566.378 | 470.309 |  |  |  | -0.6543405 | -0.6782952 | -1.268382 | 0.2071534 |  | 0.06186602 | 0.2085919 | 0.06359012 | 0.06510118 | 0.03639099 | 507.66 | 410.691 |  | 15.863 | 15.863 | 21.76 | 90 | 90 | 90 | 5475.573 | OKIWUB01_charged
OKIWUB02_clean |  | 659.753 | 600.563 |  |  | 0.09965292 |  | 0.01595964 | 0.1005247 | 0.05378001 | 0.05535816 | 0.02642531 | 560.462 | 510.212 |  |  |  | -0.2389132 | -0.240174 | -0.8339934 | 0.1025174 |  | 0.01354668 | 0.1034441 | 0.05765402 | 0.05872719 | 0.03905248 | 537.386 | 482.772 |  | 15.864 | 15.864 | 21.463 | 90 | 90 | 90 | 5401.518 | OKIWUB02_clean
OKIWUB_charged |  | 553.655 | 457.891 |  |  | 0.2047354 |  | 0.07862098 | 0.2059841 | 0.05805872 | 0.0592324 | 0.03693248 | 564.574 | 466.945 |  |  |  | -0.5974914 | -0.601277 | -1.071906 | 0.1961494 |  | 0.04981908 | 0.1975982 | 0.0651131 | 0.06649128 | 0.04030579 | 511.111 | 413.177 |  | 15.85 | 15.85 | 21.709 | 90 | 90 | 90 | 5453.789 | OKIWUB_charged
OKIXIQ01_charged |  | 566.755 | 469.302 |  |  | 0.1701873 |  | 0.05819576 | 0.1712961 | 0.05642554 | 0.0575724 | 0.03578201 | 560.313 | 463.997 |  |  |  | -0.6999527 | -0.7037329 | -0.7793107 | 0.1886927 |  | 0.04298924 | 0.1901353 | 0.06216534 | 0.06365677 | 0.03531964 | 520.276 | 421.478 |  | 15.873 | 15.873 | 21.673 | 90 | 90 | 90 | 5460.558 | OKIXIQ01_charged
OKIXIQ02_charged |  | 557.364 | 463.056 |  |  | 0.1648702 |  | 0.05724075 | 0.1659358 | 0.05634937 | 0.05739984 | 0.0374409 | 557.092 | 462.841 |  |  |  | -0.8415262 | -0.8069084 | -0.9786665 | 0.1814695 |  | 0.04216333 | 0.1828488 | 0.06378445 | 0.06512246 | 0.0397004 | 510.5 | 413.076 |  | 15.888 | 15.888 | 21.703 | 90 | 90 | 90 | 5478.457 | OKIXIQ02_charged
OKIXIQ_charged |  | 554.575 | 460.408 |  |  | 0.1753029 |  | 0.05587574 | 0.1764854 | 0.05648328 | 0.05768904 | 0.03477967 | 557.835 | 463.103 |  |  |  | -0.8423995 | -0.8386219 | -0.8778802 | 0.1792164 |  | 0.03908591 | 0.1806038 | 0.06346063 | 0.0648943 | 0.03765464 | 502.667 | 406.726 |  | 15.883 | 15.883 | 21.7 | 90 | 90 | 90 | 5474.252 | OKIXIQ_charged
OKIYAJ01_clean |  | 706.336 | 654.795 |  |  | 0.1060781 |  | 0.0275684 | 0.1068959 | 0.05551583 | 0.0576282 | 0.01890129 | 604.622 | 560.51 |  |  |  | -0.469117 | -0.4703764 | -0.05960569 | 0.09257937 |  | 0.02139233 | 0.0933209 | 0.0578215 | 0.05937307 | 0.0309276 | 578.695 | 531.123 |  | 15.881 | 15.881 | 21.81 | 90 | 90 | 90 | 5500.616 | OKIYAJ01_clean
OKIYAJ_charged |  | 510.554 | 381.652 |  |  | 0.1503814 |  | 0.1487295 | 0.1503969 | 0.07258152 | 0.07259475 | 0.07233004 | 495.626 | 370.493 |  |  |  | -1.40932 | -1.327456 | -2.208789 | 0.1696905 |  | 0.1103662 | 0.1702502 | 0.08700215 | 0.08871679 | 0.05442406 | 406.787 | 289.284 |  | 15.88 | 15.88 | 21.505 | 90 | 90 | 90 | 5423.010472 | OKIYAJ_charged
OKIYIR01_charged |  | 565.499 | 468.791 |  |  | 0.2065199 |  | 0.06513706 | 0.2079197 | 0.06679405 | 0.06831411 | 0.03892623 | 550.496 | 456.366 |  |  |  | -0.5077327 | -0.5235008 | -2.836384 | 0.2028415 |  | 0.02977039 | 0.204555 | 0.07931333 | 0.08146896 | 0.0397934 | 478.788 | 381.684 |  | 15.855 | 15.855 | 21.746 | 90 | 90 | 90 | 5466.532 | OKIYIR01_charged
OKIYIR02_charged |  | 551.492 | 414.716 |  |  | 0.2046053 |  | 0.1741269 | 0.2048929 | 0.06810736 | 0.06794314 | 0.07122756 | 534.381 | 401.853 |  |  |  | -1.160546 | -1.094736 | -2.314946 | 0.1847032 |  | 0.123287 | 0.1852826 | 0.08231814 | 0.08360529 | 0.05786218 | 469.057 | 336.833 |  | 15.803 | 15.803 | 21.845 | 90 | 90 | 90 | 5455.457 | OKIYIR02_charged
OKIYIR03_charged |  | 554.258 | 418.075 |  |  | 0.1461341 |  | 0.1553727 | 0.146047 | 0.0674783 | 0.06710848 | 0.07450484 | 542.988 | 409.563 |  |  |  | -1.419634 | -1.441707 | -2.095566 | 0.193912 |  | 0.126531 | 0.1945477 | 0.08201876 | 0.08318538 | 0.05985287 | 463.456 | 332.534 |  | 15.856 | 15.856 | 21.765 | 90 | 90 | 90 | 5471.998 | OKIYIR03_charged
OKIYIR_charged |  | 555.598 | 418.82 |  |  | 0.1425938 |  | 0.1511727 | 0.1425129 | 0.06883047 | 0.06842459 | 0.07654214 | 539.57 | 406.747 |  |  |  | -1.452924 | -1.349459 | -2.091335 | 0.1958127 |  | 0.1264158 | 0.1964674 | 0.08356125 | 0.08468469 | 0.06221587 | 463.355 | 332.464 |  | 15.851 | 15.851 | 21.766 | 90 | 90 | 90 | 5468.799 | OKIYIR_charged
OKOQOW_clean | Z>86 | 0 | 0 | [9 empty] | NA | NA | [13 empty] | NA | NA | [8 empty] | OKOQOW_clean
OKOROW_clean |  | 0 | 0 |  |  | 1.109579 | 1.067604 | 1.204798 | 1.097207 | 0.3515875 | 0.07729388 | 0.5997578 | 0 | 0 |  |  |  | 18.91522 | 0.9651195 | -16.98025 | 1.021496 | 0.7814118 | 1.179085 | 1.015238 | 0.43122 | 0.1839225 | 0.6549654 | 0 | 0 |  | 8.291 | 9.98814 | 10.8265 | 91.9829 | 97.4939 | 114.191 | 806.9918 | OKOROW_clean
OKOSUE_clean |  | 1935.11 | 2051.5 |  |  | 0.241405 | 0.308321 | 0.466683 | 0.2149974 | 0.07866977 | 0.04814626 | 0.1943378 | 1942.05 | 2058.91 |  |  |  | -2.363772 | 0.2868425 | -1.617355 | 0.2548494 | 0.350265 | 0.3902846 | 0.2271478 | 0.08935394 | 0.06038438 | 0.1991333 | 1942.48 | 1981.65 |  | 36.061 | 18.233 | 25.1463 | 90 | 121.236 | 90 | 14136.95 | OKOSUE_clean
OKUJUB_clean | occupancy | 1755.65 | 2484.83 | [9 empty] | NA | NA | [13 empty] | NA | NA | [8 empty] | OKUJUB_clean
OKUKEM_clean | occupancy | 1900.04 | 2630.04 | [9 empty] | NA | NA | [13 empty] | NA | NA | [8 empty] | OKUKEM_clean
OKUKOW_clean | n= 1896 | 2239.16 | 3040.12 | [9 empty] | NA | NA | [13 empty] | NA | NA | [8 empty] | OKUKOW_clean
OKUSUK_clean | n= 1728 | 1550.39 | 4949.62 | [9 empty] | NA | NA |  |  |  | 0.9777663 | 0.9738845 | 0.9794915 | 0.1813286 | 0.2977961 | 0.2229647 | 0.1649574 | 0.03776607 | 0.0229589 | 0.1644497 | 1546.12 | 5082.08 | [8 empty] | OKUSUK_clean
OKUTAR_clean | n= 1728 | 2146.34 | 3249.21 | [9 empty] | NA | NA |  |  |  | 1.121955 | 1.121955 | 1.121955 | 0.1758149 | 0.2999131 | 0.2736615 | 0.1566458 | 0.03702168 | 0.02243244 | 0.1618407 | 2130.63 | 3335.22 | [8 empty] | OKUTAR_clean
OKUTEV_clean | n= 1728 | 1598.5 | 4834.34 |  |  | 0.1456264 | 0.280286 | 0.09774301 | 0.1297955 | 0.03387739 | 0.01775282 | 0.1718321 | 1604.25 | 4851.75 |  |  |  | 1.82096 | 1.82118 | 1.821839 | 0.134977 | 0.2212802 | 0.07557541 | 0.1257573 | 0.04304415 | 0.03011731 | 0.1536404 | 1566.68 | 5001.75 |  | 45.542 | 45.542 | 45.542 | 90 | 90 | 90 | 94457.47 | OKUTEV_clean
OLAGIR_clean | metalvsorganic | 1237.47 | 897.655 |  |  | 1.047259 | 0.2859434 | 0.209733975 | 1.532608 | 0.3109997 | 0.3932621 | 0.08477825 | 1360.71 | 987.054 |  |  |  | 3.855463 | -2.48673 | -3.164356 | 0.6625661 | 0.384607 | 0.3034449 | 0.8464358 | 0.2267087 | 0.2815856 | 0.07579732 | 0 | 0 |  | 9.271 | 19.781 | 27.045 | 90 | 90 | 90 | 4959.773 | OLAGIR_clean
OLANAS_clean |  | 1178.46 | 975.581 |  |  | 0.8517229 | 1.295244 | 1.400161 | 0.7179701 | 0.1170922 | 0.04499748 | 0.3468178 | 1334.64 | 1104.91 |  |  |  | -2.98095 | -9.600753 | -23.9638 | 1.892549 | 2.067349 | 2.614163 | 1.799929 | 0.3592835 | 0.2183426 | 0.8083834 | 0 | 0 |  | 19.108 | 28.704 | 13.6463 | 90 | 99.5797 | 90 | 7380.295 | OLANAS_clean
OLANEW_clean |  | 1102.13 | 835.967 |  |  | 0.954769 | 1.39462 | 1.430425 | 0.8540188 | 0.0750049 | 0.0456708 | 0.1887494 | 1324.8 | 1004.88 |  |  |  | -9.101931 | -13.05263 | -6.864372 | 1.136867 | 1.239763 | 1.092133 | 1.122298 | 0.1794155 | 0.172555 | 0.2060174 | 0 | 0 |  | 16.413 | 18.4302 | 24.7001 | 87.8991 | 85.3952 | 75.0582 | 7194.734 | OLANEW_clean
OLANIA_clean | occupancy | 0 | 0 | [9 empty] | NA | NA |  |  |  | -7.489558 | 0.6663049 | -8.510828 | 0.9065353 | 1.235051 | 1.108476 | 0.8329916 | 0.200236 | 0.1557215 | 0.3580601 | 0 | 0 | [8 empty] | OLANIA_clean
OLAQOI_clean | n= 1398 | 746.668 | 562.006 | [9 empty] | NA | NA | [13 empty] | NA | NA | [8 empty] | OLAQOI_clean
OLAWUU_clean | n= 1952 | 0 | 0 | [9 empty] | NA | NA | [13 empty] | NA | NA | [8 empty] | OLAWUU_clean
OLEKUL_clean |  | 0 | 0 |  |  | 0.4536768 | 0.4234274 | 0.2497223 | 0.4641948 | 0.05150244 | 0.04203461 | 0.1042152 | 579.777 | 445.566 |  |  |  | -0.2974988 | -1.727196 | -0.2003521 | 0.1046228 | 0.1372702 | 0.07716716 | 0.1031178 | 0.04965652 | 0.04815085 | 0.05803945 | 0 | 0 |  | 12.874 | 13.0787 | 16.4708 | 86.1926 | 85.9545 | 80.8135 | 2726.598 | OLEKUL_clean
OLEKUM_manual |  | 1610.24 | 1573.2 |  |  | 0.06291402 | 0.1783243 | 0.08149922 | 0.04108556 | 0.027609 | 0.02332645 | 0.04824312 | 1618.05 | 1580.9 |  |  |  | -0.5288738 | -0.306488 | -0.5215957 | 0.06809698 | 0.1748079 | 0.09132626 | 0.04763911 | 0.02673332 | 0.02331771 | 0.04319031 | 1626.84 | 1592.39 |  | 24.732 | 24.7317 | 24.732 | 127.652 | 127.652 | 77.1888 | 9201.913 | OLEKUM_manual
OLELAS_clean |  | 0 | 0 |  |  | 0.485469 | 0.4575835 | 0.2767543 | 0.4959883 | 0.05530992 | 0.04427059 | 0.1167722 | 598.311 | 430.053 |  |  |  | -0.6128134 | -2.020248 | -0.6301205 | 0.101603 | 0.1329204 | 0.07650455 | 0.1001101 | 0.0529825 | 0.05141461 | 0.06171182 | 0 | 0 |  | 12.924 | 13.1367 | 16.6004 | 85.5751 | 85.4254 | 80.0981 | 2761.785 | OLELAS_clean
OLICIX_clean | n= 1848 | 1233.92 | 1715.83 | [9 empty] | NA | NA | [13 empty] | NA | NA | [8 empty] | OLICIX_clean
OLODEA_clean |  | 1181.25 | 1101.92 |  |  | 0.8583628 |  | 0.2698342 | 0.8819039 | 0.5976891 | 0.6617633 | 0.07708602 | 0 | 0 |  |  |  | 1.169574 | 0.4782631 | 5.14947 | 0.7219513 |  | 0.3318684 | 0.7375546 | 0.5309379 | 0.5852906 | 0.08932233 | 0 | 0 |  | 25.112 | 25.1114 | 13.203 | 90 | 90 | 120.001 | 7210.263 | OLODEA_clean
OLOGEC_clean |  | 2012.4 | 3823.54 |  |  | 0.4466732 | 0.2975005 | 0.3412568 | 0.475775 | 0.09374105 | 0.1019978 | 0.04254941 | 2037.53 | 3871.27 |  |  |  | 0.8166879 | -2.659543 | -0.4922793 | 0.4628881 | 0.3249763 | 0.3260895 | 0.4918636 | 0.09927341 | 0.1085231 | 0.04192531 | 2057.72 | 3824.59 |  | 19.089 | 26.952 | 27.7894 | 90 | 97.0879 | 90 | 14188.02 | OLOGEC_clean
OLOKEF_clean |  | 0 | 0 |  |  | 0.4481764 | 0.5665839 | 0.0003669063 | 0.4438731 | 0.06029467 | 0.02299281 | 0.1535493 | 0 | 0 |  |  |  | -1.93314 | -0.36216 | -2.792655 | 0.4767251 | 0.5996296 | 0.006155952 | 0.473217 | 0.06378653 | 0.02897347 | 0.1508192 | 0 | 0 |  | 6.91 | 7.38875 | 8.22245 | 90.0828 | 109.828 | 93.3674 | 394.1354 | OLOKEF_clean
OLONAG_clean |  | 0 | 0 |  |  | 1.22238 | 1.820676 | 0.9102775 | 1.170704 | 0.1423906 | 0.05480587 | 0.2877811 | 968.441 | 529.72 |  |  |  | -5.551774 | -17.87922 | -2.525309 | 0.9686412 | 1.528435 | 0.839128 | 0.900256 | 0.2640528 | 0.2448648 | 0.295905 | 0 | 0 |  | 12.636 | 12.696 | 22.1757 | 84.863 | 88.0877 | 72.9809 | 3388.018 | OLONAG_clean
OLOPEM_clean |  | 434.363 | 369.937 |  |  | 0.137618 | 0.1060949 | 0.06581153 | 0.1426923 | 0.06000362 | 0.06331356 | 0.03322315 | 0 | 0 |  |  |  | 0.3046475 | 0.5127599 | 0.6821792 | 0.09203553 | 0.04321437 | 0.05737342 | 0.09793161 | 0.05633902 | 0.06002311 | 0.02653144 | 0 | 0 |  | 26.982 | 8.033 | 23.2933 | 90 | 98.9928 | 90 | 4986.68 | OLOPEM_clean
OLOPOW_clean | occupancy | 257.983 | 158.461 | collapse |  | 2.274401 | 2.971087 | 2.327182 | 2.237039 | 1.920485 | 1.92538 | 1.812784 | 0 | 0 |  |  |  | -6.07485 | 23.33977 | -5.205345 | 2.868709 | 3.309727 | 2.412238 | 2.851503 | 1.922013 | 1.936772 | 1.597305 | 0 | 0 |  | 9.571 | 12.438 | 26.565 | 90 | 90.4939 | 90 | 3162.289 | OLOPOW_clean
OLOYOF_clean | occupancy | 2217.19 | 2728.09 |  |  | 0.5143039 | 0.4980242 | 0.3998951 | 0.526829 | 0.1367395 | 0.1440544 | 0.1054618 | 2181.42 | 2684.05 |  |  |  | -1.078401 | 2.967635 | -0.4610412 | 0.418952 | 0.4029383 | 0.2830648 | 0.4329014 | 0.1311511 | 0.1360599 | 0.110162 | 2168.03 | 2750.46 |  | 32.27 | 18.631 | 23.5116 | 90 | 117.224 | 90 | 12569.82 | OLOYOF_clean
OLUCAZ_clean |  | 792.556 | 682.293 |  |  | 0.3324158 | 0.7771623 | 0.3473304 | 0.3108822 | 0.07362944 | 0.06197975 | 0.2046885 | 817.824 | 704.037 |  |  |  | -3.354912 | 7.043049 | -9.697217 | 0.6946284 | 0.9531732 | 0.3787698 | 0.6898371 | 0.1350985 | 0.1245985 | 0.2532237 | 572.418 | 460.355 |  | 9.052 | 15.401 | 17.141 | 90 | 90 | 90 | 2389.624 | OLUCAZ_clean
OLUROC_clean |  | 0 | 0 |  |  | 0.1299397 | 0.1013269 | 0.002933392 | 0.1435162 | 0.04210073 | 0.03656895 | 0.05758973 | 0 | 0 |  |  |  | -5.455706 | -5.45627 | -0.4615338 | 0.2899801 | 0.1726628 | 0.002897195 | 0.3350249 | 0.08455428 | 0.07348639 | 0.1155444 | 0 | 0 |  | 17.71 | 17.7097 | 32.977 | 90 | 90 | 120.001 | 8957.095 | OLUROC_clean
OLURUI01_charged |  | 0 | 0 |  |  | 0.251265 | 0.2262751 | 0.1565446 | 0.2623859 | 0.04901944 | 0.04038896 | 0.0731848 | 0 | 0 |  |  |  | -12.37773 | -12.38708 | -0.5047774 | 1.349701 | 1.211692 | 0.7275385 | 1.41562 | 0.1988198 | 0.1449642 | 0.3496155 | 0 | 0 |  | 14.977 | 14.9766 | 14.9772 | 72.5731 | 72.5711 | 72.5704 | 2975.746 | OLURUI01_charged
OLURUI_charged |  | 0 | 0 |  |  | 0.262895 | 0.2614804 | 0.1772132 | 0.2671755 | 0.04786618 | 0.03790893 | 0.07574646 | 0 | 0 |  |  |  | -2.869321 | -2.868656 | -2.868656 | 0.2628209 | 0.1708342 | 0.09053595 | 0.2957393 | 0.05769882 | 0.05393364 | 0.06824131 | 0 | 0 |  | 15.038 | 15.0389 | 15.0388 | 71.9777 | 71.977 | 71.9771 | 2988.44 | OLURUI_charged
OMABEL_clean |  | 1495.66 | 1231.56 |  |  | 0.08972955 |  | 0.06065851 | 0.09215214 | 0.05540165 | 0.06599031 | 0.03143785 | 1341.77 | 1104.84 |  |  |  | 0.6657938 | 0.6619304 | 0.2086455 | 0.08197692 |  | 0.06475461 | 0.08341212 | 0.05244247 | 0.06355563 | 0.02729164 | 1427.79 | 1193.81 |  | 23.296 | 23.2952 | 12.749 | 90 | 90 | 120.001 | 5991.702 | OMABEL_clean
OMAMEU_clean | metalvsorganic | 0 | 0 |  |  | 0.9097527 | 0.6593183 | 1.86464 | 0.823634 | 0.3650909 | 0.09704215 | 0.7448267 | 0 | 0 |  |  |  | -11.25636 | -34.4973 | -14.6169 | 2.232927 | 2.034016 | 2.766684 | 2.231928 | 1.177863 | 0.5014326 | 2.13614 | 0 | 0 |  | 10.479 | 20.009 | 14.959 | 90 | 90 | 90 | 3136.518 | OMAMEU_clean
OMAWOP_clean |  | 0 | 0 |  |  | 0.5174072 |  | 0.2147785 | 0.531818 | 0.05849267 | 0.05422044 | 0.0926705 | 0 | 0 |  |  |  | -4.69759 | -2.603611 | -9.028527 | 0.5439674 |  | 0.1685153 | 0.5618461 | 0.1239286 | 0.1235189 | 0.1272058 | 0 | 0 |  | 8.356 | 12.844 | 25.5905 | 90.9449 | 90 | 90 | 2746.113 | OMAWOP_clean
OMAXEG_clean |  | 0 | 0 |  |  | 0.283566 |  | 0.5979558 | 0.268595 | 0.05647252 | 0.0588588 | 0.03897321 | 0 | 0 |  |  |  | 1.877403 | -1.844309 | -5.02462 | 0.2838041 |  | 0.5410026 | 0.2715565 | 0.07179584 | 0.07727677 | 0.03160241 | 0 | 0 |  | 8.01 | 12.178 | 14.622 | 90 | 90 | 90 | 1426.314 | OMAXEG_clean
OMEWUZ_clean |  | 0 | 0 | [34 empty] | OMEWUZ_clean
OMICOD_clean |  | 0 | 0 |  |  | 0.1966193 |  | 0.1356318 | 0.1979745 | 0.07391189 | 0.07237326 | 0.0923754 | 0 | 0 |  |  |  | 2.326865 | -6.922495 | -16.29751 | 0.735161 |  | 0.3580134 | 0.7435421 | 0.1784986 | 0.1737497 | 0.2354854 | 0 | 0 |  | 18.295 | 14.541 | 18.655 | 90 | 90 | 90 | 4962.745 | OMICOD_clean
OMIMEE_clean | n= 2528 | 2134.43 | 2778.05 | [9 empty] | NA | NA | [13 empty] | NA | NA | [8 empty] | OMIMEE_clean
OMIPAD_clean |  | 0 | 0 |  |  | 0.1014138 | 0.1222528 | 0.1658026 | 0.09963374 | 0.06425201 | 0.06258316 | 0.08654314 | 0 | 0 |  |  |  | -0.3639408 | 0.5410211 | -0.6032797 | 0.0961991 | 0.105859 | 0.1638624 | 0.09491835 | 0.0638931 | 0.06294331 | 0.07657953 | 0 | 0 |  | 8.957 | 19.685 | 25.0629 | 90 | 96.0143 | 90 | 4394.731 | OMIPAD_clean
OMIPEH_clean | n= 2144 | 2001.71 | 3038.19 | [9 empty] | NA | NA | [13 empty] | NA | NA | [8 empty] | OMIPEH_clean
OMITUB_clean | n= 2144 | 1986.66 | 3043.87 | [9 empty] | NA | NA | [13 empty] | NA | NA | [8 empty] | OMITUB_clean
OMOVET_clean |  | 1665.22 | 1476.49 |  |  | 0.1229802 | 0.1807755 | 0.167485 | 0.1115654 | 0.05419017 | 0.04948676 | 0.06485122 | 1567.47 | 1389.81 |  |  |  | -0.2915778 | -0.2921109 | -3.237402 | 0.1576865 | 0.2500289 | 0.1654175 | 0.1447299 | 0.06353803 | 0.06082418 | 0.06968943 | 1466.33 | 1250.72 |  | 18.76 | 18.76 | 17.999 | 90 | 90 | 90 | 6334.525 | OMOVET_clean
OMUMEQ_clean | occupancy | 1119.68 | 928.129 | [9 empty] | NA | NA |  |  |  | -1.076492 | -7.432564 | -3.606088 | 0.9824851 | 1.414478 | 0.8054018 | 0.9247588 | 0.3959308 | 0.3829487 | 0.4828443 | 0 | 0 | [8 empty] | OMUMEQ_clean
OMUMIU_clean | occupancy | 984.586 | 845.322 | [9 empty] | NA | NA |  |  | NUMBER OF ATOM | [10 empty] | 9.56683 | 92710.3 | [8 empty] | OMUMIU_clean
OMUSAS_clean |  | 1212.59 | 3813.16 | [14 empty] | -3.741015 | -4.946161 | -4.108516 | 1.257629 | 1.45784 | 1.846009 | 1.195045 | 0.1298126 | 0.09568301 | 0.3857843 | 1254.46 | 3459.87 | [8 empty] | OMUSAS_clean
ONALEV_clean |  | 0 | 0 |  |  | 0.5921114 | 0.5893937 | 0.5223503 | 0.6315216 | 0.0995392 | 0.06954755 | 0.12842 | 430.35 | 192.174 |  |  |  | -13.13662 | -2.659134 | -5.266194 | 0.9053748 | 0.8000926 | 0.849395 | 1.108835 | 0.1671144 | 0.1891095 | 0.1459339 | 0 | 0 |  | 12.641 | 5.195 | 21.1501 | 90 | 95.1105 | 90 | 1383.406 | ONALEV_clean
ONAWAC_clean | occupancy | 0 | 0 |  |  | 1.696373 |  | 0.3094019 | 1.718045 | 0.7286006 | 0.7520076 | 0.1200165 | 0 | 0 |  |  |  | 17.31689 | 4.778274 | -2.794526 | 0.9062036 |  | 0.05639173 | 0.9194819 | 0.5600517 | 0.5806553 | 0.02435917 | 0 | 0 |  | 13.052 | 17.251 | 25.21 | 90 | 90 | 90 | 5676.285 | ONAWAC_clean
ONAWEG01_clean |  | 0 | 0 |  |  | 0.1786147 |  | 2.664535e-15 | 0.1820496 | 0.06924491 | 0.06100322 | 0.1887495 | 0 | 0 |  |  |  | 1.698611 | -2.930822 | 2.599298 | 0.1284366 |  | 3.068224e-15 | 0.1309065 | 0.06724254 | 0.06282433 | 0.1313066 | 0 | 0 |  | 12.887 | 17.043 | 24.799 | 90 | 90 | 90 | 5446.682 | ONAWEG01_clean
ONAWEG02_clean |  | 0 | 0 |  |  | 0.1759288 |  | 0.0003061383 | 0.1793062 | 0.07374496 | 0.06660625 | 0.1772562 | 0 | 0 |  |  |  | -3.281524 | 1.835965 | 2.694796 | 0.1334339 |  | 0.00031594 | 0.1359938 | 0.07433366 | 0.0703708 | 0.1317952 | 0 | 0 |  | 16.998 | 12.892 | 24.714 | 90 | 90 | 90 | 5415.782 | ONAWEG02_clean
ONAWEG_clean | occupancy | 0 | 0 |  |  | 1.928189 |  | 0.3959446 | 1.952131 | 0.844032 | 0.8721396 | 0.1132336 | 0 | 0 |  |  |  | 19.41632 | 2.47465 | -0.05097294 | 0.8630979 |  | 0.04052392 | 0.8759506 | 0.5478982 | 0.567684 | 0.03346895 | 0 | 0 |  | 12.901 | 17.061 | 24.719 | 90 | 90 | 90 | 5440.75 | ONAWEG_clean
ONEJUN_clean | metalvsorganic | 1439.96 | 432.325 | [9 empty] | NA | NA |  | collapse | [11 empty] | NA | NA | [8 empty] | ONEJUN_clean
ONESUX_clean | occupancy | 0 | 0 | [9 empty] | NA | NA | [13 empty] | NA | NA | [8 empty] | ONESUX_clean
ONEYIQ_clean | occupancy | 1366.55 | 2061.5 | [9 empty] | NA | NA | [13 empty] | NA | NA | [8 empty] | ONEYIQ_clean
ONEYOW_clean |  | 1721.52 | 2167.74 |  |  | 0.1975627 | 0.09663725 | 0.4041525 | 0.2006109 | 0.08017589 | 0.08273918 | 0.03147325 | 1727.5 | 2175.36 |  |  |  | 0.1506704 | -0.4716001 | -0.4712479 | 0.2058523 | 0.1043965 | 0.3833448 | 0.2093832 | 0.08115746 | 0.08361848 | 0.03439804 | 1718.36 | 2146.64 |  | 20.376 | 28.393 | 28.393 | 90 | 90 | 90 | 16426.37 | ONEYOW_clean
ONIXOZ_clean |  | 1797.78 | 1976.21 |  |  | 0.05734658 | 0.08350071 | 0.2960962 | 0.03282043 | 0.02777482 | 0.0113456 | 0.09714265 | 1803.03 | 1981.99 |  |  |  | 0.9487844 | 1.137455 | 1.122199 | 0.06964458 | 0.07638937 | 0.1641651 | 0.06096603 | 0.02910538 | 0.02183922 | 0.05978473 | 1823.81 | 2069.72 |  | 12.816 | 22.287 | 22.2866 | 119.999 | 90 | 90 | 5512.936 | ONIXOZ_clean
ONODOM_clean | occupancy | 0 | 0 |  |  | 0.602559 | 0.3910229 | 0.3979985 | 0.6383108 | 0.1338004 | 0.1353456 | 0.1221253 | 0 | 0 |  |  |  | -3.893928 | -1.65945 | 1.84837 | 0.3779941 | 0.3217124 | 0.2432404 | 0.3899161 | 0.1835065 | 0.1922199 | 0.1176719 | 0 | 0 |  | 12.833 | 16.1438 | 16.2734 | 84.6454 | 79.8385 | 69.3738 | 3104.031 | ONODOM_clean
ONUJUE_clean |  | 1087.61 | 903.518 |  |  | 1.017901 | 0.2406185 | 0.2002155 | 1.113035 | 0.4577354 | 0.4744062 | 0.1843332 | 567.857 | 471.741 |  |  |  | 22.7454 | 22.7454 | -5.94164 | 0.7542818 | 0.3830973 | 0.5576652 | 0.7953064 | 0.3063935 | 0.3052301 | 0.3254734 | 1107.26 | 1306.17 |  | 14.741 | 14.7407 | 17.135 | 90 | 90 | 119.998 | 3224.546 | ONUJUE_clean
ONUKAL_clean |  | 773.307 | 553.459 |  |  | 0.1564671 | 0.07402217 | 0.2071178 | 0.1756302 | 0.06829704 | 0.06711337 | 0.07303168 | 826.297 | 591.38 |  |  |  | -0.3868001 | -0.389505 | -1.657715 | 0.15461 | 0.07473361 | 0.1876605 | 0.1741775 | 0.07253974 | 0.07134556 | 0.07731646 | 718.652 | 501.957 |  | 11.091 | 11.0907 | 19.364 | 90 | 90 | 119.998 | 2062.833 | ONUKAL_clean
ONUQOE_clean |  | 943.725 | 713.244 |  |  | 0.3768294 | 0.553431 | 0.1990811 | 0.3529504 | 0.08997278 | 0.05614672 | 0.2683284 | 937.415 | 708.454 |  |  |  | -4.498202 | -0.02612311 | -8.388546 | 0.4329882 | 0.375668 | 0.1030208 | 0.452853 | 0.1289156 | 0.1220327 | 0.1652074 | 616.974 | 397.9 |  | 12.236 | 27.179 | 12.4668 | 90 | 109.756 | 90 | 3901.957 | ONUQOE_clean
OPADOA_clean |  | 1823.31 | 1665.28 |  |  | 0.2078819 | 0.2510688 | 1.017163 | 0.1694966 | 0.114937 | 0.0661028 | 0.5056105 | 1724.02 | 1574.62 |  |  |  | -2.952669 | -2.218679 | -1.779116 | 0.2453416 | 0.2902275 | 1.033632 | 0.2077103 | 0.1351069 | 0.0872197 | 0.5182042 | 1552.72 | 1319.97 |  | 14.946 | 26.466 | 15.3729 | 90 | 110.009 | 90 | 5713.866 | OPADOA_clean
OPAGIX_clean |  | 1466.24 | 1618.55 |  |  | 0.1844019 | 0.2115049 | 0.3018482 | 0.1446509 | 0.07899565 | 0.02342867 | 0.153085 | 1472.02 | 1624.95 |  |  |  | -0.1654746 | -0.05644694 | -2.521777 | 0.2097318 | 0.2386039 | 0.2550673 | 0.1833414 | 0.07738083 | 0.03222727 | 0.1375856 | 1459.05 | 1565.74 |  | 25.865 | 25.865 | 6.911 | 90 | 90 | 119.999 | 4004.063 | OPAGIX_clean
OPAHIY_clean | occupancy | 1507.41 | 1361.4 | [9 empty] | NA | NA |  |  |  | -0.09089379 | 10.65102 | -11.32597 | 1.430928 | 1.099559 | 0.6323553 | 1.461963 | 0.4851647 | 0.4965178 | 0.238235 | 655.988 | 580.515 | [8 empty] | OPAHIY_clean
OPAMOI_clean |  | 0 | 0 |  |  | 0.2750012 | 0.2791088 | 0.2877011 | 0.238588 | 0.08589472 | 0.01844947 | 0.1218655 | 0 | 0 |  |  |  | -3.602128 | -0.7241315 | -8.770662 | 0.2108496 | 0.2194175 | 0.2318618 | 0.1417445 | 0.1007477 | 0.06254142 | 0.1211244 | 0 | 0 |  | 7.066 | 9.67735 | 11.6215 | 106.328 | 97.8437 | 107.705 | 704.7676 | OPAMOI_clean
OPAPEB_clean |  | 0 | 0 |  |  | 0.862902 | 1.303472 | 0.8253043 | 0.8086139 | 0.08406736 | 0.05553667 | 0.2507467 | 471.633 | 298.193 | [16 empty] | 9.51 | 11.5148 | 14.5749 | 69.4701 | 85.2891 | 86.3901 | 1488.623 | OPAPEB_clean
OPAPIF_clean |  | 0 | 0 |  |  | 0.8384632 | 1.108388 | 0.8480621 | 0.8045227 | 0.07941643 | 0.05162378 | 0.241784 | 454.066 | 285.54 |  |  |  | -28.59684 | -8.43807 | 8.898642 | 0.7676006 | 0.7444124 | 0.6517079 | 0.7729136 | 0.2977552 | 0.2594968 | 0.5212645 | 0 | 0 |  | 9.483 | 11.5047 | 14.5819 | 69.4806 | 85.3584 | 86.3221 | 1483.959 | OPAPIF_clean
OPAPOL_clean |  | 0 | 0 |  |  | 0.8587247 | 1.132214 | 0.8711666 | 0.8242794 | 0.0806223 | 0.05333071 | 0.2400626 | 455.1 | 282.524 |  |  |  | -15.5356 | -7.15095 | 2.275129 | 0.7189859 | 0.8314737 | 0.4223958 | 0.7111039 | 0.2300851 | 0.1807983 | 0.518024 | 0 | 0 |  | 9.464 | 11.4741 | 14.5744 | 69.771 | 85.431 | 86.4424 | 1479.299 | OPAPOL_clean
OPAPUR_clean |  | 0 | 0 |  |  | 0.8598121 | 1.136308 | 0.8840261 | 0.8247456 | 0.08010545 | 0.05252324 | 0.2412436 | 451.324 | 278.208 |  |  |  | -15.22613 | -6.820562 | 1.769669 | 0.7057238 | 0.8194531 | 0.4142275 | 0.6975805 | 0.2249293 | 0.1782775 | 0.4974742 | 0 | 0 |  | 9.45 | 11.4579 | 14.5789 | 69.8584 | 85.46 | 86.302 | 1476.204 | OPAPUR_clean
OPEGIA_clean | metalvsorganic | 0 | 0 |  |  | 0.7405642 | 0.5864786 | 0.4626108 | 0.8908726 | 0.1916563 | 0.216965 | 0.1368207 | 0 | 0 |  |  |  | -27.29585 | -9.391292 | -3.933974 | 2.208525 | 2.012703 | 2.031211 | 2.377556 | 0.7019996 | 0.6290904 | 0.8599694 | 0 | 0 |  | 18.675 | 10.22 | 13.4192 | 90 | 98.2907 | 90 | 2534.402 | OPEGIA_clean
OPEGOG_clean | metalvsorganic | 0 | 0 |  |  | 0.4648668 | 0.3876493 | 0.2115347 | 0.5723624 | 0.117856 | 0.118354 | 0.1169291 | 0 | 0 |  |  |  | -12.39673 | -13.88639 | -32.39251 | 2.086317 | 1.958425 | 1.897404 | 2.229757 | 0.7671077 | 0.7188176 | 0.8569811 | 0 | 0 |  | 26.797 | 9.846 | 18.544 | 90 | 90 | 90 | 4892.709 | OPEGOG_clean
OPENIH_clean |  | 0 | 0 |  |  | 0.2692272 | 0.3095976 | 0.286736 | 0.2610833 | 0.05109849 | 0.04114763 | 0.09173117 | 0 | 0 |  |  |  | -0.8286454 | -2.800843 | 1.726212 | 0.2091953 | 0.2749518 | 0.2798561 | 0.1937692 | 0.06107177 | 0.05224709 | 0.09710588 | 0 | 0 |  | 8.497 | 9.49039 | 14.1354 | 80.5512 | 88.5609 | 73.5089 | 1077.879 | OPENIH_clean
OPENON_clean |  | 0 | 0 |  |  | 0.1857168 | 0.2650466 | 0.1804913 | 0.1786634 | 0.04939959 | 0.04706454 | 0.06761299 | 0 | 0 |  |  |  | -0.3770492 | -0.5998053 | -0.6926752 | 0.1466015 | 0.1799586 | 0.1360409 | 0.143889 | 0.05159483 | 0.04907131 | 0.07127835 | 0 | 0 |  | 7.686 | 9.24307 | 12.5599 | 95.2682 | 98.4287 | 101.913 | 856.7389 | OPENON_clean
OPENUT_clean |  | 1314.34 | 930.393 |  |  | 1.510811 | 1.721101 | 1.153731 | 1.460552 | 0.1128669 | 0.04556361 | 0.2597103 | 1168.26 | 826.986 |  |  |  | -17.22892 | -9.505038 | -3.593479 | 0.9993279 | 1.062917 | 0.799771 | 0.9892179 | 0.2228743 | 0.1743172 | 0.3288169 | 572.182 | 292.484 |  | 8.007 | 15.88 | 29.445 | 90 | 90 | 90 | 3743.966 | OPENUT_clean
OPIFUQ_clean | n= 1848 | 1171.12 | 1481.6 | [9 empty] | NA | NA | [13 empty] | NA | NA | [8 empty] | OPIFUQ_clean
OPINIL_clean |  | 0 | 0 |  |  | 0.6976337 | 0.5694028 | 0.3827047 | 0.7487298 | 0.1439579 | 0.08787625 | 0.1714697 | 424.04 | 249.968 |  |  |  | -9.390036 | -29.63495 | -21.93658 | 1.61495 | 2.256598 | 2.192909 | 1.50183 | 0.6393235 | 0.3360942 | 0.7880775 | 0 | 0 |  | 9.876 | 10.3002 | 13.4976 | 81.961 | 86.6786 | 65.423 | 1236.377 | OPINIL_clean
OPIPUZ_clean |  | 0 | 0 |  |  | 0.9541025 | 1.152228 | 1.195743 | 0.9091398 | 0.06525786 | 0.05397176 | 0.1151048 | 0 | 0 |  |  |  | 1.217204 | -2.735027 | 0.3269133 | 0.3869717 | 0.3484428 | 0.3923621 | 0.3934381 | 0.07870215 | 0.07419061 | 0.09862813 | 0 | 0 |  | 6.563 | 25.334 | 7.83961 | 90 | 90.7163 | 90 | 1303.367 | OPIPUZ_clean
OPIWEQ_clean |  | 0 | 0 |  |  | 0.3090124 | 0.3336417 | 0.3980855 | 0.2996329 | 0.07619618 | 0.05349378 | 0.1651139 | 253.652 | 169.642 |  |  |  | -2.663575 | 1.081456 | -1.208895 | 0.3030792 | 0.3154707 | 0.3763321 | 0.2969383 | 0.08257897 | 0.06149701 | 0.16515 | 263.515 | 171.317 |  | 6.943 | 22.192 | 7.73 | 90 | 90 | 90 | 1191.031 | OPIWEQ_clean
OPIXUI_clean | n= 1248 | 1677.18 | 1621.84 | [9 empty] | NA | NA |  |  |  | 0.4386519 | 0.3553373 | -0.1429948 | 0.1426756 | 0.1270938 | 0.1296815 | 0.1471776 | 0.0651575 | 0.04742414 | 0.1276465 | 1685.3 | 1640.31 | [8 empty] | OPIXUI_clean
OPIYAP_clean |  | 1466.47 | 1233.97 |  |  | 0.4856094 | 0.6686578 | 0.2784209 | 0.4556091 | 0.1644044 | 0.09421636 | 0.360931 | 1233.89 | 1038.26 |  |  |  | 0.9677764 | -12.05852 | -1.839844 | 0.7688141 | 1.072719 | 0.6501492 | 0.706131 | 0.222911 | 0.1412483 | 0.4515664 | 0 | 0 |  | 18.744 | 15.694 | 21.5291 | 90 | 112.25 | 90 | 5861.614 | OPIYAP_clean
OPOBIF_clean |  | 295.121 | 174.576 |  |  | 0.2887938 | 0.3866454 | 0.1907572 | 0.2820582 | 0.05874236 | 0.0491959 | 0.08911749 | 321.897 | 190.406 |  |  |  | 0.1936159 | -3.247901 | -2.57966 | 0.2872005 | 0.3684005 | 0.2642082 | 0.2775862 | 0.07552536 | 0.06832332 | 0.09844095 | 232.707 | 129.494 |  | 8.408 | 19.1849 | 19.1844 | 62.0976 | 81.5985 | 98.4013 | 2622.789 | OPOBIF_clean
OPOBOL_clean |  | 0 | 0 |  |  | 0.1820152 | 0.2273376 | 0.4031784 | 0.1637219 | 0.07472718 | 0.04666147 | 0.1589243 | 0 | 0 |  |  |  | -7.175789 | -3.974852 | -5.621359 | 0.2790604 | 0.3161335 | 0.3883101 | 0.2673539 | 0.1247544 | 0.1055173 | 0.1824659 | 0 | 0 |  | 7.496 | 10.609 | 10.8661 | 119.223 | 110.177 | 90 | 692.7478 | OPOBOL_clean
OPOCEC_clean | occupancy | 0 | 0 | [9 empty] | NA | NA | [13 empty] | NA | NA | [8 empty] | OPOCEC_clean
OPOCUS_clean |  | 0 | 0 |  |  | 0.3222572 | 0.2365854 | 1.262659 | 0.2711258 | 0.1371948 | 0.07298819 | 0.5828643 | 0 | 0 |  |  |  | -0.8385447 | -3.258223 | -3.238513 | 0.2706182 | 0.1405997 | 1.316899 | 0.2143785 | 0.1509665 | 0.09372606 | 0.5482826 | 0 | 0 |  | 14.823 | 20.579 | 18.5583 | 90 | 104.673 | 90 | 5476.447 | OPOCUS_clean
OPOYUO_clean |  | 0 | 0 |  |  | 0.1206817 | 0.07841743 | 0.07457409 | 0.1258047 | 0.04948407 | 0.05106433 | 0.03554905 | 0 | 0 |  |  |  | -1.220116 | -0.291206 | -0.9529472 | 0.1566243 | 0.105756 | 0.06873946 | 0.1635614 | 0.05710148 | 0.05961916 | 0.03490007 | 0 | 0 |  | 8.771 | 15.899 | 18.165 | 90 | 90 | 90.0036 | 2533.112 | OPOYUO_clean
OPOZEZ_clean |  | 1011.17 | 894.042 |  |  | 0.1024689 | 0.1774473 | 0.1357612 | 0.09641056 | 0.05938551 | 0.05668118 | 0.07801529 | 979.769 | 866.3 |  |  |  | -1.413532 | -0.5462286 | -0.3246844 | 0.1218554 | 0.1728317 | 0.1473352 | 0.1176848 | 0.06309747 | 0.06070463 | 0.0795815 | 968.057 | 835.84 |  | 15.939 | 16.1838 | 28.52 | 90 | 90 | 105.713 | 7081.914 | OPOZEZ_clean
OPUCUY_clean |  | 0 | 0 | [14 empty] | 0.3521576 | -2.781204 | -6.007493 | 0.5551566 | 0.6075889 | 0.6974313 | 0.5370525 | 0.1329539 | 0.1038407 | 0.2569197 | 0 | 0 | [8 empty] | OPUCUY_clean
OPUDAF_clean |  | 0 | 0 |  |  | 0.8878926 | 0.6893988 | 0.9948097 | 0.9101851 | 0.09285693 | 0.06224491 | 0.2300832 | 0 | 0 |  |  |  | 0.6720577 | -4.353511 | -5.256393 | 0.7688647 | 0.7280851 | 0.7603674 | 0.7756012 | 0.1191025 | 0.1059703 | 0.1779712 | 0 | 0 |  | 21.888 | 33.727 | 14.9376 | 90 | 130.539 | 90 | 8380.26 | OPUDAF_clean
OPUDIN_clean | metalvsorganic | 0 | 0 |  |  | 0.3820728 | 0.3973985 | 0.6279099 | 0.2899309 | 0.1730132 | 0.04808688 | 0.3342084 | 0 | 0 |  |  |  | -1.506341 | -16.31262 | -14.52598 | 1.166022 | 1.158819 | 2.026717 | 0.9164582 | 0.593653 | 0.2133663 | 1.084346 | 0 | 0 |  | 5.551 | 9.78545 | 12.9387 | 86.876 | 87.8075 | 76.448 | 681.999 | OPUDIN_clean
OPUDOT_clean | metalvsorganic | 366.034 | 152.233 |  |  | 1.188575 | 1.072167 | 1.502903 | 1.245315 | 0.3744044 | 0.1426925 | 0.6434892 | 0 | 0 |  |  |  | -16.96422 | -9.065919 | 1.810682 | 1.92945 | 1.844998 | 2.810506 | 1.725732 | 0.7274074 | 0.3236529 | 1.196284 | 0 | 0 |  | 10.23 | 11.0594 | 13.8184 | 69.0119 | 78.3093 | 72.1499 | 1381.791 | OPUDOT_clean
OPURIB01_clean |  | 0 | 0 |  |  | 0.2961462 | 0.429992 | 0.544984 | 0.2522293 | 0.08880805 | 0.06616213 | 0.1680688 | 0 | 0 | [16 empty] | 4.88 | 13.11 | 13.2899 | 90 | 100.579 | 90 | 835.7934 | OPURIB01_clean
OPURIB_clean |  | 0 | 0 |  |  | 0.3518885 | 0.4252535 | 0.5573001 | 0.3252601 | 0.1065377 | 0.0897891 | 0.1613513 | 0 | 0 |  |  |  | -30.16007 | 0.06015381 | -1.093258 | 1.139944 | 1.398621 | 1.612172 | 1.055389 | 0.2905831 | 0.2183043 | 0.5271318 | 0 | 0 |  | 4.873 | 13.133 | 13.3 | 90 | 100.554 | 90 | 836.7622 | OPURIB_clean
OQANIE_clean |  | 1041.01 | 959.617 |  |  | 0.3010796 | 0.1845379 | 0.1182525 | 0.3277688 | 0.07092964 | 0.06972471 | 0.07852067 | 931.793 | 858.936 |  |  |  | -0.9188464 | 1.011888 | 0.8397642 | 0.2303274 | 0.1374656 | 0.09107383 | 0.2513512 | 0.0673751 | 0.06720947 | 0.06841857 | 954.25 | 887.767 |  | 11.928 | 18.253 | 18.66 | 90 | 90 | 90 | 4062.688 | OQANIE_clean
OQEPEG_clean | occupancy | 0 | 0 |  |  | 1.585903 | 1.537381 | 1.015658 | 1.605034 | 0.9496608 | 0.9684475 | 0.6641044 | 0 | 0 |  |  |  | 141.4367 | 126.8664 | 8.375326 | 3.052901 | 3.268964 | 3.622983 | 3.013152 | 1.073077 | 1.067478 | 1.158171 | NA | NA |  | 11.264 | 12.7024 | 13.2369 | 97.9228 | 112.939 | 109.088 | 1569.814 | OQEPEG_clean
OQEPUW_clean |  | 501.046 | 254.448 |  |  | 0.6953239 | 0.822972 | 0.5747584 | 0.6701609 | 0.08640476 | 0.03185236 | 0.2682461 | 592.151 | 300.704 |  |  |  | -3.458561 | -3.778849 | -3.780143 | 0.2601616 | 0.2731326 | 0.1708067 | 0.2625791 | 0.09290117 | 0.0719378 | 0.1627791 | 306.145 | 138.951 |  | 7.711 | 23.1898 | 23.1893 | 61.2123 | 83.637 | 96.3628 | 3547.007 | OQEPUW_clean
OQEROS_clean |  | 972.637 | 832.283 |  |  | 0.3033987 | 0.6695799 | 0.09127965 | 0.2704354 | 0.08034902 | 0.05277597 | 0.2615434 | 870.108 | 744.505 |  |  |  | -1.639686 | -2.734225 | -1.158659 | 0.3346114 | 0.7979201 | 0.06055322 | 0.2930542 | 0.09649066 | 0.07303741 | 0.250612 | 305.357 | 246.09 |  | 7.295 | 13.2981 | 30.7594 | 88.2583 | 83.6388 | 74.0783 | 2851.819 | OQEROS_clean
OQERUY_clean |  | 941.799 | 795.783 |  |  | 0.2176901 | 0.6336004 | 0.08534642 | 0.1890905 | 0.08576962 | 0.06219247 | 0.2665277 | 837.922 | 707.98 |  |  |  | -0.6117331 | -1.146683 | -0.6412264 | 0.2650759 | 0.7301459 | 0.04705509 | 0.2348916 | 0.08939575 | 0.06634115 | 0.2661477 | 548.865 | 452.38 |  | 7.217 | 25.613 | 30.6595 | 90 | 96.3914 | 90 | 5632.154 | OQERUY_clean
OQESAF_clean |  | 456.627 | 381.197 |  |  | 0.2948163 | 0.660577 | 0.09699418 | 0.2717533 | 0.0814222 | 0.05898984 | 0.2288348 | 376.77 | 314.511 | [16 empty] | 7.156 | 13.0405 | 31.1916 | 88.2781 | 83.7125 | 74.0751 | 2782.188 | OQESAF_clean
OQESEJ_clean |  | 950.136 | 811.452 |  |  | 0.2939089 | 0.6779088 | 0.08598184 | 0.2697019 | 0.08084213 | 0.05531211 | 0.2486108 | 877.95 | 749.763 |  |  |  | -0.3865239 | -1.685423 | -1.224699 | 0.23749 | 0.6420972 | 0.002739508 | 0.2123856 | 0.07833501 | 0.06215778 | 0.1846425 | 546.648 | 450.799 |  | 7.275 | 13.3021 | 30.7745 | 88.2318 | 83.5221 | 74.128 | 2846.304 | OQESEJ_clean
OQETEK_clean |  | 1948.42 | 1975.62 |  |  | 0.4762064 | 0.4693366 | 0.6246817 | 0.4713311 | 0.06389519 | 0.05027891 | 0.1077699 | 2006.26 | 2034.26 |  |  |  | -1.445615 | -1.482038 | -1.482038 | 0.6202671 | 0.5486919 | 0.5565922 | 0.6426819 | 0.07689316 | 0.06491402 | 0.1154926 | 1932.22 | 1874.07 |  | 14.333 | 14.642 | 14.642 | 90 | 90 | 90 | 3072.826 | OQETEK_clean
OQIQEM_clean |  | 864.832 | 468.123 |  |  | 0.267462 | 0.2584113 | 0.223879 | 0.2747129 | 0.04274736 | 0.03094281 | 0.06697775 | 771.297 | 417.501 |  |  |  | -7.289464 | -37.86943 | 4.070547 | 1.271482 | 1.643664 | 1.651237 | 1.077938 | 0.4024308 | 0.2025223 | 0.8127691 | 0 | 0 |  | 17.262 | 10.039 | 17.6 | 90 | 90 | 90 | 3049.961 | OQIQEM_clean
OQIQIQ_clean |  | 901.7 | 496.686 |  |  | 0.2273181 | 0.2404966 | 0.2153971 | 0.2223441 | 0.04369241 | 0.03473165 | 0.06553426 | 804.92 | 443.398 |  |  |  | -8.093857 | -38.27259 | 4.560894 | 1.301132 | 1.670781 | 1.707995 | 1.106705 | 0.3715286 | 0.2160727 | 0.7504521 | 0 | 0 |  | 17.41 | 10.12 | 17.547 | 90 | 90 | 90 | 3091.592 | OQIQIQ_clean
OQIQOW_clean |  | 911.618 | 620.342 |  |  | 0.4390968 | 0.4709209 | 0.2572748 | 0.4384211 | 0.05735288 | 0.0337191 | 0.1149602 | 788.11 | 536.268 |  |  |  | -7.864421 | -38.09574 | 3.692304 | 1.311647 | 1.69837 | 1.891636 | 1.096808 | 0.3658356 | 0.2171011 | 0.7283759 | 0 | 0 |  | 17.439 | 10.148 | 17.577 | 90 | 90 | 90 | 3110.619 | OQIQOW_clean
OQIQUB01_charged |  | 642.908 | 584.921 |  |  | 0.1962033 |  | 0.1873818 | 0.1963412 | 0.07097537 | 0.06455712 | 0.1854342 | 610.455 | 555.402 |  |  |  | -1.27549 | -1.277058 | -1.279672 | 0.2691784 |  | 0.3362954 | 0.2681297 | 0.08039245 | 0.07387716 | 0.1965819 | 594.444 | 520.537 |  | 19.13 | 19.1301 | 19.1296 | 105.853 | 105.851 | 116.98 | 5318.873 | OQIQUB01_charged
OQIQUB_charged |  | 621.292 | 551.805 |  |  | 0.2884778 | 0.5604256 | 0.4100851 | 0.2800653 | 0.08335469 | 0.06231934 | 0.3642385 | 593.476 | 527.092 |  |  |  | -3.715427 | -3.336735 | -3.628395 | 0.43597 | 0.6458566 | 0.6689013 | 0.427442 | 0.1225624 | 0.1025513 | 0.389769 | 483.64 | 387.143 |  | 19.303 | 19.3037 | 19.3029 | 63.1276 | 74.0976 | 105.902 | 5466.761 | OQIQUB_charged
OQIRAI_charged |  | 488.836 | 339.359 | [14 empty] | -3.063984 | -3.04266 | -3.037979 | 0.5373913 |  | 1.102082 | 0.5288137 | 0.1159857 | 0.09430316 | 0.4567111 | 501.444 | 317.791 | [8 empty] | OQIRAI_charged
OQIZUL_clean |  | 1883.03 | 2167.23 |  |  | 0.04777067 | 0.03381477 | 0.04022923 | 0.0556913 | 0.03225066 | 0.03111013 | 0.03529205 | 1868.95 | 2151.03 |  |  |  | 0.8530591 | 0.8466309 | 0.8333964 | 0.04807263 | 0.04247926 | 0.06059288 | 0.04930429 | 0.03840999 | 0.03631361 | 0.04400035 | 1883.39 | 2223.01 |  | 26.446 | 26.446 | 26.446 | 90 | 90 | 90 | 18496.09 | OQIZUL_clean
OQOBUT_clean |  | 0 | 0 |  |  | 0.9168798 | 0.8512442 | 0.8401498 | 0.9674933 | 0.07831674 | 0.048538 | 0.1378742 | 0 | 0 |  |  |  | 0.7932259 | 2.594304 | -17.62171 | 0.8792306 | 0.7027957 | 0.6458079 | 1.01868 | 0.1185383 | 0.07981215 | 0.1959907 | 0 | 0 |  | 21.293 | 21.293 | 10.73 | 90 | 90 | 90 | 4864.895 | OQOBUT_clean
OQOJUB_clean |  | 627.658 | 603.104 |  |  | 0.13877 | 0.163873 | 0.1283844 | 0.1376854 | 0.06126532 | 0.06140092 | 0.05818024 | 617.788 | 593.607 |  |  |  | -1.020769 | 0.1236491 | -1.824911 | 0.1642467 | 0.2240206 | 0.1986088 | 0.160952 | 0.06893284 | 0.07052865 | 0.03262809 | 582.541 | 544.6 |  | 8.31 | 12.455 | 33.585 | 90 | 90 | 90 | 3476.083 | OQOJUB_clean
OQOXAV_clean |  | 0 | 0 |  |  | 0.2154183 |  | 0.273586 | 0.2089552 | 0.04545869 | 0.04593641 | 0.04469435 | 0 | 0 |  |  |  | -3.131784 | -2.686327 | -3.141977 | 0.1628555 |  | 0.2771455 | 0.1501566 | 0.05577963 | 0.0685173 | 0.03539935 | 0 | 0 |  | 6.587 | 12.94 | 13.014 | 90 | 90.022 | 90 | 1109.258 | OQOXAV_clean
OQUCOU_clean |  | 2089.49 | 2431.54 |  |  | 1.605909 | 1.269044 | 0.5651312 | 1.717932 | 0.2340483 | 0.2227154 | 0.2855612 | 1958.16 | 2278.53 |  |  |  | -42.37247 | -27.43891 | 23.34385 | 2.155303 | 2.368832 | 2.652542 | 2.09024 | 0.6548382 | 0.4499439 | 1.586176 | 0 | 0 |  | 25.643 | 13.39 | 15.1204 | 90 | 92.7521 | 90 | 5185.749 | OQUCOU_clean
OQUFAJ01_clean |  | 1940.56 | 1861.61 |  |  | 1.039308 | 0.4149589 | 0.2437656 | 1.169292 | 0.2852511 | 0.3123379 | 0.1852386 | 1428.9 | 1370.8 |  |  |  | -0.6668906 | 1.226046 | 14.59327 | 0.9155072 | 0.4092546 | 0.362729 | 1.017262 | 0.3007397 | 0.3176728 | 0.2382175 | 1673.76 | 1850.13 |  | 24.412 | 24.412 | 14.65 | 90 | 90 | 90 | 8730.605 | OQUFAJ01_clean
OQUFAJ02_clean | occupancy | 1864.29 | 1506.14 |  |  | 1.332319 | 0.4333579 | 0.2132822 | 1.518432 | 0.7417497 | 0.8912178 | 0.1668723 | 1015.15 | 820.095 |  |  |  | -3.346554 | -2.835092 | 4.27972 | 1.051406 | 0.5501126 | 0.379272 | 1.157089 | 0.4730562 | 0.559876 | 0.1391339 | 606.267 | 479.571 |  | 34.919 | 34.919 | 12.059 | 90 | 90 | 90 | 14703.98 | OQUFAJ02_clean
OQUFAJ03_clean | occupancy | 1930.07 | 1884.89 |  |  | 1.026437 | 0.4230297 | 0.2521949 | 1.152274 | 0.3156193 | 0.3496367 | 0.1900167 | 1371.02 | 1338.88 |  |  |  | 0.696028 | -0.001646429 | 15.00923 | 0.8741901 | 0.414293 | 0.3713485 | 0.9666545 | 0.3352419 | 0.3606154 | 0.2415554 | 1672.68 | 1891.75 |  | 24.295 | 24.295 | 15.057 | 90 | 90 | 90 | 8887.349 | OQUFAJ03_clean
OQUFAJ04_clean | occupancy | 1919.86 | 1829.1 |  |  | 1.01785 | 0.4005999 | 0.2537464 | 1.145473 | 0.3358377 | 0.3764781 | 0.185781 | 786.604 | 749.443 |  |  |  | 0.08157877 | -0.3201659 | 18.47711 | 0.8711936 | 0.4296709 | 0.4057759 | 0.9592795 | 0.3471965 | 0.3742024 | 0.2474823 | 1662.1 | 1871.64 |  | 24.394 | 24.394 | 14.571 | 90 | 90 | 90 | 8670.725 | OQUFAJ04_clean
OQUFAJ_clean |  | 1932.61 | 1893.11 |  |  | 0.9171122 | 0.3884483 | 0.245078 | 1.027113 | 0.2945462 | 0.3267795 | 0.175531 | 1594.9 | 1562.21 |  |  |  | -3.206885 | -3.01439 | 13.85535 | 0.781544 | 0.3991094 | 0.3673336 | 0.8582788 | 0.2780106 | 0.2963375 | 0.2103418 | 1743.53 | 1825.44 |  | 24.26 | 24.26 | 15.146 | 90 | 90 | 90 | 8914.142 | OQUFAJ_clean
OQUFIR_clean | occupancy | 1512.98 | 1208.85 |  |  | 1.330879 | 0.6897298 | 0.4035513 | 1.453359 | 0.4217113 | 0.4567294 | 0.2816392 | 1086.79 | 868.324 |  |  |  | -1.611794 | -1.489762 | 6.79001 | 0.857646 | 0.3130426 | 0.166617 | 0.9586619 | 0.3664621 | 0.4102976 | 0.1911201 | 979.479 | 810.009 |  | 24.42 | 24.42 | 14.723 | 90 | 90 | 90 | 8779.861 | OQUFIR_clean
OQUFOX_clean | occupancy | 1647.51 | 1476.42 | [9 empty] | NA | NA |  |  |  | -0.2485723 | -0.2357653 | 3.357229 | 0.8685301 | 0.4859737 | 0.3561804 | 0.9469672 | 0.2627858 | 0.3025041 | 0.1180978 | 984.516 | 907.483 | [8 empty] | OQUFOX_clean
OQUFUD_clean | occupancy | 1685.48 | 1581.82 |  |  | 1.261109 | 0.7341907 | 0.3163278 | 1.3721 | 0.5064683 | 0.5442541 | 0.3188891 | 1154.71 | 1083.7 |  |  |  | 3.923885 | 4.462458 | -4.02734 | 1.11431 | 0.6706831 | 0.2752973 | 1.209178 | 0.583892 | 0.6534322 | 0.2386746 | 945.39 | 924.406 |  | 23.785 | 23.785 | 16.84 | 90 | 90 | 90 | 9526.829629 | OQUFUD_clean
OQUGAK_clean | occupancy | 994.21 | 668.962 | [9 empty] | NA | NA |  |  |  | -9.249892 | -7.938722 | 26.89543 | 2.097282 | 1.569084 | 1.18997 | 2.160765 | 1.887421 | 1.961289 | 0.7401556 | 0 | 0 | [8 empty] | OQUGAK_clean
OQUGUE_clean | occupancy | 1467.91 | 1446.09 |  |  | 0.9692669 | 0.3319944 | 0.1993513 | 1.092691 | 0.3474652 | 0.3958231 | 0.1462621 | 1152.74 | 1135.55 |  |  |  | 3.176489 | 3.045918 | 2.423226 | 0.8313912 | 0.3446063 | 0.2162453 | 0.9265607 | 0.3671718 | 0.4135693 | 0.174125 | 1297.83 | 1392.27 |  | 22.899 | 22.899 | 19.02 | 90 | 90 | 90 | 9973.407 | OQUGUE_clean
OQUWUU_clean | n= 1204 | 0 | 0 | [9 empty] | NA | NA | [13 empty] | NA | NA | [8 empty] | OQUWUU_clean
OQUXAB_clean |  | 577.737 | 182.865 |  |  | 0.4332665 | 0.3336743 | 0.7420056 | 0.4093251 | 0.2546295 | 0.08396437 | 0.3465262 | 479.045 | 151.63 |  | collapse | [14 empty] | 26.863 | 20.063 | 13.111 | 90 | 90 | 90 | 7066.205 | OQUXAB_clean
OQUXEF_clean |  | 595.658 | 188.621 |  |  | 0.2966493 | 0.2729827 | 0.2692812 | 0.3200183 | 0.1175111 | 0.08327898 | 0.1366021 | 788.825 | 249.789 |  |  |  | -4.754668 | -21.38556 | -19.78505 | 0.5469151 | 0.5564428 | 0.4948607 | 0.555701 | 0.2661195 | 0.2683953 | 0.2648503 | 0 | 0 |  | 26.78 | 19.963 | 12.98 | 90 | 90 | 90 | 6939.227 | OQUXEF_clean
OQUXIJ_clean |  | 586.49 | 185.531 |  |  | 0.350603 | 0.2768583 | 0.3506961 | 0.3987956 | 0.1436447 | 0.08090758 | 0.1787775 | 867.217 | 274.336 |  |  |  | -4.406358 | -19.19705 | -18.62002 | 0.4749311 | 0.4561194 | 0.4297749 | 0.4993884 | 0.2099707 | 0.2523262 | 0.1862515 | 0 | 0 |  | 26.548 | 20.076 | 12.964 | 90 | 90 | 90 | 6909.522 | OQUXIJ_clean
OQUZIL_clean |  | 559.619 | 171.295 |  |  | 0.7567737 | 0.7041106 | 0.6323881 | 0.8270877 | 0.1391123 | 0.0866166 | 0.1678364 | 0 | 0 |  |  |  | -0.1308881 | -27.45979 | -15.85066 | 0.6494217 | 0.6846645 | 0.7753572 | 0.5900507 | 0.3304727 | 0.2731944 | 0.3618136 | 0 | 0 |  | 26.664 | 20.022 | 12.937 | 90 | 90 | 90 | 6906.632 | OQUZIL_clean
ORAGEU_clean |  | 378.005 | 115.934 |  |  | 0.531856 |  | 0.6573256 | 0.5072102 | 0.0579549 | 0.01141527 | 0.0734681 | 848.787 | 260.319 |  |  |  | -3.150051 | -3.048763 | -5.914782 | 0.5810789 |  | 0.5764472 | 0.5819887 | 0.118963 | 0.05171986 | 0.1413774 | 706.105 | 190.78 |  | 13.822 | 13.8218 | 19.808 | 90 | 90 | 120 | 3277.229 | ORAGEU_clean
ORAGOF_clean |  | 1599.88 | 1559.62 |  |  | 0.27364 | 0.3887368 | 0.3088682 | 0.2538082 | 0.06760381 | 0.05070568 | 0.1424933 | 1569.57 | 1530.09 |  |  |  | 3.155528 | 0.4172639 | 0.65421 | 0.2338107 | 0.3543103 | 0.304722 | 0.2121865 | 0.0650905 | 0.04838661 | 0.1391191 | 1588.27 | 1622.09 |  | 15.877 | 23.51 | 23.158 | 90 | 101.225 | 90 | 8478.787 | ORAGOF_clean
ORAJAT_clean |  | 0 | 0 |  |  | 0.8038634 |  | 0.9566217 | 0.7711294 | 0.07211951 | 0.009499775 | 0.09163735 | 685.261 | 239.347 |  |  |  | 8.067638 | -27.88059 | -8.232744 | 1.240162 |  | 1.038312 | 1.283415 | 0.2976022 | 0.1660736 | 0.3385981 | 0 | 0 |  | 14.518 | 21.57 | 20.62 | 90 | 90 | 90 | 6457.22 | ORAJAT_clean
ORAJEX_clean |  | 0 | 0 |  |  | 0.7646073 |  | 0.9010801 | 0.7353631 | 0.0721498 | 0.01491952 | 0.0899878 | 654.379 | 225.156 |  |  |  | 9.708555 | -26.95129 | -9.312564 | 1.251671 |  | 1.041419 | 1.296725 | 0.3029882 | 0.1680294 | 0.3450533 | 0 | 0 |  | 14.339 | 21.24 | 20.851 | 90 | 90 | 90 | 6350.388 | ORAJEX_clean
ORAJOH_clean |  | 0 | 0 |  |  | 0.7654337 |  | 0.9108006 | 0.7342836 | 0.07339179 | 0.01419961 | 0.09184131 | 633.647 | 216.143 |  |  |  | 8.637014 | -27.26714 | -8.713164 | 1.225399 |  | 1.024558 | 1.268436 | 0.2923167 | 0.168127 | 0.3310252 | 0 | 0 |  | 14.407 | 21.333 | 20.632 | 90 | 90 | 90 | 6341.132 | ORAJOH_clean
ORAKAU_clean |  | 0 | 0 |  |  | 0.7936997 |  | 0.9307458 | 0.7643327 | 0.07184622 | 0.01826451 | 0.08854702 | 698.169 | 243.8 |  |  |  | 9.83081 | -27.12241 | -9.715581 | 1.247883 |  | 1.051568 | 1.28995 | 0.3063608 | 0.169736 | 0.3489451 | 0 | 0 |  | 14.41 | 21.294 | 20.913 | 90 | 90 | 90 | 6417.082 | ORAKAU_clean
ORAKIC_clean | occupancy | 0 | 0 | [9 empty] | NA | NA |  |  |  | 6.674929 | -21.05206 | -15.90706 | 1.425145 | 2.525017 | 1.379082 | 1.397379 | 0.6724977 | 0.1664606 | 0.8016987 | 0 | 0 | [8 empty] | ORAKIC_clean
ORAKUO_clean |  | 0 | 0 |  |  | 0.7664257 |  | 0.9043241 | 0.736876 | 0.06937263 | 0.01821405 | 0.08531816 | 647.567 | 222.243 |  |  |  | 8.651408 | -27.62393 | -9.014429 | 1.244808 |  | 1.038322 | 1.289055 | 0.307364 | 0.1739288 | 0.3489542 | 0 | 0 |  | 14.475 | 21.355 | 20.611 | 90 | 90 | 90 | 6371.141 | ORAKUO_clean
ORANAY_clean |  | 0 | 0 |  |  | 0.06528329 | 0.0813281 | 0.0003595696 | 0.06436727 | 0.03872593 | 0.04258796 | 0.02713984 | 0 | 0 |  |  |  | -0.06661756 | -0.06533645 | -10.96469 | 0.1824717 | 0.2587646 | 0.0003595696 | 0.1685252 | 0.08047879 | 0.06908827 | 0.1146504 | 0 | 0 |  | 15.611 | 15.6117 | 15.184 | 90 | 90 | 120.001 | 3204.744 | ORANAY_clean
ORAQUU_clean | metalvsorganic | 1327.37 | 1546.54 |  |  | 0.2554076 | 0.5032169 | 0.1568435 | 0.2987114 | 0.08079266 | 0.02123096 | 0.08573652 | 1088.3 | 1268.04 |  |  |  | 0.1300721 | -1.631533 | 0.3557735 | 0.2745136 | 0.5203767 | 0.1733805 | 0.320256 | 0.08784707 | 0.02506562 | 0.09305818 | 963.187 | 1104.34 |  | 17.683 | 22.329 | 28.9228 | 90 | 107.429 | 90 | 10895.68 | ORAQUU_clean
ORAWAH_clean | occupancy | 1763.15 | 2042.78 | [9 empty] | NA | NA | [13 empty] | NA | NA | [8 empty] | ORAWAH_clean
ORERAG_clean |  | 0 | 0 |  |  | 0.7179634 | 0.7076989 | 0.527391 | 0.7758709 | 0.03899903 | 0.04637565 | 0.02639729 | 0 | 0 |  |  |  | -6.878562 | -11.29377 | -8.513191 | 1.942033 | 1.839775 | 1.670061 | 2.112284 | 0.1845394 | 0.2049189 | 0.1497244 | 0 | 0 |  | 7.422 | 31.529 | 13.6678 | 90 | 91.8071 | 90 | 3196.787 | ORERAG_clean
OREZAO_clean |  | 0 | 0 |  |  | 0.8673098 | 0.2749189 | 0.2507703 | 1.041851 | 0.08309152 | 0.08287005 | 0.08363783 | 0 | 0 |  |  |  | -1.390512 | -8.052609 | -3.316686 | 0.9755404 | 0.6538882 | 0.4314301 | 1.085576 | 0.1479736 | 0.1190988 | 0.2191981 | 0 | 0 |  | 17.799 | 17.7998 | 12.714 | 90 | 90 | 120 | 3488.378 | OREZAO_clean
OREZES_clean |  | 562.584 | 403.188 |  |  | 1.274997 | 0.4335876 | 0.405148 | 1.522482 | 0.1457177 | 0.1338717 | 0.1721971 | 1082.26 | 775.653 |  |  |  | -0.6985994 | -0.6985994 | -6.850888 | 0.5862281 | 0.2315558 | 0.2032876 | 0.6917354 | 0.1276881 | 0.1377905 | 0.1051064 | 0 | 0 |  | 17.85 | 17.8504 | 13.064 | 90 | 90 | 119.999 | 3604.934 | OREZES_clean
OREZUI_clean | occupancy | 622.655 | 341.829 |  |  | 0.7775704 | 0.6309017 | 1.04118 | 0.7848335 | 0.4338168 | 0.4403584 | 0.387265 | 0 | 0 |  |  |  | 5.577943 | -1.011345 | 6.663389 | 0.5646135 | 0.4585567 | 0.6532468 | 0.5756747 | 0.3839791 | 0.3813186 | 0.4029117 | 0 | 0 |  | 19.306 | 17.452 | 24.004 | 90 | 90 | 90 | 8087.627 | OREZUI_clean
ORIBAU_clean |  | 1921.41 | 2026.39 |  |  | 0.08764428 | 0.1122825 | 0.06695329 | 0.08315225 | 0.05093244 | 0.05135783 | 0.04898783 | 1784.58 | 1882.09 |  |  |  | -0.4354791 | -1.024652 | -1.181249 | 0.100624 | 0.1148338 | 0.07144467 | 0.09902824 | 0.05719522 | 0.05804524 | 0.05330941 | 1703.8 | 1749.82 |  | 33.274 | 9.853 | 18.218 | 90 | 90 | 90 | 5972.748 | ORIBAU_clean
ORIVOC_clean |  | 1475.63 | 1199.93 |  |  | 0.1448237 | 0.1849795 | 0.4186157 | 0.06597179 | 0.08063579 | 0.009073382 | 0.1951356 | 1506.33 | 1224.9 |  |  |  | -0.7540395 | -1.475992 | -0.5151834 | 0.1883508 | 0.2267262 | 0.3991517 | 0.1231654 | 0.08317497 | 0.01519899 | 0.1919365 | 1489.51 | 1174.68 |  | 26.179 | 26.179 | 6.652 | 90 | 90 | 119.999 | 3948.147 | ORIVOC_clean
ORIVUI_clean |  | 1459.83 | 1218.64 |  |  | 0.3204912 | 0.5679068 | 0.1022251 | 0.2156951 | 0.06044473 | 0.01265652 | 0.1241623 | 1455.67 | 1215.18 |  |  |  | 0.6992547 | 0.7584284 | -5.257826 | 0.340574 | 0.5644132 | 0.1762908 | 0.2391272 | 0.07694848 | 0.03585692 | 0.1317372 | 1422.23 | 1141.14 |  | 25.856 | 25.856 | 6.712 | 90 | 90 | 120 | 3886.022 | ORIVUI_clean
ORIWAP_clean |  | 1446.97 | 1233.75 |  |  | 0.165875 | 0.2791246 | 0.116993 | 0.1077016 | 0.06500706 | 0.04096335 | 0.09706534 | 1456.29 | 1241.72 |  |  |  | -2.681035 | -2.774791 | -4.995835 | 0.2753078 | 0.4437792 | 0.1813717 | 0.1930121 | 0.06936867 | 0.06537611 | 0.07469208 | 1414.47 | 1084.14 |  | 26.132 | 26.132 | 6.722 | 90 | 90 | 120 | 3975.341 | ORIWAP_clean
ORIWET_clean |  | 1439.51 | 1319.46 |  |  | 0.5986961 | 0.7486933 | 1.001528 | 0.4281314 | 0.2080782 | 0.0221147 | 0.4560294 | 1462.33 | 1340.44 |  |  |  | -4.80699 | -4.907842 | -1.096375 | 0.3337079 | 0.4825883 | 0.2081755 | 0.2694861 | 0.105999 | 0.04232338 | 0.1908997 | 1467.22 | 1203.95 |  | 26.574 | 26.5742 | 6.809 | 90 | 90 | 120 | 4164.195 | ORIWET_clean
OROJEM_clean |  | 1390.28 | 1623.96 |  |  | 0.674454 |  | 1.860475 | 0.6299782 | 0.07679832 | 0.07884693 | 0.03480181 | 1556.49 | 1818.14 |  |  |  | -6.835626 | -5.463949 | -14.33802 | 0.551051 |  | 1.63553 | 0.5103831 | 0.1826262 | 0.1853593 | 0.1265975 | 1033.82 | 921.416 |  | 8.432 | 12.9545 | 15.0228 | 102.275 | 104.022 | 97.4202 | 1527.174 | OROJEM_clean
OROKEN_clean |  | 1277.99 | 774.127 |  |  | 1.014402 |  | 0.7134627 | 1.071724 | 0.02699201 | 0.04074027 | 0.02094277 | 1201.08 | 727.504 |  |  |  | -7.032269 | -35.08746 | -7.226685 | 1.67968 |  | 1.274037 | 1.756945 | 0.5381342 | 0.3670424 | 0.6134146 | 0 | 0 |  | 12.343 | 12.954 | 19.3932 | 90 | 91.9444 | 90 | 3099.017 | OROKEN_clean
OROLUD_clean | metalvsorganic | 802.753 | 482.591 |  |  | 1.31819 | 1.243652 | 0.8562993 | 1.603206 | 0.1902392 | 0.2587256 | 0.09892393 | 0 | 0 |  |  |  | -27.41565 | -29.48699 | -4.054046 | 1.861863 | 1.605898 | 1.617122 | 2.337587 | 0.7654001 | 0.8673692 | 0.6294414 | 0 | 0 |  | 9.638 | 20.598 | 10.4212 | 90 | 95.0317 | 90 | 2060.881 | OROLUD_clean
OROMAK_clean | metalvsorganic | 0 | 0 |  |  | 0.9318441 | 0.9062152 | 0.6339643 | 1.081992 | 0.2187776 | 0.2210975 | 0.2156845 | 0 | 0 |  |  |  | -14.63192 | -22.11416 | -15.24549 | 1.607793 | 1.413188 | 2.033032 | 1.740235 | 0.7277572 | 0.6503436 | 0.8309753 | 0 | 0 |  | 7.778 | 9.91779 | 12.7951 | 99.5601 | 94.029 | 94.8006 | 966.3353 | OROMAK_clean
ORUHAM_clean |  | 0 | 0 |  |  | 0.2615476 | 0.5164542 | 0.1809892 | 0.2307585 | 0.06519359 | 0.05005232 | 0.135222 | 0 | 0 |  |  |  | -4.643019 | 0.8898503 | -10.45916 | 0.2955754 | 0.4960602 | 0.2806991 | 0.2697701 | 0.08436145 | 0.07664644 | 0.1200434 | 0 | 0 |  | 15.477 | 25.656 | 8.28929 | 90 | 105.076 | 90 | 3178.206 | ORUHAM_clean
ORUKET_clean |  | 1714.57 | 2253.41 |  |  | 0.4531314 | 0.5220885 | 0.4059337 | 0.4490487 | 0.05746814 | 0.05911552 | 0.03110993 | 1716.77 | 2256.31 |  |  |  | 0.6127834 | 0.611168 | -0.2441313 | 0.4662071 | 0.5403879 | 0.417472 | 0.4617788 | 0.05582008 | 0.05762615 | 0.02692289 | 1705.84 | 2263.94 |  | 18.571 | 18.5708 | 28.878 | 90 | 90 | 119.999 | 8625.177 | ORUKET_clean
ORUKOD_clean |  | 0 | 0 |  |  | 0.8103299 | 0.8722126 | 0.9706277 | 0.795626 | 0.1292996 | 0.0528239 | 0.3824607 | 303.974 | 181.198 |  |  |  | -2.085211 | -16.68067 | -10.47681 | 1.39813 | 1.297194 | 1.113737 | 1.422984 | 0.2340479 | 0.1596211 | 0.4804262 | 0 | 0 |  | 21.082 | 9.477 | 33.6468 | 90 | 126.572 | 90 | 5398.844 | ORUKOD_clean
ORULEU_clean |  | 0 | 0 |  |  | 0.3780769 | 0.4588022 | 0.4162661 | 0.3580373 | 0.05880022 | 0.04665629 | 0.1082434 | 0 | 0 |  |  |  | -6.834127 | -4.90581 | -0.3273106 | 0.8380142 | 0.9344819 | 0.9403788 | 0.810367 | 0.0997531 | 0.08936734 | 0.142038 | 0 | 0 |  | 11.545 | 20.225 | 14.3896 | 90 | 90.5296 | 90 | 3359.794 | ORULEU_clean
OSAVEK_clean |  | 1107.1 | 1116.6 |  |  | 0.1017152 | 0.06147784 | 0.4754744 | 0.08398108 | 0.1201893 | 0.04953087 | 0.2458043 | 1108.43 | 1118.02 |  |  |  | -13.3002 | -49.47922 | 4.893457 | 1.259948 | 1.454371 | 1.897305 | 1.142027 | 0.6335999 | 0.2880907 | 1.247839 | 0 | 0 |  | 6.73 | 10.938 | 18.584 | 90 | 90 | 90 | 1368.019 | OSAVEK_clean
OSAVUA_clean |  | 1502.44 | 1698.99 |  |  | 0.4187437 | 0.5665446 | 0.6385946 | 0.3608113 | 0.06963429 | 0.04321474 | 0.1885222 | 1500.06 | 1696.33 |  |  |  | -35.65266 | -47.2401 | -11.32212 | 1.889324 | 2.795831 | 0.9492261 | 1.697471 | 0.6649542 | 0.513891 | 1.344739 | 0 | 0 |  | 9.665 | 10.257 | 10.3454 | 119.715 | 94.5184 | 90 | 887.0461 | OSAVUA_clean
OSAWEL_clean |  | 931.73 | 772.701 |  |  | 0.4994798 | 0.5346768 | 0.5194436 | 0.4844068 | 0.06587305 | 0.04223942 | 0.1225937 | 983.315 | 815.429 |  |  |  | -20.42459 | -18.191 | -8.067268 | 1.360337 | 2.089431 | 0.4082131 | 1.153157 | 0.4213886 | 0.2542138 | 0.8226082 | 0 | 0 |  | 8.333 | 8.679 | 9.93913 | 70.5175 | 84.4573 | 73.72 | 650.4858 | OSAWEL_clean
OSAXAI_clean |  | 0 | 0 |  |  | 0.213861 | 0.1853186 | 0.1229241 | 0.2177846 | 0.05514826 | 0.05785647 | 0.02806618 | 280.496 | 214.707 |  |  |  | 0.1425324 | -5.559503 | -0.2474709 | 0.4606596 | 0.3911139 | 0.3496314 | 0.4677633 | 0.08438476 | 0.08718227 | 0.05640961 | 0 | 0 |  | 11.436 | 13.3713 | 18.3856 | 100.39 | 90 | 115.317 | 2490.306 | OSAXAI_clean
OSAYAJ01_clean |  | 2461.57 | 6268.05 |  |  | 3.364091 | 3.231597 | 3.834744 | 3.345394 | 0.08496851 | 0.07613342 | 0.1379791 | 2386.42 | 6076.69 |  |  |  | -32.6191 | -32.6191 | -30.61876 | 6.827986 | 5.284609 | 5.095888 | 7.266063 | 0.672898 | 0.6467909 | 0.8295403 | 0 | 0 |  | 18.052 | 18.052 | 19.523 | 90 | 90 | 90 | 6362.052 | OSAYAJ01_clean
OSIKIL_clean |  | 1559.88 | 1283.52 | [14 empty] | 0.5427795 | 0.9396046 | 1.033566 | 0.1281654 |  | 0.8919801 | 0.09878788 | 0.09574784 | 0.05038482 | 0.3906075 | 1568.76 | 1323.57 | [8 empty] | OSIKIL_clean
OSIKUX_clean_h |  | 1532.02 | 1395.1 | [14 empty] | 0.5712846 | 0.3348757 | 0.3914787 | 0.2150223 |  | 0.6575338 | 0.1980026 | 0.07199291 | 0.04303561 | 0.2602154 | 1539.32 | 1420.01 | [8 empty] | OSIKUX_clean_h
OSILOS_charged |  | 361.847 | 206.289 |  |  | 0.3736854 | 0.4757435 | 0.0007091486 | 0.3805776 | 0.06669475 | 0.04852987 | 0.1454092 | 535.428 | 305.252 |  |  |  | -3.867067 | -1.895625 | -1.895033 | 0.2022181 | 0.319734 | 0.00044955 | 0.2008605 | 0.07154273 | 0.07250599 | 0.0673686 | 340.268 | 179.634 |  | 4.995 | 16.8759 | 16.8759 | 88.7445 | 81.4877 | 81.4877 | 1391.387 | OSILOS_charged
OSIMIN_clean | occupancy | 0 | 0 | [9 empty] | NA | NA | [13 empty] | NA | NA | [8 empty] | OSIMIN_clean
OSIWUJ_clean |  | 282.149 | 143.907 |  |  | 0.4015836 |  | 0.3954308 | 0.4020569 | 0.068423 | 0.06524277 | 0.08212245 | 220.046 | 112.236 |  |  |  | -1.446588 | -0.4273469 | -0.9025184 | 0.3563421 |  | 0.3755071 | 0.3548678 | 0.0735728 | 0.07248572 | 0.07825557 | 0 | 0 |  | 11.703 | 11.9812 | 12.5322 | 107.489 | 106.575 | 112.34 | 1382.133 | OSIWUJ_clean
OSIXEU_clean |  | 206.662 | 104.779 |  |  | 0.3163761 |  | 0.3359936 | 0.3148671 | 0.06550177 | 0.06333277 | 0.07484517 | 0 | 0 |  |  |  | -1.802186 | 0.1781123 | -1.126581 | 0.3161986 |  | 0.355729 | 0.3131578 | 0.07111257 | 0.07024146 | 0.07486506 | 0 | 0 |  | 11.73 | 11.903 | 12.5336 | 106.768 | 106.196 | 113.462 | 1373.897 | OSIXEU_clean
OSIXIY_clean |  | 189.122 | 94.9394 |  |  | 0.3141133 |  | 0.3362954 | 0.312407 | 0.06645146 | 0.06410305 | 0.07656767 | 0 | 0 |  |  |  | -1.3023 | -0.1190097 | -0.4086671 | 0.3111192 |  | 0.3526244 | 0.3079265 | 0.07205023 | 0.07094166 | 0.0768256 | 0 | 0 |  | 11.656 | 11.9313 | 21.387 | 90 | 90 | 113.843 | 2720.478 | OSIXIY_clean
OSOMIT_clean |  | 0 | 0 |  |  | 0.8391718 | 0.9337754 | 1.367535 | 0.8022548 | 0.06655908 | 0.05542011 | 0.13757 | 0 | 0 |  |  |  | -2.61636 | -2.687049 | -1.926497 | 0.2472624 | 0.1717736 | 0.3529153 | 0.2527539 | 0.07685328 | 0.07957193 | 0.0595219 | 0 | 0 |  | 10.721 | 13.0182 | 15.1827 | 95.5986 | 108.009 | 104.702 | 1913.206 | OSOMIT_clean
OSOTIB_clean |  | 2302.82 | 2995.76 |  |  | 0.3091427 | 0.2375627 | 0.2427669 | 0.3287369 | 0.1332158 | 0.14359 | 0.0686651 | 2217.47 | 2884.62 |  |  |  | 2.047391 | 2.055458 | 0.8065874 | 0.1967434 | 0.08770033 | 0.08726229 | 0.2270575 | 0.1241529 | 0.1362151 | 0.0490991 | 2230.91 | 3046.81 |  | 18.594 | 18.5941 | 38.012 | 90 | 90 | 120 | 11381.5 | OSOTIB_clean
OSOTUN_clean | n= 2256 | 1190.4 | 1117.55 | [9 empty] | NA | NA |  |  |  | -0.213802 | -0.2143783 | -0.4005034 | 0.1002007 | 0.04551966 | 0.02928367 | 0.1073869 | 0.06220319 | 0.06698966 | 0.02835601 | 1113.46 | 1036.68 | [8 empty] | OSOTUN_clean
OSUGUG_clean |  | 0 | 0 |  |  | 0.3523047 |  | 0.0328419 | 0.3584482 | 0.0749716 | 0.06741954 | 0.1807004 | 0 | 0 |  |  |  | -4.367845 | -2.148201 | -1.103122 | 0.4198069 |  | 0.04972418 | 0.4269239 | 0.09732697 | 0.0915059 | 0.1788219 | 0 | 0 |  | 16.159 | 14.035 | 15.438 | 90 | 109.09 | 90 | 3308.663 | OSUGUG_clean
OSUPID_clean | occupancy | 0 | 0 | [9 empty] | NA | NA |  |  |  | 5.870709 | -10.44009 | 3.438815 | 2.637508 | 0.9719567 | 1.235128 | 2.885241 | 3.143616 | 3.342542 | 0.3728654 | 0 | 0 | [8 empty] | OSUPID_clean
OSUPOJ_clean | occupancy | 0 | 0 | [9 empty] | NA | NA |  |  |  | 10.1668 | -1.156041 | -0.5480489 | 1.459006 | 1.003829 | 1.402338 | 1.517084 | 0.6712184 | 0.6949635 | 0.2743351 | NA | NA | [8 empty] | OSUPOJ_clean
OSUPUP_clean | occupancy | 0 | 0 | [9 empty] | NA | NA |  |  |  | 17.15982 | -3.582481 | 6.771612 | 1.954165 | 1.262998 | 1.528336 | 2.049432 | 0.7097206 | 0.739714 | 0.2084023 | NA | NA | [8 empty] | OSUPUP_clean
OSUQAW_clean | occupancy | 0 | 0 | [9 empty] | NA | NA | [13 empty] | NA | NA | [8 empty] | OSUQAW_clean
OSURAX_clean |  | 0 | 0 |  |  | 0.2389452 | 0.4576313 | 0.390991 | 0.2161607 | 0.08872831 | 0.06553073 | 0.2300227 | 0 | 0 |  |  |  | -7.213258 | -1.25291 | 3.10597 | 0.2688168 | 0.4959159 | 0.3647349 | 0.2467586 | 0.1051494 | 0.08448137 | 0.2310365 | 0 | 0 |  | 31.98 | 7.904 | 26.8 | 90 | 90 | 90 | 6774.233856 | OSURAX_clean
OSUVIJ_clean | Z>86 | 964.122 | 758.104 | [9 empty] | NA | NA | [13 empty] | NA | NA | [8 empty] | OSUVIJ_clean
OSUVOP_clean | Z>86 | 0 | 0 | [9 empty] | NA | NA | [13 empty] | NA | NA | [8 empty] | OSUVOP_clean
OSUWEF_clean |  | 177.873 | 125.362 |  |  | 0.5695892 | 0.6313289 | 0.6678836 | 0.5522312 | 0.1047269 | 0.05017258 | 0.2683897 | 0 | 0 |  |  |  | -1.544284 | -10.45203 | 0.9310803 | 0.575921 | 0.5589759 | 0.4092678 | 0.5892366 | 0.1532184 | 0.1355144 | 0.2063303 | 93.655 | 55.5573 |  | 24.704 | 5.71 | 26.335 | 90 | 114.869 | 90 | 3370.343 | OSUWEF_clean
OTABES_clean |  | 2164.12 | 2548.28 |  |  | 0.2701407 | 0.4042513 | 0.003200707 | 0.2546171 | 0.05209584 | 0.05187185 | 0.05336513 | 2159.62 | 2542.99 |  |  |  | 1.797695 | 0.5441834 | 1.885382 | 0.1487512 | 0.102829 | 0.00785368 | 0.1630015 | 0.0540521 | 0.05411577 | 0.05369127 | 2208.4 | 2711.76 |  | 33.432 | 7.152 | 16.718 | 90 | 90 | 90 | 3997.368 | OTABES_clean
OTALUS_clean | n= 1456 | 1563.96 | 2387 |  |  | 0.1880758 | 0.1741811 | 0.3009197 | 0.1865096 | 0.06858597 | 0.06691381 | 0.08739785 | 1578.71 | 2409.51 |  |  |  | 0.9220115 | 0.9220115 | 0.7377841 | 0.1830633 | 0.175434 | 0.2970643 | 0.180934 | 0.06494968 | 0.06217916 | 0.09611798 | 1565.83 | 2452.08 |  | 27.581 | 27.581 | 43.468 | 90 | 90 | 90 | 33066.61 | OTALUS_clean
OTAQAD_clean |  | 1490.45 | 1759.73 |  |  | 0.702057 | 0.2352239 | 0.05227686 | 0.8168241 | 0.06467385 | 0.06185625 | 0.08110982 | 1512.65 | 1785.89 |  |  |  | 2.88763 | 1.398866 | 2.597928 | 0.207231 | 0.1635479 | 0.002753839 | 0.2234962 | 0.07367724 | 0.07406535 | 0.07141328 | 1558.39 | 1969.43 |  | 32.951 | 6.699 | 16.555 | 90 | 90 | 90 | 3654.33 | OTAQAD_clean
OTATOT_clean |  | 1435.38 | 1289.61 |  |  | 1.065589 | 1.394549 | 0.9747302 | 1.022795 | 0.07301632 | 0.06477227 | 0.1430907 | 1140.46 | 1024.65 |  |  |  | -4.265706 | -2.863778 | -4.04797 | 0.507533 | 0.6843358 | 0.07102948 | 0.493344 | 0.1115958 | 0.1111259 | 0.11559 | 865.044 | 693.473 |  | 10.039 | 17.742 | 19.746 | 90 | 90 | 90 | 3516.998 | OTATOT_clean
OTAVAH_clean |  | 1464.72 | 1325.97 |  |  | 0.5290519 | 0.7530014 | 0.0855408 | 0.5085932 | 0.07660886 | 0.06893994 | 0.1417947 | 1316.63 | 1191.91 |  |  |  | -5.748904 | -2.382505 | -3.107248 | 0.4953383 | 0.614935 | 0.02259 | 0.489774 | 0.1158137 | 0.1153604 | 0.1196669 | 1011.13 | 816.004 |  | 10.04 | 17.788 | 19.786 | 90 | 90 | 90 | 3533.612 | OTAVAH_clean
OTAVOV_clean |  | 1462.8 | 1397.26 |  |  | 0.5532803 | 0.7996677 | 0.21078981 | 0.5274659 | 0.08161223 | 0.06880415 | 0.1904809 | 1385.84 | 1323.75 |  |  |  | 10.55923 | -16.98045 | -21.08496 | 1.228629 | 1.237068 | 0.08192312 | 1.25354 | 0.2048018 | 0.1881861 | 0.3460348 | 0 | 0 |  | 10.139 | 17.804 | 20.01 | 90 | 90 | 90 | 3612.1 | OTAVOV_clean
OTAVUB_clean |  | 1452.66 | 1327.14 |  |  | 1.052634 | 1.394415 | 0.9763049 | 1.007763 | 0.07423897 | 0.0652749 | 0.1504336 | 1156.07 | 1056.23 |  |  |  | -7.58787 | -2.110906 | -2.786751 | 0.4648069 | 0.6129709 | 0.04525356 | 0.454138 | 0.1265193 | 0.1225659 | 0.160123 | 945.084 | 759.291 |  | 10.055 | 17.741 | 19.812 | 90 | 90 | 90 | 3534.179 | OTAVUB_clean
OTAWIR_clean |  | 1941.51 | 2558.14 |  |  | 0.1338171 | 0.1917105 | 0.6791867 | 0.1143935 | 0.07686226 | 0.05659227 | 0.2129607 | 1926.22 | 2538.17 |  |  |  | -0.2442207 | 0.130022 | -0.3609367 | 0.1349066 | 0.1943283 | 0.6595121 | 0.1158493 | 0.07694027 | 0.05713184 | 0.2099397 | 1926.39 | 2525.34 |  | 28.663 | 10.691 | 28.2323 | 90 | 111.521 | 90 | 8048.249 | OTAWIR_clean
OTAXOX_clean |  | 0 | 0 |  |  | 0.1102899 | 0.08897437 | 0.04316331 | 0.1483871 | 0.0506095 | 0.0700051 | 0.03315345 | 0 | 0 |  |  |  | -7.219334 | -4.651034 | -2.449864 | 0.3576495 | 0.296169 | 0.2637363 | 0.4426083 | 0.0964065 | 0.1257471 | 0.06999996 | 0 | 0 |  | 9.964 | 18.082 | 18.45 | 90 | 90 | 90 | 3324.119 | OTAXOX_clean
OTECAT_clean |  | 1935.69 | 3309.96 |  |  | 0.1390154 | 0.1072764 | 0.1126649 | 0.1459206 | 0.06171835 | 0.06269407 | 0.05692107 | 1933.61 | 3306.58 |  |  |  | 0.6734505 | 0.6734505 | 0.5100962 | 0.1213818 | 0.1012513 | 0.1209472 | 0.1250969 | 0.06060177 | 0.06198814 | 0.05378544 | 1930.55 | 3362.84 |  | 18.918 | 18.918 | 71.908 | 90 | 90 | 90 | 25735.21 | OTECAT_clean
OTEGUR_clean |  | 1427.09 | 1049.55 |  |  | 0.05210473 | 0.05640949 | 0.02084257 | 0.05291625 | 0.03384649 | 0.03537622 | 0.02963976 | 1430.69 | 1052.19 |  |  |  | -0.2833507 | -0.2833507 | -0.7345002 | 0.05320807 | 0.04802126 | 0.03495472 | 0.05689035 | 0.03579881 | 0.03825799 | 0.02903604 | 1426.49 | 1035.51 |  | 15.352 | 15.352 | 12.226 | 90 | 90 | 90 | 2881.471 | OTEGUR_clean
OTEHAY_clean |  | 1419.39 | 1073.61 |  |  | 0.1154661 | 0.09675117 | 0.003515032 | 0.1325933 | 0.03863893 | 0.03466053 | 0.04957953 | 1456.94 | 1102.08 |  |  |  | -0.2637059 | -2.749892 | -2.454605 | 0.1868194 | 0.1144167 | 0.09199726 | 0.2248891 | 0.04375607 | 0.04818641 | 0.03157263 | 1420.17 | 1016.33 |  | 15.51 | 15.51 | 12.32 | 90 | 90 | 90 | 2963.700432 | OTEHAY_clean
OTENEH_charged |  | 0 | 0 |  |  | 0.351702 | 0.2343588 | 0.1290071 | 0.4087331 | 0.06974077 | 0.05768059 | 0.08975553 | 0 | 0 |  |  |  | -6.94539 | -10.302 | -5.238388 | 0.7651216 | 0.5881031 | 0.3210319 | 0.8578109 | 0.1552616 | 0.1309803 | 0.1955581 | 0 | 0 |  | 17.03 | 17.0857 | 21.121 | 90 | 90 | 99.1569 | 6067.249 | OTENEH_charged
OTIBUQ_clean |  | 1393.57 | 1698.4 |  |  | 0.1473687 | 0.2739899 | 9.8718e-05 | 0.135519 | 0.09183211 | 0.08834115 | 0.1203415 | 1395.44 | 1700.62 |  |  |  | 1.02164 | 2.448034 | 1.069268 | 0.1366727 | 0.2795649 | 8.2265e-05 | 0.1225783 | 0.08673226 | 0.0817091 | 0.1277547 | 1447.73 | 1845.59 |  | 31.978 | 6.581 | 16.862 | 90 | 90 | 90 | 3548.561 | OTIBUQ_clean
OTIJAE_clean |  | 1885.91 | 1854.05 | [14 empty] | -0.9039256 | -1.499833 | -1.557433 | 0.8940663 | 0.8094668 | 0.8054551 | 1.058039 | 0.2971553 | 0.2674507 | 0.3229853 | 905.93 | 856.846 | [8 empty] | OTIJAE_clean
OTIPAK_clean |  | 998.603 | 828.458 |  |  | 0.1203351 | 0.1403812 | 0.02167011 | 0.1209512 | 0.05623042 | 0.06077345 | 0.03692255 | 996.098 | 826.38 |  |  |  | -1.748051 | -1.34353 | -1.657274 | 0.1399229 | 0.1854257 | 0.00881496 | 0.1382261 | 0.07138042 | 0.07811551 | 0.04275631 | 929.427 | 735.025 |  | 13.209 | 13.926 | 12.243 | 90 | 90 | 90 | 2252.082 | OTIPAK_clean
OTIPEO_clean |  | 0 | 0 |  |  | 0.6929824 | 0.9133437 | 0.5938552 | 0.6574225 | 0.09031754 | 0.05564675 | 0.2029976 | 0 | 0 |  |  |  | 0.5919322 | -3.652176 | -0.6067929 | 0.2241325 | 0.3223118 | 0.1071327 | 0.2115999 | 0.07571152 | 0.07326146 | 0.08367423 | 0 | 0 |  | 12.316 | 15.511 | 18.952 | 90 | 90 | 90 | 3620.466 | OTIPEO_clean
OTIPUE_clean |  | 398.478 | 279.892 |  |  | 0.455878 | 0.3816353 | 0.06110653 | 0.4789361 | 0.06813431 | 0.05093623 | 0.1655901 | 0 | 0 |  |  |  | 11.14588 | -8.95897 | 4.393156 | 0.5291733 | 0.401913 | 0.1010641 | 0.5604117 | 0.1288452 | 0.1139699 | 0.2131384 | 0 | 0 |  | 10.834 | 18.287 | 15.1255 | 90 | 111.209 | 90 | 2793.71 | OTIPUE_clean
OTIQAL_clean |  | 1033.39 | 931.288 |  |  | 0.4015272 | 0.3900816 | 0.05960829 | 0.4144506 | 0.07556568 | 0.06173273 | 0.1539524 | 1032.55 | 930.553 |  |  |  | -2.663435 | -3.901531 | -1.839308 | 0.2287705 | 0.1876627 | 0.1209746 | 0.2378447 | 0.1069906 | 0.09448568 | 0.177852 | 901.629 | 746.105 |  | 10.027 | 16.44 | 12.7548 | 90 | 90.6469 | 90 | 2102.417 | OTIQAL_clean
OTIQEP_clean |  | 0 | 0 |  |  | 0.6414005 | 0.634581 | 0.442936 | 0.6516616 | 0.09877837 | 0.05583033 | 0.2848865 | 0 | 0 |  |  |  | -1.746547 | -4.806492 | -3.854888 | 0.2429606 | 0.190762 | 0.09072164 | 0.2593712 | 0.108325 | 0.09488862 | 0.1665491 | 0 | 0 |  | 9.954 | 13.136 | 11.0098 | 90 | 101.702 | 90 | 1409.674 | OTIQEP_clean
OTODEI_clean |  | 545.675 | 464.19 |  |  | 0.2467065 |  | 0.2101888 | 0.2477499 | 0.06957369 | 0.06397403 | 0.1731675 | 357.187 | 303.853 |  |  |  | 0.4763068 | -1.727951 | -5.37187 | 0.2228418 |  | 0.1619596 | 0.2245813 | 0.09393962 | 0.08840292 | 0.1963686 | 277.644 | 220.426 |  | 12.282 | 22.79 | 13.5802 | 90 | 91.8694 | 90 | 3799.167 | OTODEI_clean
OTODIM_clean |  | 0 | 0 |  |  | 0.3388563 |  | 0.4860386 | 0.3346511 | 0.0788857 | 0.07401835 | 0.1689316 | 0 | 0 |  |  |  | 1.299599 | -7.119115 | -6.991235 | 0.3006742 |  | 0.2729626 | 0.301466 | 0.1245421 | 0.1211282 | 0.1876986 | 0 | 0 |  | 9.733 | 22.323 | 15.631 | 90 | 93.8884 | 90 | 3388.326 | OTODIM_clean
OTODOS_clean |  | 965.386 | 850.024 |  |  | 0.2588258 |  | 0.2436174 | 0.2592603 | 0.06930956 | 0.06394936 | 0.1684733 | 766.769 | 675.12 |  |  |  | -0.6535645 | -0.8976139 | -4.130749 | 0.2224753 |  | 0.2335631 | 0.2221585 | 0.08825271 | 0.08311688 | 0.1832655 | 505.742 | 419.793 |  | 12.975 | 23.05 | 13.1546 | 90 | 91.8209 | 90 | 3932.209 | OTODOS_clean
OTOLIU_clean |  | 3053.12 | 4076.94 |  |  | 0.3984571 | 0.41677 | 0.8660129 | 0.3663774 | 0.07160663 | 0.05855751 | 0.09770487 | 2759.56 | 3685.03 |  |  |  | 0.5556089 | 0.5556089 | 0.5556089 | 0.3851287 | 0.3899437 | 0.8081233 | 0.360024 | 0.06830874 | 0.05626472 | 0.09239677 | 2858.08 | 3880.46 |  | 22.912 | 22.912 | 22.912 | 90 | 90 | 90 | 12027.88 | OTOLIU_clean
OTOROF_clean |  | 0 | 0 |  |  | 0.4897182 |  | 0.3268548 | 0.5168621 | 0.08909594 | 0.01952309 | 0.1308397 | 0 | 0 |  |  |  | -22.5024 | -12.16059 | -16.42359 | 0.8810307 |  | 0.9308416 | 0.8727289 | 0.2401867 | 0.2548917 | 0.2313637 | 0 | 0 |  | 8.531 | 13.376 | 13.631 | 90 | 90 | 90 | 1555.442 | OTOROF_clean
OTOVAW_clean |  | 0 | 0 |  |  | 0.1710937 | 0.1511607 | 0.04372347 | 0.1779971 | 0.05126639 | 0.05077668 | 0.05404144 | 0 | 0 |  |  |  | -3.383982 | -0.2987726 | -8.839338 | 0.2319478 | 0.1317972 | 0.05775124 | 0.2511077 | 0.06730535 | 0.06930583 | 0.05596929 | 0 | 0 |  | 10.694 | 18.576 | 14.921 | 90 | 107.759 | 90 | 2822.838 | OTOVAW_clean
OTOVIE_clean |  | 649.536 | 471.095 |  |  | 0.3132887 | 0.2547803 | 0.0003499143 | 0.3315211 | 0.06435763 | 0.04919408 | 0.1502844 | 646.455 | 468.877 |  |  |  | 1.478948 | -3.516217 | -0.6026605 | 0.3162529 | 0.1180281 | 0.0007151115 | 0.3532008 | 0.07867152 | 0.0707332 | 0.1236553 | 559.385 | 389.067 |  | 9.735 | 17.744 | 11.7649 | 90 | 104.069 | 90 | 1971.284 | OTOVIE_clean
OTOXIF_clean |  | 0 | 0 |  |  | 0.7473893 |  | 0.9301165 | 0.713128 | 0.2138959 | 0.02684514 | 0.3056566 | 0 | 0 |  |  |  | -4.640612 | -7.327242 | -8.061931 | 0.6702833 |  | 0.5397825 | 0.6947522 | 0.3242346 | 0.1073448 | 0.4306334 | 0 | 0 |  | 7.525 | 34.226 | 19.5247 | 90 | 90.4842 | 90 | 5028.42 | OTOXIF_clean
OTOZAA_clean | occupancy | 1977.56 | 2090.72 |  |  | 1.376515 | 0.3968015 | 0.5117519 | 1.487762 | 0.4776262 | 0.4994469 | 0.1324625 | 546.271 | 577.567 |  |  |  | -2.830347 | -2.830347 | 8.783061 | 1.269868 | 0.1978438 | 0.1464537 | 1.395717 | 0.4750062 | 0.499496 | 0.08762257 | 0 | 0 |  | 16.645 | 16.645 | 11.963 | 90 | 90 | 90 | 3314.421 | OTOZAA_clean
OTUDEO_clean |  | 1602.79 | 1860.02 |  |  | 0.6459601 | 0.4190564 | 0.460898 | 0.7513359 | 0.08239933 | 0.05081959 | 0.1416113 | 1386.05 | 1608.57 |  |  |  | -2.848826 | -2.936249 | -3.247658 | 0.2726249 | 0.2354503 | 0.437111 | 0.2718515 | 0.1351691 | 0.083508 | 0.2320335 | 1522.03 | 1608.98 |  | 20.475 | 20.4754 | 10.408 | 90 | 90 | 120.001 | 3778.765 | OTUDEO_clean
OTUDIS_clean |  | 1584.32 | 1831.29 |  |  | 0.6472408 | 0.4217461 | 0.4435033 | 0.7537977 | 0.08405409 | 0.05251365 | 0.1431924 | 1370.88 | 1584.6 |  |  |  | -2.648553 | -2.784502 | -3.156993 | 0.2669759 | 0.2293263 | 0.4228366 | 0.2671859 | 0.1338391 | 0.08289074 | 0.2293673 | 1521.4 | 1609.03 |  | 20.449 | 20.4484 | 10.393 | 90 | 90 | 119.999 | 3763.634 | OTUDIS_clean
OTUXUX_clean |  | 213.936 | 172.008 |  |  | 0.08581131 | 0.0882842 | 0.0002394449 | 0.08711173 | 0.05389447 | 0.05767301 | 0.01233049 | 194.468 | 156.359 |  |  |  | -0.7250216 | -3.119464 | -0.1489781 | 0.09893384 | 0.08414568 | 0.0002394449 | 0.1010027 | 0.06213069 | 0.06484942 | 0.03222469 | 0 | 0 |  | 20.386 | 13.829 | 13.1567 | 90 | 103.633 | 90 | 3604.608 | OTUXUX_clean
OTUYEJ_clean |  | 1232.82 | 739.398 | [34 empty] | OTUYEJ_clean
OVADAR_clean |  | 724.783 | 598.551 |  |  | 0.3080618 | 0.2674553 | 0.2800927 | 0.3255608 | 0.07379895 | 0.07314118 | 0.07563131 | 643.792 | 531.666 | [16 empty] | 8.875 | 9.6416 | 17.1185 | 95.085 | 90 | 117.4 | 1293.989 | OVADAR_clean
OVEDAW_clean | occupancy | 1904.13 | 2929.38 | [9 empty] | NA | NA |  |  |  | 2.205291 | 4.247321 | 1.26851 | 0.3840065 | 0.1618958 | 0.2294852 | 0.4144697 | 0.2737565 | 0.3139536 | 0.09975299 | 1896.97 | 3148.85 | [8 empty] | OVEDAW_clean
OVEDID_clean |  | 0 | 0 | collapse |  | 2.525171 | 2.299217 | 2.675 | 2.531465 | 0.2752658 | 0.2150214 | 1.269298 | 804.137 | 739.506 |  |  |  | 9.219823 | 700.1596 | 3.81978 | 7.951598 | 7.894498 | 7.881835 | 7.955431 | 0.2639103 | 0.2517369 | 0.4647715 | 397.292 | 3313.37 |  | 10.049 | 15.0414 | 20.7083 | 101.561 | 93.8931 | 105.462 | 2931.092 | OVEDID_clean
OVEHUT_clean |  | 1644.52 | 1399.02 |  |  | 0.4542301 | 0.6174245 | 0.6531301 | 0.3560579 | 0.1361745 | 0.04900569 | 0.3105122 | 1652.89 | 1406.11 |  |  |  | -5.371706 | -8.068472 | -45.5807 | 3.518305 | 3.780138 | 3.125678 | 3.420108 | 0.5267477 | 0.2576219 | 1.064999 | 0 | 0 |  | 10.094 | 13.699 | 13.7226 | 90 | 107.919 | 90 | 1805.485 | OVEHUT_clean
OVEJIJ_clean |  | 849.395 | 530.55 | collapse |  | 7.365831 | 7.601614 | 7.549332 | 6.599451 | 5.103702 | 5.905179 | 4.569384 | 1118.84 | 698.883 | [16 empty] | 10.154 | 14.305 | 18.313 | 90.1064 | 90 | 90 | 2660.013 | OVEJIJ_clean
OVEXOD_clean |  | 0 | 0 |  |  | 0.2760628 | 0.377288 | 0.595555 | 0.2507957 | 0.08053583 | 0.05049729 | 0.2771517 | 0 | 0 | [16 empty] | 20.46 | 20.4608 | 21.9228 | 82.5135 | 62.228 | 111.17 | 7059.169 | OVEXOD_clean
OVICUS_clean |  | 663.63 | 434.161 |  |  | 0.1068229 | 0.08573674 | 0.07108929 | 0.112281 | 0.0487705 | 0.05087138 | 0.03845712 | 654.502 | 428.189 |  |  |  | -2.778772 | -1.05091 | -1.049351 | 0.1691806 | 0.1386747 | 0.1083275 | 0.1774932 | 0.06190574 | 0.06556393 | 0.04394737 | 623.469 | 389.952 |  | 11.174 | 12.8361 | 12.8368 | 117.852 | 96.1176 | 83.8821 | 1615.251 | OVICUS_clean
OVIDON_clean |  | 0 | 0 |  |  | 0.1681326 | 0.2137218 | 0.3612601 | 0.1589719 | 0.0654927 | 0.05570722 | 0.1496479 | 0 | 0 |  |  |  | -3.71156 | -4.04952 | -4.035688 | 0.2787644 | 0.2549386 | 0.2618425 | 0.2813699 | 0.1001278 | 0.1030447 | 0.07504292 | 0 | 0 |  | 12.965 | 16.244 | 22.5739 | 106.404 | 90 | 90 | 4560.621 | OVIDON_clean
OVIQER_clean | occupancy | 0 | 0 | collapse |  | 1.720563 | 1.142934 | 0.9844346 | 1.756936 | 1.743432 | 1.791119 | 0.07438044 | 0 | 0 |  |  |  | -17.23428 | 26.51422 | -1.525859 | 1.709171 | 1.411808 | 1.40724 | 1.726415 | 1.557265 | 1.595119 | 0.2323688 | 0 | 0 |  | 15.439 | 10.758 | 28.8103 | 90 | 90.7299 | 90 | 4784.794 | OVIQER_clean
OVIWIA_clean | Z>86 | 0 | 0 | [9 empty] | NA | NA | [13 empty] | NA | NA | [8 empty] | OVIWIA_clean
OVIWOG_clean | Z>86 | 0 | 0 | [9 empty] | NA | NA | [13 empty] | NA | NA | [8 empty] | OVIWOG_clean
OVIZID_clean |  | 606.849 | 480.387 |  |  | 0.4450647 | 0.6230987 | 0.3208574 | 0.4333797 | 0.06250852 | 0.04851279 | 0.162478 | 701.628 | 555.401 |  |  |  | -5.821061 | -5.788231 | 0.9970554 | 0.4540618 | 0.3988116 | 0.2071482 | 0.4672034 | 0.09537914 | 0.09320129 | 0.1109353 | 0 | 0 |  | 12.793 | 12.7929 | 18.0335 | 91.8657 | 91.8653 | 106.134 | 2830.95 | OVIZID_clean
OVIZOJ_clean |  | 0 | 0 |  |  | 0.8397553 | 0.9404056 | 0.8717445 | 0.816321 | 0.06885379 | 0.04223964 | 0.1827956 | 0 | 0 |  |  |  | -6.67257 | 0.7708819 | -11.95751 | 0.6466322 | 0.8663049 | 0.9016982 | 0.5824859 | 0.1339478 | 0.1194268 | 0.1961154 | 0 | 0 |  | 12.422 | 12.9981 | 14.7791 | 64.3832 | 80.886 | 79.5615 | 2107.459 | OVIZOJ_clean
OVIZUP_clean |  | 0 | 0 |  |  | 0.6300456 | 0.5243375 | 0.3069718 | 0.6551514 | 0.07662538 | 0.05968408 | 0.1748849 | 0 | 0 |  |  |  | 0.2361616 | 0.2361616 | -5.819277 | 0.4989856 | 0.5338673 | 0.3676775 | 0.5000312 | 0.08949308 | 0.07713284 | 0.1611825 | 0 | 0 |  | 17.657 | 17.657 | 18.652 | 90 | 90 | 90 | 5815.127 | OVIZUP_clean
OVUCOY_clean | Z>86 | 938.44 | 389.194 | [9 empty] | NA | NA | [13 empty] | NA | NA | [8 empty] | OVUCOY_clean
OVUDAL_clean | Z>86 | 1160.57 | 504.658 | [9 empty] | NA | NA | [13 empty] | NA | NA | [8 empty] | OVUDAL_clean
OVUNIE_clean | occupancy | 1374.89 | 1496.98 | [9 empty] | NA | NA |  |  |  | -1.070902 | -1.069091 | -1.181251 | 2.744947 |  | 1.353687 | 2.802916 | 3.225245 | 3.039967 | 4.892739 | 1940.03 | 2058.45 | [8 empty] | OVUNIE_clean
OVUVIL_clean |  | 1654.49 | 1345.88 |  |  | 0.5617124 | 0.5014405 | 0.4013152 | 0.5777718 | 0.2828904 | 0.2857583 | 0.2557753 | 1652.58 | 1344.32 |  |  |  | 0.4250083 | 0.4250083 | 15.87437 | 0.307228 | 0.1740169 | 0.32954152 | 0.3276492 | 0.2503706 | 0.2625776 | 0.1349596 | 1778.26 | 1690.47 |  | 15.035 | 15.035 | 19.294 | 90 | 90 | 90 | 4361.432 | OVUVIL_clean
OWAVIS_clean |  | 2194.98 | 2610.97 |  |  | 0.1239171 | 0.09354854 | 0.2848896 | 0.1169576 | 0.05442185 | 0.05036431 | 0.0703274 | 2213.82 | 2633.39 |  |  |  | -0.6716631 | 0.07365529 | 0.05299357 | 0.1262185 | 0.09720975 | 0.2802264 | 0.1195491 | 0.05489439 | 0.05127698 | 0.06907465 | 2208.85 | 2613.14 |  | 17.479 | 25.117 | 26.607 | 90 | 90 | 90 | 11681.01 | OWAVIS_clean
OWAVOY_clean |  | 1678.42 | 1663.03 |  |  | 0.432753 | 0.2959972 | 0.2989706 | 0.4624824 | 0.08602503 | 0.08375996 | 0.09586937 | 1675.48 | 1660.09 |  |  |  | -0.1550652 | -4.574539 | 2.728906 | 0.4650449 | 0.3950818 | 0.324423 | 0.4847655 | 0.1034376 | 0.09376285 | 0.1454857 | 1507.5 | 1443.32 |  | 14.639 | 19.379 | 19.4837 | 116.046 | 90 | 90 | 4965.971 | OWAVOY_clean
OWETIU_clean |  | 785.328 | 236.732 |  |  | 1.145471 | 1.521806 | 1.410896 | 0.85179 | 0.319605 | 0.09677998 | 0.4578032 | 935.121 | 281.89 |  |  |  | 8958.53 | 5723.553 | 6662.749 | 0.9010182 | 1.075659 | 0.8280895 | 0.8213009 | 0.3949571 | 0.4046415 | 0.3889508 | 0.497022 | 24797.2 |  | 15.616 | 17.3651 | 19.9619 | 75.8141 | 89.469 | 76.0374 | 5085.846 | OWETIU_clean
OWEYOF_clean |  | 1119.64 | 1068.33 | [14 empty] | -4.855762 | -2.975075 | -3.396286 | 0.3309182 |  | 0.01284406 | 0.3342315 | 0.1158626 | 0.1151988 | 0.127368 | 641.934 | 546.216 | [8 empty] | OWEYOF_clean
OWIHEJ_clean |  | 1446.5 | 1085.03 |  |  | 0.06155968 | 0.1004547 | 0.01214144 | 0.0494716 | 0.0267717 | 0.02182987 | 0.04036175 | 1452.01 | 1089.19 |  |  |  | 0.02069376 | -2.396596 | -2.34492 | 0.1285454 | 0.09639831 | 0.115142 | 0.143057 | 0.03093567 | 0.0319097 | 0.0282571 | 1408.78 | 1007.44 |  | 15.464 | 15.464 | 12.29 | 90 | 90 | 90 | 2938.973 | OWIHEJ_clean
OWIHIN_clean |  | 1442.21 | 1077.67 |  |  | 0.05808961 | 0.09688327 | 0.09747988 | 0.03864306 | 0.03664792 | 0.02188202 | 0.07725416 | 1453.78 | 1086.41 |  |  |  | -1.171822 | -1.171822 | -1.245442 | 0.04838999 | 0.06679473 | 0.1196392 | 0.03478391 | 0.0400757 | 0.02880316 | 0.07107519 | 1421.72 | 1024.69 |  | 15.438 | 15.438 | 12.285 | 90 | 90 | 90 | 2927.907 | OWIHIN_clean
OWIHOT_clean |  | 1439.68 | 1086.65 |  |  | 0.07769538 | 0.1090819 | 0.3523026 | 0.04173374 | 0.07200625 | 0.02063826 | 0.2132682 | 1459.68 | 1101.76 |  |  |  | -1.464982 | -1.464982 | -2.212742 | 0.1605495 | 0.1065084 | 0.4346973 | 0.160221 | 0.07785536 | 0.03350833 | 0.1998097 | 1416.15 | 1014.84 |  | 15.502 | 15.502 | 12.306 | 90 | 90 | 90 | 2957.28 | OWIHOT_clean
OWIHUZ_clean |  | 1450.66 | 1094.35 |  |  | 0.05152416 | 0.08378498 | 0.02497932 | 0.04029422 | 0.02653159 | 0.02140517 | 0.04062924 | 1457.82 | 1099.76 |  |  |  | 0.06454153 | -2.672019 | -2.426881 | 0.1312443 | 0.112765 | 0.1286827 | 0.1391574 | 0.03098828 | 0.03283331 | 0.02591446 | 1412.61 | 1012.65 |  | 15.494 | 15.494 | 12.312 | 90 | 90 | 90 | 2955.668 | OWIHUZ_clean
OWIJAH_clean |  | 1443.58 | 1088.64 |  |  | 0.06095466 | 0.09739163 | 0.08558419 | 0.04372013 | 0.03753632 | 0.02356772 | 0.07594996 | 1460.07 | 1100.99 |  |  |  | -1.436197 | -1.436197 | -1.423988 | 0.05258426 | 0.07016291 | 0.1109442 | 0.04039649 | 0.03802367 | 0.02671259 | 0.06912914 | 1422.55 | 1027.35 |  | 15.492 | 15.492 | 12.31 | 90 | 90 | 90 | 2954.425 | OWIJAH_clean
OWIJEL_clean |  | 1442.86 | 1087.43 |  |  | 0.06113097 | 0.09859295 | 0.08838523 | 0.04325062 | 0.04323067 | 0.02821507 | 0.08452356 | 1442.38 | 1087.06 |  |  |  | -0.1814202 | -2.418506 | -2.415443 | 0.1480383 | 0.1161257 | 0.1774299 | 0.158886 | 0.04448232 | 0.03572469 | 0.0685658 | 1408.76 | 1009.19 |  | 15.489 | 15.489 | 12.308 | 90 | 90 | 90 | 2952.801 | OWIJEL_clean
OWIJIP_clean |  | 1439.84 | 1083.65 |  |  | 0.05347523 | 0.06789998 | 0.1076736 | 0.04294838 | 0.04386111 | 0.03277186 | 0.07435653 | 1448.2 | 1089.98 |  |  |  | -1.362157 | -1.362157 | -1.355185 | 0.06790105 | 0.05580522 | 0.1319233 | 0.06760579 | 0.0440031 | 0.03546627 | 0.06747938 | 1418.77 | 1024.82 |  | 15.483 | 15.483 | 12.301 | 90 | 90 | 90 | 2948.836 | OWIJIP_clean
OWIJOV_clean |  | 1438.64 | 1085.24 |  |  | 0.06755141 | 0.09288906 | 0.1605309 | 0.04924577 | 0.05863583 | 0.04210833 | 0.1040865 | 1456.12 | 1098.42 |  |  |  | -0.7736532 | -2.366772 | -2.597276 | 0.1680095 | 0.163158 | 0.2584966 | 0.1624904 | 0.05828235 | 0.04732723 | 0.08840894 | 1401.31 | 997.474 |  | 15.498 | 15.498 | 12.305 | 90 | 90 | 90 | 2955.513 | OWIJOV_clean
OWIKAI_clean |  | 0 | 0 |  |  | 0.2876232 | 0.0468456 | 0 | 0.3140432 | 0.2073663 | 0.2377711 | 0.04520691 | 0 | 0 |  |  |  | 22.79612 | 22.79612 | -14.58842 | 0.3742957 | 0.1526412 | 0 | 0.4040932 | 0.2546054 | 0.2516917 | 0.2701452 | 257.391 | 146.856 |  | 9.903 | 9.903 | 15.72 | 90 | 90 | 90 | 1541.651 | OWIKAI_clean
OWILAJ_clean |  | 1497.11 | 1545.15 |  |  | 0.2149525 | 0.3366156 | 0.2256323 | 0.2032857 | 0.08026245 | 0.0653918 | 0.140406 | 1475.24 | 1522.61 |  |  |  | -0.4479753 | 0.7354484 | -0.4575493 | 0.2172047 | 0.346444 | 0.2287495 | 0.2048053 | 0.08178783 | 0.06665954 | 0.1429733 | 1479.11 | 1528.79 |  | 18.126 | 20.0151 | 21.7903 | 109.156 | 103.793 | 99.699 | 6985.15 | OWILAJ_clean
OWIYUP_clean | n= 1768 | 1351.3 | 1460.32 | [9 empty] | NA | NA | [13 empty] | NA | NA | [8 empty] | OWIYUP_clean
OWIZAW_clean |  | 1895.25 | 5005.2 |  |  | 0.1867355 | 0.3555581 | 0.08298531 | 0.1744444 | 0.05792164 | 0.05693304 | 0.06978487 | 1900.48 | 5018.86 |  |  |  | 0.6978073 | 0.6963034 | 0.173825 | 0.1039425 | 0.1359772 | 0.09235084 | 0.1014361 | 0.05741559 | 0.0552982 | 0.08282427 | 1900.1 | 5097.38 |  | 19.948 | 19.9477 | 45.4481 | 93.4205 | 93.4197 | 96.6123 | 17891.86 | OWIZAW_clean
OWUHOF_clean |  | 0 | 0 |  |  | 0.0928402 | 0.135956 | 0.0737571 | 0.08789246 | 0.05261926 | 0.05528846 | 0.03490547 | 0 | 0 |  |  |  | 0.3275089 | 0.01542267 | 0.2580157 | 0.08291721 | 0.1255664 | 0.07299571 | 0.07773413 | 0.05195043 | 0.05437197 | 0.03588024 | 0 | 0 |  | 10.931 | 16.21 | 43.6023 | 90 | 92.754 | 90 | 7717.034 | OWUHOF_clean
OWUJIB_clean | occupancy | 0 | 0 |  |  | 0.2323758 | 0.1920279 | 0.1647796 | 0.2400087 | 0.1275314 | 0.1399871 | 0.04147357 | 0 | 0 |  |  |  | -1.251104 | -0.08659747 | 1.598737 | 0.229458 | 0.2115451 | 0.1670403 | 0.233927 | 0.1288571 | 0.1416128 | 0.04072666 | 0 | 0 |  | 14.611 | 15.936 | 32.313 | 90 | 90 | 90 | 7523.788 | OWUJIB_clean
OWUWOU_clean |  | 962.842 | 839.144 |  |  | 0.3387873 | 0.5090865 | 0.7778629 | 0.3104244 | 0.08309345 | 0.06725009 | 0.1928652 | 1062.28 | 925.82 |  |  |  | -0.8821615 | -7.298647 | -0.1995137 | 0.3037088 | 0.3928955 | 0.5961546 | 0.2873844 | 0.1089744 | 0.09497894 | 0.2059431 | 726.114 | 582.448 |  | 24.576 | 12.416 | 18.0943 | 90 | 102.535 | 90 | 5389.61 | OWUWOU_clean
OWUWUA_clean |  | 859.881 | 751.163 |  |  | 0.3801163 | 0.530755 | 0.9073463 | 0.3433535 | 0.08050555 | 0.06767193 | 0.1583093 | 938.624 | 819.957 |  |  |  | -0.8731809 | -1.916841 | -0.5948181 | 0.2174224 | 0.2020799 | 0.4805952 | 0.2098499 | 0.08272909 | 0.07628167 | 0.1218166 | 841.72 | 713.295 |  | 24.05 | 12.458 | 18.14 | 90 | 104.464 | 90 | 5262.75 | OWUWUA_clean
OXALAB_clean |  | 1872.7 | 2259.64 |  |  | 0.3502749 | 0.3611237 | 0.1810258 | 0.3530139 | 0.0775948 | 0.05470195 | 0.2424233 | 1888.37 | 2278.58 |  |  |  | -2.135996 | -0.8090993 | -2.78039 | 0.3497283 | 0.3979277 | 0.1279022 | 0.3488618 | 0.1066034 | 0.09001336 | 0.2260515 | 1630.31 | 1813.71 |  | 11.868 | 16.2647 | 16.3794 | 108.098 | 102.854 | 101.217 | 2808.91 | OXALAB_clean
OXALEF_clean |  | 1823.24 | 2172.5 |  |  | 0.2880886 | 0.2889311 | 0.1409027 | 0.2915974 | 0.06026652 | 0.04959181 | 0.1301373 | 1768.8 | 2107.57 |  |  |  | -0.3091295 | -0.6392354 | -1.91423 | 0.2303057 | 0.2727036 | 0.1687063 | 0.2262601 | 0.06498785 | 0.05731423 | 0.1152152 | 1758.81 | 2045.89 |  | 11.775 | 16.1126 | 16.3459 | 108.244 | 101.662 | 102.56 | 2750.012 | OXALEF_clean
OXALIJ_ion_b |  | 1630.04 | 1729.17 |  |  | 0.8757475 | 0.9588785 | 0.3227769 | 0.8781653 | 0.05713003 | 0.01771232 | 0.3366375 | 1758.96 | 1865.98 |  |  |  | -1.595656 | -0.6266446 | -0.5810416 | 0.2268819 | 0.4496108 | 0.1901236 | 0.2014894 | 0.04953147 | 0.01790518 | 0.2737906 | 1638.83 | 1696.74 |  | 11.97 | 16.3413 | 16.4361 | 107.913 | 103.4 | 100.532 | 2861.565 | OXALIJ_ion_b
OXALOP_clean |  | 1331.72 | 1299.13 |  |  | 0.1874698 | 0.3209096 | 0.437672 | 0.1598939 | 0.09106939 | 0.08657917 | 0.1196945 | 1221.68 | 1191.76 |  |  |  | 3.083494 | -4.123292 | -0.6886939 | 0.2181201 | 0.3268145 | 0.5119019 | 0.1934811 | 0.1088524 | 0.1054641 | 0.1304523 | 1124.81 | 1077.01 |  | 10.676 | 28.242 | 34.079 | 90 | 90 | 90 | 10275.21 | OXALOP_clean
OXALUV_SL |  | 2061.74 | 2574.42 |  |  | 0.1916239 | 0.1273509 | 0.0768242 | 0.2054704 | 0.07051502 | 0.07744917 | 0.02775443 | 2059.51 | 2571.63 |  |  |  | -1.591699 | -1.591238 | -0.2023258 | 0.2152394 | 0.1833731 | 0.1198287 | 0.2233264 | 0.08148735 | 0.09049739 | 0.02592547 | 1972.68 | 2363.03 |  | 21.656 | 21.6559 | 21.5496 | 101.981 | 101.98 | 126.036 | 7266.975 | OXALUV_SL
OXAMEG_clean | occupancy | 1140.6 | 874.112 | [9 empty] | NA | NA |  |  |  | -34.55531 | -18.54841 | 10.20374 | 2.022829 | 2.637318 | 3.123048 | 1.891406 | 0.5664373 | 0.2741026 | 1.728083 | 0 | 0 | [8 empty] | OXAMEG_clean
OXAMIK_clean |  | 0 | 0 |  |  | 0.2767167 | 0.2240199 | 0.09027666 | 0.3068914 | 0.07300409 | 0.05592762 | 0.1291125 | 0 | 0 |  |  |  | 2.385001 | -4.566668 | -0.4994893 | 0.2030244 | 0.2628838 | 0.06112212 | 0.198222 | 0.07961172 | 0.07009527 | 0.1108801 | 0 | 0 |  | 5.07 | 9.6085 | 12.5326 | 89.1175 | 85.5059 | 76.8619 | 592.7165 | OXAMIK_clean
OXANOR_clean |  | 1662.08 | 1538.51 |  |  | 0.7041639 | 0.5386644 | 0.623967 | 0.7368071 | 0.2032332 | 0.2156883 | 0.1409581 | 1505.35 | 1393.43 |  |  |  | 2.545033 | -4.130976 | -5.381177 | 0.4580117 | 0.3480401 | 0.2345183 | 0.4893367 | 0.2158897 | 0.2391509 | 0.09958384 | 1382.75 | 1190.59 |  | 18.986 | 19.683 | 12.081 | 90 | 90 | 90 | 4514.687 | OXANOR_clean
OXANUX_clean | occupancy | 1616.03 | 1473.99 |  |  | 0.4768857 | 0.424522 | 0.3476501 | 0.4927928 | 0.2083409 | 0.2121699 | 0.1886855 | 1307.37 | 1192.43 |  |  |  | 5.715989 | -2.194654 | -2.794423 | 0.3611963 | 0.2684341 | 0.2769165 | 0.3813389 | 0.206175 | 0.2162349 | 0.154534 | 1488.24 | 1364.31 |  | 18.782 | 19.684 | 12.049 | 90 | 90 | 90 | 4454.574 | OXANUX_clean
OXAPAF_clean | occupancy | 1606.33 | 1442.91 |  |  | 0.7949249 | 0.4388865 | 0.5534735 | 0.8728293 | 0.212846 | 0.2200789 | 0.1775861 | 1437.75 | 1291.5 |  |  |  | 1.782191 | -4.616947 | -1.239312 | 0.3951247 | 0.3336065 | 0.2442014 | 0.414542 | 0.2193613 | 0.2328861 | 0.1534279 | 1374.81 | 1184.07 |  | 18.954 | 19.697 | 12.023 | 90 | 90 | 90 | 4488.63 | OXAPAF_clean
OXAPEJ_charged |  | 556.59 | 441.712 |  |  | 0.3725443 | 0.2492156 | 0.2061369 | 0.3996562 | 0.1057293 | 0.09316988 | 0.1657352 | 0 | 0 |  |  |  | -0.638504 | -5.785298 | 2.144951 | 0.453428 | 0.255671 | 0.2052177 | 0.4961364 | 0.1164298 | 0.1115516 | 0.1397368 | 0 | 0 |  | 12.075 | 18.971 | 19.478 | 90 | 90 | 90 | 4461.919 | OXAPEJ_charged
OXAZIX_clean |  | 0 | 0 |  |  | 0.3411076 | 0.2921332 | 0.3101396 | 0.3623261 | 0.1381758 | 0.0695761 | 0.2609332 | 0 | 0 | [16 empty] | 8.309 | 9.34968 | 16.158 | 90 | 90 | 94.0786 | 1252.079 | OXAZIX_clean
OXEVOE_clean |  | 593.488 | 449.288 |  |  | 0.1922265 |  | 0.6413858 | 0.1781903 | 0.08861167 | 0.08143184 | 0.1496402 | 605.832 | 458.632 |  |  |  | 2.953848 | -1.534679 | -4.680052 | 0.1955247 |  | 0.6476345 | 0.1813963 | 0.08438369 | 0.07818237 | 0.1370949 | 601.364 | 439.906 |  | 15.319 | 15.456 | 16.237 | 90 | 90 | 90 | 3844.442 | OXEVOE_clean
OXITOF_clean |  | 1028.87 | 824.191 |  |  | 0.3334472 | 0.3338437 | 0.1278362 | 0.3497851 | 0.07164436 | 0.03964315 | 0.1889821 | 1104.13 | 884.496 | [16 empty] | 7.331 | 11.9012 | 15.8378 | 103.499 | 100.459 | 104.75 | 1255.973 | OXITOF_clean
OXOLAP_SL |  | 1172.15 | 1947.9 |  |  | 0.1410909 | 0.08368807 | 0.03443343 | 0.1523492 | 0.04853124 | 0.04288887 | 0.07041679 | 1193 | 1982.6 |  |  |  | 0.1366474 | 0.1359376 | 0.1370023 | 0.07647031 | 0.07663359 | 0.03640936 | 0.07753914 | 0.04870578 | 0.04319311 | 0.07008825 | 1180.57 | 1969.85 |  | 28.175 | 28.1745 | 28.1748 | 60.0014 | 60.0009 | 60.0006 | 15815.23 | OXOLAP_SL
OXOZUY_clean |  | 1421.32 | 1485.62 |  |  | 0.2755957 | 0.4832419 | 0.7498372 | 0.2487188 | 0.07074338 | 0.05706992 | 0.1989321 | 1347.33 | 1408.29 |  |  |  | -3.877272 | -2.50291 | -1.809414 | 0.2708586 | 0.5252353 | 0.6288228 | 0.2414176 | 0.0918919 | 0.07465301 | 0.2535065 | 1047.16 | 1016.32 |  | 21.889 | 9.107 | 32.0379 | 90 | 124.12 | 90 | 5287.186 | OXOZUY_clean
OXUNEB_clean | metalvsorganic | 0 | 0 |  |  | 1.372949 | 1.342463 | 1.180253 | 1.477981 | 0.398727 | 0.1289134 | 0.5618012 | 0 | 0 |  |  |  | -22.39989 | 1.192292 | -18.3963 | 1.985593 | 2.078019 | 1.726236 | 1.983494 | 0.8575756 | 0.4560396 | 1.100262 | 0 | 0 |  | 12.001 | 14.6856 | 21.1764 | 81.0924 | 83.0811 | 76.5694 | 3572.427 | OXUNEB_clean
OXUPUT_clean | Z>86 | 987.814 | 511.252 | [9 empty] | NA | NA | [13 empty] | NA | NA | [8 empty] | OXUPUT_clean
OYAJIJ02_clean | occupancy | 1752.71 | 1245.65 | collapse |  | 1.65415 | 1.632831 | 1.361733 | 1.672489 | 1.147322 | 1.232169 | 0.9743649 | 1297.66 | 922.234 |  |  |  | 11.09142 | 12.29736 | -8.955442 | 1.497103 | 1.439789 | 1.225321 | 1.522043 | 1.07948 | 1.190726 | 0.8527081 | 1409.84 | 1166.61 |  | 22.737 | 22.7374 | 17.824 | 90 | 90 | 120.001 | 7980.046 | OYAJIJ02_clean
OYAKAC02_clean | occupancy | 1758.84 | 1234.96 | collapse |  | 1.686786 | 1.787103 | 1.525548 | 1.672864 | 1.161657 | 1.164998 | 1.154948 | 1308.03 | 918.41 |  |  |  | 11.86591 | 17.24516 | -15.37719 | 1.593673 | 1.86638 | 1.167603 | 1.555229 | 1.174001 | 1.268056 | 0.9851448 | 1269 | 988.32 |  | 22.737 | 22.7374 | 17.824 | 90 | 90 | 120.001 | 7980.046 | OYAKAC02_clean
OYEBIE_clean |  | 0 | 0 |  |  | 0.2073967 | 0.151999 | 0.1040145 | 0.2127512 | 0.07246721 | 0.07108543 | 0.08732134 | 0 | 0 |  |  |  | -0.2799814 | -2.073765 | 0.5789438 | 0.2257015 | 0.2178307 | 0.1361026 | 0.228335 | 0.0786139 | 0.07819052 | 0.08316522 | 0 | 0 |  | 9.479 | 11.3656 | 22.1269 | 102.434 | 90 | 114.648 | 2104.958 | OYEBIE_clean
OYEJOS_clean |  | 1560.86 | 1869.76 |  |  | 0.4178461 |  | 0.1911828 | 0.4218936 | 0.07353483 | 0.0677592 | 0.1601692 | 1486.52 | 1780.69 |  |  |  | 1.357312 | 1.580684 | 1.734707 | 0.3474587 |  | 0.1928576 | 0.3502194 | 0.06527904 | 0.06078571 | 0.132679 | 1600.14 | 2008.79 |  | 15.597 | 18.492 | 23.2948 | 91.8229 | 90 | 90 | 6715.28 | OYEJOS_clean
OYERER_clean |  | 2052.82 | 4439.79 |  |  | 0.1001299 | 0.05469908 | 0.08612643 | 0.1103514 | 0.05638705 | 0.0490764 | 0.08014665 | 2051.61 | 4437.16 |  |  |  | 0.2310803 | 0.1665704 | -1.579822 | 0.2896567 | 0.1466541 | 0.1155786 | 0.3336492 | 0.05605534 | 0.05038532 | 0.07448291 | 2086.98 | 4464.35 |  | 20.772 | 20.7719 | 21.053 | 90 | 90 | 120 | 7866.819 | OYERER_clean
OYERIV_clean |  | 1330.59 | 1678.56 |  |  | 0.2255526 | 0.1853958 | 0.1371946 | 0.2388808 | 0.0697714 | 0.0477519 | 0.1333833 | 1404.51 | 1771.86 |  |  |  | -1.916534 | -1.919256 | -1.858692 | 0.1399137 | 0.08888486 | 0.090826 | 0.1527292 | 0.07326495 | 0.06388446 | 0.1003641 | 1344.06 | 1600.88 |  | 22.045 | 22.0451 | 21.768 | 90 | 90 | 119.998 | 9161.785 | OYERIV_clean
OYEROB_clean |  | 1985.81 | 2512.58 |  |  | 0.20848 | 0.1513428 | 0.8135148 | 0.1738983 | 0.1296586 | 0.05306701 | 0.3785813 | 1771.11 | 2240.93 |  |  |  | 1.137908 | 1.137908 | 0.587472 | 0.2319509 | 0.1655968 | 0.7729712 | 0.2040343 | 0.1279498 | 0.05259549 | 0.3728511 | 1818.05 | 2366.8 |  | 20.608 | 20.608 | 22.35 | 90 | 90 | 90 | 9491.814 | OYEROB_clean
OYERUH_clean |  | 1528.5 | 1406.67 | [34 empty] | OYERUH_clean
OYEWEW_clean |  | 2292.69 | 3955.12 |  |  | 0.1267415 | 0.113929 | 0.1015134 | 0.1303303 | 0.05716796 | 0.06117511 | 0.0348615 | 2306.63 | 3979.13 |  |  |  | -0.156637 | -0.2046065 | 0.2617691 | 0.1280628 | 0.1142078 | 0.101544 | 0.1319098 | 0.05729649 | 0.06125854 | 0.03524111 | 2305.18 | 3972.68 |  | 30.325 | 15.786 | 40.456 | 90 | 90 | 90 | 19366.71 | OYEWEW_clean
OYEWIA_clean |  | 1843.68 | 2719.61 |  |  | 0.2166438 | 0.2872137 | 0.28743 | 0.197029 | 0.06325287 | 0.05352138 | 0.1060715 | 1789.77 | 2640.12 |  |  |  | 1.375341 | 0.736479 | 1.646709 | 0.1974554 | 0.2382213 | 0.2909594 | 0.1832017 | 0.06513718 | 0.05591122 | 0.1057314 | 1798.92 | 2754.52 |  | 16.28 | 16.755 | 33.212 | 90 | 90 | 90 | 9059.284 | OYEWIA_clean
OYIVEY_clean | occupancy | 1538.38 | 1502.93 |  |  | 0.2140826 | 0.2411374 | 0.1198417 | 0.2160018 | 0.06824345 | 0.06721141 | 0.0725912 | 1529.48 | 1494.24 |  |  |  | -0.2443553 | 0.5771669 | -0.06169752 | 0.2016555 | 0.2232049 | 0.1140738 | 0.2038883 | 0.06755533 | 0.06733732 | 0.06847375 | 1533.29 | 1502 |  | 13.464 | 19.717 | 29.985 | 90 | 90 | 90 | 7960.109 | OYIVEY_clean
OYIVIC_clean |  | 1031.92 | 862.938 |  |  | 0.173531 | 0.1778602 | 0.1349252 | 0.1754028 | 0.06892256 | 0.07245457 | 0.05214551 | 895.833 | 749.136 |  |  |  | 2.633516 | -0.05143652 | -0.8653846 | 0.1613181 | 0.1914934 | 0.1279679 | 0.1596305 | 0.07138512 | 0.07566121 | 0.05107367 | 950.528 | 808.331 |  | 7.119 | 21.58 | 9.1 | 90 | 90 | 90 | 1398.014982 | OYIVIC_clean
OYIVOI_clean |  | 902.24 | 671.378 |  |  | 0.1428119 | 0.2050473 | 0.03199465 | 0.1419585 | 0.05623552 | 0.06408983 | 0.01892755 | 1020.64 | 759.445 |  |  |  | 8.087265 | -3.074009 | -1.964352 | 0.2061769 | 0.2064803 | 0.003785312 | 0.2187885 | 0.0788115 | 0.09054039 | 0.02309931 | 1065.15 | 814.057 |  | 7.185 | 9.185 | 21.544 | 90 | 90 | 90 | 1421.78 | OYIVOI_clean
OYOSAX_clean |  | 802.36 | 674.124 |  |  | 0.3955338 | 0.5831081 | 1.109281 | 0.314198 | 0.1107225 | 0.04570375 | 0.3599608 | 812.973 | 682.981 |  |  |  | -8.271492 | -2.226482 | -2.748123 | 0.3762802 | 0.4157656 | 0.4777044 | 0.3618709 | 0.1336287 | 0.1113537 | 0.2190164 | 512.009 | 380.292 |  | 7.527 | 9.65162 | 22.106 | 90 | 90 | 110.76 | 1501.682 | OYOSAX_clean
OYOVOP_clean | occupancy | 888.897 | 767.102 | [9 empty] | NA | NA |  |  |  | -1.420042 | 7.192412 | 1.91584 | 0.5741534 | 0.651672 | 0.9781616 | 0.5617621 | 0.345034 | 0.3361453 | 0.521539 | 766.215 | 712.109 | [8 empty] | OYOVOP_clean
OYUSAD_charged |  | 1867.01 | 1640.83 |  |  | 0.3837596 | 0.4054584 | 0.4897986 | 0.3578471 | 0.09258819 | 0.04779052 | 0.2060756 | 1715.94 | 1508.07 |  |  |  | -2.655349 | -3.457334 | -1.238174 | 0.344429 | 0.3659812 | 0.4010712 | 0.3247766 | 0.09782023 | 0.06870331 | 0.1715831 | 1603.53 | 1303.56 |  | 17.282 | 17.2821 | 17.5985 | 117.126 | 117.126 | 94.0946 | 3896.048 | OYUSAD_charged
OZASOZ_clean |  | 1430.1 | 2003.53 |  |  | 0.6639289 | 0.1142899 | 0.1369251 | 0.6997915 | 0.1682106 | 0.1752411 | 0.05252641 | 1342.09 | 1880.25 |  |  |  | 7.501328 | -7.536525 | -1.416942 | 0.5859918 | 0.2326767 | 0.1797789 | 0.6099322 | 0.1709082 | 0.177911 | 0.0556812 | 1285.7 | 1760.1 |  | 27.293 | 27.899 | 16.2883 | 90 | 100.098 | 90 | 12210.56 | OZASOZ_clean
OZAVES_clean |  | 1242.73 | 1153 |  |  | 0.3892365 | 0.3636211 | 0.5094101 | 0.3872685 | 0.06179665 | 0.0351528 | 0.1095718 | 1248.7 | 1158.51 |  |  |  | -28.77259 | -33.7568 | -20.32216 | 1.858164 | 2.280983 | 1.611644 | 1.697636 | 0.6061072 | 0.5339498 | 0.7354929 | 0 | 0 |  | 10.301 | 14.418 | 17.5067 | 90 | 94.8101 | 90 | 2590.935 | OZAVES_clean
OZAVOC_clean |  | 1213.02 | 896.431 |  |  | 0.7915127 | 0.6955455 | 0.5600918 | 0.8598782 | 0.1098177 | 0.03088595 | 0.2238301 | 1140.43 | 842.776 |  |  |  | -27.60023 | 12.73202 | -40.27899 | 1.817016 | 2.021813 | 1.653035 | 1.744214 | 0.9344079 | 0.549474 | 1.490424 | 0 | 0 |  | 6.136 | 16.863 | 12.2368 | 90 | 92.1778 | 90 | 1265.244 | OZAVOC_clean
OZAVUI_clean |  | 1137.62 | 913.556 |  |  | 0.4112035 | 0.6384804 | 0.6448835 | 0.2842271 | 0.1382715 | 0.03278262 | 0.2906442 | 1071 | 860.054 |  |  |  | -36.17444 | -38.71131 | 1.186856 | 1.934395 | 1.914637 | 1.804916 | 1.957562 | 0.6835614 | 0.4740946 | 0.9861246 | 0 | 0 |  | 6.786 | 11.095 | 18.3514 | 90 | 95.6885 | 90 | 1374.885 | OZAVUI_clean
OZUKOK_clean |  | 0 | 0 |  |  | 0.512848 |  | 0.206691 | 0.5468654 | 0.3023504 | 0.361834 | 0.08672269 | 0 | 0 |  |  |  | 8.450542 | 0.2841113 | -12.68009 | 0.9718424 |  | 0.4659017 | 1.028058 | 0.6119508 | 0.7367722 | 0.159473 | 0 | 0 |  | 19.09 | 11.122 | 6.17462 | 90 | 94.077 | 90 | 1307.671 | OZUKOK_clean
OZUKOL_clean |  | 1448.16 | 1347.11 |  |  | 0.4747243 | 0.646646 | 0.8627692 | 0.2939624 | 0.1380277 | 0.02015904 | 0.2951858 | 1464.13 | 1362.01 |  |  |  | -3.954581 | -3.936322 | -4.365794 | 0.1895146 | 0.2374408 | 0.03958922 | 0.1907439 | 0.06356614 | 0.05484393 | 0.07519575 | 1429.25 | 1173.03 |  | 26.288 | 26.2888 | 7.061 | 90 | 90 | 119.999 | 4226 | OZUKOL_clean
OZUKUR01_clean |  | 1490.77 | 1420.95 |  |  | 0.8769614 | 1.063093 | 1.562473 | 0.5659848 | 0.3185223 | 0.1208392 | 0.5491526 | 1575.97 | 1502.21 |  |  |  | -4.321331 | -4.316792 | -6.238673 | 0.3318031 | 0.3107779 | 0.3341698 | 0.3469802 | 0.1905996 | 0.1092086 | 0.2855557 | 1457.79 | 1192.55 |  | 26.436 | 26.4366 | 7.107 | 90 | 90 | 119.999 | 4301.527 | OZUKUR01_clean
OZUKUR_clean |  | 1445.5 | 1346.12 |  |  | 0.4843428 | 0.6618218 | 0.846986 | 0.3053268 | 0.1404249 | 0.02043429 | 0.3004124 | 1463.82 | 1363.24 |  |  |  | -3.963819 | -3.941378 | -4.527421 | 0.1957628 | 0.2630518 | 0.05904422 | 0.1827332 | 0.07307833 | 0.05446495 | 0.09789616 | 1429.23 | 1172.22 |  | 26.29 | 26.2902 | 7.068 | 90 | 90 | 120 | 4230.694 | OZUKUR_clean
OZULAY_clean |  | 1450.15 | 1352.46 |  |  | 0.5509593 | 0.7126865 | 0.9494626 | 0.3742222 | 0.180788 | 0.04478842 | 0.3621207 | 1465.79 | 1367.06 |  |  |  | -3.713999 | -3.70031 | -4.37978 | 0.2000757 | 0.2797831 | 0.1078951 | 0.1706873 | 0.08871616 | 0.06899073 | 0.1150167 | 1431.9 | 1184.12 |  | 26.298 | 26.2982 | 7.074 | 90 | 90 | 120 | 4236.863 | OZULAY_clean
OZULUS_clean |  | 1448.73 | 1096.09 |  |  | 0.1720681 | 0.2126184 | 0.08144107 | 0.1658634 | 0.05918694 | 0.03498463 | 0.09145669 | 1451.48 | 1098.16 |  |  |  | 2.550468 | 2.422559 | -0.05253661 | 0.1755292 | 0.2286429 | 0.1479739 | 0.149172 | 0.06815171 | 0.04711883 | 0.09619555 | 1468.02 | 1164.62 |  | 25.878 | 25.878 | 6.262 | 90 | 90 | 120 | 3631.659 | OZULUS_clean
OZUMAZ01_clean |  | 1444.7 | 1092.97 |  |  | 0.1405196 | 0.2101732 | 0.1019537 | 0.1064407 | 0.04874536 | 0.03315318 | 0.06953495 | 1450.39 | 1097.32 |  |  |  | 2.721044 | 2.543274 | -0.2476607 | 0.130869 | 0.2088941 | 0.1109326 | 0.08804127 | 0.05115957 | 0.03352511 | 0.07467219 | 1467.41 | 1164.8 |  | 25.876 | 25.8758 | 6.263 | 90 | 90 | 120 | 3631.65 | OZUMAZ01_clean
OZUMAZ_clean |  | 1441.57 | 1090.32 |  |  | 0.1571154 | 0.2129704 | 0.08692032 | 0.1376414 | 0.06076237 | 0.02751603 | 0.1050908 | 1451.52 | 1097.86 |  |  |  | 2.546025 | 2.477997 | -0.04853826 | 0.1482366 | 0.213054 | 0.1121292 | 0.1165677 | 0.06859412 | 0.03785845 | 0.109575 | 1469.33 | 1165.98 |  | 25.872 | 25.8722 | 6.263 | 90 | 90 | 120 | 3630.583 | OZUMAZ_clean
OZUMIH_clean |  | 1448.96 | 1095.98 |  |  | 0.1501096 | 0.2187772 | 0.1181714 | 0.1152967 | 0.05643947 | 0.02948105 | 0.09238402 | 1449.42 | 1096.41 |  |  |  | 2.590954 | 2.562724 | -0.04162945 | 0.1367933 | 0.2018446 | 0.1274467 | 0.09963185 | 0.06121966 | 0.03342108 | 0.09828442 | 1467.93 | 1166.41 |  | 25.859 | 25.8596 | 6.27 | 90 | 90 | 120 | 3631.046 | OZUMIH_clean
PABBEC_clean |  | 1796.91 | 2169.83 |  |  | 1.498642 |  | 2.130378 | 1.467055 | 0.06348205 | 0.06289615 | 0.06934108 | 1629.47 | 1967.73 |  |  |  | 103.411 | -20.89495 | 137.6579 | 6.216085 |  | 6.600009 | 6.196889 | 0.6223896 | 0.6268945 | 0.5773407 | 1916.26 | 3279.98 |  | 8.983 | 10.8904 | 12.5691 | 64.7347 | 81.9598 | 72.2505 | 1058.992 | PABBEC_clean
PABXAT_clean |  | 0 | 0 |  |  | 0.8414231 | 0.8905723 | 0.6702433 | 0.8276769 | 0.06912111 | 0.0460047 | 0.09749125 | 600.109 | 332.929 |  |  |  | -25.5636 | -20.57718 | 14.36968 | 0.664927 | 0.6234634 | 1.524485 | 0.597063 | 0.5074811 | 0.4140921 | 0.622095 | 0 | 0 |  | 8.656 | 9.20016 | 15.857 | 90 | 90 | 114.437 | 1149.672 | PABXAT_clean
PACGIM_clean | Z>86 | 1864.49 | 1783.67 | [9 empty] | NA | NA | [13 empty] | NA | NA | [8 empty] | PACGIM_clean
PACHUZ_clean | occupancy | 498.68 | 297.274 | [9 empty] | NA | NA |  |  |  | -3.445334 | 0.08059352 | -3.349154 | 0.4056917 | 0.4743937 | 1.159682 | 0.3631668 | 0.1446685 | 0.05780229 | 0.6224325 | NA | NA | [8 empty] | PACHUZ_clean
PACWOG_clean | occupancy | 0 | 0 | collapse |  | 1.756938 | 1.646102 | 1.452115 | 1.775642 | 0.756873 | 0.7062385 | 1.321643 | 0 | 0 |  |  |  | 3.750307 | -4.428656 | 33.48065 | 0.9051113 | 1.105283 | 2.006873 | 0.85755 | 0.6385012 | 0.6057774 | 1.003498 | 0 | 0 |  | 10.578 | 19.649 | 19.187 | 90 | 90 | 90 | 3987.963 | PACWOG_clean
PACYAW_clean |  | 1224.17 | 1151.86 |  |  | 0.2545174 |  | 1.827209 | 0.2147024 | 0.1057196 | 0.06713279 | 0.9353371 | 885.681 | 833.365 |  |  |  | 11.08416 | 0.3878883 | -1.445209 | 0.185411 |  | 1.365137 | 0.1555445 | 0.1024903 | 0.07314352 | 0.7334457 | 1564.56 | 1617.94 |  | 17.811 | 19.155 | 14.683 | 90 | 90 | 90 | 5009.395 | PACYAW_clean
PACYIE_clean |  | 0 | 0 |  |  | 0.4582335 |  | 0.6258574 | 0.4422693 | 0.09229804 | 0.05617946 | 0.1765747 | 0 | 0 |  |  |  | -4.656191 | -6.690594 | -3.436859 | 0.6194198 |  | 0.8362024 | 0.5987739 | 0.06570881 | 0.03241488 | 0.1433946 | 0 | 0 |  | 7.599 | 10.017 | 17.458 | 90 | 90 | 90 | 1328.889 | PACYIE_clean
PACZOK_clean |  | 2023.5 | 1859.09 | [14 empty] | -0.2674785 | -0.2655922 | -0.2659695 | 0.226904 | 0.1051538 | 0.6033726 | 0.01623369 | 0.1966977 | 0.01135793 | 0.2430326 | 2224.56 | 2027.52 | [8 empty] | PACZOK_clean
PACZUQ_clean |  | 615.096 | 398.144 |  |  | 0.8081457 | 1.048635 | 0.6048084 | 0.7364548 | 0.1658301 | 0.1200688 | 0.2719963 | 633.142 | 409.811 | [16 empty] | 12.514 | 15.767 | 16.1708 | 114.129 | 104.062 | 103.722 | 2612.546 | PACZUQ_clean
PADBAZ_charged |  | 585.638 | 324.41 | [34 empty] | PADBAZ_charged
PADHIM_clean | occupancy | 0 | 0 |  |  | 1.049101 |  | 0.001036226 | 1.075303 | 0.7214433 | 0.8017669 | 0.4804727 | 0 | 0 |  |  |  | 14.4137 | 15.05415 | 14.1624 | 0.759458 |  | 0.0003572881 | 0.7784355 | 0.5136044 | 0.5674756 | 0.3519908 | 0 | 0 |  | 13.461 | 13.471 | 13.508 | 90 | 90 | 90 | 2449.448 | PADHIM_clean
PAFMUH_clean |  | 0 | 0 |  |  | 0.2110704 | 0.3732092 | 0.2226708 | 0.1940385 | 0.07019609 | 0.05891655 | 0.1330392 | 0 | 0 |  |  |  | -3.928549 | 0.6245452 | -2.742826 | 0.198596 | 0.2742769 | 0.1371079 | 0.1926138 | 0.08642164 | 0.08483771 | 0.09524636 | 0 | 0 |  | 16.095 | 16.492 | 16.3075 | 90 | 118.02 | 90 | 3821.255 | PAFMUH_clean
PAFNAO_clean | occupancy | 0 | 0 |  |  | 0.3351808 | 0.6556165 | 0.2382874 | 0.3050446 | 0.150379 | 0.1507349 | 0.148189 | 0 | 0 |  |  |  | -3.590579 | -2.721981 | -0.7431536 | 0.3387039 | 0.5302369 | 0.1810694 | 0.3236236 | 0.1698599 | 0.1823603 | 0.09293455 | 0 | 0 |  | 15.964 | 16.319 | 16.5782 | 90 | 118.02 | 90 | 3812.65 | PAFNAO_clean
PAFNES_clean |  | 1268.13 | 1092.3 |  |  | 1.612508 | 1.444625 | 2.291784 | 1.598195 | 0.154471 | 0.06018308 | 0.6173387 | 1072.7 | 923.961 |  |  |  | -9.136923 | -6.295447 | -2.020503 | 1.264971 | 1.759143 | 2.162636 | 1.186388 | 0.289449 | 0.1997634 | 0.7297238 | 0 | 0 |  | 14.877 | 16.998 | 16.095 | 90 | 112.499 | 90 | 3760.301 | PAFNES_clean
PAGFUZ_clean | metalvsorganic | 0 | 0 |  |  | 0.3797791 | 0.4141804 | 0.1270557 | 0.4229484 | 0.05480704 | 0.02568463 | 0.09363692 | 341.739 | 190.197 |  |  |  | -10.25837 | -42.27779 | -1.125737 | 1.696725 | 1.704918 | 1.991048 | 1.574066 | 0.8891366 | 0.7279213 | 1.10409 | 0 | 0 |  | 7.234 | 15.024 | 9.21523 | 90 | 107.741 | 90 | 953.9147 | PAGFUZ_clean
PAHPOG_clean |  | 1452.49 | 1522.45 |  |  | 0.08996011 |  | 0.06304189 | 0.090468 | 0.04834316 | 0.04923701 | 0.0377957 | 1416.26 | 1484.55 |  |  |  | -0.06290905 | 0.189275 | 0.5810348 | 0.09532277 |  | 0.07053378 | 0.09579048 | 0.0470141 | 0.04755731 | 0.0406042 | 1421.25 | 1499.22 |  | 17.327 | 21.9792 | 23.2174 | 99.591 | 108.831 | 107.229 | 7649.537 | PAHPOG_clean
PAJSAX_clean |  | 649.624 | 766.515 |  |  | 0.1791131 |  | 0.05140967 | 0.1870946 | 0.07535867 | 0.07645653 | 0.07087575 | 636.445 | 750.995 |  |  |  | 1.357526 | 1.439665 | 1.240113 | 0.0729215 |  | 0.02937335 | 0.07564325 | 0.07198325 | 0.07993477 | 0.03951455 | 648.798 | 796.865 |  | 9.626 | 23.436 | 41.593 | 90 | 90 | 90 | 9383.17 | PAJSAX_clean
PAKFAL_clean |  | 299.146 | 123.002 |  |  | 0.208165 | 0.358496 | 0.2480902 | 0.1827975 | 0.1101384 | 0.05799118 | 0.2079143 | 523.196 | 215.14 |  |  |  | -9.039809 | -5.845524 | -2.540165 | 0.2200485 | 0.2879452 | 0.1677419 | 0.2179698 | 0.1494996 | 0.121583 | 0.2018431 | 217.93 | 74.9172 |  | 12.133 | 25.156 | 7.6378 | 90 | 93.3176 | 90 | 2327.285 | PAKFAL_clean
PAKFEP_clean |  | 341.059 | 179.048 |  |  | 0.2128242 | 0.3438599 | 0.2954741 | 0.1843328 | 0.1153191 | 0.05115851 | 0.2356203 | 555.024 | 291.354 |  |  |  | -9.543809 | -5.96485 | -3.28016 | 0.2437114 | 0.2922634 | 0.2930029 | 0.2306656 | 0.1441271 | 0.1187181 | 0.1917689 | 248.888 | 107.798 |  | 12.238 | 25.491 | 7.55353 | 90 | 94.3277 | 90 | 2349.672 | PAKFEP_clean
PAKXIK_clean |  | 1068.84 | 853.993 |  |  | 1.284561 | 1.533852 | 1.123403 | 1.236068 | 0.1265366 | 0.05326935 | 0.3863022 | 859.252 | 686.511 |  |  |  | -3.395539 | -1.496681 | -2.593946 | 0.2996335 | 0.3955374 | 0.1703234 | 0.2842347 | 0.09147403 | 0.07347345 | 0.1552942 | 0 | 0 |  | 12.678 | 13.5434 | 17.132 | 77.8399 | 76.405 | 80.6128 | 2775.002 | PAKXIK_clean
PALTIH_clean | n= 1096 | 1652.06 | 2283.99 | [9 empty] | NA | NA | manually | 111 |  | -1.543183 | -1.947915 | 15.65251 | 1.34771 | 1.294948 | 1.2682 | 1.354855 | 0.1638301 | 0.1568156 | 0.2399511 | 1663.57 | 2490.71 | [8 empty] | PALTIH_clean
PALTON_clean |  | 1623.94 | 2244.27 |  |  | 0.1274695 | 0.06659453 | 0.03732905 | 0.1347226 | 0.06385842 | 0.06449874 | 0.05574777 | 1626.59 | 2247.8 |  |  |  | 0.3978078 | 2.036334 | 2.027933 | 0.1422579 | 0.08750353 | 0.07173193 | 0.1485523 | 0.06175642 | 0.06075017 | 0.07450233 | 1677.3 | 2425.47 |  | 12.845 | 24.9955 | 24.9957 | 62.8723 | 80.136 | 99.864 | 6746.166 | PALTON_clean
PAMGIV_clean |  | 0 | 0 |  |  | 1.310475 | 0.5518295 | 0.4434781 | 1.578031 | 0.09897687 | 0.04075351 | 0.2930547 | 804.209 | 605.3 |  |  |  | -6.046104 | -2.403026 | -0.9271218 | 0.260662 | 0.2496277 | 0.2103389 | 0.2669106 | 0.1000962 | 0.06337333 | 0.2225057 | 0 | 0 |  | 8.438 | 9.74265 | 19.512 | 90 | 90 | 101.822 | 1570.028 | PAMGIV_clean
PAMHES01_clean |  | 0 | 0 |  |  | 1.357262 | 1.500952 | 1.418745 | 1.318702 | 0.09535878 | 0.02815432 | 0.3641766 | 0 | 0 |  |  |  | -12.66845 | -2.838022 | 3.746393 | 0.6423124 | 0.7313947 | 0.5710114 | 0.625038 | 0.1429548 | 0.07243546 | 0.4250324 | 0 | 0 |  | 8.246 | 9.70475 | 19.408 | 90 | 90 | 101.79 | 1520.366 | PAMHES01_clean
PAMHES_clean |  | 0 | 0 |  |  | 1.403699 | 1.507744 | 1.545971 | 1.369854 | 0.09890807 | 0.03778453 | 0.3434023 | 0 | 0 |  |  |  | -4.867859 | -0.7048572 | 2.950211 | 0.288904 | 0.3561617 | 0.3528767 | 0.268722 | 0.1087712 | 0.047806 | 0.352632 |  |  |  | 8.234 | 9.69741 | 19.402 | 90 | 90 | 101.727 | 1516.883 | PAMHES_clean
PAMHIW_clean |  | 1099.05 | 1154.36 |  |  | 0.2266521 | 0.1644908 | 0.0858217 | 0.2416319 | 0.0662471 | 0.06118301 | 0.09479018 | 1031.46 | 1083.33 |  |  |  | 1.665324 | 1.66425 | 1.106979 | 0.1100627 | 0.08827104 | 0.02578428 | 0.1166568 | 0.06297105 | 0.06224063 | 0.06708796 | 1090.62 | 1195.59 |  | 18.621 | 18.621 | 25.6281 | 68.6973 | 68.6962 | 59.9983 | 6985.758 | PAMHIW_clean
PAMTII_clean |  | 1799.71 | 1886.83 |  |  | 0.7449203 | 0.590192 | 0.1828444 | 0.8022452 | 0.07306469 | 0.05335679 | 0.1415237 | 1704.16 | 1786.71 |  |  |  | -0.8176341 | -0.8388852 | -0.7974456 | 0.3868762 | 0.3309244 | 0.09736373 | 0.4109233 | 0.06423134 | 0.0572733 | 0.08840136 | 2027.17 | 2133.14 |  | 18.823 | 18.8227 | 18.8225 | 62.8992 | 62.8982 | 62.8986 | 5019.25 | PAMTII_clean
PAMTOO_clean |  | 1792.72 | 1941 |  |  | 0.7117187 | 0.5600404 | 0.1540284 | 0.7681711 | 0.08159642 | 0.06228832 | 0.1486667 | 1965.63 | 2128.22 |  |  |  | -1.419951 | -1.382501 | -1.370896 | 0.402896 | 0.3487648 | 0.09221319 | 0.4273372 | 0.07172835 | 0.06534601 | 0.09389859 | 2050.54 | 2188.66 |  | 18.958 | 18.9586 | 18.9585 | 62.9309 | 62.9321 | 62.9322 | 5131.998 | PAMTOO_clean
PAMTUU_clean |  | 1791.8 | 1972.42 |  |  | 0.718641 | 0.5570197 | 0.1491288 | 0.7778425 | 0.08259501 | 0.06042639 | 0.1596018 | 1966.95 | 2165.23 |  |  |  | -1.792026 | -1.769409 | -1.712603 | 0.3837009 | 0.3544471 | 0.1244766 | 0.400422 | 0.07421091 | 0.06517571 | 0.1055963 | 1990.94 | 2153.82 |  | 19.012 | 19.0121 | 19.0114 | 62.9604 | 62.9594 | 62.9605 | 5178.532 | PAMTUU_clean
PAMVEG_clean |  | 0 | 0 |  |  | 0.3151338 | 0.273541 | 0.2657562 | 0.3181466 | 0.0653765 | 0.06479787 | 0.07217539 | 258.161 | 197.464 |  |  |  | -1.208669 | -5.716939 | 0.1932532 | 0.2911607 | 0.1800776 | 0.2050772 | 0.2981664 | 0.09354461 | 0.0934873 | 0.09421805 | 0 | 0 |  | 6.557 | 15.078 | 20.543 | 90 | 90 | 90 | 2031.013 | PAMVEG_clean
PANRUS01_clean |  | 0 | 0 |  |  | 0.04527158 | 0.05413274 | 0.02358804 | 0.0315105 | 0.0267769 | 0.02618468 | 0.02736911 | 0 | 0 |  |  |  | 0.9282609 | 0.9275362 | 0.05261383 | 0.05375048 | 0.05873822 | 0.04955657 | 0.03799344 | 0.02487537 | 0.01989133 | 0.02985941 | 0 | 0 |  | 13.8 | 13.7999 | 14.825 | 90 | 90 | 120 | 2445.008 | PANRUS01_clean
PANYEL_clean |  | 0 | 0 |  |  | 0.2765383 | 0.3664669 | 0.2939766 | 0.2685599 | 0.05519083 | 0.04720658 | 0.1222586 | 0 | 0 |  |  |  | 2.720921 | -2.389002 | -2.037868 | 0.1930779 | 0.2280595 | 0.2263265 | 0.1892392 | 0.06755345 | 0.060702 | 0.1251056 | 0 | 0 |  | 16.63 | 12.424 | 21.1101 | 90 | 92.0985 | 90 | 4358.656 | PANYEL_clean
PANYOU_charged |  | 1025.87 | 889.364 |  |  | 1.574974 | 2.321612 | 2.271126 | 1.48933 | 0.05786957 | 0.05708038 | 0.06694531 | 860.725 | 746.298 |  |  |  | -1.377546 | -0.9573788 | -1.558383 | 0.1122008 | 0.1349205 | 0.1122447 | 0.1100863 | 0.06283198 | 0.06588939 | 0.02767177 | 819.545 | 683.181 |  | 4.886 | 24.087 | 22.203 | 90 | 90 | 90 | 2613.051 | PANYOU_charged
PAPHEV_clean |  | 0 | 0 | [14 empty] | -6.372317 | 0.8931552 | -5.074744 | 0.5626588 | 0.8893782 | 0.3437551 | 0.5340279 | 0.09970787 | 0.09586841 | 0.1331112 | 0 | 0 | [8 empty] | PAPHEV_clean
PAPKOJ_clean |  | 0 | 0 | [11 empty] | manually | 230 |  | -54.99785 | -29.18623 | -7.127052 | 8.101813 | 8.264772 | 8.776126 | 8.062478 | 1.169445 | 1.106762 | 1.408122 | 0 | 0 | [8 empty] | PAPKOJ_clean
PAPKUP_clean |  | 0 | 0 | [14 empty] | -9.451846 | -9.818608 | -3.39173 | 2.755655 | 2.516356 | 2.150918 | 2.804239 | 0.2781272 | 0.1820646 | 0.6439041 | 0 | 0 | [8 empty] | PAPKUP_clean
PAPNUR_clean | occupancy | 0 | 0 |  |  | 0.8563364 |  | 0.06534208 | 0.8681423 | 0.3292417 | 0.3324609 | 0.2700087 | 0 | 0 |  |  |  | -5.369888 | -5.219242 | 11.40356 | 0.9785641 |  | 0.3488726 | 0.9879625 | 0.3538198 | 0.3611728 | 0.2185255 | 0 | 0 |  | 13.674 | 13.674 | 15.023 | 90 | 90 | 120 | 2432.643 | PAPNUR_clean
PAPPAZ_clean |  | 0 | 0 |  |  | 1.427041 |  | 0.7289703 | 1.440466 | 0.05948385 | 0.04719183 | 0.2315721 | 0 | 0 |  |  |  | -11.27772 | -11.28537 | 3.27045 | 0.7377802 |  | 0.2062006 | 0.7480028 | 0.1102849 | 0.1045028 | 0.1912353 | 0 | 0 |  | 13.084 | 13.0839 | 19.878 | 90 | 90 | 120 | 2947.006 | PAPPAZ_clean
PAPPED_clean |  | 0 | 0 |  |  | 0.1737026 |  | 0.0953315 | 0.1746139 | 0.07271048 | 0.07140176 | 0.1015023 | 0 | 0 |  |  |  | -1.282369 | -1.281595 | 3.093927 | 0.1651257 |  | 0.01756362 | 0.1668415 | 0.07787596 | 0.07613456 | 0.1161869 | 0 | 0 |  | 12.929 | 12.9294 | 20.104 | 90 | 90 | 120.002 | 2910.366 | PAPPED_clean
PAPPIH_clean |  | 0 | 0 |  |  | 0.1745201 |  | 0.1009231 | 0.1753759 | 0.07282885 | 0.0715496 | 0.1009724 | 0 | 0 |  |  |  | -1.127805 | -1.133157 | 2.933825 | 0.1572472 |  | 0.02051364 | 0.1588372 | 0.07709816 | 0.07535446 | 0.1154597 | 0 | 0 |  | 13.079 | 13.0781 | 20.083 | 90 | 90 | 120 | 2974.941 | PAPPIH_clean
PAPROO_clean |  | 701.882 | 366.312 |  |  | 0.1584881 | 0.1041188 | 0.05489811 | 0.1888683 | 0.05266172 | 0.05699328 | 0.04461741 | 663.095 | 346.089 |  |  |  | -2.082773 | -2.082026 | -1.463573 | 0.1993481 | 0.1096756 | 0.07941373 | 0.2452117 | 0.06641084 | 0.07241778 | 0.05525508 | 588.722 | 289.88 |  | 13.386 | 13.3863 | 14.465 | 90 | 90 | 119.999 | 2244.734 | PAPROO_clean
PAPRUU_clean |  | 674.91 | 373.268 |  |  | 0.1680614 | 0.2670991 | 0.04269864 | 0.1388932 | 0.08400911 | 0.05544673 | 0.1370535 | 647.443 | 358.065 |  |  |  | -7.288631 | 0.2512468 | -0.07846747 | 0.2972574 | 0.2831701 | 0.05683681 | 0.3229273 | 0.1140536 | 0.08688799 | 0.1645039 | 503.967 | 258.309 |  | 7.488 | 13.254 | 13.2537 | 120.001 | 90 | 90 | 1139.138 | PAPRUU_clean
PAPVAF_clean |  | 2234.45 | 2734.61 |  |  | 0.4320174 | 0.4148163 | 0.08992726 | 0.4506944 | 0.08282519 | 0.06598625 | 0.1527715 | 2144.24 | 2624.2 |  |  |  | 1.255725 | 1.255222 | 2.881325 | 0.304201 | 0.3381589 | 0.06039396 | 0.309109 | 0.07367884 | 0.06068332 | 0.1276602 | 2191.82 | 2829.46 |  | 19.869 | 19.8687 | 27.47 | 90 | 90 | 119.999 | 9391.59 | PAPVAF_clean
PAPVEJ_clean |  | 0 | 0 |  |  | 0.242832 | 0.4760362 | 0.1699815 | 0.2178061 | 0.08809944 | 0.06003805 | 0.2861798 | 0 | 0 |  |  |  | -3.745059 | -3.305299 | -2.097138 | 0.3415213 | 0.5161857 | 0.2804433 | 0.3229004 | 0.1193654 | 0.09476856 | 0.2929903 | 0 | 0 |  | 9.007 | 14.8035 | 22.984 | 90 | 90 | 92.7878 | 3060.948 | PAPVEJ_clean
PAPVIN_clean |  | 0 | 0 |  |  | 0.2476895 | 0.4850049 | 0.1553493 | 0.2225659 | 0.09218459 | 0.06466623 | 0.2864319 | 0 | 0 |  |  |  | -3.473506 | -3.364369 | -2.647327 | 0.388872 | 0.5259824 | 0.2676774 | 0.3756367 | 0.1226928 | 0.09879218 | 0.291403 | 0 | 0 |  | 9.025 | 14.8114 | 23.061 | 90 | 90 | 92.7747 | 3079.016 | PAPVIN_clean
PAPXUB_clean |  | 191.53 | 135.811 |  |  | 0.1133197 |  | 0.5342287 | 0.1063045 | 0.06711159 | 0.05170048 | 0.2237912 | 0 | 0 |  |  |  | 0.4555474 | -4.408049 | -2.578218 | 0.1856809 |  | 0.5677864 | 0.1793125 | 0.08866106 | 0.07678809 | 0.2093697 | 0 | 0 |  | 10.888 | 12.822 | 13.4781 | 118.402 | 109.355 | 90 | 1533.162 | PAPXUB_clean
PAPYOW_ion_b | Z>86 | 2534.08 | 2240.29 | [9 empty] | NA | NA | [13 empty] | NA | NA | [8 empty] | PAPYOW_ion_b
PAQDAP_clean |  | 2140.91 | 3242.63 |  |  | 1.695799 | 0.7460297 | 1.166656 | 1.759712 | 0.07397795 | 0.06913918 | 0.1284141 | 1916.89 | 2903.32 |  |  |  | 0.5657942 | 2.633004 | 0.5096135 | 0.1942694 | 0.3931456 | 0.2045807 | 0.1835309 | 0.06866245 | 0.06403493 | 0.120722 | 2136.11 | 3389.3 |  | 17.586 | 11.447 | 21.6829 | 90 | 114.472 | 90 | 3972.791 | PAQDAP_clean
PAQJUM_clean |  | 0 | 0 |  |  | 0.1519521 | 0.1857019 | 0.1082865 | 0.0606187 | 0.0304067 | 0.04440223 | 0.01641117 | 0 | 0 |  |  |  | 1.408927 | 1.408141 | 0.8448883 | 0.06668568 | 0.07959571 | 0.0496918 | 0.03203944 | 0.02292626 | 0.02555885 | 0.02029367 | 0 | 0 |  | 12.726 | 12.726 | 30.939 | 90 | 90 | 120 | 4339.311 | PAQJUM_clean
PAQMAY_clean | n= 1280 | 1620.8 | 1873.65 | [9 empty] | NA | NA |  |  |  | 0.3342324 | 0.3333982 | -6.042633 | 0.3229223 | 0.4592692 | 0.4392358 | 0.2722407 | 0.08955741 | 0.06428701 | 0.1688371 | NA | NA | [8 empty] | PAQMAY_clean
PAQMEB_clean | metalvsorganic | 0 | 0 |  |  | 1.235249 | 1.229205 | 0.8965499 | 1.681794 | 0.248322 | 0.08437518 | 0.3079391 | 0 | 0 |  |  |  | -18.0299 | -27.11884 | -8.310406 | 2.799734 | 2.925457 | 2.184944 | 3.086281 | 0.7726128 | 0.3827675 | 0.9143748 | 0 | 0 |  | 16.247 | 11.877 | 18.0276 | 90 | 103.75 | 90 | 3379.014 | PAQMEB_clean
PAQMOL_clean | metalvsorganic | 0 | 0 | [9 empty] | NA | NA | manually | 67 |  | 0.5177419 | -5.723074 | -1.469107 | 1.165512 | 1.128889 | 1.025195 | 1.275927 | 0.2905218 | 0.3820552 | 0.2284383 | 0 | 0 | [8 empty] | PAQMOL_clean
PAQPIG_clean | metalvsorganic | 0 | 0 |  |  | 0.5877145 | 0.5776786 | 0.6736934 | 0.5533383 | 0.115792 | 0.04098501 | 0.1756376 | 0 | 0 |  |  |  | -13.97575 | -23.81594 | -4.428333 | 1.011986 | 0.963325 | 0.8329352 | 1.292259 | 0.2772501 | 0.2750472 | 0.2790124 | 0 | 0 |  | 10.187 | 10.2407 | 8.21349 | 90.3986 | 95.9331 | 117.326 | 755.717 | PAQPIG_clean
PAQTIM_clean |  | 0 | 0 | [14 empty] | -17.69372 | 2.501603 | 2.758651 | 0.5907921 | 0.5419499 | 0.7713802 | 0.5879737 | 0.2183339 | 0.1344384 | 0.4377531 | 0 | 0 | [8 empty] | PAQTIM_clean
PAQTOS_clean | occupancy | 0 | 0 | [9 empty] | NA | NA |  |  |  | -1.146125 | -16.73368 | 7.322872 | 0.8506016 | 0.9984568 | 1.02652 | 0.8246227 | 0.2049976 | 0.1417345 | 0.3965946 | 0 | 0 | [8 empty] | PAQTOS_clean
PAQVEK_clean |  | 800.794 | 716.249 |  |  | 0.1393942 | 0.2594383 | 0.09102526 | 0.1286672 | 0.06823825 | 0.05396669 | 0.1338874 | 807.757 | 722.482 |  |  |  | -2.302297 | -1.83462 | -2.00343 | 0.1719015 | 0.2733033 | 0.1420191 | 0.1624072 | 0.08318445 | 0.0660763 | 0.1618819 | 264.381 | 221.994 |  | 7.228 | 24.997 | 30.9022 | 90 | 93.1666 | 90 | 5574.832 | PAQVEK_clean
PARFOF_clean_h |  | 0 | 0 |  |  | 0.1541015 | 0.2973212 | 0.156569 | 0.1141812 | 0.05394368 | 0.04321666 | 0.08918958 | 0 | 0 |  |  |  | -3.407378 | -8.00991 | 0.4379505 | 0.1916165 | 0.3626149 | 0.008406235 | 0.1542953 | 0.04489307 | 0.03992189 | 0.06122697 | 0 | 0 |  | 6.78 | 7.508 | 12.8322 | 107.01 | 103.456 | 90 | 605.8612 | PARFOF_clean_h
PARHAS_clean |  | 1888.4 | 2704.79 |  |  | 0.9812795 | 1.139577 | 0.6055769 | 0.9628876 | 0.1534333 | 0.06936506 | 0.3122289 | 1877.99 | 2689.92 |  |  |  | -24.17213 | -13.30528 | -44.48523 | 1.982528 | 2.753703 | 1.670798 | 1.784458 | 0.9553065 | 0.6655748 | 1.502577 | 0 | 0 |  | 7.779 | 14.8552 | 15.339 | 90 | 90 | 98.6297 | 1752.486 | PARHAS_clean
PARHEW_clean |  | 2106.89 | 3331.97 |  |  | 0.4975071 | 0.8864999 | 0.2554479 | 0.4036562 | 0.1709031 | 0.07323455 | 0.355388 | 2057.18 | 3253.66 |  |  |  | -39.82705 | -45.46903 | -8.213299 | 2.364134 | 3.285648 | 1.498025 | 2.162709 | 1.551679 | 0.9275409 | 2.730607 | 0 | 0 |  | 7.754 | 15.074 | 16.801 | 90 | 99.7976 | 90 | 1935.123 | PARHEW_clean
PARKUQ01_clean |  | 1586.9 | 1354.79 |  |  | 0.3127741 | 0.3603771 | 0.213029 | 0.302138 | 0.05911573 | 0.04335691 | 0.1106901 | 1617.6 | 1381.05 |  |  |  | -13.24369 | -1.908376 | -40.19229 | 3.926778 | 3.966757 | 4.96484 | 3.831551 | 0.5770601 | 0.1663698 | 1.921138 | 0 | 0 |  | 10.099 | 14.363 | 12.9755 | 90 | 105.69 | 90 | 1811.992 | PARKUQ01_clean
PARKUQ_charged |  | 1068.49 | 795.13 |  |  | 0.3993792 | 0.3558336 | 0.1761323 | 0.4177531 | 0.06504379 | 0.0589378 | 0.09612888 | 1027.3 | 764.518 |  |  |  | -4.127203 | -2.660371 | 3.938182 | 0.4248874 | 0.3334567 | 0.1933179 | 0.4535842 | 0.08759188 | 0.08307415 | 0.1105912 | 880.921 | 608.804 |  | 10.096 | 12.9607 | 14.352 | 90 | 90 | 105.768 | 1807.308 | PARKUQ_charged
PARMIG_clean |  | 466.286 | 349.379 |  |  | 0.1855857 | 0.2363016 | 0.1017777 | 0.1816172 | 0.06044975 | 0.04805759 | 0.1162145 | 353.432 | 264.802 |  |  |  | 1.541938 | -0.8506082 | -0.8519383 | 0.137591 | 0.2403386 | 0.1161045 | 0.1246076 | 0.06553663 | 0.05191194 | 0.1268477 | 397.944 | 297.636 |  | 8.386 | 15.036 | 15.036 | 90 | 90 | 90 | 1895.918 | PARMIG_clean
PARNIH_clean |  | 1885.34 | 2189.67 |  |  | 0.3323283 | 0.234012 | 0.1353449 | 0.3585615 | 0.06275138 | 0.06655702 | 0.03949468 | 1933.33 | 2245.39 |  |  |  | -4.080622 | -4.18338 | -2.748854 | 0.2350183 | 0.2320049 | 0.08331985 | 0.2422961 | 0.06409332 | 0.06435732 | 0.06247997 | 1882.86 | 1974.16 |  | 16.154 | 16.1547 | 21.8198 | 84.6008 | 84.6011 | 60.4834 | 4925.656 | PARNIH_clean
PARNON_clean |  | 1822.22 | 1872.03 |  |  | 0.2417395 | 0.2773734 | 0.06881069 | 0.2430609 | 0.05136843 | 0.0502205 | 0.05851114 | 1716.92 | 1763.78 |  |  |  | -0.1494846 | -0.2183775 | 0.3666859 | 0.3132779 | 0.2869365 | 0.08185667 | 0.3279208 | 0.05157681 | 0.05129759 | 0.05331414 | 1737.66 | 1795.51 |  | 15.386 | 15.3858 | 20.8081 | 85.3509 | 85.3524 | 62.862 | 4363.72 | PARNON_clean
PARPII_clean |  | 0 | 0 |  |  | 0.4572986 | 0.341198 | 0.0005968027 | 0.5437323 | 0.200093 | 0.234693 | 0.1020596 | 0 | 0 |  |  |  | -8.246605 | -14.94336 | 1.944954 | 3.86269 | 3.955449 | 3.724353 | 3.835568 | 0.2152214 | 0.2032196 | 0.2492266 | 0 | 0 |  | 24.598 | 7.53 | 6.54744 | 90 | 106.86 | 90 | 1160.608 | PARPII_clean
PARSAF_clean | occupancy | 0 | 0 |  |  | 1.194425 | 0.8756493 | 0.6408692 | 1.326758 | 0.7355633 | 0.862316 | 0.2285524 | 496.245 | 420.846 |  |  |  | -12.25786 | -16.07724 | -23.6779 | 3.097046 | 2.887893 | 2.698297 | 3.185685 | 1.347589 | 1.457134 | 0.9094078 | 0 | 0 |  | 19.519 | 19.519 | 24.253 | 90 | 90 | 90 | 9240.183 | PARSAF_clean
PARSEJ_clean | occupancy | 0 | 0 | collapse |  | 1.475634 | 0.8769758 | 0.6027089 | 1.715651 | 0.9712707 | 1.132884 | 0.2682531 | 0 | 0 |  |  |  | -4.982236 | -7.007131 | -33.98988 | 2.949264 | 2.562867 | 1.892812 | 3.129335 | 1.449239 | 1.563136 | 0.9537862 | 0 | 0 |  | 19.561 | 19.561 | 24.304 | 90 | 90 | 90 | 9299.506 | PARSEJ_clean
PARVUB_clean |  | 0 | 0 |  |  | 0.2391303 | 0.3968447 | 0.2170169 | 0.2345472 | 0.06454009 | 0.05949011 | 0.1402899 | 0 | 0 |  |  |  | -2.889723 | -3.778942 | -1.890437 | 0.2776066 | 0.3902763 | 0.3105476 | 0.2735709 | 0.09348637 | 0.09155694 | 0.1224279 | 0 | 0 |  | 10.524 | 19.09 | 23.3491 | 99.7098 | 103.024 | 90 | 4501.238 | PARVUB_clean
PASKAX_clean |  | 0 | 0 |  |  | 0.2973013 | 0.4707034 | 0.3389382 | 0.2831619 | 0.07983592 | 0.05830085 | 0.241349 | 0 | 0 |  |  |  | -2.171563 | -1.694329 | -2.353587 | 0.16287 | 0.1560742 | 0.1745544 | 0.1631681 | 0.07798238 | 0.07512707 | 0.09939727 | 0 | 0 |  | 9.361 | 12.7126 | 12.755 | 111.844 | 105.936 | 97.1032 | 1310.673 | PASKAX_clean
PASMUT_clean |  | 1215.38 | 836.832 |  |  | 1.264532 | 1.322952 | 1.22516 | 1.24512 | 0.08064804 | 0.03735884 | 0.2249454 | 1417.02 | 975.605 |  |  |  | -4.309432 | -4.055489 | -31.31857 | 0.8774805 | 1.127152 | 0.6877411 | 0.797584 | 0.2781731 | 0.2743891 | 0.2907862 | 0 | 0 |  | 11.811 | 13.848 | 16.334 | 90 | 90 | 112.853 | 2461.862 | PASMUT_clean
PASNAA01_clean |  | 831.884 | 568.3 |  |  | 0.4920701 | 0.4833047 | 0.6586729 | 0.4741504 | 0.08520466 | 0.04034163 | 0.2157153 | 1086.17 | 742.002 |  |  |  | 1.585576 | -16.7797 | -16.19534 | 0.7493703 | 0.7129241 | 0.8702725 | 0.7494466 | 0.1841185 | 0.1951218 | 0.1521089 | 0 | 0 |  | 11.775 | 13.7868 | 16.259 | 90 | 90 | 112.613 | 2436.564 | PASNAA01_clean
PASNAA_clean |  | 891.477 | 614.941 |  |  | 0.4762421 | 0.4768408 | 0.6452539 | 0.4539367 | 0.08846725 | 0.04541073 | 0.2137226 | 1157.3 | 798.302 |  |  |  | 0.5865376 | -17.61683 | -16.62092 | 0.7427441 | 0.7212141 | 0.8577248 | 0.7371075 | 0.1964676 | 0.2099327 | 0.1572962 | 0 | 0 |  | 11.815 | 13.8359 | 16.322 | 90 | 90 | 112.766 | 2460.306 | PASNAA_clean
PASNEE_clean |  | 0 | 0 |  |  | 1.145804 | 1.251667 | 1.281068 | 1.094279 | 0.0582888 | 0.04423101 | 0.1127627 | 0 | 0 |  |  |  | -21.22736 | -12.18276 | -8.472881 | 1.302194 | 1.417949 | 1.215575 | 1.271347 | 0.2520097 | 0.2284443 | 0.3433258 | 0 | 0 |  | 8.386 | 9.5219 | 27.0873 | 83.1057 | 81.095 | 63.8736 | 1915.249 | PASNEE_clean
PASTOU_clean |  | 632.557 | 398.534 |  |  | 0.2982232 |  | 0.3069994 | 0.2978575 | 0.05975456 | 0.05240095 | 0.09799334 | 555.145 | 349.755 |  |  |  | -8.788853 | -9.028392 | -9.016883 | 0.6773025 |  | 0.4667328 | 0.6860762 | 0.1259978 | 0.1352581 | 0.07784472 | 0 | 0 |  | 13.902 | 13.9017 | 13.9014 | 108.017 | 108.018 | 108.018 | 2172.326 | PASTOU_clean
PATLON_clean | occupancy | 0 | 0 | collapse |  | 1.527031 | 0.9568073 | 0.4817208 | 1.59989 | 1.273728 | 1.360018 | 0.4108274 | 0 | 0 |  |  |  | 12.90096 | 12.90157 | 36.42552 | 1.208888 | 1.026972 | 0.2261706 | 1.253773 | 1.060053 | 1.111562 | 0.5449647 | 0 | 0 |  | 16.202 | 16.202 | 6.895 | 90 | 90 | 90 | 1809.971 | PATLON_clean
PATMAA_clean |  | 1294.58 | 938.951 |  |  | 1.569482 |  | 1.331472 | 1.587993 | 0.1054992 | 0.05980968 | 0.2621489 | 1478.32 | 1072.22 |  |  |  | 7.140991 | -12.77227 | -4.119596 | 0.7053658 |  | 0.7646319 | 0.7007562 | 0.1226287 | 0.08418359 | 0.2544405 | 0 | 0 |  | 16.072 | 16.3436 | 18.1114 | 72.6416 | 86.8824 | 60.5804 | 3930.81 | PATMAA_clean
PATMEE_clean |  | 1742.28 | 1441.92 |  |  | 1.642544 |  | 0.9711973 | 1.709679 | 0.09443541 | 0.05981692 | 0.2052146 | 1817.54 | 1504.17 |  |  |  | -17.8264 | -3.883443 | -30.15803 | 1.206326 |  | 1.552458 | 1.171713 | 0.3185429 | 0.225584 | 0.6160113 | 0 | 0 |  | 12.661 | 22.238 | 12.9526 | 90 | 111.828 | 90 | 3385.408 | PATMEE_clean
PATNAB_clean |  | 1608.8 | 1183.32 |  |  | 0.8906732 |  | 0.8380975 | 0.8985595 | 0.09045011 | 0.05075368 | 0.1838535 | 1679.31 | 1235.18 |  |  |  | -5.097595 | -32.65352 | -33.42363 | 3.433043 |  | 3.419338 | 3.435099 | 0.8935398 | 0.5262665 | 1.757712 | 0 | 0 |  | 9.939 | 14.021 | 20.3407 | 90 | 107.324 | 90 | 2705.985 | PATNAB_clean
PATWOY_clean |  | 1369.11 | 1501.45 |  |  | 0.4935403 | 0.4085184 | 0.09011391 | 0.5056608 | 0.05630114 | 0.05754963 | 0.04032045 | 1274.34 | 1397.49 |  |  |  | -1.55728 | 0.8612793 | -1.468773 | 0.4926239 | 0.4381648 | 0.1019352 | 0.5027219 | 0.06288541 | 0.06494956 | 0.0364642 | 1271.25 | 1357.97 |  | 9.471 | 17.3577 | 19.6828 | 76.2277 | 83.2308 | 88.4055 | 3120.812 | PATWOY_clean
PAVKIH_charged |  | 1079.32 | 830.264 |  |  | 0.2145387 | 0.202015 | 0.4311095 | 0.2087861 | 0.06539259 | 0.06024833 | 0.1325705 | 1081.53 | 832.004 |  |  |  | 0.1957238 | -1.883567 | -1.846913 | 0.2346455 | 0.2176743 | 0.4005691 | 0.2304098 | 0.07216109 | 0.06789576 | 0.1278614 | 1026.5 | 762.37 |  | 14.817 | 24.04 | 42.3738 | 97.1212 | 90 | 90 | 14977.15 | PAVKIH_charged
PAVLOO_clean |  | 591.801 | 432.718 |  |  | 0.1344385 |  | 0.01966393 | 0.1394287 | 0.06895629 | 0.06342731 | 0.09291522 | 586.299 | 428.735 |  |  |  | -1.125609 | -1.125609 | 0.7610404 | 0.1323182 |  | 0.0457389 | 0.1360825 | 0.07323759 | 0.06805283 | 0.0957049 | 540.239 | 389.112 |  | 10.768 | 10.768 | 13.994 | 90 | 90 | 90 | 1622.602 | PAVLOO_clean
PAVMAB_clean |  | 630.991 | 469.075 |  |  | 0.1348927 |  | 0.04767098 | 0.1386849 | 0.06554337 | 0.05780767 | 0.09906475 | 629.837 | 468.251 |  |  |  | -2.596913 | -2.596913 | 2.03453 | 0.1485739 |  | 0.152006 | 0.1484247 | 0.07272244 | 0.06881564 | 0.08965188 | 524.793 | 377.659 |  | 10.871 | 10.871 | 13.959 | 90 | 90 | 90 | 1649.656 | PAVMAB_clean
PAXWOB_clean |  | 0 | 0 |  |  | 0.7867166 | 0.7085653 | 0.5154177 | 1.00568 | 0.1383856 | 0.1818841 | 0.0803875 | 0 | 0 |  |  |  | -3.663068 | -3.526703 | 9.73637 | 0.4375943 | 0.3744643 | 0.2215107 | 0.6133206 | 0.1650941 | 0.20758 | 0.1084462 | 0 | 0 |  | 28.528 | 8.426 | 16.159 | 90 | 90 | 90 | 3884.251 | PAXWOB_clean
PAZXUJ_clean |  | 0 | 0 |  |  | 0.9630866 | 1.413356 | 0.8769358 | 0.9444138 | 0.07347547 | 0.04439932 | 0.1955953 | 0 | 0 |  |  |  | -4.824425 | 7.253249 | -10.20797 | 0.6487302 | 0.7989442 | 0.8083788 | 0.6328398 | 0.111509 | 0.08115661 | 0.2389891 | 0 | 0 |  | 8.868 | 9.84816 | 13.752 | 90 | 90 | 116.349 | 1076.234 | PAZXUJ_clean
PEBCAA_clean | metalvsorganic | 0 | 0 |  |  | 0.8405369 | 0.7761159 | 0.673415 | 0.977844 | 0.04750961 | 0.03225226 | 0.06999413 | 0 | 0 |  |  |  | -23.17446 | -3.46104 | -12.40161 | 2.82116 | 2.797529 | 2.556842 | 2.939199 | 0.6844041 | 0.6143889 | 0.7875844 | 0 | 0 |  | 9.366 | 9.88186 | 19.1832 | 85.4069 | 85.0298 | 114.488 | 1596.462 | PEBCAA_clean
PEBNEP_clean |  | 171.654 | 116.026 |  |  | 0.3301802 |  | 0.1240879 | 0.3373695 | 0.06404668 | 0.06235013 | 0.07471072 | 240.702 | 162.692 | [16 empty] | 7.474 | 11.6819 | 28.1552 | 88.0167 | 83.7893 | 71.3433 | 2315.4 | PEBNEP_clean
PEBTAT_clean | occupancy | 0 | 0 |  |  | 1.951483 |  | 1.856741 | 1.953117 | 0.387566 | 0.4031513 | 0.05637826 | 0 | 0 |  |  |  | -3.054813 | -4.820599 | -8.096592 | 0.9544803 |  | 0.6878615 | 0.9590772 | 0.6401064 | 0.6642645 | 0.126745 | 0 | 0 |  | 12.351 | 16.583 | 18.9871 | 90 | 115.838 | 90 | 3500.103 | PEBTAT_clean
PEBYEA_clean |  | 0 | 0 | [12 empty] | collapse | [21 empty] | PEBYEA_clean
PECBOQ_clean |  | 0 | 0 |  |  | 0.8671018 | 1.561179 | 1.026178 | 0.6928094 | 0.2289048 | 0.09048517 | 0.5123355 | 0 | 0 |  |  |  | -8.8275 | -11.945 | -0.1196817 | 1.053562 | 1.64346 | 1.136055 | 0.9110521 | 0.3136875 | 0.1668246 | 0.6144069 | 0 | 0 |  | 19.113 | 18.617 | 15.959 | 90 | 90 | 90 | 5678.639 | PECBOQ_clean
PECLEP_clean |  | 0 | 0 |  |  | 0.4423057 |  | 0.3512181 | 0.4448359 | 0.0717178 | 0.06325534 | 0.1210822 | 0 | 0 |  |  |  | -5.985013 | -7.040121 | -10.72512 | 1.077103 |  | 0.6375688 | 1.089312 | 0.1548398 | 0.1603275 | 0.1228288 | 0 | 0 |  | 13.505 | 19.815 | 11.6356 | 90 | 96.5784 | 90 | 3093.204 | PECLEP_clean
PECMOB_clean |  | 0 | 0 |  |  | 0.3435878 | 0.599741 | 0.5009485 | 0.2978825 | 0.06810313 | 0.0513751 | 0.1517433 | 0 | 0 |  |  |  | -1.761016 | -2.620766 | -9.175836 | 0.434475 | 0.3829625 | 0.174756 | 0.4505086 | 0.1361035 | 0.1355672 | 0.1387847 | 0 | 0 |  | 10.122 | 10.8064 | 13.7226 | 79.1549 | 78.7974 | 86.3922 | 1445.571 | PECMOB_clean
PEDGUA_clean |  | 0 | 0 |  |  | 1.197569 | 1.111385 | 1.854288 | 1.063124 | 0.3074568 | 0.01989333 | 0.4650259 | 0 | 0 | [16 empty] | 13.367 | 13.852 | 14.0225 | 90 | 91.6101 | 90 | 2595.377 | PEDGUA_clean
PEDMER_clean |  | 691.052 | 354.387 |  |  | 0.3231881 | 0.3450049 | 0.3351045 | 0.3038463 | 0.05708868 | 0.03677018 | 0.09587853 | 487.193 | 249.835 |  |  |  | 0.2225105 | -0.1453545 | 1.546285 | 0.3359039 | 0.3649298 | 0.324994 | 0.316862 | 0.05111992 | 0.03348956 | 0.08477786 | 599.708 | 314.91 |  | 10.022 | 10.1817 | 10.6192 | 72.984 | 62.1795 | 63.9962 | 856.0301 | PEDMER_clean
PEDMOB_clean |  | 752.109 | 509.716 |  |  | 0.6664365 | 0.7169432 | 0.1485817 | 0.6838405 | 0.0631158 | 0.06373944 | 0.05914009 | 665.502 | 451.006 |  |  |  | -2.890921 | 2.315383 | -1.027744 | 0.6772476 | 0.7248404 | 0.08677497 | 0.6982028 | 0.06958136 | 0.06866874 | 0.07539931 | 639.352 | 426.081 |  | 7.917 | 20.385 | 17.777 | 90 | 90 | 90 | 2868.995 | PEDMOB_clean
PEDRIA_clean |  | 2143.66 | 3633.94 |  |  | 0.02441462 | 0.01678514 | 0.04438082 | 0.02495124 | 0.02600236 | 0.02973709 | 0.0147982 | 2138.42 | 3625.01 |  |  |  | -0.04945503 | -0.04945503 | -0.04945503 | 0.02443713 | 0.01663102 | 0.04438082 | 0.02504004 | 0.0258371 | 0.02957411 | 0.01462606 | 2139.65 | 3621.76 |  | 25.882 | 25.882 | 25.882 | 90 | 90 | 90 | 17337.78 | PEDRIA_clean
PEFJUF_clean | metalvsorganic | 1615.98 | 1355.18 |  |  | 0.2791737 | 0.260966 | 0.2141642 | 0.348094 | 0.02943146 | 0.02707582 | 0.03225823 | 1601.21 | 1342.75 |  |  |  | -1.768066 | -45.77942 | -6.427248 | 2.733179 | 2.626761 | 2.479745 | 3.072733 | 0.5961724 | 0.5426801 | 0.6603632 | 0 | 0 |  | 32.035 | 14.308 | 8.85184 | 90 | 104.652 | 90 | 3925.357 | PEFJUF_clean
PEFRID01_clean |  | 1124.21 | 853.504 |  |  | 0.2342923 | 0.2478089 | 0.2211008 | 0.2320287 | 0.06434754 | 0.05787798 | 0.09467359 | 1060.67 | 805.28 |  |  |  | -1.219276 | -0.06458732 | -2.063061 | 0.2331575 | 0.2422263 | 0.2570472 | 0.2305474 | 0.07164779 | 0.06622153 | 0.09708338 | 1007.67 | 741.467 |  | 11.351 | 27.095 | 17.0188 | 98.2191 | 90 | 90 | 5180.46 | PEFRID01_clean
PEFRID_clean |  | 1520.12 | 1492.72 |  |  | 0.2407344 | 0.266829 | 0.1804336 | 0.2375256 | 0.06460268 | 0.05819857 | 0.08988203 | 1509.29 | 1482.05 |  |  |  | 0.5434607 | -0.9832611 | -1.349083 | 0.2084119 | 0.2116108 | 0.2263084 | 0.2071755 | 0.06778696 | 0.06225434 | 0.08962626 | 1503.91 | 1451.32 |  | 15.512 | 25.527 | 17.1 | 98.2983 | 90 | 90 | 6700.276 | PEFRID_clean
PEFRUP01_clean |  | 1177.36 | 891.576 |  |  | 0.2006853 | 0.180401 | 0.2286811 | 0.2038089 | 0.06240032 | 0.05815807 | 0.08361157 | 1082.63 | 819.817 |  |  |  | -1.089287 | -0.3712697 | -2.543101 | 0.2050246 | 0.1922079 | 0.238123 | 0.2064847 | 0.07086099 | 0.06753272 | 0.08750235 | 1010.31 | 736.866 |  | 11.521 | 27.015 | 16.995 | 98.1353 | 90 | 90 | 5236.29 | PEFRUP01_clean
PEFRUP_clean |  | 1525.44 | 1450.17 |  |  | 0.2119992 | 0.2509653 | 0.1372308 | 0.2066983 | 0.06260655 | 0.0567997 | 0.08822501 | 1530.32 | 1454.9 |  |  |  | 0.5833745 | -1.010967 | -0.8592659 | 0.1862432 | 0.2068447 | 0.1625905 | 0.1829113 | 0.06482079 | 0.0593472 | 0.08896898 | 1534.15 | 1440.11 |  | 15.188 | 25.649 | 17.0381 | 97.9109 | 90 | 90 | 6574.146 | PEFRUP_clean
PEFSEA_clean |  | 0 | 0 |  |  | 0.2247112 | 0.1565147 | 0.2035871 | 0.2345249 | 0.07112182 | 0.06542232 | 0.1007592 | 0 | 0 |  |  |  | 1.56849 | -1.778149 | 2.109459 | 0.2494119 | 0.1364015 | 0.2108282 | 0.26583 | 0.06837843 | 0.06615711 | 0.07992932 | 0 | 0 |  | 9.724 | 10.764 | 26.969 | 90 | 90 | 90 | 2822.822 | PEFSEA_clean
PEFSUQ_clean |  | 706.724 | 591.541 |  |  | 0.9641845 | 0.7099869 | 0.6124878 | 1.004968 | 0.1629642 | 0.1556394 | 0.2003206 | 977.57 | 818.268 |  |  |  | 2.013139 | -14.22869 | 2.878835 | 1.098171 | 0.9214207 | 0.5662111 | 1.138935 | 0.218194 | 0.209967 | 0.260152 | 0 | 0 |  | 12.771 | 14.2293 | 16.003 | 106.639 | 103.936 | 106.604 | 2499.849 | PEFSUQ_clean
PEFTAX_clean |  | 0 | 0 |  |  | 0.2935033 | 0.1515368 | 0.1943017 | 0.3163338 | 0.06049926 | 0.05337723 | 0.09753376 | 0 | 0 |  |  |  | 1.728437 | -1.982271 | 2.441123 | 0.256971 | 0.1415827 | 0.2121449 | 0.2739706 | 0.05934611 | 0.05636321 | 0.07485719 | 0 | 0 |  | 9.697 | 10.796 | 26.967 | 90 | 90 | 90 | 2823.143 | PEFTAX_clean
PEGBAG_clean |  | 0 | 0 |  |  | 0.3314265 |  | 0.1235438 | 0.3413256 | 0.04088115 | 0.04512932 | 0.01751619 | 0 | 0 |  |  |  | 1.118327 | -3.267958 | -0.9132049 | 0.3486459 |  | 0.1633412 | 0.3574699 | 0.06501334 | 0.06703301 | 0.05390514 | 0 | 0 |  | 10.578 | 12.329 | 17.2362 | 90 | 93.7124 | 90 | 2243.162 | PEGBAG_clean
PEGBUA_clean |  | 0 | 0 |  |  | 0.3427768 |  | 0.1174847 | 0.353505 | 0.04024223 | 0.04478508 | 0.01468869 | 0 | 0 |  |  |  | 1.027849 | -0.7059033 | -0.3123905 | 0.08240967 |  | 0.05644646 | 0.08364602 | 0.04411015 | 0.04826441 | 0.02074245 | 0 | 0 |  | 10.682 | 12.339 | 17.1264 | 90 | 95.4479 | 90 | 2247.152 | PEGBUA_clean
PEGCAH_clean |  | 0 | 0 |  |  | 0.3684616 |  | 0.1353879 | 0.3795603 | 0.0402788 | 0.0450779 | 0.01388374 | 0 | 0 |  |  |  | -0.1237407 | -4.690718 | -0.5715812 | 0.3860334 |  | 0.1419764 | 0.3976551 | 0.06350488 | 0.06611757 | 0.04913513 | 0 | 0 |  | 10.829 | 12.529 | 16.8479 | 90 | 94.9918 | 90 | 2277.195 | PEGCAH_clean
PEGCEL_clean |  | 412.158 | 301.626 |  |  | 0.4286403 |  | 0.2305877 | 0.4380713 | 0.03974588 | 0.04438568 | 0.01364701 | 0 | 0 |  |  |  | -0.9975177 | -6.210928 | -0.2215509 | 0.4351678 |  | 0.1664268 | 0.447965 | 0.07215136 | 0.0745072 | 0.05889979 | 0 | 0 |  | 10.877 | 12.829 | 16.8807 | 90 | 94.444 | 90 | 2348.468 | PEGCEL_clean
PEGCIP_clean |  | 1060.41 | 880.952 |  |  | 0.2483664 | 0.3411577 | 0.3928433 | 0.2292686 | 0.0610519 | 0.03929554 | 0.2068195 | 1080.97 | 898.012 |  |  |  | 0.2622713 | 0.2612346 | -1.980996 | 0.2275383 | 0.3378694 | 0.3947638 | 0.2049995 | 0.06223751 | 0.04242539 | 0.1949787 | 1029.24 | 842.509 |  | 19.293 | 19.2925 | 20.838 | 90 | 90 | 119.999 | 6717.061 | PEGCIP_clean
PEGPOI_clean |  | 0 | 0 |  |  | 0.2786565 | 0.3996588 | 0.3826303 | 0.2051586 | 0.08899984 | 0.02874746 | 0.1750747 | 0 | 0 |  |  |  | -0.9407235 | -1.592184 | -6.272241 | 0.2626554 | 0.3298819 | 0.2945783 | 0.2250518 | 0.08752697 | 0.06617497 | 0.1180298 | 0 | 0 |  | 20.155 | 20.155 | 15.905 | 90 | 90 | 90 | 6460.993 | PEGPOI_clean
PEGPUO_clean |  | 0 | 0 |  |  | 0.8724879 | 0.7588991 | 0.7126629 | 0.9492604 | 0.0750313 | 0.02508907 | 0.1492312 | 0 | 0 | [16 empty] | 16.6 | 16.5999 | 16.6003 | 104.572 | 104.574 | 119.785 | 3434.503 | PEGPUO_clean
PEGQAV_clean |  | 0 | 0 |  |  | 0.8728442 | 0.7612821 | 0.7089401 | 0.9491133 | 0.07694294 | 0.02670498 | 0.1421165 | 0 | 0 |  |  |  | -9.642713 | -16.67966 | -16.09758 | 1.393848 | 1.455964 | 1.77831 | 1.314733 | 0.4360414 | 0.2006194 | 0.7414538 | 0 | 0 |  | 16.544 | 16.5437 | 16.5437 | 60.1038 | 75.4757 | 104.524 | 3397.748 | PEGQAV_clean
PEGQID_clean |  | 0 | 0 |  |  | 1.020676 | 0.9345132 | 0.895183 | 1.079443 | 0.07366925 | 0.01964285 | 0.1477626 | 0 | 0 |  |  |  | 6.48428 | -12.90521 | -14.10699 | 1.612426 | 1.606368 | 1.853725 | 1.585293 | 0.3907754 | 0.196097 | 0.6577629 | 0 | 0 |  | 16.116 | 16.4419 | 16.4419 | 76.1025 | 60.6536 | 60.6536 | 3310.306 | PEGQID_clean
PEGQOJ_clean |  | 0 | 0 |  |  | 1.026699 | 0.947107 | 0.9072137 | 1.081431 | 0.08035357 | 0.03284177 | 0.1419905 | 0 | 0 |  |  |  | 7.451164 | -12.53777 | -13.78111 | 1.629234 | 1.606725 | 1.854382 | 1.612345 | 0.4026425 | 0.1967406 | 0.6697586 | 0 | 0 |  | 16.023 | 16.3837 | 16.3832 | 76.1653 | 60.7266 | 60.7236 | 3272.427 | PEGQOJ_clean
PEGQUP_clean |  | 0 | 0 |  |  | 1.008141 | 0.9455209 | 0.9100479 | 1.051713 | 0.07694036 | 0.02382522 | 0.149784 | 0 | 0 |  |  |  | -5.758206 | -2.418099 | -2.417485 | 0.2373642 | 0.2794186 | 0.2683141 | 0.2124683 | 0.07720763 | 0.0578788 | 0.1037157 | 0 | 0 |  | 15.873 | 16.3056 | 16.3056 | 76.2974 | 60.8758 | 60.8758 | 3220.511 | PEGQUP_clean
PEHQID_neutral |  | 772.476 | 527.044 |  |  | 0.6039936 | 0.9437777 | 0.6058588 | 0.533597 | 0.1258706 | 0.09595647 | 0.2196922 | 0 | 0 | [16 empty] | 9.577 | 9.71794 | 25.396 | 90 | 90 | 119.525 | 2056.641 | PEHQID_neutral
PEHTON_clean |  | 874.9 | 694.682 |  |  | 0.1816081 | 0.213361 | 0.2512346 | 0.1767374 | 0.0772385 | 0.06914442 | 0.1332744 | 767.544 | 609.422 |  |  |  | -4.611308 | -9.372308 | 3.840157 | 0.3190582 | 0.4047228 | 0.2507578 | 0.3152889 | 0.1308177 | 0.1229747 | 0.1851157 | 612.873 | 436.839 |  | 9.209 | 22.753 | 23.09 | 90 | 90 | 90 | 4838.103 | PEHTON_clean
PEJFEQ_clean | metalvsorganic | 0 | 0 |  |  | 0.8083832 | 0.8585479 | 0.353983 | 0.944101 | 0.331475 | 0.2208527 | 0.4476285 | 0 | 0 |  |  |  | -9.071742 | -0.5473109 | -4.823296 | 0.984857 | 1.051315 | 0.8291486 | 0.8671354 | 0.3161266 | 0.3299349 | 0.3016278 | 0 | 0 |  | 7.973 | 8.42325 | 8.83411 | 116.835 | 100.989 | 103.427 | 484.1734 | PEJFEQ_clean
PEJFIU_clean | metalvsorganic | 0 | 0 |  |  | 0.625858 | 0.670738 | 0.2253011 | 0.7432956 | 0.2326954 | 0.190838 | 0.2766456 | 0 | 0 |  |  |  | -9.922735 | 0.9547846 | 5.516662 | 0.5987098 | 0.6338844 | 0.2562852 | 0.7097443 | 0.2825264 | 0.2256925 | 0.3422019 | 0 | 0 |  | 10.807 | 14.066 | 13.084 | 90 | 96.3407 | 90 | 1976.749 | PEJFIU_clean
PEJFOA_clean | metalvsorganic | 448.164 | 202.719 |  |  | 0.9410721 | 0.918577 | 1.136042 | 0.8838895 | 0.2189121 | 0.155342 | 0.2880099 | 543.19 | 245.702 |  |  |  | -10.40812 | -0.9302474 | -29.74342 | 2.288294 | 2.275046 | 2.580578 | 2.143704 | 0.6112175 | 0.5331623 | 0.6960601 | 0 | 0 |  | 9.039 | 15.641 | 19.37 | 90 | 90 | 90 | 2738.511 | PEJFOA_clean
PEJFUG_clean | metalvsorganic | 644.709 | 318.102 |  |  | 0.6884441 | 0.6433121 | 0.5304112 | 0.8279689 | 0.247031 | 0.1751179 | 0.3369225 | 0 | 0 |  |  |  | -35.12742 | -6.736439 | -1.699791 | 2.314864 | 2.273578 | 1.977402 | 2.512643 | 0.6095126 | 0.5135499 | 0.729466 | 0 | 0 |  | 20.131 | 15.67 | 9.09698 | 90 | 105.99 | 90 | 2758.639 | PEJFUG_clean
PEJMOI_clean |  | 775.606 | 433.498 |  |  | 0.3246432 | 0.2920363 | 0.3304017 | 0.3333866 | 0.07908586 | 0.02171077 | 0.163236 | 993.665 | 555.363 |  |  |  | -34.19309 | -16.50675 | -32.70409 | 2.008298 | 2.656092 | 3.349499 | 1.620534 | 1.132134 | 0.486333 | 2.07931 | 0 | 0 |  | 16.055 | 17.9368 | 17.9371 | 72.8819 | 63.4125 | 63.4121 | 4102.067 | PEJMOI_clean
PEJMUN_charged |  | 0 | 0 |  |  | 0.119128 |  | 0.0005349229 | 0.1202261 | 0.05759583 | 0.06058578 | 0.003776796 | 937.446 | 893.763 |  |  |  | -0.3037673 | -0.2977106 | -0.3121535 | 0.1437212 |  | 0.0004968828 | 0.1450474 | 0.05929718 | 0.06217141 | 0.007561012 | 921.639 | 870.664 |  | 21.464 | 21.4637 | 21.4638 | 109.47 | 109.472 | 109.472 | 7611.989 | PEJMUN_charged
PEJMUO_clean | occupancy | 2047.48 | 1712.07 | [9 empty] | NA | NA |  |  |  | 1.285263 | 0.9633928 | 0.7204387 | 0.6240694 | 0.2230354 | 0.703862 | 0.7658648 | 0.5522497 | 0.6205155 | 0.4521266 | 2018.72 | 1738.61 | [8 empty] | PEJMUO_clean
PEJNUP_clean |  | 2024.81 | 2625.77 |  |  | 0.2330172 | 0.2488655 | 0.1791384 | 0.2323376 | 0.04742062 | 0.05225329 | 0.02567359 | 1958.22 | 2539.45 |  |  |  | 0.2180961 | 0.2017129 | -0.4334665 | 0.1382817 | 0.1458207 | 0.08051561 | 0.1402539 | 0.04941173 | 0.05209116 | 0.03735432 | 1942.33 | 2523.77 |  | 16.965 | 15.517 | 14.0727 | 90 | 108.117 | 90 | 3520.921 | PEJNUP_clean
PEJPAX_charged |  | 1437.89 | 1532.44 |  |  | 0.2821524 | 0.08081136 | 0.05595071 | 0.318994 | 0.05927536 | 0.06369875 | 0.02462552 | 1460.07 | 1556.11 |  |  |  | -0.8126709 | 3.686343 | -7.854661 | 0.7501429 | 0.5042641 | 0.40281 | 0.7976732 | 0.08266875 | 0.08438932 | 0.0691909 | 1479.92 | 1558.38 |  | 14.225 | 15.595 | 17.7299 | 90 | 113.649 | 90 | 3602.873 | PEJPAX_charged
PEJPIF_charged |  | 647.073 | 510.3 |  |  | 0.9694359 | 0.8325509 | 0.6832 | 1.018204 | 0.1653668 | 0.1298886 | 0.3105048 | 575.214 | 453.63 |  |  |  | -2.777604 | -5.791739 | 1.736159 | 0.5242029 | 0.4801011 | 0.4624201 | 0.53827 | 0.1530877 | 0.1261024 | 0.2634824 | 0 | 0 |  | 14.419 | 14.593 | 18.0569 | 66.2297 | 66.4695 | 60.3959 | 2926.071 | PEJPIF_charged
PEJRED_clean |  | 0 | 0 |  |  | 0.4275424 | 0.6481724 | 0.595966 | 0.4109361 | 0.07161049 | 0.06436625 | 0.1404308 | 231.529 | 170.027 | [16 empty] | 9.038 | 16.3411 | 18.5054 | 73.3942 | 76.3949 | 86.2983 | 2545.59 | PEJRED_clean
PEKCUF_clean |  | 1931.17 | 2508.46 |  |  | 0.1736367 | 0.3191488 | 0.3296696 | 0.1512706 | 0.08581921 | 0.05944166 | 0.2468611 | 1890.52 | 2455.6 |  |  |  | -0.0813936 | -0.5529558 | -1.612572 | 0.163548 | 0.2850917 | 0.2554732 | 0.1460298 | 0.08750401 | 0.06388326 | 0.2317149 | 1855.78 | 2360.98 |  | 11.303 | 24.233 | 36.079 | 98.213 | 90 | 90 | 9780.886 | PEKCUF_clean
PEKDAM_clean |  | 1889.86 | 2295.99 |  |  | 0.7172594 | 0.5213424 | 0.4131401 | 0.7502227 | 0.07535832 | 0.05831429 | 0.2401173 | 1884.52 | 2289.43 |  |  |  | -0.4203098 | 0.8886039 | -3.288012 | 0.2852835 | 0.4342772 | 0.3935524 | 0.2639428 | 0.08601588 | 0.06955387 | 0.2451486 | 1757.77 | 2088.38 |  | 10.373 | 14.1909 | 34.2151 | 78.3005 | 81.2804 | 68.5607 | 4574.025 | PEKDAM_clean
PEKDEQ_clean | occupancy | 1860.72 | 2161.26 | [9 empty] | NA | NA |  |  |  | -19.03958 | -12.30391 | 8.298134 | 1.149954 | 1.523213 | 1.664817 | 1.083908 | 0.2614295 | 0.1851761 | 0.6826385 | NA | NA | [8 empty] | PEKDEQ_clean
PEKKAS_clean |  | 0 | 0 |  |  | 1.03018 | 1.105938 | 1.004188 | 0.8851639 | 0.320136 | 0.1380249 | 0.547775 | 0 | 0 |  |  |  | 6.682899 | 7.170985 | -26.18335 | 1.432782 | 1.612773 | 0.810917 | 1.228268 | 0.7709147 | 0.6925841 | 0.868828 | 0 | 0 |  | 9.015 | 9.01456 | 11.464 | 90 | 90 | 119.998 | 806.837 | PEKKAS_clean
PEKVUY_clean | Z>86 | 427.244 | 151.124 | [9 empty] | NA | NA | [13 empty] | NA | NA | [8 empty] | PEKVUY_clean
PEKWAF_clean | Z>86 | 0 | 0 | [9 empty] | NA | NA | [13 empty] | NA | NA | [8 empty] | PEKWAF_clean
PEKZIP_clean |  | 403.108 | 284.786 |  |  | 0.2615304 |  | 0.1634791 | 0.2663134 | 0.0772466 | 0.07332361 | 0.1047075 | 432.515 | 305.539 |  |  |  | 1.333238 | -0.5630825 | 3.685423 | 0.1516418 |  | 0.2251044 | 0.1480583 | 0.06885515 | 0.0588439 | 0.1389339 | 464.019 | 342.492 |  | 5.586 | 12.769 | 15.621 | 90 | 90 | 90 | 1114.209 | PEKZIP_clean
PELGOE_clean |  | 0 | 0 |  |  | 0.3772236 | 0.4152864 | 0.2245218 | 0.3783563 | 0.05821306 | 0.04807116 | 0.1352915 | 616.135 | 517.774 |  |  |  | -5.65171 | -5.65171 | -18.22268 | 0.6687144 | 0.7169105 | 0.2072542 | 0.6780341 | 0.1942009 | 0.1916638 | 0.2134827 | 0 | 0 |  | 11.428 | 11.428 | 30.743 | 90 | 90 | 120 | 3477.101 | PELGOE_clean
PELNEA01_clean |  | 0 | 0 |  |  | 0.2254419 | 0.3738709 | 0.07952542 | 0.1946458 | 0.07162985 | 0.05823906 | 0.1223739 | 0 | 0 |  |  |  | -4.329187 | -0.4663634 | -0.6396765 | 0.2169271 | 0.3519741 | 0.1671244 | 0.1860469 | 0.08020202 | 0.07237743 | 0.1098531 | 0 | 0 |  | 8.932 | 12.1581 | 16.915 | 90 | 90 | 108.879 | 1738.086 | PELNEA01_clean
PELQII_clean |  | 1938.46 | 2886.66 |  |  | 0.1639483 | 0.2465605 | 0.1465166 | 0.1613 | 0.06951485 | 0.06804072 | 0.09128662 | 1929.57 | 2873.42 |  |  |  | -0.1468532 | -0.5433196 | -0.6225022 | 0.1743107 | 0.2665264 | 0.1327896 | 0.1716081 | 0.07165661 | 0.06986062 | 0.09818208 | 1923.56 | 2827.02 |  | 18.454 | 25.344 | 37.783 | 90 | 90 | 90 | 17671.04 | PELQII_clean
PELRAB_clean |  | 0 | 0 |  |  | 0.4318746 |  | 0.09341414 | 0.436852 | 0.07230038 | 0.06557059 | 0.1900718 | 0 | 0 |  |  |  | -7.293032 | -7.288615 | -3.733283 | 0.6175948 |  | 0.6303614 | 0.617407 | 0.1503442 | 0.14071 | 0.3189421 | 0 | 0 |  | 13.584 | 13.5839 | 14.85 | 90 | 90 | 120 | 2373.063 | PELRAB_clean
PELRIJ_clean |  | 1733.45 | 3352.39 |  |  | 0.2790703 | 0.4634074 | 0.118617725 | 0.2630454 | 0.05324316 | 0.053406 | 0.05219102 | 1837 | 3552.64 |  |  |  | 3.242391 | 3.242391 | 3.242391 | 0.1397397 | 0.2002559 | 0.07023205 | 0.1349464 | 0.05023574 | 0.04982237 | 0.05290677 | 1760.49 | 3746.71 |  | 32.365 | 32.365 | 32.365 | 90 | 90 | 90 | 33902.12 | PELRIJ_clean
PELXIP_clean |  | 0 | 0 |  |  | 0.257621 | 0.3599151 | 0.2401367 | 0.245927 | 0.06342809 | 0.04434889 | 0.1191981 | 0 | 0 |  |  |  | -9.364297 | -6.797671 | -2.087452 | 0.5520159 | 0.7064119 | 0.4487942 | 0.5391677 | 0.1309759 | 0.1226807 | 0.1552233 | 0 | 0 |  | 12.38 | 16.488 | 21.246 | 90 | 90 | 90 | 4336.764 | PELXIP_clean
PEMGEV_clean | occupancy | 881.788 | 623.186 | [9 empty] | NA | NA | [13 empty] | NA | NA | [8 empty] | PEMGEV_clean
PEMGIZ_charged |  | 0 | 0 |  |  | 0.2939854 |  | 0.2290668 | 0.29565 | 0.0639112 | 0.06657702 | 0.03858592 | 189.046 | 131.283 |  |  |  | 0.277456 | -4.317088 | -4.317088 | 0.2484874 |  | 0.1326343 | 0.251458 | 0.09956861 | 0.1010276 | 0.08570789 | 0 | 0 |  | 13.984 | 18.4733 | 18.4733 | 81.7637 | 67.7597 | 67.7597 | 4088.57 | PEMGIZ_charged
PEMNOL_clean |  | 0 | 0 | collapse |  | 1.22006 |  | 2.481612 | 1.039838 | 0.2187964 | 0.05515913 | 1.446076 | 0 | 0 |  |  |  | 21.47412 | 1.007314 | -37.6701 | 2.554875 |  | 2.824821 | 2.516311 | 0.5013797 | 0.4354105 | 0.9961487 | 0 | 0 |  | 7.05 | 10.91 | 15.034 | 90 | 90 | 90 | 1156.347627 | PEMNOL_clean
PEMREG_clean |  | 1942.79 | 2579.99 |  |  | 0.1775605 | 0.3966504 | 0.09779272 | 0.1613947 | 0.06824202 | 0.05957888 | 0.1236861 | 1882.4 | 2499.8 |  |  |  | 1.521539 | -0.4706105 | -0.9843009 | 0.1626797 | 0.3905725 | 0.0980924 | 0.1454317 | 0.0682317 | 0.06021978 | 0.119508 | 1900.7 | 2525.33 |  | 17.837 | 21.164 | 21.7213 | 90 | 90.3007 | 90 | 8199.727 | PEMREG_clean
PEMRIK_clean |  | 0 | 0 |  |  | 0.2520359 | 0.1612243 | 0.1746194 | 0.2696625 | 0.04417744 | 0.04722165 | 0.02757262 | 917.919 | 774.41 |  |  |  | -5.893935 | 3.435586 | -6.16527 | 0.6454843 | 0.5582927 | 0.5648005 | 0.6626623 | 0.07563437 | 0.07337706 | 0.08794697 | 0 | 0 |  | 13.763 | 16.603 | 19.2299 | 115.574 | 103.772 | 90 | 3823.137 | PEMRIK_clean
PENNAZ_clean |  | 1928.84 | 2004 |  |  | 0.2444977 | 0.2945513 | 0.429664 | 0.2204114 | 0.08767919 | 0.05244148 | 0.2026654 | 1945.55 | 2021.38 |  |  |  | 0.4146569 | -2.033006 | -0.562174 | 0.2602115 | 0.3424992 | 0.3534616 | 0.2338114 | 0.09498308 | 0.06159383 | 0.2039375 | 1926.18 | 1938.12 |  | 18.618 | 19.7539 | 23.1426 | 66.0849 | 66.2814 | 61.8847 | 6622.874 | PENNAZ_clean
PENNIH_clean | occupancy | 1046.66 | 965.722 |  |  | 0.2742698 | 0.2384789 | 0.2677953 | 0.2802532 | 0.130105 | 0.1225795 | 0.1682702 | 611.139 | 563.911 |  |  |  | -2.943401 | -2.939874 | 0.2654271 | 0.3189745 | 0.213512 | 0.1451788 | 0.3421309 | 0.1389036 | 0.1311887 | 0.1780295 | 0 | 0 |  | 25.515 | 25.515 | 14.543 | 90 | 90 | 90 | 9467.714 | PENNIH_clean
PENNON_clean |  | 2492.38 | 3639.05 |  |  | 0.6358598 | 0.8976749 | 1.039765 | 0.5242317 | 0.09067635 | 0.06463708 | 0.1818138 | 2396.57 | 3499.22 |  |  |  | -1.28254 | -3.039949 | -3.039949 | 0.2536631 | 0.3706905 | 0.3330893 | 0.211545 | 0.1048173 | 0.07963126 | 0.1929687 | 2441.35 | 3289.36 |  | 14.44 | 19.6979 | 19.6979 | 82.279 | 68.4978 | 68.4978 | 4850.089 | PENNON_clean
PENNUT_clean |  | 994.84 | 739.58 |  |  | 0.2538467 | 0.2122918 | 0.1697692 | 0.2662912 | 0.06420282 | 0.05491351 | 0.1019065 | 1045.06 | 776.946 |  |  |  | -0.4749723 | -0.8809754 | -0.4182461 | 0.2062798 | 0.2055569 | 0.1811945 | 0.2077396 | 0.06556987 | 0.05948642 | 0.09026154 | 993.802 | 723.25 |  | 11.727 | 13.4512 | 15.5654 | 113.39 | 98.7095 | 102.97 | 2115.161 | PENNUT_clean
PENXUC_clean |  | 0 | 0 |  |  | 0.3313182 | 0.2080948 | 0.4246904 | 0.3738256 | 0.1857534 | 0.0550565 | 0.3758581 | 0 | 0 |  |  |  | -2.733537 | 4.229333 | -4.621443 | 0.3170477 | 0.3355541 | 0.3729521 | 0.2999056 | 0.1692126 | 0.08247598 | 0.2953749 | 0 | 0 |  | 7.561 | 14.189 | 11.1738 | 90 | 99.0417 | 90 | 1183.864 | PENXUC_clean
PENYIR_clean |  | 0 | 0 |  |  | 0.316553 | 0.2636968 | 0.1211026 | 0.3915037 | 0.126906 | 0.04787109 | 0.2239034 | 0 | 0 |  |  |  | -0.3161065 | -3.784933 | -5.595564 | 0.5825319 | 0.5456912 | 0.3633759 | 0.6500485 | 0.2118454 | 0.1305417 | 0.3116272 | 0 | 0 |  | 9.098 | 11.8544 | 12.0116 | 103.128 | 90.7728 | 91.8853 | 1260.635 | PENYIR_clean
PENYOX_clean | occupancy | 0 | 0 |  | NUMBER OF ATOM | [7 empty] | 0 | 0 | [13 empty] | NA | NA |  | 7.156 | 18.227 | 8.13946 | 90 | 95.0396 | 90 | 1057.545 | PENYOX_clean
PENZIS_clean | metalvsorganic | 1640.56 | 1107.35 |  |  | 1.187696 | 1.194383 | 0.9350723 | 1.2724 | 0.04593801 | 0.03797425 | 0.05655637 | 1073.31 | 724.44 |  |  |  | -27.75739 | -29.96144 | -10.32535 | 3.920596 | 3.913978 | 3.516045 | 4.08223 | 0.6917264 | 0.739759 | 0.6276831 | 0 | 0 |  | 10.103 | 25.155 | 9.104 | 90 | 90 | 90 | 2313.699 | PENZIS_clean
PENZUE_clean |  | 0 | 0 |  |  | 0.2095495 | 0.4518468 | 0.02627624 | 0.1766029 | 0.05432272 | 0.05336072 | 0.05889224 | 0 | 0 |  |  |  | 1.360681 | -0.4557265 | -1.818033 | 0.2245325 | 0.4506298 | 0.1069849 | 0.190548 | 0.05876995 | 0.06070557 | 0.04957578 | 0 | 0 |  | 8.459 | 9.622 | 24.389 | 90 | 90 | 90 | 1985.082 | PENZUE_clean
PEPBAO_clean |  | 564.185 | 396.164 |  |  | 0.5747765 | 0.5329803 | 0.249745 | 0.6020748 | 0.05517347 | 0.0536429 | 0.06244368 | 0 | 0 |  |  |  | -6.753792 | 6.874644 | -1.740725 | 0.6092996 | 0.5143641 | 0.4037001 | 0.6390212 | 0.07804605 | 0.07763823 | 0.0799832 | 0 | 0 |  | 9.553 | 9.995 | 23.887 | 90 | 90 | 90 | 2280.784 | PEPBAO_clean
PEPFAT_clean |  | 2053.01 | 2047.07 |  |  | 0.2009363 | 0.203402 | 0.2260095 | 0.1963486 | 0.06743673 | 0.04571158 | 0.1178951 | 1799.24 | 1794.03 |  |  |  | -0.1718457 | -1.52761 | -0.9205826 | 0.2092576 | 0.2072881 | 0.2190353 | 0.2088944 | 0.07115495 | 0.05209781 | 0.1154167 | 1786.05 | 1736.13 |  | 19.727 | 28.3841 | 28.3845 | 61.4858 | 69.6647 | 69.6644 | 12773.01 | PEPFAT_clean
PEPKOL_clean |  | 0 | 0 |  |  | 0.7126681 | 0.768731 | 0.8613222 | 0.6940229 | 0.0764713 | 0.05617029 | 0.1559836 | 0 | 0 |  |  |  | -0.2770294 | -2.194396 | 1.974373 | 0.1750823 | 0.162762 | 0.1910062 | 0.1767501 | 0.07620997 | 0.0601467 | 0.1391245 | 0 | 0 |  | 6.57 | 22.617 | 7.85102 | 90 | 90.1533 | 90 | 1166.608 | PEPKOL_clean
PEPKUR_clean |  | 288.19 | 190.676 |  |  | 0.2308912 | 0.2295925 | 0.2554421 | 0.2299234 | 0.07334257 | 0.05160013 | 0.1585005 | 225.853 | 149.433 |  |  |  | -1.035966 | 0.4404614 | -0.1614322 | 0.2556507 | 0.2299496 | 0.2396115 | 0.2615928 | 0.07676029 | 0.05494807 | 0.1621915 | 231.634 | 152.092 |  | 6.837 | 22.272 | 7.731 | 90 | 90 | 90 | 1177.228 | PEPKUR_clean
PEPLAY_clean |  | 1406.4 | 1331.17 |  |  | 0.3177789 | 0.204364 | 0.2550896 | 0.3702592 | 0.04272445 | 0.04462073 | 0.03839008 | 1360.76 | 1287.88 |  |  |  | -1.365906 | 0.7060055 | 0.472827 | 0.09613739 | 0.1059393 | 0.1724718 | 0.08569204 | 0.04981109 | 0.05073076 | 0.04770898 | 1413.09 | 1334.83 |  | 6.809 | 12.422 | 17.173 | 90 | 90 | 90 | 1452.516 | PEPLAY_clean
PEPLEC_clean |  | 1385.13 | 1344.64 |  |  | 0.2082065 | 0.2007528 | 0.2668376 | 0.2064263 | 0.04058465 | 0.0438078 | 0.03321744 | 1442.92 | 1400.77 |  |  |  | -2.517797 | 0.6492261 | -0.06349772 | 0.2420839 | 0.2039087 | 0.2867975 | 0.2542641 | 0.05206581 | 0.05484693 | 0.04570898 | 1427.52 | 1358.81 |  | 6.785 | 13.031 | 16.851 | 90 | 90 | 90 | 1489.887 | PEPLEC_clean
PEPLIG_clean |  | 1410.54 | 1344.59 |  |  | 0.1946128 | 0.192549 | 0.261187 | 0.1899248 | 0.04288696 | 0.04656147 | 0.03448808 | 1399.33 | 1333.94 |  |  |  | -2.69784 | 0.63877 | 0.07491514 | 0.221044 | 0.1999637 | 0.2873882 | 0.2242987 | 0.05391669 | 0.05675332 | 0.04743298 | 1389 | 1297.53 |  | 6.786 | 12.618 | 17.086 | 90 | 90 | 90 | 1463.002 | PEPLIG_clean
PEPLOM_clean |  | 1072.5 | 893.046 |  |  | 0.259902 | 0.1407391 | 0.2131888 | 0.3134459 | 0.04410957 | 0.0480798 | 0.03503476 | 915.872 | 762.623 |  |  |  | -2.212772 | 1.05933 | 0.4046714 | 0.2868265 | 0.1476203 | 0.2348952 | 0.3491566 | 0.05369847 | 0.05608843 | 0.04823573 | 898.088 | 742.004 |  | 6.796 | 10.214 | 18.41 | 90 | 90 | 90 | 1277.918 | PEPLOM_clean
PEQFAT_clean | occupancy | 1760.21 | 1716.21 | [9 empty] | NA | NA | [13 empty] | NA | NA | [8 empty] | PEQFAT_clean
PEQRUZ_clean |  | 789.244 | 659.268 |  |  | 0.3342433 | 0.4006355 | 0.4741882 | 0.3078273 | 0.1009571 | 0.04888134 | 0.2270352 | 889.916 | 743.327 |  |  |  | -7.657337 | -1.342418 | -1.342418 | 0.1900063 | 0.2446955 | 0.2999256 | 0.1686932 | 0.09427997 | 0.07951048 | 0.1300377 | 714.866 | 550.02 |  | 13.33 | 16.3209 | 16.3209 | 80.4001 | 65.8974 | 65.8974 | 2958.588 | PEQRUZ_clean
PEQTIQ_clean |  | 0 | 0 |  |  | 0.7919518 | 0.9404145 | 0.967298 | 0.7630804 | 0.08231925 | 0.04533587 | 0.224563 | 481.071 | 283.921 |  |  |  | 0.06084722 | 0.04083169 | -12.72464 | 1.193942 | 1.614999 | 1.157599 | 1.13688 | 0.1884203 | 0.1557795 | 0.3139616 | 0 | 0 |  | 12.49 | 12.4902 | 22.4856 | 82.4176 | 81.5093 | 119.777 | 2923.926 | PEQTIQ_clean
PEQWAK_clean |  | 1093.46 | 1030.81 |  |  | 0.5433105 | 0.6985659 | 0.8583362 | 0.4913079 | 0.09474353 | 0.04523315 | 0.2845333 | 1041.1 | 981.421 |  |  |  | -10.77027 | -0.2168928 | -2.161484 | 0.2488483 | 0.2633096 | 0.2054473 | 0.2480458 | 0.1313471 | 0.1193258 | 0.1774285 | 840.73 | 692.29 |  | 7.535 | 10.4658 | 21.513 | 90 | 90 | 96.6667 | 1685.04 | PEQWAK_clean
PERSEM_clean | Z>86 | 0 | 0 | [9 empty] | NA | NA | [13 empty] | NA | NA | [8 empty] | PERSEM_clean
PESTUD_clean |  | 268.382 | 176.331 |  |  | 0.2508047 | 0.2244089 | 0.2603059 | 0.2556088 | 0.08302823 | 0.06285068 | 0.1620569 | 230.575 | 151.504 |  |  |  | -0.8370271 | 0.09350416 | 0.05763242 | 0.254467 | 0.2212527 | 0.2446588 | 0.2616003 | 0.08447418 | 0.06464275 | 0.1621473 | 217.109 | 141.664 |  | 6.791 | 22.245 | 7.739 | 90 | 90 | 90 | 1169.098 | PESTUD_clean
PETNOS_clean | metalvsorganic | 0 | 0 |  |  | 0.4942548 | 0.3009827 | 0.4057942 | 0.6606672 | 0.1146265 | 0.1139484 | 0.1159828 | 0 | 0 |  |  |  | -9.439171 | -20.40669 | -22.17765 | 1.144645 | 1.218009 | 0.7667218 | 1.136342 | 0.4629783 | 0.5154034 | 0.3581279 | 0 | 0 |  | 9.461 | 9.403 | 20.9634 | 90 | 100.185 | 90 | 1835.554 | PETNOS_clean
PETVEQ_clean |  | 2578.04 | 3997.35 |  |  | 0.2065911 | 0.5781411 | 0.218281 | 0.1476311 | 0.1296805 | 0.06445763 | 0.1855858 | 2240.66 | 3474.21 |  |  |  | -10.77902 | -10.77632 | -20.07802 | 0.928174 | 1.321716 | 0.65424 | 0.9097727 | 0.3826876 | 0.3452851 | 0.4147469 | 0 | 0 |  | 22.206 | 22.206 | 23.9172 | 62.3398 | 62.3398 | 90 | 8896.15 | PETVEQ_clean
PETVER_clean |  | 0 | 0 |  |  | 1.702126 | 2.045226 | 1.922948 | 1.656402 | 0.1098184 | 0.0511252 | 0.3039574 | 0 | 0 |  |  |  | -15.35252 | -14.43131 | -15.8479 | 2.186665 | 2.729587 | 1.671019 | 2.184453 | 0.3401043 | 0.2948129 | 0.4899142 | 0 | 0 |  | 10.198 | 13.2851 | 22.367 | 90 | 90 | 97.7739 | 3002.464 | PETVER_clean
PETWOC_clean | Z>86 | 1476.73 | 871.452 | [9 empty] | NA | NA | [13 empty] | NA | NA | [8 empty] | PETWOC_clean
PETWUI_clean | Z>86 | 1790.68 | 1133.95 | [9 empty] | NA | NA | [13 empty] | NA | NA | [8 empty] | PETWUI_clean
PETXAP_clean | Z>86 | 1934.58 | 1709.21 | [9 empty] | NA | NA | [13 empty] | NA | NA | [8 empty] | PETXAP_clean
PEVBUP_clean |  | 0 | 0 |  |  | 0.3726644 |  | 0.5525758 | 0.3592065 | 0.06165174 | 0.0454542 | 0.1233775 | 0 | 0 |  |  |  | 0.1787204 | 0.1747684 | 1.112251 | 0.1590576 |  | 0.2117404 | 0.1551168 | 0.05638229 | 0.04431127 | 0.1023827 | 0 | 0 |  | 22.773 | 22.773 | 12.668 | 90 | 90 | 90 | 6569.746 | PEVBUP_clean
PEVFON_clean |  | 0 | 0 |  |  | 0.09850314 |  | 0.0002943586 | 0.1029672 | 0.07252956 | 0.07963584 | 0.03344501 | 0 | 0 |  |  |  | 1.602255 | 1.602255 | 1.602255 | 0.0780323 |  | 0.0002943586 | 0.08156584 | 0.07263553 | 0.07957613 | 0.03446221 | 0 | 0 |  | 16.995 | 16.995 | 16.995 | 90 | 90 | 90 | 4908.666 | PEVFON_clean
PEVJOQ_clean |  | 0 | 0 |  |  | 0.1805546 | 0.3575576 | 0.06924973 | 0.1695044 | 0.06943053 | 0.06184573 | 0.1272647 | 0 | 0 |  |  |  | -3.051024 | -4.106428 | -1.22139 | 0.1920519 | 0.1891118 | 0.1293089 | 0.1934316 | 0.08785341 | 0.08942811 | 0.07584637 | 0 | 0 |  | 9.213 | 14.519 | 20.6486 | 110.582 | 97.673 | 90 | 2559.296 | PEVJOQ_clean
PEVLEJ_clean |  | 0 | 0 |  |  | 0.6611018 | 0.6878546 | 0.3648256 | 0.668369 | 0.1063348 | 0.07500873 | 0.163766 | 0 | 0 | [16 empty] | 6.663 | 9.674 | 10.7115 | 116.844 | 104.876 | 90 | 589.9859 | PEVLEJ_clean
PEVLIN_clean |  | 0 | 0 |  |  | 0.4753225 | 0.4481852 | 0.1799824 | 0.5076759 | 0.07095904 | 0.04143967 | 0.1431175 | 0 | 0 |  |  |  | -15.07334 | -11.83071 | 0.2118625 | 1.171444 | 1.296821 | 1.069796 | 1.119711 | 0.2331897 | 0.1850392 | 0.350891 | 0 | 0 |  | 6.906 | 9.989 | 11.092 | 116.759 | 104.275 | 90 | 656.6599 | PEVLIN_clean
PEVQIQ_clean |  | 0 | 0 |  |  | 0.2960417 | 0.3539939 | 0.1838671 | 0.2162853 | 0.07583356 | 0.02215265 | 0.1187783 | 0 | 0 |  |  |  | 2.296986 | -1.466395 | -6.297675 | 0.4756888 | 0.5006527 | 0.4296808 | 0.4397902 | 0.09072169 | 0.07623358 | 0.1023122 | 0 | 0 |  | 9.987 | 12.275 | 17.462 | 90 | 102.801 | 90 | 2087.469 | PEVQIQ_clean
PEVQIS_clean_h |  | 2152.81 | 3553.8 |  |  | 0.135868 | 0.1622359 | 0.05243216 | 0.1356168 | 0.06218044 | 0.07430116 | 0.02581828 | 2148.32 | 3546.39 |  |  |  | 0.1192796 | 0.1192796 | 0.1192796 | 0.1351755 | 0.1625901 | 0.05109914 | 0.1346176 | 0.06285741 | 0.07502601 | 0.02635164 | 2148.72 | 3559.76 |  | 25.654 | 25.654 | 25.654 | 90 | 90 | 90 | 16883.61 | PEVQIS_clean_h
PEVQOY_clean_h |  | 2187.13 | 3563.79 |  |  | 0.1277236 | 0.05503466 | 0.05839914 | 0.161675 | 0.09617017 | 0.1165783 | 0.02729284 | 2157.19 | 3515.01 |  |  |  | 1.066045 | 1.066045 | 1.066045 | 0.1197435 | 0.06400546 | 0.0548598 | 0.1470804 | 0.09497738 | 0.112497 | 0.03584866 | 2156.67 | 3627.75 |  | 25.543 | 25.543 | 25.543 | 90 | 90 | 90 | 16665.4 | PEVQOY_clean_h
PEVXAQ_clean |  | 0 | 0 |  |  | 0.3193616 | 0.4489404 | 0.1510251 | 0.3171465 | 0.06042483 | 0.05732146 | 0.0829243 | 0 | 0 |  |  |  | -2.7071 | -2.537673 | 0.8262364 | 0.1725596 | 0.2211862 | 0.1181254 | 0.1715152 | 0.06908109 | 0.06774672 | 0.07875521 | 0 | 0 |  | 14.998 | 16.318 | 19.6912 | 98.3601 | 90 | 90 | 4767.963 | PEVXAQ_clean
PEVYUM_clean |  | 0 | 0 |  |  | 0.1169878 | 0.145423 | 0.1650434 | 0.1129522 | 0.07100458 | 0.06329744 | 0.106329 | 0 | 0 |  |  |  | 2.361688 | -1.258717 | -5.333509 | 0.1779636 | 0.06460483 | 0.03840592 | 0.1920511 | 0.08898888 | 0.08916294 | 0.08819111 | 0 | 0 |  | 7.324 | 9.64984 | 11.409 | 97.0898 | 90 | 112.302 | 739.3511 | PEVYUM_clean
PEVZAT_clean |  | 0 | 0 |  |  | 0.1737592 | 0.1584917 | 0.2067092 | 0.1736663 | 0.06328386 | 0.05431581 | 0.1043874 | 0 | 0 |  |  |  | 3.826862 | -1.979896 | -5.2239 | 0.2222802 | 0.08993506 | 0.04932963 | 0.2391125 | 0.08508572 | 0.0834604 | 0.09253512 | 0 | 0 |  | 7.317 | 9.61964 | 11.3959 | 96.9128 | 90 | 112.35 | 735.5567 | PEVZAT_clean
PEWDAY_clean | occupancy | 0 | 0 | collapse |  | 1.73925 | 1.247297 | 0.442223 | 1.805879 | 1.04712 | 1.085369 | 0.3447445 | 0 | 0 |  |  |  | 5.106652 | 19.7744 | -2.373505 | 1.950762 | 0.5380988 | 0.1829905 | 2.102159 | 0.8599791 | 0.8971081 | 0.1781553 | 0 | 0 |  | 13.455 | 13.564 | 9.7 | 90 | 90 | 90 | 1770.285114 | PEWDAY_clean
PEWFII01_clean | Z>86 | 0 | 0 | [9 empty] | NA | NA | [13 empty] | NA | NA | [8 empty] | PEWFII01_clean
PEWFII_clean | Z>86 | 0 | 0 | [9 empty] | NA | NA | [13 empty] | NA | NA | [8 empty] | PEWFII_clean
PEWGEF_clean |  | 1655.76 | 1589.84 |  |  | 0.314762 | 0.8558501 | 0.4208159 | 0.2628976 | 0.08936411 | 0.05892529 | 0.1578515 | 1798.92 | 1727.33 |  |  |  | 3.49425 | 1.961442 | -0.6202676 | 0.5588881 | 1.010982 | 0.6033394 | 0.5204607 | 0.1030525 | 0.06564557 | 0.1872182 | 1800.28 | 1806.08 |  | 11.573 | 14.6067 | 14.6071 | 66.7124 | 74.6854 | 105.315 | 1989.259 | PEWGEF_clean
PEWKOT_clean |  | 0 | 0 | [14 empty] | -2.539282 | -1.635539 | -1.634972 | 0.1950592 | 0.3224506 | 0.1915849 | 0.1866823 | 0.06713683 | 0.06807121 | 0.06191985 | 0 | 0 | [8 empty] | PEWKOT_clean
PEWLUA_clean |  | 2178.55 | 3699.13 |  |  | 0.1372217 | 0.1452266 | 0.1684244 | 0.1340606 | 0.04163142 | 0.03842017 | 0.0601853 | 2162.15 | 3671.22 |  |  |  | 0.656729 | 0.6534954 | 0.6233088 | 0.1352374 | 0.1342079 | 0.1419698 | 0.1351066 | 0.04290685 | 0.039537 | 0.06237711 | 2155.14 | 3731.39 |  | 30.926 | 30.926 | 31.4127 | 60.5112 | 60.5112 | 90 | 21568.19 | PEWLUA_clean
PEWXUL01_clean |  | 609.924 | 575.509 |  |  | 0.7354968 |  | 0.1876401 | 0.7451083 | 0.06829542 | 0.0587189 | 0.1608684 | 771.15 | 727.609 |  |  |  | -2.178216 | 3.343076 | 3.300159 | 0.1282768 |  | 0.1132886 | 0.1285398 | 0.0691321 | 0.06163265 | 0.1416268 | 593.756 | 584.749 |  | 8.63 | 13.5144 | 13.5141 | 94.8902 | 96.8849 | 96.8847 | 1545.536 | PEWXUL01_clean
PEWXUL_clean |  | 590.505 | 557.094 |  |  | 0.7756178 |  | 0.2329188 | 0.7851389 | 0.07077097 | 0.06107645 | 0.1644846 | 770.328 | 726.736 |  |  |  | -2.41184 | 3.441466 | 3.201089 | 0.4737601 |  | 0.4120461 | 0.4748428 | 0.08807486 | 0.08000505 | 0.1660829 | 671.471 | 638.914 |  | 8.632 | 13.5201 | 13.5206 | 95.3375 | 96.9755 | 96.9757 | 1545.326 | PEWXUL_clean
PEXBIF01_clean |  | 0 | 0 |  |  | 0.0974734 | 0.1272648 | 0.009975396 | 0.09815426 | 0.06180451 | 0.06292701 | 0.05192654 | 0 | 0 |  |  |  | -0.5695595 | -7.826526 | -3.261819 | 0.3576256 | 0.2113364 | 0.2690592 | 0.3669218 | 0.1119671 | 0.1216711 | 0.02657145 | 0 | 0 |  | 16.662 | 14.861 | 17.9774 | 90 | 113.117 | 90 | 4094.026 | PEXBIF01_clean
PEXBIF_clean |  | 0 | 0 |  |  | 0.8636651 | 0.8359675 | 0.8099172 | 0.8663271 | 0.08466904 | 0.08567027 | 0.0752575 | 0 | 0 |  |  |  | -5.410034 | -5.065077 | -5.429618 | 0.6231297 | 0.4112293 | 0.2884045 | 0.6416303 | 0.1385152 | 0.1437879 | 0.08895185 | 0 | 0 |  | 12.262 | 12.262 | 16.3753 | 77.6296 | 70.5267 | 105.588 | 2107.075 | PEXBIF_clean
PEXFAA_clean |  | 2117.44 | 2929.27 |  |  | 1.927139 | 1.918699 | 1.039298 | 2.035562 | 0.1081553 | 0.05587398 | 0.2222236 | 2293.99 | 3173.51 |  |  |  | 2.397703 | -2.796288 | -0.8887302 | 2.005324 | 2.038015 | 1.018942 | 2.105985 | 0.1087372 | 0.06060442 | 0.2137541 | 2103.27 | 2870.39 |  | 12.537 | 14.977 | 15.404 | 90 | 90 | 90 | 2892.357 | PEXFAA_clean
PEXTUI_clean |  | 1134.25 | 800.477 |  |  | 1.182918 | 1.227763 | 1.458073 | 1.135671 | 0.0945519 | 0.03615552 | 0.2562649 | 1125.11 | 794.036 | [16 empty] | 10.226 | 10.814 | 29.8764 | 90 | 99.4377 | 90 | 3259.131 | PEXTUI_clean
PEYPAM_SL |  | 1173.21 | 848.776 |  |  | 0.1292782 | 0.09167269 | 0.0908423 | 0.1454542 | 0.03953298 | 0.03983074 | 0.03868225 | 1169.95 | 846.437 |  |  |  | 0.4341853 | 0.4444376 | -0.975751 | 0.1253424 | 0.08315507 | 0.08906613 | 0.1430005 | 0.04107482 | 0.04130846 | 0.04040729 | 1178.16 | 851.474 |  | 19.508 | 19.508 | 13.815 | 90 | 90 | 90 | 5257.465 | PEYPAM_SL
PEYPIU_clean |  | 0 | 0 |  |  | 0.4613216 | 0.4454096 | 0.4069546 | 0.4660422 | 0.04500503 | 0.04780197 | 0.02949473 | 387.756 | 274.356 |  |  |  | 0.9031915 | 1.167645 | -0.5111122 | 0.4863514 | 0.4551441 | 0.4348208 | 0.4934058 | 0.0493066 | 0.05196427 | 0.03456861 | 649.806 | 467.255 |  | 10.895 | 10.9711 | 13.9891 | 81.5399 | 89.017 | 87.6597 | 1652.439 | PEYPIU_clean
PEYSIW_clean |  | 614.119 | 581.994 |  |  | 0.6901503 |  | 0.2005205 | 0.6987403 | 0.07170538 | 0.06386093 | 0.1475351 | 785.238 | 744.177 |  |  |  | -1.331054 | 2.858198 | 2.863371 | 0.1233443 |  | 0.114458 | 0.1235002 | 0.0652294 | 0.06045654 | 0.111367 | 617.391 | 611.146 |  | 8.63 | 13.5329 | 13.5334 | 93.411 | 97.0371 | 97.0373 | 1552.367 | PEYSIW_clean
PEYVEV_clean |  | 1068.19 | 752.951 |  |  | 0.1191773 | 0.1012074 | 0.2957158 | 0.1019837 | 0.0818398 | 0.04495966 | 0.1450629 | 1042.86 | 735.102 |  |  |  | -32.07561 | -41.15839 | 4.647693 | 1.646188 | 2.017983 | 1.915511 | 1.348273 | 0.6692974 | 0.4161273 | 1.103303 | 0 | 0 |  | 15.321 | 15.3218 | 32.571 | 90 | 90 | 120 | 6621.534 | PEYVEV_clean
PEZCII_clean |  | 1342.94 | 1408.43 |  |  | 0.1084847 | 0.1403975 | 0.8705428 | 0.08578145 | 0.1274069 | 0.05381408 | 0.4686102 | 1353.48 | 1419.47 |  |  |  | -1.91246 | -1.909679 | -1.330096 | 0.1573414 | 0.1905282 | 0.8444646 | 0.1362403 | 0.1351147 | 0.06618109 | 0.4547158 | 1339.3 | 1333.29 |  | 28.764 | 28.7637 | 12.563 | 90 | 90 | 120 | 9001.565 | PEZCII_clean
PIBGAK_clean |  | 1485.5 | 1372.51 |  |  | 0.2549295 | 0.4210076 | 0.2149153 | 0.2334019 | 0.07350939 | 0.07229801 | 0.08410894 | 1393.98 | 1287.86 |  |  |  | -36.12875 | -3.563493 | -2.74363 | 1.174422 | 1.479949 | 0.3078135 | 1.162163 | 0.4408288 | 0.4468526 | 0.3881199 | 506.575 | 280.381 |  | 10.438 | 27.184 | 9.348 | 90 | 90 | 90 | 2652.463 | PIBGAK_clean
PIBNUK01_clean |  | 1395.25 | 3298.14 |  |  | 0.0712547 | 0.02490983 | 0.3567517 | 0.06740403 | 0.04313947 | 0.04630115 | 0.01784605 | 1389.8 | 3285.31 |  |  |  | -0.09518274 | -0.09557283 | -0.09479265 | 0.07001685 | 0.04067105 | 0.3372252 | 0.06425434 | 0.044075 | 0.04698779 | 0.02077268 | 1392.06 | 3281.23 |  | 25.635 | 25.635 | 25.635 | 90 | 90 | 90 | 16846.12 | PIBNUK01_clean
PIBNUK_clean |  | 1395.46 | 3301.2 |  |  | 0.07449854 | 0.03162647 | 0.3493571 | 0.07052276 | 0.04354179 | 0.04591942 | 0.02452072 | 1393.28 | 3296.22 |  |  |  | -0.04484917 | -0.04445918 | -0.04484917 | 0.07425672 | 0.04511475 | 0.3370697 | 0.06863191 | 0.0442213 | 0.04632018 | 0.02743032 | 1395.36 | 3296.52 |  | 25.642 | 25.642 | 25.642 | 90 | 90 | 90 | 16859.93 | PIBNUK_clean
PIBPAS01_clean |  | 1590.9 | 1759.01 |  |  | 0.2634292 | 0.3304431 | 0.213042 | 0.2546484 | 0.1438077 | 0.1276915 | 0.2623769 | 1446.01 | 1598.82 |  |  |  | -2.969774 | -2.972553 | 3.943724 | 0.3336209 | 0.466817 | 0.339498 | 0.3122894 | 0.1566337 | 0.1448872 | 0.2430545 | 1445.82 | 1564.36 |  | 17.998 | 17.998 | 25.958 | 90 | 90 | 90 | 8408.523 | PIBPAS01_clean
PIBPAS_clean | occupancy | 1616.68 | 1785.96 |  |  | 0.2673381 | 0.3227055 | 0.2176622 | 0.2603777 | 0.1584991 | 0.1452021 | 0.2563268 | 1458.4 | 1611.15 |  |  |  | -2.528296 | -2.532212 | 3.08664 | 0.3116173 | 0.4303681 | 0.3099808 | 0.2928509 | 0.1669642 | 0.1578663 | 0.2338989 | 1472.82 | 1593.46 |  | 17.874 | 17.874 | 26.297 | 90 | 90 | 90 | 8401.362 | PIBPAS_clean
PIBPIA_clean |  | 1365.69 | 2977.14 |  |  | 0.1304428 | 0.1474227 | 0.4119206 | 0.1170045 | 0.06396841 | 0.06111755 | 0.08677531 | 1362.8 | 2970.84 |  |  |  | -0.3653706 | -0.3653706 | -0.3653706 | 0.121422 | 0.1169547 | 0.3755923 | 0.1123335 | 0.0655702 | 0.06280864 | 0.08766266 | 1371.87 | 2957.96 |  | 26.001 | 26.001 | 26.001 | 90 | 90 | 90 | 17578.03 | PIBPIA_clean
PICTIG_clean |  | 1802.46 | 1883.8 |  |  | 0.1728986 | 0.17659 | 0.04879229 | 0.1792068 | 0.05328053 | 0.05294544 | 0.05481237 | 1726.19 | 1804.02 |  |  |  | -11.64371 | -0.5184182 | 1.974652 | 0.5412223 | 0.5040162 | 0.3355883 | 0.5616718 | 0.07722602 | 0.07625982 | 0.08164291 | 1414.18 | 1326.23 |  | 9.767 | 17.3602 | 18.2256 | 93.5318 | 90 | 106.34 | 2959.344 | PICTIG_clean
PIDMEV01_clean |  | 1458.06 | 1377.67 |  |  | 0.184965 | 0.286103 | 0.06219174 | 0.1725336 | 0.05279765 | 0.04971589 | 0.07436995 | 1364.18 | 1288.95 |  |  |  | -0.7055472 | -0.7588852 | -0.8370121 | 0.1687072 | 0.2692549 | 0.06528173 | 0.1555264 | 0.05836132 | 0.05563582 | 0.07743983 | 1291.84 | 1193.02 |  | 14.811 | 14.8111 | 16.5587 | 102.826 | 102.826 | 115.992 | 2964.805 | PIDMEV01_clean
PIDMEV_clean |  | 1506.31 | 1458.79 |  |  | 0.2030454 | 0.2465885 | 0.03466176 | 0.20279 | 0.05332556 | 0.05152074 | 0.06595926 | 1472.96 | 1426.53 |  |  |  | -0.5901959 | -0.7679983 | -1.03585 | 0.1731271 | 0.2419858 | 0.03722988 | 0.166971 | 0.05973007 | 0.05881543 | 0.06613258 | 1394.62 | 1316.87 |  | 14.792 | 14.7918 | 16.8169 | 102.258 | 102.256 | 115.74 | 3038.926 | PIDMEV_clean
PIDNEX_clean |  | 1848.42 | 3781.76 |  |  | 0.2649281 | 0.09757115 | 0.04897175 | 0.2925963 | 0.2665714 | 0.2794535 | 0.08505217 | 1783.93 | 3649.89 |  |  |  | 5.652973 | 5.637078 | 0.2039794 | 0.2963059 | 0.1974844 | 0.1076584 | 0.3145538 | 0.2196325 | 0.2280371 | 0.1012041 | 1719.66 | 3934.77 |  | 21.38 | 21.46 | 27.944 | 90 | 90 | 90 | 12821.12 | PIDNEX_clean
PIDNIB_clean | n= 1376 | 0 | 0 | [9 empty] | NA | NA | [13 empty] | NA | NA | [8 empty] | PIDNIB_clean
PIDNOH_clean | occupancy | 492.587 | 310.376 | collapse |  | 1.303904 | 1.044974 | 0.315869 | 1.339557 | 0.9512471 | 1.000352 | 0.2187642 | 0 | 0 |  |  |  | 29.46722 | 7.770983 | 0.8397842 | 1.509929 | 1.167045 | 1.544059 | 1.53002 | 0.9589817 | 1.004585 | 0.278732 | 0 | 0 |  | 13.758 | 25.216 | 14.9206 | 90 | 111.399 | 90 | 4819.439 | PIDNOH_clean
PIGHIX01_clean |  | 0 | 0 |  |  | 0.2070941 | 0.3908677 | 0.3167532 | 0.1908257 | 0.06933274 | 0.05393342 | 0.1950938 | 0 | 0 |  |  |  | -0.8715218 | 2.063812 | 2.492406 | 0.1492433 | 0.3688162 | 0.3009117 | 0.1291019 | 0.06723316 | 0.05489992 | 0.1679546 | 0 | 0 |  | 13.333 | 22.71 | 18.4684 | 90 | 109.126 | 90 | 5283.41 | PIGHIX01_clean
PIGHIX_clean |  | 0 | 0 |  |  | 0.2245935 | 0.3988848 | 0.3177999 | 0.2095325 | 0.07083462 | 0.05476882 | 0.2020387 | 0 | 0 |  |  |  | 0.2236199 | 2.189162 | -0.880166 | 0.1481665 | 0.3590448 | 0.3005788 | 0.1285926 | 0.06684798 | 0.05449913 | 0.167697 | 0 | 0 |  | 19.095 | 22.767 | 13.395 | 90 | 113.187 | 90 | 5352.909 | PIGHIX_clean
PIGXAF_clean |  | 0 | 0 |  |  | 1.123774 | 1.186447 | 0.9250033 | 1.072968 | 0.3840234 | 0.1888063 | 0.5792405 | 0 | 0 |  |  |  | -32.89123 | -33.20239 | -25.68045 | 1.82693 | 1.823692 | 2.389045 | 1.622613 | 1.140837 | 0.7101844 | 1.571491 | 0 | 0 |  | 16.037 | 16.0373 | 16.037 | 109.471 | 109.472 | 109.472 | 3175.035 | PIGXAF_clean
PIGXUZ_clean |  | 0 | 0 |  |  | 0.2925029 | 0.3422649 | 0.5672934 | 0.2796521 | 0.07394007 | 0.05446315 | 0.198423 | 0 | 0 |  |  |  | -2.135116 | -3.397497 | -3.398727 | 0.1954972 | 0.2461269 | 0.4420514 | 0.1834231 | 0.09849984 | 0.08696875 | 0.1721986 | 0 | 0 |  | 13.84 | 15.6527 | 20.3282 | 73.3364 | 70.0979 | 63.7623 | 3665.332 | PIGXUZ_clean
PIHNUQ_clean |  | 0 | 0 |  |  | 0.09918664 | 0.08061895 | 0.06882247 | 0.1027947 | 0.05554133 | 0.05842701 | 0.03796492 | 0 | 0 |  |  |  | -2.046705 | -2.296983 | -2.395078 | 0.1732049 | 0.1061516 | 0.07118671 | 0.1859716 | 0.07873974 | 0.08056055 | 0.06764938 | 0 | 0 |  | 10.363 | 12.7429 | 12.7425 | 107.821 | 93.2031 | 86.797 | 1598.132 | PIHNUQ_clean
PIHWAG_clean |  | 1218.77 | 960.411 | collapse |  | 0.3230436 | 0.4499693 | 1.814225 | 0.2547789 | 0.2814086 | 0.03814308 | 1.067344 | 1207.04 | 951.186 |  |  |  | -11.50244 | -0.5464173 | -0.9278518 | 0.5059781 | 0.5670802 | 2.096991 | 0.4466561 | 0.3124915 | 0.06257841 | 1.119903 | 1080.9 | 746.538 |  | 8.206 | 14.1834 | 14.1834 | 110.029 | 91.2645 | 88.7355 | 1550.388 | PIHWAG_clean
PIHWOU_clean | metalvsorganic | 0 | 0 |  |  | 0.4370354 | 0.3647683 | 0.2955519 | 0.5231459 | 0.05669426 | 0.055681 | 0.05859412 | 0 | 0 |  |  |  | -22.29242 | -20.86204 | -13.5011 | 1.970806 | 1.803306 | 1.854995 | 2.127967 | 0.5120121 | 0.4883124 | 0.5564491 | 0 | 0 |  | 16.239 | 9.371 | 10.5003 | 90 | 93.899 | 90 | 1594.192 | PIHWOU_clean
PIJDIX_clean | metalvsorganic | 0 | 0 |  |  | 0.3568025 | 0.3474434 | 0.2485726 | 0.4114273 | 0.08666276 | 0.08322179 | 0.09125072 | 0 | 0 |  |  |  | -15.24258 | -19.42423 | -3.249385 | 6.438117 | 6.477579 | 6.520089 | 6.348186 | 0.5531735 | 0.565183 | 0.5371608 | 0 | 0 |  | 9.741 | 13.095 | 15.6919 | 90 | 95.0929 | 90 | 1993.731 | PIJDIX_clean
PIJJEZ_clean | n= 1782 | 1668.91 | 1784.13 | [9 empty] | NA | NA |  |  |  | -0.4825503 | -0.4825503 | -0.04217968 | 0.1199097 | 0.1303627 | 0.1463433 | 0.1168279 | 0.06597821 | 0.04994957 | 0.1354356 | 1660.69 | 1757.51 | [8 empty] | PIJJEZ_clean
PIJJOI_clean |  | 646.354 | 591.903 |  |  | 0.1627057 | 0.1503203 | 0.2149238 | 0.1620522 | 0.0602381 | 0.05923393 | 0.07153505 | 626.544 | 573.722 |  |  |  | -0.2672097 | -1.649794 | -0.4826142 | 0.1541685 | 0.158968 | 0.2174239 | 0.1524338 | 0.06767486 | 0.06771545 | 0.06721822 | 586.109 | 523.927 |  | 16.204 | 17.602 | 17.902 | 90 | 90 | 90 | 5106.059 | PIJJOI_clean
PIJROR_clean |  | 1270.75 | 995.875 |  |  | 0.4067908 | 0.5472056 | 1.635959 | 0.3440133 | 0.1719209 | 0.04381616 | 0.5857978 | 1208.9 | 947.427 | [16 empty] | 8.172 | 14.1974 | 14.1969 | 110.242 | 91.0494 | 88.9507 | 1545.028 | PIJROR_clean
PIKBUH_clean |  | 0 | 0 | collapse |  | 2.695833 | 2.556869 | 4.825726 | 2.543062 | 0.9262723 | 0.06331059 | 2.154896 | 1089.06 | 551.254 |  |  |  | -24.1695 | -8.530013 | -21.03858 | 1.305549 | 1.367477 | 1.389965 | 1.270271 | 0.3440278 | 0.2694669 | 0.4501824 | 0 | 0 |  | 7.056 | 15.0116 | 23.078 | 90 | 90 | 93.4142 | 2440.126 | PIKBUH_clean
PILJAX_clean | occupancy | 861.645 | 622.854 |  |  | 1.530034 | 1.306938 | 0.6551337 | 1.594066 | 0.5018134 | 0.5067054 | 0.4754716 | 0 | 0 |  |  |  | -0.03790047 | 0.7534257 | 2.100607 | 0.7218548 | 0.586289 | 0.380314 | 0.7538766 | 0.4076053 | 0.4463134 | 0.1991772 | 718.861 | 533.409 |  | 12.401 | 12.5961 | 14.5573 | 77.8306 | 82.5957 | 72.818 | 2118.206 | PILJAX_clean
PIMJUS_clean |  | 1266.25 | 1241.36 |  |  | 0.522239 | 0.7045408 | 0.2986691 | 0.509376 | 0.06611192 | 0.05036104 | 0.2157453 | 1340.18 | 1313.83 |  |  |  | -1.330075 | -0.4838514 | -3.445007 | 0.4907461 | 0.6127128 | 0.1824914 | 0.4837932 | 0.08055614 | 0.06561043 | 0.2225405 | 1102.23 | 1043.29 |  | 15.18 | 15.645 | 16.9837 | 90 | 119.217 | 90 | 3520.328 | PIMJUS_clean
PIPDAV_clean |  | 0 | 0 |  |  | 1.666542 |  | 1.295773 | 1.728336 | 0.2491516 | 0.04439661 | 0.4539066 | 0 | 0 |  |  |  | -41.54398 | 11.06117 | -31.39838 | 1.31243 |  | 0.9739928 | 1.368836 | 0.419042 | 0.07647758 | 0.7616063 | 0 | 0 |  | 8.469 | 9.433 | 12.867 | 90 | 94.8997 | 90 | 1024.164 | PIPDAV_clean
PIQFIG_clean |  | 2309.08 | 3337.43 |  |  | 0.6115166 | 0.6374631 | 0.4073146 | 0.6276909 | 0.19897 | 0.1366902 | 0.2768197 | 2374.69 | 3432.3 |  |  |  | -1.954667 | -1.508193 | -3.309834 | 0.2463415 | 0.2338096 | 0.1799031 | 0.2935514 | 0.09900886 | 0.08627298 | 0.1149287 | 2310.82 | 3118.54 |  | 21.763 | 14.196 | 22.9651 | 90 | 90.1821 | 90 | 7094.976 | PIQFIG_clean
PIQMOT_clean |  | 892.106 | 725.082 |  |  | 0.4749048 | 0.9667073 | 0.7871282 | 0.4214124 | 0.1366221 | 0.08056422 | 0.4470967 | 954.114 | 775.549 |  |  |  | -36.53662 | -16.23564 | -7.056437 | 4.670787 | 2.417426 | 1.018674 | 4.9523 | 0.6515552 | 0.6659641 | 0.5717516 | 0 | 0 |  | 22.141 | 24.558 | 7.345 | 90 | 90 | 90 | 3993.761 | PIQMOT_clean
PIQMUZ_clean |  | 581.623 | 499.023 |  |  | 0.3376957 | 0.5940436 | 0.348373 | 0.3263077 | 0.07375736 | 0.05901443 | 0.3538731 | 0 | 0 |  |  |  | -4.465087 | -1.525203 | -2.314551 | 0.4880969 | 0.8422476 | 0.08109529 | 0.4754653 | 0.102151 | 0.08927698 | 0.3467567 | 0 | 0 |  | 35.751 | 16.326 | 13.156 | 90 | 90 | 90 | 7678.773 | PIQMUZ_clean
PIRYOF_clean |  | 0 | 0 |  |  | 0.4634935 | 0.5706834 | 0.351815289 | 0.4636338 | 0.06190409 | 0.06373041 | 0.0541422 | 0 | 0 |  |  |  | -5.024952 | -2.039621 | -2.634257 | 0.2667997 | 0.440879 | 0.0608573805 | 0.2677954 | 0.09822022 | 0.09708483 | 0.1030456 | 0 | 0 |  | 11.843 | 13.483 | 11.692 | 90 | 90 | 90 | 1866.969 | PIRYOF_clean
PITPEP_clean |  | 1364.32 | 1431.78 |  |  | 0.1471757 | 0.1551661 | 0.1393837 | 0.1463065 | 0.06460168 | 0.06832904 | 0.03329187 | 1231.9 | 1292.86 |  |  |  | 1.718005 | 0.6677314 | 0.6691747 | 0.1274036 | 0.1343192 | 0.1540554 | 0.1257487 | 0.06241191 | 0.06512363 | 0.03963353 | 1322.48 | 1429.24 |  | 12.398 | 20.787 | 20.7873 | 63.8517 | 78.5318 | 101.468 | 4456.135 | PITPEP_clean
PITPIT_clean | occupancy | 0 | 0 | [9 empty] | NA | NA | [13 empty] | NA | NA | [8 empty] | PITPIT_clean
PITRIU_clean | occupancy | 839.145 | 710.536 |  |  | 0.7717757 | 0.821968 | 0.6131751 | 0.7707596 | 0.4161749 | 0.4237692 | 0.322282 | 0 | 0 |  |  |  | -4.049354 | 0.05341702 | 2.813313 | 0.6550037 | 0.7586707 | 0.6007039 | 0.6463202 | 0.4221345 | 0.4323296 | 0.2960856 | 0 | 0 |  | 15.383 | 20.967 | 19.2296 | 90 | 109.487 | 90 | 5846.945 | PITRIU_clean
PIVBEC_clean | occupancy | 2024.8 | 2605.76 |  |  | 0.9775337 | 1.271379 | 0.4156115 | 0.927271 | 0.631363 | 0.6342797 | 0.612891 | 1997.77 | 2570.88 |  |  |  | 0.8085783 | 0.7284833 | 0.4819633 | 0.9198248 | 1.15884 | 0.2813708 | 0.8880102 | 0.609801 | 0.6112469 | 0.6006436 | 2025.85 | 2661.3 |  | 18.353 | 18.3531 | 40.667 | 90 | 90 | 120.002 | 11862.62 | PIVBEC_clean
PIVWAT_clean | occupancy | 0 | 0 | [9 empty] | NA | NA | [13 empty] | NA | NA | [8 empty] | PIVWAT_clean
PIWDAC_clean | occupancy | 0 | 0 |  |  | 0.8879006 | 0.8706834 | 1.070517 | 0.864577 | 0.2732863 | 0.09722818 | 0.5292058 | 0 | 0 |  |  |  | -16.49869 | -6.830205 | 0.3091215 | 1.707621 | 1.890039 | 1.947798 | 1.64634 | 0.4494278 | 0.2254601 | 0.7749891 | NA | NA |  | 9.914 | 16.1433 | 18.4074 | 92.0083 | 103.583 | 91.9418 | 2859.159 | PIWDAC_clean
PIWRAQ_clean | occupancy | 0 | 0 |  |  | 0.7485027 | 0.7926434 | 0.6585631 | 0.7526048 | 0.1537292 | 0.06684007 | 0.2933377 | 0 | 0 |  |  |  | -6.028294 | -16.63849 | -0.9185057 | 1.417419 | 1.227586 | 1.297445 | 1.463124 | 0.3464964 | 0.1926396 | 0.5937045 | 0 | 0 |  | 9.896 | 16.2096 | 18.4429 | 92.0028 | 103.579 | 92.5104 | 2869.855 | PIWRAQ_clean
PIWSEV_clean |  | 1836.13 | 2168.27 |  |  | 0.3296788 | 0.8617012 | 0.6763836 | 0.241371 | 0.1193516 | 0.05592572 | 0.4681941 | 1713.56 | 2023.57 |  |  |  | -0.3066732 | 3.924554 | 0.4315021 | 0.3077075 | 0.7246201 | 0.7193097 | 0.2321466 | 0.1153016 | 0.05043006 | 0.472095 | 1800.09 | 2194.05 |  | 16.304 | 27.649 | 16.4083 | 90 | 117.321 | 90 | 6571.579 | PIWSEV_clean
PIYFIO_clean |  | 0 | 0 | collapse |  | 1.756392 | 0.8345419 | 2.027818 | 1.773171 | 0.403108 | 0.04836058 | 1.021382 | 1151.73 | 637.367 |  |  |  | -35.76153 | -2.37109 | -5.27367 | 6.051822 | 6.050962 | 5.856307 | 6.08559 | 0.6415541 | 0.4073035 | 1.049819 | 0 | 0 |  | 11.406 | 11.6359 | 14.2201 | 96.0937 | 106.262 | 115.744 | 1574.3 | PIYFIO_clean
PIYGUB_clean |  | 0 | 0 |  |  | 0.5979651 | 0.3646471 | 0.4721757 | 0.6578163 | 0.1410152 | 0.04419471 | 0.2668819 | 0 | 0 |  |  |  | -7.016459 | 7.864858 | -3.918983 | 0.6559228 | 0.3830882 | 0.4287468 | 0.7392579 | 0.1901839 | 0.09336363 | 0.3160502 | 0 | 0 |  | 13.749 | 21.719 | 15.547 | 90 | 90 | 90 | 4642.56 | PIYGUB_clean
PIYZAZ_clean |  | 2401.5 | 2319.21 |  |  | 0.009843913 |  | 0.0005584185 | 0.01216529 | 0.01620663 | 0.02430998 | 0.01215496 | 2407.79 | 2325.18 |  |  |  | 0.006336854 | 0.01011673 | 0.006892718 | 0.009839777 |  | 0.0006077066 | 0.01214779 | 0.01618215 | 0.02427325 | 0.0121366 | 2407.34 | 2325.18 |  | 8.995 | 8.99533 | 8.99504 | 59.9952 | 59.9965 | 59.9976 | 514.6017 | PIYZAZ_clean
PIYZED01_clean |  | 2400.82 | 2297.91 |  |  | 0.0181013 |  | 0 | 0.02262663 | 0.03016884 | 0.04525326 | 0.02262663 | 2405.5 | 2302.39 |  |  |  | 0.00788457 | 0.00788457 | 0.00788457 | 0.0181013 |  | 1.992782e-15 | 0.02262663 | 0.03016884 | 0.04525326 | 0.02262663 | 2404.93 | 2302.39 |  | 12.683 | 12.683 | 12.683 | 90 | 90 | 90 | 2040.168 | PIYZED01_clean
PIYZED02_clean |  | 2398.61 | 2287.82 |  |  | 0.01730076 |  | 0.0003198136 | 0.021546 | 0.02872592 | 0.04308889 | 0.02154444 | 2403.48 | 2292.31 |  |  |  | 0.008683091 | 0.008683091 | 0.008683091 | 0.01728163 |  | 0.0002796567 | 0.02153212 | 0.02870763 | 0.04306146 | 0.02153072 | 2403.08 | 2292.68 |  | 12.668 | 12.668 | 12.668 | 90 | 90 | 90 | 2032.938 | PIYZED02_clean
PIYZED03_clean |  | 2391.98 | 2261.3 |  |  | 0.0149577 |  | 0.0001840979 | 0.0186511 | 0.02486707 | 0.03730061 | 0.0186503 | 2393.84 | 2263.17 |  |  |  | 0.01187573 | 0.01187573 | 0.01187573 | 0.01493562 |  | 0.0002086818 | 0.01861735 | 0.0248215 | 0.03723226 | 0.01861612 | 2393.5 | 2263.54 |  | 12.631 | 12.631 | 12.631 | 90 | 90 | 90 | 2015.177 | PIYZED03_clean
PIYZED_clean |  | 2410.1 | 2334.9 |  |  | 0.01512085 |  | 0.0002461556 | 0.01883952 | 0.02511679 | 0.0376752 | 0.01883759 | 2419.52 | 2343.86 |  |  |  | 0.003141123 | 0.003141123 | 0.003141123 | 0.01514149 |  | 0.0003214798 | 0.0188465 | 0.02512598 | 0.03768899 | 0.01884448 | 2419.9 | 2344.61 |  | 12.734 | 12.734 | 12.734 | 90 | 90 | 90 | 2064.879 | PIYZED_clean
PIZHAJ_clean |  | 0 | 0 |  |  | 1.73567 | 1.645708 | 1.872609 | 1.748786 | 0.6142373 | 0.0449255 | 0.8144349 | 0 | 0 |  |  |  | -41.1809 | 11.58362 | -34.70738 | 1.850696 | 2.088588 | 1.97463 | 1.504939 | 1.047179 | 0.4924032 | 1.242265 | 0 | 0 |  | 12.294 | 21.514 | 19.633 | 90 | 90 | 90 | 5192.793 | PIZHAJ_clean
PIZHEN_clean |  | 0 | 0 |  |  | 1.307297 | 1.722476 | 1.425331 | 0.7294781 | 0.6182371 | 0.03436608 | 0.7774746 | 0 | 0 |  |  |  | -36.1235 | 15.09614 | -35.41354 | 1.771669 | 1.902333 | 2.07335 | 1.380397 | 1.128353 | 0.420859 | 1.321306 | 0 | 0 |  | 12.308 | 21.532 | 19.998 | 90 | 90 | 90 | 5299.787 | PIZHEN_clean
PIZHOX_clean |  | 1685.47 | 1754.1 |  |  | 0.3014565 |  | 0.3303953 | 0.3001411 | 0.06289627 | 0.03993777 | 0.1604699 | 1670.31 | 1738.28 |  |  |  | 1.845984 | -0.9860557 | 1.757349 | 0.3671231 |  | 0.3944647 | 0.3658803 | 0.06670195 | 0.04520098 | 0.1580811 | 1737.44 | 1855.45 |  | 13.066 | 14.766 | 15.3922 | 90 | 90.2978 | 90 | 2969.616 | PIZHOX_clean
PIZNOB_clean_h |  | 1588.25 | 1055.26 |  |  | 0.290334 | 0.4337199 | 0.3226563 | 0.191152 | 0.1337691 | 0.01805727 | 0.263945 | 1619.11 | 1075.75 |  |  |  | -48.81432 | 8.573236 | -10.25823 | 1.253707 | 1.379694 | 1.049474 | 1.192408 | 0.6402929 | 0.732734 | 0.5362967 | 530.201 | 204.385 |  | 8.714 | 10.2746 | 9.3254 | 85.157 | 63.8083 | 72.3692 | 712.8241 | PIZNOB_clean_h
PIZPAP_clean_h |  | 1121.3 | 682.179 |  |  | 0.3680683 | 0.4506736 | 0.4259424 | 0.3065677 | 0.0880186 | 0.0181529 | 0.205917 | 1068.41 | 650.004 |  |  |  | -7.750205 | -3.568312 | 2.763659 | 0.2524684 | 0.2998958 | 0.5083964 | 0.1924138 | 0.1054942 | 0.05422937 | 0.1920036 | 916.924 | 524.313 |  | 8.523 | 9.76397 | 17.314 | 90 | 90 | 112.249 | 1333.567 | PIZPAP_clean_h
PIZPET_clean_h |  | 1110.28 | 849.198 |  |  | 0.8112061 | 0.874432 | 1.065583 | 0.7407914 | 0.08370276 | 0.0246716 | 0.1975485 | 931.011 | 712.08 |  |  |  | -24.99729 | -26.92359 | 20.90499 | 0.9207178 | 1.003416 | 1.153926 | 0.8396734 | 0.3821017 | 0.4116324 | 0.3251497 | 0 | 0 |  | 8.486 | 9.73704 | 17.271 | 90 | 90 | 112.251 | 1320.808 | PIZPET_clean_h
PIZPIX02_clean |  | 1014.3 | 579.241 |  |  | 0.3919252 | 0.4761253 | 0.4164652 | 0.3330651 | 0.09242855 | 0.03986924 | 0.1811224 | 825.329 | 471.301 |  |  |  | -8.15442 | 6.242023 | -0.8055295 | 0.2693006 | 0.2972968 | 0.5918086 | 0.2148022 | 0.1295137 | 0.09182059 | 0.1931208 | 940.113 | 531.298 |  | 8.438 | 17.081 | 9.58448 | 90 | 111.72 | 90 | 1283.331 | PIZPIX02_clean
PIZPIX_clean_h |  | 1105.92 | 645.378 |  |  | 0.3765441 | 0.4497764 | 0.42019 | 0.322873 | 0.08234111 | 0.02152639 | 0.184966 | 1036.37 | 604.777 |  |  |  | -7.321184 | -1.579165 | 3.981326 | 0.229656 | 0.2926928 | 0.5232333 | 0.1550118 | 0.09726161 | 0.04193954 | 0.1906176 | 1021.26 | 578.217 |  | 8.478 | 9.69493 | 17.243 | 90 | 90 | 112.282 | 1311.436 | PIZPIX_clean_h
PIZPOD_clean_h |  | 1081.43 | 606.71 |  |  | 0.591182 | 0.6562142 | 0.6941576 | 0.5363855 | 0.07684522 | 0.02352982 | 0.1796678 | 904.654 | 507.53 |  |  |  | -12.80714 | -2.953162 | 12.9961 | 0.3375805 | 0.3470768 | 0.8086242 | 0.2789114 | 0.1422883 | 0.08824044 | 0.2465236 | 1015 | 564.99 |  | 8.426 | 9.62903 | 17.159 | 90 | 90 | 112.141 | 1289.521 | PIZPOD_clean_h
PIZQUM_clean |  | 930.076 | 764.41 |  |  | 0.3549064 | 0.2343765 | 0.2284701 | 0.3748259 | 0.06952793 | 0.06425693 | 0.09851843 | 680.092 | 558.954 |  |  |  | -0.4948517 | -0.03265249 | 1.320986 | 0.3199149 | 0.2035064 | 0.2095033 | 0.3386756 | 0.06970831 | 0.06593887 | 0.09044024 | 712.695 | 590.357 |  | 13.014 | 14.394 | 16.306 | 90 | 90 | 90 | 3054.497 | PIZQUM_clean
PIZRAT_clean |  | 932.246 | 787.802 |  |  | 0.451432 | 0.290525 | 0.2222433 | 0.4804895 | 0.07310765 | 0.0687448 | 0.09753966 | 855.945 | 723.323 |  |  |  | -2.242811 | -1.554566 | 1.370514 | 0.5085064 | 0.2995215 | 0.210011 | 0.5462799 | 0.0803988 | 0.07851104 | 0.09097024 | 675.146 | 556.596 |  | 13.492 | 14.377 | 16.191 | 90 | 90 | 90 | 3140.641 | PIZRAT_clean
PIZRUN_clean |  | 929.429 | 766.414 |  |  | 0.3552719 | 0.2430294 | 0.2412815 | 0.3736686 | 0.06889237 | 0.06395224 | 0.09606308 | 715.825 | 590.275 |  |  |  | -0.6709608 | -0.2956075 | 1.294536 | 0.3268583 | 0.213495 | 0.2107879 | 0.3454771 | 0.06976258 | 0.0663207 | 0.08869292 | 709.628 | 587.022 |  | 13.041 | 14.411 | 16.307 | 90 | 90 | 90 | 3064.637 | PIZRUN_clean
PIZSAU_clean |  | 968.844 | 820.924 |  |  | 1.039994 | 0.7144429 | 0.7117866 | 1.094363 | 0.07549064 | 0.06109128 | 0.1532472 | 759.923 | 643.901 |  |  |  | -6.790581 | 4.866087 | -0.109924 | 1.085062 | 0.7638234 | 0.6538626 | 1.143184 | 0.0846793 | 0.07156734 | 0.1554839 | 707.15 | 585.029 |  | 13.504 | 14.375 | 16.193 | 90 | 90 | 90 | 3143.38516 | PIZSAU_clean
POBGAQ01_clean | occupancy | 1637.21 | 3511.23 |  |  | 0.1546129 |  | 0.1013235 | 0.1556377 | 0.08462327 | 0.08304596 | 0.1013428 | 1638.94 | 3514.88 |  |  |  | 0.6232515 | -1.881176 | 0.7842456 | 0.1310217 |  | 0.09053279 | 0.1318004 | 0.0844035 | 0.08176364 | 0.112386 | 1643.55 | 3507.37 |  | 16.943 | 35.643 | 40.319 | 90 | 90 | 90 | 24348.62 | POBGAQ01_clean
POBGAQ_clean | occupancy | 1833.41 | 3449.38 |  |  | 0.4459686 |  | 0.3434728 | 0.449013 | 0.09990612 | 0.09113239 | 0.2061658 | 1808.94 | 3403.36 |  |  |  | 3.06912 | 7.431354 | 0.1773985 | 0.1772991 |  | 0.311143 | 0.1733235 | 0.09183667 | 0.08237008 | 0.2064876 | 1786.41 | 3728.13 |  | 15.754 | 18.992 | 36.021 | 90 | 90 | 90 | 10777.48 | POBGAQ_clean
POBJIB_clean | occupancy | 0 | 0 |  |  | 0.581709 | 0.5220831 | 0.2666055 | 0.8042182 | 0.2446052 | 0.3086386 | 0.153129 | 0 | 0 |  |  |  | -27.50716 | 1.070506 | 8.994964 | 1.502043 | 1.492266 | 0.8842746 | 1.750816 | 0.3714106 | 0.3893871 | 0.34573 | 0 | 0 |  | 8.735 | 15.17 | 13.0853 | 90 | 101.224 | 90 | 1700.769 | POBJIB_clean
POBMOJ01_clean |  | 1432.3 | 1381.33 |  |  | 0.1165157 | 0.1912715 | 0.3184639 | 0.09652871 | 0.06986607 | 0.05543204 | 0.1468476 | 1371.59 | 1322.8 |  |  |  | -0.5208746 | -0.5248373 | -0.5230761 | 0.1369379 | 0.2017988 | 0.3277632 | 0.1189962 | 0.07373275 | 0.05788217 | 0.1582692 | 1351.83 | 1283.16 |  | 22.712 | 22.712 | 22.7116 | 109.469 | 109.472 | 109.472 | 9018.621 | POBMOJ01_clean
POBNEA_clean |  | 1654 | 2558.06 |  |  | 0.2223545 | 0.2217378 | 0.02757018 | 0.2497162 | 0.07974166 | 0.03900377 | 0.1714019 | 1672.73 | 2586.99 |  |  |  | -4.568014 | -4.433487 | -2.154313 | 0.281617 | 0.1758187 | 0.07328231 | 0.3634515 | 0.06575408 | 0.04104424 | 0.1213512 | 1551.01 | 2132.97 |  | 18.658 | 18.6577 | 14.84 | 90 | 90 | 120 | 4473.915 | POBNEA_clean
POBVIN_clean | n= 1584 | 1840.79 | 2117.84 | [9 empty] | NA | NA |  |  |  | 0.7469081 | 0.7469081 | 1.368799 | 0.2111421 | 0.179882 | 0.5430998 | 0.1958652 | 0.1020876 | 0.09643601 | 0.1327473 | NA | NA | [8 empty] | POBVIN_clean
POBYAH_charged | metalvsorganic | 795.39 | 255.665 |  |  | 1.484841 | 1.294523 | 1.295974 | 1.821354 | 0.2142251 | 0.2525672 | 0.1987476 | 877.61 | 282.094 | [13 empty] | NA | NA |  | 15.542 | 15.542 | 26.489 | 90 | 90 | 90 | 6398.518 | POBYAH_charged
POCPAZ_clean |  | 1474.63 | 1599.93 |  |  | 0.2633944 | 0.3229163 | 0.1809112 | 0.2619526 | 0.06975097 | 0.0597426 | 0.167833 | 1462.8 | 1587.03 |  |  |  | -0.660897 | -0.4178227 | -3.917755 | 0.2393055 | 0.2843178 | 0.1565929 | 0.2386573 | 0.0851532 | 0.07810981 | 0.1541784 | 1397.05 | 1440.69 |  | 13.542 | 21.157 | 24.011 | 90 | 90 | 90 | 6879.346 | POCPAZ_clean
POCRAB_clean |  | 0 | 0 |  |  | 0.3018514 | 0.3937853 | 0.419532 | 0.291631 | 0.0804083 | 0.07226561 | 0.1485108 | 0 | 0 |  |  |  | -1.615599 | -2.147555 | -2.524007 | 0.1598309 | 0.2142084 | 0.3399312 | 0.1509157 | 0.09415591 | 0.08948052 | 0.1332592 | 0 | 0 |  | 11.129 | 13.9881 | 16.1412 | 82.8935 | 88.3918 | 66.7175 | 2289.807 | POCRAB_clean
PODKOK_clean |  | 2145.02 | 4382.83 |  |  | 0.180589 | 0.2186484 | 0.217521 | 0.1736681 | 0.06782222 | 0.06754155 | 0.07002598 | 2142.22 | 4376.97 |  |  |  | 0.8476213 | 0.9168149 | 1.013904 | 0.1638989 | 0.1814633 | 0.1453761 | 0.1620062 | 0.06399667 | 0.06353268 | 0.06763985 | 2122.55 | 4462.59 |  | 34.685 | 34.685 | 35.2691 | 119.453 | 119.453 | 90 | 30492.23 | PODKOK_clean
PODKUQ_clean |  | 2022.93 | 4751.28 |  |  | 0.1955434 | 0.2742043 | 0.1662148 | 0.1860329 | 0.0598975 | 0.05813799 | 0.07449493 | 2028.26 | 4763.92 |  |  |  | 0.7961922 | 0.7839598 | 0.8378563 | 0.1645192 | 0.2073923 | 0.1060697 | 0.1607511 | 0.05730321 | 0.05547646 | 0.07245855 | 1998.85 | 4809.17 |  | 36.788 | 36.788 | 37.7155 | 119.19 | 119.19 | 90 | 36958.57 | PODKUQ_clean
PODVIP_clean | Z>86 | 0 | 0 | [9 empty] | NA | NA | [13 empty] | NA | NA | [8 empty] | PODVIP_clean
PODVUB_clean | Z>86 | 0 | 0 | [9 empty] | NA | NA | [13 empty] | NA | NA | [8 empty] | PODVUB_clean
PODXEN_clean |  | 481.277 | 375.742 |  |  | 0.267196 | 0.4450412 | 0.6059012 | 0.251765 | 0.07342901 | 0.05854152 | 0.2892976 | 0 | 0 |  |  |  | -9.381869 | 0.348185 | 0.1184874 | 0.3742263 | 0.5984463 | 0.8218488 | 0.3543138 | 0.09626877 | 0.07918393 | 0.343999 | 0 | 0 |  | 8.48 | 14.1015 | 20.762 | 83.4716 | 81.2399 | 82.8221 | 2423.171 | PODXEN_clean
POFGUO_clean |  | 625.148 | 669.509 |  |  | 0.1167274 | 0.1452685 | 0.0913231 | 0.1066909 | 0.03047777 | 0.02807487 | 0.034803 | 0 | 0 |  |  |  | -2.266101 | -2.266101 | -2.266101 | 0.09648703 | 0.1214174 | 0.0802169 | 0.08673356 | 0.04160194 | 0.03038325 | 0.06179558 | 0 | 0 |  | 21.129 | 21.129 | 21.129 | 90 | 90 | 90 | 9432.718 | POFGUO_clean
POFSIN01_clean |  | 2390.75 | 2297.54 |  |  | 0.0303133 |  | 0.0001424743 | 0.03785601 | 0.05047445 | 0.07571168 | 0.03785584 | 2409.07 | 2315.1 |  |  |  | 0.01338572 | 0.01338572 | 0.01338572 | 0.03027363 |  | 0.000244691 | 0.03778086 | 0.05037364 | 0.07556049 | 0.03778022 | 2410.38 | 2317.34 |  | 12.7 | 12.7 | 12.7 | 90 | 90 | 90 | 2048.383 | POFSIN01_clean
POFSIN02_clean |  | 2404.01 | 2308.37 |  |  | 0.005813953 |  | 0.0003419293 | 0.007181959 | 0.00956616 | 0.01434925 | 0.007174613 | 2408.06 | 2312.48 |  |  |  | 0.9750642 | 0.9750642 | 0.9750642 | 0.001769504 |  | 0.0003419293 | 0.002126398 | 0.002803881 | 0.004205838 | 0.002102902 | 2429.13 | 2401.39 |  | 12.697 | 12.697 | 12.697 | 90 | 90 | 90 | 2046.932 | POFSIN02_clean
POFSIN03_clean |  | 2396 | 2291.56 |  |  | 0.02215857 |  | 0.0001848121 | 0.027652 | 0.03686881 | 0.05530322 | 0.0276516 | 2406.43 | 2301.65 |  |  |  | 0.01340715 | 0.01340715 | 0.01340715 | 0.02213253 |  | 0.0002196206 | 0.02761075 | 0.0368139 | 0.05522085 | 0.02761042 | 2406.36 | 2302.39 |  | 12.68 | 12.68 | 12.68 | 90 | 90 | 90 | 2038.720832 | POFSIN03_clean
POFSIN04_clean |  | 2387.11 | 2279.98 |  |  | 0.03638135 |  | 0.0001421827 | 0.04544114 | 0.06058803 | 0.09088205 | 0.04544102 | 2403.59 | 2295.67 |  |  |  | 0.01893626 | 0.01893626 | 0.01893626 | 0.03634778 |  | 0.0002441901 | 0.04537368 | 0.0604966 | 0.09074495 | 0.04537242 | 2403.73 | 2297.16 |  | 12.674 | 12.674 | 12.674 | 90 | 90 | 90 | 2035.828 | POFSIN04_clean
POFSIN_clean |  | 2408.42 | 2309.49 |  |  | 0.004640936 |  | 6.730366e-05 | 0.005784344 | 0.007711767 | 0.01156765 | 0.005783827 | 2408.36 | 2309.49 |  |  |  | 0.01181949 | 0.01181949 | 0.01181949 | 0.004664382 |  | 0.0001772101 | 0.005786176 | 0.007711761 | 0.01156763 | 0.005783826 | 2407.95 | 2309.87 |  | 12.691 | 12.691 | 12.691 | 90 | 90 | 90 | 2044.031 | POFSIN_clean
POHCOG_clean |  | 1156.35 | 748.985 |  |  | 0.4064209 |  | 0.4541632 | 0.4016467 | 0.0731174 | 0.05760266 | 0.1141206 | 1281.89 | 830.273 |  |  |  | -0.9971368 | -5.702446 | -2.043388 | 0.1446154 |  | 0.3116949 | 0.1279074 | 0.08411097 | 0.07352618 | 0.1120851 | 1123.54 | 665.509 |  | 12.014 | 16.989 | 31.272 | 90 | 90 | 90 | 6382.798 | POHCOG_clean
POHLOP_clean |  | 0 | 0 |  |  | 0.3345036 | 0.5267658 | 0.1958557 | 0.2710708 | 0.06592542 | 0.03478578 | 0.1413161 | 0 | 0 |  |  |  | -3.738352 | -4.78273 | -4.46795 | 0.4066402 | 0.6448183 | 0.1628748 | 0.3325588 | 0.1166786 | 0.07814423 | 0.2099722 | 0 | 0 |  | 8.821 | 9.2878 | 18.955 | 90 | 90 | 109.557 | 1463.349 | POHLOP_clean
POHLUV_clean |  | 0 | 0 |  |  | 0.3357412 | 0.5279825 | 0.202856 | 0.271956 | 0.06790535 | 0.03546411 | 0.1464473 | 0 | 0 |  |  |  | -2.879698 | -4.089676 | -4.127756 | 0.3854636 | 0.616538 | 0.1610188 | 0.3128385 | 0.1082144 | 0.07264917 | 0.1943198 | 0 | 0 |  | 8.728 | 9.28931 | 18.911 | 90 | 90 | 109.305 | 1447.038 | POHLUV_clean
POHMAC_clean |  | 0 | 0 |  |  | 0.3321707 | 0.5259314 | 0.1936528 | 0.2681678 | 0.06639442 | 0.03347208 | 0.1461011 | 0 | 0 |  |  |  | -3.542184 | -4.512224 | -4.288729 | 0.3906324 | 0.6245468 | 0.1440623 | 0.3183251 | 0.1127288 | 0.07589336 | 0.2019093 | 0 | 0 |  | 8.783 | 9.28513 | 18.952 | 90 | 90 | 109.399 | 1457.816 | POHMAC_clean
POHWIU_clean |  | 1899.53 | 4121.47 |  |  | 0.08309387 | 0.1033413 | 0.2681604 | 0.07487867 | 0.06237493 | 0.04992419 | 0.1609432 | 1899.18 | 4120.68 |  |  |  | 0.08595111 | 0.08503673 | -0.9832499 | 0.08135684 | 0.1050008 | 0.2694222 | 0.07265673 | 0.06283631 | 0.05027144 | 0.1623082 | 1903.48 | 4096.42 |  | 21.873 | 21.873 | 28.68 | 90 | 90 | 90 | 13721.32 | POHWIU_clean
POJNIM_clean |  | 0 | 0 |  |  | 0.2423059 | 0.1933651 | 0.7522207 | 0.1474544 | 0.134474 | 0.02600134 | 0.289435 | 0 | 0 |  |  |  | 2.115646 | -2.337324 | -4.710307 | 0.2943261 | 0.2792673 | 0.6999714 | 0.202954 | 0.1362221 | 0.05715559 | 0.2491743 | 0 | 0 |  | 11.335 | 15.368 | 11.1665 | 90 | 90.9493 | 90 | 1944.896 | POJNIM_clean
POJTUE_clean |  | 0 | 0 |  |  | 0.302303 | 0.3541847 | 0.04052815 | 0.3025002 | 0.06706537 | 0.04523898 | 0.1252691 | 0 | 0 |  |  |  | -8.411289 | 1.40461 | 1.324037 | 0.435699 | 0.5066402 | 0.2460054 | 0.4219479 | 0.09012097 | 0.07541676 | 0.1293322 | 0 | 0 |  | 6.835 | 15.036 | 19.3199 | 90 | 96.3058 | 90 | 1973.514 | POJTUE_clean
POKGEC_clean |  | 163.7 | 136.172 |  |  | 0.4214479 | 0.3783507 | 0.2909672 | 0.4293557 | 0.06471094 | 0.05528511 | 0.1212659 | 269.426 | 224.115 |  |  |  | -1.630772 | -6.158855 | -0.9736875 | 0.3309933 | 0.4138376 | 0.3127061 | 0.323555 | 0.1008216 | 0.0925552 | 0.1504203 | 0 | 0 |  | 14.496 | 14.4961 | 16.1141 | 91.0698 | 91.0703 | 94.7643 | 3373.16 | POKGEC_clean
POKSAL_clean |  | 365.015 | 178.593 |  |  | 4.898237 | 4.814104 | 4.063539 | 4.978093 | 0.05221131 | 0.03406476 | 0.1030217 | 0 | 0 |  |  |  | 8.194108 | -22.75442 | 8.182859 | 2.717802 | 2.350851 | 1.154988 | 2.924435 | 0.3440254 | 0.2540523 | 0.59595 | 0 | 0 |  | 6.021 | 12.3152 | 23.592 | 90 | 90 | 94.0137 | 1745.052 | POKSAL_clean
POKSEP_clean |  | 386.506 | 227.189 |  |  | 4.947762 | 4.901956 | 3.941564 | 5.028859 | 0.05177793 | 0.03195181 | 0.1134592 | 514.789 | 302.592 |  |  |  | 6.814783 | -23.11988 | 7.660552 | 2.781283 | 2.320513 | 1.176355 | 3.016375 | 0.3420216 | 0.258169 | 0.6028963 | 0 | 0 |  | 6.085 | 12.4045 | 23.497 | 90 | 90 | 94.5128 | 1768.088 | POKSEP_clean
POKSIT_clean |  | 375.863 | 186.035 |  |  | 4.903379 | 4.811672 | 4.061457 | 4.985794 | 0.05631946 | 0.03551511 | 0.109276 | 0 | 0 |  |  |  | 7.945967 | -22.89887 | 8.196547 | 2.689556 | 2.327555 | 1.115897 | 2.895578 | 0.3436921 | 0.2533617 | 0.573624 | 0 | 0 |  | 6.041 | 12.3327 | 23.577 | 90 | 90 | 94.1104 | 1752.012 | POKSIT_clean
POKSOZ_clean |  | 384.867 | 196.573 |  |  | 2.260322 | 2.161215 | 1.547841 | 2.335929 | 0.08170086 | 0.03382274 | 0.2157596 | 623.577 | 318.518 |  |  |  | 4.238668 | -15.31283 | -8.646803 | 0.9184407 | 1.156845 | 0.5746793 | 0.8768596 | 0.1945993 | 0.1381299 | 0.3527134 | 0 | 0 |  | 6.116 | 12.4191 | 23.426 | 90 | 90 | 94.4288 | 1774.014 | POKSOZ_clean
POKSUF_clean |  | 0 | 0 |  |  | 1.975352 | 1.961358 | 1.355161 | 2.021455 | 0.09538196 | 0.03234489 | 0.2718858 | 518.032 | 254.124 |  |  |  | 12.30444 | -15.27444 | -22.56299 | 0.9782 | 1.192568 | 1.096691 | 0.9116571 | 0.2450163 | 0.1907345 | 0.3970053 | 0 | 0 |  | 6.107 | 12.1416 | 22.602 | 90 | 90 | 90.571 | 1675.827 | POKSUF_clean
POKTAM_clean |  | 0 | 0 |  |  | 1.990321 | 1.98179 | 1.361673 | 2.03551 | 0.1040836 | 0.03330947 | 0.2842359 | 499.948 | 254.176 |  |  |  | 7.387806 | -11.99424 | -23.92027 | 1.677965 | 1.8262 | 2.064545 | 1.611179 | 0.3122654 | 0.2022428 | 0.592323 | 0 | 0 |  | 6.139 | 12.2193 | 22.728 | 90 | 90 | 89.5827 | 1704.879 | POKTAM_clean
POKTEQ_clean |  | 0 | 0 |  |  | 1.982747 | 1.966471 | 1.35542 | 2.029958 | 0.09772996 | 0.03364154 | 0.2771775 | 508.469 | 255.212 |  |  |  | 7.91139 | -12.07414 | -23.70055 | 2.506858 | 2.588594 | 2.822246 | 2.463063 | 0.2827657 | 0.2024689 | 0.5075967 | 0 | 0 |  | 6.128 | 12.1932 | 22.675 | 90 | 90 | 89.6852 | 1694.249 | POKTEQ_clean
POKTIU_clean |  | 380.822 | 187.065 |  |  | 1.033949 | 0.907247 | 0.7103466 | 1.090568 | 0.04994139 | 0.03006421 | 0.1117815 | 729.599 | 358.407 |  |  |  | 7.007935 | 8.428681 | -42.80499 | 2.734749 | 2.323877 | 1.211119 | 2.950689 | 0.3439388 | 0.2585457 | 0.6096059 | 0 | 0 |  | 6.062 | 23.528 | 13.3602 | 90 | 112.659 | 90 | 1758.442 | POKTIU_clean
POKTOA_clean |  | 0 | 0 |  |  | 0.7283315 | 0.9475371 | 1.160611 | 0.6390746 | 0.1476587 | 0.03831205 | 0.4259958 | 0 | 0 |  |  |  | 7.781293 | -12.40803 | -23.8351 | 1.421977 | 1.683045 | 1.616861 | 1.337489 | 0.3163171 | 0.2056463 | 0.5980247 | 0 | 0 |  | 6.163 | 12.2872 | 22.826 | 90 | 90 | 89.6456 | 1728.489 | POKTOA_clean
POKTUG_clean |  | 0 | 0 |  |  | 0.3106012 | 0.2616703 | 0.1848835 | 0.3329098 | 0.07277598 | 0.04345306 | 0.1353315 | 0 | 0 |  |  |  | 14.17385 | -12.30557 | -22.72921 | 6.315083 | 6.306641 | 6.415591 | 6.311882 | 0.5617152 | 0.3512009 | 1.010813 | 0 | 0 |  | 6.081 | 12.3883 | 23.472 | 90 | 90 | 94.3239 | 1763.189 | POKTUG_clean
POKVAO_clean |  | 388.169 | 196.425 |  |  | 2.070936 | 1.983918 | 1.352731 | 2.143637 | 0.09170815 | 0.03788107 | 0.2287225 | 594.072 | 300.637 |  |  |  | 9.423577 | -23.01264 | 7.753181 | 2.56744 | 2.341363 | 1.090821 | 2.729776 | 0.3449831 | 0.2574211 | 0.5678683 | 0 | 0 |  | 6.041 | 12.3298 | 23.58 | 90 | 90 | 94.0509 | 1751.952 | POKVAO_clean
POKVES_clean |  | 0 | 0 |  |  | 1.984503 | 1.962464 | 1.360759 | 2.033042 | 0.09747618 | 0.02733165 | 0.2760259 | 468.955 | 228.123 |  |  |  | 12.6679 | -17.93816 | -15.61412 | 1.754024 | 2.21844 | 1.775311 | 1.625913 | 0.2947985 | 0.1898863 | 0.5618477 | 0 | 0 |  | 6.093 | 12.1188 | 22.577 | 90 | 90 | 90.643 | 1666.977 | POKVES_clean
POKVIW_clean |  | 0 | 0 |  |  | 0.3744107 | 0.3383261 | 0.340768 | 0.387038 | 0.06746012 | 0.03615129 | 0.1457322 | 0 | 0 |  |  |  | 3.754352 | -13.22922 | -16.52018 | 1.244437 | 1.433653 | 1.319201 | 1.184576 | 0.2488466 | 0.1596536 | 0.4718292 | 0 | 0 |  | 6.061 | 12.3638 | 23.494 | 90 | 90 | 94.2395 | 1755.752 | POKVIW_clean
POKVOC_clean |  | 0 | 0 |  |  | 0.3685548 | 0.3496956 | 0.3427446 | 0.3756685 | 0.07259165 | 0.03891216 | 0.1567904 | 0 | 0 |  |  |  | 0.3213589 | -0.04268411 | 0.2871874 | 0.0424464 | 0.03365166 | 0.05935875 | 0.04395451 | 0.03852018 | 0.038384 | 0.03886063 | 0 | 0 |  | 6.099 | 12.4171 | 23.469 | 90 | 90 | 94.4897 | 1771.898 | POKVOC_clean
POKVUI_clean |  | 0 | 0 |  |  | 2.036423 | 2.029142 | 1.404009 | 2.081528 | 0.1107656 | 0.04210594 | 0.2855357 | 518.813 | 266.75 |  |  |  | 6.348433 | -12.28082 | -23.34489 | 1.34237 | 1.625865 | 1.545335 | 1.251215 | 0.3116205 | 0.2005081 | 0.5944522 | 0 | 0 |  | 6.159 | 12.2611 | 22.796 | 90 | 90 | 89.7757 | 1721.452 | POKVUI_clean
POLBAT_clean | metalvsorganic | 0 | 0 |  |  | 0.3428387 | 0.3625226 | 0.208809 | 0.3793883 | 0.02160202 | 0.02113781 | 0.02203306 | 0 | 0 |  |  |  | -17.26061 | -19.46747 | -7.29987 | 1.393908 | 1.467403 | 1.031501 | 1.426853 | 0.4067211 | 0.353694 | 0.4559606 | 0 | 0 |  | 8.787 | 17.783 | 9.20399 | 90 | 109.557 | 90 | 1355.237 | POLBAT_clean
POLBEX_clean | metalvsorganic | 1060.02 | 533.683 |  |  | 0.6036319 | 0.5287391 | 0.3987905 | 0.9772859 | 0.2326927 | 0.01879411 | 0.4038115 | 1017.68 | 512.367 |  |  |  | 1.842567 | -4.713999 | -48.49913 | 2.368527 | 2.330707 | 2.396538 | 2.461617 | 0.933082 | 0.5765946 | 1.218272 | 0 | 0 |  | 10.252 | 18.409 | 24.639 | 90 | 90 | 90 | 4650.096 | POLBEX_clean
POLBIB_clean | metalvsorganic | 647.132 | 392.203 |  |  | 0.8062982 | 0.8151545 | 1.006465 | 0.4617663 | 0.1565448 | 0.02964982 | 0.2199924 | 0 | 0 |  |  |  | -48.74657 | -0.1679434 | -1.172828 | 1.073586 | 1.148964 | 1.03599 | 0.753088 | 0.31311 | 0.530051 | 0.2046395 | 0 | 0 |  | 10.567 | 16.97 | 8.413 | 90 | 90 | 90 | 1508.636 | POLBIB_clean
POLBOH_clean | metalvsorganic | 0 | 0 |  |  | 0.4655065 | 0.4558065 | 0.7207514 | 0.2345117 | 0.155275 | 0.01706066 | 0.2105607 | 0 | 0 |  |  |  | -38.39521 | -21.47821 | -11.73643 | 1.975959 | 1.870473 | 2.107605 | 2.108028 | 0.4743673 | 0.5282944 | 0.4527965 | 0 | 0 |  | 8.294 | 9.226 | 12.502 | 90 | 90 | 90 | 956.6586 | POLBOH_clean
POLBUN_clean | metalvsorganic | 0 | 0 |  |  | 0.3022254 | 0.3219186 | 0.2534951 | 0.2842001 | 0.03398758 | 0.00848263 | 0.0531163 | 0 | 0 |  |  |  | -8.709376 | -13.56821 | -19.98542 | 1.383506 | 1.354936 | 1.498485 | 1.383087 | 0.556244 | 0.279617 | 0.7637142 | 0 | 0 |  | 10.154 | 18.393 | 15.773 | 90 | 90 | 90 | 2945.805 | POLBUN_clean
POLDOK_clean |  | 383.702 | 265.959 |  |  | 0.2816159 | 0.2062182 | 0.004260662 | 0.2994556 | 0.04954037 | 0.04598351 | 0.07443837 | 443.727 | 307.583 |  |  |  | 3.314032 | 3.78705 | -16.33526 | 0.4128919 | 0.2723826 | 0.01128857 | 0.4413345 | 0.1168569 | 0.1162994 | 0.1207597 | 384.265 | 238.944 |  | 24.143 | 24.143 | 4.988 | 90 | 90 | 90 | 2907.428 | POLDOK_clean
POLDUQ_clean |  | 395.087 | 274.016 |  |  | 0.2971229 | 0.2295835 | 4.440892e-16 | 0.3151313 | 0.05029717 | 0.04724632 | 0.07165317 | 478.223 | 331.676 |  |  |  | 2.855724 | 2.855724 | -16.11687 | 0.4275525 | 0.2615757 | 1.110223e-16 | 0.4591986 | 0.1185393 | 0.116905 | 0.1299797 | 390.144 | 240.127 |  | 24.169 | 24.169 | 4.98 | 90 | 90 | 90 | 2909.02 | POLDUQ_clean
POLNAG_clean |  | 0 | 0 |  |  | 0.2980514 | 0.3292145 | 0.2042256 | 0.2968184 | 0.05656476 | 0.04612534 | 0.1096318 | 0 | 0 |  |  |  | -3.286839 | -2.654137 | -3.549062 | 0.2657457 | 0.4335793 | 0.212427 | 0.241025 | 0.09619641 | 0.08320009 | 0.1622611 | 0 | 0 |  | 9.643 | 9.93901 | 9.98265 | 86.3016 | 81.1199 | 65.2631 | 858.5471 | POLNAG_clean
POLYEW_clean |  | 0 | 0 |  |  | 0.1646665 | 0.1395332 | 0.09918173 | 0.1681988 | 0.05791651 | 0.05948575 | 0.04279473 | 0 | 0 |  |  |  | -1.472788 | -1.434829 | -0.3768828 | 0.2100714 | 0.2819268 | 0.09899489 | 0.2063193 | 0.06264613 | 0.06496372 | 0.04031307 | 0 | 0 |  | 13.172 | 13.1727 | 15.8668 | 92.6824 | 92.684 | 109.094 | 2593.11 | POLYEW_clean
POMMAH_clean |  | 1403.33 | 1111.3 | [14 empty] | 0.796631 | 0.7970872 | 0.1040027 | 0.4283599 | 0.4545981 | 0.4578447 | 0.4199369 | 0.1030961 | 0.07443025 | 0.1496781 | 1374.02 | 1133.86 | [8 empty] | POMMAH_clean
POMSER_clean |  | 1061.39 | 962.109 |  |  | 0.3670756 | 0.4744688 | 0.3348772 | 0.3339611 | 0.1176134 | 0.04700425 | 0.2431408 | 1031.05 | 934.59 |  |  |  | -2.690306 | -5.299723 | -12.32427 | 0.4618952 | 0.4811677 | 0.3693857 | 0.4631802 | 0.1622398 | 0.1501738 | 0.1836905 | 0 | 0 |  | 9.989 | 10.925 | 22.6127 | 94.8707 | 90 | 90 | 2458.809 | POMSER_clean
POMSOB_clean |  | 953.383 | 853.956 |  |  | 0.1961449 | 0.2630981 | 0.3384282 | 0.1619702 | 0.08611966 | 0.05021648 | 0.1550538 | 953.134 | 853.746 |  |  |  | -45.39982 | 2.738351 | -16.13731 | 1.537963 | 2.158 | 1.798606 | 1.309564 | 0.5596716 | 0.215458 | 1.220562 | 0 | 0 |  | 10.112 | 13.7531 | 15.0432 | 77.5597 | 70.3607 | 68.4307 | 1822.291 | POMSOB_clean
PONPOX_clean | metalvsorganic | 448.76 | 189.223 |  |  | 0.2857821 | 0.3018707 | 0.2440734 | 0.2721949 | 0.02785031 | 0.01407609 | 0.03818098 | 389.887 | 164.399 |  |  |  | -21.1677 | -8.360167 | -13.88889 | 1.415207 | 1.393174 | 1.502708 | 1.415585 | 0.5805471 | 0.2967787 | 0.7933735 | 0 | 0 |  | 16.023 | 10.062 | 18.486 | 90 | 90 | 90 | 2980.376 | PONPOX_clean
PONSOC_clean |  | 1758.46 | 2242.68 |  |  | 0.4557151 | 0.6919646 | 1.23886 | 0.4125115 | 0.08134908 | 0.04763958 | 0.3076843 | 1787.4 | 2279.62 |  |  |  | -0.3367168 | -7.409917 | 5.276207 | 0.4596487 | 0.5281093 | 0.9280743 | 0.4410921 | 0.1349784 | 0.1071739 | 0.3216655 | 1677.63 | 1998.98 |  | 26.64 | 12.985 | 23.2329 | 90 | 108.695 | 90 | 7612.702 | PONSOC_clean
POQKAI_clean |  | 0 | 0 |  |  | 0.257161 | 0.2722564 | 0.1098756 | 0.2713392 | 0.04118168 | 0.01737042 | 0.07293003 | 0 | 0 | [16 empty] | 9.14 | 9.198 | 9.61243 | 90 | 115.995 | 90 | 726.3592 | POQKAI_clean
POQQES_clean | occupancy | 0 | 0 |  |  | 0.4726431 | 0.4781374 | 0.4490279 | 0.4731848 | 0.07062348 | 0.03554055 | 0.1019475 | 0 | 0 |  |  |  | -2.216006 | 0.3831418 | -0.9287149 | 0.4461823 | 0.4565555 | 0.4146659 | 0.4374033 | 0.07086792 | 0.04451281 | 0.09439928 | 0 | 0 |  | 17.802 | 16.104 | 19.123 | 90 | 90 | 90 | 5482.247 | POQQES_clean
POQXAV_charged |  | 0 | 0 |  |  | 1.758981 | 1.802784 | 1.874714 | 1.746859 | 0.1750667 | 0.1217501 | 0.397219 | 574.864 | 372.749 | [16 empty] | 7.411 | 20.065 | 31.188 | 90 | 90 | 90 | 4637.709 | POQXAV_charged
PORGAE_clean | metalvsorganic | 669.707 | 293.124 |  |  | 0.4731713 | 0.4798659 | 0.5496 | 0.3699644 | 0.04910285 | 0.02724867 | 0.07095703 | 826.455 | 361.74 |  |  |  | -24.44846 | 1.714784 | -7.892514 | 1.175377 | 1.282842 | 1.002225 | 0.9186727 | 0.2229938 | 0.214417 | 0.2315706 | 0 | 0 |  | 15.058 | 13.197 | 15.2729 | 90 | 112.197 | 90 | 2810.112 | PORGAE_clean
PORLAL_clean |  | 1143.81 | 1039.82 |  |  | 0.1998188 | 0.3063314 | 0.4797164 | 0.1836964 | 0.0731586 | 0.04899796 | 0.2319286 | 1137 | 1033.66 |  |  |  | -3.112454 | 0.4853981 | -1.804045 | 0.2450687 | 0.3914746 | 0.3561378 | 0.227709 | 0.08111443 | 0.0570671 | 0.2391397 | 1115.31 | 968.978 |  | 8.21 | 14.998 | 36.8724 | 90 | 90.8826 | 90 | 4539.692 | PORLAL_clean
PORLEP_clean |  | 520.923 | 295.62 | [14 empty] | 1.717745 | 0.935282 | 0.935282 | 0.2898363 |  | 0.2764241 | 0.2905331 | 0.0814125 | 0.06384404 | 0.1466287 | 280.606 | 163.949 | [8 empty] | PORLEP_clean
PORVID_clean |  | 1355.49 | 964.082 |  |  | 0.2840121 | 0.3493482 | 0.2082237 | 0.2575041 | 0.06433244 | 0.0278603 | 0.1281587 | 1351.77 | 961.478 |  |  |  | -0.08983452 | -2.349914 | 3.142005 | 0.2439971 | 0.3218499 | 0.1322991 | 0.2154666 | 0.06323392 | 0.03993483 | 0.1040073 | 1391.23 | 995.722 |  | 10.575 | 11.6601 | 15.7674 | 106.078 | 90.7304 | 94.0524 | 1862.431 | PORVID_clean
PORVUO_clean |  | 921.516 | 869.059 |  |  | 0.264061 | 0.6391811 | 0.2096861 | 0.2495638 | 0.06256534 | 0.06080663 | 0.08542857 | 972.388 | 917.084 |  |  |  | -1.164304 | -0.1557611 | -1.090005 | 0.1014281 | 0.09542324 | 0.1704526 | 0.1002403 | 0.06699378 | 0.06660749 | 0.07201558 | 729.568 | 672.429 |  | 6.223 | 14.7019 | 17.5043 | 102.233 | 90 | 102.216 | 1527.979 | PORVUO_clean
POSFIO_clean |  | 0 | 0 |  |  | 0.1546435 | 0.165277 | 0.1419432 | 0.1542455 | 0.06221779 | 0.05657343 | 0.1042368 | 0 | 0 |  |  |  | 0.679933 | -0.8453302 | 0.4484787 | 0.1856207 | 0.1967777 | 0.1437478 | 0.1859288 | 0.06173464 | 0.05636795 | 0.1016867 | 0 | 0 |  | 13.443 | 14.42 | 20.4472 | 90 | 108.166 | 90 | 3766.091 | POSFIO_clean
POSFOU_clean |  | 0 | 0 |  |  | 0.1656293 | 0.2324026 | 0.001109656 | 0.1629299 | 0.06076687 | 0.05787296 | 0.08198894 | 0 | 0 |  |  |  | -1.596704 | -1.620753 | -5.587217 | 0.6847947 | 0.3421486 | 0.003954324 | 0.7387795 | 0.09231235 | 0.09581578 | 0.06662057 | 0 | 0 |  | 10.146 | 10.146 | 23.863 | 90 | 90 | 90 | 2456.489 | POSFOU_clean
POSGAH_clean |  | 1316.82 | 1204.51 |  |  | 0.1263118 | 0.1470141 | 0.07844456 | 0.1253922 | 0.05272474 | 0.05530539 | 0.03853116 | 1200.34 | 1097.92 |  |  |  | -0.01301744 | -2.088226 | -2.206098 | 0.1644153 | 0.123108 | 0.167772 | 0.1686751 | 0.0592058 | 0.06274324 | 0.0397499 | 1044.63 | 914.821 |  | 16.132 | 15.798 | 11.604 | 90 | 90 | 90 | 2957.318 | POSGAH_clean
POSGEL_clean |  | 0 | 0 |  |  | 0.2840008 | 0.3539462 | 0.1256351 | 0.2808057 | 0.07571394 | 0.06745617 | 0.1221639 | 0 | 0 |  |  |  | -2.160279 | -1.052229 | -2.381495 | 0.285384 | 0.3425683 | 0.1221647 | 0.2836598 | 0.08218661 | 0.07769322 | 0.1074619 | 0 | 0 |  | 13.202 | 27.475 | 7.64121 | 90 | 123.253 | 90 | 2317.819 | POSGEL_clean
POTNET_clean |  | 0 | 0 |  |  | 0.2118842 | 0.3086636 | 0.1188725 | 0.1893132 | 0.04511029 | 0.03622767 | 0.07218113 | 0 | 0 |  |  |  | -1.401856 | -17.49479 | 2.647195 | 0.6403907 | 0.4813182 | 0.2138935 | 0.7378417 | 0.1451587 | 0.1429354 | 0.1519345 | 0 | 0 |  | 10.764 | 11.1906 | 11.8806 | 101.004 | 110.548 | 99.7805 | 1270.97 | POTNET_clean
POTREX_clean |  | 1952.11 | 4037.98 |  |  | 0.2464027 | 0.3373141 | 0.3731859 | 0.2373242 | 0.07068459 | 0.06211402 | 0.1461055 | 1936.14 | 4004.86 |  |  |  | -1.779725 | -1.779725 | 0.4012728 | 0.2229772 | 0.3286101 | 0.3430669 | 0.2131267 | 0.0746986 | 0.06672793 | 0.1448405 | 1950.92 | 3936.48 |  | 21.11 | 21.11 | 29.8546 | 69.2956 | 69.2956 | 90 | 11521.82 | POTREX_clean
POVXII_clean |  | 0 | 0 |  |  | 0.4723537 | 0.524099 | 0.244418 | 0.474973 | 0.1348323 | 0.06876652 | 0.229212 | 0 | 0 |  |  |  | 7.161661 | -14.79767 | -9.059807 | 0.8515509 | 0.6906903 | 0.5686495 | 0.9673439 | 0.2143114 | 0.1585669 | 0.2939464 | 0 | 0 |  | 10.788 | 12.702 | 15.784 | 90 | 90 | 90 | 2162.869 | POVXII_clean
POVZOR_clean |  | 0 | 0 | [12 empty] | collapse | [21 empty] | POVZOR_clean
POVZUX_clean |  | 0 | 0 | [12 empty] | collapse | [21 empty] | POVZUX_clean
POWBEK_clean |  | 0 | 0 | [12 empty] | collapse | [21 empty] | POWBEK_clean
POWBIO_clean |  | 0 | 0 | [12 empty] | collapse | [21 empty] | POWBIO_clean
POXHIU_clean |  | 0 | 0 |  |  | 0.1970152 | 0.1490468 | 0.1555145 | 0.216463 | 0.05486122 | 0.04681835 | 0.06997207 | 0 | 0 |  |  |  | -0.8626573 | 0.683161 | -1.061593 | 0.1403065 | 0.1259774 | 0.1561152 | 0.1437654 | 0.05102688 | 0.04980495 | 0.05332262 | 0 | 0 |  | 9.114 | 9.66401 | 22.259 | 90 | 90 | 117.96 | 1731.682 | POXHIU_clean
POXHOA_clean |  | 0 | 0 |  |  | 0.1986665 | 0.1527128 | 0.1547322 | 0.2176456 | 0.05482266 | 0.0465167 | 0.0704278 | 0 | 0 |  |  |  | -2.329338 | 0.3227339 | -1.804403 | 0.2194351 | 0.1765145 | 0.1625413 | 0.238483 | 0.06305023 | 0.05740905 | 0.07364882 | 0 | 0 |  | 9.126 | 9.67976 | 22.273 | 90 | 90 | 117.87 | 1739.327 | POXHOA_clean
POXHUG_clean |  | 0 | 0 |  |  | 0.2188175 | 0.1754022 | 0.1609056 | 0.2381153 | 0.06362482 | 0.04806048 | 0.09119595 | 0 | 0 |  |  |  | -1.656894 | 0.2181054 | -1.296573 | 0.1737472 | 0.1497323 | 0.1424028 | 0.1843641 | 0.06014831 | 0.05478591 | 0.06964742 | 0 | 0 |  | 9.158 | 9.71115 | 22.336 | 90 | 90 | 117.486 | 1762.223 | POXHUG_clean
POYPAW_clean |  | 1058.7 | 1109.62 |  |  | 0.2387169 |  | 0.2881231 | 0.2377905 | 0.06543921 | 0.05665891 | 0.1488521 | 983.945 | 1031.23 |  |  |  | 0.1970621 | 0.09555565 | 0.2125556 | 0.2581914 |  | 0.2903734 | 0.257588 | 0.06524945 | 0.05644216 | 0.1489187 | 994.953 | 1048.09 |  | 23.901 | 34.639 | 13.455 | 90 | 90 | 90 | 11139.49 | POYPAW_clean
POZHUI_ion_b | n= 1656 | 711.479 | 545.019 | [9 empty] | NA | NA | [13 empty] | NA | NA | [8 empty] | POZHUI_ion_b
PRIMIN_clean |  | 0 | 0 |  |  | 0.9187631 | 0.7906103 | 0.556351 | 1.069607 | 0.1730713 | 0.09676899 | 0.2807922 | 1486.92 | 959.677 | [16 empty] | 8.72 | 18.422 | 9.27247 | 90 | 108.251 | 90 | 1414.595 | PRIMIN_clean
PUBROU_clean | occupancy | 2106.45 | 2298.35 |  |  | 0.6375464 | 0.6881354 | 0.6170356 | 0.620842 | 0.4528749 | 0.4845197 | 0.2592836 | 1514.57 | 1652.58 |  |  |  | 0.1793334 | 0.8901853 | 0.3739472 | 0.7927032 | 0.8722553 | 0.7342508 | 0.7675744 | 0.4449874 | 0.4754142 | 0.2588468 | 1625.57 | 1797.79 |  | 18.513 | 18.513 | 45.354 | 90 | 90 | 119.998 | 13461.97 | PUBROU_clean
PUBRUA_clean | occupancy | 827.579 | 708.571 | [9 empty] | NA | NA | [13 empty] | NA | NA | [8 empty] | PUBRUA_clean
PUBSAH_clean |  | 1990.83 | 2360.56 |  |  | 0.4016583 | 0.05242926 | 0.05366126 | 0.488904 | 0.236514 | 0.2659729 | 0.03357518 | 1808.1 | 2143.82 |  |  |  | 0.5980295 | 0.5985673 | 0.1530863 | 0.3797153 | 0.03818421 | 0.0576088 | 0.4641269 | 0.2294095 | 0.2585948 | 0.02835469 | 1846.25 | 2218.8 |  | 18.594 | 18.5941 | 38.671 | 90 | 90 | 120 | 11578.81 | PUBSAH_clean
PUBSEL_clean |  | 1842.33 | 2237.94 |  |  | 0.4164525 | 0.2990006 | 0.1666471 | 0.4441299 | 0.1383904 | 0.1474464 | 0.06191799 | 1627.25 | 1976.69 |  |  |  | 0.6436446 | 1.005188 | 0.9558089 | 0.3414842 | 0.162127 | 0.09752716 | 0.3784606 | 0.1356126 | 0.1436869 | 0.06742952 | 1699.43 | 2127.84 |  | 18.504 | 18.504 | 39.035 | 90 | 90 | 120 | 11574.87 | PUBSEL_clean
PUBSIP_clean |  | 1849.05 | 1968.31 |  |  | 0.3150952 | 0.1679491 | 0.199381 | 0.3503101 | 0.1822113 | 0.2000839 | 0.05511693 | 1711.96 | 1822.36 |  |  |  | 0.74278 | 0.711471 | 0.6569663 | 0.6290244 | 0.4862891 | 0.3934157 | 0.6693519 | 0.1638132 | 0.1792197 | 0.0542557 | 1763.83 | 1913.03 |  | 18.525 | 18.5246 | 38.83 | 90 | 90 | 119.999 | 11540.1 | PUBSIP_clean
PUBSOV_clean | occupancy | 1624.47 | 1524.5 |  |  | 0.9401778 | 0.8056066 | 0.8308445 | 0.9666113 | 0.3230869 | 0.3446802 | 0.08795997 | 0 | 0 |  |  |  | 8.710482 | 8.70836 | -8.740198 | 0.6868008 | 0.5372502 | 0.3541567 | 0.7247945 | 0.3035951 | 0.3278431 | 0.0395612 | 0 | 0 |  | 18.852 | 18.852 | 27.417 | 90 | 90 | 90 | 9743.944 | PUBSOV_clean
PUCKUV_clean | occupancy | 0 | 0 |  |  | 0.7323024 | 0.8498813 | 0.9269062 | 0.6666471 | 0.1897475 | 0.1418221 | 0.3015734 | 0 | 0 |  |  |  | 0.1884978 | -0.3370488 | -1.743001 | 0.3785653 | 0.4309485 | 0.2326523 | 0.3643221 | 0.1944896 | 0.2071731 | 0.1648948 | 0 | 0 |  | 8.838 | 18.454 | 18.0612 | 90 | 92.5704 | 90 | 2942.754 | PUCKUV_clean
PUDSIR01_clean |  | 1999.22 | 1937.65 |  |  | 0.4569847 | 0.7290729 | 0.5664466 | 0.4064922 | 0.06613128 | 0.04156555 | 0.1848657 | 1944.05 | 1884.19 |  |  |  | 2.203408 | -5.077696 | -0.6830796 | 0.3679134 | 0.5878299 | 0.3792054 | 0.3293397 | 0.09374259 | 0.0751646 | 0.1835362 | 1885.5 | 1744.27 |  | 14.918 | 19.0417 | 30.1433 | 97.7113 | 90 | 113.061 | 7794.146 | PUDSIR01_clean
PUDSIR_clean |  | 1974.91 | 1868.6 |  |  | 0.5043776 | 0.8017051 | 0.5808211 | 0.4504527 | 0.06602291 | 0.03891623 | 0.1970385 | 1895 | 1792.93 |  |  |  | 2.337115 | -4.968846 | -0.4960704 | 0.3794268 | 0.6129189 | 0.3823983 | 0.3387334 | 0.08998669 | 0.06974518 | 0.1878207 | 1835.02 | 1666 |  | 14.86 | 18.9218 | 29.7735 | 98.0884 | 90 | 113.121 | 7608.584 | PUDSIR_clean
PUDSOX_clean |  | 1986.03 | 1901.92 |  |  | 0.4688527 | 0.7369261 | 0.5728009 | 0.4192182 | 0.06609498 | 0.04158501 | 0.1845599 | 1922.33 | 1840.99 |  |  |  | 1.89681 | -4.670273 | -0.4135006 | 0.4025567 | 0.6570665 | 0.4081015 | 0.3581334 | 0.09150207 | 0.0718842 | 0.1863218 | 1883.95 | 1731.23 |  | 14.899 | 19.0203 | 30.0848 | 97.3325 | 90 | 113.056 | 7768.707 | PUDSOX_clean
PUDSUD_clean |  | 2032.66 | 2039.69 |  |  | 0.4269897 | 0.6952826 | 0.5628057 | 0.3763933 | 0.06594199 | 0.04241322 | 0.1796644 | 1983.21 | 1990.02 |  |  |  | 2.002504 | -5.587043 | -1.20568 | 0.3379617 | 0.5344805 | 0.3561738 | 0.3032566 | 0.1008631 | 0.08144549 | 0.194715 | 1904.87 | 1802.11 |  | 15.016 | 19.2137 | 30.3816 | 98.3954 | 90 | 113.002 | 7966.408 | PUDSUD_clean
PUFNUB_clean |  | 0 | 0 |  |  | 0.05983551 | 0.02869942 | 0.0002173406 | 0.06369435 | 0.04837753 | 0.05104419 | 0.01637757 | 0 | 0 |  |  |  | -1.148468 | -1.148468 | -1.368166 | 0.1059114 | 0.1176194 | 0.0004346812 | 0.1060591 | 0.05830228 | 0.06126313 | 0.02277217 | 0 | 0 |  | 15.368 | 15.368 | 9.895 | 90 | 90 | 90 | 2336.956 | PUFNUB_clean
PUFRIR_clean |  | 1503.2 | 1510.7 |  |  | 0.7365402 | 0.5976141 | 0.3127149 | 0.7582192 | 0.122634 | 0.1197657 | 0.1496781 | 1352.22 | 1358.99 |  |  |  | -6.006035 | -13.72887 | -9.023647 | 0.979352 | 1.346378 | 0.1609876 | 0.9554935 | 0.2177133 | 0.2121408 | 0.270254 | 0 | 0 |  | 17.897 | 14.731 | 17.381 | 90 | 116.609 | 90 | 4096.996 | PUFRIR_clean
PUFXIZ_clean |  | 0 | 0 |  |  | 0.3907878 | 0.3906937 | 0.3557324 | 0.3919689 | 0.06147541 | 0.04318917 | 0.1437635 | 0 | 0 |  |  |  | 1.084719 | -3.217732 | -3.41729 | 0.1610865 | 0.2274087 | 0.3122637 | 0.1472043 | 0.07773981 | 0.0597441 | 0.1587205 | 0 | 0 |  | 10.252 | 12.384 | 16.6043 | 90 | 94.9233 | 90 | 2100.317 | PUFXIZ_clean
PUFXUL_clean |  | 0 | 0 |  |  | 0.5052895 | 0.5130385 | 0.1927886 | 0.5111736 | 0.06891876 | 0.05838106 | 0.1502096 | 0 | 0 |  |  |  | -1.795461 | -1.403088 | -0.8222303 | 0.2851398 | 0.3497712 | 0.08271433 | 0.2846494 | 0.07679066 | 0.07061426 | 0.1244372 | 0 | 0 |  | 8.054 | 18.78 | 19.2894 | 90 | 95.6408 | 90 | 2903.473 | PUFXUL_clean
PUGFII_clean |  | 0 | 0 |  |  | 0.2342233 | 0.3302909 | 0.2923442 | 0.2165277 | 0.07870097 | 0.05158153 | 0.2312478 | 0 | 0 |  |  |  | -5.720732 | -1.755917 | -2.897008 | 0.2957812 | 0.3246832 | 0.2050434 | 0.2947864 | 0.1121846 | 0.09867183 | 0.1881936 | 0 | 0 |  | 16.709 | 20.286 | 17.1931 | 90 | 99.1769 | 90 | 5753.161 | PUGFII_clean
PUGFOO_clean |  | 0 | 0 |  |  | 0.23543 | 0.3320178 | 0.3121566 | 0.2169069 | 0.07515705 | 0.05480998 | 0.2059596 | 0 | 0 |  |  |  | -4.787724 | -3.151974 | -2.649823 | 0.3251097 | 0.3693981 | 0.2035449 | 0.3228861 | 0.1134215 | 0.107993 | 0.148319 | 0 | 0 |  | 16.709 | 20.286 | 17.1931 | 90 | 99.1769 | 90 | 5753.161 | PUGFOO_clean
PUGGOP_clean |  | 1805.42 | 1962.05 |  |  | 0.4259413 | 0.3946938 | 0.6030447 | 0.4238568 | 0.08720478 | 0.05639817 | 0.2720445 | 1720.86 | 1870.08 |  |  |  | -9.138713 | -8.124169 | -3.961315 | 0.7459707 | 0.3390345 | 0.2960827 | 0.829076 | 0.1481397 | 0.1537116 | 0.1147078 | 576.729 | 502.702 |  | 11.638 | 21.0516 | 24.2473 | 114.959 | 102.95 | 92.4067 | 5185.715 | PUGGOP_clean
PUGHAC_clean |  | 0 | 0 |  |  | 0.2478095 | 0.3213214 | 0.3690149 | 0.2311993 | 0.07722189 | 0.04591751 | 0.253309 | 0 | 0 |  |  |  | -3.745197 | -2.107889 | -2.254909 | 0.1980237 | 0.2411731 | 0.2697312 | 0.1882515 | 0.09504003 | 0.07533919 | 0.2058572 | 0 | 0 |  | 16.709 | 20.286 | 17.1931 | 90 | 99.1769 | 90 | 5753.161 | PUGHAC_clean
PUGHIK_clean |  | 0 | 0 |  |  | 0.226306 | 0.2964494 | 0.3111295 | 0.2116901 | 0.08130321 | 0.05349349 | 0.2377329 | 0 | 0 |  |  |  | -3.703305 | -2.034931 | -2.78592 | 0.2125066 | 0.2371499 | 0.2139632 | 0.2085054 | 0.110829 | 0.09314435 | 0.2103051 | 0 | 0 |  | 16.709 | 20.286 | 17.1931 | 90 | 99.1769 | 90 | 5753.161 | PUGHIK_clean
PUGHUW_clean |  | 0 | 0 |  |  | 0.2463076 | 0.2827233 | 0.2282363 | 0.2415819 | 0.08184273 | 0.05558993 | 0.2285495 | 0 | 0 |  |  |  | 1.936634 | -3.223946 | -8.782919 | 0.5089612 | 0.4625085 | 0.3781045 | 0.5206896 | 0.1098022 | 0.1019922 | 0.1534465 | 0 | 0 |  | 16.709 | 20.286 | 17.1931 | 90 | 99.1769 | 90 | 5753.161 | PUGHUW_clean
PUGJEI_clean |  | 0 | 0 |  |  | 0.2156045 | 0.2983239 | 0.318006 | 0.1982733 | 0.07924646 | 0.0503474 | 0.2418037 | 0 | 0 |  |  |  | -8.384502 | -2.08472 | -2.430556 | 0.496971 | 0.5218237 | 0.3696531 | 0.4980872 | 0.1258043 | 0.1168391 | 0.1762335 | 0 | 0 |  | 16.709 | 20.286 | 17.1931 | 90 | 99.1769 | 90 | 5753.161 | PUGJEI_clean
PUGPEO_clean |  | 1774.74 | 1679.52 |  |  | 0.3625636 | 0.5039145 | 0.2710296 | 0.3296693 | 0.1099943 | 0.07885443 | 0.2132477 | 1878.58 | 1777.78 |  |  |  | 1.076857 | 2.087494 | -4.105011 | 0.3106308 | 0.3936467 | 0.4148131 | 0.2844448 | 0.110009 | 0.08236557 | 0.2016688 | 1721.81 | 1600.98 |  | 32.632 | 17.226 | 10.1534 | 90 | 93.45 | 90 | 5697.074 | PUGPEO_clean
PUGSER_clean |  | 2265.11 | 2829.11 |  |  | 0.07222233 | 0.04269645 | 0.06198051 | 0.08209693 | 0.04494667 | 0.04956353 | 0.02939515 | 2268.03 | 2832.72 |  |  |  | -0.4982551 | -0.6437768 | -0.3184051 | 0.08019225 | 0.05229161 | 0.06194228 | 0.09022306 | 0.04643516 | 0.0521138 | 0.02730711 | 2257.42 | 2779.07 |  | 10.316 | 26.096 | 27.8887 | 90 | 93.7809 | 90 | 7491.474 | PUGSER_clean
PUGSOB_clean |  | 1978.25 | 2289.54 |  |  | 0.1041983 | 0.08042412 | 0.0960078 | 0.1106124 | 0.05327009 | 0.05772179 | 0.03415397 | 1981.99 | 2293.88 |  |  |  | -0.5829379 | -0.7634257 | -0.3829803 | 0.1169571 | 0.1015252 | 0.09601837 | 0.1222167 | 0.0554561 | 0.06023991 | 0.03491384 | 1963.6 | 2233.75 |  | 10.327 | 26.237 | 27.756 | 90 | 93.83 | 90 | 7503.678 | PUGSOB_clean
PUGSUH_clean |  | 2148.98 | 2615.7 |  |  | 0.06624524 | 0.03681907 | 0.04971333 | 0.07582109 | 0.04475366 | 0.04990324 | 0.02487054 | 2118.75 | 2578.88 |  |  |  | -0.5576997 | -0.4475436 | -0.1319954 | 0.07015987 | 0.03904324 | 0.04813744 | 0.08062854 | 0.04603148 | 0.05123054 | 0.02595733 | 2110.31 | 2539.76 |  | 10.364 | 26.746 | 27.8037 | 90 | 93.9102 | 90 | 7689.121 | PUGSUH_clean
PUJJEL_clean |  | 1285.43 | 1128.39 | collapse |  | 0.3984558 | 0.5463594 | 1.80236 | 0.3475375 | 0.2604141 | 0.05995712 | 1.093081 | 1291.44 | 1133.69 |  |  |  | 7.505525 | -5.429645 | -13.66909 | 0.5950939 | 0.8860462 | 1.06653 | 0.5458239 | 0.2232264 | 0.09472893 | 0.7569849 | 1164.85 | 907.583 |  | 24.434 | 18.364 | 8.25925 | 90 | 101.722 | 90 | 3628.686 | PUJJEL_clean
PUJMOW_clean | occupancy | 0 | 0 |  |  | 0.9917995 |  | 0.8780661 | 1.020233 | 0.7564136 | 0.8025755 | 0.6922998 | 0 | 0 |  |  |  | 76.08983 | -37.64116 | -6.016278 | 2.34139 |  | 2.59465 | 2.278075 | 0.6910286 | 0.7094004 | 0.6655121 | NA | NA |  | 4.798 | 21.341 | 5.406 | 90 | 90.0106 | 90 | 553.5426 | PUJMOW_clean
PUJQEQ_clean |  | 1816.19 | 2715.35 |  |  | 0.4675742 |  | 0.2461781 | 0.4718318 | 0.04993007 | 0.04294949 | 0.1441678 | 1660.56 | 2482.73 |  |  |  | -0.4262493 | 3.42708 | 2.795015 | 0.1913937 |  | 0.03567961 | 0.1943883 | 0.0497021 | 0.04394661 | 0.1274013 | 1739.88 | 2753.82 |  | 14.71 | 21.832 | 26.719 | 90 | 90 | 90 | 8580.773 | PUJQEQ_clean
PUKSUL_clean |  | 2129.26 | 1356.04 |  |  | 0.1858523 |  | 0.1652307 | 0.1961632 | 0.03065212 | 0.03239214 | 0.03041484 | 1967.01 | 1252.72 |  |  |  | 0.078655 | 0.3118089 | -0.1255442 | 0.1790872 |  | 0.157626 | 0.1898179 | 0.03061141 | 0.03128333 | 0.03051978 | 1977.03 | 1262.43 |  | 20.342 | 13.566 | 9.877 | 90 | 90 | 90 | 2725.653 | PUKSUL_clean
PUKVAU_clean |  | 994.992 | 905.691 |  |  | 1.802849 | 1.400874 | 1.804375 | 1.817866 | 0.07596707 | 0.05519007 | 0.242183 | 1140.64 | 1038.28 |  |  |  | -5.95133 | -0.8772782 | -0.9385632 | 0.447165 | 1.104625 | 0.3574573 | 0.4258744 | 0.1389525 | 0.1172111 | 0.312884 | 0 | 0 |  | 10.335 | 13.3823 | 22.6622 | 100.902 | 91.3578 | 104.329 | 2973.806 | PUKVAU_clean
PULDOQ_clean |  | 0 | 0 |  |  | 1.879773 | 1.841838 | 2.291667 | 1.381155 | 0.5720346 | 0.06999474 | 0.6357857 | 1341.63 | 400.235 | [16 empty] | 12.392 | 12.703 | 12.991 | 63.6322 | 88.8003 | 66.2702 | 1645.988 | PULDOQ_clean
PULHOT_clean |  | 0 | 0 |  |  | 0.3758186 | 0.3768959 | 0.1644405 | 0.427451 | 0.08168761 | 0.03214358 | 0.1587561 | 0 | 0 |  |  |  | -5.00569 | 0.04062763 | -2.94027 | 0.3405247 | 0.3559996 | 0.2570701 | 0.3439792 | 0.09494435 | 0.05868848 | 0.1513424 | 0 | 0 |  | 10.193 | 14.276 | 10.3802 | 90 | 91.1813 | 90 | 1510.157 | PULHOT_clean
PULMIU_clean |  | 1407.37 | 1312.61 |  |  | 0.2854836 | 0.1729395 | 0.1710272 | 0.313275 | 0.05981214 | 0.05649768 | 0.07376772 | 1505.41 | 1404.05 |  |  |  | 0.3729988 | -0.08441321 | -1.557686 | 0.2896417 | 0.179314 | 0.1698624 | 0.3172355 | 0.06346338 | 0.06141823 | 0.07207454 | 1477.28 | 1370.84 |  | 17.614 | 21.916 | 18.0461 | 90 | 105.64 | 90 | 6708.377 | PULMIU_clean
PUMDIM_clean |  | 278.946 | 227.698 |  |  | 0.194106 | 0.2700851 | 0.2872082 | 0.1562792 | 0.07936988 | 0.04189793 | 0.1824177 | 0 | 0 |  |  |  | -4.362923 | -4.367226 | -3.150395 | 0.2742377 | 0.3336747 | 0.2779825 | 0.2506542 | 0.09925625 | 0.0772889 | 0.1596665 | 0 | 0 |  | 16.271 | 16.2712 | 17.277 | 90 | 90 | 120.002 | 3961.175 | PUMDIM_clean
PUMGIP01_clean |  | 0 | 0 | [14 empty] | 0.8306934 | 0.127255 | -0.2062806 | 0.2131325 | 0.2842281 | 0.7752387 | 0.1928642 | 0.1223076 | 0.06024125 | 0.452388 | 0 | 0 | [8 empty] | PUMGIP01_clean
PUMGIP_clean |  | 320.052 | 274.263 | [14 empty] | 0.1120334 | 0.07611205 | -0.2191515 | 0.3234565 | 0.3339808 | 0.8849509 | 0.3069198 | 0.1421072 | 0.06988959 | 0.5542761 | 0 | 0 | [8 empty] | PUMGIP_clean
PUMNIV_clean |  | 1109.8 | 665.266 |  |  | 0.4858533 |  | 0.461169 | 0.4899673 | 0.0751892 | 0.02713089 | 0.1232475 | 959.727 | 575.349 |  |  |  | -28.19002 | -15.45211 | -7.195385 | 1.805234 |  | 1.842309 | 1.799055 | 0.6488548 | 0.3052725 | 0.9924371 | 0 | 0 |  | 9.252 | 14.167 | 16.5902 | 90 | 93.0302 | 90 | 2171.488 | PUMNIV_clean
PUMNOB_clean |  | 0 | 0 |  |  | 0.3218387 |  | 0.2998282 | 0.3255071 | 0.1166762 | 0.0271092 | 0.2062432 | 1026.1 | 680.52 |  |  |  | -0.9845551 | -1.24938 | -0.651764 | 0.3179614 |  | 0.3091745 | 0.3194259 | 0.1169128 | 0.0247423 | 0.2090832 | 838.247 | 539.662 |  | 9.246 | 14.111 | 16.4933 | 90 | 92.9124 | 90 | 2149.106 | PUMNOB_clean
PUMZAZ_clean |  | 0 | 0 |  |  | 2.070078 | 2.362932 | 2.281004 | 1.856387 | 0.1044827 | 0.04618181 | 0.1757393 | 0 | 0 |  |  |  | -20.0528 | -13.26625 | -3.058718 | 1.184084 | 1.175894 | 1.154463 | 1.192515 | 0.3236092 | 0.2428302 | 0.422339 | 0 | 0 |  | 10.587 | 26.049 | 11.7629 | 90 | 98.3244 | 90 | 3209.804 | PUMZAZ_clean
PUNCIL_clean |  | 0 | 0 | collapse |  | 1.843984 |  | 1.103372 | 1.860442 | 0.1358476 | 0.06345197 | 1.004595 | 0 | 0 |  |  |  | -6.408698 | -2.857927 | -4.074681 | 0.8042526 |  | 1.870837 | 0.7805507 | 0.1859499 | 0.1192483 | 0.9863695 | 0 | 0 |  | 12.508 | 12.754 | 15.2653 | 90 | 104.783 | 90 | 2354.62 | PUNCIL_clean
PUNDUY_clean | occupancy | 0 | 0 |  |  | 1.040809 | 0.7836591 | 0.8432127 | 1.104337 | 0.7580559 | 0.8054296 | 0.5110362 | 0 | 0 |  |  |  | -0.425353 | 6.379309 | -5.562282 | 0.8741297 | 0.5783028 | 0.2097179 | 0.9670814 | 0.7482827 | 0.7905134 | 0.5280797 | 0 | 0 |  | 10.227 | 23.713 | 17.4277 | 90 | 105.803 | 90 | 4066.698 | PUNDUY_clean
PUNFIO_clean |  | 0 | 0 |  |  | 0.2838521 | 0.3028737 | 0.2018104 | 0.2847581 | 0.07204985 | 0.04949977 | 0.1579549 | 0 | 0 |  |  |  | -5.122386 | -4.070364 | -1.55859 | 0.2469981 | 0.2947918 | 0.1932097 | 0.2410709 | 0.09914542 | 0.09085908 | 0.1307124 | 0 | 0 |  | 7.509 | 11.8812 | 20.9416 | 96.6236 | 92.4741 | 102.014 | 1810.86 | PUNFIO_clean
PUNSIB_clean |  | 0 | 0 |  |  | 0.9081981 | 0.516485 | 0.5968972 | 0.9864799 | 0.1053552 | 0.05382169 | 0.2927498 | 1159.49 | 874.287 | [16 empty] | 9.015 | 25.441 | 11.3904 | 90 | 104.412 | 90 | 2530.186 | PUNSIB_clean
PUNSOH_clean |  | 0 | 0 |  |  | 1.416404 | 1.379595 | 1.054084 | 1.440703 | 0.3115582 | 0.2211119 | 0.5952307 | 953.509 | 694.642 |  |  |  | 71.92492 | -5.393082 | 2.604467 | 3.80703 | 3.674034 | 3.25097 | 3.863449 | 0.9237856 | 0.83303 | 1.208428 | 0 | 0 |  | 11.507 | 20.988 | 8.82067 | 90 | 102.306 | 90 | 2081.324 | PUNSOH_clean
PUNSUN_charged |  | 0 | 0 |  |  | 0.2944628 | 0.2177832 | 0.2739038 | 0.3103127 | 0.07849667 | 0.0591411 | 0.135273 | 0 | 0 | [16 empty] | 8.929 | 12.4236 | 12.4234 | 98.0161 | 106.854 | 73.1461 | 1259.974 | PUNSUN_charged
PUPHUE_clean |  | 428.092 | 456.83 |  |  | 0.3071571 | 0.4395421 | 2.13649 | 0.2681675 | 0.08506845 | 0.07364658 | 0.2735293 | 913.363 | 974.698 |  |  |  | -2.708004 | -10.117 | -3.056658 | 0.716475 | 1.078563 | 1.929656 | 0.6724828 | 0.162216 | 0.1497383 | 0.3680984 | 619.461 | 579.575 |  | 8.846 | 22.001 | 22.5473 | 119.2 | 96.0081 | 90 | 3802.898 | PUPHUE_clean
PUPJER_clean | occupancy | 1851.89 | 1779.53 | [9 empty] | NA | NA |  |  |  | 0.4625357 | 0.3432587 | 0.78155 | 1.025628 | 0.3283845 | 0.3789353 | 1.175005 | 0.9157989 | 1.012768 | 0.07540178 | 0 | 0 | [8 empty] | PUPJER_clean
PUPNAQ_clean |  | 0 | 0 |  |  | 0.3622391 | 0.4115591 | 0.2383607 | 0.3615702 | 0.04737217 | 0.04728683 | 0.04824681 | 0 | 0 |  |  |  | 2.27885 | -8.34396 | -4.493313 | 0.5848699 | 0.4308725 | 0.3790915 | 0.6034191 | 0.08071813 | 0.08230719 | 0.06443023 | 0 | 0 |  | 6.889 | 11.6064 | 23.851 | 90 | 90 | 96.0834 | 1896.303 | PUPNAQ_clean
PUPXII01_clean |  | 0 | 0 |  |  | 0.5294201 | 0.4766653 | 0.6967926 | 0.5289408 | 0.08679766 | 0.04068611 | 0.2989108 | 0 | 0 |  |  |  | 17.60475 | -34.46354 | -8.044884 | 1.006559 | 0.9197433 | 0.2659465 | 1.059247 | 0.3383582 | 0.3679225 | 0.2023624 | 0 | 0 |  | 7.84 | 10.318 | 15.881 | 90 | 90 | 90 | 1284.664 | PUPXII01_clean
PUPXII_clean |  | 0 | 0 |  |  | 0.4599638 | 0.4451455 | 0.5376594 | 0.4582143 | 0.08629548 | 0.04615943 | 0.2709213 | 0 | 0 |  |  |  | -2.122404 | -4.405703 | -4.400957 | 0.3556108 | 0.416934 | 0.4157979 | 0.3427605 | 0.1174631 | 0.08864357 | 0.2500327 | 0 | 0 |  | 7.756 | 9.69349 | 9.69383 | 114.098 | 99.3026 | 80.697 | 652.8302 | PUPXII_clean
PUPYAA_clean |  | 0 | 0 |  |  | 0.3100068 | 0.3510028 | 0.2111381 | 0.2709376 | 0.09177179 | 0.02540486 | 0.138619 | 0 | 0 |  |  |  | -2.000927 | 0.9900895 | 0.2796939 | 0.3082978 | 0.3551135 | 0.2022385 | 0.2595756 | 0.09187454 | 0.03129856 | 0.1346341 | 0 | 0 |  | 8.849 | 10.373 | 16.9472 | 90 | 92.8681 | 90 | 1553.646 | PUPYAA_clean
PUQDOW_clean |  | 476.113 | 335.815 |  |  | 0.1873169 |  | 0.07388861 | 0.1895855 | 0.04917548 | 0.05189366 | 0.01248004 | 495.261 | 349.297 |  |  |  | -8.483392 | 2.904828 | -9.543189 | 0.2133134 |  | 0.05052682 | 0.2165692 | 0.1091275 | 0.1125366 | 0.06310404 | 0 | 0 |  | 22.841 | 12.582 | 22.974 | 90 | 90 | 90 | 6602.394 | PUQDOW_clean
PUQHEP_clean |  | 0 | 0 |  |  | 0.2539519 | 0.2573874 | 0.4108122 | 0.2459916 | 0.07506571 | 0.0580756 | 0.1492044 | 0 | 0 |  |  |  | -4.471007 | 2.089868 | -6.980162 | 0.2648722 | 0.2735213 | 0.3197211 | 0.2610248 | 0.09239788 | 0.08420616 | 0.1281436 | 0 | 0 |  | 9.838 | 11.063 | 13.5396 | 66.6068 | 85.8959 | 69.7173 | 1264.887 | PUQHEP_clean
PUQHIT_SL |  | 0 | 0 |  |  | 0.1701539 | 0.09141939 | 0.1306995 | 0.1832804 | 0.05586507 | 0.05144686 | 0.07707249 | 0 | 0 |  |  |  | -1.962988 | -1.150818 | -2.414509 | 0.1160694 | 0.104049 | 0.115306 | 0.117823 | 0.05778579 | 0.0586897 | 0.05344704 | 0 | 0 |  | 9.84 | 11.0613 | 13.531 | 66.1819 | 85.8212 | 69.8908 | 1261.455 | PUQHIT_SL
PUQXUV_clean |  | 175.625 | 116.801 |  |  | 0.07583255 | 0.03828686 | 0.03938251 | 0.08185297 | 0.03886168 | 0.04184651 | 0.01199816 | 177.702 | 118.182 |  |  |  | -3.197798 | -1.631059 | -1.630588 | 0.1873872 | 0.04443151 | 0.01865446 | 0.2112761 | 0.06296752 | 0.06777431 | 0.01970638 | 107.484 | 66.9186 |  | 7.72 | 21.25 | 21.25 | 120 | 90 | 90 | 3019.019 | PUQXUV_clean
PUQYAC_clean |  | 172.931 | 115.266 |  |  | 0.07829091 | 0.04475021 | 0.04397354 | 0.08372575 | 0.04472798 | 0.04709179 | 0.02345373 | 175.461 | 116.954 |  |  |  | -3.374256 | -1.745532 | -1.745061 | 0.1924286 | 0.05157494 | 0.02278813 | 0.2160755 | 0.06512316 | 0.07080514 | 0.0139854 | 111.877 | 69.5278 |  | 7.73 | 21.26 | 21.2603 | 120 | 90 | 90 | 3025.818 | PUQYAC_clean
PURJES_clean |  | 1196.99 | 1109.93 |  |  | 0.5434897 | 0.6926244 | 0.3083101 | 0.5316419 | 0.06249311 | 0.05194784 | 0.1348035 | 1171.71 | 1086.47 |  |  |  | -6.068038 | 3.410596 | -1.429086 | 0.8745679 | 0.928361 | 0.5897021 | 0.876853 | 0.09340959 | 0.08549084 | 0.1477096 | 1101.74 | 974.711 |  | 6.931 | 12.3825 | 27.7381 | 96.6404 | 91.2312 | 104.221 | 2289.058 | PURJES_clean
PURJIW_clean |  | 1670.59 | 1867.79 |  |  | 0.1053798 | 0.08769326 | 0.4283442 | 0.09711034 | 0.05416651 | 0.05011084 | 0.08661192 | 1632.35 | 1825.04 |  |  |  | -0.1083641 | -0.3753872 | -0.07714717 | 0.09079052 | 0.06875209 | 0.4055174 | 0.08336189 | 0.05477463 | 0.05110364 | 0.08414256 | 1626.96 | 1808.4 |  | 12.458 | 17.2089 | 28.3873 | 81.5998 | 77.3245 | 68.7791 | 5520.082 | PURJIW_clean
PURNEX_clean |  | 0 | 0 | [12 empty] | collapse | [21 empty] | PURNEX_clean
PURNIB_clean |  | 0 | 0 |  |  | 0.8821848 | 0.8308819 | 0.9798662 | 0.8856732 | 0.2769749 | 0.07242415 | 0.3757236 | 0 | 0 |  |  |  | -2.087469 | -8.223907 | -8.459051 | 0.1346122 | 0.1313065 | 0.171514 | 0.1254191 | 0.1087448 | 0.09505841 | 0.115352 | 0 | 0 |  | 24.58 | 10.445 | 22.4776 | 90 | 98.3212 | 90 | 5710.103 | PURNIB_clean
PURQEZ_clean |  | 0 | 0 |  |  | 1.097614 | 1.105725 | 1.519047 | 1.072398 | 0.3406872 | 0.3009683 | 0.5492113 | 0 | 0 |  |  |  | -35.17125 | 21.48478 | -13.86377 | 1.575104 | 1.78417 | 2.560047 | 1.473925 | 0.5865267 | 0.498953 | 1.046289 | 0 | 0 |  | 8.94 | 12.4797 | 14.02 | 90 | 90 | 91.7311 | 1563.477 | PURQEZ_clean
PURRIE_clean |  | 0 | 0 |  |  | 0.1640258 | 0.1279273 | 0.1238726 | 0.1660873 | 0.06133548 | 0.06216802 | 0.04895143 | 0 | 0 |  |  |  | 0.02512334 | -3.09434 | -3.227146 | 0.2113739 | 0.1476929 | 0.1365534 | 0.2150837 | 0.08150641 | 0.08235518 | 0.06888099 | 0 | 0 |  | 18.708 | 21.526 | 24.811 | 90 | 90 | 90 | 9991.598 | PURRIE_clean
PURSAY_clean | n= 2556 | 1870.16 | 3501.36 | [9 empty] | NA | NA | manually | 17 |  | -0.5734221 | -0.5058236 | -1.650427 | 0.4277244 | 0.4660582 | 0.4631027 | 0.4229505 | 0.09010193 | 0.07924082 | 0.2018162 | NA | NA | [8 empty] | PURSAY_clean
PURSEC_clean | occupancy | 1102.44 | 1065.37 | [9 empty] | NA | NA | [13 empty] | NA | NA | [8 empty] | PURSEC_clean
PURSIG_clean | n= 2520 | 1921.14 | 3929.18 | [9 empty] | NA | NA | manually | 23 |  | 0.5675515 | 0.6338519 | 0.8560475 | 0.868579 | 0.8899974 | 0.9159614 | 0.866532 | 0.05123583 | 0.0514013 | 0.04825726 | NA | NA | [8 empty] | PURSIG_clean
PURSOK_clean |  | 0 | 0 |  |  | 0.4117073 | 0.3726452 | 0.2931039 | 0.4313502 | 0.06269595 | 0.04603151 | 0.1293537 | 0 | 0 |  |  |  | -4.507506 | -1.617698 | -4.346699 | 0.4543871 | 0.4920313 | 0.1148208 | 0.4712886 | 0.08245957 | 0.08568595 | 0.06955406 | 0 | 0 |  | 9.726 | 9.91089 | 10.4498 | 99.7184 | 111.112 | 108.422 | 844.848 | PURSOK_clean
PUSJUK_clean | occupancy | 0 | 0 |  |  | 0.9551977 | 0.9210895 | 0.7660652 | 0.9663597 | 0.4552042 | 0.4868384 | 0.1618688 | 0 | 0 |  |  |  | 0.9670625 | -9.402378 | 5.702499 | 1.177739 | 0.7926255 | 0.8743812 | 1.212162 | 0.6825044 | 0.7232238 | 0.3049245 | 0 | 0 |  | 8.546 | 15.968 | 20.726 | 90 | 90 | 90 | 2828.322 | PUSJUK_clean
PUSRUR_clean |  | 0 | 0 |  |  | 0.723789 | 0.7925368 | 0.5656942 | 0.7321727 | 0.07608782 | 0.04379317 | 0.1346219 | 0 | 0 |  |  |  | -4.738489 | -4.737634 | 2.30807 | 0.8200586 | 0.8468148 | 0.6833652 | 0.8338444 | 0.1228158 | 0.08732581 | 0.1871415 | 0 | 0 |  | 11.694 | 11.6937 | 28.699 | 90 | 90 | 120.001 | 3398.663 | PUSRUR_clean
PUSSEC_clean | occupancy | 544.895 | 264.305 | [9 empty] | NA | NA |  |  |  | -11.91862 | -11.32787 | 3.786101 | 2.591177 | 2.811344 | 2.379682 | 2.593444 | 0.7406765 | 0.5286709 | 1.175288 | NA | NA | [8 empty] | PUSSEC_clean
PUSXIL_charged |  | 1781.63 | 1534.73 |  |  | 0.4724512 | 0.4660649 | 0.3239723 | 0.4925309 | 0.04076038 | 0.04157144 | 0.03819202 | 1736.01 | 1495.47 |  |  |  | -0.7089915 | -0.4766861 | -0.8728703 | 0.4082778 | 0.4122018 | 0.2827591 | 0.4209497 | 0.04835458 | 0.04707024 | 0.05242165 | 1669.07 | 1385.75 |  | 17.391 | 17.3913 | 17.391 | 63.5272 | 83.7709 | 116.471 | 3892.732 | PUSXIL_charged
PUTYAE_charged |  | 414.374 | 279.59 |  |  | 0.3273393 |  | 0.00791774 | 0.3383538 | 0.05839511 | 0.06465834 | 0.02499123 | 540.845 | 364.923 |  |  |  | -0.9189452 | -1.723838 | -1.723838 | 0.3317992 |  | 0.02182901 | 0.3424878 | 0.06329569 | 0.07177686 | 0.01806278 | 428.533 | 276.694 |  | 12.362 | 12.652 | 12.652 | 90 | 90 | 90 | 1978.824 | PUTYAE_charged
PUTYEI_clean |  | 1682.08 | 1458.85 |  |  | 0.09532936 |  | 0.08202889 | 0.09606828 | 0.04231701 | 0.04905187 | 0.01874498 | 1742.58 | 1511.32 |  |  |  | -0.6194335 | -0.6194335 | -0.6194335 | 0.1194042 |  | 0.1478679 | 0.1178229 | 0.04091205 | 0.04468781 | 0.02769692 | 1713.83 | 1458.94 |  | 12.463 | 12.463 | 12.463 | 90 | 90 | 90 | 1935.833 | PUTYEI_clean
PUVJOG_clean |  | 1100.81 | 943.995 |  |  | 0.2727811 | 0.2706144 | 0.1529971 | 0.2891083 | 0.0664069 | 0.06461798 | 0.06947363 | 1064.55 | 912.95 |  |  |  | -0.2902827 | 0.6290315 | 0.4999562 | 0.2675712 | 0.2656099 | 0.1496241 | 0.2835405 | 0.06772248 | 0.06618902 | 0.07035128 | 1090.27 | 942.798 |  | 6.711 | 18.743 | 10.281 | 90 | 90 | 90 | 1293.188 | PUVJOG_clean
PUVREF_clean |  | 0 | 0 | [11 empty] | manually | 50 |  | -2.266896 | 2.39572 | -21.33376 | 3.996017 |  | 3.686681 | 4.047573 | 0.3425459 | 0.146339 | 0.4406493 | 0 | 0 | [8 empty] | PUVREF_clean
PUWCAL_clean | occupancy | 0 | 0 |  |  | 0.8032212 | 0.1595488 | 0.0001874287 | 0.8681774 | 0.8301974 | 0.8412825 | 0.1595487 | 0 | 0 |  |  |  | 15.36244 | 15.36244 | 15.36244 | 0.8650017 | 0.8689857 | 0.01040229 | 0.8811298 | 0.6801923 | 0.6870037 | 0.2681028 | 0 | 0 |  | 10.821 | 10.821 | 10.821 | 90 | 90 | 90 | 1267.075 | PUWCAL_clean
PUWCEP_charged | occupancy | 1392.64 | 882.065 |  |  | 0.7697662 | 1.159323 | 0.6621581 | 0.5042116 | 0.552601 | 0.484193 | 0.770263 | 0 | 0 |  |  |  | 1.905299 | 1.905299 | 1.905299 | 0.6434899 | 0.9499814 | 0.6178145 | 0.432291 | 0.5183176 | 0.4614212 | 0.6993517 | 0 | 0 |  | 13.468 | 13.468 | 13.468 | 90 | 90 | 90 | 2442.92 | PUWCEP_charged
PUWCIT_clean | occupancy | 1905.78 | 2433.55 |  |  | 0.4579914 | 0.9740774 | 0.383074 | 0.3586083 | 0.2324415 | 0.2108625 | 0.3466831 | 1800.27 | 2298.83 |  |  |  | -2.245284 | -9.790233 | 9.399248 | 0.4702789 | 1.106579 | 0.09475431 | 0.3563267 | 0.2411495 | 0.2117638 | 0.3967208 | 1807.11 | 2226.18 |  | 19.561 | 15.255 | 23.404 | 90 | 90 | 90 | 6983.825 | PUWCIT_clean
PUWCOZ_clean |  | 0 | 0 |  |  | 0.4849345 | 0.5520014 | 0.9385928 | 0.4351465 | 0.09155311 | 0.06090404 | 0.2080196 | 0 | 0 |  |  |  | 0.2871165 | -7.747368 | -6.280369 | 0.5547423 | 0.6006404 | 0.6381105 | 0.5363312 | 0.1447082 | 0.11812 | 0.2457434 | 0 | 0 |  | 10.066 | 11.162 | 19.201 | 90 | 90 | 90 | 2157.361 | PUWCOZ_clean
PUWCUF_clean |  | 1322.51 | 1096.64 |  |  | 0.09713432 | 0.1021633 | 0.3987642 | 0.07348755 | 0.04914394 | 0.04454996 | 0.07277017 | 1295.29 | 1074.07 |  |  |  | -1.440457 | -0.5459277 | 0.06495294 | 0.1013515 | 0.09918736 | 0.3912704 | 0.08043704 | 0.05219094 | 0.04908794 | 0.06814924 | 1194.4 | 971.451 |  | 15.745 | 16.907 | 18.167 | 90 | 90 | 90 | 4836.068 | PUWCUF_clean
PUWDAM_clean | occupancy | 2244.46 | 2785.72 |  |  | 0.4246511 | 0.7653984 | 0.3762762 | 0.3694724 | 0.2735983 | 0.2456232 | 0.3854988 | 2148.92 | 2667.13 |  |  |  | -13.06091 | -13.06091 | 6.827296 | 0.6501351 | 1.141327 | 0.6517432 | 0.5682161 | 0.4313474 | 0.3757863 | 0.6535918 | 1767.23 | 1771.05 |  | 11.722 | 11.722 | 23.74 | 90 | 90 | 90 | 3262.001 | PUWDAM_clean
PUWDEQ_charged |  | 1421.53 | 1481.6 |  |  | 0.305193 | 0.2417337 | 0.09358522 | 0.3141439 | 0.05967193 | 0.06203219 | 0.02633322 | 1332.58 | 1388.92 |  |  |  | -2.878675 | 0.2712485 | -1.012458 | 0.2415022 | 0.2376426 | 0.1379757 | 0.24379 | 0.06874697 | 0.07212183 | 0.02107712 | 1324.31 | 1322.79 |  | 9.952 | 11.5758 | 15.5566 | 72.377 | 83.1665 | 84.3234 | 1692.166 | PUWDEQ_charged
PUWDIU_clean |  | 1791.34 | 1638.78 |  |  | 0.1317512 | 0.1786844 | 0.1849307 | 0.1057587 | 0.05519513 | 0.04273333 | 0.0897047 | 1784.2 | 1632.22 |  |  |  | -0.9096146 | -0.9096146 | -0.9702915 | 0.1160589 | 0.1596962 | 0.1833676 | 0.08983061 | 0.05506638 | 0.04423897 | 0.08504997 | 1742.79 | 1550.29 |  | 20.657 | 20.657 | 17.84 | 90 | 90 | 90 | 7612.536 | PUWDIU_clean
PUWDOA_clean |  | 1697.5 | 2208.33 |  |  | 0.166589 | 0.1801522 | 0.2758079 | 0.1611703 | 0.07018278 | 0.06290698 | 0.1283892 | 1683.53 | 2190.16 |  |  |  | -0.7518359 | 0.5090084 | 0.2351035 | 0.1598839 | 0.174274 | 0.2847256 | 0.1538291 | 0.07016762 | 0.06303973 | 0.1271908 | 1681.13 | 2186.77 |  | 17.158 | 21.591 | 25.308 | 90 | 90 | 90 | 9375.561 | PUWDOA_clean
PUWVAG_clean |  | 0 | 0 |  |  | 0.1110268 | 0.1354513 | 0.3557804 | 0.1018517 | 0.04483308 | 0.04450565 | 0.04748888 | 0 | 0 |  |  |  | -0.01084668 | -0.2458838 | 0.09164803 | 0.1099458 | 0.1317454 | 0.3620083 | 0.1007064 | 0.04490646 | 0.04457842 | 0.04756722 | 0 | 0 |  | 15.673 | 13.787 | 18.331 | 90 | 90 | 90 | 3961.029 | PUWVAG_clean
PUWXAH_clean |  | 0 | 0 |  |  | 0.2550048 | 0.3335024 | 0.1007548 | 0.2398568 | 0.09453069 | 0.03018975 | 0.2583076 | 592.318 | 376.184 |  |  |  | -4.445606 | -3.216218 | -3.402004 | 0.2151145 | 0.3085132 | 0.1282248 | 0.1901881 | 0.1079612 | 0.06124786 | 0.2268679 | 0 | 0 |  | 9.753 | 12.751 | 14.1735 | 90 | 109.409 | 90 | 1662.455 | PUWXAH_clean
PUWYAI_clean |  | 0 | 0 |  |  | 0.9848024 | 1.014656 | 1.483149 | 0.8322484 | 0.3024191 | 0.09404834 | 0.5718277 | 0 | 0 |  |  |  | -21.2115 | -13.67702 | -13.4349 | 1.34313 | 1.40048 | 1.628984 | 1.225934 | 0.4628082 | 0.3023849 | 0.6702242 | 0 | 0 |  | 12.26 | 12.3664 | 19.1005 | 78.181 | 84.6257 | 89.5089 | 2821.845 | PUWYAI_clean
PUWZOX_clean | occupancy | 991.298 | 623.156 | [9 empty] | NA | NA | [13 empty] | NA | NA | [8 empty] | PUWZOX_clean
PUYHOI_clean |  | 857.803 | 568.638 |  |  | 0.1220286 | 0.1296537 | 0.0003777509 | 0.1299349 | 0.06432427 | 0.06085829 | 0.07026594 | 808.502 | 535.967 |  |  |  | -1.38096 | -1.378179 | -3.678527 | 0.1698793 | 0.1206045 | 0.00312655 | 0.2180462 | 0.07520424 | 0.07723901 | 0.07171608 | 726.726 | 451.47 |  | 14.381 | 14.3818 | 15.77 | 90 | 90 | 120 | 2824.65 | PUYHOI_clean
PUYZUF_clean |  | 1090.8 | 858.931 |  |  | 0.6394514 |  | 0.07423286 | 0.6708525 | 0.06703557 | 0.06769172 | 0.06408287 | 761.975 | 599.979 |  |  |  | -1.449263 | -19.34486 | 0.5791839 | 3.707375 |  | 3.63951 | 3.711145 | 0.3633485 | 0.2651583 | 0.8052042 | 0 | 0 |  | 11.495 | 10.6756 | 8.70186 | 58.5218 | 106.497 | 110.978 | 844.0116 | PUYZUF_clean
PUZJOL_clean |  | 788.002 | 634.16 |  |  | 0.1134113 | 0.118673 | 0.1045051 | 0.1118149 | 0.04152177 | 0.03630226 | 0.0550925 | 778.728 | 626.736 |  |  |  | -1.077783 | -0.6711153 | 0.007537436 | 0.09984795 | 0.1047124 | 0.1024295 | 0.09747084 | 0.04474361 | 0.0395518 | 0.05824234 | 725.774 | 573.439 |  | 9.662 | 10.49 | 11.9407 | 110.296 | 91.8765 | 114.86 | 1006.992 | PUZJOL_clean
PUZKOM_clean |  | 0 | 0 |  |  | 0.1042855 | 0.09831466 | 0.07517637 | 0.1066942 | 0.05186131 | 0.05583699 | 0.03270574 | 0 | 0 |  |  |  | -0.8984747 | 1.140697 | -0.9399086 | 0.1210444 | 0.1116332 | 0.08972993 | 0.1241789 | 0.05320594 | 0.05768963 | 0.03160268 | 0 | 0 |  | 34.681 | 15.368 | 13.7139 | 90 | 112.17 | 90 | 6768.82 | PUZKOM_clean
PUZKUS_clean |  | 1060.83 | 930.13 |  |  | 0.3421339 | 0.4444475 | 0.3055481 | 0.3007263 | 0.07476374 | 0.03348734 | 0.1606186 | 1017.33 | 891.97 |  |  |  | -0.2736781 | -3.772718 | -4.078377 | 0.5382226 | 0.6992502 | 0.3033529 | 0.4927514 | 0.1005553 | 0.07665257 | 0.150273 | 881.819 | 710.901 |  | 10.048 | 13.497 | 16.7346 | 90 | 93.6831 | 90 | 2264.823 | PUZKUS_clean
PUZLAZ_clean |  | 1991.48 | 1896.04 |  |  | 0.6196661 | 0.7999945 | 0.05673324 | 0.5707942 | 0.1116576 | 0.04088529 | 0.2649976 | 1785.22 | 1699.67 |  |  |  | 0.7011103 | 0.6421315 | -49.18485 | 1.939657 | 1.771657 | 1.135487 | 2.058999 | 0.3557402 | 0.2501962 | 0.584419 | 136.234 | 66.7877 |  | 13.564 | 13.564 | 15.643 | 90 | 90 | 90 | 2878.032 | PUZLAZ_clean
PUZLUS_clean |  | 2297.18 | 4977.32 |  |  | 0.1508177 |  | 0.03576205 | 0.1529483 | 0.06377031 | 0.05850108 | 0.1129498 | 2194.98 | 4755.89 |  |  |  | 0.6339708 | 0.6339708 | 0.5287871 | 0.1761191 |  | 0.02585902 | 0.1789016 | 0.06576331 | 0.0559519 | 0.1573364 | 2180.97 | 4810.93 |  | 26.405 | 26.405 | 36.631 | 90 | 90 | 90 | 25540.01 | PUZLUS_clean
PUZMAZ_manual | n= 2640 | 2120.66 | 4738.35 | [9 empty] | NA | NA | [13 empty] | NA | NA | [8 empty] | PUZMAZ_manual
PUZTOV_clean |  | 1491.9 | 1259.61 |  |  | 0.3423253 | 0.3664673 | 0.3041215 | 0.3374616 | 0.09475873 | 0.05577742 | 0.1727214 | 1482.24 | 1251.43 |  |  |  | -4.429694 | -2.22869 | -1.623137 | 0.3738207 | 0.4040076 | 0.1941243 | 0.3787331 | 0.1098062 | 0.09612488 | 0.137169 | 1351.81 | 1035.62 |  | 24.934 | 13.227 | 16.234 | 90 | 127.519 | 90 | 4246.537 | PUZTOV_clean
PYDCUT_clean |  | 1000.69 | 639.558 |  |  | 0.1858033 |  | 0.2229262 | 0.1775538 | 0.03845742 | 0.01741428 | 0.05248618 | 994.951 | 635.889 |  |  |  | 6.282257 | -4.044143 | 0.8632735 | 0.505822 |  | 0.4331505 | 0.5219713 | 0.1213643 | 0.06886987 | 0.1563605 | 739.305 | 434.671 |  | 11.238 | 11.644 | 10.02 | 90 | 102.671 | 90 | 1279.237 | PYDCUT_clean
PhysRevB.94.081102_AuTHTAPSOC_clean |  | 2171.76 | 2956.92 |  |  | 0.03497906 | 0.09759316 | 0.0002928898 | 0.02880574 | 0.0147815 | 0.008864057 | 0.04141002 | 2172.2 | 2957.43 |  |  |  | -0.5192194 | -0.5221762 | -0.0052 | 0.02689393 | 0.08211151 | 0.0003182322 | 0.02117624 | 0.012007 | 0.005335303 | 0.04202965 | 2173.01 | 2927.57 |  | 16.91 | 16.9096 | 10 | 90 | 90 | 120.001 | 2476.3 | PhysRevB.94.081102_AuTHTAPSOC_clean
PhysRevB.94.081102_AuTHTAP_clean |  | 2170.49 | 2955.19 |  |  | 0.03672479 | 0.1040139 | 0.0002928898 | 0.03003299 | 0.01590309 | 0.009007846 | 0.04693168 | 2171.98 | 2957.13 |  |  |  | -0.4654051 | -0.4677705 | -0.0045 | 0.02880262 | 0.09020063 | 0.0004309655 | 0.0223646 | 0.01337317 | 0.005797558 | 0.04746342 | 2173.33 | 2931.24 |  | 16.91 | 16.9096 | 10 | 90 | 90 | 120.001 | 2476.3 | PhysRevB.94.081102_AuTHTAP_clean
QABKIQ_clean |  | 0 | 0 |  |  | 0.0920294 |  | 0.0005795319 | 0.09660189 | 0.04086801 | 0.03542183 | 0.05720658 | 0 | 0 |  |  |  | -3.435732 | -3.43478 | -1.482068 | 0.09019388 |  | 0.00489127 | 0.09445901 | 0.07978682 | 0.07497583 | 0.09421979 | 0 | 0 |  | 10.501 | 10.501 | 21.47 | 90 | 90 | 90 | 2367.518 | QABKIQ_clean
QACRES_clean | metalvsorganic | 0 | 0 |  |  | 0.0997945 | 0.1115562 | 0.08654966 | 0.07444295 | 0.01924584 | 0.01653558 | 0.02148881 | 0 | 0 |  |  |  | -24.33619 | -13.71939 | -1.244828 | 1.601404 | 1.592126 | 1.764734 | 1.506741 | 0.5065477 | 0.3481334 | 0.6376491 | 0 | 0 |  | 8.861 | 18.624 | 9.32852 | 90 | 118.268 | 90 | 1355.867 | QACRES_clean
QADBII_clean |  | 373.681 | 262.074 |  |  | 0.3029198 | 0.144465 | 0.1290896 | 0.3262884 | 0.09155209 | 0.09302959 | 0.08564208 | 270.55 | 189.741 |  |  |  | -6.01797 | -3.837454 | -1.255319 | 0.4255541 | 0.2878476 | 0.2380993 | 0.4475954 | 0.1333066 | 0.1326861 | 0.1357887 | 0 | 0 |  | 10.072 | 10.23 | 23.5 | 90 | 90 | 90 | 2421.35916 | QADBII_clean
QADDEF_clean | occupancy | 0 | 0 | [9 empty] | NA | NA | [13 empty] | NA | NA | [8 empty] | QADDEF_clean
QADKAH01_clean | occupancy | 0 | 0 |  |  | 0.831061 | 1.106656 | 1.250572 | 0.4911622 | 0.3952309 | 0.05625993 | 0.6664077 | 0 | 0 |  |  |  | 523.0332 | -2.825282 | 7.401026 | 4.984507 | 4.90456 | 4.94822 | 5.059815 | 0.4883818 | 0.3362373 | 0.6100975 | 327.08 | 1081.8 |  | 14.9 | 10.29 | 18.5151 | 90 | 101.079 | 90 | 2785.848 | QADKAH01_clean
QADKAH_clean |  | 0 | 0 |  |  | 1.207082 | 0.7413126 | 1.132447 | 1.517051 | 0.1348719 | 0.06049815 | 0.267092 | 0 | 0 |  |  |  | -5.855396 | -14.31004 | -7.36647 | 1.900811 | 1.338168 | 1.549113 | 2.322802 | 0.2389642 | 0.2006166 | 0.3071377 | 0 | 0 |  | 14.293 | 10.244 | 18.9901 | 90 | 96.6587 | 90 | 2761.727 | QADKAH_clean
QADVUN_clean | metalvsorganic | 0 | 0 |  |  | 0.316639 | 0.3360802 | 0.3319152 | 0.2765989 | 0.0529272 | 0.03032871 | 0.07740891 | 0 | 0 |  |  |  | 4.320794 | -8.997551 | -40.66505 | 1.343546 | 1.349962 | 1.370256 | 1.319496 | 0.5890576 | 0.549245 | 0.632188 | 0 | 0 |  | 5.099 | 10.494 | 12.446 | 87.6144 | 87.2598 | 89.9945 | 664.6326 | QADVUN_clean
QADWEA_clean |  | 453.918 | 250.851 |  |  | 0.3203748 | 0.3020023 | 0.2482498 | 0.3315266 | 0.07220597 | 0.0540451 | 0.1085277 | 481.756 | 266.241 |  |  |  | -7.824371 | -6.436916 | -6.463531 | 1.635238 | 1.21115 | 0.874119 | 1.842446 | 0.3221644 | 0.3283603 | 0.3097725 | 0 | 0 |  | 9.756 | 10.555 | 16.5108 | 90 | 112.446 | 90 | 1571.386 | QADWEA_clean
QADWEY_clean | metalvsorganic | 0 | 0 |  |  | 1.312369 | 1.28154 | 0.8603803 | 1.469269 | 0.06671711 | 0.05084761 | 0.09184382 | 0 | 0 |  |  |  | -18.21756 | -25.63442 | 0.4645828 | 2.09808 | 1.749658 | 1.376268 | 2.675035 | 0.4828686 | 0.5308096 | 0.4069619 | 0 | 0 |  | 15.108 | 8.84 | 17.263 | 90 | 114.537 | 90 | 2097.348 | QADWEY_clean
QADWIE_clean |  | 397.687 | 215.267 |  |  | 0.3292221 | 0.3046188 | 0.2434587 | 0.3435547 | 0.07160495 | 0.05366512 | 0.1074846 | 457.949 | 247.904 |  |  |  | -8.013483 | -5.645964 | -6.436404 | 1.603678 | 1.215759 | 0.8515694 | 1.796319 | 0.3206378 | 0.3266217 | 0.3086699 | 0 | 0 |  | 9.731 | 10.53 | 16.4163 | 90 | 112.129 | 90 | 1558.227 | QADWIE_clean
QADWOK_clean |  | 405.082 | 217.148 |  |  | 0.3238379 | 0.302211 | 0.2488876 | 0.3364124 | 0.070495 | 0.05387775 | 0.1037295 | 442.029 | 236.948 |  |  |  | -7.597961 | -6.093375 | -5.57493 | 1.639081 | 1.218149 | 0.9001674 | 1.843828 | 0.3167535 | 0.3221851 | 0.3058904 | 0 | 0 |  | 9.728 | 10.472 | 16.4593 | 90 | 112.512 | 90 | 1548.967 | QADWOK_clean
QADWUQ_clean |  | 382.158 | 202.045 |  |  | 0.3260728 | 0.304238 | 0.2473278 | 0.3389388 | 0.06831281 | 0.05382809 | 0.09991584 | 430.763 | 227.746 |  |  |  | -7.288357 | -6.147134 | -5.278991 | 1.64267 | 1.225502 | 0.9119621 | 1.845497 | 0.3125049 | 0.3209896 | 0.293993 | 0 | 0 |  | 9.719 | 10.452 | 16.4216 | 90 | 112.578 | 90 | 1540.304 | QADWUQ_clean
QADXAX_clean |  | 375.099 | 196.463 |  |  | 0.3198253 | 0.3005778 | 0.2468721 | 0.3313634 | 0.06933333 | 0.05401235 | 0.09997528 | 419.599 | 219.769 |  |  |  | -7.13576 | -6.187028 | -4.92179 | 1.651116 | 1.231402 | 0.9262549 | 1.854609 | 0.3143804 | 0.319112 | 0.3049172 | 0 | 0 |  | 9.722 | 10.427 | 16.4044 | 90 | 112.679 | 90 | 1534.356 | QADXAX_clean
QAFDOQ_clean | occupancy | 0 | 0 | [9 empty] | NA | NA | [13 empty] | NA | NA | [8 empty] | QAFDOQ_clean
QAFWOM_clean |  | 0 | 0 |  |  | 0.5021988 |  | 0.4027827 | 0.5093 | 0.07173263 | 0.05064022 | 0.1303227 | 918.638 | 939.204 |  |  |  | -4.463335 | -9.216305 | 2.944941 | 0.5737745 |  | 0.3627451 | 0.5888481 | 0.1077636 | 0.09555147 | 0.1416861 | 0 | 0 |  | 9.893 | 11.02 | 12.5777 | 90 | 106.432 | 90 | 1315.225 | QAFWOM_clean
QAGCIN_clean |  | 0 | 0 |  |  | 0.3153452 |  | 0.02107556 | 0.3300587 | 0.07433033 | 0.07822298 | 0.05486708 | 0 | 0 |  |  |  | -27.43513 | 3.720084 | 8.127313 | 0.2485858 |  | 0.02130909 | 0.2599496 | 0.1498221 | 0.1706674 | 0.04559553 | 0 | 0 |  | 13.608 | 9.949 | 9.429 | 90 | 90 | 90 | 1276.555 | QAGCIN_clean
QAGDIO_clean |  | 1833.48 | 2517.74 |  |  | 0.158082 | 0.2697356 | 0.07086172 | 0.1448932 | 0.05134034 | 0.04938761 | 0.06609429 | 1833.42 | 2517.59 |  |  |  | 0.3445693 | 0.4879633 | 0.8439656 | 0.1099333 | 0.1504755 | 0.06555269 | 0.1056107 | 0.05030057 | 0.04867156 | 0.06260857 | 1827.12 | 2551.29 |  | 46.057 | 20.944 | 14.1 | 90 | 90 | 90 | 13601.11 | QAGDIO_clean
QAGQEW_clean |  | 1199.12 | 1249.85 |  |  | 0.122457 | 0.2149011 | 0.4203506 | 0.07476633 | 0.06557911 | 0.03076436 | 0.152616 | 1215.67 | 1267.1 |  |  |  | -0.5883414 | -0.656879 | -0.5616478 | 0.1137417 | 0.1848108 | 0.4055171 | 0.07259511 | 0.06540837 | 0.03091558 | 0.1516404 | 1219.94 | 1249.91 |  | 27.722 | 27.722 | 27.7222 | 59.9995 | 60.0002 | 60 | 15064.71 | QAGQEW_clean
QAGTOH_clean |  | 541.25 | 482.337 |  |  | 0.1173387 |  | 0.06846274 | 0.1183569 | 0.06202454 | 0.06292348 | 0.05078777 | 426.206 | 379.843 |  |  |  | 1.263315 | 0.2832277 | 0.3167757 | 0.1036455 |  | 0.05020427 | 0.1047589 | 0.06148791 | 0.06178349 | 0.05779321 | 455.576 | 413.4 |  | 7.37 | 13.0994 | 13.4476 | 80.3541 | 84.9317 | 82.7947 | 1266.792 | QAGTOH_clean
QAHDUA_clean | occupancy | 1750.14 | 4112.24 |  |  | 0.7244942 | 0.259936 | 0.1758801 | 0.8798473 | 0.2016402 | 0.2317418 | 0.01726842 | 1885.26 | 4429.65 |  |  |  | 2.884615 | 2.802751 | 1.432139 | 0.5302865 | 0.2840907 | 0.3034753 | 0.607792 | 0.1961526 | 0.2193176 | 0.05426678 | 1783.59 | 4495.65 |  | 41.288 | 41.2876 | 17.54 | 90 | 90 | 120 | 25894.27 | QAHDUA_clean
QAHMUJ_clean |  | 0 | 0 |  |  | 1.382125 | 1.77428 | 0.4634056 | 1.252145 | 0.329109 | 0.03543248 | 0.642364 | 0 | 0 | [16 empty] | 6.922 | 18.809 | 9.685 | 90 | 90 | 90 | 1260.947 | QAHMUJ_clean
QAHQOH_clean | occupancy | 1696.66 | 1622.69 |  |  | 1.167714 | 0.4190042 | 0.3350358 | 1.329075 | 0.4663423 | 0.5323993 | 0.1256276 | 1087.21 | 1039.79 |  |  |  | -1.291211 | 1.516223 | 13.12952 | 0.7644856 | 0.4191098 | 0.6017741 | 0.8322118 | 0.3484921 | 0.3758511 | 0.2073774 | 1214.25 | 1236.71 |  | 10.525 | 11.0335 | 12.8553 | 99.3607 | 111.301 | 101.263 | 1318.754 | QAHQOH_clean
QAJJOB01_clean |  | 0 | 0 |  |  | 0.3168972 | 0.3863531 | 0.2429871 | 0.1809549 | 0.07085828 | 0.01609621 | 0.1146679 | 0 | 0 |  | collapse | [14 empty] | 10.28 | 12.7 | 17.8602 | 90 | 102.468 | 90 | 2276.766 | QAJJOB01_clean
QAJJOB_clean |  | 0 | 0 |  |  | 0.3222123 | 0.3919328 | 0.2484833 | 0.1854437 | 0.07179609 | 0.0119842 | 0.1196456 | 0 | 0 |  | collapse | [14 empty] | 10.316 | 12.749 | 17.913 | 90 | 102.477 | 90 | 2300.255 | QAJJOB_clean
QAJJOD_clean | occupancy | 1637.37 | 1427.71 | [9 empty] | NA | NA | [13 empty] | NA | NA | [8 empty] | QAJJOD_clean
QAJJUH_clean |  | 0 | 0 |  |  | 0.3446146 | 0.4109085 | 0.2653706 | 0.2206604 | 0.07748943 | 0.01512711 | 0.1273793 | 0 | 0 |  | collapse | [14 empty] | 18.467 | 12.712 | 20.4704 | 90 | 108.567 | 90 | 4555.362 | QAJJUH_clean
QAJKAO_clean |  | 0 | 0 | [14 empty] | 2.304014 | 2.312924 | -1.569572 | 0.2298725 | 0.2912835 | 0.1791357 | 0.1522521 | 0.06632057 | 0.03104102 | 0.11336 | 0 | 0 | [8 empty] | QAJKAO_clean
QAJKIV_clean |  | 0 | 0 |  |  | 0.7053052 | 0.7730402 | 0.5606926 | 0.5338207 | 0.1663864 | 0.04063083 | 0.2607031 | 275.13 | 115.738 |  | collapse | [14 empty] | 10.043 | 15.989 | 18.308 | 90 | 90 | 90 | 2939.853 | QAJKIV_clean
QAJMUM_clean |  | 0 | 0 |  |  | 0.3511127 | 0.3730186 | 0.192891 | 0.3864117 | 0.1064507 | 0.0519048 | 0.1278795 | 0 | 0 |  |  |  | -6.994966 | -6.994966 | -0.2756464 | 0.2978069 | 0.3623242 | 0.08094624 | 0.2772027 | 0.129727 | 0.08361689 | 0.1478417 | 0 | 0 |  | 10.925 | 10.925 | 20.461 | 90 | 90 | 90 | 2442.135 | QAJMUM_clean
QAKFIU_clean |  | 0 | 0 |  |  | 0.1003504 | 0.06375031 | 0.2285437 | 0.09868395 | 0.05822742 | 0.05738039 | 0.06867419 | 0 | 0 |  |  |  | -3.218634 | -10.78296 | -2.107621 | 0.6750142 | 0.8157825 | 0.731728 | 0.6647642 | 0.08622695 | 0.08821038 | 0.06176464 | 0 | 0 |  | 27.841 | 7.527 | 17.413 | 90 | 90 | 90 | 3649.054 | QAKFIU_clean
QALGUH_SL |  | 1564.92 | 1566.63 |  |  | 0.05393436 | 0.0577732 | 0.0002392775 | 0.05658827 | 0.02968181 | 0.03765622 | 0.007087662 | 1558.7 | 1560.52 |  |  |  | 0.04235835 | 0.3921597 | 0.2020348 | 0.05678095 | 0.05733155 | 0.00158078 | 0.06081535 | 0.02695391 | 0.03522111 | 0.003530181 | 1572.65 | 1584.4 |  | 14.873 | 6.837 | 15.245 | 90 | 90 | 90 | 1550.214 | QALGUH_SL
QALHAO_clean |  | 1411.22 | 993.916 | [14 empty] | -7.261448 | -7.261448 | -7.261448 | 0.3743698 | 2.328659e-15 | 0.008398053 | 0.4725221 | 0.08137441 | 0.1191819 | 0.03411507 | 1466.56 | 823.822 | [8 empty] | QALHAO_clean
QALHES_clean |  | 1407.93 | 988.715 | [14 empty] | -7.158461 | -7.158461 | -7.158461 | 0.3662176 | 2.328659e-15 | 0.008389907 | 0.4621977 | 0.1054268 | 0.1534613 | 0.03337513 | 1469.55 | 825.848 | [8 empty] | QALHES_clean
QALHIX_clean |  | 2012.09 | 2717.3 | [14 empty] | -3.583215 | -3.582912 | -1.776697 | 0.9709834 | 1.201849 | 0.989104 | 0.9112796 | 0.1756272 | 0.100667 | 0.437988 | 1912.97 | 2358.95 | [8 empty] | QALHIX_clean
QALNEW_clean | occupancy | 0 | 0 |  |  | 0.6402539 | 0.6526183 | 0.4998237 | 0.6485343 | 0.1199019 | 0.08590123 | 0.1830461 | 0 | 0 |  |  |  | -15.04958 | -23.88557 | -19.25784 | 1.506029 | 1.253767 | 1.504837 | 1.695374 | 0.4058119 | 0.4637288 | 0.2982519 | 0 | 0 |  | 9.489 | 9.546 | 10.984 | 90 | 90 | 90 | 994.9526 | QALNEW_clean
QALNIA_clean |  | 0 | 0 |  |  | 1.037909 | 1.319789 | 0.864489 | 0.6584423 | 0.2604814 | 0.06802799 | 0.5491614 | 0 | 0 |  |  |  | -46.17345 | -31.8649 | -23.03149 | 2.161874 | 2.340611 | 2.949812 | 1.696784 | 0.7510062 | 0.7523296 | 0.7490211 | 0 | 0 |  | 9.492 | 9.539 | 11.013 | 90 | 90 | 90 | 997.1631 | QALNIA_clean
QALWUV_clean |  | 2075.7 | 2463.67 |  |  | 0.233913 |  | 0.08955441 | 0.2459429 | 0.06738856 | 0.07873238 | 0.05037284 | 2105.74 | 2499.33 |  |  |  | -2.557979 | -2.070219 | -1.509557 | 0.2486135 |  | 0.1287025 | 0.258606 | 0.08184034 | 0.1029077 | 0.05023933 | 1942.71 | 2161.3 |  | 19.68 | 15.568 | 28.598 | 90 | 103.83 | 90 | 8507.794 | QALWUV_clean
QAMHAQ_clean |  | 688.647 | 542.725 |  |  | 1.053997 | 1.249058 | 0.9708012 | 1.039447 | 0.3722986 | 0.3981997 | 0.02587028 | 0 | 0 |  |  |  | -0.8487835 | 5.144581 | -29.43864 | 1.939172 | 2.741342 | 2.835534 | 1.843437 | 0.48529 | 0.4978478 | 0.3173305 | 0 | 0 |  | 16.235 | 9.365 | 16.2644 | 90 | 116.787 | 90 | 2207.486 | QAMHAQ_clean
QAMLEY_clean | occupancy | 2186.29 | 3137.1 |  |  | 0.5207 | 0.1246456 | 0.06478738 | 0.5778618 | 0.1406748 | 0.1542986 | 0.02941392 | 2489.92 | 3572.84 |  |  |  | -0.3378238 | -0.3419798 | 8.247491 | 0.2430492 | 0.09013927 | 0.03560419 | 0.2659454 | 0.1465733 | 0.1588695 | 0.04615428 | 2199.96 | 3393.86 |  | 16.843 | 16.8437 | 30.288 | 90 | 90 | 120.001 | 7441.385 | QAMLEY_clean
QAMVEH01_clean |  | 1399.96 | 1413.02 |  |  | 0.9308225 | 0.9627561 | 1.207292 | 0.919678 | 0.08853196 | 0.05642069 | 0.2374115 | 1402.82 | 1415.93 | [16 empty] | 16.513 | 16.5122 | 24.51 | 90 | 90 | 120 | 5787.685 | QAMVEH01_clean
QANDUH_clean | occupancy | 0 | 0 | collapse |  | 1.540061 |  | 2.985424 | 0.9285609 | 1.11339 | 0.07146891 | 1.90854 | 0 | 0 |  |  |  | -25.11334 | -1.105133 | -17.86506 | 2.128928 |  | 3.359924 | 1.608123 | 1.238342 | 0.1778179 | 2.047689 | 0 | 0 |  | 7.711 | 18.586 | 20.928 | 90 | 90 | 90 | 2999.331 | QANDUH_clean
QANSUV_clean | n= 1296 | 0 | 0 | [9 empty] | NA | NA |  |  |  | -0.3438391 | -0.3446736 | 3.23678 | 0.237184 | 0.4361118 | 0.1839357 | 0.2147234 | 0.07520943 | 0.05121812 | 0.133474 | 0 | 0 | [8 empty] | QANSUV_clean
QAPPON_clean |  | 0 | 0 |  |  | 0.5362751 |  | 0.2109937 | 0.5468821 | 0.1414854 | 0.1463308 | 0.09626185 | 0 | 0 |  |  |  | -2.833497 | 1.51754 | -14.26643 | 0.9272408 |  | 0.3601829 | 0.9457318 | 0.2012104 | 0.198682 | 0.224809 | 0 | 0 |  | 10.464 | 15.67 | 31.1903 | 90 | 94.8849 | 90 | 5095.725 | QAPPON_clean
QAPPUT_clean | occupancy | 0 | 0 |  |  | 0.3614112 |  | 0.2108065 | 0.3667899 | 0.08356306 | 0.08232031 | 0.09303909 | 0 | 0 |  |  |  | -0.6177308 | -29.46457 | -0.1585187 | 1.152606 |  | 0.2788596 | 1.183811 | 0.1829544 | 0.1730509 | 0.2584691 | 0 | 0 |  | 10.361 | 10.522 | 15.0143 | 89.9797 | 76.657 | 89.9782 | 1592.651 | QAPPUT_clean
QAPQAA_charged |  | 0 | 0 |  |  | 0.2659264 |  | 0.2129304 | 0.2675323 | 0.05071309 | 0.05177548 | 0.04168285 | 0 | 0 |  |  |  | -5.483883 | -5.48481 | -1.306389 | 0.2783414 |  | 0.1726238 | 0.281545 | 0.09344716 | 0.09487485 | 0.0813118 | 0 | 0 |  | 10.79 | 10.7898 | 15.998 | 106.082 | 106.08 | 97.8785 | 1672.872 | QAPQAA_charged
QAPQEE_clean |  | 0 | 0 |  |  | 0.3774732 |  | 0.221084 | 0.3830586 | 0.05813461 | 0.05995822 | 0.04445748 | 995.134 | 785.432 |  |  |  | -18.56217 | -25.26956 | 0.4688663 | 1.343868 |  | 1.266666 | 1.346625 | 0.3077776 | 0.2728392 | 0.5698151 | 0 | 0 |  | 15.204 | 16.592 | 16.124 | 90 | 116.848 | 90 | 3629.07 | QAPQEE_clean
QAQHOG_clean |  | 0 | 0 |  |  | 0.1277477 | 0.1521778 | 0.07485294 | 0.07234301 | 0.03911404 | 0.01860155 | 0.05620777 | 0 | 0 |  |  |  | -3.452232 | 1.769562 | -14.41559 | 0.6814194 | 0.7456163 | 0.3295723 | 0.7061093 | 0.1870818 | 0.1784008 | 0.194316 | 0 | 0 |  | 5.1 | 21.259 | 8.92107 | 90 | 90.2376 | 90 | 967.2221 | QAQHOG_clean
QAQMON_clean |  | 2060.02 | 3390.45 |  |  | 0.1583783 | 0.1373716 | 0.05700473 | 0.1665577 | 0.06266077 | 0.06272275 | 0.06227516 | 2048.05 | 3370.83 |  |  |  | 1.415312 | 1.420725 | 1.188975 | 0.08283426 | 0.0665214 | 0.05560061 | 0.08691448 | 0.05892934 | 0.06130367 | 0.04415573 | 2072.54 | 3550.2 |  | 31.407 | 31.407 | 21.573 | 90 | 90 | 90 | 21279.6 | QAQMON_clean
QAQNOO_clean |  | 1803.4 | 2156.54 |  |  | 0.2430482 | 0.3378688 | 0.1040638 | 0.2356697 | 0.07925613 | 0.07027806 | 0.1225621 | 1801.66 | 2154.39 |  |  |  | -1.679247 | -1.678232 | 2.274193 | 0.2382 | 0.3015967 | 0.1175474 | 0.2344222 | 0.07926606 | 0.07014697 | 0.1232523 | 1817.61 | 2148.95 |  | 19.699 | 19.6994 | 29.298 | 90 | 90 | 120.001 | 9846.036 | QAQNOO_clean
QAQRUW_clean |  | 1647.47 | 1933.99 |  |  | 0.6586607 | 0.4447 | 0.3555674 | 0.723046 | 0.05594875 | 0.04157086 | 0.1179534 | 1668.66 | 1958.87 |  |  |  | -0.2486461 | -0.2520522 | 0.1272701 | 0.2126638 | 0.3408678 | 0.391294 | 0.1742501 | 0.05661769 | 0.04114474 | 0.1233448 | 1619.82 | 1902.13 |  | 11.744 | 11.7434 | 20.9787 | 97.3332 | 97.334 | 100.331 | 2789.277 | QAQRUW_clean
QAQSAD_clean |  | 733.983 | 600.918 |  |  | 0.1610276 | 0.09064345 | 0.3221004 | 0.1677201 | 0.04438699 | 0.04517752 | 0.03984143 | 0 | 0 |  |  |  | -3.205481 | -3.696575 | -1.463394 | 0.143395 | 0.144742 | 0.2728566 | 0.1359034 | 0.06726912 | 0.06808126 | 0.06259931 | 0 | 0 |  | 10.327 | 11.0668 | 11.6923 | 112.329 | 97.3115 | 106.791 | 1140.207 | QAQSAD_clean
QARCET_clean |  | 0 | 0 |  |  | 0.6116582 |  | 0.2139547 | 0.6227055 | 0.04421776 | 0.04453314 | 0.04169468 | 0 | 0 |  |  |  | -2.257398 | -3.08201 | -2.611245 | 0.6534587 |  | 0.3660659 | 0.6614419 | 0.07789997 | 0.07570105 | 0.0954913 | 0 | 0 |  | 13.551 | 16.1809 | 16.5396 | 109.46 | 101.209 | 109.751 | 3019.577 | QARCET_clean
QARLON_clean | occupancy | 1639.24 | 1041.18 | [9 empty] | NA | NA |  |  |  | -28.01019 | -9.396407 | -14.32105 | 3.656514 |  | 4.025382 | 3.643019 | 0.8270911 | 0.4798349 | 2.606779 | NA | NA | [8 empty] | QARLON_clean
QARLUT_clean | occupancy | 1527.01 | 1061.39 | [9 empty] | NA | NA | [13 empty] | NA | NA | [8 empty] | QARLUT_clean
QARMAA_clean | occupancy | 1493.83 | 865.603 | [9 empty] | NA | NA |  |  |  | -14.32628 | -18.03217 | 2.1462 | 4.270334 |  | 4.562535 | 4.255904 | 0.8428418 | 0.4295644 | 2.364454 | NA | NA | [8 empty] | QARMAA_clean
QARTAG_clean |  | 0 | 0 |  |  | 0.2238953 | 0.2739755 | 0.6107891 | 0.2084423 | 0.07725334 | 0.05653355 | 0.2291985 | 0 | 0 |  |  |  | -1.271213 | 0.01899277 | -1.26436 | 0.2602419 | 0.3122739 | 0.6245471 | 0.2451779 | 0.08136497 | 0.0608465 | 0.2318337 | 0 | 0 |  | 11.06 | 16.3223 | 19.4722 | 65.7652 | 73.5013 | 70.1962 | 2972.507 | QARTAG_clean
QARTEK_clean |  | 0 | 0 |  |  | 0.3180844 | 0.202928 | 0.1982097 | 0.3262283 | 0.08177435 | 0.05602788 | 0.2546435 | 0 | 0 |  |  |  | -5.111627 | -2.709854 | -1.490778 | 0.3915909 | 0.2798503 | 0.2176941 | 0.4008323 | 0.1077829 | 0.08757074 | 0.2434932 | 0 | 0 |  | 6.423 | 15.4958 | 23.759 | 90 | 90 | 99.7492 | 2330.572 | QARTEK_clean
QASSUZ_clean |  | 792.691 | 648.063 | [34 empty] | QASSUZ_clean
QASTUC_clean |  | 0 | 0 |  |  | 0.3296231 | 0.2962731 | 0.4016071 | 0.3300083 | 0.06619086 | 0.05732644 | 0.1371063 | 0 | 0 |  |  |  | -4.755478 | 0.5927843 | -3.913952 | 0.2908088 | 0.2961588 | 0.1284397 | 0.2941748 | 0.09445881 | 0.0917657 | 0.1160037 | 0 | 0 |  | 18.894 | 31.681 | 13.876 | 90 | 90 | 90 | 8305.907 | QASTUC_clean
QATDEU_clean |  | 0 | 0 |  |  | 0.1508545 | 0.2198596 | 0.05038758 | 0.1504279 | 0.1337034 | 0.1331469 | 0.1429788 | 0 | 0 |  |  |  | -0.6491613 | -2.982213 | -4.724648 | 0.2340598 | 0.1633194 | 0.01897686 | 0.2381117 | 0.177386 | 0.1771965 | 0.1805445 | 0 | 0 |  | 15.774 | 19.975 | 16.2062 | 90 | 106.398 | 90 | 4898.635 | QATDEU_clean
QATHIE_clean |  | 0 | 0 |  |  | 0.8669669 | 0.6665046 | 0.9479674 | 0.8769645 | 0.1075006 | 0.06877468 | 0.4463527 | 0 | 0 |  |  |  | 0.7105131 | -3.168785 | -0.877002 | 0.4343412 | 0.4494537 | 1.063364 | 0.4137397 | 0.1337764 | 0.08700598 | 0.5430181 | 0 | 0 |  | 9.334 | 9.75799 | 12.8624 | 111.832 | 104.59 | 91.6384 | 1042.636 | QATHIE_clean
QATHOK_clean |  | 1099.47 | 903.662 |  |  | 0.2578939 | 0.1582947 | 0.06363251 | 0.273302 | 0.06195563 | 0.06185931 | 0.06253357 | 1082.19 | 889.52 |  |  |  | -4.002734 | -3.201903 | -4.298867 | 0.4019296 | 0.3192554 | 0.3083648 | 0.4126042 | 0.09690203 | 0.1031179 | 0.05960679 | 907.774 | 661.683 |  | 13.751 | 17.8678 | 17.8678 | 66.3405 | 75.1345 | 104.862 | 3551.762 | QATHOK_clean
QATKII_clean |  | 615.475 | 505.838 |  |  | 0.3435494 | 0.3840555 | 0.2974157 | 0.3366015 | 0.08250766 | 0.05768574 | 0.1817954 | 599.963 | 493.093 |  |  |  | -3.795823 | -1.666829 | -4.226084 | 0.3506781 | 0.4684492 | 0.4461608 | 0.3247368 | 0.1042622 | 0.07795026 | 0.2095101 | 0 | 0 |  | 15.849 | 10.271 | 21.1783 | 90 | 108.937 | 90 | 3260.918 | QATKII_clean
QATKOO_clean |  | 608.793 | 494.295 |  |  | 0.2275116 | 0.2581739 | 0.2911875 | 0.2197872 | 0.07398543 | 0.05128423 | 0.1647903 | 554.931 | 450.56 |  |  |  | -1.83196 | -2.543242 | -2.409499 | 0.2752506 | 0.3441288 | 0.3775147 | 0.2589184 | 0.09185394 | 0.07067314 | 0.1765771 | 259.485 | 198.628 |  | 15.175 | 10.927 | 20.718 | 90 | 108.442 | 90 | 3258.974 | QATKOO_clean
QATLEE_clean |  | 644.602 | 439.893 |  |  | 0.1308659 | 0.1083636 | 0.08919826 | 0.138427 | 0.04813875 | 0.0528915 | 0.0262761 | 639.876 | 436.671 |  |  |  | 0.4898487 | 0.4852275 | -1.195856 | 0.1469156 | 0.1267562 | 0.112842 | 0.1534823 | 0.04922734 | 0.05320853 | 0.03091387 | 650.033 | 442.278 |  | 12.984 | 12.9833 | 23.941 | 90 | 90 | 94.683 | 4022.385 | QATLEE_clean
QATPOR_clean |  | 0 | 0 |  |  | 0.1675837 | 0.163462 | 0.1710459 | 0.1797017 | 0.03798754 | 0.02044541 | 0.05215619 | 0 | 0 |  |  |  | -0.1657913 | -1.575893 | -2.623926 | 0.1568267 | 0.1280289 | 0.1833904 | 0.2399098 | 0.04143327 | 0.03749166 | 0.04461688 | 0 | 0 |  | 5.103 | 21.163 | 8.858 | 90 | 89.9935 | 90 | 956.6178 | QATPOR_clean
QATRAG_clean |  | 0 | 0 |  |  | 0.9265586 | 1.068455 | 0.7169667 | 0.8237166 | 0.08210073 | 0.0529653 | 0.119734 | 0 | 0 | [16 empty] | 6.1 | 7.653 | 22.5329 | 90 | 91.6072 | 90 | 1051.496 | QATRAG_clean
QATVUE_clean |  | 0 | 0 |  |  | 0.2945258 |  | 0.0233282 | 0.2999497 | 0.0817929 | 0.06674257 | 0.2222627 | 0 | 0 |  |  |  | 0.4600912 | 0.4600912 | -3.505121 | 0.3218285 |  | 0.0292918 | 0.3276792 | 0.09163872 | 0.07522646 | 0.2448198 | 0 | 0 |  | 17.54 | 17.54 | 21.383 | 90 | 90 | 90 | 6578.514 | QATVUE_clean
QATXIU_clean | n= 1500 | 1138.73 | 929.751 | [9 empty] | NA | NA |  |  |  | -1.758283 | -1.758283 | -1.758283 | 0.2932815 | 0.4874233 | 0.317192 | 0.221326 | 0.09713425 | 0.08334828 | 0.1372389 | 1144.92 | 886.356 | [8 empty] | QATXIU_clean
QAVBUL_clean |  | 1351.99 | 1311 |  |  | 0.1230647 | 0.2140741 | 0.1883278 | 0.1085095 | 0.06043196 | 0.05668739 | 0.07779315 | 1327.97 | 1287.69 |  |  |  | -0.1342634 | -0.5150265 | -0.5109016 | 0.130478 | 0.2120482 | 0.186717 | 0.1174861 | 0.06556057 | 0.06010481 | 0.0908555 | 1331.96 | 1274.64 |  | 12.215 | 16.9695 | 16.9699 | 65.5657 | 76.1161 | 103.881 | 2870.934 | QAVBUL_clean
QAVDEW_clean |  | 0 | 0 |  |  | 0.6356363 | 0.6938037 | 0.2119336 | 0.6599021 | 0.08074855 | 0.04193547 | 0.1874845 | 0 | 0 |  |  |  | -2.846971 | 1.286219 | 3.360108 | 0.2954631 | 0.27605 | 0.1339068 | 0.3112828 | 0.07993473 | 0.06243284 | 0.1280649 | 0 | 0 |  | 6.685 | 9.905 | 20.6665 | 90 | 91.9105 | 90 | 1367.67 | QAVDEW_clean
QAVPIO_clean |  | 741.691 | 424.893 |  |  | 0.319891 | 0.2454309 | 0.2424172 | 0.5556306 | 0.03652081 | 0.03136151 | 0.04225337 | 746.837 | 427.844 |  |  |  | 0.4856733 | 0.6096533 | 1.154631 | 0.438366 | 0.3364574 | 0.3667859 | 0.7413196 | 0.05815411 | 0.05339319 | 0.06344402 | 647.489 | 370.322 |  | 5.092 | 9.25261 | 12.7401 | 73.819 | 84.5817 | 74.1312 | 554.3862 | QAVPIO_clean
QAVPOU_clean | occupancy | 1031.72 | 491.956 |  |  | 0.6019753 | 0.6104997 | 0.7022859 | 0.5040106 | 0.183209 | 0.02499493 | 0.2957168 | 1039.22 | 495.535 |  |  |  | -6.176391 | -32.35462 | -21.12925 | 3.465229 | 3.420519 | 3.402574 | 3.631448 | 0.7872768 | 0.4481659 | 1.028422 | NA | NA |  | 18.425 | 24.573 | 10.236 | 90 | 90 | 90 | 4634.426 | QAVPOU_clean
QAVWAN_clean |  | 916.489 | 800.744 |  |  | 0.1963583 | 0.1797138 | 0.1436266 | 0.200207 | 0.0475423 | 0.04998056 | 0.03136113 | 768.152 | 671.093 |  |  |  | 0.7223379 | 0.7476966 | -0.7585117 | 0.2298395 | 0.2130077 | 0.1793128 | 0.2336413 | 0.04855082 | 0.05038204 | 0.03639818 | 761.294 | 668.31 |  | 13.013 | 13.0132 | 13.9215 | 106.375 | 106.372 | 91.2725 | 2156.86 | QAVWAN_clean
QAVYUJ_clean |  | 0 | 0 |  |  | 0.6302151 | 0.7295875 | 0.4043449 | 0.6103815 | 0.1686454 | 0.04140663 | 0.4406732 | 0 | 0 |  |  |  | -13.29768 | -12.16317 | 0.7771251 | 1.002651 | 1.347051 | 0.7515635 | 0.899235 | 0.2714278 | 0.1635258 | 0.5021149 | 0 | 0 |  | 7.292 | 9.34018 | 14.1294 | 83.817 | 85.4617 | 72.6456 | 912.0624 | QAVYUJ_clean
QAVZAQ_clean |  | 0 | 0 |  |  | 0.791106 | 1.150425 | 0.4035472 | 0.6914013 | 0.1439075 | 0.04089882 | 0.3641329 | 0 | 0 |  |  |  | -18.0189 | -12.09849 | -0.2647353 | 0.95754 | 1.283517 | 0.6549091 | 0.8638935 | 0.1957832 | 0.1414375 | 0.3119706 | 0 | 0 |  | 7.29 | 9.24151 | 14.0138 | 83.8881 | 85.3996 | 72.6493 | 894.8674 | QAVZAQ_clean
QAWDID_clean |  | 2423.96 | 3654.21 |  |  | 0.9246763 | 1.014256 | 1.424726 | 0.7538343 | 0.29211 | 0.08467524 | 0.8106968 | 2439.8 | 3678.4 |  |  |  | -7.370574 | -7.475259 | -6.976955 | 1.147006 | 1.416534 | 1.31234 | 0.9305789 | 0.2153936 | 0.1717668 | 0.3244605 | 2195.43 | 2488.87 |  | 14.329 | 14.329 | 14.329 | 90 | 90 | 90 | 2942.034 | QAWDID_clean
QAWPIO_clean |  | 586.227 | 380.909 |  |  | 0.3755262 | 0.6592162 | 0.5452551 | 0.2451379 | 0.1911203 | 0.06850439 | 0.2755444 | 455.612 | 296.04 |  |  |  | -11.52805 | -11.52805 | 5.82158 | 0.9110389 | 1.083735 | 0.681143 | 0.9066392 | 0.2527229 | 0.1480834 | 0.3247698 | 0 | 0 |  | 17.074 | 17.074 | 14.606 | 90 | 90 | 90 | 4257.963 | QAWPIO_clean
QAWREM_clean |  | 0 | 0 |  |  | 0.2765956 | 0.3077177 | 0.1828364 | 0.2719469 | 0.06782346 | 0.04568616 | 0.1189852 | 0 | 0 |  |  |  | 1.411809 | -1.42137 | 2.360979 | 0.2651244 | 0.3020939 | 0.2227571 | 0.256152 | 0.0846121 | 0.06253103 | 0.1356439 | 0 | 0 |  | 10.525 | 11.3273 | 14.388 | 111.364 | 107.857 | 91.376 | 1502.579 | QAWREM_clean
QAWRIQ_clean |  | 0 | 0 |  |  | 0.4442451 | 0.3803493 | 0.1416225 | 0.4769116 | 0.07778119 | 0.04936686 | 0.1459756 | 0 | 0 |  |  |  | 1.838655 | -1.588397 | 0.8081866 | 0.3280898 | 0.3456179 | 0.1676944 | 0.3307196 | 0.09502868 | 0.06662384 | 0.1632003 | 0 | 0 |  | 10.524 | 11.3073 | 14.3163 | 111.187 | 107.832 | 91.5812 | 1493.686 | QAWRIQ_clean
QAWROW_clean |  | 0 | 0 |  |  | 0.670046 | 0.5565945 | 0.3844165 | 0.7103102 | 0.0769451 | 0.05344035 | 0.1396244 | 0 | 0 |  |  |  | 1.421051 | -0.403497 | 7.821645 | 0.3269594 | 0.2721016 | 0.3729363 | 0.3387581 | 0.08646149 | 0.06718301 | 0.1378708 | 0 | 0 |  | 10.485 | 11.1529 | 14.2503 | 111.517 | 107.293 | 91.5208 | 1462.852 | QAWROW_clean
QAXQUB_clean |  | 0 | 0 |  |  | 0.8128176 | 0.7640058 | 0.5494793 | 0.9083564 | 0.1761615 | 0.09316513 | 0.2710145 | 0 | 0 |  |  |  | -10.22421 | -9.005191 | 3.705123 | 0.9868547 | 0.914347 | 0.8032376 | 1.085531 | 0.1736819 | 0.1253509 | 0.2289174 | 0 | 0 |  | 17.202 | 17.202 | 13.309 | 90 | 90 | 90 | 3938.25 | QAXQUB_clean
QAXROW_clean | metalvsorganic | 0 | 0 |  |  | 1.170826 | 1.092402 | 0.7722635 | 1.434388 | 0.2134743 | 0.1811317 | 0.2395971 | 0 | 0 |  |  |  | -18.02347 | -27.94328 | -4.486421 | 1.909124 | 1.903922 | 2.006748 | 1.885254 | 0.7553312 | 0.6649187 | 0.8283568 | 0 | 0 |  | 15.168 | 18.972 | 6.628 | 90 | 90 | 90 | 1907.322 | QAXROW_clean
QAYTAL_clean |  | 1742 | 2801.4 |  |  | 1.003165 | 0.7897428 | 1.114821 | 1.01476 | 0.1288287 | 0.1259522 | 0.1791674 | 1666.14 | 2679.44 |  |  |  | -6.71322 | -3.774065 | -5.763745 | 0.5315555 | 0.5915426 | 0.3172031 | 0.5311556 | 0.2174062 | 0.2175069 | 0.2156438 | 1365.5 | 1795.98 |  | 11.528 | 11.7913 | 20.334 | 94.011 | 103.75 | 111.801 | 2454.113 | QAYTAL_clean
QAYTEP_clean |  | 0 | 0 |  |  | 0.1945846 | 0.3402424 | 0.0002508225 | 0.1875053 | 0.08639128 | 0.08678269 | 0.07993297 | 0 | 0 |  |  |  | -1.456536 | -1.453677 | -3.252675 | 0.2100457 | 0.3918334 | 0.0002849656 | 0.200869 | 0.106725 | 0.1106563 | 0.04185957 | 0 | 0 |  | 13.992 | 13.9925 | 25.705 | 90 | 90 | 119.999 | 4358.406 | QAYTEP_clean
QAYTOZ_charged |  | 581.54 | 443.45 |  |  | 0.5831475 | 0.597471 | 0.4112061 | 0.5857269 | 0.08578129 | 0.0859019 | 0.08458721 | 668.205 | 509.531 |  |  |  | -11.58058 | -1.303352 | -6.543717 | 0.4740061 | 0.3352221 | 0.1991532 | 0.4878302 | 0.1657573 | 0.1743984 | 0.08021056 | 0 | 0 |  | 12.856 | 13.0971 | 18.0017 | 93.6084 | 99.887 | 91.4394 | 2978.134 | QAYTOZ_charged
QEBGAH_clean |  | 932.281 | 863.014 |  |  | 0.5653284 | 0.567736 | 0.3670239 | 0.5689337 | 0.06214561 | 0.04807177 | 0.202884 | 677.888 | 627.545 |  |  |  | -0.6240617 | -2.358934 | -1.715511 | 0.2673519 | 0.4699402 | 0.4771481 | 0.2519263 | 0.07367873 | 0.06145343 | 0.1959317 | 581.896 | 508.26 |  | 9.858 | 12.5654 | 29.618 | 90 | 90 | 105.694 | 3532.002 | QEBGAH_clean
QEBGEL_clean |  | 1198.29 | 1174.88 |  |  | 0.381574 | 0.4558841 | 0.4741471 | 0.3770232 | 0.05654925 | 0.05445439 | 0.08744854 | 1172.84 | 1149.9 |  |  |  | -2.928444 | -1.093998 | -2.121212 | 0.4274577 | 0.4854215 | 0.4455982 | 0.4249281 | 0.07005483 | 0.06929747 | 0.08122597 | 985.791 | 905.909 |  | 10.09 | 16.3617 | 24.4531 | 106.751 | 92.97 | 103.16 | 3734.158 | QEBGEL_clean
QEBKUF_SL |  | 2286.72 | 3332.82 |  |  | 0.1419715 | 0.18925 | 0.2765849 | 0.1316579 | 0.07958732 | 0.06701812 | 0.1722852 | 2258.65 | 3291.92 |  |  |  | -0.604766 | -0.6060547 | -0.6028328 | 0.1396632 | 0.1761111 | 0.2562834 | 0.1313221 | 0.08316962 | 0.07072555 | 0.1749446 | 2247.45 | 3214.78 |  | 31.037 | 31.0373 | 31.0363 | 108.284 | 108.284 | 111.873 | 22984.48 | QEBKUF_SL
QEFNAQ_clean |  | 666.962 | 516.423 |  |  | 0.2307919 |  | 2.144252e-15 | 0.2423315 | 0.06395895 | 0.05393993 | 0.1140541 | 450.09 | 348.501 |  |  |  | 1.598985 | 1.598985 | 1.598985 | 0.1386799 |  | 1.776357e-15 | 0.1456139 | 0.05771491 | 0.0541642 | 0.07546846 | 571.396 | 463.991 |  | 15.76 | 15.76 | 15.76 | 90 | 90 | 90 | 3914.430976 | QEFNAQ_clean
QEFWUV_clean |  | 1486.94 | 3140 |  |  | 0.2047371 | 0.3689599 | 0.2272949 | 0.1783152 | 0.07907995 | 0.05527407 | 0.1475219 | 1497.63 | 3162.58 |  |  |  | -0.9318182 | -0.9102624 | 0.7983193 | 0.1791984 | 0.1826234 | 0.1498364 | 0.1801773 | 0.06783302 | 0.05701827 | 0.09892541 | 1485.67 | 3103.39 |  | 42.68 | 42.68 | 16.66 | 90 | 90 | 120 | 26281.76 | QEFWUV_clean
QEGGUE_charged | n= 1120 | 1745.6 | 2010.23 |  |  | 0.2656109 |  | 0.1597001 | 0.2671459 | 0.07855627 | 0.07884859 | 0.07013729 | 1735.71 | 1998.87 |  |  |  | -4.297728 | -4.297728 | -1.305085 | 0.311504 |  | 0.111257 | 0.3144061 | 0.1029394 | 0.1044585 | 0.05918913 | 1385.03 | 1452.62 |  | 24.448 | 24.448 | 38.4727 | 71.4742 | 71.4742 | 90 | 20543.11 | QEGGUE_charged
QEGHEP_clean |  | 0 | 0 | [11 empty] | manually | 67 |  | -6.098687 | 10.6611 | -1.143173 | 1.735025 |  | 1.407815 | 1.745042 | 0.1913729 | 0.1846874 | 0.2251519 | 0 | 0 | [8 empty] | QEGHEP_clean
QEJYIP_clean |  | 0 | 0 |  |  | 0.4382099 | 0.5710639 | 0.3892645 | 0.4273717 | 0.0738888 | 0.05624774 | 0.1400428 | 932.407 | 656.262 | [16 empty] | 10.773 | 12.4201 | 13.533 | 99.0983 | 90 | 115.705 | 1606.225 | QEJYIP_clean
QEKLID01_clean |  | 0 | 0 |  |  | 0.3146037 | 0.3160736 | 0.1845821 | 0.323068 | 0.07470319 | 0.04965462 | 0.1554153 | 0 | 0 |  |  |  | -13.2835 | -7.360103 | 0.2572442 | 1.072414 | 1.295593 | 1.247469 | 0.9996116 | 0.3364232 | 0.2644131 | 0.5684556 | 0 | 0 |  | 7.873 | 10.1429 | 13.5282 | 68.3568 | 79.6435 | 70.7022 | 945.6491 | QEKLID01_clean
QEKLID_clean |  | 0 | 0 |  |  | 0.3045491 | 0.3094348 | 0.1739566 | 0.3121207 | 0.0712129 | 0.04567721 | 0.1534946 | 0 | 0 |  |  |  | -13.15476 | -7.177404 | 0.5402922 | 1.067477 | 1.288935 | 1.24637 | 0.9948819 | 0.3310423 | 0.2585556 | 0.5646107 | 0 | 0 |  | 7.868 | 10.1312 | 13.4924 | 68.3742 | 79.8531 | 70.8228 | 942.4616 | QEKLID_clean
QEKLUP_clean | Z>86 | 0 | 0 | [9 empty] | NA | NA | [13 empty] | NA | NA | [8 empty] | QEKLUP_clean
QEPZOB_clean |  | 1057.95 | 1137.14 |  |  | 0.6548001 | 1.042119 | 0.5572054 | 0.6400179 | 0.1028189 | 0.07316676 | 0.327681 | 0 | 0 |  |  |  | 0.7689898 | 0.03774044 | 0.8882265 | 0.1552472 | 0.3575818 | 0.2393104 | 0.1427587 | 0.07740441 | 0.07242889 | 0.1151354 | 921.552 | 1005.08 |  | 12.77 | 16.4283 | 30.195 | 90 | 90 | 108.082 | 6021.746 | QEPZOB_clean
QEPZUH_charged |  | 2122.48 | 3587.18 |  |  | 0.6764484 | 0.9479644 | 1.029118 | 0.6657599 | 0.1008542 | 0.0828331 | 0.3563291 | 1888.04 | 3190.88 |  |  |  | 2.057701 | 2.058539 | 3.581452 | 0.1838727 | 0.4910594 | 0.1930146 | 0.1769552 | 0.09676629 | 0.08079349 | 0.3232042 | 2132.94 | 3889.22 |  | 23.871 | 23.8713 | 32.565 | 90 | 90 | 120.001 | 16070.3 | QEPZUH_charged
QEQZUH_clean | Z>86 | 913.83 | 305.902 | [9 empty] | NA | NA | [13 empty] | NA | NA | [8 empty] | QEQZUH_clean
QERCEV_clean | metalvsorganic | 0 | 0 |  |  | 0.1914597 | 0.2153715 | 0.1661667 | 0.1560524 | 0.04714004 | 0.02582716 | 0.06561121 | 0 | 0 |  |  |  | -8.490386 | -20.9258 | -9.039917 | 1.423859 | 1.452335 | 1.084309 | 1.484837 | 0.3821994 | 0.3886132 | 0.3766407 | 0 | 0 |  | 6.605 | 8.7871 | 11.4992 | 93.0722 | 90.4185 | 104.661 | 644.5909 | QERCEV_clean
QERWAL_clean |  | 0 | 0 |  |  | 0.5794427 | 0.4671676 | 0.2856492 | 0.5987132 | 0.07892983 | 0.0544845 | 0.2056011 | 0 | 0 |  |  |  | -2.07824 | -1.194234 | -5.52757 | 0.5907257 | 0.4413994 | 0.3397457 | 0.6123238 | 0.09839652 | 0.08714992 | 0.1566743 | 0 | 0 |  | 13.17 | 16.6966 | 19.197 | 90 | 90 | 108.968 | 3992.093 | QERWAL_clean
QERZUI01_clean |  | 0 | 0 |  |  | 0.1272927 | 0.2126612 | 0.1762229 | 0.1140302 | 0.05550318 | 0.04912421 | 0.08867381 | 0 | 0 |  |  |  | -2.18634 | 1.159341 | 0.5995261 | 0.0909643 | 0.09066287 | 0.1231982 | 0.08960214 | 0.06074505 | 0.05845226 | 0.07266753 | 0 | 0 |  | 5.119 | 11.3258 | 12.5761 | 92.0293 | 101.741 | 79.978 | 702.9737 | QERZUI01_clean
QERZUI_clean |  | 0 | 0 |  |  | 0.4190811 | 0.4782512 | 0.310653 | 0.4160776 | 0.06349883 | 0.05271903 | 0.1195538 | 0 | 0 |  |  |  | -2.300111 | 1.599857 | 0.6088472 | 0.09639004 | 0.0871403 | 0.1573177 | 0.0949475 | 0.06386004 | 0.06160628 | 0.0755796 | 0 | 0 |  | 5.033 | 11.1765 | 12.6791 | 91.8477 | 101.446 | 80.6489 | 689.7425 | QERZUI_clean
QESLIK_clean |  | 0 | 0 |  |  | 0.634477 | 0.6119927 | 0.4395731 | 0.7993817 | 0.3394404 | 0.2089576 | 0.4807968 | 0 | 0 | [16 empty] | 5.653 | 6.6271 | 9.39114 | 70.7913 | 75.836 | 89.6801 | 321.0527 | QESLIK_clean
QESLOQ_clean | metalvsorganic | 1023.94 | 498.123 |  |  | 0.4151025 | 0.4029562 | 0.3433958 | 0.4705069 | 0.1999111 | 0.1856801 | 0.2167296 | 884.335 | 430.208 |  |  |  | 13.57778 | -28.86702 | 178.1731 | 3.90854 | 4.024746 | 3.681986 | 3.743507 | 0.8137996 | 0.8169826 | 0.8100378 | 645.711 | 699.924 |  | 10.35 | 12.19 | 13 | 90 | 90 | 90 | 1640.1645 | QESLOQ_clean
QESRAI_clean | metalvsorganic | 0 | 0 |  |  | 0.2167229 | 0.2221714 | 0.227341 | 0.1843108 | 0.05539982 | 0.02392787 | 0.08687176 | 0 | 0 |  |  |  | -16.23737 | -10.36189 | -31.57381 | 1.777113 | 1.737015 | 2.433418 | 1.281201 | 0.9003739 | 0.5644103 | 1.236337 | 0 | 0 |  | 14.019 | 13.479 | 14.2785 | 90 | 90.4655 | 90 | 2698.006 | QESRAI_clean
QESYOD_clean |  | 862.553 | 507.237 | [14 empty] | -0.2057588 | -0.2057588 | -0.2051482 | 0.1122068 |  | 0.4294895 | 0.09709811 | 0.07836396 | 0.06666755 | 0.1412321 | 751.038 | 441.159 | [8 empty] | QESYOD_clean
QETCUO_clean |  | 1402.02 | 1138.25 |  |  | 0.7339301 | 0.6854601 | 0.8167974 | 0.7390747 | 0.04596268 | 0.04468015 | 0.05397851 | 1337.62 | 1085.93 |  |  |  | -7.634031 | -7.708529 | -3.527189 | 0.7674962 | 0.9118704 | 0.708245 | 0.7461214 | 0.1570318 | 0.159747 | 0.1400621 | 1018.65 | 662.17 |  | 9.938 | 11.7129 | 13.4977 | 66.8797 | 86.938 | 76.4514 | 1403.458 | QETCUO_clean
QETHUT_clean |  | 0 | 0 |  |  | 0.1104563 | 0.1300428 | 0.07092981 | 0.0813417 | 0.01492917 | 0.01722401 | 0.01303 | 0 | 0 |  |  |  | 2.937404 | -0.3979415 | 2.738962 | 0.1356195 | 0.1678186 | 0.09177663 | 0.0719046 | 0.02979202 | 0.01998931 | 0.0379046 | 0 | 0 |  | 9.074 | 9.22953 | 9.30943 | 76.4477 | 87.3403 | 89.3854 | 757.1283 | QETHUT_clean
QETQIP_clean | occupancy | 1167.1 | 1096 | [9 empty] | NA | NA | manually | 25 |  | -10.09251 | -7.556363 | -7.491423 | 3.174956 | 3.080339 | 3.126801 | 3.182413 | 0.3755127 | 0.3646641 | 0.47052 | NA | NA | [8 empty] | QETQIP_clean
QETSOY_clean |  | 0 | 0 |  |  | 1.180304 | 0.9356111 | 0.2549756 | 1.33987 | 0.1083766 | 0.03379884 | 0.2388876 | 0 | 0 |  |  |  | 14.42528 | -5.640915 | -23.49345 | 1.02856 | 1.428692 | 0.5648475 | 0.8994206 | 0.1886307 | 0.1385518 | 0.2762686 | 0 | 0 |  | 7.124 | 10.693 | 17.0924 | 97.108 | 90 | 90 | 1292.04 | QETSOY_clean
QEVKOS_clean |  | 467.222 | 250.332 |  |  | 0.3165139 |  | 0.1782005 | 0.32804 | 0.0596646 | 0.05707573 | 0.06553273 | 289.97 | 155.376 |  |  |  | 1.519258 | -3.759339 | -2.139839 | 0.3495456 |  | 0.1375447 | 0.3672123 | 0.08770255 | 0.08305493 | 0.09823715 | 0 | 0 |  | 11.032 | 13.8939 | 18.2915 | 73.6597 | 72.4487 | 66.6086 | 2411.254 | QEVKOS_clean
QEWDON_clean |  | 874.658 | 617.293 |  |  | 0.09362331 | 0.09813825 | 0.1960287 | 0.08334439 | 0.04941664 | 0.04314637 | 0.07293015 | 878.921 | 620.282 |  |  |  | -0.5141846 | -0.5141846 | -0.500341 | 0.08564062 | 0.08517274 | 0.1882008 | 0.07686474 | 0.05110023 | 0.04619849 | 0.06948174 | 867.253 | 602.757 |  | 16.278 | 16.278 | 30.499 | 90 | 90 | 90 | 8081.42 | QEWDON_clean
QEYWUN_clean |  | 0 | 0 |  |  | 0.165493 | 0.1680287 | 0.0002374959 | 0.1699426 | 0.04061635 | 0.0435943 | 0.01877807 | 0 | 0 |  |  |  | -4.551003 | -2.281229 | -1.681376 | 0.208258 | 0.1905896 | 0.0002374959 | 0.2150179 | 0.06708202 | 0.07216466 | 0.02980928 | 0 | 0 |  | 10.094 | 12.511 | 15.172 | 90 | 90 | 90 | 1916.012 | QEYWUN_clean
QEZLIS_clean | occupancy | 0 | 0 | [9 empty] | NA | NA | [13 empty] | NA | NA | [8 empty] | QEZLIS_clean
QEZXEY_clean |  | 0 | 0 |  |  | 1.060915 | 0.8689267 | 0.9729718 | 1.153394 | 0.1942212 | 0.04210779 | 0.3195739 | 0 | 0 |  |  |  | -5.351888 | -2.554143 | -6.76639 | 1.163214 | 0.9675104 | 0.984851 | 1.282989 | 0.3353585 | 0.1655555 | 0.4752887 | 0 | 0 |  | 26.372 | 25.257 | 15.9774 | 90 | 103.803 | 90 | 10334.86 | QEZXEY_clean
QEZYUR_clean |  | 0 | 0 |  |  | 1.366223 | 1.436862 | 0.8916696 | 1.356909 | 0.3530805 | 0.06438593 | 0.5455435 | 926.773 | 441.977 | [16 empty] | 14.355 | 14.3554 | 10.113 | 90 | 90 | 120.001 | 1804.782 | QEZYUR_clean
QEZZAY_clean | metalvsorganic | 0 | 0 |  |  | 1.382129 | 1.460473 | 0.8912071 | 1.364214 | 0.3581073 | 0.06253032 | 0.5420219 | 932.043 | 440.236 | manually | 60 |  | -23.93565 | -25.58347 | 0.5893073 | 2.5519 | 2.350364 | 1.8972 | 3.008891 | 0.6673496 | 0.553495 | 0.7381926 | 0 | 0 |  | 14.328 | 14.3276 | 10.097 | 90 | 90 | 120.001 | 1795.054 | QEZZAY_clean
QEZZEC_clean |  | 0 | 0 |  |  | 1.486379 | 1.48998 | 1.013593 | 1.58203 | 0.3583536 | 0.06133807 | 0.5431632 | 1032.33 | 473.55 | [16 empty] | 14.27 | 14.2698 | 10.066 | 90 | 90 | 120 | 1775.127 | QEZZEC_clean
QEZZIF_clean |  | 0 | 0 |  |  | 0.9271233 |  | 0.5291527 | 0.9653897 | 0.07823157 | 0.04092956 | 0.1201963 | 0 | 0 |  |  |  | 5.322708 | -5.283103 | -5.282117 | 0.5421374 |  | 0.2651787 | 0.568768 | 0.09996304 | 0.06418099 | 0.1402178 | 0 | 0 |  | 11.419 | 20.2929 | 20.2927 | 75.437 | 73.6573 | 73.6575 | 4253.564 | QEZZIF_clean
QEZZOL_clean |  | 0 | 0 |  |  | 0.5048882 |  | 0.2415651 | 0.5302077 | 0.07096463 | 0.04373966 | 0.1015927 | 0 | 0 |  |  |  | 3.274522 | -6.114084 | -4.715743 | 0.533561 |  | 0.2363321 | 0.5621407 | 0.101108 | 0.07086853 | 0.1351275 | 0 | 0 |  | 11.528 | 14.761 | 25.593 | 90 | 90 | 90 | 4355.028 | QEZZOL_clean
QIBTAW_charged | n= 1288 | 264.984 | 236.553 | [9 empty] | NA | NA | [13 empty] | NA | NA | [8 empty] | QIBTAW_charged
QIBTEA_charged | n= 1480 | 117.332 | 98.548 | [9 empty] | NA | NA | [13 empty] | NA | NA | [8 empty] | QIBTEA_charged
QIDDAI01_clean_h |  | 0 | 0 | collapse |  | 1.596806 |  | 2.519679 | 1.584418 | 0.1129466 | 0.04892827 | 1.369306 | 1157.72 | 1106.49 |  |  |  | 1.541528 | 1.755395 | -23.83518 | 1.506926 |  | 2.717252 | 1.49068 | 0.3194215 | 0.2787141 | 1.118305 | 0 | 0 |  | 13.046 | 13.0453 | 16.6851 | 109.469 | 109.472 | 93.7051 | 2474.316 | QIDDAI01_clean_h
QIDDAI02_clean |  | 0 | 0 |  |  | 0.7056503 |  | 2.277864 | 0.683814 | 0.0874085 | 0.04421376 | 0.9081084 | 0 | 0 |  |  |  | -4.178869 | -4.310728 | -7.689462 | 0.7730576 |  | 2.094205 | 0.7547083 | 0.1760138 | 0.1322113 | 1.008262 | 0 | 0 |  | 13.044 | 13.0442 | 16.7584 | 109.756 | 109.757 | 93.3402 | 2477.242 | QIDDAI02_clean
QIDDAI_clean_h |  | 0 | 0 | collapse |  | 2.549499 |  | 2.003679 | 2.556681 | 0.1696643 | 0.06187805 | 2.32539 | 943.539 | 900.039 |  |  |  | -1.256372 | -1.257905 | -2.189991 | 0.6359911 |  | 1.729176 | 0.6216071 | 0.1022344 | 0.06361283 | 0.8746655 | 0 | 0 |  | 13.046 | 13.0453 | 16.6851 | 109.469 | 109.472 | 93.7051 | 2474.316 | QIDDAI_clean_h
QIFLEY_clean |  | 0 | 0 |  |  | 0.192228 | 0.3592646 | 0.910377 | 0.1709378 | 0.07318446 | 0.05296124 | 0.3259747 | 0 | 0 |  |  |  | 2.203169 | -0.8377393 | -6.198081 | 0.272836 | 0.4012893 | 0.8548051 | 0.2558108 | 0.09868259 | 0.08191898 | 0.3082278 | 0 | 0 |  | 13.821 | 32.91 | 14.9024 | 90 | 112.938 | 90 | 6242.36 | QIFLEY_clean
QIFTUW_clean | occupancy | 839.437 | 353.617 | collapse |  | 1.855111 | 2.183213 | 2.127685 | 1.76319 | 1.012166 | 1.078305 | 0.9294908 | 0 | 0 |  |  |  | -3.324277 | 96.89353 | -52.0699 | 6.548964 | 6.129976 | 6.380243 | 6.628588 | 1.361878 | 1.249789 | 1.501988 | NA | NA |  | 7.766 | 13.7806 | 18.9618 | 109.656 | 92.8748 | 98.7275 | 1877.723 | QIFTUW_clean
QIGBIR_clean |  | 1755.06 | 761.056 |  |  | 0.4784316 |  | 0.5616352 | 0.4451501 | 0.08606514 | 0.019044 | 0.09444278 | 2007.75 | 870.628 |  |  |  | -1.153263 | -1.094812 | -1.200604 | 0.1791835 |  | 0.3204947 | 0.122659 | 0.1026349 | 0.03210943 | 0.1114506 | 1887.45 | 790.561 |  | 16.501 | 16.633 | 17.208 | 90 | 90 | 90 | 4722.927 | QIGBIR_clean
QIHXIQ_clean |  | 1677.41 | 1934.36 |  |  | 0.6954938 | 0.8270487 | 1.065604 | 0.6660559 | 0.0559929 | 0.05394538 | 0.06930176 | 1678.61 | 1935.64 |  |  |  | 0.5419255 | -0.7033984 | 1.885714 | 0.6205421 | 0.7494589 | 1.001565 | 0.5908974 | 0.06053866 | 0.05633858 | 0.08783916 | 1683.22 | 1950.92 |  | 12.88 | 16.8606 | 17.3245 | 75.7403 | 73.2599 | 68.5892 | 3311.867 | QIHXIQ_clean
QIJLAW_clean |  | 2147.01 | 3198.45 |  |  | 1.191859 |  | 1.176504 | 1.192882 | 0.1268141 | 0.02970838 | 0.3210254 | 2346 | 3494.86 |  |  |  | -3.45003 | -4.667442 | 5.294673 | 0.5089187 |  | 0.3819366 | 0.5173842 | 0.1313967 | 0.041454 | 0.3112821 | 2324.27 | 3355.76 |  | 13.959 | 17.2 | 20.859 | 90 | 90 | 90 | 5008.137 | QIJLAW_clean
QIKYOA_clean | occupancy | 1172.95 | 1127.09 |  |  | 1.308483 |  | 0.7710185 | 1.332194 | 0.204895 | 0.2207156 | 0.1337025 | 1091.86 | 1049.12 |  |  |  | -3.878241 | -3.078572 | -5.153273 | 0.2571359 |  | 0.1933963 | 0.259948 | 0.123415 | 0.1210775 | 0.133934 | 848.678 | 720.583 |  | 12.214 | 13.805 | 16.529 | 90 | 90 | 90 | 2787.025 | QIKYOA_clean
QILBUK_clean | occupancy | 1596.95 | 2210.55 | [9 empty] | NA | NA |  |  |  | 0.04746171 | -0.5201493 | -7.317193 | 1.42126 | 1.630831 | 1.926323 | 1.393709 | 0.1481338 | 0.09772641 | 0.5992794 | NA | NA | [8 empty] | QILBUK_clean
QINSUD01_clean |  | 0 | 0 |  |  | 1.297317 | 0.816677 | 0.3946606 | 1.77063 | 0.6116815 | 0.6988985 | 0.4227112 | 0 | 0 |  |  |  | -10.98942 | -13.69162 | -14.70306 | 0.8696318 | 0.3888623 | 0.0002410587 | 1.338883 | 0.6579672 | 0.9306048 | 0.06725255 | 0 | 0 |  | 8.904 | 12.776 | 9.2 | 90 | 90 | 90 | 1046.569 | QINSUD01_clean
QINSUD_clean |  | 0 | 0 |  |  | 0.4765853 | 0.5029588 | 4.440892e-16 | 0.5296428 | 0.08876179 | 0.07416301 | 0.11066 | 0 | 0 |  |  |  | -9.606431 | -11.59787 | -18.21324 | 0.3204338 | 0.3821818 | 1.072126e-15 | 0.3120916 | 0.178831 | 0.2616084 | 0.05466498 | 0 | 0 |  | 8.926 | 12.767 | 9.196 | 90 | 90 | 90 | 1047.96 | QINSUD_clean
QIPROY_clean |  | 0 | 0 |  |  | 0.2747583 |  | 0.0001347293 | 0.2795762 | 0.07413805 | 0.06741961 | 0.1749147 | 0 | 0 |  |  |  | -35.73571 | -28.99851 | 13.19815 | 2.184668 |  | 1.520425 | 2.196321 | 0.405686 | 0.3824685 | 0.7539496 | 0 | 0 |  | 9.527 | 9.527 | 23.401 | 90 | 90 | 90 | 2123.962 | QIPROY_clean
QIQTAN_clean |  | 722.785 | 590.067 |  |  | 0.5615465 | 0.6076235 | 0.479429 | 0.5595044 | 0.09417127 | 0.06066898 | 0.2995932 | 770.483 | 629.025 |  |  |  | 1.277389 | -3.459215 | -0.886826 | 0.6158409 | 0.6239192 | 0.529914 | 0.6175266 | 0.1054454 | 0.07860126 | 0.2700422 | 661.495 | 514.011 |  | 13.144 | 16.1396 | 17.3654 | 112.256 | 104.013 | 96.6499 | 3218.428 | QIQTAN_clean
QIQVIX_clean |  | 0 | 0 |  |  | 0.6743598 | 0.6691562 | 0.9562977 | 0.6574432 | 0.1261559 | 0.04668985 | 0.3645541 | 0 | 0 |  |  |  | -6.18761 | -7.026673 | -4.916525 | 0.6331747 | 0.7954212 | 0.4503386 | 0.5992465 | 0.1779041 | 0.1281816 | 0.3270717 | 0 | 0 |  | 10.799 | 18.1614 | 19.6826 | 82.7955 | 74.0795 | 72.7024 | 3540.248 | QIQVIX_clean
QIQZIB_clean |  | 1653.3 | 1291.3 |  |  | 0.2175644 | 0.1850101 | 0.131144 | 0.2458849 | 0.0531807 | 0.04366089 | 0.06867806 | 1665.93 | 1301.13 |  |  |  | -0.7382344 | -0.7162631 | 1.747391 | 0.2279947 | 0.1887177 | 0.1420638 | 0.2593426 | 0.05463807 | 0.04665371 | 0.06763586 | 1677.45 | 1313.75 |  | 13.654 | 13.654 | 42.16 | 90 | 90 | 90 | 7859.961 | QIQZIB_clean
QIRBUQ_clean | occupancy | 0 | 0 | [9 empty] | NA | NA |  |  |  | 7.311948 | 7.306021 | 13.25768 | 1.343766 | 1.171134 | 1.244648 | 1.352312 | 0.9352568 | 0.950433 | 0.6256611 | 0 | 0 | [8 empty] | QIRBUQ_clean
QIRWAR_clean |  | 1271.5 | 942.745 |  |  | 0.578579 | 0.6521974 | 0.437356 | 0.5736538 | 0.05784104 | 0.0294385 | 0.1260071 | 1184.53 | 878.253 |  |  |  | -9.619532 | 4.746009 | 1.4819 | 0.5676236 | 0.6616872 | 0.3903098 | 0.560896 | 0.09370929 | 0.06731344 | 0.1570593 | 0 | 0 |  | 14.745 | 11.024 | 13.2868 | 90 | 97.2684 | 90 | 2142.399 | QIRWAR_clean
QIRYAS_clean |  | 1085.43 | 754.249 |  |  | 0.3091621 | 0.3530078 | 0.2484876 | 0.3003043 | 0.07673429 | 0.04154392 | 0.1390715 | 1149.76 | 798.93 |  |  |  | -2.586494 | -3.951171 | -4.544094 | 0.2473725 | 0.2728234 | 0.1770029 | 0.2466246 | 0.1000049 | 0.07913594 | 0.1369729 | 1023.11 | 639.707 |  | 11.119 | 11.2477 | 11.3617 | 75.6517 | 66.1172 | 76.9905 | 1246.186 | QIRYAS_clean
QISJEJ_clean | occupancy | 0 | 0 |  |  | 0.9755057 |  | 0.6490212 | 0.9796914 | 0.417104 | 0.4278071 | 0.2048258 | 0 | 0 |  |  |  | -4.250891 | -4.174046 | 0.3048589 | 1.012885 |  | 0.4763203 | 1.019764 | 0.4467659 | 0.4632766 | 0.1193045 | 0 | 0 |  | 19.65 | 19.6496 | 7.656 | 90 | 90 | 120.001 | 2560.026 | QISJEJ_clean
QISKIN_clean |  | 0 | 0 |  |  | 0.3314604 | 0.2914635 | 0.194601 | 0.3517535 | 0.09755887 | 0.0638761 | 0.1543573 | 0 | 0 |  |  |  | -8.588687 | -3.015346 | -1.566765 | 0.4833404 | 0.5097102 | 0.3501498 | 0.4885796 | 0.156661 | 0.1214788 | 0.215988 | 0 | 0 |  | 8.758 | 11.1426 | 12.529 | 84.4777 | 81.4996 | 71.6496 | 1146.135 | QISKIN_clean
QISNAJ_clean |  | 2541.35 | 2398.54 |  |  | 0.6494211 | 0.5626142 | 0.793422 | 0.6673318 | 0.07900294 | 0.03495997 | 0.1922563 | 2447.49 | 2310.04 |  |  |  | 2.184018 | 3.237388 | 3.586731 | 0.4062224 | 0.4557984 | 0.707852 | 0.3369366 | 0.09947096 | 0.05133429 | 0.2232509 | 2599.72 | 2681.22 |  | 12.779 | 14.818 | 15.474 | 90 | 90 | 90 | 2930.145 | QISNAJ_clean
QISNEN_clean |  | 2574.92 | 2253.78 | [14 empty] | 2.406104 | 3.895741 | 4.426085 | 0.3550271 | 0.3871829 | 0.8761843 | 0.2600079 | 0.1126464 | 0.05939097 | 0.2495891 | 2642 | 2569.29 | [8 empty] | QISNEN_clean
QISNIR_clean |  | 2573.09 | 2111.31 | [14 empty] | 2.441573 | 3.918502 | 4.173311 | 0.3096511 | 0.3258632 | 0.9573184 | 0.2025274 | 0.1165633 | 0.05959897 | 0.2630429 | 2722.13 | 2477.04 | [8 empty] | QISNIR_clean
QISRIV_clean |  | 0 | 0 |  |  | 0.3705668 | 0.1392052 | 0.06361939 | 0.4244553 | 0.06597149 | 0.07963876 | 0.02692215 | 0 | 0 |  |  |  | -0.9697344 | -0.381977 | -0.8495129 | 0.2430577 | 0.16349 | 0.08366784 | 0.2649547 | 0.0716838 | 0.08488693 | 0.03396057 | 0 | 0 |  | 12.952 | 13.8486 | 14.679 | 112.46 | 99.5723 | 108.473 | 2180.305 | QISRIV_clean
QISVAQ_clean |  | 0 | 0 |  |  | 0.1941105 | 0.3367205 | 0.3130114 | 0.176791 | 0.03738831 | 0.03459533 | 0.06205967 | 0 | 0 |  |  |  | -3.312855 | -3.313917 | -3.304359 | 0.2851747 | 0.5536764 | 0.3049338 | 0.2613134 | 0.06803899 | 0.06304986 | 0.1121096 | 0 | 0 |  | 18.833 | 18.8326 | 18.8331 | 72.8062 | 72.8067 | 72.8062 | 5935.163 | QISVAQ_clean
QISVEU_clean |  | 0 | 0 |  |  | 0.1694002 | 0.2531915 | 0.2566115 | 0.1586342 | 0.03294741 | 0.03165764 | 0.04448375 | 0 | 0 |  |  |  | -3.063084 | -3.063084 | -3.060965 | 0.2258385 | 0.4518224 | 0.2232768 | 0.2068495 | 0.06388088 | 0.06299561 | 0.07179916 | 0 | 0 |  | 18.876 | 18.8769 | 18.8762 | 72.9675 | 72.9678 | 72.9685 | 5989.05 | QISVEU_clean
QITDEE_clean |  | 0 | 0 |  |  | 0.4240403 | 0.5115542 | 0.15626 | 0.4223782 | 0.08657701 | 0.07489362 | 0.1676306 | 0 | 0 |  |  |  | -1.022411 | -8.347934 | -0.773439 | 0.5792323 | 0.5058806 | 0.2565861 | 0.5916778 | 0.1191446 | 0.1119824 | 0.1688321 | 0 | 0 |  | 12.383 | 13.0127 | 15.3728 | 91.3518 | 94.8622 | 98.7298 | 2437.936 | QITDEE_clean
QITDII_clean |  | 0 | 0 |  |  | 0.3321371 | 0.408936 | 0.3402015 | 0.3249459 | 0.07414538 | 0.05600011 | 0.2301947 | 0 | 0 |  |  |  | -4.109216 | -2.834429 | -4.325043 | 0.216279 | 0.2640201 | 0.173694 | 0.213045 | 0.1069016 | 0.09965246 | 0.169244 | 0 | 0 |  | 16.137 | 12.881 | 22.4049 | 90 | 106.294 | 90 | 4470.044 | QITDII_clean
QITDOO_clean | n= 1088 | 0 | 0 |  |  | 0.6258285 | 0.8576423 | 0.911052 | 0.5637505 | 0.2173029 | 0.05259299 | 0.6719022 | 0 | 0 |  |  |  | -4.219116 | -4.219116 | -13.60181 | 0.6452266 | 0.7880049 | 1.218028 | 0.5922832 | 0.2995179 | 0.1293886 | 0.7690747 | 0 | 0 |  | 30.76 | 30.76 | 16.103 | 90 | 90 | 90 | 15236.3 | QITDOO_clean
QITHAC_clean | occupancy | 1285.56 | 984.541 | [9 empty] | NA | NA | [13 empty] | NA | NA | [8 empty] | QITHAC_clean
QITHEG_clean | occupancy | 1300.5 | 495.911 | [9 empty] | NA | NA | [13 empty] | NA | NA | [8 empty] | QITHEG_clean
QITMOW_clean |  | 0 | 0 |  |  | 0.5792992 | 0.4017777 | 0.3008471 | 0.6688712 | 0.04479347 | 0.03306361 | 0.07558435 | 0 | 0 |  |  |  | -6.802186 | -1.200456 | -4.808201 | 0.6112989 | 0.7727094 | 0.7336994 | 0.5385747 | 0.1272259 | 0.1039319 | 0.1883728 | 0 | 0 |  | 10.483 | 14.028 | 18.1441 | 100.027 | 90 | 90 | 2627.436 | QITMOW_clean
QITMUC_clean |  | 0 | 0 |  |  | 0.5695062 | 0.3999989 | 0.2885914 | 0.6560368 | 0.04351003 | 0.0315201 | 0.07498358 | 0 | 0 |  |  |  | -5.682657 | -1.448379 | -4.481779 | 0.6160168 | 0.7741477 | 0.688461 | 0.5479348 | 0.1156953 | 0.09577896 | 0.1679756 | 0 | 0 |  | 10.375 | 13.898 | 17.9465 | 99.7169 | 90 | 90 | 2550.613 | QITMUC_clean
QITXAU_clean |  | 1015.81 | 992.743 |  |  | 0.5563016 | 0.2856268 | 0.1915057 | 0.5765916 | 0.05495608 | 0.05609715 | 0.04012223 | 1407.64 | 1375.68 |  |  |  | -7.120215 | -1.282758 | -17.43943 | 7.538989 | 8.390013 | 8.783561 | 7.473512 | 0.3507966 | 0.3435303 | 0.4452589 | 0 | 0 |  | 9.691 | 14.1574 | 16.0546 | 107.407 | 99.939 | 104.263 | 1963.442 | QITXAU_clean
QITYOI_clean |  | 930.715 | 673.268 |  |  | 2.258872 | 1.891555 | 0.6805156 | 2.43898 | 0.3704245 | 0.2625259 | 0.6205531 | 1750.05 | 1265.97 |  |  |  | -12.87631 | -25.19175 | -1.647057 | 0.426265 | 0.4342846 | 0.7085532 | 0.4105314 | 0.2907297 | 0.2883936 | 0.2961452 | 0 | 0 |  | 7.854 | 11.0216 | 11.6697 | 108.674 | 105.813 | 104.111 | 857.9001 | QITYOI_clean
QITZIE_clean |  | 0 | 0 |  |  | 0.77043 | 1.011929 | 0.8753338 | 0.7550707 | 0.07234784 | 0.06557927 | 0.1461867 | 0 | 0 |  |  |  | -6.128699 | -8.535274 | -2.264945 | 0.6838889 | 0.8069752 | 0.4511121 | 0.6813615 | 0.1258452 | 0.1219403 | 0.1684443 | 0 | 0 |  | 11.624 | 13.3949 | 21.3775 | 108.23 | 96.3193 | 103.03 | 3020.83 | QITZIE_clean
QIVBUT_clean |  | 0 | 0 |  |  | 0.3876443 | 0.4292345 | 0.2620215 | 0.3902704 | 0.05589838 | 0.05918832 | 0.04191613 | 0 | 0 |  |  |  | -0.8504274 | -2.538247 | -2.096368 | 0.3824713 | 0.5941698 | 0.1707615 | 0.3824717 | 0.073083 | 0.07393299 | 0.06947054 | 0 | 0 |  | 11.7 | 11.831 | 13.49 | 90 | 90 | 90 | 1867.322223 | QIVBUT_clean
QIVJAG_clean |  | 2585.35 | 2795.71 |  |  | 0.6658695 | 0.428163 | 0.3256511 | 1.136614 | 0.2000479 | 0.2305307 | 0.1731513 | 2348.8 | 2539.9 |  |  |  | -46.90161 | -5.257494 | 7.325733 | 1.324107 | 1.272737 | 1.167011 | 1.449716 | 0.5746086 | 0.5074175 | 0.633895 | 0 | 0 |  | 11.343 | 14.311 | 16.9278 | 90 | 104.139 | 90 | 2664.64 | QIVJAG_clean
QIVQAP_clean | n= 1432 | 647.267 | 595.34 | [9 empty] | NA | NA | manually | 73 |  | -9.995305 | -9.348708 | -9.448467 | 1.283954 | 0.8596038 | 1.448209 | 1.327653 | 0.21391 | 0.1900394 | 0.4526158 | NA | NA | [8 empty] | QIVQAP_clean
QIVYUR_clean |  | 287.819 | 227.834 |  |  | 0.114413 | 0.05695826 | 0.1416182 | 0.1168492 | 0.06104906 | 0.06012123 | 0.0698634 | 289.593 | 229.228 |  |  |  | -1.30924 | -0.1600203 | -0.9370991 | 0.08766276 | 0.08113906 | 0.1233302 | 0.08703443 | 0.06333948 | 0.06374298 | 0.05950628 | 0 | 0 |  | 22.219 | 5.524 | 18.4723 | 90 | 115.963 | 90 | 2038.431 | QIVYUR_clean
QIVZEC_clean |  | 0 | 0 |  |  | 0.1143143 | 0.0727415 | 0.09322165 | 0.1185034 | 0.06134002 | 0.06316664 | 0.04841321 | 0 | 0 |  |  |  | -1.188938 | 0.2245724 | -0.1041149 | 0.1158985 | 0.08384139 | 0.104728 | 0.1190082 | 0.06416237 | 0.06589231 | 0.05191973 | 0 | 0 |  | 10.758 | 15.3176 | 29.3904 | 81.1126 | 87.7107 | 84.5343 | 4761.678 | QIVZEC_clean
QIWCOQ_clean |  | 1456.41 | 1640.91 |  |  | 0.1866 | 0.3351382 | 0.164513 | 0.1797253 | 0.07438225 | 0.07083338 | 0.1012945 | 1474.62 | 1661.4 |  |  |  | -3.200248 | 0.245091 | 1.124597 | 0.188301 | 0.3716518 | 0.2489785 | 0.1776166 | 0.08802089 | 0.08423275 | 0.1167476 | 1419.1 | 1568.95 |  | 11.927 | 13.954 | 20.185 | 90 | 90 | 90 | 3359.377 | QIWCOQ_clean
QIWDOR_clean |  | 503.045 | 324.391 |  |  | 0.2199302 | 0.4933398 | 0.6120506 | 0.1823726 | 0.07841846 | 0.07318544 | 0.1143955 | 321.15 | 207.104 |  |  |  | -1.215019 | -0.9556995 | 0.496384 | 0.2298675 | 0.5364101 | 0.6188902 | 0.1897832 | 0.08426486 | 0.07968116 | 0.1157778 | 0 | 0 |  | 10.206 | 10.819 | 13.0951 | 91.5097 | 112.935 | 90 | 1331.094 | QIWDOR_clean
QIWGOU_clean |  | 0 | 0 |  |  | 0.6188961 | 0.6988567 | 0.7259185 | 0.6025069 | 0.08019841 | 0.04237617 | 0.2121365 | 395.201 | 261.492 |  |  |  | -11.05277 | -10.36404 | -2.483328 | 0.5709815 | 0.9130491 | 0.8953256 | 0.5071762 | 0.1561592 | 0.1521477 | 0.1701527 | 0 | 0 |  | 15.008 | 24.75 | 25.7919 | 111.957 | 90 | 90 | 8885.436 | QIWGOU_clean
QIWHEL_clean | occupancy | 0 | 0 | [9 empty] | NA | NA |  |  |  | 10.25403 | -23.10658 | -23.06397 | 2.16744 | 2.507301 | 2.120797 | 2.103641 | 0.496234 | 0.2496703 | 1.156673 | NA | NA | [8 empty] | QIWHEL_clean
QIWPET_clean |  | 1356.39 | 1147.4 |  |  | 0.2536336 | 0.2692092 | 0.2228686 | 0.2487669 | 0.05318054 | 0.02146694 | 0.09757958 | 1339.41 | 1133.04 |  |  |  | -6.053945 | -1.376183 | -0.6580639 | 0.2053789 | 0.229124 | 0.2471761 | 0.1809021 | 0.06596338 | 0.05336414 | 0.08360231 | 1314.6 | 1037.81 |  | 7.374 | 11.4009 | 11.6709 | 89.6651 | 76.8154 | 74.9728 | 921.1599 | QIWPET_clean
QIWQES_clean | occupancy | 2417.82 | 2848.38 |  |  | 0.9616363 | 0.6299783 | 0.4825405 | 1.018757 | 0.2892533 | 0.2700937 | 0.4569004 | 1682.53 | 1982.15 |  |  |  | -4.735302 | -12.89496 | -2.903801 | 1.116342 | 0.684392 | 0.1257847 | 1.209064 | 0.4207209 | 0.4093926 | 0.5198442 | 0 | 0 |  | 22.554 | 11.462 | 21.8608 | 90 | 105.644 | 90 | 5441.973 | QIWQES_clean
QIXNES_clean |  | 1243.51 | 932.122 |  |  | 1.114525 | 1.176177 | 0.5404302 | 1.131311 | 0.09477823 | 0.03403009 | 0.2587982 | 1002.68 | 751.621 |  |  |  | -1.08747 | -14.84115 | -3.557229 | 0.9124377 | 0.9308522 | 0.7460546 | 0.917088 | 0.157673 | 0.1282711 | 0.237058 | 0 | 0 |  | 9.861 | 29.21 | 10.865 | 90 | 92.2048 | 90 | 3127.236 | QIXNES_clean
QIXNIW_clean |  | 1206.91 | 715.949 |  |  | 1.186513 | 1.271359 | 0.5883142 | 1.195909 | 0.09201891 | 0.0312368 | 0.2561306 | 955.121 | 566.6 |  |  |  | -1.06819 | -19.98279 | -8.987249 | 1.437506 | 1.468463 | 0.8077368 | 1.470328 | 0.2014804 | 0.1790129 | 0.2621425 | 0 | 0 |  | 9.848 | 29.058 | 10.8148 | 90 | 92.3105 | 90 | 3092.282 | QIXNIW_clean
QIXSOG01_clean |  | 2785.92 | 4587.31 |  |  | 0.813674 |  | 0.4567781 | 0.8493636 | 0.107118 | 0.03001577 | 0.2613225 | 2796.46 | 4604.77 |  |  |  | -1.883768 | 1.634471 | -0.05501173 | 0.8584321 |  | 0.5263426 | 0.891641 | 0.1091634 | 0.03260388 | 0.2622823 | 2787.7 | 4579.53 |  | 31.936 | 10.664 | 12.3613 | 90 | 96.1999 | 90 | 4185.21 | QIXSOG01_clean
QIXSOG_clean |  | 2784.55 | 4579.21 |  |  | 0.7842247 |  | 0.4173372 | 0.8209135 | 0.1066787 | 0.02922369 | 0.2615888 | 2812.57 | 4625.45 |  |  |  | -1.660981 | 0.9082362 | -0.4212484 | 0.767167 |  | 0.4296403 | 0.8009197 | 0.1076225 | 0.03154431 | 0.2597789 | 2852.19 | 4637.93 |  | 31.951 | 10.636 | 12.3684 | 90 | 96.0286 | 90 | 4179.919 | QIXSOG_clean
QIYBUX_clean |  | 0 | 0 |  |  | 0.1066742 |  | 0.03166841 | 0.1103035 | 0.06825416 | 0.07642016 | 0.02878518 | 0 | 0 |  |  |  | 0.5988024 | 0.3265878 | 0.448082 | 0.1112745 |  | 0.04816981 | 0.114328 | 0.06506185 | 0.07282292 | 0.02754999 | 0 | 0 |  | 17.635 | 18.555 | 20.331 | 90 | 90 | 90 | 6652.657 | QIYBUX_clean
QIYCAE_clean |  | 0 | 0 |  |  | 0.18374 |  | 0.08974328 | 0.1881461 | 0.06911336 | 0.07577641 | 0.03468763 | 0 | 0 |  |  |  | 0.1070453 | -1.750696 | 0.7942687 | 0.1811768 |  | 0.08965602 | 0.1854668 | 0.07219911 | 0.07927104 | 0.03566081 | 0 | 0 |  | 18.31 | 18.353 | 20.295 | 90 | 90 | 90 | 6820.001 | QIYCAE_clean
QIYCEI_clean |  | 0 | 0 |  |  | 0.2516645 |  | 0.1214156 | 0.2577226 | 0.07729466 | 0.08457948 | 0.04056702 | 0 | 0 |  |  |  | -0.9403025 | -1.979068 | 0.917594 | 0.2517325 |  | 0.1163723 | 0.2580283 | 0.08359978 | 0.09094336 | 0.04657592 | 0 | 0 |  | 17.93 | 18.832 | 20.292 | 90 | 90 | 90 | 6851.751 | QIYCEI_clean
QIYCIM_clean |  | 0 | 0 |  |  | 0.2453954 |  | 0.1125113 | 0.2514356 | 0.08094474 | 0.08874778 | 0.0399788 | 0 | 0 |  |  |  | 1.145464 | -0.9237776 | 0.4815783 | 0.2096884 |  | 0.08698799 | 0.2152657 | 0.07842042 | 0.08555588 | 0.04095931 | 0 | 0 |  | 18.194 | 18.576 | 20.204 | 90 | 90 | 90 | 6828.381 | QIYCIM_clean
QIYCOS_clean |  | 0 | 0 |  |  | 0.250048 |  | 0.1113321 | 0.2566535 | 0.07996294 | 0.0861198 | 0.04917867 | 0 | 0 |  |  |  | 0.5515641 | -1.628626 | 0.6569886 | 0.2367855 |  | 0.09570338 | 0.2435037 | 0.08085758 | 0.08712772 | 0.04950688 | 0 | 0 |  | 18.094 | 18.445 | 20.183 | 90 | 90 | 90 | 6735.952 | QIYCOS_clean
QIYDAF01_clean |  | 1700.77 | 5608.46 |  |  | 0.2293071 | 0.2888011 | 0.1111109 | 0.2255639 | 0.0571429 | 0.05625677 | 0.06462584 | 1706.92 | 5628.73 |  |  |  | 0.5775783 | 0.5773384 | 0.4425475 | 0.1666755 | 0.2458115 | 0.0913611 | 0.1591371 | 0.05586489 | 0.05450484 | 0.0673498 | 1696.31 | 5677.41 |  | 41.674 | 41.6739 | 41.9387 | 87.2876 | 61.2096 | 117.885 | 52812.42 | QIYDAF01_clean
QIYDAF_clean |  | 1765.85 | 4380.12 |  |  | 0.1120556 | 0.1152328 | 0.2266925 | 0.108076 | 0.06010678 | 0.06151166 | 0.04824337 | 1761.96 | 4370.54 |  |  |  | 1.146881 | 1.146881 | 1.146881 | 0.09151439 | 0.1197249 | 0.1070697 | 0.08750196 | 0.06126619 | 0.06045576 | 0.0681098 | 1754.21 | 4502.62 |  | 29.55 | 29.55 | 29.5496 | 109.471 | 109.471 | 109.471 | 19863.16 | QIYDAF_clean
QIYDEJ_clean |  | 1825.88 | 4232.19 |  |  | 0.08524895 | 0.06984705 | 0.08609662 | 0.08696857 | 0.05728043 | 0.05663786 | 0.0627977 | 1807.61 | 4189.78 |  |  |  | 0.8157207 | 0.8170701 | 0.816058 | 0.08506445 | 0.07822982 | 0.1143134 | 0.08501038 | 0.0552695 | 0.05332549 | 0.07196117 | 1808.25 | 4296.4 |  | 29.642 | 29.6427 | 29.6423 | 101.473 | 113.612 | 113.612 | 19763.02 | QIYDEJ_clean
QIYDIN01_clean | n= 1776 | 1789.06 | 4520.79 | [9 empty] | NA | NA |  |  |  | 0.5834544 | 0.6436528 | 0.59847 | 0.08134444 | 0.09328203 | 0.05867633 | 0.08056062 | 0.05395194 | 0.05174099 | 0.07262214 | 1784.37 | 4591.71 | [8 empty] | QIYDIN01_clean
QIYDIN_clean |  | 1336.13 | 6760.3 |  |  | 0.09259988 | 0.07805933 | 0.05778797 | 0.09550532 | 0.06515347 | 0.06618567 | 0.05643707 | 1361.93 | 6890.89 |  |  |  | 0.4413906 | 0.4413906 | 0.4408082 | 0.09179038 | 0.08553568 | 0.04774815 | 0.09394854 | 0.06473886 | 0.06495621 | 0.06290347 | 1351.7 | 6930 |  | 34.346 | 34.346 | 34.346 | 90 | 90 | 90 | 40516.18 | QIYDIN_clean
QIYDOT_clean |  | 1371.31 | 6469.14 |  |  | 0.1155983 | 0.09609173 | 0.07244766 | 0.1190279 | 0.06712097 | 0.06577922 | 0.07864154 | 1386.72 | 6541.77 |  |  |  | 0.9632189 | 1.027398 | 1.01679 | 0.1109887 | 0.1035347 | 0.1259856 | 0.1114081 | 0.06734229 | 0.06439401 | 0.09265681 | 1366.91 | 6640.84 |  | 37.707 | 37.7066 | 37.707 | 60.0704 | 75.4907 | 104.509 | 40223.02 | QIYDOT_clean
QIYQAR_clean |  | 0 | 0 |  |  | 1.095922 | 1.181648 | 1.776088 | 0.987329 | 0.3029715 | 0.05173949 | 0.6602793 | 782.694 | 428.847 |  |  |  | -15.38612 | -35.89974 | 7.167841 | 1.437205 | 1.324179 | 1.949417 | 1.452291 | 0.5247272 | 0.3642823 | 0.7529154 | 0 | 0 |  | 9.539 | 14.068 | 17.0677 | 90 | 97.4669 | 90 | 2270.972 | QIYQAR_clean
QIZLIW_clean |  | 1337.68 | 879.526 |  |  | 0.2981412 | 0.4071981 | 0.2309893 | 0.2434513 | 0.05914502 | 0.03325496 | 0.1083993 | 1290.82 | 848.692 |  |  |  | -1.734806 | 2.975364 | 1.800733 | 0.2186909 | 0.2444395 | 0.314449 | 0.1879204 | 0.0683393 | 0.04641921 | 0.1100409 | 1351.29 | 913.588 |  | 41.036 | 12.173 | 14.161 | 90 | 100.868 | 90 | 6946.986 | QIZLIW_clean
QOBGEV_clean |  | 0 | 0 |  |  | 1.460667 | 1.196872 | 1.66361 | 1.513931 | 0.1909933 | 0.0852245 | 0.7198376 | 1498.45 | 1359.21 |  |  |  | -6.698138 | 9.292907 | -14.39238 | 2.00815 | 1.898235 | 1.460302 | 2.069869 | 0.324914 | 0.17554 | 1.071784 | 1212.3 | 959.915 |  | 18.938 | 18.938 | 21.201 | 90 | 90 | 90 | 7603.693 | QOBGEV_clean
QOBPEE_clean |  | 906.163 | 539.815 |  |  | 0.4680396 | 0.4787755 | 0.308781 | 0.5261971 | 0.09827991 | 0.1406173 | 0.04888632 | 913.194 | 544.062 |  |  |  | 1.966245 | -0.5919944 | 3.012577 | 0.344767 | 0.3505943 | 0.1425924 | 0.4341997 | 0.09997618 | 0.135917 | 0.05804519 | 944.322 | 581.771 |  | 25.099 | 4.867 | 24.0361 | 90 | 117.2 | 90 | 2611.481 | QOBPEE_clean
QOBWEJ01_clean | metalvsorganic | 0 | 0 |  |  | 0.3654184 | 0.3974618 | 0.3316147 | 0.2710487 | 0.04705487 | 0.008958953 | 0.08515079 | 0 | 0 |  |  |  | -24.82738 | -6.155326 | -33.22951 | 1.621168 | 1.721958 | 1.614497 | 1.224677 | 0.5076534 | 0.5006803 | 0.5146265 | 0 | 0 |  | 10.184 | 9.98 | 10.4375 | 90 | 92.3117 | 90 | 1059.966 | QOBWEJ01_clean
QOBWEJ_clean | metalvsorganic | 0 | 0 |  |  | 0.3562666 | 0.3886461 | 0.3218987 | 0.2611167 | 0.05068233 | 0.01153042 | 0.08983425 | 0 | 0 |  |  |  | -4.794314 | -26.35927 | -33.22156 | 1.95498 | 1.999807 | 2.131337 | 1.599315 | 0.6741926 | 0.5153761 | 0.833009 | 0 | 0 |  | 10.2 | 9.998 | 10.447 | 90 | 92.2437 | 90 | 1064.564 | QOBWEJ_clean
QOBWIN01_clean | metalvsorganic | 0 | 0 |  |  | 0.7284218 | 0.7242308 | 0.7756234 | 0.7060819 | 0.06536116 | 0.05003173 | 0.08230422 | 0 | 0 |  |  |  | -29.70697 | -8.261204 | -6.076122 | 2.389915 | 2.299776 | 2.360508 | 2.655584 | 0.5532343 | 0.5230532 | 0.5865923 | 0 | 0 |  | 9.299 | 9.751 | 14.3351 | 90 | 90.9753 | 90 | 1299.64 | QOBWIN01_clean
QOBWIN_clean | metalvsorganic | 0 | 0 |  |  | 0.7281982 | 0.7240347 | 0.7752209 | 0.7059113 | 0.06533617 | 0.05001422 | 0.08227096 | 0 | 0 |  |  |  | -8.630019 | -13.8756 | -23.8078 | 4.615308 | 4.67572 | 4.68571 | 4.401047 | 0.4276788 | 0.435738 | 0.4187712 | 0 | 0 |  | 9.299 | 9.751 | 14.3351 | 90 | 90.9753 | 90 | 1299.64 | QOBWIN_clean
QOCBUH_clean |  | 891.804 | 537.418 |  |  | 0.3442284 | 0.3113041 | 0.2064763 | 0.478953 | 0.0627597 | 0.06419313 | 0.06108737 | 940.11 | 566.507 |  |  |  | 3.042653 | -14.0077 | -2.283254 | 0.6748271 | 0.6955457 | 0.4668439 | 0.7373815 | 0.1117986 | 0.1382702 | 0.08091511 | 682.36 | 351.372 |  | 25.297 | 4.886 | 24.2678 | 90 | 118.286 | 90 | 2641.364 | QOCBUH_clean
QOCRUW_clean |  | 1179.17 | 853.842 |  |  | 0.3314864 | 0.3913075 | 0.2815389 | 0.3143209 | 0.07355833 | 0.04009912 | 0.1680314 | 1181.28 | 855.329 |  |  |  | -12.37053 | -2.161936 | -4.562686 | 0.3534892 | 0.3506699 | 0.8289523 | 0.3280144 | 0.2122813 | 0.1414721 | 0.4122131 | 0 | 0 |  | 9.91 | 10.7448 | 11.0789 | 63.1751 | 65.5531 | 66.6656 | 925.996 | QOCRUW_clean
QOCSAD_clean |  | 1125.92 | 806.254 |  |  | 0.4094157 | 0.5555533 | 0.2044596 | 0.3720896 | 0.09506266 | 0.03973007 | 0.2512959 | 1166.28 | 835.073 | [16 empty] | 9.855 | 10.7048 | 11.1058 | 62.9462 | 65.6502 | 66.6489 | 918.5718 | QOCSAD_clean
QOCSEH_clean |  | 1128.75 | 782.674 |  |  | 0.3918362 | 0.5630851 | 0.1737964 | 0.3468666 | 0.09185769 | 0.03869782 | 0.2419561 | 1068.57 | 740.951 |  |  |  | -28.98156 | -4.379521 | -3.845382 | 0.6237746 | 0.6652435 | 0.4346968 | 0.620456 | 0.3001318 | 0.3108607 | 0.2698385 | 0 | 0 |  | 9.761 | 10.6448 | 10.9562 | 63.331 | 65.9672 | 67.1301 | 899.0602 | QOCSEH_clean
QODHUO01_clean |  | 0 | 0 |  |  | 0.1125384 |  | 0.4358342 | 0.103558 | 0.05802598 | 0.06118906 | 0.01690596 | 0 | 0 |  |  |  | 0.4772519 | -4.439646 | -0.2164392 | 0.1271752 |  | 0.3760913 | 0.1202609 | 0.0602843 | 0.06367779 | 0.01616883 | 0 | 0 |  | 21.938 | 16.72 | 25.5034 | 90 | 115.074 | 90 | 8473.154 | QODHUO01_clean
QODHUO02_clean |  | 0 | 0 |  |  | 0.1127382 |  | 0.4469699 | 0.103454 | 0.05835024 | 0.06117809 | 0.0215882 | 0 | 0 |  |  |  | 0.6844443 | -5.306475 | -0.1498745 | 0.1350756 |  | 0.3716277 | 0.1285047 | 0.0610889 | 0.06423253 | 0.02022167 | 0 | 0 |  | 21.93 | 16.779 | 25.4883 | 90 | 115.028 | 90 | 8498.108 | QODHUO02_clean
QODHUO03_clean |  | 839.929 | 630.355 |  |  | 0.09725199 |  | 0.3706121 | 0.08965865 | 0.06150042 | 0.05704972 | 0.1110939 | 0 | 0 |  |  |  | 0.1290878 | -2.62488 | -0.2984655 | 0.1164356 |  | 0.3345643 | 0.1103765 | 0.06133042 | 0.05822162 | 0.09597141 | 0 | 0 |  | 22.078 | 16.382 | 25.6308 | 90 | 115.333 | 90 | 8378.737 | QODHUO03_clean
QODHUO04_clean |  | 0 | 0 |  |  | 0.1087868 |  | 0.4329355 | 0.09978263 | 0.05738053 | 0.06007659 | 0.02233175 | 0 | 0 |  |  |  | 0.4067812 | -5.104089 | -0.3337154 | 0.1321187 |  | 0.3627767 | 0.1257116 | 0.05980572 | 0.06292171 | 0.01929787 | 0 | 0 |  | 22.002 | 16.736 | 25.5606 | 90 | 115.2 | 90 | 8516.29 | QODHUO04_clean
QODHUO05_clean |  | 818.418 | 620.229 |  |  | 0.106654 |  | 0.413071 | 0.09814243 | 0.05654841 | 0.05922191 | 0.02179295 | 0 | 0 |  |  |  | 0.3863493 | -4.365263 | -0.3351033 | 0.1235389 |  | 0.3540628 | 0.1171355 | 0.05910791 | 0.06218156 | 0.01915036 | 0 | 0 |  | 22.027 | 16.606 | 25.5744 | 90 | 115.249 | 90 | 8460.898 | QODHUO05_clean
QODHUO06_clean |  | 840.245 | 634.003 |  |  | 0.1033646 |  | 0.3955122 | 0.09524934 | 0.05587805 | 0.05816041 | 0.02620729 | 0 | 0 |  |  |  | 0.4317441 | -4.107124 | -0.3055165 | 0.1206718 |  | 0.3377938 | 0.1146406 | 0.0571827 | 0.06020038 | 0.01795285 | 0 | 0 |  | 22.05 | 16.508 | 25.5963 | 90 | 115.291 | 90 | 8424.043 | QODHUO06_clean
QODHUO07_clean |  | 831.299 | 625.359 |  |  | 0.1077931 |  | 0.3827226 | 0.1001562 | 0.06197773 | 0.05753061 | 0.1115314 | 0 | 0 |  |  |  | 0.4508382 | -3.928119 | -0.2927709 | 0.1193974 |  | 0.3275076 | 0.1136165 | 0.06211847 | 0.05948102 | 0.09150717 | 0 | 0 |  | 22.07 | 16.433 | 25.6171 | 90 | 115.316 | 90 | 8398.464 | QODHUO07_clean
QODHUO08_clean |  | 842.47 | 641.954 |  |  | 0.1106851 |  | 0.4374834 | 0.1016074 | 0.0578752 | 0.06087438 | 0.0188858 | 0 | 0 |  |  |  | 0.3636927 | -4.631142 | -0.2845256 | 0.1272373 |  | 0.3769838 | 0.1202998 | 0.06037343 | 0.06356813 | 0.01884233 | 0 | 0 |  | 21.942 | 16.773 | 25.5514 | 90 | 115.224 | 90 | 8507.101 | QODHUO08_clean
QODHUO09_clean |  | 837.227 | 625.759 |  |  | 0.1014574 |  | 0.3501769 | 0.09454848 | 0.06177235 | 0.05781448 | 0.1058743 | 0 | 0 |  |  |  | 0.20121 | -2.556024 | -0.2183806 | 0.1148753 |  | 0.3159602 | 0.1092896 | 0.06161106 | 0.05882824 | 0.09261968 | 0 | 0 |  | 22.116 | 16.283 | 25.6435 | 90 | 115.367 | 90 | 8344.224 | QODHUO09_clean
QODHUO10_clean |  | 815.093 | 608.983 |  |  | 0.1010429 |  | 0.3534784 | 0.09403084 | 0.06089321 | 0.05683079 | 0.1061602 | 0 | 0 |  |  |  | 0.1824066 | -2.136933 | -0.1619158 | 0.1078293 |  | 0.3268287 | 0.1017459 | 0.06072769 | 0.05761752 | 0.09538377 | 0 | 0 |  | 22.093 | 16.29 | 25.6309 | 90 | 115.276 | 90 | 8341.299 | QODHUO10_clean
QODHUO11_clean |  | 827.841 | 619.365 |  |  | 0.1020608 |  | 0.3591763 | 0.09491871 | 0.06182145 | 0.0576004 | 0.1088559 | 0 | 0 |  |  |  | 0.1430706 | -2.177457 | -0.1837841 | 0.1087159 |  | 0.3315816 | 0.1025252 | 0.06194576 | 0.0587587 | 0.09745873 | 0 | 0 |  | 22.087 | 16.317 | 25.6275 | 90 | 115.265 | 90 | 8352.504 | QODHUO11_clean
QODHUO12_clean |  | 830.385 | 620.917 |  |  | 0.09682631 |  | 0.3645885 | 0.08938848 | 0.06139446 | 0.05733479 | 0.1066308 | 0 | 0 |  |  |  | 0.5810396 | -3.496713 | -0.2045517 | 0.1150885 |  | 0.313035 | 0.10959 | 0.0612009 | 0.05885741 | 0.087314 | 0 | 0 |  | 22.064 | 16.338 | 25.6172 | 90 | 115.311 | 90 | 8348.02 | QODHUO12_clean
QODHUO13_clean |  | 842.015 | 634.014 |  |  | 0.1002859 |  | 0.3939861 | 0.0921276 | 0.05633603 | 0.05869858 | 0.02562283 | 0 | 0 |  |  |  | 0.5179536 | -4.028242 | -0.2485472 | 0.1208356 |  | 0.3363216 | 0.1148499 | 0.0574541 | 0.06045036 | 0.01850275 | 0 | 0 |  | 22.029 | 16.486 | 25.5884 | 90 | 115.232 | 90 | 8406.294 | QODHUO13_clean
QODHUO_clean |  | 836.016 | 626.42 |  |  | 0.10017 |  | 0.3605856 | 0.09293622 | 0.06112207 | 0.05699955 | 0.1070586 | 0 | 0 |  |  |  | -0.655783 | -0.6565109 | -0.1318424 | 0.1077352 |  | 0.3381282 | 0.1013354 | 0.06132764 | 0.05815583 | 0.09667067 | 0 | 0 |  | 13.739 | 13.739 | 24.5746 | 78.7382 | 78.4795 | 107.066 | 4182.44 | QODHUO_clean
QODPOQ_clean |  | 834.147 | 634.231 |  |  | 0.1045853 |  | 0.4195351 | 0.0958367 | 0.05731609 | 0.05994787 | 0.02310291 | 0 | 0 |  |  |  | 0.3817698 | -4.3191 | 1.031125 | 0.1237063 |  | 0.365388 | 0.1169929 | 0.05996035 | 0.06311604 | 0.01893634 | 0 | 0 |  | 21.95 | 16.709 | 25.6122 | 90 | 115.365 | 90 | 8488.026 | QODPOQ_clean
QODQEH_clean |  | 0 | 0 |  |  | 0.109575 |  | 0.4473913 | 0.1001912 | 0.05891249 | 0.06188501 | 0.02026983 | 0 | 0 |  |  |  | 0.3760804 | -4.748 | -0.2431392 | 0.1281032 |  | 0.3867488 | 0.1209186 | 0.0613075 | 0.06452731 | 0.01944997 | 0 | 0 |  | 21.937 | 16.816 | 25.4997 | 90 | 115.12 | 90 | 8516.976 | QODQEH_clean
QODSUZ_clean |  | 0 | 0 |  |  | 0.1050549 |  | 0.4276639 | 0.09609356 | 0.0576432 | 0.06082506 | 0.01627902 | 0 | 0 |  |  |  | 0.6561112 | -4.736687 | -0.195513 | 0.1301672 |  | 0.3623466 | 0.1237178 | 0.05963144 | 0.06293162 | 0.01672908 | 0 | 0 |  | 21.948 | 16.674 | 25.5226 | 90 | 115.118 | 90 | 8457.016 | QODSUZ_clean
QOFBIY01_clean |  | 824.362 | 617.675 |  |  | 0.09997022 |  | 0.3465716 | 0.09312018 | 0.06069306 | 0.05678482 | 0.104242 | 0 | 0 |  |  |  | 0.5285585 | -3.485612 | -0.2858589 | 0.1154184 |  | 0.2974637 | 0.1103616 | 0.06079557 | 0.05861087 | 0.08513936 | 0 | 0 |  | 22.06 | 16.347 | 25.6768 | 90 | 115.393 | 90 | 8364.859 | QOFBIY01_clean
QOFBIY02_clean |  | 844.068 | 633.723 |  |  | 0.1040986 |  | 0.354578 | 0.09714088 | 0.06094445 | 0.0569622 | 0.105318 | 0 | 0 |  |  |  | 0.5318956 | -3.72769 | -0.3196928 | 0.1191984 |  | 0.3004158 | 0.1141646 | 0.06137262 | 0.05933366 | 0.08409247 | 0 | 0 |  | 22.053 | 16.383 | 25.6808 | 90 | 115.392 | 90 | 8381.996 | QOFBIY02_clean
QOFBIY_clean |  | 846.61 | 633.547 |  |  | 0.09941754 |  | 0.338323 | 0.09278128 | 0.05964728 | 0.05580253 | 0.1024888 | 0 | 0 |  |  |  | 0.5929382 | -3.614901 | -0.267134 | 0.1168988 |  | 0.2847876 | 0.1122352 | 0.05949551 | 0.05745443 | 0.08223899 | 0 | 0 |  | 22.076 | 16.316 | 25.6806 | 90 | 115.417 | 90 | 8354.626 | QOFBIY_clean
QOFCAR_clean |  | 847.122 | 636.724 |  |  | 0.1044371 |  | 0.3613808 | 0.09729976 | 0.06134513 | 0.05726433 | 0.1068169 | 0 | 0 |  |  |  | 0.369357 | -3.322551 | -0.3683944 | 0.1175497 |  | 0.3127662 | 0.112127 | 0.06182587 | 0.05960852 | 0.08653352 | 0 | 0 |  | 22.038 | 16.415 | 25.6789 | 90 | 115.403 | 90 | 8391.269 | QOFCAR_clean
QOFCEV_clean |  | 829.652 | 625.065 |  |  | 0.0973618 |  | 0.3700219 | 0.0897879 | 0.06212113 | 0.05782039 | 0.1100437 | 0 | 0 |  |  |  | 0.4079577 | -3.776165 | 0.8878332 | 0.1193011 |  | 0.317184 | 0.1138043 | 0.06288313 | 0.06063385 | 0.08794648 | 0 | 0 |  | 22.037 | 16.453 | 25.6808 | 90 | 115.397 | 90 | 8411.354 | QOFCEV_clean
QOFCIZ_clean |  | 835.427 | 630.579 |  |  | 0.1097481 |  | 0.3788789 | 0.1022722 | 0.06158217 | 0.05713125 | 0.1111782 | 0 | 0 |  |  |  | 0.3800262 | -3.842773 | 0.8770632 | 0.1198805 |  | 0.3241329 | 0.1142068 | 0.06202429 | 0.05960051 | 0.08903218 | 0 | 0 |  | 22.025 | 16.493 | 25.6764 | 90 | 115.386 | 90 | 8426.536 | QOFCIZ_clean
QOFCOF_clean |  | 846.189 | 639.441 |  |  | 0.1064587 |  | 0.3855209 | 0.09870698 | 0.06182597 | 0.05732464 | 0.1119836 | 0 | 0 |  |  |  | 0.3779739 | -3.932826 | 0.9008693 | 0.1198268 |  | 0.3306514 | 0.1139706 | 0.06275162 | 0.06038223 | 0.08915343 | 0 | 0 |  | 22.012 | 16.53 | 25.6643 | 90 | 115.387 | 90 | 8436.407 | QOFCOF_clean
QOFDAS_clean |  | 847.507 | 640.477 |  |  | 0.1095277 |  | 0.3916266 | 0.1016916 | 0.05643608 | 0.05865908 | 0.0275371 | 0 | 0 |  |  |  | 0.4298424 | -3.965173 | 0.9545981 | 0.1212413 |  | 0.3362321 | 0.1152694 | 0.05819082 | 0.06134662 | 0.01716539 | 0 | 0 |  | 21.985 | 16.562 | 25.6444 | 90 | 115.366 | 90 | 8437.291 | QOFDAS_clean
QOFDEW_clean |  | 839.611 | 636.03 |  |  | 0.1110885 |  | 0.4022495 | 0.1030007 | 0.0561344 | 0.0585401 | 0.02486021 | 0 | 0 |  |  |  | 0.5150675 | -4.491575 | 1.171083 | 0.127902 |  | 0.3368941 | 0.1220966 | 0.05822428 | 0.0614358 | 0.01647446 | 0 | 0 |  | 21.978 | 16.611 | 25.6347 | 90 | 115.351 | 90 | 8457.409 | QOFDEW_clean
QOFDIA01_clean |  | 825.299 | 627.181 |  |  | 0.104422 |  | 0.4287304 | 0.09541338 | 0.05754497 | 0.06055709 | 0.01838732 | 0 | 0 |  |  |  | 0.3856639 | -4.334574 | -0.2729601 | 0.127339 |  | 0.3727519 | 0.120522 | 0.06028252 | 0.06337162 | 0.02012423 | 0 | 0 |  | 21.936 | 16.733 | 25.5714 | 90 | 115.324 | 90 | 8484.14 | QOFDIA01_clean
QOFDIA02_clean |  | 822.873 | 616.731 |  |  | 0.1037289 |  | 0.372495 | 0.09626321 | 0.06159497 | 0.05728144 | 0.1096601 | 0 | 0 |  |  |  | 0.5508405 | -3.72011 | -0.192165 | 0.1173885 |  | 0.3183828 | 0.1118054 | 0.0612796 | 0.05867718 | 0.09027801 | 0 | 0 |  | 22.057 | 16.389 | 25.6029 | 90 | 115.306 | 90 | 8367.094 | QOFDIA02_clean
QOFDIA03_clean |  | 829.228 | 622.369 |  |  | 0.09892765 |  | 0.3798916 | 0.09112309 | 0.06243593 | 0.05821016 | 0.109523 | 0 | 0 |  |  |  | 0.5420337 | -3.868493 | -0.1836432 | 0.1190524 |  | 0.3270917 | 0.1132735 | 0.0622034 | 0.05952851 | 0.09200934 | 0 | 0 |  | 22.047 | 16.425 | 25.5936 | 90 | 115.293 | 90 | 8379.525 | QOFDIA03_clean
QOFDIA05_clean |  | 825.283 | 621.909 |  |  | 0.1046299 |  | 0.4015222 | 0.09638289 | 0.05678048 | 0.0593694 | 0.02312448 | 0 | 0 |  |  |  | 0.5361175 | -4.082509 | -0.2342736 | 0.1217805 |  | 0.3434654 | 0.1156226 | 0.05815142 | 0.0612885 | 0.01736936 | 0 | 0 |  | 22.01 | 16.527 | 25.5687 | 90 | 115.233 | 90 | 8413.38 | QOFDIA05_clean
QOFDIA06_clean |  | 0 | 0 |  |  | 0.1052357 |  | 0.4085206 | 0.09681116 | 0.05718661 | 0.0601979 | 0.01803991 | 0 | 0 |  |  |  | 0.5005842 | -4.129744 | -0.2777995 | 0.1226552 |  | 0.3539143 | 0.1162313 | 0.0593644 | 0.06266848 | 0.01641141 | 0 | 0 |  | 21.994 | 16.577 | 25.5579 | 90 | 115.202 | 90 | 8431.285 | QOFDIA06_clean
QOFDIA07_clean |  | 0 | 0 |  |  | 0.1050746 |  | 0.4118095 | 0.09655418 | 0.05646548 | 0.05938193 | 0.01855164 | 0 | 0 |  |  |  | 0.5025766 | -4.183442 | -0.2379461 | 0.1229251 |  | 0.3564218 | 0.1164391 | 0.05871316 | 0.06195863 | 0.01652198 | 0 | 0 |  | 21.987 | 16.592 | 25.5525 | 90 | 115.203 | 90 | 8434.377 | QOFDIA07_clean
QOFDIA08_clean |  | 0 | 0 |  |  | 0.1058685 |  | 0.4188825 | 0.09717364 | 0.05674759 | 0.05958583 | 0.01985047 | 0 | 0 |  |  |  | 0.7006282 | -4.742976 | -0.1750778 | 0.1300321 |  | 0.3529171 | 0.1238409 | 0.05893567 | 0.06194651 | 0.01979467 | 0 | 0 |  | 21.966 | 16.629 | 25.532 | 90 | 115.158 | 90 | 8441.453 | QOFDIA08_clean
QOFDIA_clean |  | 835.826 | 635.694 |  |  | 0.1039144 |  | 0.4090293 | 0.09543895 | 0.05630917 | 0.05862321 | 0.02622672 | 0 | 0 |  |  |  | 0.3900993 | -4.640471 | 1.146421 | 0.1283721 |  | 0.345864 | 0.1223306 | 0.05858534 | 0.06155161 | 0.02002392 | 0 | 0 |  | 21.994 | 16.662 | 25.6366 | 90 | 115.34 | 90 | 8490.953 | QOFDIA_clean
QOFDOG_clean |  | 834.511 | 634.105 |  |  | 0.1037622 |  | 0.4108518 | 0.09523193 | 0.05717026 | 0.05963873 | 0.02508006 | 0 | 0 |  |  |  | 0.4683297 | -4.599501 | 1.168212 | 0.1277187 |  | 0.3482728 | 0.1215922 | 0.05954851 | 0.06257469 | 0.02020823 | 0 | 0 |  | 21.972 | 16.669 | 25.6289 | 90 | 115.345 | 90 | 8483.124 | QOFDOG_clean
QOFKUT_clean |  | 864.282 | 658.99 |  |  | 0.1685729 | 0.1760843 | 0.3839766 | 0.1521139 | 0.05370969 | 0.04543451 | 0.08887922 | 897.269 | 684.142 |  |  |  | -2.800047 | -2.800047 | -2.800047 | 0.2517966 | 0.3665806 | 0.2682532 | 0.2342235 | 0.07950741 | 0.06937519 | 0.1225694 | 648.562 | 453.351 |  | 14.332 | 14.3313 | 14.3324 | 108.956 | 108.953 | 110.509 | 2265.614 | QOFKUT_clean
QOFLAA_clean |  | 2268.34 | 2941.23 |  |  | 0.1823122 | 0.2537881 | 0.2977831 | 0.1500093 | 0.05589747 | 0.03768739 | 0.1014227 | 2319.04 | 3006.98 |  |  |  | -7.610155 | -7.608882 | -7.609518 | 0.5613272 | 0.7803412 | 0.2922758 | 0.5402051 | 0.1591952 | 0.1236153 | 0.248145 | 2513.16 | 2552.02 |  | 15.721 | 15.7213 | 15.7209 | 70.108 | 71.3705 | 109.895 | 2990.586 | QOFLAA_clean
QOFPAE_clean | Z>86 | 1524.62 | 444.554 | [9 empty] | NA | NA | [13 empty] | NA | NA | [8 empty] | QOFPAE_clean
QOGGID_clean | occupancy | 0 | 0 |  |  | 1.457894 | 1.226679 | 0.857609 | 1.485137 | 0.9069653 | 0.9344074 | 0.1871379 | 0 | 0 |  |  |  | 26.53342 | 34.85575 | 12.2649 | 7.081476 | 7.600732 | 7.129707 | 7.049395 | 1.319206 | 1.350579 | 0.4962726 | NA | NA |  | 7.81 | 15.2171 | 16.6099 | 111.146 | 91.2178 | 96.1681 | 1826.595 | QOGGID_clean
QOGPIM_clean | n= 1332 | 1006.32 | 1015.61 | [9 empty] | NA | NA | [13 empty] | NA | NA | [8 empty] | QOGPIM_clean
QOGREK_clean | occupancy | 0 | 0 |  |  | 1.594518 |  | 1.041864 | 1.606031 | 0.2452266 | 0.1990542 | 0.9839849 | 0 | 0 |  |  |  | 12.91552 | -12.86506 | 9.612927 | 0.9847874 |  | 0.02630933 | 1.004756 | 0.2539757 | 0.2287733 | 0.6572146 | 0 | 0 |  | 13.092 | 16.956 | 26.765 | 90 | 90 | 90 | 5941.508 | QOGREK_clean
QOGZET_clean |  | 0 | 0 |  |  | 0.4030022 | 0.4817541 | 0.264205 | 0.3245307 | 0.04391558 | 0.02582038 | 0.06804252 | 0 | 0 |  |  |  | 1.343071 | 1.342322 | 1.559715 | 0.3289645 | 0.3910097 | 0.2749467 | 0.2513303 | 0.04890008 | 0.02778796 | 0.07704958 | 0 | 0 |  | 13.35 | 13.3496 | 17.843 | 90 | 90 | 120.001 | 2753.871 | QOGZET_clean
QOHTOX_clean |  | 0 | 0 |  |  | 0.1798039 | 0.1805658 | 0.2352919 | 0.1780822 | 0.06610404 | 0.05990051 | 0.09978033 | 0 | 0 |  |  |  | -4.923088 | -0.3753094 | -0.2986466 | 0.2121095 | 0.1929804 | 0.2459874 | 0.2133636 | 0.08216631 | 0.0780728 | 0.1043883 | 0 | 0 |  | 13.717 | 14.788 | 21.028 | 90 | 90 | 90 | 4265.467 | QOHTOX_clean
QOHTUD_clean |  | 815.89 | 726.949 |  |  | 0.630975 | 0.8289075 | 0.6459268 | 0.6195634 | 0.07142664 | 0.06234368 | 0.1577148 | 946.117 | 842.988 |  |  |  | 0.2363787 | -2.105031 | -4.781321 | 0.61384 | 0.8796096 | 0.5242005 | 0.601565 | 0.1002998 | 0.09208402 | 0.1783502 | 808.215 | 676.099 |  | 9.404 | 13.126 | 19.8903 | 109.266 | 102.464 | 90 | 2256.31 | QOHTUD_clean
QOHYET_clean |  | 901.502 | 628.897 |  |  | 0.538407 | 0.6502517 | 1.167599 | 0.489972 | 0.1569828 | 0.05495076 | 0.5019481 | 853.061 | 595.125 | manually | 37 |  | -68.48716 | -20.22561 | -23.14495 | 5.373145 | 4.891688 | 4.768569 | 5.506504 | 1.907447 | 1.523901 | 3.204198 | 0 | 0 |  | 12.482 | 21.763 | 16.5094 | 90 | 103.578 | 90 | 4359.366 | QOHYET_clean
QOJBUN_clean |  | 0 | 0 |  |  | 1.110722 |  | 1.618798 | 1.078967 | 0.0873078 | 0.08062719 | 0.1418661 | 0 | 0 |  |  |  | -9.190428 | -1.963852 | -6.344298 | 1.157292 |  | 1.360537 | 1.144589 | 0.1592171 | 0.1599014 | 0.1536286 | 0 | 0 |  | 15.712 | 9.351 | 18.7239 | 90 | 99.4835 | 90 | 2713.373 | QOJBUN_clean
QOJKAB_clean | metalvsorganic | 1541.51 | 1322.48 |  |  | 0.5792637 | 0.4905922 | 0.9318257 | 0.5797948 | 0.2479176 | 0.2804208 | 0.1991628 | 1659.43 | 1423.61 |  |  |  | -1.914639 | -4.508363 | -20.87862 | 9.662612 | 9.655187 | 9.684474 | 9.664571 | 0.4787019 | 0.5119124 | 0.4288862 | 0 | 0 |  | 9.093 | 9.093 | 38.333 | 90 | 90 | 90 | 3169.474 | QOJKAB_clean
QOJTUE_clean |  | 1013.74 | 728.928 |  |  | 0.5801369 |  | 0.1924694 | 0.5995202 | 0.06441043 | 0.0551356 | 0.1066625 | 0 | 0 |  |  |  | -4.046588 | -0.8069104 | 3.980512 | 0.5356605 |  | 0.2065775 | 0.5521146 | 0.0770871 | 0.06859819 | 0.1157588 | 0 | 0 |  | 14.081 | 14.413 | 16.4204 | 90 | 97.8123 | 90 | 3301.581 | QOJTUE_clean
QOJVAM_clean |  | 1055.62 | 760.475 |  |  | 0.5928771 |  | 0.1968119 | 0.6126803 | 0.0701002 | 0.06363965 | 0.09953162 | 0 | 0 |  |  |  | -1.643248 | -1.841432 | 4.416784 | 0.4826355 |  | 0.1846519 | 0.4975347 | 0.08008841 | 0.07509 | 0.1028589 | 0 | 0 |  | 10.092 | 10.0916 | 16.4378 | 95.9275 | 95.9256 | 92.3625 | 1653.971 | QOJVAM_clean
QOJYEV_clean |  | 0 | 0 |  |  | 0.3065909 | 0.4800469 | 0.615952 | 0.2664287 | 0.07874162 | 0.04462844 | 0.2663641 | 0 | 0 |  |  |  | -5.640428 | -1.417494 | -7.357988 | 0.358442 | 0.4296852 | 1.083275 | 0.3096344 | 0.106044 | 0.06784371 | 0.3161454 | 0 | 0 |  | 7.511 | 31.196 | 10.5537 | 90 | 118.656 | 90 | 2169.98 | QOJYEV_clean
QOKCID_clean |  | 253.685 | 147.923 |  |  | 0.1094316 | 0.1132702 | 0.08501601 | 0.1098846 | 0.0471548 | 0.04678091 | 0.04949164 | 212.638 | 123.99 |  |  |  | 0.8604633 | -3.14708 | -3.14789 | 0.0945089 | 0.1168221 | 0.1098027 | 0.08928156 | 0.05329634 | 0.0554127 | 0.04006908 | 0 | 0 |  | 7.624 | 12.3415 | 12.3414 | 96.3383 | 94.1587 | 85.8413 | 1148.645 | QOKCID_clean
QOKKAE_clean |  | 0 | 0 |  |  | 0.9243056 | 0.9610851 | 0.9437146 | 0.897198 | 0.07392087 | 0.02265086 | 0.1422809 | 0 | 0 |  |  |  | -0.6437362 | -9.180995 | -14.95281 | 0.6804549 | 0.7461049 | 0.5841682 | 0.6495265 | 0.1650549 | 0.147146 | 0.1889334 | 0 | 0 |  | 8.67 | 10.1549 | 13.4546 | 85.3881 | 88.9992 | 77.2625 | 1151.69 | QOKKAE_clean
QOLVET_clean |  | 358.667 | 195.57 |  |  | 0.2654863 | 0.2909829 | 0.2158902 | 0.2130959 | 0.02969885 | 0.02889461 | 0.03050308 | 383.049 | 208.863 |  |  |  | -2.683963 | -1.735578 | 2.633618 | 0.393102 | 0.4254432 | 0.3229329 | 0.3339061 | 0.03972177 | 0.04047619 | 0.03896735 | 368.918 | 197.429 |  | 8.237 | 9.166 | 17.55 | 90 | 90 | 90 | 1325.031 | QOLVET_clean
QOMDUS_clean |  | 1036.91 | 660.73 |  |  | 0.1692786 | 0.1678538 | 0.2129802 | 0.1618607 | 0.04812231 | 0.03848851 | 0.06337583 | 917.526 | 584.641 |  |  |  | -14.29673 | 3.3235 | -2.364935 | 0.3017037 | 0.357672 | 0.1940103 | 0.2836666 | 0.103545 | 0.07724772 | 0.1451823 | 463.259 | 247.675 |  | 9.159 | 9.79662 | 9.87253 | 77.5994 | 89.9478 | 88.0579 | 864.653 | QOMDUS_clean
QOMFEE_clean |  | 1751.45 | 1831.1 |  |  | 0.2293765 | 0.160404 | 0.1144584 | 0.2471405 | 0.06337946 | 0.06576129 | 0.05211993 | 1711.23 | 1788.99 |  |  |  | 1.253495 | 0.9400379 | -0.6786298 | 0.2207714 | 0.1357725 | 0.1111495 | 0.2412086 | 0.06274605 | 0.06493904 | 0.05237916 | 1746.74 | 1853.77 |  | 8.799 | 8.80401 | 53.888 | 90 | 90 | 90.1106 | 4174.506 | QOMFEE_clean
QOMRUH_clean |  | 1973.92 | 2085.59 |  |  | 0.3374083 |  | 0.2201367 | 0.3427388 | 0.06897237 | 0.05407997 | 0.132265 | 1789.16 | 1890.37 |  |  |  | 2.091513 | 0.06404518 | 0.6664543 | 0.4084373 |  | 0.3081227 | 0.4129971 | 0.06978486 | 0.05596282 | 0.1285285 | 1836.36 | 1997.06 |  | 13.244 | 14.521 | 15.695 | 90 | 92.7463 | 90 | 3014.935 | QOMRUH_clean
QOMSAO_clean |  | 2051.14 | 2245.73 |  |  | 0.2792672 |  | 0.06254546 | 0.2891182 | 0.06225626 | 0.05016531 | 0.1136428 | 1921.29 | 2103.6 |  |  |  | 1.523753 | 0.7081815 | 1.121238 | 0.2582629 |  | 0.09011071 | 0.2659062 | 0.0604015 | 0.04793652 | 0.1133777 | 2005.41 | 2270.1 |  | 13.598 | 15.095 | 15.2513 | 90 | 93.6127 | 90 | 3124.288 | QOMSAO_clean
QOMSES_clean |  | 1823.45 | 1920.08 |  |  | 0.3083588 |  | 0.2396125 | 0.3114836 | 0.06909234 | 0.04894651 | 0.1547121 | 1721.22 | 1812.48 |  |  |  | 2.886173 | 0.9861639 | 1.13451 | 0.3432656 |  | 0.2794331 | 0.3461671 | 0.08016868 | 0.06168755 | 0.1587135 | 1873.49 | 2064.47 |  | 13.09 | 14.744 | 15.5754 | 90 | 91.6409 | 90 | 3004.803 | QOMSES_clean
QOMTET_clean |  | 689.527 | 513.21 |  |  | 0.38577 | 0.2906972 | 0.3679382 | 0.3924789 | 0.03876274 | 0.03372342 | 0.09923455 | 669.718 | 498.451 |  |  |  | -2.429952 | -2.546003 | -3.642013 | 0.3344033 | 0.4492446 | 0.4802886 | 0.3222883 | 0.06662339 | 0.06543781 | 0.08085029 | 0 | 0 |  | 8.38 | 20.966 | 13.0996 | 90 | 95.0364 | 90 | 2292.649 | QOMTET_clean
QONKUB_clean |  | 2067.55 | 2256.66 |  |  | 0.2912042 |  | 0.1071161 | 0.2995718 | 0.06091854 | 0.04531487 | 0.1291846 | 1953.54 | 2132.24 |  |  |  | 1.539854 | 0.8576715 | 1.10568 | 0.233605 |  | 0.1091461 | 0.2392622 | 0.0621317 | 0.04658105 | 0.1301658 | 2019.28 | 2282.54 |  | 13.261 | 15.134 | 15.5471 | 90 | 93.4478 | 90 | 3114.531 | QONKUB_clean
QONLAI_clean |  | 1910.47 | 2032.53 |  |  | 0.627273 |  | 0.4283046 | 0.6363171 | 0.06382773 | 0.04554423 | 0.1415326 | 1805.34 | 1920.74 |  |  |  | 1.114331 | -0.3637347 | 1.37579 | 0.2573087 |  | 0.1804055 | 0.2608043 | 0.06412934 | 0.04759592 | 0.1343964 | 1842.81 | 2003.22 |  | 13.111 | 14.791 | 15.6715 | 90 | 92.626 | 90 | 3035.901 | QONLAI_clean
QONLEM_clean |  | 2038.18 | 2176.57 |  |  | 0.6611776 |  | 0.4411786 | 0.6711776 | 0.06509837 | 0.04775871 | 0.1387919 | 1936.46 | 2067.91 |  |  |  | 2.010916 | -0.8676105 | 1.30364 | 0.4323424 |  | 0.3560375 | 0.4358108 | 0.06545344 | 0.05046165 | 0.1291686 | 2013.99 | 2204.63 |  | 12.825 | 14.903 | 15.9627 | 90 | 92.8475 | 90 | 3047.199 | QONLEM_clean
QONLIQ_clean |  | 1998.87 | 2146.24 |  |  | 0.3195186 |  | 0.2206639 | 0.3240119 | 0.06714501 | 0.05074166 | 0.1368593 | 1886.91 | 2026.05 |  |  |  | 1.438454 | -0.603671 | 0.627191 | 0.3571097 |  | 0.2619799 | 0.3614338 | 0.06818678 | 0.05307145 | 0.1324269 | 1853.14 | 2021.3 |  | 13.299 | 14.71 | 15.6892 | 90 | 93.3763 | 90 | 3063.924 | QONLIQ_clean
QONQAM_clean |  | 1494.45 | 1560.97 |  |  | 0.1960443 | 0.1551396 | 0 | 0.2461152 | 0.04382976 | 0.05441531 | 0.02265867 | 1451.98 | 1516.61 |  |  |  | -0.3022799 | 4.837507 | 3.950921 | 0.1957719 | 0.1536557 | 2.025736e-15 | 0.246566 | 0.05852807 | 0.0636697 | 0.04824481 | 1507.66 | 1710.99 |  | 6.623 | 16.893 | 12.592 | 90 | 90 | 90 | 1408.822 | QONQAM_clean
QONQEQ_manual |  | 1400.19 | 1482.81 |  |  | 0.07237143 | 0.1350789 | 0.0008472572 | 0.05375505 | 0.04775098 | 0.02693333 | 0.1067343 | 1381.48 | 1462.99 |  |  |  | 1.911332 | 1.195282 | 0.6990654 | 0.07802847 | 0.136132 | 0.001873206 | 0.06153905 | 0.05865331 | 0.04080098 | 0.1092349 | 1406.19 | 1546.5 |  | 6.654 | 16.448 | 13.375 | 90 | 90 | 90 | 1463.826768 | QONQEQ_manual
QOPCEE_clean |  | 450.03 | 224.126 |  |  | 0.3932738 | 0.3808033 | 0.6325749 | 0.3484133 | 0.1683009 | 0.04882046 | 0.3453089 | 545.35 | 271.61 |  |  |  | -4.233286 | -0.9395322 | -9.069259 | 0.4034179 | 0.4225257 | 0.3566861 | 0.3921716 | 0.1324868 | 0.1281425 | 0.1389228 | 390.597 | 164.024 |  | 5.624 | 10.3031 | 13.2695 | 79.4434 | 83.8916 | 76.4898 | 733.3366 | QOPCEE_clean
QOPDAA_clean | occupancy | 1019.63 | 493.421 | collapse |  | 2.817604 | 2.766891 | 2.699065 | 2.955342 | 1.586046 | 1.878763 | 1.049399 | 1072.16 | 518.886 |  |  |  | -19.24422 | 9.722209 | -15.94181 | 2.292402 | 1.975571 | 2.670649 | 2.673435 | 1.785389 | 1.985839 | 1.417898 | NA | NA |  | 23.568 | 10.242 | 16.2357 | 90 | 108.115 | 90 | 3724.78 | QOPDAA_clean
QOPDEE_clean |  | 0 | 0 |  |  | 0.2455614 | 0.2701684 | 0.2106799 | 0.1820147 | 0.03368237 | 0.0219183 | 0.04544644 | 0 | 0 | [16 empty] | 14.32 | 16.255 | 8.85502 | 90 | 90.1359 | 90 | 2061.191 | QOPDEE_clean
QOPHEI_clean |  | 0 | 0 |  |  | 0.1969989 | 0.1622265 | 0.09484084 | 0.2275099 | 0.1281138 | 0.06884547 | 0.2105741 | 0 | 0 |  |  |  | -3.901361 | -0.7801511 | -0.7368876 | 0.1872704 | 0.1370952 | 0.07634787 | 0.2270866 | 0.1296875 | 0.08289628 | 0.1947884 | 0 | 0 |  | 6.468 | 9.93866 | 9.9392 | 119.446 | 105.374 | 74.6256 | 529.5198 | QOPHEI_clean
QOPPES_clean |  | 1661.57 | 1717.29 |  |  | 0.2283459 | 0.3122893 | 0.2137521 | 0.2065233 | 0.07209672 | 0.05751951 | 0.1214973 | 1649.13 | 1704.41 |  |  |  | -1.481706 | -3.169788 | -4.201621 | 0.2035496 | 0.2474094 | 0.1288961 | 0.1963368 | 0.09518074 | 0.08898814 | 0.1161668 | 1484.21 | 1401.88 |  | 18.148 | 9.665 | 30.9687 | 90 | 90.3904 | 90 | 5431.797 | QOPPES_clean
QOPPOC_clean |  | 0 | 0 |  |  | 0.3591008 | 0.5767783 | 0.08671235 | 0.3576134 | 0.03829292 | 0.03505366 | 0.0480107 | 0 | 0 |  |  |  | 0.8368651 | 0.8395531 | -0.3244153 | 0.3351693 | 0.51414 | 0.09807852 | 0.3350413 | 0.03722851 | 0.03406555 | 0.04671739 | 0 | 0 |  | 11.161 | 11.161 | 21.978 | 90 | 90 | 90 | 2737.754 | QOPPOC_clean
QOPZIF_clean |  | 1499.21 | 1401.41 |  |  | 0.6359153 | 0.4546408 | 0.3613793 | 0.7126867 | 0.04950622 | 0.04493444 | 0.06579317 | 1490.62 | 1393.38 |  |  |  | -11.91798 | -12.34424 | -9.885661 | 2.067046 | 1.322604 | 1.18266 | 2.36072 | 0.1964901 | 0.2024903 | 0.1751144 | 0 | 0 |  | 16.215 | 17.174 | 18.104 | 90 | 90 | 90 | 5041.537 | QOPZIF_clean
QOQDAD_clean |  | 0 | 0 |  |  | 0.3261648 | 0.3309117 | 0.377489 | 0.3237121 | 0.06745774 | 0.05188988 | 0.1539459 | 0 | 0 |  |  |  | 2.80179 | -6.101107 | -4.01821 | 0.4806741 | 0.4682706 | 0.4804397 | 0.482413 | 0.1014819 | 0.09521456 | 0.1363008 | 0 | 0 |  | 10.504 | 12.1059 | 12.4116 | 66.7786 | 70.3387 | 65.0374 | 1287.229 | QOQDAD_clean
QOQWOK01_clean |  | 1336.68 | 1428.9 |  |  | 0.338578 | 0.2626968 | 0.0002327788 | 0.3538607 | 0.06879425 | 0.06126702 | 0.129012 | 1323.38 | 1414.72 |  |  |  | -3.822278 | -4.037715 | -5.457586 | 0.4421286 | 0.2771312 | 0.000684332 | 0.4683532 | 0.1208708 | 0.1150035 | 0.1678089 | 1197.73 | 1116.18 |  | 9.846 | 19.494 | 16.7452 | 90 | 94.3496 | 90 | 3204.782 | QOQWOK01_clean
QOQWOK_clean |  | 1319.5 | 1378.27 |  |  | 0.3104361 | 0.2609143 | 0.0001773989 | 0.3225396 | 0.06211387 | 0.0535277 | 0.1308032 | 1305.59 | 1363.7 |  |  |  | -1.288271 | -3.830588 | -2.580613 | 0.2318553 | 0.1967025 | 0.06265182 | 0.2392318 | 0.08988368 | 0.08374412 | 0.1390001 | 1238.01 | 1194.14 |  | 9.782 | 19.916 | 16.1044 | 90 | 93.5814 | 90 | 3131.305 | QOQWOK_clean
QOSJEP_clean |  | 1172.49 | 805.71 |  |  | 0.824127 | 1.115075 | 0.6951918 | 0.7527577 | 0.1366594 | 0.04414585 | 0.3663482 | 1312.28 | 901.77 |  |  |  | -4.587096 | 1.09508 | -5.73905 | 0.8914207 | 0.9931909 | 0.6738848 | 0.8783486 | 0.1215643 | 0.09084253 | 0.1978391 | 876.478 | 530.352 |  | 10.632 | 13.862 | 19.498 | 90 | 99.9797 | 90 | 2830.15 | QOSJEP_clean
QOSJIT_clean |  | 1542.36 | 1358.7 |  |  | 1.334029 | 1.521276 | 1.631551 | 1.276746 | 0.0847046 | 0.03667798 | 0.2576004 | 1288.66 | 1135.2 |  |  |  | -0.243815 | -24.3726 | 0.1850945 | 0.6791339 | 0.8999207 | 0.8433102 | 0.6240314 | 0.1686072 | 0.1419588 | 0.2645415 | 0 | 0 |  | 13.945 | 20.5848 | 30.633 | 90 | 90 | 98.791 | 8690.056 | QOSJIT_clean
QOSJOZ_clean |  | 1525.38 | 1333.88 |  |  | 1.250213 | 1.391255 | 1.601532 | 1.198583 | 0.07933524 | 0.036303 | 0.2342513 | 1301.31 | 1137.92 |  |  |  | -0.3417395 | -23.93395 | 0.06942181 | 0.6682625 | 0.8846409 | 0.849909 | 0.6128771 | 0.1653288 | 0.1395059 | 0.2582913 | 0 | 0 |  | 13.958 | 20.5288 | 30.682 | 90 | 90 | 98.8209 | 8687.668 | QOSJOZ_clean
QOSJUF_clean |  | 1247.39 | 883.231 |  |  | 0.8804689 | 1.142359 | 0.7472806 | 0.8174088 | 0.1394798 | 0.04703443 | 0.3689994 | 1374.82 | 973.445 |  |  |  | -5.240919 | 0.871193 | -6.319976 | 0.8739892 | 0.9853363 | 0.6542107 | 0.85843 | 0.1273472 | 0.09783353 | 0.2006225 | 939.004 | 577.066 |  | 10.792 | 13.889 | 19.7388 | 90 | 100.91 | 90 | 2905.175 | QOSJUF_clean
QOSKAM_clean |  | 1392.53 | 1185.08 |  |  | 1.103093 | 1.211003 | 1.177051 | 1.074833 | 0.0811816 | 0.04984243 | 0.1816831 | 1330.25 | 1132.09 |  |  |  | -1.87814 | -30.72119 | 4.292038 | 0.749052 | 1.097994 | 0.5284015 | 0.6871446 | 0.2268194 | 0.1952701 | 0.3279947 | 0 | 0 |  | 13.934 | 20.4943 | 30.722 | 90 | 90 | 98.7085 | 8672.065 | QOSKAM_clean
QOSXOM_clean |  | 1099.07 | 1056.84 | [11 empty] | manually | 54 |  | -10.88197 | -11.02625 | -17.23148 | 3.056971 |  | 3.03054 | 3.058573 | 0.4131968 | 0.3780908 | 0.5894583 | 802.227 | 501.969 | [8 empty] | QOSXOM_clean
QOTHOY_clean | occupancy | 773.177 | 525.378 | collapse |  | 0.4983979 | 0.5719782 | 2.383241 | 0.3358804 | 0.4963015 | 0.1375313 | 1.662304 | 571.644 | 388.433 |  |  |  | -1.960968 | -6.154454 | -1.329555 | 0.548847 | 0.6379438 | 2.540131 | 0.3738855 | 0.5375066 | 0.1576761 | 1.771956 | 0 | 0 |  | 33.152 | 14.43 | 14.08 | 90 | 90 | 90 | 6735.638 | QOTHOY_clean
QOTWON_clean |  | 0 | 0 |  |  | 0.3507266 | 0.2937834 | 0.1883043 | 0.3944668 | 0.1063735 | 0.06226351 | 0.1676373 | 0 | 0 |  |  |  | -2.317886 | -4.389321 | -4.406413 | 0.1632273 | 0.149254 | 0.09809626 | 0.1769696 | 0.09493157 | 0.1046097 | 0.08148978 | 0 | 0 |  | 12.723 | 18.137 | 18.137 | 82.9345 | 69.4687 | 69.4687 | 3670.44 | QOTWON_clean
QOTZEG_clean |  | 1340.12 | 880.053 |  |  | 0.6070515 | 0.7329719 | 0.4030538 | 0.5610911 | 0.1013628 | 0.03779147 | 0.1967198 | 1342.68 | 881.733 |  |  |  | 0.06802069 | 0.06802069 | 2.378546 | 0.5841648 | 0.7091794 | 0.3574857 | 0.5405474 | 0.0954608 | 0.04188922 | 0.1758182 | 1356.2 | 913.033 |  | 10.438 | 10.438 | 13.853 | 90 | 90 | 90 | 1509.31 | QOTZEG_clean
QOVDAH_clean |  | 1238.16 | 924.274 |  |  | 0.7646561 | 0.5232836 | 0.3719278 | 0.9105683 | 0.1830404 | 0.179194 | 0.1891947 | 1483.04 | 1107.04 |  |  |  | -1.453967 | -0.4084903 | -5.281075 | 1.117283 | 0.8274896 | 0.7060408 | 1.282422 | 0.2527359 | 0.2180853 | 0.3081769 | 1394.61 | 978.463 |  | 27.834 | 27.834 | 6.242 | 90 | 90 | 120 | 4187.99 | QOVDAH_clean
QOVDEL_clean |  | 1239.96 | 919.534 |  | NUMBER OF ATOM | [7 empty] | 1387.48 | 1028.81 |  |  | NUMBER OF ATOM | [10 empty] | 1375.48 | 1012.18 |  | 6.165 | 16.2465 | 16.2466 | 61.5757 | 82.7333 | 97.2667 | 1386.7 | QOVDEL_clean
QOVGOY01_clean |  | 0 | 0 |  |  | 0.373764 |  | 0.2638569 | 0.3943716 | 0.1443922 | 0.008290374 | 0.2124431 | 0 | 0 |  |  |  | -6.602313 | -6.706771 | -6.596717 | 0.2924873 |  | 0.1389509 | 0.3212753 | 0.1702071 | 0.08522968 | 0.2126958 | 0 | 0 |  | 10.722 | 10.7217 | 10.7223 | 67.512 | 76.4125 | 112.494 | 941.4624 | QOVGOY01_clean
QOVGOY_clean |  | 0 | 0 |  |  | 0.3855307 |  | 0.275782 | 0.4061085 | 0.1459144 | 0.01307437 | 0.2123344 | 0 | 0 |  |  |  | -6.955927 | -6.872062 | -6.872062 | 0.3081953 |  | 0.1418873 | 0.3393781 | 0.172596 | 0.0931631 | 0.2123124 | 0 | 0 |  | 10.743 | 10.7431 | 10.7439 | 103.563 | 112.503 | 112.505 | 947.0289 | QOVGOY_clean
QOVSOL_clean |  | 940.822 | 826.018 |  |  | 0.1657055 | 0.2434643 | 0.08307229 | 0.1612271 | 0.05615113 | 0.05144383 | 0.09086747 | 931.272 | 817.628 |  |  |  | -5.309852 | -2.031709 | -5.207006 | 0.6666174 | 0.8543789 | 0.8318356 | 0.6486514 | 0.1070112 | 0.09913803 | 0.1650758 | 0 | 0 |  | 11.328 | 13.6238 | 24.951 | 90 | 90 | 114.072 | 3515.817 | QOVSOL_clean
QOVSUR_clean |  | 0 | 0 |  |  | 0.3805959 | 0.2993103 | 0.05388902 | 0.3896566 | 0.09566061 | 0.09473171 | 0.1048169 | 0 | 0 |  |  |  | 2.746896 | 2.750985 | -1.625783 | 0.321093 | 0.2784533 | 0.1060384 | 0.3266547 | 0.09140457 | 0.09091662 | 0.09621439 | 0 | 0 |  | 19.564 | 19.5641 | 26.873 | 90 | 90 | 120 | 8907.674 | QOVSUR_clean
QOVWOO01_clean |  | 0 | 0 |  |  | 0.2207761 | 0.130536 | 0.0185676 | 0.2710384 | 0.04104632 | 0.04001003 | 0.04398247 | 0 | 0 |  |  |  | 1.652939 | -26.41815 | 1.487499 | 0.3093242 | 0.4182754 | 0.01091472 | 0.2903745 | 0.1095199 | 0.06019182 | 0.2492828 | 0 | 0 |  | 19.68 | 15.117 | 6.6715 | 90 | 103.761 | 90 | 1927.818 | QOVWOO01_clean
QOVWOO_SL |  | 0 | 0 |  |  | 0.2703389 | 0.1538326 | 0.04473615 | 0.3325031 | 0.04405924 | 0.04134778 | 0.05174171 | 0 | 0 |  |  |  | 1.945997 | -25.72704 | 1.074807 | 0.3318114 | 0.4371243 | 0.02590325 | 0.3148379 | 0.1018651 | 0.05095098 | 0.2461218 | 0 | 0 |  | 19.239 | 15.164 | 6.68162 | 90 | 84.0812 | 90 | 1938.905 | QOVWOO_SL
QOVWOP_clean |  | 0 | 0 |  |  | 0.277984 | 0.557812 | 0.31679 | 0.2466835 | 0.06871628 | 0.05367155 | 0.1495817 | 0 | 0 |  |  |  | -1.545587 | -1.538406 | -1.836888 | 0.1624674 | 0.2356399 | 0.08341868 | 0.1566933 | 0.07384038 | 0.07002688 | 0.09433792 | 0 | 0 |  | 11.141 | 11.1418 | 18.6618 | 93.4861 | 93.4869 | 114.962 | 2086.633 | QOVWOP_clean
QOWLEU_clean_h |  | 1074.23 | 760.076 |  |  | 0.3114609 | 0.3324949 | 0.1402964 | 0.3268985 | 0.1088775 | 0.06093788 | 0.1705142 | 1327.14 | 938.977 |  |  |  | -6.928286 | 0.7999841 | 0.8728303 | 0.3042041 | 0.3116914 | 0.234222 | 0.3109927 | 0.1206122 | 0.07902491 | 0.1740816 | 1215.1 | 816.558 |  | 6.792 | 15.1007 | 15.1 | 62.2054 | 81.3769 | 98.6227 | 1311.058 | QOWLEU_clean_h
QOWQUO_manual |  | 1955.91 | 2714.03 |  |  | 0.08585003 | 0.07555159 | 0.1840675 | 0.08381347 | 0.05305848 | 0.05285108 | 0.05462551 | 1958.75 | 2717.96 |  |  |  | 0.7421913 | 0.7434769 | 0.7430484 | 0.08469773 | 0.07629382 | 0.1279517 | 0.0843535 | 0.05193514 | 0.0506883 | 0.06135577 | 1967.79 | 2791.79 |  | 23.336 | 23.3367 | 23.3364 | 109.471 | 109.472 | 109.471 | 9783.089 | QOWQUO_manual
QOWRAV02_clean |  | 1963.96 | 2738.72 |  |  | 0.07951316 | 0.07173744 | 0.212116 | 0.07588816 | 0.04869722 | 0.04725982 | 0.05955759 | 1962.65 | 2736.89 |  |  |  | 0.5657441 | 0.5653736 | 0.5498129 | 0.08144871 | 0.07381715 | 0.1767471 | 0.07913542 | 0.04879502 | 0.04668234 | 0.06475753 | 1968.71 | 2791.75 |  | 26.991 | 26.991 | 26.991 | 90 | 90 | 90 | 19663.32 | QOWRAV02_clean
QOWRAV03_clean |  | 1965.65 | 2740.76 |  |  | 0.07984224 | 0.07246593 | 0.2119733 | 0.07617703 | 0.04840432 | 0.04688427 | 0.05988913 | 1962.89 | 2736.91 |  |  |  | 0.5928122 | 0.587625 | 0.5987403 | 0.0808963 | 0.07310959 | 0.1584658 | 0.07923835 | 0.04931154 | 0.04713025 | 0.06579234 | 1969.92 | 2795.88 |  | 26.99 | 26.99 | 26.99 | 90 | 90 | 90 | 19661.14 | QOWRAV03_clean
QOWRAV04_clean |  | 1965.66 | 2740.17 |  |  | 0.07812163 | 0.07078724 | 0.2114177 | 0.07440882 | 0.04776489 | 0.04632995 | 0.05860659 | 1963.47 | 2737.12 |  |  |  | 0.5680302 | 0.5765525 | 0.5758115 | 0.08116995 | 0.07329435 | 0.172949 | 0.07901721 | 0.04887648 | 0.04675047 | 0.06493967 | 1969.71 | 2793.33 |  | 26.988 | 26.988 | 26.988 | 90 | 90 | 90 | 19656.77 | QOWRAV04_clean
QOWRAV05_clean |  | 1967.01 | 2741.14 |  |  | 0.0796757 | 0.07129466 | 0.2134856 | 0.07609407 | 0.04918102 | 0.04781433 | 0.05950709 | 1963.7 | 2736.53 |  |  |  | 0.612192 | 0.6044099 | 0.5895868 | 0.08004105 | 0.07224992 | 0.1533097 | 0.07853733 | 0.04919273 | 0.04699182 | 0.06582183 | 1970.09 | 2795.32 |  | 26.985 | 26.985 | 26.985 | 90 | 90 | 90 | 19650.21 | QOWRAV05_clean
QOWRAV06_clean |  | 1966.59 | 2739.33 |  |  | 0.08317448 | 0.07114888 | 0.2099127 | 0.08036606 | 0.05089124 | 0.04966208 | 0.06017822 | 1965.66 | 2738.04 |  |  |  | 0.5944924 | 0.5893036 | 0.5970868 | 0.08419944 | 0.07305667 | 0.1721847 | 0.08264893 | 0.05121434 | 0.04931325 | 0.0655782 | 1970.98 | 2794.63 |  | 26.981 | 26.981 | 26.981 | 90 | 90 | 90 | 19641.48 | QOWRAV06_clean
QOWRAV07_clean |  | 1970.47 | 2743.52 |  |  | 0.08389326 | 0.07035914 | 0.2118711 | 0.08125606 | 0.05094833 | 0.0497938 | 0.05967145 | 1967.41 | 2739.25 |  |  |  | 0.7139415 | 0.7139415 | 0.7143122 | 0.0852094 | 0.07330682 | 0.1712035 | 0.08383855 | 0.05170051 | 0.04979213 | 0.06611942 | 1973.3 | 2806.74 |  | 26.977 | 26.977 | 26.977 | 90 | 90 | 90 | 19632.74 | QOWRAV07_clean
QOWRAV08_clean |  | 1969.75 | 2741.3 |  |  | 0.08489922 | 0.07156828 | 0.2143684 | 0.08217974 | 0.050664 | 0.04950276 | 0.05943782 | 1968.59 | 2739.69 |  |  |  | 0.6487969 | 0.6521336 | 0.6525044 | 0.08592431 | 0.07357369 | 0.1749205 | 0.08451024 | 0.05101538 | 0.04907729 | 0.06565871 | 1974.27 | 2801.61 |  | 26.973 | 26.973 | 26.973 | 90 | 90 | 90 | 19624.01 | QOWRAV08_clean
QOWRAV09_clean |  | 1971.61 | 2742.36 |  |  | 0.0895361 | 0.07350619 | 0.2297341 | 0.08681902 | 0.0530786 | 0.0523293 | 0.05873999 | 1969.84 | 2739.9 |  |  |  | 0.7145506 | 0.6937852 | 0.7045387 | 0.08943311 | 0.07323562 | 0.1719554 | 0.08879982 | 0.05399079 | 0.05239915 | 0.06601654 | 1976.21 | 2807.24 |  | 26.968 | 26.968 | 26.968 | 90 | 90 | 90 | 19613.1 | QOWRAV09_clean
QOWRAV10_clean |  | 1972.09 | 2739.37 |  |  | 0.08894721 | 0.07096948 | 0.2329677 | 0.08637187 | 0.05354385 | 0.05310442 | 0.05686397 | 1969.24 | 2735.41 |  |  |  | 0.7408369 | 0.753821 | 0.7471435 | 0.08911821 | 0.07124407 | 0.1723843 | 0.08869787 | 0.05358984 | 0.05212001 | 0.0646952 | 1976.78 | 2807.9 |  | 26.956 | 26.956 | 26.956 | 90 | 90 | 90 | 19586.93 | QOWRAV10_clean
QOWRAV11_clean |  | 1972.2 | 2735.55 |  |  | 0.08917504 | 0.07354685 | 0.2346066 | 0.08621366 | 0.05344776 | 0.05264502 | 0.05951294 | 1967.45 | 2728.97 |  |  |  | 0.7816502 | 0.7816502 | 0.7816502 | 0.08933563 | 0.0747272 | 0.1774870125 | 0.08827428 | 0.05470334 | 0.05298591 | 0.06767941 | 1975.51 | 2804.91 |  | 26.943 | 26.943 | 26.943 | 90 | 90 | 90 | 19558.6 | QOWRAV11_clean
QOWRAV12_clean |  | 1973.24 | 2731.52 |  |  | 0.09260662 | 0.07638578 | 0.2460949 | 0.08944215 | 0.05421916 | 0.05331211 | 0.06107239 | 1967.41 | 2723.45 |  |  |  | 0.8170845 | 0.8133705 | 0.8200557 | 0.09203353 | 0.07647663 | 0.1818117 | 0.09104958 | 0.05447451 | 0.05251638 | 0.06926921 | 1976.03 | 2802.97 |  | 26.925 | 26.925 | 26.925 | 90 | 90 | 90 | 19519.43 | QOWRAV12_clean
QOXFIU_clean | Z>86 | 467.362 | 209.718 | [9 empty] | NA | NA | [13 empty] | NA | NA | [8 empty] | QOXFIU_clean
QOXNIB_clean |  | 0 | 0 |  |  | 0.6254146 | 0.1180483 | 0.5841706 | 0.647103 | 0.08844193 | 0.03671484 | 0.1686189 | 0 | 0 |  |  |  | 3.601032 | 4.769458 | 1.637545 | 0.1755928 | 0.2361083 | 0.3874055 | 0.1463101 | 0.09129411 | 0.06425599 | 0.1332032 | 503.852 | 274.89 |  | 12.016 | 12.167 | 13.85 | 90 | 90 | 90 | 2024.852 | QOXNIB_clean
QOYLOG_clean |  | 864.447 | 582.947 |  |  | 0.1908353 | 0.1933898 | 0.07430029 | 0.200643 | 0.05201177 | 0.04296788 | 0.07688246 | 932.719 | 628.997 |  |  |  | -0.2537695 | -3.024353 | -1.704363 | 0.2499922 | 0.2571313 | 0.0980747 | 0.2611111 | 0.06665799 | 0.05784454 | 0.09089497 | 844.388 | 533.182 |  | 15.526 | 11.867 | 9.41285 | 90 | 113.087 | 90 | 1595.391 | QOYLOG_clean
QOYYOU_clean | n= 5520 | 1107.95 | 1193.73 | [9 empty] | NA | NA | [13 empty] | NA | NA | [8 empty] | QOYYOU_clean
QOZDOY_clean |  | 825.799 | 710.426 |  |  | 0.1104784 | 0.1804039 | 0.16722965 | 0.1043346 | 0.06325503 | 0.06232515 | 0.07115906 | 845.798 | 727.631 |  |  |  | -0.09412745 | -0.3824874 | -0.1861779 | 0.1101551 | 0.181002 | 0.17155145 | 0.1038085 | 0.06451099 | 0.06401346 | 0.06873999 | 834.691 | 713.325 |  | 12.005 | 12.471 | 13.804 | 90 | 90 | 90 | 2066.657 | QOZDOY_clean
QOZFUG_charged |  | 1496.35 | 1732.5 |  |  | 0.3491399 |  | 0.1990431 | 0.3518201 | 0.06154273 | 0.05345981 | 0.1827865 | 1421.81 | 1646.19 |  |  |  | 1.687161 | -1.711431 | 0.3703065 | 0.2194753 |  | 0.01335413 | 0.2231561 | 0.06324379 | 0.05649053 | 0.1645427 | 1440.97 | 1692.43 |  | 13.662 | 18.914 | 23.197 | 90 | 90 | 110.074 | 5630.03 | QOZFUG_charged
QOZGAP_clean |  | 748.408 | 626.067 |  |  | 0.3419248 | 0.3220856 | 0.0002829543 | 0.355081 | 0.04668534 | 0.03566021 | 0.09905466 | 0 | 0 |  |  |  | -1.198693 | -2.200806 | -0.5298027 | 0.4229218 | 0.4298059 | 0.002346201 | 0.4352043 | 0.05675514 | 0.0416849 | 0.1283388 | 0 | 0 |  | 9.545 | 14.672 | 9.4786 | 90 | 110.42 | 90 | 1244.008 | QOZGAP_clean
QOZPEC_clean | occupancy | 1495.64 | 1166.72 |  |  | 0.8618617 | 0.7165553 | 0.3240727 | 0.8802707 | 0.5842579 | 0.6095025 | 0.2644932 | 1179.91 | 920.409 |  |  |  | 12.6861 | -39.85009 | -7.50649 | 10.20762 | 10.2618 | 10.23834 | 10.20453 | 0.9242541 | 0.9352851 | 0.7845279 | NA | NA |  | 9.847 | 14.929 | 21.9566 | 90 | 102.681 | 90 | 3149.016 | QOZPEC_clean
QOZPIG_clean |  | 0 | 0 |  |  | 0.3996412 | 0.3709376 | 0.03356608 | 0.414669 | 0.04901532 | 0.03517325 | 0.1147651 | 814.54 | 660.969 |  |  |  | -1.03285 | -4.055232 | -1.746786 | 0.4162661 | 0.1998075 | 0.01059488 | 0.4560006 | 0.05676476 | 0.05822194 | 0.04984316 | 0 | 0 |  | 9.376 | 14.919 | 19.138 | 90 | 90 | 90 | 2677.034 | QOZPIG_clean
QOZPOM_clean |  | 603.661 | 539.564 |  |  | 0.4328222 | 0.3424389 | 0.0754968 | 0.4552865 | 0.04680738 | 0.03621039 | 0.09714307 | 914.679 | 817.52 |  |  |  | -7.739796 | 0.6388404 | -2.081358 | 0.6225815 | 0.3320563 | 0.41146 | 0.6654947 | 0.07524787 | 0.0678391 | 0.1104395 | 0 | 0 |  | 10.326 | 14.198 | 18.2472 | 90 | 93.7581 | 90 | 2669.443 | QOZPOM_clean
QOZWAF_clean | metalvsorganic | 1429.63 | 541.015 | [9 empty] | NA | NA |  | collapse | [11 empty] | NA | NA | [8 empty] | QOZWAF_clean
QQQGTA01_clean |  | 0 | 0 |  |  | 0.3196791 | 0.3560656 | 0.5298011 | 0.2485455 | 0.09204693 | 0.03109182 | 0.153002 | 0 | 0 |  |  |  | -18.33304 | -18.33322 | -18.33304 | 1.237804 | 1.52844 | 1.330371 | 0.9867819 | 0.7016557 | 0.518446 | 0.8848655 | 0 | 0 |  | 10.682 | 10.682 | 10.6821 | 106.007 | 106.003 | 106.004 | 1041.43 | QQQGTA01_clean
QQQGTA02_clean |  | 0 | 0 |  |  | 0.3389735 | 0.3613365 | 0.5363328 | 0.2816112 | 0.09609994 | 0.03834274 | 0.1538571 | 0 | 0 |  |  |  | -18.16598 | -18.16607 | -18.16673 | 1.236258 | 1.535367 | 1.348638 | 0.9744955 | 0.7194932 | 0.5483682 | 0.8906182 | 0 | 0 |  | 10.668 | 10.6674 | 10.6672 | 105.965 | 105.965 | 105.965 | 1038.191 | QQQGTA02_clean
QQQGTA03_clean |  | 0 | 0 |  |  | 0.3374632 | 0.3591632 | 0.5399617 | 0.2796034 | 0.09598438 | 0.03680028 | 0.1551685 | 0 | 0 |  |  |  | -18.37317 | -18.37289 | -18.37307 | 1.235206 | 1.533773 | 1.339742 | 0.9754457 | 0.7180083 | 0.5476022 | 0.8884143 | 0 | 0 |  | 10.69 | 10.6901 | 10.6895 | 105.942 | 105.942 | 105.941 | 1045.313 | QQQGTA03_clean
QUBWIU_clean |  | 1409.77 | 1145.74 |  |  | 1.268804 | 1.183967 | 0.9387463 | 1.361911 | 0.1410687 | 0.05830661 | 0.2829466 | 1465.2 | 1190.79 |  |  |  | -38.10222 | -33.82607 | -3.38142 | 2.933477 | 3.138261 | 2.846251 | 2.85322 | 1.018516 | 0.5451322 | 1.830031 | 0 | 0 |  | 17.041 | 17.041 | 25.371 | 90 | 90 | 90 | 7367.629 | QUBWIU_clean
QUBZAP_clean |  | 658.07 | 349.071 |  |  | 0.3401117 | 0.6147427 | 0.3702789 | 0.3110833 | 0.07843492 | 0.06235385 | 0.1427592 | 780.23 | 413.875 |  |  |  | -3.691335 | -3.696739 | 0.8689484 | 0.4027895 | 0.6864856 | 0.4185376 | 0.3742711 | 0.1025874 | 0.08914455 | 0.1563588 | 0 | 0 |  | 18.506 | 18.5054 | 22.556 | 90 | 90 | 120.001 | 6689.588 | QUBZAP_clean
QUBZIX_clean |  | 2325.02 | 3446.09 |  |  | 0.1842617 | 0.0737368 | 0.03769649 | 0.1954016 | 0.06562306 | 0.06517326 | 0.07053623 | 2290.74 | 3395.29 |  |  |  | 0.5064861 | 0.531073 | 0.7056847 | 0.1405935 | 0.06785133 | 0.07224693 | 0.1470732 | 0.06338159 | 0.06305545 | 0.0669441 | 2305.21 | 3476.07 |  | 10.484 | 24.008 | 24.997 | 90 | 94.4696 | 90 | 6272.607 | QUBZIX_clean
QUDGED_clean |  | 2268.1 | 3774.56 |  |  | 0.1539103 | 0.2619505 | 0.2488332 | 0.1397738 | 0.06681702 | 0.06054948 | 0.1059892 | 2270.34 | 3778.24 |  |  |  | -0.1493956 | -1.848638 | -0.4727369 | 0.1613384 | 0.3045815 | 0.2433703 | 0.1445876 | 0.07135114 | 0.06648414 | 0.1017699 | 2284.06 | 3710.13 |  | 26.306 | 19.939 | 26.3357 | 90 | 100.095 | 90 | 13599.62 | QUDGED_clean
QUDJIJ_clean |  | 1500.01 | 1431.34 |  |  | 0.2630931 | 0.2488194 | 0.4099725 | 0.259012 | 0.0654321 | 0.04641081 | 0.1401586 | 1383.2 | 1319.89 |  |  |  | -7.084811 | 0.9619202 | -1.508719 | 0.2946843 | 0.3072845 | 0.2656828 | 0.2937116 | 0.08632301 | 0.07552171 | 0.1287567 | 1097.78 | 954.437 |  | 9.869 | 11.0821 | 19.785 | 90 | 90 | 111.058 | 2019.361 | QUDJIJ_clean
QUDJOP_clean |  | 1496.39 | 1414.46 |  |  | 0.6799117 | 1.071232 | 0.6983953 | 0.6478667 | 0.04947579 | 0.04843331 | 0.05937928 | 1159.73 | 1096.27 |  |  |  | -0.7256707 | -9.232072 | 0.3799031 | 0.3309683 | 0.6850329 | 0.2417903 | 0.3062102 | 0.07661292 | 0.07923377 | 0.05171475 | 1047.42 | 906.689 |  | 10.101 | 10.2186 | 21.058 | 90 | 90 | 106.096 | 2088.359 | QUDJOP_clean
QUFFED_clean |  | 0 | 0 |  |  | 0.2947614 | 0.1883956 | 0.1846032 | 0.3153622 | 0.05715859 | 0.06406004 | 0.01888687 | 0 | 0 |  |  |  | 0.0100588 | 0.02651865 | -1.969506 | 0.2914441 | 0.2590314 | 0.2437643 | 0.2982645 | 0.06866136 | 0.07529026 | 0.0319011 | 0 | 0 |  | 10.936 | 10.9356 | 12.4548 | 101.571 | 101.57 | 99.2298 | 1397.988 | QUFFED_clean
QUFGED_clean |  | 0 | 0 |  |  | 0.1704934 | 0.1901529 | 0.1143179 | 0.1480311 | 0.04568557 | 0.03617774 | 0.0551934 | 0 | 0 |  |  |  | -0.1143701 | -0.3277381 | -0.8418545 | 0.1680483 | 0.1902719 | 0.1068052 | 0.1403971 | 0.04720304 | 0.04110691 | 0.05329917 | 0 | 0 |  | 9.277 | 14.798 | 14.611 | 90 | 90 | 90 | 2005.813 | QUFGED_clean
QUFGIH_clean | metalvsorganic | 0 | 0 | collapse |  | 6.235056 | 6.11892 | 6.412354 | 6.522301 | 4.850194 | 5.089017 | 4.611371 | 0 | 0 |  |  |  | 1.498476 | -2.122407 | 1.711119 | 6.232181 | 6.11399 | 6.41268 | 6.524445 | 4.851329 | 5.089468 | 4.61319 | 0 | 0 |  | 9.219 | 14.581 | 14.865 | 90 | 90 | 90 | 1998.187 | QUFGIH_clean
QUFKIN_clean |  | 0 | 0 |  |  | 0.6479152 | 0.5913541 | 0.6252046 | 0.6621523 | 0.06636346 | 0.04759093 | 0.1376991 | 0 | 0 |  |  |  | -0.6831484 | -14.382 | -1.015279 | 0.5492169 | 0.3955034 | 0.4207726 | 0.5922131 | 0.122513 | 0.1280053 | 0.1016419 | 0 | 0 |  | 9.465 | 12.581 | 18.9804 | 90 | 93.5492 | 90 | 2255.835 | QUFKIN_clean
QUFTAM_clean |  | 566.421 | 361.718 |  |  | 0.9330573 | 1.119529 | 1.858284 | 0.7475366 | 0.2968428 | 0.04375792 | 0.7548058 | 656.46 | 419.221 |  |  |  | -21.02003 | 0.2340909 | 0.2332271 | 0.526408 | 0.5654062 | 0.4698693 | 0.5209471 | 0.2392352 | 0.1839699 | 0.3392392 | 493.939 | 258.354 |  | 11.234 | 11.5764 | 11.577 | 109.098 | 100.099 | 100.099 | 1356.139 | QUFTAM_clean
QUFXIZ_clean |  | 0 | 0 |  |  | 0.2918904 | 0.2781941 | 0.2733101 | 0.292912 | 0.07292536 | 0.07267874 | 0.07600811 | 0 | 0 |  |  |  | -5.036088 | 0.3219917 | -2.356917 | 0.3323882 | 0.2699142 | 0.248004 | 0.33704 | 0.08849423 | 0.08994512 | 0.07035815 | 0 | 0 |  | 29.511 | 12.05 | 13.9081 | 90 | 111.459 | 90 | 4602.979 | QUFXIZ_clean
QUGBUQ_clean |  | 0 | 0 |  |  | 0.2020892 | 0.5013161 | 0.1339408 | 0.183961 | 0.06038952 | 0.05470284 | 0.1001962 | 0 | 0 |  |  |  | -11.77598 | 0.829913 | -4.171556 | 0.5798342 | 1.025726 | 0.5713437 | 0.5483891 | 0.1428014 | 0.1258156 | 0.261702 | 0 | 0 |  | 8.773 | 12.182 | 21.9008 | 92.1745 | 101.553 | 90 | 2291.456 | QUGBUQ_clean
QUGNOV_clean |  | 0 | 0 |  |  | 0.2256735 | 0.1581344 | 0.02715891 | 0.2452015 | 0.06277613 | 0.05509609 | 0.09861634 | 0 | 0 |  |  |  | -5.217378 | -2.059487 | -2.059487 | 0.101777 | 0.1030469 | 0.009303405 | 0.1054184 | 0.05674004 | 0.05822114 | 0.04982827 | 0 | 0 |  | 6.721 | 10.1566 | 10.1567 | 90.4066 | 93.0703 | 86.9297 | 691.3266 | QUGNOV_clean
QUGPAJ_charged |  | 805.081 | 269.664 |  |  | 0.8828558 | 0.9522666 | 0.2994169 | 0.9625864 | 0.4362112 | 0.1811145 | 0.5931938 | 863.402 | 289.196 |  |  |  | -0.484611 | -0.484125 | -0.484611 | 0.893153 | 0.9284552 | 0.2423652 | 0.9875813 | 0.4607895 | 0.199874 | 0.6213529 | 826.353 | 261.539 |  | 20.573 | 20.573 | 20.5732 | 104.41 | 104.408 | 104.408 | 7707.189 | QUGPAJ_charged
QUGZEZ_clean |  | 0 | 0 |  |  | 0.4384725 | 0.09333269 | 0.2476838 | 0.4749491 | 0.09839164 | 0.0180947 | 0.2114022 | 0 | 0 |  |  |  | -4.464969 | -4.464969 | -4.464969 | 0.3306532 | 0.007230665 | 0.2364193 | 0.3582292 | 0.1105139 | 0.0525477 | 0.1920958 | 0 | 0 |  | 17.107 | 17.107 | 17.107 | 90 | 90 | 90 | 5006.354 | QUGZEZ_clean
QUHMOX_clean | metalvsorganic | 0 | 0 |  |  | 0.3170064 | 0.3614215 | 0.1696389 | 0.2640626 | 0.06150287 | 0.02400602 | 0.09295184 | 0 | 0 |  |  |  | 1.816966 | -18.61366 | -19.05273 | 1.083431 | 1.171727 | 1.185248 | 0.802722 | 0.3929156 | 0.2220815 | 0.5361958 | 0 | 0 |  | 19.439 | 12.991 | 9.71621 | 90 | 93.31 | 90 | 2449.561 | QUHMOX_clean
QUHYIB01_clean | occupancy | 0 | 0 |  |  | 1.071763 | 1.090728 | 1.075562 | 1.029279 | 0.3325255 | 0.247774 | 0.4097989 | 0 | 0 |  |  |  | -2.108902 | -6.995884 | -6.612021 | 1.111071 | 1.13254 | 1.149348 | 1.056184 | 0.3636547 | 0.2942619 | 0.4269247 | 0 | 0 |  | 22.13 | 7.774 | 6.65529 | 90 | 105.281 | 90 | 1104.486 | QUHYIB01_clean
QUJFUX_clean |  | 0 | 0 |  |  | 0.4407998 | 0.4628624 | 0.9108551 | 0.3841332 | 0.07000176 | 0.03126483 | 0.1751448 | 0 | 0 |  |  |  | -17.31433 | -17.31499 | -0.06864746 | 0.5507208 | 0.7397512 | 0.6277554 | 0.4884584 | 0.1232677 | 0.0786722 | 0.2443126 | 0 | 0 |  | 9.168 | 9.16792 | 16.0241 | 73.8985 | 73.8989 | 72.322 | 1205.162 | QUJFUX_clean
QUJJUC_clean |  | 2121.25 | 1928.83 | [14 empty] | 0.005797101 | 0.005797101 | 0.005797101 | 0.06459827 | 0.08462674 | 0.08001295 | 0.05329948 | 0.04455441 | 0.03597404 | 0.05742497 | 2109.1 | 1918.11 | [8 empty] | QUJJUC_clean
QUJKOX_clean |  | 0 | 0 |  |  | 0.216361 | 0.2352138 | 0.4497925 | 0.1777557 | 0.0834151 | 0.01545371 | 0.2057456 | 0 | 0 |  |  |  | -4.877057 | -1.277629 | -2.99542 | 0.2222544 | 0.2301268 | 0.3097951 | 0.2073756 | 0.07337302 | 0.03445579 | 0.143424 | 0 | 0 |  | 12.79 | 25.915 | 10.6329 | 90 | 92.4741 | 90 | 3521.02 | QUJKOX_clean
QUJWEZ_clean | Z>86 | 1801.76 | 999.258 | [9 empty] | NA | NA | [13 empty] | NA | NA | [8 empty] | QUJWEZ_clean
QUKQAQ_clean | occupancy | 0 | 0 |  |  | 0.9067185 | 1.021367 | 1.017566 | 0.8496477 | 0.1451539 | 0.05343239 | 0.3077511 | 233.293 | 122.873 |  |  |  | -22.00787 | -9.416087 | -2.375944 | 1.038021 | 1.193028 | 1.82524 | 0.9183695 | 0.3562559 | 0.2506092 | 0.5435387 | 0 | 0 |  | 12.762 | 8.383 | 23.9613 | 90 | 104.924 | 90 | 2477.002 | QUKQAQ_clean
QUKYOL_clean |  | 0 | 0 |  |  | 1.378627 | 1.433031 | 1.802578 | 1.283088 | 0.2120872 | 0.04446235 | 0.4240834 | 0 | 0 |  |  |  | -8.091969 | -19.12036 | -15.50257 | 1.250181 | 1.355345 | 0.9399077 | 1.226899 | 0.3298167 | 0.2387277 | 0.4450174 | 0 | 0 |  | 8.303 | 9.46322 | 20.64 | 90 | 90 | 109.867 | 1525.229 | QUKYOL_clean
QUKYUR_clean |  | 0 | 0 |  |  | 0.7451733 | 0.8229708 | 0.8077387 | 0.6862226 | 0.1061039 | 0.04215411 | 0.1920365 | 0 | 0 |  |  |  | -10.1832 | -11.55768 | -8.767554 | 1.01751 | 1.149656 | 0.6356519 | 0.9871101 | 0.207844 | 0.1794843 | 0.2459523 | 0 | 0 |  | 8.237 | 9.40635 | 20.366 | 90 | 90 | 110.284 | 1480.104 | QUKYUR_clean
QULKIS_charged |  | 0 | 0 |  |  | 0.1748412 | 0.191891 | 0.1852888 | 0.1726086 | 0.06967808 | 0.06726779 | 0.09155608 | 0 | 0 |  |  |  | -2.131234 | -2.137983 | -2.758149 | 0.2601138 | 0.2507567 | 0.2372638 | 0.261678 | 0.09626958 | 0.09051207 | 0.1485301 | 0 | 0 |  | 13.335 | 13.335 | 18.4109 | 68.7694 | 68.7661 | 90 | 2811.899 | QULKIS_charged
QULLEP_clean |  | 0 | 0 |  |  | 0.09436723 | 0.1240097 | 0.08088174 | 0.09267232 | 0.05844314 | 0.05823505 | 0.06052403 | 0 | 0 |  |  |  | -3.114154 | -0.3750815 | -1.747811 | 0.1582658 | 0.2258918 | 0.05046065 | 0.1556416 | 0.07582458 | 0.07578362 | 0.07623416 | 0 | 0 |  | 9.675 | 12.264 | 28.899 | 90 | 90 | 90 | 3428.988 | QULLEP_clean
QULMIU_clean |  | 983.672 | 643.46 |  |  | 0.1979987 | 0.1367753 | 0.2434121 | 0.2104662 | 0.04904713 | 0.05146356 | 0.0413951 | 1008.43 | 659.619 |  |  |  | -3.284253 | -4.906191 | -4.886418 | 0.3042543 | 0.2661606 | 0.1980016 | 0.3204185 | 0.07968 | 0.0930784 | 0.03725173 | 893.621 | 510.939 |  | 8.116 | 17.1941 | 17.194 | 62.4271 | 80.9485 | 99.0514 | 2026.49 | QULMIU_clean
QULMOA_clean | occupancy | 0 | 0 | [9 empty] | NA | NA | [13 empty] | NA | NA | [8 empty] | QULMOA_clean
QUMFAG_clean |  | 0 | 0 |  |  | 0.9787692 | 1.934937 | 1.595674 | 0.9122102 | 0.107124 | 0.06181299 | 0.4243014 | 0 | 0 |  |  |  | -4.477115 | 0.6184669 | 10.23374 | 0.4245542 | 0.9385396 | 1.098397 | 0.3797696 | 0.1363038 | 0.09435723 | 0.4299301 | 0 | 0 |  | 10.4 | 11.4799 | 12.4071 | 112.59 | 107.961 | 101.659 | 1211.256 | QUMFAG_clean
QUMFUB_clean |  | 0 | 0 |  |  | 0.3050752 | 0.343519 | 0.1452971 | 0.3013039 | 0.07296811 | 0.03699063 | 0.1665096 | 1202.62 | 962.127 |  |  |  | -2.690203 | -5.152339 | -3.829376 | 0.2782081 | 0.3241935 | 0.1311043 | 0.2700288 | 0.0984411 | 0.08215594 | 0.1407825 | 0 | 0 |  | 9.449 | 10.0761 | 11.5758 | 73.0942 | 89.5991 | 80.0964 | 1037.696 | QUMFUB_clean
QUMJEP_clean |  | 0 | 0 |  |  | 0.08854972 | 0.1253682 | 0.08699285 | 0.08209813 | 0.04636613 | 0.04781561 | 0.03824905 | 0 | 0 |  |  |  | -0.185696 | -1.520575 | -2.411409 | 0.1315731 | 0.1731454 | 0.05283549 | 0.1265526 | 0.05558926 | 0.05974086 | 0.03234026 | 0 | 0 |  | 29.726 | 9.186 | 16.1974 | 90 | 112.789 | 90 | 4077.648 | QUMJEP_clean
QUMYUT_clean |  | 0 | 0 |  |  | 1.97106 | 2.042192 | 2.57729 | 1.84173 | 0.3488542 | 0.07801667 | 0.7037449 | 1058.86 | 693.144 |  |  |  | -36.11929 | 3.477251 | -18.76077 | 1.522414 | 1.284156 | 1.501083 | 1.65794 | 0.5281188 | 0.3411028 | 0.7731743 | 0 | 0 |  | 9.174 | 9.33902 | 17.7641 | 83.7512 | 72.7223 | 86.4394 | 1443.938 | QUMYUT_clean
QUNVIG_clean |  | 1853.54 | 2168.47 |  |  | 0.5245978 |  | 0.3307662 | 0.5326741 | 0.08302826 | 0.05814759 | 0.1604348 | 1790.18 | 2094.28 |  |  |  | -0.09711788 | -1.269469 | -5.729547 | 0.3900188 |  | 0.1080134 | 0.401769 | 0.09809823 | 0.08119097 | 0.1506986 | 1783.95 | 1940.62 |  | 24.506 | 24.506 | 24.506 | 90 | 90 | 90 | 14716.93 | QUNVIG_clean
QUNWAZ_clean |  | 1171.72 | 1186.78 |  |  | 0.1325451 | 0.1766316 | 0.1244938 | 0.1304869 | 0.05728143 | 0.05662559 | 0.06840436 | 1139.44 | 1154.1 |  |  |  | 0.008117307 | -0.3179801 | 0.1771321 | 0.1305412 | 0.1794658 | 0.1388045 | 0.1280221 | 0.0576509 | 0.05694969 | 0.06954344 | 1143.98 | 1156.13 |  | 17.247 | 18.9324 | 21.3403 | 88.5869 | 73.4299 | 66.7581 | 6106.175 | QUNWAZ_clean
QUPDEL01_clean |  | 395.745 | 193.014 |  |  | 0.3384083 | 0.4316953 | 0.2580134 | 0.269933 | 0.1480823 | 0.03745104 | 0.254104 | 0 | 0 |  |  |  | -3.334262 | -5.791961 | 0.05896788 | 0.3090551 | 0.375031 | 0.3030808 | 0.2533578 | 0.1510896 | 0.09119993 | 0.2084839 | 0 | 0 |  | 9.687 | 15.449 | 27.303 | 90 | 90 | 90 | 4086.016 | QUPDEL01_clean
QUPDEL_clean |  | 429.376 | 208.317 |  |  | 0.3798139 | 0.5003238 | 0.1938459 | 0.3030865 | 0.1575055 | 0.04186463 | 0.268328 | 0 | 0 |  |  |  | -5.270261 | -5.270371 | -2.022529 | 0.3319312 | 0.4177738 | 0.2293612 | 0.2730046 | 0.1488278 | 0.1005646 | 0.1950801 | 0 | 0 |  | 9.106 | 9.10592 | 14.4522 | 79.7749 | 79.7729 | 115.876 | 1016.122 | QUPDEL_clean
QUPHIT_clean |  | 0 | 0 |  |  | 0.5198052 | 0.4627972 | 0.1580928 | 0.5307415 | 0.06459925 | 0.05807294 | 0.1412834 | 0 | 0 | [16 empty] | 9.409 | 10.338 | 24.3526 | 93.977 | 90 | 90 | 2363.079 | QUPHIT_clean
QUPHUF_clean |  | 442.511 | 346.64 |  |  | 0.4139852 | 0.5185281 | 0.368976 | 0.4101246 | 0.06409406 | 0.06308796 | 0.07566418 | 473.965 | 371.302 |  |  |  | 0.5528448 | 0.2678265 | 0.2305247 | 0.1366346 | 0.1190448 | 0.1528257 | 0.1370814 | 0.06004845 | 0.05900105 | 0.0720936 | 455.898 | 360.573 |  | 9.305 | 13.7028 | 19.9114 | 86.571 | 79.8527 | 70.1541 | 2350.66 | QUPHUF_clean
QUPJAN_clean |  | 0 | 0 |  |  | 0.1203437 | 0.08359656 | 0.1782201 | 0.122544 | 0.06534445 | 0.05972181 | 0.1022932 | 0 | 0 |  |  |  | -0.442572 | -0.4635146 | -0.451406 | 0.1123446 | 0.07049648 | 0.1658283 | 0.1151571 | 0.06879594 | 0.06395765 | 0.1005904 | 0 | 0 |  | 14.574 | 20.6467 | 20.6472 | 60.803 | 69.3334 | 69.3329 | 4948.638 | QUPJAN_clean
QUPZAC_clean |  | 0 | 0 | collapse |  | 7.709219 | 7.924531 | 7.680031 | 7.654862 | 4.572076 | 4.781203 | 3.944694 | 0 | 0 | [16 empty] | 7.811 | 9.29568 | 25.562 | 90 | 90 | 97.268 | 1841.107 | QUPZAC_clean
QUPZIK_clean |  | 0 | 0 |  |  | 1.332281 | 1.447314 | 1.020443 | 1.326628 | 0.1029865 | 0.02973436 | 0.3227427 | 0 | 0 |  |  |  | -1.742022 | -12.41772 | -19.66182 | 1.187886 | 1.050133 | 0.7094188 | 1.26191 | 0.2397082 | 0.1771916 | 0.4272581 | 0 | 0 |  | 9.172 | 25.4 | 7.73846 | 90 | 97.3427 | 90 | 1788.036 | QUPZIK_clean
QUQBAH_clean |  | 1673 | 2325.16 |  |  | 0.6350507 |  | 0.4940358 | 0.6409264 | 0.06804106 | 0.04804791 | 0.1979965 | 1642.46 | 2282.6 |  |  |  | -3.257576 | -4.164831 | -5.063239 | 0.9611095 |  | 0.8280176 | 0.966655 | 0.09106192 | 0.09315881 | 0.07743217 | 1603.66 | 1966.2 |  | 13.433 | 13.849 | 26.7477 | 90 | 101.551 | 90 | 4875.192 | QUQBAH_clean
QUQFIS_clean |  | 2261.83 | 2622.55 |  |  | 0.5464868 | 0.7247132 | 0.8072746 | 0.4769373 | 0.1131959 | 0.03922723 | 0.3687239 | 2130.64 | 2470.45 |  |  |  | 1.937063 | 1.915008 | 2.237224 | 0.5420029 | 0.7153679 | 1.29768 | 0.4384931 | 0.1289527 | 0.04478188 | 0.4197248 | 2299.69 | 2806.85 |  | 18.59 | 18.5898 | 18.5901 | 74.8778 | 74.877 | 74.8768 | 5857.621 | QUQFIS_clean
QUQFOY_clean |  | 2276.05 | 2399.19 |  |  | 0.6193433 | 0.6996067 | 0.7914392 | 0.5841183 | 0.1084806 | 0.05423037 | 0.301747 | 2140.45 | 2256.28 |  |  |  | 7.308264 | -0.5432138 | -1.769583 | 0.4651731 | 0.6014871 | 1.19521 | 0.3740808 | 0.120512 | 0.06142654 | 0.331004 | 2297.4 | 2563.33 |  | 18.163 | 19.9371 | 19.9371 | 109.071 | 108.003 | 71.9967 | 6312.965 | QUQFOY_clean
QUQGAL_clean |  | 779.337 | 821.755 |  |  | 0.2226192 | 0.151991 | 0.315384 | 0.2314359 | 0.05838243 | 0.0367241 | 0.09660301 | 0 | 0 |  |  |  | -25.24163 | 1.403797 | -0.4008667 | 0.4542902 | 0.3322493 | 0.4936405 | 0.4915141 | 0.07701943 | 0.04073148 | 0.141057 | 0 | 0 |  | 8.596 | 15.8 | 18.46 | 90 | 90 | 90 | 2507.178128 | QUQGAL_clean
QUQGEP_neutral |  | 0 | 0 |  |  | 0.4041026 | 0.4446978 | 0.2770583 | 0.4058064 | 0.107487 | 0.06783109 | 0.2165406 | 0 | 0 |  |  |  | -8.024017 | -0.4767858 | 1.019145 | 0.3703752 | 0.5040439 | 0.3003779 | 0.3527636 | 0.118245 | 0.0912986 | 0.1923476 | 0 | 0 |  | 11.908 | 16.3171 | 16.3177 | 65.7157 | 75.9225 | 104.078 | 2583.338 | QUQGEP_neutral
QUQHAM_clean |  | 0 | 0 |  |  | 0.4693249 | 0.477047 | 1.092512 | 0.3822387 | 0.1379894 | 0.04589617 | 0.3037574 | 222.592 | 100.838 |  |  |  | -16.88898 | 9.971226 | 6.280876 | 0.8837804 | 0.9325586 | 1.002503 | 0.8542878 | 0.1979628 | 0.09431252 | 0.3845333 | 247.166 | 109.023 |  | 5.859 | 11.5386 | 11.5383 | 94.1087 | 101.721 | 78.2791 | 747.4764 | QUQHAM_clean
QUQMOG_clean | occupancy | 900.993 | 708.664 |  |  | 0.959208 | 0.6072961 | 0.3805686 | 0.9829689 | 0.4822977 | 0.4972948 | 0.2044098 | 432.287 | 340.015 |  |  |  | 7.23879 | -2.131214 | -0.7191021 | 0.8579462 | 0.513448 | 0.2212995 | 0.881978 | 0.4626289 | 0.477294 | 0.1908928 | 551.684 | 447.914 |  | 13.849 | 14.7243 | 22.9868 | 88.2503 | 74.3809 | 87.8593 | 4510.132 | QUQMOG_clean
QUQPOI_SL |  | 1918.54 | 2468.09 |  |  | 0.09661609 |  | 0.0001840759 | 0.09880772 | 0.04791153 | 0.05196736 | 0.01749278 | 1840.79 | 2368.19 |  |  |  | -0.007915713 | -0.5883387 | -0.3466426 | 0.09746396 |  | 0.004168084 | 0.09958432 | 0.05130674 | 0.05464254 | 0.02628819 | 1819.8 | 2327.08 |  | 12.633 | 7.394 | 10.9624 | 90 | 109.509 | 90 | 965.1926 | QUQPOI_SL
QUQPUO_clean |  | 0 | 0 |  |  | 0.1385749 | 0.2246381 | 0.3558409 | 0.1284639 | 0.04523303 | 0.04516997 | 0.04563031 | 0 | 0 |  |  |  | -7.925376 | -2.456784 | -2.861851 | 0.1875295 | 0.1872422 | 0.1174047 | 0.1898766 | 0.06625832 | 0.07266946 | 0.02586813 | 0 | 0 |  | 7.837 | 14.7634 | 17.415 | 90 | 90 | 95.4376 | 2005.862 | QUQPUO_clean
QUQQOJ_clean | occupancy | 336.64 | 193.795 |  |  | 0.7303271 |  | 0.04128013 | 0.7401706 | 0.4529872 | 0.4675791 | 0.1660127 | 333.187 | 191.796 |  |  |  | -4.752554 | 12.89922 | 7.362943 | 0.9414268 |  | 0.01784492 | 0.9546209 | 0.429439 | 0.4389016 | 0.2433419 | 489.511 | 316.448 |  | 23.985 | 15.449 | 7.33948 | 90 | 107.598 | 90 | 2592.328 | QUQQOJ_clean
QUQWOQ_clean |  | 2080.64 | 2863.44 |  |  | 0.1804904 | 0.2049091 | 0.223666 | 0.1766565 | 0.06789054 | 0.05787272 | 0.1363456 | 2037.57 | 2804.24 |  |  |  | -1.97699 | 0.8254917 | 0.5105776 | 0.1986402 | 0.2569802 | 0.1873876 | 0.1942474 | 0.06638222 | 0.05748067 | 0.1272095 | 2041.49 | 2791.04 |  | 28.301 | 20.085 | 15.4337 | 90 | 92.4992 | 90 | 8764.565 | QUQWOQ_clean
QUQWUW_clean |  | 1636.33 | 1695.5 |  |  | 0.1495504 | 0.09574691 | 0.07500104 | 0.1630339 | 0.05172291 | 0.05002457 | 0.05923135 | 1614.77 | 1673.22 |  |  |  | 0.4244897 | -0.8013861 | -0.7944696 | 0.1584875 | 0.102253 | 0.05730379 | 0.1739096 | 0.05576823 | 0.05732728 | 0.04887559 | 1593.89 | 1616.38 |  | 18.823 | 18.643 | 14.2485 | 90 | 130.175 | 90 | 3820.421 | QUQWUW_clean
QUQYUY_clean |  | 791.886 | 365.475 |  |  | 0.1377625 |  | 0.1112015 | 0.1407506 | 0.05275346 | 0.06033245 | 0.04306919 | 735.478 | 339.438 |  |  |  | -1.788571 | 0.7280922 | -0.9363042 | 0.1741637 |  | 0.1388912 | 0.1781318 | 0.06109467 | 0.06713589 | 0.05337533 | 638.837 | 288.943 |  | 23.376 | 13.446 | 21.35 | 90 | 90 | 90 | 6710.597 | QUQYUY_clean
QUQZOS_clean | occupancy | 481.45 | 289.987 |  |  | 0.6765969 |  | 0.0003952615 | 0.6970879 | 0.3910562 | 0.4192378 | 0.05992283 | 0 | 0 |  |  |  | -1.968263 | -2.021034 | 53.90811 | 0.4579058 |  | 0.003406897 | 0.4716785 | 0.2615202 | 0.2645495 | 0.2259258 | 831.748 | 741.146 |  | 10.801 | 10.8013 | 13.632 | 90 | 90 | 120.002 | 1377.277 | QUQZOS_clean
QURNOI_clean | occupancy | 0 | 0 | [9 empty] | NA | NA | [13 empty] | NA | NA | [8 empty] | QURNOI_clean
QURPIE_clean | occupancy | 0 | 0 | [9 empty] | NA | NA | [13 empty] | NA | NA | [8 empty] | QURPIE_clean
QURPOK_clean | occupancy | 0 | 0 | [9 empty] | NA | NA | [13 empty] | NA | NA | [8 empty] | QURPOK_clean
QURSEC_clean |  | 1223.72 | 1099.39 |  |  | 0.2424476 | 0.319555 | 0.0574449 | 0.2437304 | 0.05053126 | 0.05543917 | 0.01862986 | 1233.08 | 1107.85 |  |  |  | -0.7693165 | -0.7701129 | -0.1993223 | 0.1348068 | 0.1593349 | 0.03220339 | 0.137038 | 0.05394548 | 0.05882531 | 0.0222266 | 1221.57 | 1080.22 |  | 12.557 | 12.5568 | 25.085 | 90 | 90 | 95.0531 | 3939.924 | QURSEC_clean
QURTON_clean | occupancy | 0 | 0 |  |  | 2.211894 | 1.243391 | 1.82587 | 2.262062 | 0.745356 | 0.7954468 | 0.3133232 | 0 | 0 |  |  |  | 10.17786 | 12.01849 | -1.569543 | 0.8353364 | 0.4993386 | 0.2519459 | 0.8693878 | 0.5183909 | 0.5313274 | 0.4068137 | 0 | 0 |  | 12.482 | 11.464 | 23.561 | 90 | 93.5016 | 90 | 3365.135 | QURTON_clean
QUSBEM_charged |  | 0 | 0 |  |  | 0.4577488 | 0.4247476 | 0.3078668 | 0.4748329 | 0.1573779 | 0.1161378 | 0.2490227 | 0 | 0 | [16 empty] | 6.591 | 10.3822 | 17.6915 | 92.2783 | 100.734 | 77.6759 | 1162.021 | QUSBEM_charged
QUSBIP_clean |  | 2340.11 | 4141.61 |  |  | 0.1741856 | 0.2682113 | 0.1429372 | 0.1632122 | 0.05661032 | 0.05503049 | 0.06845906 | 2336.65 | 4135.45 |  |  |  | -0.03590753 | 0.5015279 | -0.1037237 | 0.18443 | 0.2756804 | 0.141382 | 0.1742894 | 0.05614629 | 0.05445125 | 0.06885911 | 2329.86 | 4138.37 |  | 20.33 | 23.169 | 32.008 | 90 | 90 | 90 | 15076.59 | QUSBIP_clean
QUSBIQ_charged |  | 1225.96 | 1255.53 |  |  | 1.878817 | 1.540301 | 0.8574955 | 1.967613 | 0.2834469 | 0.1798967 | 0.6976479 | 1204.05 | 1233.08 |  |  |  | 1.110991 | -5.662812 | -4.891682 | 0.9218284 | 0.6689409 | 0.6410848 | 0.9766818 | 0.2213265 | 0.1846293 | 0.368115 | 853.533 | 803.599 |  | 11.989 | 16.119 | 16.1197 | 120.001 | 90 | 90 | 2697.766 | QUSBIQ_charged
QUSCAJ_clean |  | 866.545 | 740.002 |  |  | 0.4152307 | 0.5596849 | 1.078409 | 0.3566145 | 0.1103739 | 0.06429546 | 0.2716484 | 0 | 0 |  |  |  | -1.154894 | -4.069906 | -5.833727 | 0.5035971 | 0.5704612 | 1.017493 | 0.4656876 | 0.1430212 | 0.1066454 | 0.2703366 | 0 | 0 |  | 9.689 | 17.6809 | 21.158 | 90 | 90 | 105.426 | 3494.006 | QUSCAJ_clean
QUSCEN_clean |  | 812.685 | 691.879 |  |  | 0.7416147 | 0.9131432 | 0.7981041 | 0.7093276 | 0.1232664 | 0.05898093 | 0.3232658 | 415.195 | 353.478 |  |  |  | -8.161505 | -1.16078 | -28.60354 | 3.3599 | 3.908095 | 3.683528 | 3.250491 | 0.348964 | 0.2742144 | 0.5815184 | 0 | 0 |  | 23.303 | 23.303 | 6.579 | 90 | 90 | 90 | 3572.593 | QUSCEN_clean
QUSFEP_charged |  | 0 | 0 |  |  | 1.231591 | 1.251923 | 1.030147 | 1.23786 | 0.1420406 | 0.05551088 | 0.3892683 | 0 | 0 |  |  |  | -0.8548726 | -4.23005 | -4.830139 | 0.9612232 | 0.9976214 | 0.5145112 | 0.9775086 | 0.1971247 | 0.1334183 | 0.379143 | 0 | 0 |  | 10.949 | 13.3711 | 14.4531 | 64.4282 | 71.9052 | 74.3277 | 1791.283 | QUSFEP_charged
QUSHUJ_clean | n= 1420 | 1327.83 | 1468.84 | [9 empty] | NA | NA | manually | 19 |  | 0.02892713 | 0.317974 | 0.1888336 | 0.1066672 | 0.08952417 | 0.08333092 | 0.1094197 | 0.06981299 | 0.07588433 | 0.03172912 | NA | NA | [8 empty] | QUSHUJ_clean
QUSQIG_clean | n= 1048 | 663.925 | 464.68 |  |  | 0.105078 | 0.09877578 | 0.03798083 | 0.1069046 | 0.05973161 | 0.06500711 | 0.01554935 | 460.658 | 322.416 |  |  |  | -0.2245815 | -0.2199148 | 0.1573304 | 0.1133674 | 0.1005244 | 0.0472183 | 0.1153821 | 0.06004307 | 0.06549928 | 0.01434733 | 473.022 | 330.116 |  | 17.143 | 17.143 | 49.069 | 90 | 90 | 90 | 14420.52 | QUSQIG_clean
QUSRIH_clean | Z>86 | 0 | 0 | [9 empty] | NA | NA | [13 empty] | NA | NA | [8 empty] | QUSRIH_clean
QUSRON_clean | Z>86 | 0 | 0 | [9 empty] | NA | NA | [13 empty] | NA | NA | [8 empty] | QUSRON_clean
QUSRUT_clean | Z>86 | 666.55 | 307.904 | [9 empty] | NA | NA | [13 empty] | NA | NA | [8 empty] | QUSRUT_clean
QUSSAA_clean | occupancy | 0 | 0 |  |  | 0.3993034 | 0.3720869 | 0.2620972 | 0.4092689 | 0.203881 | 0.2154 | 0.126754 | 203.211 | 128.782 |  |  |  | 1.484579 | 0.3902242 | -6.1146 | 0.3613455 | 0.3571702 | 0.2770567 | 0.365554 | 0.1815576 | 0.188595 | 0.1344377 | 0 | 0 |  | 11.478 | 12.3779 | 25.794 | 80.251 | 88.0938 | 65.2507 | 3277.081 | QUSSAA_clean
QUSSII_clean |  | 746.854 | 572.798 |  |  | 0.4403911 | 0.4855602 | 0.2388871 | 0.4430721 | 0.06488214 | 0.06146001 | 0.08278251 | 632.149 | 484.833 |  |  |  | -2.529355 | 1.546121 | 0.3444573 | 0.3654134 | 0.4201835 | 0.2496678 | 0.3618965 | 0.06730054 | 0.06311949 | 0.08917065 | 669.336 | 509.6 |  | 11.497 | 33.542 | 12.1062 | 90 | 116.84 | 90 | 4165.604 | QUSSII_clean
QUSSOO_clean | occupancy | 133.653 | 84.8165 |  |  | 0.5527345 | 0.3493546 | 0.2441345 | 0.5992463 | 0.3555506 | 0.3855548 | 0.1532997 | 0 | 0 |  |  |  | -1.190047 | 1.544389 | -2.228248 | 0.5043064 | 0.4032987 | 0.4250928 | 0.5244443 | 0.3499959 | 0.3799447 | 0.1481192 | 0 | 0 |  | 11.092 | 12.1985 | 28.7668 | 97.6409 | 92.0101 | 115.935 | 3450.212 | QUSSOO_clean
QUTDAM_clean |  | 2153.72 | 2855.16 |  |  | 0.3114316 | 0.1856102 | 0.04954459 | 0.3496903 | 0.1578622 | 0.1736941 | 0.04527957 | 2146 | 2844.88 |  |  |  | 1.124604 | 1.121932 | 1.734942 | 0.2710507 | 0.1264984 | 0.07965032 | 0.3095312 | 0.1526555 | 0.166086 | 0.05714919 | 2138.55 | 2949.43 |  | 18.709 | 18.7083 | 38.266 | 90 | 90 | 119.999 | 11599.33 | QUTDAM_clean
QUTTII01_clean |  | 1349.94 | 866.315 |  |  | 0.6207689 | 0.5699684 | 0.4942866 | 0.6852198 | 0.08480133 | 0.02535888 | 0.1640579 | 1286.75 | 825.806 |  |  |  | -2.023475 | -2.919243 | -2.027884 | 0.2702652 | 0.3102088 | 0.2402545 | 0.2465597 | 0.08779786 | 0.04785382 | 0.1410566 | 1279.46 | 765.809 |  | 7.412 | 16.467 | 14.5032 | 90 | 95.3529 | 90 | 1762.445 | QUTTII01_clean
QUTTII_clean |  | 1337.5 | 865.936 |  |  | 0.5638112 | 0.5363076 | 0.4941976 | 0.5962395 | 0.06701462 | 0.02616504 | 0.128289 | 1300.98 | 842.3 |  |  |  | -2.398417 | -1.825038 | -2.799903 | 0.2530296 | 0.2755484 | 0.2189746 | 0.2439888 | 0.07338962 | 0.04633049 | 0.1139783 | 1254.86 | 756.583 |  | 7.452 | 14.5862 | 16.472 | 90 | 90 | 95.4604 | 1782.322 | QUTTII_clean
QUTVIM01_clean | occupancy | 0 | 0 | collapse |  | 1.594769 |  | 0 | 1.661218 | 1.370096 | 1.388068 | 1.307194 | 0 | 0 | [13 empty] | NA | NA |  | 12.104 | 12.104 | 12.104 | 90 | 90 | 90 | 1773.319 | QUTVIM01_clean
QUTVIM_clean |  | 0 | 0 |  |  | 0.4418668 |  | 0.2481027 | 0.4741608 | 0.04088379 | 0.002045924 | 0.06030273 | 0 | 0 | [16 empty] | 15.38 | 8.434 | 13.8972 | 90 | 107.582 | 90 | 1718.463 | QUTVIM_clean
QUVDOB_clean |  | 0 | 0 |  |  | 0.4217259 | 0.4886919 | 0.4360191 | 0.3922094 | 0.06468289 | 0.0655683 | 0.06310883 | 0 | 0 |  |  |  | -6.199319 | -17.33903 | -1.209348 | 1.016735 | 1.123025 | 1.087602 | 0.9671328 | 0.1806016 | 0.1725706 | 0.1948789 | 0 | 0 |  | 11.432 | 14.846 | 16.389 | 90 | 90 | 90 | 2781.532 | QUVDOB_clean
QUVDUH_clean |  | 0 | 0 |  |  | 0.3792301 | 0.4679215 | 0.4567533 | 0.3367896 | 0.06290378 | 0.06434736 | 0.06033742 | 0 | 0 |  |  |  | -6.022187 | -15.89183 | -2.127412 | 0.987876 | 1.100506 | 1.057242 | 0.9356421 | 0.1700734 | 0.1625417 | 0.1834632 | 0 | 0 |  | 11.358 | 14.829 | 16.325 | 90 | 90 | 90 | 2749.584 | QUVDUH_clean
QUVFAP_clean |  | 0 | 0 |  |  | 0.4198 | 0.3840814 | 0.3210295 | 0.440752 | 0.06131212 | 0.058561 | 0.06610112 | 0 | 0 |  |  |  | -5.973288 | -17.44976 | -1.046783 | 1.039554 | 1.148232 | 1.101585 | 0.9894336 | 0.1750221 | 0.1632747 | 0.1954713 | 0 | 0 |  | 11.366 | 14.845 | 16.307 | 90 | 90 | 90 | 2751.452 | QUVFAP_clean
QUVFET_clean |  | 0 | 0 |  |  | 0.4951348 | 0.6301684 | 0.5932701 | 0.4316556 | 0.07372485 | 0.06493575 | 0.08934993 | 0 | 0 |  |  |  | -5.793469 | -16.09461 | -0.9416533 | 1.029297 | 1.164287 | 1.071448 | 0.9690353 | 0.1669079 | 0.1585741 | 0.1817237 | 0 | 0 |  | 11.251 | 14.835 | 16.184 | 90 | 90 | 90 | 2701.249 | QUVFET_clean
QUWYEO_clean |  | 0 | 0 |  |  | 0.4410127 | 0.6841449 | 0.7378762 | 0.3779909 | 0.1580404 | 0.04286203 | 0.5419681 | 0 | 0 |  |  |  | -6.599706 | -7.625577 | 1.351251 | 0.2341586 | 0.1803489 | 0.09783454 | 0.2510491 | 0.09239648 | 0.1003718 | 0.06581212 | 0 | 0 |  | 11.688 | 5.564 | 22.8161 | 90 | 100.692 | 90 | 1458.017 | QUWYEO_clean
QUXQUX_clean |  | 308.57 | 198.841 |  |  | 0.45829 | 0.7007173 | 0.6499333 | 0.3997991 | 0.1540102 | 0.04258303 | 0.5254342 | 0 | 0 |  |  |  | -4.667282 | -6.719688 | -0.2041984 | 0.1818613 | 0.1440387 | 0.1041369 | 0.1929795 | 0.0874845 | 0.09255768 | 0.07057389 | 0 | 0 |  | 11.801 | 5.583 | 22.7226 | 90 | 100.093 | 90 | 1473.91 | QUXQUX_clean
QUXRAE_clean |  | 0 | 0 |  |  | 0.4584104 | 0.7073858 | 0.6684115 | 0.3977904 | 0.1553443 | 0.04274863 | 0.5306633 | 0 | 0 |  |  |  | -10.39969 | -8.060519 | 3.657862 | 0.3696134 | 0.325119 | 0.1314782 | 0.3888054 | 0.1063249 | 0.1116787 | 0.08847893 | 0 | 0 |  | 11.729 | 5.569 | 22.7922 | 90 | 100.493 | 90 | 1463.863 | QUXRAE_clean
QUXREI_clean |  | 0 | 0 |  |  | 0.455459 | 0.7021274 | 0.6700028 | 0.3951305 | 0.1551829 | 0.04292558 | 0.5293738 | 0 | 0 |  |  |  | -4.645327 | -6.589019 | -0.1774697 | 0.1746458 | 0.1414394 | 0.1045299 | 0.1844853 | 0.08678892 | 0.09152986 | 0.0709858 | 0 | 0 |  | 11.715 | 5.568 | 22.8204 | 90 | 100.531 | 90 | 1463.482 | QUXREI_clean
QUXRIM_clean |  | 340.075 | 218.149 |  |  | 0.5145655 | 0.8015045 | 0.3671661 | 0.4609282 | 0.1293967 | 0.04269868 | 0.4183901 | 0 | 0 |  |  |  | 0.5077168 | -8.955334 | -4.336476 | 0.4644651 | 0.4266925 | 0.2790716 | 0.4800592 | 0.1247163 | 0.125214 | 0.1230574 | 0 | 0 |  | 11.877 | 5.577 | 22.4863 | 90 | 99.8921 | 90 | 1467.305 | QUXRIM_clean
QUXROS_clean |  | 0 | 0 |  |  | 0.4416857 | 0.6821983 | 0.7379376 | 0.3792351 | 0.1575054 | 0.04230456 | 0.541508 | 0 | 0 |  |  |  | -9.871619 | -7.935019 | 3.170828 | 0.3471583 | 0.301546 | 0.1280814 | 0.365789 | 0.1032604 | 0.1095721 | 0.08222159 | 0 | 0 |  | 11.707 | 5.565 | 22.8295 | 90 | 100.586 | 90 | 1462.016 | QUXROS_clean
QUXRUY_clean |  | 0 | 0 |  |  | 0.4334482 | 0.6741035 | 0.7310941 | 0.3709098 | 0.1562022 | 0.04252814 | 0.5351158 | 0 | 0 |  |  |  | -9.661931 | -7.818404 | 3.241904 | 0.3406304 | 0.2993291 | 0.1299588 | 0.3580129 | 0.1034955 | 0.1082188 | 0.08775104 | 0 | 0 |  | 11.643 | 5.557 | 22.8448 | 90 | 100.681 | 90 | 1452.454 | QUXRUY_clean
QUYRAF_clean | occupancy | 1463.93 | 1757.1 | [9 empty] | NA | NA | [13 empty] | NA | NA | [8 empty] | QUYRAF_clean
QUZVEO_clean |  | 1392.43 | 992.039 |  |  | 0.8694086 | 0.9757288 | 0.732466 | 0.832299 | 0.06962966 | 0.0425671 | 0.1282652 | 1373.56 | 978.64 |  |  |  | -3.633552 | -0.2315029 | 2.068264 | 0.2227467 | 0.2778555 | 0.2138929 | 0.1989097 | 0.0558937 | 0.0497618 | 0.06917947 | 1316.81 | 920.635 |  | 8.633 | 28.121 | 15.346 | 90 | 90 | 90 | 3725.527 | QUZVEO_clean
QUZZES_clean |  | 0 | 0 |  |  | 0.9396009 | 0.2896682 | 0.1434277 | 1.141893 | 0.05111994 | 0.05424549 | 0.0380968 | 991.185 | 960.097 |  |  |  | -1.187686 | -0.03539572 | -5.440165 | 0.1678921 | 0.122623 | 0.0236921 | 0.1864193 | 0.05987044 | 0.06408686 | 0.04230205 | 0 | 0 |  | 16.469 | 15.539 | 14.54 | 90 | 117.501 | 90 | 3300.5 | QUZZES_clean
RABHAZ_clean |  | 1063.22 | 995.462 |  |  | 0.7834783 |  | 0.4783567 | 0.8045212 | 0.03407376 | 0.009887135 | 0.09212167 | 1085.03 | 1015.9 |  |  |  | -5.582711 | -2.072656 | 0.8785318 | 0.1281653 |  | 0.07725565 | 0.1316763 | 0.04574627 | 0.0383354 | 0.06353234 | 934.222 | 815.972 |  | 7.762 | 13.7363 | 22.014 | 90 | 90 | 91.0387 | 2346.773 | RABHAZ_clean
RABHIH_clean |  | 1889.51 | 2028.77 |  |  | 0.1244867 |  | 0.2427666 | 0.1177279 | 0.02435567 | 0.01454182 | 0.0537972 | 1959.99 | 2104.44 |  |  |  | -1.71682 | -1.213325 | -0.3897917 | 0.084583 |  | 0.1717456 | 0.07960228 | 0.02803131 | 0.0208081 | 0.04970094 | 1748.44 | 1815.58 |  | 7.61 | 13.599 | 27.938 | 90 | 90 | 90 | 2891.259 | RABHIH_clean
RABNOX_clean |  | 0 | 0 |  |  | 0.3673863 | 0.1817198 | 0.1558831 | 0.475942 | 0.07283987 | 0.07156577 | 0.07591893 | 0 | 0 |  |  |  | -2.560801 | -8.784507 | -0.8024357 | 1.893116 | 1.094158 | 1.267599 | 2.333144 | 0.4196702 | 0.3558304 | 0.5739497 | 0 | 0 |  | 13.589 | 8.835 | 9.22921 | 90 | 100.791 | 90 | 1088.454 | RABNOX_clean
RACHUA_clean | n= 1392 | 1964.02 | 2580.38 | [9 empty] | NA | NA |  |  |  | 0.4689239 | 0.4698516 | 0.199707 | 0.1806806 | 0.2265655 | 0.2187617 | 0.1731166 | 0.06822598 | 0.06738845 | 0.07450745 | 1952.58 | 2594.7 | [8 empty] | RACHUA_clean
RACZEC_clean |  | 685.097 | 451.948 |  |  | 0.08857132 | 0.1449436 | 0.03494069 | 0.08307198 | 0.04695502 | 0.04305154 | 0.06608207 | 659.923 | 435.36 |  |  |  | -0.4470618 | -2.421003 | -2.741426 | 0.1063538 | 0.1381002 | 0.03389913 | 0.1052689 | 0.0626521 | 0.05929212 | 0.07911602 | 590.975 | 368.336 |  | 6.402 | 8.991 | 26.271 | 90 | 90 | 90 | 1512.169 | RACZEC_clean
RAFMUH_clean |  | 0 | 0 |  |  | 0.1355016 | 0.1350686 | 0.1317211 | 0.1410141 | 0.021469 | 0.01419954 | 0.02873846 | 0 | 0 |  |  |  | -7.53592 | -7.56747 | 5.594886 | 0.4259688 | 0.4184636 | 0.5379739 | 0.3439842 | 0.09007849 | 0.08276995 | 0.09738703 | 0 | 0 |  | 9.667 | 9.66736 | 14.86 | 90 | 90 | 120.002 | 1202.653 | RAFMUH_clean
RAFNIV_clean |  | 511.117 | 397.009 |  |  | 0.08747012 |  | 0.01998896 | 0.08887597 | 0.05707649 | 0.05910744 | 0.03168955 | 454.638 | 353.153 |  |  |  | -2.918377 | -0.4270308 | -0.4270077 | 0.1120434 |  | 0.0239638 | 0.1138784 | 0.06343327 | 0.06333232 | 0.06469518 | 439.625 | 328.687 |  | 5.702 | 21.661 | 21.569 | 89.9761 | 89.992 | 89.9894 | 2664.009 | RAFNIV_clean
RAFNUH01_clean |  | 883.941 | 764.882 |  |  | 1.083192 |  | 0.007221761 | 1.105608 | 0.05650286 | 0.05919552 | 0.02284463 | 862.373 | 746.306 |  |  |  | -6.30194 | -6.10645 | -3.407822 | 0.5730203 |  | 0.01328024 | 0.5846816 | 0.1191882 | 0.1236157 | 0.06384439 | 666.081 | 489.786 |  | 24.861 | 24.861 | 4.802 | 90 | 90 | 90 | 2967.969 | RAFNUH01_clean
RAFNUH_clean |  | 466.759 | 352.94 |  |  | 0.07157019 |  | 0.0002758966 | 0.07305549 | 0.05784363 | 0.06050677 | 0.02455426 | 369 | 279.042 |  |  |  | -5.335089 | 3.662946 | 3.269216 | 0.08542863 |  | 0.0002758966 | 0.08720265 | 0.0501403 | 0.04531445 | 0.1104635 | 471.547 | 361.34 |  | 5.772 | 29.452 | 30.512 | 90 | 90 | 90 | 5186.947 | RAFNUH_clean
RAFRUL_charged |  | 0 | 0 |  |  | 0.2814518 |  | 0.8133144 | 0.2569983 | 0.08666885 | 0.07578841 | 0.1954732 | 0 | 0 |  |  |  | -2.625629 | -2.625629 | -2.625629 | 0.3679233 |  | 0.865374 | 0.3450521 | 0.1075438 | 0.09680005 | 0.2149809 | 0 | 0 |  | 21.85 | 21.85 | 21.85 | 90 | 90 | 90 | 10431.68 | RAFRUL_charged
RAGMOE_clean |  | 328.567 | 256.191 |  |  | 0.129976 | 0.103147 | 0.01633282 | 0.1344121 | 0.04988708 | 0.05313292 | 0.01704682 | 329.519 | 256.923 |  |  |  | -0.5994648 | -0.5988468 | -0.6171786 | 0.1509256 | 0.1183988 | 0.03709667 | 0.1559802 | 0.05472842 | 0.05763795 | 0.02529084 | 314.435 | 240.745 |  | 16.181 | 16.1811 | 30.477 | 90 | 90 | 120.002 | 6910.469 | RAGMOE_clean
RAGREY_charged |  | 1506.53 | 2069.58 |  |  | 1.801373 |  | 1.396843 | 1.811486 | 0.071043 | 0.06377464 | 0.1473607 | 1531.53 | 2103.89 | [16 empty] | 7.32 | 21.101 | 22.207 | 90 | 90 | 90 | 3430.078 | RAGREY_charged
RAGYAB_clean |  | 0 | 0 | [34 empty] | RAGYAB_clean
RAHBUZ_clean |  | 1678.74 | 1466.43 |  |  | 0.2781239 | 0.2965296 | 0.515222 | 0.2542222 | 0.04935734 | 0.04082511 | 0.08348623 | 1620.29 | 1415.35 |  |  |  | -0.8270016 | -0.6625976 | 1.468702 | 0.2170102 | 0.2168614 | 0.4785592 | 0.1969369 | 0.05212004 | 0.04404783 | 0.08440887 | 1604.56 | 1401.1 |  | 10.121 | 13.975 | 18.009 | 90 | 90 | 90 | 2547.211 | RAHBUZ_clean
RAHMAP_clean |  | 0 | 0 |  |  | 0.1990525 | 0.2427833 | 0.1425477 | 0.1951215 | 0.05188183 | 0.03896362 | 0.1245468 | 0 | 0 |  |  |  | -2.268899 | -3.879102 | 2.019427 | 0.2152597 | 0.2349791 | 0.1181034 | 0.2172595 | 0.06540213 | 0.05891487 | 0.1018929 | 0 | 0 |  | 10.176 | 11.16 | 14.8558 | 90 | 107.035 | 90 | 1613.067 | RAHMAP_clean
RAHNOF_clean |  | 2079.3 | 3495.49 |  |  | 0.4371894 | 0.2135261 | 0.3214095 | 0.4933246 | 0.05070327 | 0.04495608 | 0.08007776 | 2083.17 | 3502.05 |  |  |  | 1.149981 | 1.181769 | 1.189053 | 0.1084377 | 0.1129271 | 0.1633239 | 0.1043908 | 0.04600818 | 0.04233151 | 0.06480005 | 2053.6 | 3577.74 |  | 30.201 | 30.2 | 30.2006 | 60.0007 | 60.0007 | 60 | 19477.51 | RAHNOF_clean
RAHPAT_clean | n= 3296 | 2199.26 | 3078.29 | [9 empty] | NA | NA | [13 empty] | NA | NA | [8 empty] | RAHPAT_clean
RAJFAL_clean |  | 0 | 0 |  |  | 0.1746215 | 0.2449096 | 0.149419 | 0.1630054 | 0.07981803 | 0.0496321 | 0.1664385 | 0 | 0 |  |  |  | -26.0282 | -6.295092 | -9.719606 | 1.086059 | 1.442184 | 1.659756 | 0.988238 | 0.2648571 | 0.2003644 | 0.4499231 | 0 | 0 |  | 9.824 | 9.96309 | 10.1503 | 74.0451 | 86.3624 | 78.3258 | 935.4224 | RAJFAL_clean
RAJFAM_clean |  | 971.921 | 639.49 |  |  | 0.1445979 | 0.1321874 | 0.03668614 | 0.1588193 | 0.04171075 | 0.04521244 | 0.03426966 | 919.403 | 604.956 |  |  |  | -4.306319 | -3.520785 | -0.8899764 | 0.2104547 | 0.2634759 | 0.2214279 | 0.1979173 | 0.0845113 | 0.06858287 | 0.1183592 | 816.816 | 492.255 |  | 18.373 | 11.523 | 11.0344 | 90 | 94.2514 | 90 | 2329.688 | RAJFAM_clean
RAJFEQ_clean |  | 1052.06 | 716.174 |  |  | 0.4093304 | 0.4775595 | 0.3903775 | 0.3967406 | 0.08482633 | 0.04311085 | 0.1734717 | 1177 | 801.226 |  |  |  | -6.007112 | -0.8106543 | -0.9835652 | 0.235017 | 0.310203 | 0.2453361 | 0.2178 | 0.09265825 | 0.07081004 | 0.1390857 | 1031.23 | 648.371 |  | 18.28 | 11.916 | 11.0925 | 90 | 94.0374 | 90 | 2410.222 | RAJFEQ_clean
RAKCUC_clean |  | 1623.86 | 1359.57 | [14 empty] | 1.082717 | 0.8207964 | 1.143753 | 0.1304685 |  | 0.8843079 | 0.1014747 | 0.09682505 | 0.05181659 | 0.38938 | 1659.17 | 1431.9 | [8 empty] | RAKCUC_clean
RAKDAJ_clean |  | 1584.57 | 1314.87 | [14 empty] | 1.069801 | 0.6746064 | 1.064622 | 0.1236539 |  | 0.8716011 | 0.09488674 | 0.0956124 | 0.05096876 | 0.385796 | 1615.01 | 1378.12 | [8 empty] | RAKDAJ_clean
RAKDEN_clean |  | 1592.14 | 1316.66 | [14 empty] | 1.044917 | 0.8421418 | 1.289203 | 0.1279572 |  | 0.8808533 | 0.09899965 | 0.09552658 | 0.04980939 | 0.3926883 | 1615.32 | 1378.7 | [8 empty] | RAKDEN_clean
RAKMOF_clean |  | 1865.49 | 1630.52 |  |  | 1.492669 |  | 1.423404 | 1.507511 | 0.06248713 | 0.02103015 | 0.0802544 | 1938.53 | 1694.46 |  |  |  | -10.80389 | -25.30287 | -51.13032 | 3.453333 |  | 3.225734 | 3.502104 | 1.278118 | 0.5366637 | 1.595884 | 0 | 0 |  | 23.791 | 8.854 | 15.552 | 90 | 90 | 90 | 3275.959 | RAKMOF_clean
RAKPEZ_clean |  | 0 | 0 |  |  | 0.3166248 | 0.4017651 | 0.2277793 | 0.3032791 | 0.1067398 | 0.07656539 | 0.2111899 | 0 | 0 |  |  |  | 1.666722 | -3.166189 | -6.894712 | 0.3717936 | 0.4097602 | 0.1418459 | 0.370851 | 0.1136875 | 0.1034802 | 0.1490207 | 0 | 0 |  | 6.039 | 26.524 | 23.4311 | 90 | 93.7096 | 90 | 3745.293 | RAKPEZ_clean
RALZEL_clean |  | 0 | 0 |  |  | 0.1195589 | 0.1610198 | 0.3721258 | 0.1054233 | 0.07722815 | 0.04616077 | 0.2263516 | 0 | 0 |  |  |  | -0.965537 | -1.4626 | -1.197837 | 0.3076123 | 0.2311561 | 0.4426878 | 0.3111483 | 0.09116428 | 0.05707565 | 0.2547898 | 0 | 0 |  | 15.39 | 15.39 | 9.859 | 90 | 90 | 90 | 2335.125 | RALZEL_clean
RANCEQ_clean | occupancy | 1613.43 | 3625.37 |  |  | 0.4710411 | 0.4135053 | 0.2867228 | 0.4808771 | 0.1205529 | 0.1247297 | 0.07362916 | 1606.47 | 3609.84 |  |  |  | -1.032946 | -0.6352548 | -0.6715908 | 0.4628961 | 0.4196781 | 0.2779173 | 0.4715169 | 0.1235464 | 0.1280774 | 0.0726442 | 1613.98 | 3542.93 |  | 31.87 | 31.9243 | 31.9243 | 70.4946 | 70.5639 | 109.436 | 25014.77 | RANCEQ_clean
RANNOM_clean |  | 0 | 0 |  |  | 0.6763436 | 0.5479757 | 0.593551 | 0.7043826 | 0.07312571 | 0.06362106 | 0.1174808 | 1175.84 | 852.762 |  |  |  | 0.1665063 | -6.799966 | -19.94562 | 1.027636 | 0.7474814 | 0.5539619 | 1.097201 | 0.1778044 | 0.1868965 | 0.1353747 | 0 | 0 |  | 10.39 | 11.8031 | 11.9342 | 82.967 | 81.364 | 87.883 | 1435.804 | RANNOM_clean
RANNUS_clean |  | 0 | 0 |  |  | 0.6753507 | 0.576165 | 0.6260183 | 0.6965974 | 0.0788026 | 0.06977622 | 0.1219286 | 1130.89 | 831.579 |  |  |  | 0.5504658 | -20.50445 | -8.998232 | 1.041526 | 0.811964 | 0.5820969 | 1.100565 | 0.199154 | 0.2087218 | 0.1534413 | 0 | 0 |  | 10.391 | 11.8724 | 11.8795 | 82.3796 | 87.7229 | 81.6651 | 1436.928 | RANNUS_clean
RANPAA_clean |  | 1333.59 | 1046.53 |  |  | 0.9727795 | 0.5051801 | 0.9808188 | 1.06607 | 0.1585452 | 0.08394163 | 0.4053108 | 1485.53 | 1165.76 |  |  |  | 1.649275 | -14.5804 | 3.936471 | 0.6481197 | 0.7093684 | 1.339024 | 0.6161299 | 0.2992245 | 0.1434148 | 0.8145951 | 971.27 | 687.64 |  | 10.35 | 11.94 | 12.75 | 104.971 | 90.4719 | 93.0582 | 1519.586 | RANPAA_clean
RANVUA_clean | occupancy | 1172.79 | 1377.45 |  |  | 1.856829 | 0.3073678 | 0.2414568 | 2.24749 | 0.5754403 | 0.6084076 | 0.2457678 | 1713.55 | 2012.6 |  |  |  | 11.13704 | 10.92031 | 8.130457 | 0.8509736 | 0.6104123 | 0.3669049 | 0.9232893 | 0.5773756 | 0.592844 | 0.4226916 | 1160.87 | 1815.35 |  | 20.994 | 20.994 | 20.994 | 90 | 90 | 90 | 9253.064 | RANVUA_clean
RANWAH_clean | n= 1824 | 1190.13 | 1473.6 | [9 empty] | NA | NA | [13 empty] | NA | NA | [8 empty] | RANWAH_clean
RAPBOZ_clean | metalvsorganic | 945.324 | 610.172 |  |  | 0.412791 | 0.3775324 | 0.1595864 | 0.5916417 | 0.2055534 | 0.2275091 | 0.1796058 | 0 | 0 |  |  |  | -1.738391 | -22.76872 | -14.49514 | 1.447036 | 1.406338 | 0.8114467 | 1.790809 | 0.5843384 | 0.4917332 | 0.6937808 | 0 | 0 |  | 9.992 | 11.644 | 12.231 | 90 | 90 | 90 | 1423.038 | RAPBOZ_clean
RAPMOK_clean | metalvsorganic | 0 | 0 |  |  | 1.091847 | 1.166379 | 0.9868121 | 0.9162599 | 0.1029479 | 0.03890244 | 0.1669934 | 0 | 0 |  |  |  | -13.45793 | -12.8471 | -44.64167 | 2.030072 | 1.921991 | 2.829774 | 1.529411 | 1.320379 | 0.6996263 | 1.941132 | 0 | 0 |  | 15.356 | 15.3563 | 12.617 | 90 | 90 | 119.999 | 2576.652 | RAPMOK_clean
RAPYUE_clean |  | 2438.41 | 2845.26 |  |  | 0.4852847 | 0.6303398 | 0.4609815 | 0.429394 | 0.1891012 | 0.08944772 | 0.4093879 | 2360.89 | 2754.84 |  |  |  | -11.73193 | -48.12025 | 5.430999 | 1.897811 | 2.172354 | 1.662456 | 1.815697 | 0.660904 | 0.4867406 | 1.045897 | 0 | 0 |  | 10.337 | 14.437 | 19.4202 | 90 | 89.7315 | 90 | 2898.147 | RAPYUE_clean
RAQVAG_clean | metalvsorganic | 0 | 0 |  |  | 1.071938 | 1.093626 | 0.9759409 | 1.016118 | 0.4663112 | 0.5082002 | 0.3885172 | 0 | 0 |  |  |  | -2.169675 | 5.990375 | 28.2069 | 0.6958259 | 0.7359261 | 0.8126046 | 0.2983459 | 0.3501996 | 0.3266508 | 0.3939331 | 0 | 0 |  | 10.361 | 10.39 | 9.135 | 90 | 90 | 90 | 983.39 | RAQVAG_clean
RAQVEM_clean |  | 0 | 0 |  |  | 0.08828765 | 0.1036346 | 0.1185768 | 0.08721543 | 0.05823889 | 0.05790104 | 0.06268731 | 0 | 0 |  |  |  | -0.9456677 | -0.1970815 | -1.144783 | 0.1210117 | 0.1914639 | 0.180517 | 0.11777 | 0.06221349 | 0.06211795 | 0.06347142 | 0 | 0 |  | 9.81 | 18.5714 | 20.2311 | 80.7654 | 75.9689 | 74.6856 | 3430.501 | RAQVEM_clean
RARYOZ_clean |  | 0 | 0 |  |  | 0.7263043 | 0.8712352 | 0.9027096 | 0.6716586 | 0.07853758 | 0.05149368 | 0.1536595 | 0 | 0 |  |  |  | -14.69965 | -5.062879 | 0.9121797 | 0.9348987 | 0.9629451 | 1.055815 | 0.9183392 | 0.1343001 | 0.1228767 | 0.1660318 | 0 | 0 |  | 12.227 | 14.432 | 28.843 | 90 | 90 | 90 | 5089.638 | RARYOZ_clean
RARYUF_clean | occupancy | 0 | 0 |  |  | 0.4402915 | 0.5555973 | 0.4369065 | 0.4027524 | 0.09166423 | 0.05878635 | 0.1842094 | 0 | 0 |  |  |  | 0.9446357 | -7.346368 | -10.81211 | 0.7193654 | 0.9241435 | 0.7267047 | 0.6517768 | 0.1608299 | 0.1281512 | 0.2528144 | 0 | 0 |  | 28.847 | 14.453 | 12.252 | 90 | 90 | 90 | 5108.174 | RARYUF_clean
RASGAT_clean |  | 2585.83 | 1645.14 | [14 empty] | -37.82873 | -6.579888 | -26.39693 | 2.252988 |  | 1.877759 | 2.40308 | 1.048935 | 0.4963176 | 1.14941 | 0 | 0 | [8 empty] | RASGAT_clean
RASKIH_clean |  | 843.425 | 711.707 |  |  | 0.2866015 | 0.2797036 | 0.2836509 | 0.2896557 | 0.06663586 | 0.05187166 | 0.09729997 | 787.33 | 664.374 |  |  |  | -1.962792 | -5.374449 | 0.988635 | 0.4113483 | 0.3421897 | 0.3327945 | 0.4468672 | 0.08016141 | 0.07932937 | 0.0818895 | 537.535 | 422.877 |  | 8.869 | 12.083 | 19.6128 | 85.2412 | 76.9338 | 68.4716 | 1904.539 | RASKIH_clean
RASKON_clean |  | 518.29 | 456.03 |  |  | 0.209774 | 0.2558745 | 0.2193877 | 0.193606 | 0.06410856 | 0.04822687 | 0.1103099 | 0 | 0 |  |  |  | -1.027271 | 1.292836 | -3.749967 | 0.1789283 | 0.2207984 | 0.2495207 | 0.1590888 | 0.07091547 | 0.06164689 | 0.0978786 | 0 | 0 |  | 14.154 | 16.251 | 19.149 | 90 | 90 | 90 | 4404.589 | RASKON_clean
RASXEP01_clean |  | 0 | 0 |  |  | 1.020079 | 0.9217832 | 0.8859327 | 1.085994 | 0.07765648 | 0.02628405 | 0.1481101 | 0 | 0 |  |  |  | 6.680069 | -14.61514 | -12.90289 | 1.609719 | 1.610542 | 1.885398 | 1.574848 | 0.4075164 | 0.2013654 | 0.6902379 | 0 | 0 |  | 16.266 | 16.5397 | 16.5397 | 76.0076 | 60.546 | 60.546 | 3373.834 | RASXEP01_clean
RASXIT_clean |  | 0 | 0 |  |  | 1.016372 | 0.9274059 | 0.891965 | 1.076407 | 0.0751337 | 0.02272407 | 0.1500046 | 0 | 0 |  |  |  | 6.997336 | -14.36874 | -12.76042 | 1.616586 | 1.614582 | 1.876784 | 1.585063 | 0.3935483 | 0.1974039 | 0.6737546 | 0 | 0 |  | 16.139 | 16.4831 | 16.4836 | 76.1333 | 60.6871 | 60.6902 | 3334.057 | RASXIT_clean
RATNIL_charged |  | 0 | 0 |  |  | 0.7055037 | 0.2944649 | 0.3293486 | 0.7223187 | 0.07146968 | 0.05390335 | 0.2245476 | 0 | 0 |  |  |  | 1.016943 | 6.184006 | -3.136829 | 0.4209509 | 0.3518496 | 0.1165664 | 0.4300143 | 0.07490408 | 0.06615026 | 0.1511874 | 0 | 0 |  | 10.925 | 12.615 | 29.9567 | 90.7708 | 90 | 90 | 4128.225 | RATNIL_charged
RATRUB_clean |  | 881.527 | 502.56 |  |  | 0.2292661 | 0.2413626 | 0.240758 | 0.2230386 | 0.04722387 | 0.03366031 | 0.07661158 | 804.969 | 458.914 |  |  |  | -38.51684 | -8.672018 | 4.298052 | 1.266916 | 1.645055 | 1.748073 | 1.063213 | 0.4036472 | 0.2183666 | 0.8050884 | 0 | 0 |  | 10.152 | 17.44 | 17.715 | 90 | 90 | 90 | 3136.456 | RATRUB_clean
RATSAI_clean |  | 863.231 | 486.344 |  |  | 0.2281852 | 0.2425441 | 0.2313804 | 0.2215668 | 0.04791165 | 0.03598435 | 0.07375415 | 772.926 | 435.48 |  |  |  | -38.50951 | -8.418408 | 4.338766 | 1.285117 | 1.659049 | 1.73543 | 1.085569 | 0.4013205 | 0.2188231 | 0.7967317 | 0 | 0 |  | 10.154 | 17.436 | 17.659 | 90 | 90 | 90 | 3126.44 | RATSAI_clean
RATVEP_clean |  | 0 | 0 |  |  | 0.1751476 | 0.207862 | 0.2772723 | 0.1646072 | 0.05372016 | 0.04260455 | 0.104852 | 0 | 0 |  |  |  | 9.423357 | -26.43021 | -4.258574 | 0.8672459 | 0.7381878 | 0.6243349 | 0.9004083 | 0.2705992 | 0.2745549 | 0.2524029 | 0 | 0 |  | 7.764 | 10.177 | 15.949 | 90 | 90 | 90 | 1260.198 | RATVEP_clean
RAVCOI_clean |  | 0 | 0 |  |  | 0.1961551 | 0.259345 | 0.4501403 | 0.1657749 | 0.07029901 | 0.04305109 | 0.1629419 | 0 | 0 |  |  |  | 0.5508246 | -4.598621 | -1.264869 | 0.250305 | 0.2803881 | 0.5780812 | 0.2275674 | 0.09331607 | 0.06216025 | 0.1992458 | 0 | 0 |  | 9.277 | 13.619 | 14.7292 | 90 | 90.2723 | 90 | 1860.917 | RAVCOI_clean
RAVCUO_clean |  | 0 | 0 |  |  | 0.1931964 | 0.2505237 | 0.4454537 | 0.1647614 | 0.06671415 | 0.04031692 | 0.1564647 | 0 | 0 |  |  |  | 0.5996295 | -4.714363 | -0.9559943 | 0.2466996 | 0.2733393 | 0.564641 | 0.2254572 | 0.08808572 | 0.05951209 | 0.1852361 | 0 | 0 |  | 9.231 | 13.622 | 14.7072 | 90 | 90.2727 | 90 | 1849.331 | RAVCUO_clean
RAVDAV_clean |  | 0 | 0 |  |  | 0.1961401 | 0.2452483 | 0.4455831 | 0.1704478 | 0.06503671 | 0.0399959 | 0.1501755 | 0 | 0 |  |  |  | 0.800447 | -4.368152 | -0.771366 | 0.2410785 | 0.2635394 | 0.5345384 | 0.2221526 | 0.08076024 | 0.05496463 | 0.1684653 | 0 | 0 |  | 9.216 | 13.562 | 14.6621 | 90 | 90.2071 | 90 | 1832.566 | RAVDAV_clean
RAVDEZ_clean |  | 0 | 0 |  |  | 0.2074667 | 0.2556148 | 0.4447286 | 0.1825689 | 0.06700551 | 0.0435425 | 0.1467797 | 0 | 0 |  |  |  | 1.763394 | -4.238679 | -1.433949 | 0.2471154 | 0.2782109 | 0.4970749 | 0.2271665 | 0.08132608 | 0.05811624 | 0.1602395 | 0 | 0 |  | 9.239 | 13.528 | 14.6383 | 90 | 90.3523 | 90 | 1829.536 | RAVDEZ_clean
RAVDID_clean |  | 0 | 0 |  |  | 0.2021169 | 0.2483159 | 0.4417598 | 0.1777475 | 0.06405027 | 0.04031347 | 0.1447554 | 0 | 0 |  |  |  | 1.19935 | -4.025737 | -0.9594722 | 0.2388326 | 0.2652622 | 0.4975498 | 0.2200265 | 0.0772329 | 0.05440829 | 0.1548366 | 0 | 0 |  | 9.227 | 13.506 | 14.6122 | 90 | 90.3294 | 90 | 1820.94 | RAVDID_clean
RAVDOJ_clean |  | 0 | 0 |  |  | 0.2073841 | 0.2480758 | 0.4490559 | 0.184696 | 0.06314152 | 0.03912789 | 0.1447879 | 0 | 0 |  |  |  | 1.005524 | -3.905861 | -0.6633863 | 0.2399662 | 0.2609991 | 0.5038572 | 0.2226801 | 0.07555844 | 0.05272399 | 0.1531956 | 0 | 0 |  | 9.214 | 13.47 | 14.5923 | 90 | 90.3573 | 90 | 1811.053 | RAVDOJ_clean
RAVDUP_clean |  | 0 | 0 |  |  | 0.2085582 | 0.2460862 | 0.452379 | 0.1867964 | 0.06335306 | 0.03998845 | 0.1427927 | 0 | 0 |  |  |  | 1.244267 | -3.684383 | -0.7031229 | 0.2375358 | 0.2605361 | 0.4912705 | 0.2200263 | 0.07357941 | 0.05175446 | 0.1477842 | 0 | 0 |  | 9.201 | 13.438 | 14.5633 | 90 | 90.3541 | 90 | 1800.616 | RAVDUP_clean
RAVFAX_clean |  | 0 | 0 |  |  | 0.2003811 | 0.2455174 | 0.1536454 | 0.1900265 | 0.05378215 | 0.04080993 | 0.09578742 | 0 | 0 |  |  |  | -3.825473 | -3.1212 | 0.0763097 | 0.2186502 | 0.2735359 | 0.1795001 | 0.2053791 | 0.06637899 | 0.05916841 | 0.08972756 | 0 | 0 |  | 15.734 | 10.691 | 23.326 | 90 | 90 | 90 | 3923.718 | RAVFAX_clean
RAVFEB_clean |  | 0 | 0 |  |  | 0.1980473 | 0.243768 | 0.1507846 | 0.1875556 | 0.05214442 | 0.04009469 | 0.09116256 | 0 | 0 |  |  |  | -3.880019 | -3.088312 | 0.1457162 | 0.218116 | 0.2719294 | 0.1794624 | 0.2051144 | 0.06628703 | 0.05945838 | 0.08839886 | 0 | 0 |  | 15.696 | 10.698 | 23.264 | 90 | 90 | 90 | 3906.393 | RAVFEB_clean
RAVFIF_clean |  | 0 | 0 |  |  | 0.1974847 | 0.2364542 | 0.1553981 | 0.1886116 | 0.04771582 | 0.04090686 | 0.0720847 | 0 | 0 |  |  |  | -3.812216 | -3.128153 | 0.05717209 | 0.2176403 | 0.2676698 | 0.1748915 | 0.205815 | 0.06060384 | 0.05904141 | 0.06619567 | 0 | 0 |  | 15.673 | 10.703 | 23.263 | 90 | 90 | 90 | 3902.324 | RAVFIF_clean
RAVJOP_clean |  | 1521.89 | 1237.98 |  |  | 0.4907213 | 0.7331384 | 0.4876238 | 0.4315751 | 0.09650979 | 0.04868502 | 0.2447666 | 1483.84 | 1207 |  |  |  | -33.78926 | -4.60331 | -13.78035 | 1.631592 | 2.282955 | 1.577416 | 1.475944 | 0.3189781 | 0.2561134 | 0.5138584 | 0 | 0 |  | 18.804 | 22.234 | 25.9644 | 90 | 92.099 | 90 | 10848.12 | RAVJOP_clean
RAVKEG_clean |  | 1577.99 | 1703.93 |  |  | 1.154765 |  | 0.9860591 | 1.161795 | 0.1197919 | 0.05920636 | 0.8771114 | 1375.93 | 1485.73 |  |  |  | -0.8826357 | -28.77208 | -18.67097 | 0.9954369 |  | 2.496866 | 0.9328774 | 0.3979011 | 0.3164814 | 1.415648 | 0 | 0 |  | 11.443 | 9.828 | 19.0739 | 90 | 107.249 | 90 | 2048.61 | RAVKEG_clean
RAVVIU01_clean |  | 0 | 0 |  |  | 0.2212607 | 0.2377991 | 0.09936187 | 0.2351969 | 0.1090314 | 0.06597167 | 0.152091 | 0 | 0 |  |  |  | -2.367551 | -0.2665743 | -2.521061 | 0.2259424 | 0.2383539 | 0.1269434 | 0.2382806 | 0.1044831 | 0.08146058 | 0.1275056 | 0 | 0 |  | 9.832 | 11.254 | 14.4221 | 91.1919 | 90 | 90 | 1595.45 | RAVVIU01_clean
RAVVIU_clean |  | 0 | 0 |  |  | 0.2271598 | 0.2386836 | 0.09971511 | 0.2474971 | 0.1051473 | 0.0584837 | 0.151811 | 0 | 0 |  |  |  | -2.140258 | -0.2480662 | -2.446944 | 0.2249076 | 0.2366434 | 0.1226409 | 0.2387385 | 0.09966936 | 0.07123072 | 0.128108 | 0 | 0 |  | 9.812 | 11.247 | 14.4139 | 91.1568 | 90 | 90 | 1590.33 | RAVVIU_clean
RAVVUH_clean |  | 1353.77 | 2215.05 |  |  | 0.3308317 | 0.5529353 | 0.3835072 | 0.258933 | 0.1834101 | 0.04221096 | 0.3952089 | 1366.21 | 2235.34 |  |  |  | -1.398741 | 0.1139812 | -0.02042164 | 0.3293137 | 0.5565975 | 0.358807 | 0.2581792 | 0.1807625 | 0.04181955 | 0.389177 | 1358.15 | 2200.49 |  | 6.848 | 21.0561 | 21.0564 | 61.1604 | 83.7756 | 96.2245 | 2598.501 | RAVVUH_clean
RAVWAO_clean |  | 1406.18 | 2620.76 |  |  | 0.2328499 | 0.3863496 | 0.140986 | 0.2123701 | 0.05118995 | 0.01243755 | 0.1729832 | 1400.71 | 2610.58 |  |  |  | 0.2567231 | 0.501256 | 0.3566412 | 0.2041999 | 0.3620932 | 0.137275 | 0.1816023 | 0.05058519 | 0.01420774 | 0.1649143 | 1402 | 2644.51 |  | 6.474 | 26.5528 | 26.5536 | 60.6531 | 85.3385 | 94.6617 | 3926.974 | RAVWAO_clean
RAVWES_clean |  | 1211.41 | 2759.1 |  |  | 0.5595841 | 0.5220204 | 0.1283783 | 0.5805032 | 0.05999243 | 0.05066787 | 0.1081693 | 1222.28 | 2783.83 |  |  |  | 0.9992531 | 1.527175 | 1.603891 | 0.3679318 | 0.3632136 | 0.259925 | 0.3726303 | 0.06211834 | 0.05178353 | 0.1155148 | 1211.81 | 2890.04 |  | 6.694 | 32.1964 | 32.1967 | 60.4747 | 86.0266 | 93.9734 | 5980.558 | RAVWES_clean
RAVWIW_clean |  | 1089.76 | 3008.56 |  |  | 0.4836516 | 0.707111 | 0.3526393 | 0.4677879 | 0.03359582 | 0.01940297 | 0.1258493 | 1088.83 | 3006 |  |  |  | -1.980464 | 1.408667 | 1.14625 | 0.4398219 | 0.6494088 | 0.2665407 | 0.4264255 | 0.02819993 | 0.01572403 | 0.1092933 | 1067.84 | 2971.9 |  | 6.818 | 38.4123 | 38.4123 | 60.3477 | 86.6076 | 93.3924 | 8681.774 | RAVWIW_clean
RAVWOC_clean |  | 1120.53 | 2919.84 |  |  | 0.5629081 | 0.3129682 | 0.1663235 | 0.5930767 | 0.1093177 | 0.1090701 | 0.1112158 | 1078.54 | 2810.47 |  |  |  | -0.7903371 | 0.702256 | 0.7030084 | 0.5580418 | 0.2944292 | 0.1558065 | 0.5894385 | 0.1097518 | 0.1096533 | 0.1105074 | 1068.62 | 2801.74 |  | 6.462 | 39.8712 | 39.8714 | 60.2885 | 86.9032 | 93.0969 | 8870.454 | RAVWOC_clean
RAVWUI_clean |  | 982.118 | 2934.08 |  |  | 0.517889 | 0.6046395 | 0.2661984 | 0.5176851 | 0.03063087 | 0.01285957 | 0.1713203 | 1002.53 | 2995.02 |  |  |  | -0.9851508 | 2.621119 | 2.621119 | 0.3883728 | 0.4585492 | 0.3486098 | 0.3843069 | 0.03361372 | 0.01655539 | 0.1686588 | 969.15 | 3019.56 |  | 6.815 | 45.4618 | 45.4616 | 60.2482 | 87.1354 | 92.8646 | 12167.59 | RAVWUI_clean
RAVXAP_clean |  | 956.257 | 3342.32 |  |  | 0.1047439 | 0.3609198 | 0.1973495 | 0.0914957 | 0.01868618 | 0.00980799 | 0.1237447 | 954.634 | 3336.83 |  |  |  | -0.5810892 | 0.3979738 | 0.3994792 | 0.1032755 | 0.3478343 | 0.1897074 | 0.0906584 | 0.02057187 | 0.01216305 | 0.1200762 | 949.556 | 3326.03 |  | 6.989 | 53.1441 | 53.1444 | 60.1902 | 87.4872 | 92.5128 | 17061.65 | RAVXAP_clean
RAVXET_clean |  | 903.858 | 2766.01 |  |  | 0.1808106 | 0.3758269 | 0.3728471 | 0.1700178 | 0.02471124 | 0.01837753 | 0.1070496 | 888.507 | 2719.19 |  |  |  | -0.8171784 | -1.095575 | -1.094658 | 0.13985 | 0.3087013 | 0.2338593 | 0.1315088 | 0.01779507 | 0.01074699 | 0.1094201 | 895.448 | 2658.61 |  | 6.732 | 54.5472 | 54.5467 | 60.1681 | 87.6422 | 92.3577 | 17317.35 | RAVXET_clean
RAVXIX_clean |  | 704.895 | 3004.28 |  |  | 0.3361475 | 0.9716479 | 0.5778732 | 0.3021996 | 0.02613518 | 0.01710694 | 0.1409228 | 714.229 | 3044.04 | [16 empty] | 6.944 | 65.7288 | 65.7283 | 60.1228 | 87.9816 | 92.0184 | 25948.27 | RAVXIX_clean
RAVXOD_clean |  | 594.391 | 3318.72 |  |  | 0.1122343 | 0.3094341 | 0.2818564 | 0.1054376 | 0.02185283 | 0.01594942 | 0.1399211 | 595.976 | 3327.45 |  |  |  | -0.5484357 | -0.4304479 | -0.4296123 | 0.1031759 | 0.3147647 | 0.2441612 | 0.09624956 | 0.01788535 | 0.0120833 | 0.1339262 | 597.755 | 3290.65 |  | 7.038 | 83.7728 | 83.7729 | 60.0778 | 88.3953 | 91.6047 | 42741.11 | RAVXOD_clean
RAWPIP_clean |  | 0 | 0 |  |  | 0.1076137 |  | 0.2063597 | 0.1062423 | 0.0711831 | 0.07149356 | 0.06520676 | 0 | 0 |  |  |  | 0.03253452 | 0.4203847 | 0.2566176 | 0.1019551 |  | 0.2701662 | 0.0996188 | 0.06956396 | 0.06976318 | 0.06572885 | 0 | 0 |  | 12.602 | 15.129 | 18.5489 | 90 | 96.6001 | 90 | 3513.015 | RAWPIP_clean
RAWZIA_clean |  | 1012.09 | 758.615 |  |  | 0.8489748 | 0.1754792 | 0.001122283 | 1.112433 | 0.204594 | 0.2373195 | 0.09550879 | 703.682 | 527.408 |  |  |  | -43.86217 | 38.49139 | -0.1913208 | 1.576282 | 1.121394 | 0.01905172 | 1.815762 | 0.493148 | 0.4406687 | 0.668079 | 0 | 0 |  | 17.545 | 13.578 | 6.6638 | 90 | 113.199 | 90 | 1459.13 | RAWZIA_clean
RAXBOJ_clean | occupancy | 0 | 0 | [9 empty] | NA | NA | [13 empty] | NA | NA | [8 empty] | RAXBOJ_clean
RAXCAW_charged |  | 1061.2 | 852.731 |  |  | 0.2598074 | 0.2053296 | 0.264475 | 0.271334 | 0.06171143 | 0.0625266 | 0.05722796 | 1153.73 | 927.095 |  |  |  | -0.955868 | -0.09282084 | 0.0228248 | 0.2490537 | 0.1919199 | 0.2517458 | 0.2612614 | 0.06053791 | 0.06277279 | 0.04824604 | 1127.45 | 900.229 |  | 10.242 | 13.144 | 13.1435 | 94.7363 | 109.489 | 109.488 | 1534.582 | RAXCAW_charged
RAXCEA_charged |  | 0 | 0 |  |  | 0.4346521 | 0.3318119 | 0.1534064 | 0.4635107 | 0.0709278 | 0.07802099 | 0.02304872 | 0 | 0 |  |  |  | -1.400228 | 1.208316 | 1.604806 | 0.39265 | 0.3088447 | 0.1582855 | 0.4163828 | 0.06249173 | 0.0650138 | 0.04546771 | 0 | 0 |  | 10.534 | 13.2668 | 13.2663 | 92.3518 | 113.002 | 113.001 | 1529.302 | RAXCEA_charged
RAXDAX_clean |  | 0 | 0 |  |  | 0.2287432 | 0.09418758 | 0.2238097 | 0.2352681 | 0.06790512 | 0.06880339 | 0.05678904 | 0 | 0 |  |  |  | 0.6457322 | -0.5242513 | -0.8508944 | 0.1598779 | 0.1423826 | 0.1831521 | 0.1601569 | 0.06897337 | 0.07011315 | 0.0548685 | 0 | 0 |  | 9.267 | 13.257 | 16.3245 | 90 | 94.9761 | 90 | 1997.949 | RAXDAX_clean
RAXQAK_clean |  | 1072.92 | 1042.78 |  |  | 0.8603041 |  | 1.592255 | 0.8317122 | 0.1117889 | 0.07769932 | 0.6026795 | 1003.74 | 975.511 |  |  |  | -15.21426 | 4.974479 | 1.08467 | 0.8159727 |  | 1.339259 | 0.7955318 | 0.1981412 | 0.1766008 | 0.5083238 | 781.571 | 671.129 |  | 13.623 | 24.764 | 11.5521 | 90 | 96.8359 | 90 | 3869.511 | RAXQAK_clean
RAXQEO_clean |  | 1227.52 | 1447.47 |  |  | 0.3422136 |  | 0.1163125 | 0.3457433 | 0.09598649 | 0.09085432 | 0.1857994 | 1106.37 | 1304.63 |  |  |  | -0.5452544 | -1.052018 | -2.081414 | 0.347748 |  | 0.1030515 | 0.3515714 | 0.1097032 | 0.1045511 | 0.1998637 | 1050.51 | 1193.99 |  | 11.536 | 15.095 | 22.6816 | 90 | 91.483 | 90 | 3948.358 | RAXQEO_clean
RAXROX_charged | occupancy | 0 | 0 |  |  | 0.3632398 | 0.3223519 | 0.1484927 | 0.3948057 | 0.07411012 | 0.04759 | 0.1165423 | 0 | 0 |  |  |  | -5.294452 | -4.846636 | 0.01851497 | 0.3591993 | 0.1790734 | 0.2363312 | 0.3908886 | 0.09668998 | 0.08518263 | 0.1151017 | 0 | 0 |  | 10.562 | 11.4763 | 15.663 | 90 | 90 | 93.572 | 1894.866 | RAXROX_charged
RAXYOF_clean |  | 497.689 | 382.824 |  |  | 0.3419013 |  | 0.0959308 | 0.3495878 | 0.08056108 | 0.05800719 | 0.1970895 | 422.711 | 325.184 |  |  |  | -6.290712 | -3.274682 | -6.716976 | 0.2243703 |  | 0.2009181 | 0.2251032 | 0.1307965 | 0.1115878 | 0.2300416 | 0 | 0 |  | 8.662 | 14.5667 | 15.2394 | 102.976 | 90 | 107.297 | 1784.406 | RAXYOF_clean
RAYFAA_clean |  | 1420.09 | 1480.37 |  |  | 0.3513075 | 0.4651984 | 0.4389784 | 0.3288287 | 0.0475806 | 0.03856758 | 0.0783309 | 1385.61 | 1444.43 |  |  |  | -0.2910826 | -0.1960219 | -0.2065738 | 0.3639999 | 0.4429704 | 0.4359238 | 0.3474451 | 0.04886848 | 0.03956418 | 0.08061256 | 1382.51 | 1430.9 |  | 18.277 | 24.64 | 24.6399 | 65.9001 | 75.6857 | 104.314 | 9022.279 | RAYFAA_clean
RAYFEE_clean |  | 1531.97 | 1586.14 |  |  | 0.6924322 | 0.371692 | 0.4856071 | 0.7363959 | 0.05260722 | 0.04254204 | 0.08909352 | 1552.17 | 1607.04 |  |  |  | -2.905791 | -0.01621391 | -2.492028 | 0.8464012 | 0.703843 | 0.5601463 | 0.8821357 | 0.07912792 | 0.065272 | 0.1293556 | 1546.01 | 1511.74 |  | 13.091 | 20.3533 | 20.3528 | 64.4657 | 77.6187 | 102.381 | 4480.428 | RAYFEE_clean
RAYKIN_clean |  | 989.575 | 956.356 |  |  | 0.1464767 | 0.2117429 | 0.07276012 | 0.1455603 | 0.07431967 | 0.07583753 | 0.0488956 | 996.503 | 963.057 |  |  |  | -0.3297514 | -0.3261212 | 2.17476 | 0.1275724 | 0.250402 | 0.1348794 | 0.1234923 | 0.06747144 | 0.06753311 | 0.06643842 | 1003.13 | 984.065 |  | 16.528 | 16.5274 | 25.396 | 90 | 90 | 120.001 | 6007.813 | RAYKIN_clean
RAYLAG_clean |  | 993.745 | 937.959 |  |  | 0.1461245 | 0.1416383 | 0.05628673 | 0.1476684 | 0.06934985 | 0.07097476 | 0.04132019 | 995.376 | 939.488 |  |  |  | -0.3921237 | -0.4126348 | 0.9995881 | 0.1449971 | 0.1701606 | 0.0926615 | 0.1450285 | 0.06659217 | 0.06770315 | 0.04742768 | 1009.21 | 954.495 |  | 16.576 | 16.5767 | 25.25 | 90 | 90 | 119.999 | 6008.613 | RAYLAG_clean
RAYLOU_clean |  | 1095.32 | 997.01 |  |  | 0.1231038 | 0.1502933 | 0.04432471 | 0.1234851 | 0.06454325 | 0.06654594 | 0.0299968 | 1121.62 | 1020.95 |  |  |  | -0.05875441 | -0.05330297 | 0.454457 | 0.1205952 | 0.1539888 | 0.05580995 | 0.120564 | 0.06248054 | 0.06437577 | 0.02978779 | 1123.42 | 1026.08 |  | 16.509 | 16.5099 | 25.701 | 90 | 90 | 120 | 6066.607 | RAYLOU_clean
RAYMAG_clean |  | 1858.73 | 2178.07 |  |  | 0.7949828 | 0.5773483 | 0.277917 | 0.8308246 | 0.07600694 | 0.06373589 | 0.1557688 | 0 | 0 | [16 empty] | 10.02 | 13.5638 | 17.5806 | 71.9671 | 83.6252 | 78.8326 | 2225.636 | RAYMAG_clean
RAYMIP_clean |  | 2076.96 | 4130.8 |  |  | 0.09321776 | 0.07061804 | 0.1142181 | 0.09548046 | 0.05642945 | 0.05577326 | 0.0618102 | 2083.93 | 4144.82 |  |  |  | -0.1384058 | 0.351417 | -0.007170258 | 0.216465 | 0.2118202 | 0.2864103 | 0.2149998 | 0.05995954 | 0.05296189 | 0.1173403 | 2101.46 | 4210.79 |  | 19.436 | 19.4359 | 27.893 | 90 | 90 | 120 | 9125.095 | RAYMIP_clean
RAYMOV_clean |  | 2078.28 | 4901.53 |  |  | 0.1731262 | 0.2231155 | 0.3380651 | 0.1619039 | 0.07460148 | 0.05712181 | 0.2179348 | 2076.57 | 4897.63 |  |  |  | -2.861735 | -2.86074 | -2.782143 | 0.2222927 | 0.2312335 | 0.2754829 | 0.2195887 | 0.09875931 | 0.08341394 | 0.2245913 | 2105.48 | 4558.07 |  | 20.096 | 20.0963 | 26.915 | 90 | 90 | 119.999 | 9413.587 | RAYMOV_clean
RAYSAM_clean | occupancy | 0 | 0 | [9 empty] | NA | NA | [13 empty] | NA | NA | [8 empty] | RAYSAM_clean
RAZGOQ_clean |  | 578.552 | 357.772 |  |  | 0.2477715 | 0.3048905 | 0.4965962 | 0.1877456 | 0.07465252 | 0.03620158 | 0.2028223 | 585.843 | 362.257 |  |  |  | -7.771103 | -5.891376 | -4.942688 | 0.3720445 | 0.4533409 | 0.7408424 | 0.2845177 | 0.1159428 | 0.1048588 | 0.1528894 | 292.392 | 149.181 |  | 4.761 | 17.6662 | 17.6662 | 88.9592 | 82.2543 | 82.2543 | 1458.892 | RAZGOQ_clean
RAZJIM_clean |  | 0 | 0 |  |  | 0.6323573 |  | 0.6409761 | 0.6319982 | 0.06609545 | 0.05948696 | 0.1083898 | 0 | 0 |  |  |  | 1.867813 | -33.61546 | -4.506285 | 3.69645 |  | 3.126298 | 3.720206 | 0.6595891 | 0.6078172 | 0.9909297 | 0 | 0 |  | 9.862 | 11.7047 | 17.5578 | 78.3654 | 84.119 | 84.7697 | 1969.462 | RAZJIM_clean
RAZXIA01_clean | occupancy | 0 | 0 | [9 empty] | NA | NA |  |  |  | -1.4255 | -1.42703 | -2.819246 | 0.3343823 | 0.6055836 | 0.1611052 | 0.16865 | 0.1298152 | 0.08873277 | 0.1779807 | 0 | 0 | [8 empty] | RAZXIA01_clean
RAZXIA02_clean |  | 998.062 | 647.692 |  |  | 0.3185186 | 0.3663009 | 0.2628077 | 0.3025848 | 0.09745377 | 0.04931538 | 0.1590709 | 1052.86 | 683.299 |  |  |  | -0.09538095 | 0.4999808 | -4.35262 | 0.3109071 | 0.3411018 | 0.3616526 | 0.2852109 | 0.09872623 | 0.05668747 | 0.1525358 | 995.31 | 620.05 |  | 13.001 | 13.001 | 30.2 | 90 | 90 | 90 | 5104.585 | RAZXIA02_clean
RAZXIA03_clean | occupancy | 0 | 0 | [9 empty] | NA | NA |  |  |  | -0.05772186 | -0.06162198 | -2.573302 | 0.3372724 | 0.5990727 | 0.176977 | 0.1760168 | 0.1246946 | 0.07478007 | 0.183215 | 0 | 0 | [8 empty] | RAZXIA03_clean
RAZXIA04_clean | occupancy | 0 | 0 | [9 empty] | NA | NA |  |  |  | -6.584675 | -4.644321 | 6.654147 | 0.5997946 | 0.6963199 | 0.6165872 | 0.5265413 | 0.2062157 | 0.1144141 | 0.3138451 | 0 | 0 | [8 empty] | RAZXIA04_clean
RAZXIA_clean |  | 924.596 | 592.173 |  |  | 0.3333532 | 0.3683826 | 0.3249923 | 0.3157664 | 0.09918046 | 0.0476519 | 0.165137 | 1026.01 | 657.096 |  |  |  | 0.9049774 | 0.4811566 | -3.727338 | 0.3169125 | 0.3413531 | 0.3856038 | 0.2910919 | 0.1014881 | 0.05561423 | 0.1602066 | 987.997 | 613.559 |  | 12.906 | 12.906 | 17.6614 | 111.43 | 111.43 | 90 | 2518.638 | RAZXIA_clean
RAZYIC_clean |  | 1450.47 | 1032.35 |  |  | 0.1401002 |  | 0.4033072 | 0.1281362 | 0.07396532 | 0.06427751 | 0.1320922 | 1379.07 | 981.461 |  |  |  | 1.039913 | 0.09806497 | 0.09806497 | 0.1444551 |  | 0.4112668 | 0.1323273 | 0.07478363 | 0.06416054 | 0.1385222 | 1390.28 | 997.229 |  | 13.126 | 17.131 | 17.131 | 81.5602 | 67.4738 | 67.4738 | 3286.729 | RAZYIC_clean
RAZYOI_clean |  | 1552.33 | 1441.78 |  |  | 0.1109461 |  | 0.2345086 | 0.1053297 | 0.06966249 | 0.06734817 | 0.08077118 | 1497.23 | 1390.64 |  |  |  | -0.08271631 | -0.8535904 | -0.8535904 | 0.1313616 |  | 0.3027111 | 0.123573 | 0.07284764 | 0.07105449 | 0.08145477 | 1477.66 | 1347.99 |  | 12.452 | 15.933 | 15.933 | 90 | 90 | 90 | 3161.071 | RAZYOI_clean
REBCAE_clean |  | 1110.05 | 1251.14 |  |  | 0.1732291 | 0.1554639 | 0.5529344 | 0.1645248 | 0.08882894 | 0.08108926 | 0.1971844 | 1134.41 | 1278.62 |  |  |  | 1.031762 | 1.037104 | 1.103658 | 0.1708127 | 0.187709 | 0.5731727 | 0.1587314 | 0.08520585 | 0.07731704 | 0.1956492 | 1138.89 | 1326.07 |  | 24.337 | 24.337 | 26.1044 | 62.2168 | 62.2143 | 90 | 11626.03 | REBCAE_clean
REBRIA_clean |  | 0 | 0 |  |  | 0.08663578 | 0.09456096 | 0.0002905117 | 0.1071275 | 0.04297384 | 0.03063521 | 0.05942536 | 0 | 0 |  |  |  | -0.2396752 | -0.2396752 | -0.2396752 | 0.07991355 | 0.08814516 | 0.00421302 | 0.09595383 | 0.04274189 | 0.0322766 | 0.05669562 | 0 | 0 |  | 16.773 | 16.773 | 16.773 | 90 | 90 | 90 | 4718.807 | REBRIA_clean
REBROG_clean |  | 0 | 0 |  |  | 0.08324992 | 0.1164842 | 0.0003308142 | 0.06449323 | 0.01886124 | 0.02360443 | 0.01253699 | 0 | 0 |  |  |  | 0.4492802 | 0.4492802 | 0.4492802 | 0.0720633 | 0.1001542 | 0.001838862 | 0.05626115 | 0.01901355 | 0.02038441 | 0.01718573 | 0 | 0 |  | 16.782 | 16.782 | 16.782 | 90 | 90 | 90 | 4726.407 | REBROG_clean
REBRUM_clean |  | 0 | 0 |  |  | 0.07342885 | 0.1076082 | 0.0002915145 | 0.0495863 | 0.01858635 | 0.02013203 | 0.01652544 | 0 | 0 |  |  |  | 0.3362922 | 0.3362922 | 0.3362922 | 0.06625971 | 0.09488864 | 0.001670939 | 0.04753711 | 0.01920876 | 0.01750628 | 0.02147874 | 0 | 0 |  | 16.831 | 16.831 | 16.831 | 90 | 90 | 90 | 4767.929 | REBRUM_clean
REBSAT_clean |  | 0 | 0 |  |  | 0.1749718 | 0.1864135 | 0.0002907888 | 0.2233146 | 0.06435199 | 0.0387382 | 0.0985037 | 0 | 0 |  |  |  | -0.5366705 | -0.5366705 | -0.5366705 | 0.1543915 | 0.1644934 | 0.0108199 | 0.193078 | 0.06372487 | 0.04231272 | 0.0922744 | 0 | 0 |  | 16.789 | 16.789 | 16.789 | 90 | 90 | 90 | 4732.324 | REBSAT_clean
REBSIB_clean |  | 0 | 0 |  |  | 0.1371959 | 0.1684042 | 0.0005490724 | 0.1416261 | 0.01900998 | 0.0147831 | 0.02464582 | 0 | 0 |  |  |  | 0.6135115 | 0.6135115 | 0.6135115 | 0.113207 | 0.1446586 | 0.00249532 | 0.1075464 | 0.02400156 | 0.01947297 | 0.03003968 | 0 | 0 |  | 16.837 | 16.837 | 16.837 | 90 | 90 | 90 | 4773.03 | REBSIB_clean
REDROI_clean | occupancy | 0 | 0 |  |  | 0.1899045 | 0.1267248 | 0.09290132 | 0.2273018 | 0.06104121 | 0.06038837 | 0.06225365 | 0 | 0 |  |  |  | -4.922248 | -1.051963 | -0.7100209 | 0.2001924 | 0.1721492 | 0.09772706 | 0.2242178 | 0.07683176 | 0.08696731 | 0.05800858 | 0 | 0 |  | 6.405 | 14.164 | 20.0976 | 90 | 95.2902 | 90 | 1815.496 | REDROI_clean
REDYEG_clean |  | 867.747 | 505.153 |  |  | 0.1279707 | 0.1129395 | 0.2461917 | 0.1166423 | 0.083226 | 0.05466479 | 0.1244811 | 873.588 | 508.521 |  |  |  | -9.046164 | -2.933055 | -2.933055 | 0.1605621 | 0.07574621 | 0.1828347 | 0.1710408 | 0.08426256 | 0.09983579 | 0.06176789 | 675.394 | 339.881 |  | 8.147 | 11.6976 | 11.6973 | 109.555 | 104.734 | 75.2664 | 998.2536 | REDYEG_clean
REFHUH_clean | occupancy | 0 | 0 |  |  | 0.4318227 | 0.3448689 | 0.2209877 | 0.442566 | 0.1847303 | 0.1877591 | 0.1604997 | 0 | 0 |  |  |  | -1.024144 | -2.806731 | -2.592894 | 0.4234054 | 0.2548281 | 0.1589235 | 0.4414591 | 0.2012392 | 0.213655 | 0.1019124 | 0 | 0 |  | 13.875 | 12.242 | 18.4079 | 90 | 129.933 | 90 | 2397.558 | REFHUH_clean
REFJET_clean |  | 1029.51 | 694.124 |  |  | 1.280083 | 1.165853 | 0.6178157 | 1.392112 | 0.2070002 | 0.2447377 | 0.1458041 | 950.774 | 641.058 |  |  |  | -0.4665345 | -12.18155 | -12.17879 | 1.726461 | 1.475968 | 0.2816379 | 1.971417 | 0.4253144 | 0.3578262 | 0.5347549 | 0 | 0 |  | 7.363 | 18.1108 | 18.1113 | 99.1379 | 94.8841 | 85.1158 | 2369.525 | REFJET_clean
REFMEW_clean |  | 0 | 0 |  |  | 0.1244783 | 0.1238968 | 0.1385774 | 0.1240923 | 0.05243739 | 0.0535679 | 0.04212145 | 0 | 0 |  |  |  | -0.3540371 | -1.060256 | -0.5441086 | 0.1390228 | 0.157741 | 0.144787 | 0.1370879 | 0.0550629 | 0.05682943 | 0.03894332 | 0 | 0 |  | 32.313 | 8.18 | 18.452 | 90 | 90 | 90 | 4877.239 | REFMEW_clean
REFTON_SL |  | 615.476 | 382.476 |  |  | 0.6443903 | 0.604311 | 0.384255 | 0.6695222 | 0.08033339 | 0.08273798 | 0.06831047 | 686.804 | 426.81 |  |  |  | -11.85763 | -1.437176 | -2.266796 | 0.3523802 | 0.3863522 | 0.3072575 | 0.3480323 | 0.1276888 | 0.1327431 | 0.1024175 | 526.044 | 277.557 |  | 7.308 | 23.344 | 18.815 | 90 | 90 | 90 | 3209.8 | REFTON_SL
REFTUT_clean |  | 595.168 | 413.173 |  |  | 0.3955589 | 0.3897315 | 0.3113827 | 0.4023154 | 0.08185991 | 0.06438937 | 0.15299 | 649.173 | 450.687 |  |  |  | -14.64062 | -3.308578 | 0.164855 | 0.5460909 | 0.3989979 | 0.1967952 | 0.6008478 | 0.1057553 | 0.1105207 | 0.08635333 | 487.197 | 279.607 |  | 7.359 | 18.703 | 23.596 | 90 | 90 | 90 | 3247.644 | REFTUT_clean
REGJIW01_clean |  | 308.626 | 140.537 |  |  | 0.09483998 | 0.1281712 | 0.02670839 | 0.08194821 | 0.04065892 | 0.02684518 | 0.05665377 | 336.542 | 153.269 |  |  |  | -1.752064 | -0.8077422 | -0.8169412 | 0.09181127 | 0.117918 | 0.02432373 | 0.08595078 | 0.04365989 | 0.03720856 | 0.05112986 | 259.075 | 114.325 |  | 5.5 | 7.93611 | 7.93588 | 108.284 | 90.3105 | 90.3104 | 328.8879 | REGJIW01_clean
REGJIW02_clean |  | 235.15 | 106.737 |  |  | 0.0974269 | 0.128404 | 0.02680162 | 0.08763741 | 0.03649179 | 0.01918378 | 0.05653265 | 265.979 | 120.732 |  |  |  | 3.662177 | -3.920142 | -3.658909 | 0.1020784 | 0.1260178 | 0.03672399 | 0.09774532 | 0.05011756 | 0.04143142 | 0.06017521 | 0 | 0 |  | 5.494 | 7.93119 | 7.93213 | 108.475 | 90.3973 | 90.3973 | 327.7979 | REGJIW02_clean
REGJIW_clean |  | 265.129 | 121.313 |  |  | 0.09327637 | 0.1266305 | 0.02889536 | 0.07923656 | 0.0431462 | 0.03171503 | 0.0563823 | 283.871 | 129.895 |  |  |  | 3.185979 | -3.854644 | -3.849987 | 0.0933702 | 0.1167901 | 0.02838105 | 0.089447 | 0.05362263 | 0.0492915 | 0.05863762 | 104.969 | 46.5083 |  | 5.506 | 7.94606 | 7.94636 | 108.101 | 90.2235 | 90.2235 | 330.4483 | REGJIW_clean
REGLOG_clean |  | 0 | 0 |  |  | 0.5554558 | 0.5656521 | 0.4432861 | 0.5707524 | 0.120183 | 0.03865837 | 0.2180125 | 0 | 0 |  |  |  | -40.83311 | -41.45148 | -9.149454 | 1.76417 | 2.009106 | 2.025091 | 1.498313 | 0.946152 | 0.6908581 | 1.252505 | 0 | 0 |  | 9.442 | 13.7 | 15.652 | 90 | 90 | 90 | 2024.671 | REGLOG_clean
REGMOH_clean |  | 0 | 0 |  |  | 0.1377874 | 0.1742607 | 0.08302939 | 0.1374987 | 0.05422832 | 0.04953948 | 0.1077592 | 0 | 0 |  |  |  | -2.328975 | -0.2415226 | -2.069086 | 0.1315431 | 0.2292199 | 0.07939086 | 0.1292701 | 0.06933492 | 0.06591185 | 0.108415 | 0 | 0 |  | 13.499 | 12.421 | 40.1533 | 90 | 108.439 | 90 | 6386.904 | REGMOH_clean
REGMUN_clean |  | 0 | 0 |  |  | 0.2755208 | 0.197338 | 0.1777279 | 0.2795551 | 0.05727702 | 0.04993154 | 0.1411378 | 0 | 0 |  |  |  | -3.228974 | -0.9563949 | -3.024809 | 0.1849545 | 0.2339502 | 0.1043356 | 0.1846788 | 0.08019992 | 0.07679867 | 0.1190309 | 0 | 0 |  | 13.543 | 12.338 | 40.2665 | 90 | 108.395 | 90 | 6384.481 | REGMUN_clean
REGQUR_clean |  | 2201.29 | 2131.81 |  |  | 0.4596281 | 0.4319999 | 0.3657125 | 0.4837373 | 0.0633021 | 0.04434084 | 0.1150146 | 2077.55 | 2011.85 |  |  |  | 0.7214308 | -0.1360771 | -0.136615 | 0.1172731 | 0.1018766 | 0.3252641 | 0.09520929 | 0.0651923 | 0.04427638 | 0.1222357 | 2150.05 | 2091.5 |  | 17.964 | 18.592 | 18.5919 | 120 | 90 | 90 | 5377.539 | REGQUR_clean
REGRAY_clean |  | 2077.73 | 2244.26 |  |  | 0.3754598 | 0.2895649 | 0.3099491 | 0.4225063 | 0.06093801 | 0.04988262 | 0.09078758 | 2037.89 | 2201.23 |  |  |  | -4.36302 | -3.415836 | -0.09699842 | 0.8262997 | 0.6535129 | 0.5097635 | 0.9452485 | 0.06882269 | 0.05889316 | 0.09563241 | 1932.87 | 1926.62 |  | 12.104 | 18.06 | 31.6501 | 90.4797 | 90 | 90 | 6918.414 | REGRAY_clean
REGREC_clean |  | 2245.56 | 2495.99 |  |  | 0.1744004 | 0.1892641 | 0.5072092 | 0.1253675 | 0.06211547 | 0.03256776 | 0.1409094 | 2211.42 | 2458.06 |  |  |  | -1.342218 | -1.099489 | -0.08111908 | 0.1586544 | 0.1588164 | 0.4217824 | 0.1256823 | 0.0622032 | 0.03797135 | 0.1268215 | 2203.7 | 2385.13 |  | 12.606 | 12.906 | 27.7372 | 92.9697 | 90 | 90 | 4506.589 | REGREC_clean
REGRIG_clean |  | 2144.28 | 2635.44 |  |  | 0.3388233 | 0.3697626 | 0.7950395 | 0.270464 | 0.07362324 | 0.03905354 | 0.1773323 | 2115.71 | 2600.24 |  |  |  | -2.356803 | -0.6800445 | 0.9388686 | 0.3449831 | 0.3587663 | 0.7063203 | 0.295558 | 0.07187454 | 0.04045568 | 0.1661311 | 2144.29 | 2585.33 |  | 12.186 | 16.7337 | 27.6289 | 106.971 | 90 | 111.353 | 4982.9 | REGRIG_clean
REGSUS_clean |  | 0 | 0 |  |  | 0.9897577 | 1.056694 | 0.3617807 | 1.010336 | 0.2377717 | 0.1504806 | 0.470548 | 0 | 0 |  |  |  | -22.34265 | -16.35922 | 16.44657 | 1.213287 | 0.9159579 | 0.4325593 | 1.446442 | 0.3477477 | 0.2900913 | 0.5014982 | 0 | 0 |  | 16.635 | 12.36 | 10.3588 | 90 | 91.9197 | 90 | 2128.663 | REGSUS_clean
REHHET_clean | occupancy | 1915.17 | 1698.65 |  |  | 0.8178388 | 0.9716237 | 0.3982574 | 0.8029347 | 0.7055023 | 0.7410722 | 0.5174903 | 1344.04 | 1192.15 |  |  |  | -4.431385 | -4.473811 | -10.07447 | 1.426753 | 1.601332 | 0.7461415 | 1.420049 | 0.9833817 | 1.072569 | 0.511964 | 1012.2 | 735.695 |  | 34.628 | 18.222 | 23.136 | 90 | 118.403 | 90 | 12841.29 | REHHET_clean
REHHIX_clean | occupancy | 1947.46 | 1912.69 |  |  | 0.811259 | 0.8330646 | 0.7538835 | 0.808596 | 0.1874915 | 0.153551 | 0.3054753 | 2059.64 | 2022.88 |  |  |  | 0.207537 | -7.28945 | -10.57181 | 1.122764 | 1.223429 | 0.6485829 | 1.123029 | 0.263255 | 0.2376872 | 0.3521338 | 1356.32 | 1060.38 |  | 35.319 | 18.233 | 23.4523 | 90 | 120.172 | 90 | 13056.52 | REHHIX_clean
REHHOD_clean |  | 1918.8 | 1960.42 |  |  | 0.4091263 | 0.3496998 | 0.4297003 | 0.422697 | 0.09613879 | 0.05544486 | 0.2289295 | 1915.75 | 1957.41 |  |  |  | 0.8382702 | -1.739806 | -0.1919152 | 0.4494354 | 0.424276 | 0.3666141 | 0.4609016 | 0.1001207 | 0.0578485 | 0.2380615 | 1909.78 | 1912.9 |  | 18.467 | 19.6979 | 23.0314 | 115.175 | 90 | 117.952 | 6485.938 | REHHOD_clean
REHHUJ_clean | occupancy | 1907.58 | 1762.71 |  |  | 1.056892 | 1.404916 | 1.193078 | 0.9658414 | 0.4182138 | 0.3889963 | 0.5430521 | 1539.02 | 1422.17 |  |  |  | -3.47859 | -0.4051043 | -15.42702 | 1.129812 | 1.342164 | 0.4863294 | 1.111838 | 0.5189244 | 0.4813971 | 0.679268 | 1221.48 | 935.329 |  | 34.034 | 18.761 | 22.3665 | 90 | 116.429 | 90 | 12788.69 | REHHUJ_clean
REHJAR_clean | occupancy | 1873.66 | 1547.81 |  |  | 0.9600256 | 0.8220965 | 0.5218104 | 1.01412 | 0.8830045 | 0.9603402 | 0.4484516 | 1351.25 | 1116.25 |  |  |  | 3.986389 | -2.331231 | -2.31838 | 1.113768 | 0.9870769 | 0.5398662 | 1.172024 | 0.8389973 | 0.8963858 | 0.5165289 | 1269.81 | 1018.82 |  | 33.943 | 18.522 | 21.2178 | 90 | 116.291 | 90 | 11959.58 | REHJAR_clean
REHJIZ_charged |  | 0 | 0 |  |  | 0.3411228 |  | 1.093509 | 0.3176107 | 0.1172809 | 0.109758 | 0.2451702 | 0 | 0 |  |  |  | -1.807875 | -1.811461 | -9.221332 | 0.5292233 |  | 1.591247 | 0.496035 | 0.1997307 | 0.1869721 | 0.4166275 | 0 | 0 |  | 10.037 | 10.037 | 17.607 | 90 | 90 | 90 | 1773.753 | REHJIZ_charged
REHMEY_clean |  | 0 | 0 |  |  | 0.2595924 | 0.4501415 | 0.3689865 | 0.2501335 | 0.06385022 | 0.06005603 | 0.1134908 | 0 | 0 |  |  |  | -1.572803 | -3.145081 | -0.8104461 | 0.1539869 | 0.4226607 | 0.2356745 | 0.1416576 | 0.08263447 | 0.08064895 | 0.1086117 | 0 | 0 |  | 9.072 | 9.59554 | 24.5299 | 79.4855 | 85.1663 | 88.9729 | 2092.017 | REHMEY_clean
REHRON_clean | occupancy | 0 | 0 |  |  | 0.8473777 | 0.2360715 | 1.273123 | 0.8143903 | 0.1667136 | 0.05774694 | 0.5335682 | 0 | 0 |  |  |  | -13.62002 | -5.80219 | -6.125525 | 0.8849067 | 0.950469 | 2.924413 | 0.6617959 | 0.5288244 | 0.1180861 | 1.911643 | 0 | 0 |  | 12.29 | 13.6997 | 13.7979 | 108.736 | 92.7916 | 114.371 | 1959.262 | REHRON_clean
REHTUV_clean | occupancy | 742.352 | 459.872 | [9 empty] | NA | NA | [13 empty] | NA | NA | [8 empty] | REHTUV_clean
REHVAD_clean |  | 632.473 | 518.656 |  |  | 0.2348001 | 0.5340204 | 0.1364042 | 0.2174248 | 0.06433751 | 0.0492942 | 0.1739388 | 582.686 | 477.83 |  |  |  | -1.019932 | 1.249369 | -4.801367 | 0.185747 | 0.3768993 | 0.1187912 | 0.1747361 | 0.07332216 | 0.06084976 | 0.1641924 | 568.576 | 447.05 |  | 20.57 | 9.901 | 27.2111 | 90 | 108.526 | 90 | 5254.726 | REHVAD_clean
REHVEH_clean |  | 649.163 | 534.451 |  |  | 0.2963498 | 0.5293284 | 0.2751323 | 0.2769733 | 0.08208715 | 0.05334152 | 0.2725269 | 630.839 | 519.361 | manually | 32 |  | -4.885862 | -1.08075 | 1.186548 | 0.3547607 | 0.3327164 | 0.3318412 | 0.3571244 | 0.07169432 | 0.07148773 | 0.07306293 | 556.559 | 436.228 |  | 52.349 | 20.421 | 9.911 | 90 | 90 | 90 | 10595.05 | REHVEH_clean
REJLAU_clean |  | 489.603 | 279.913 |  |  | 0.8835191 |  | 1.114292 | 0.835773 | 0.1046144 | 0.06656194 | 0.1581257 | 623.74 | 356.591 |  |  |  | -7.202163 | -2.32886 | 5.483092 | 0.6095743 |  | 0.8632084 | 0.5570983 | 0.1480072 | 0.09945358 | 0.2162858 | 526.442 | 283.503 |  | 42.347 | 8.569 | 14.4898 | 90 | 108.76 | 90 | 4978.602 | REJLAU_clean
REJLEY_clean |  | 1182.23 | 1008.73 |  |  | 0.3695034 | 0.2400107 | 0.008228596 | 0.397395 | 0.05864952 | 0.04436227 | 0.1277046 | 616.849 | 526.31 |  |  |  | -3.896682 | -2.167094 | -1.453303 | 0.2422083 | 0.2598663 | 0.000675604 | 0.2498837 | 0.1003876 | 0.08560634 | 0.1718305 | 688.761 | 532.621 |  | 11.448 | 11.5407 | 11.7663 | 65.3709 | 80.5395 | 72.7567 | 1348.108 | REJLEY_clean
REJLIC_clean |  | 1461.84 | 1339.96 |  |  | 0.4013986 | 0.2708996 | 0.07186963 | 0.4237346 | 0.06627587 | 0.0484203 | 0.1704334 | 1193.73 | 1094.19 |  |  |  | -0.3816341 | -2.237484 | -3.675403 | 0.2840336 | 0.2778909 | 0.0187185 | 0.2933203 | 0.1017964 | 0.08886501 | 0.1772295 | 1297.24 | 1080.72 |  | 11.791 | 17.0508 | 20.7949 | 104.726 | 106.359 | 103.481 | 3664.589 | REJLIC_clean
REJLOI_clean | occupancy | 620.211 | 340.692 |  |  | 1.241122 | 1.970829 | 1.029602 | 1.118062 | 0.6982596 | 0.6926912 | 0.7261016 | 0 | 0 |  |  |  | 9.036585 | 9.191723 | 7.333446 | 0.7903884 | 1.070351 | 0.4545349 | 0.7547522 | 0.4662109 | 0.4881951 | 0.3562895 | 0 | 0 |  | 12.183 | 12.1829 | 7.092 | 90 | 90 | 119.997 | 911.6275 | REJLOI_clean
REJVOS_clean |  | 0 | 0 |  |  | 0.09733956 | 0.06516702 | 0.02006801 | 0.14883 | 0.05076217 | 0.07024787 | 0.03322505 | 0 | 0 |  |  |  | -3.331913 | -1.611391 | -3.165863 | 0.1368217 | 0.09395001 | 0.0549894 | 0.2001515 | 0.05911024 | 0.0909316 | 0.03047101 | 0 | 0 |  | 9.857 | 11.307 | 14.7292 | 91.3694 | 90 | 90 | 1641.146 | REJVOS_clean
REKCUG_clean | metalvsorganic | 0 | 0 |  |  | 0.5342584 | 0.5276186 | 0.4029418 | 0.5934618 | 0.08241714 | 0.05801521 | 0.114953 | 0 | 0 |  |  |  | -18.95076 | 0.6072051 | -3.896954 | 1.610385 | 1.54975 | 2.556486 | 1.34655 | 0.7148687 | 0.688387 | 0.7501778 | 0 | 0 |  | 8.988 | 10.3264 | 11.9173 | 66.9786 | 89.0095 | 78.9795 | 997.2012 | REKCUG_clean
REKZIR_clean | occupancy | 0 | 0 |  |  | 0.1709991 | 0.1703745 | 0.08443828 | 0.1731195 | 0.1223749 | 0.1289117 | 0.07945898 | 0 | 0 |  |  |  | -1.075248 | -1.13617 | -0.1164893 | 0.1697361 | 0.1416212 | 0.1074445 | 0.1738969 | 0.1282656 | 0.1361847 | 0.0762749 | 0 | 0 |  | 31.1 | 24.046 | 23.0061 | 90 | 131.419 | 90 | 12901.64 | REKZIR_clean
RENWEM01_clean |  | 0 | 0 |  |  | 0.3602714 | 0.4804085 | 0.3959601 | 0.2742318 | 0.078457 | 0.03075192 | 0.1857934 | 0 | 0 |  |  |  | -1.692677 | -12.9473 | -12.70484 | 0.8430713 | 0.9189026 | 0.9135676 | 0.7807677 | 0.1344368 | 0.1781145 | 0.03616186 | 0 | 0 |  | 7.497 | 7.73795 | 7.73758 | 116.721 | 102.889 | 102.889 | 362.8779 | RENWEM01_clean
RENWEM_clean |  | 0 | 0 |  | NUMBER OF ATOM | [7 empty] | 0 | 0 |  |  | NUMBER OF ATOM | [10 empty] | 0 | 0 |  | 7.537 | 7.76208 | 7.76178 | 116.824 | 102.939 | 102.939 | 366.3346 | RENWEM_clean
RESDUQ_clean | occupancy | 1926.44 | 2091.39 |  |  | 0.5540186 | 0.6206458 | 0.4738267 | 0.5395976 | 0.1494916 | 0.09428054 | 0.325641 | 1950.91 | 2117.91 |  |  |  | 0.05678639 | 2.154428 | -8.674778 | 0.5746349 | 0.6664225 | 0.4466947 | 0.5558598 | 0.1536014 | 0.1117388 | 0.2871628 | 1967.82 | 1973.66 |  | 35.748 | 18.52 | 24.4108 | 90 | 118.621 | 90 | 14186.46 | RESDUQ_clean
RESQAJ_clean |  | 341.689 | 225.531 |  |  | 0.649508 | 0.4689007 | 0.3960971 | 0.6684421 | 0.06743418 | 0.05646664 | 0.1570025 | 0 | 0 |  |  |  | -2.660241 | -2.209798 | -3.003282 | 0.3886357 | 0.3731746 | 0.295638 | 0.3919542 | 0.09066922 | 0.08826927 | 0.1102688 | 0 | 0 |  | 12.138 | 13.1456 | 14.3212 | 91.1565 | 98.9096 | 90.5666 | 2256.881 | RESQAJ_clean
RESSAK_clean |  | 620.634 | 526.038 |  |  | 0.2790826 | 0.3713345 | 0.2955514 | 0.2700603 | 0.0677382 | 0.05841229 | 0.1367499 | 0 | 0 |  |  |  | -1.470617 | -3.104183 | -0.4258248 | 0.3052253 | 0.4023687 | 0.3561552 | 0.2946911 | 0.08241867 | 0.07247564 | 0.1559971 | 0 | 0 |  | 8.253 | 11.259 | 13.221 | 107.211 | 108.185 | 90 | 1109.094 | RESSAK_clean
RESWOC_clean |  | 0 | 0 |  |  | 0.8574013 | 0.8246529 | 0.4177944 | 0.89274 | 0.07487655 | 0.01397766 | 0.2287264 | 0 | 0 |  |  |  | -0.263902 | -19.01468 | -9.862985 | 1.072178 | 1.100884 | 0.9348123 | 1.070241 | 0.2474846 | 0.1675205 | 0.449499 | 0 | 0 |  | 11.671 | 11.8915 | 14.305 | 110.634 | 99.9185 | 101.349 | 1757.363 | RESWOC_clean
RESWUI01_clean |  | 0 | 0 |  |  | 0.7672151 | 0.9063348 | 0.8069365 | 0.7186351 | 0.123699 | 0.038507 | 0.3281598 | 0 | 0 |  |  |  | -2.987233 | 0.8270934 | -9.318919 | 0.9425772 | 1.094254 | 1.314928 | 0.8713321 | 0.2535131 | 0.1820926 | 0.4249222 | 0 | 0 |  | 8.514 | 10.2168 | 11.0719 | 64.206 | 71.5609 | 80.7516 | 822.3205 | RESWUI01_clean
RESWUI02_clean |  | 0 | 0 |  |  | 0.769635 | 0.9091616 | 0.8083252 | 0.7209767 | 0.127721 | 0.04392999 | 0.3288196 | 0 | 0 |  |  |  | -2.937079 | 0.829051 | -9.381238 | 0.9453894 | 1.089817 | 1.309177 | 0.8770366 | 0.2574478 | 0.1881698 | 0.4237152 | 0 | 0 |  | 8.514 | 10.2168 | 11.0719 | 64.206 | 71.5609 | 80.7516 | 822.3205 | RESWUI02_clean
RESWUI_clean |  | 0 | 0 |  |  | 0.7864781 | 0.9321933 | 0.7997149 | 0.737171 | 0.1266256 | 0.03782117 | 0.3397564 | 0 | 0 |  |  |  | -2.471759 | 1.048978 | -8.863983 | 0.9401389 | 1.082116 | 1.250122 | 0.8755918 | 0.2429564 | 0.1715559 | 0.4143178 | 0 | 0 |  | 8.525 | 10.2005 | 10.8894 | 63.7206 | 71.2794 | 81.1462 | 804.0669 | RESWUI_clean
RESZIA_clean | occupancy | 1357.17 | 1110.45 |  |  | 0.4466519 | 0.6776381 | 0.6624382 | 0.4007925 | 0.3181342 | 0.3040996 | 0.4064354 | 1075.8 | 880.218 |  |  |  | 2.101414 | 0.8695652 | 4.627007 | 0.4382257 | 0.6858736 | 0.7225385 | 0.3878813 | 0.2990589 | 0.2770637 | 0.4374449 | 1156.64 | 1009.88 |  | 10.393 | 23.046 | 28.5257 | 90 | 95.3808 | 90 | 6802.285 | RESZIA_clean
RETBEZ_clean |  | 613.653 | 450.591 |  |  | 0.2543414 | 0.2405104 | 0.3881247 | 0.2509611 | 0.05246075 | 0.05169378 | 0.05878829 | 721.564 | 529.828 |  |  |  | -1.237003 | -2.114781 | -1.271737 | 0.2639766 | 0.2530456 | 0.4117863 | 0.2598373 | 0.06492102 | 0.06665466 | 0.05061842 | 618.756 | 433.643 |  | 11.253 | 25.161 | 18.172 | 90 | 90 | 90 | 5145.161 | RETBEZ_clean
RETVIW_clean | occupancy | 368.435 | 179.219 |  |  | 0.9481776 | 1.046903 | 0.3233335 | 0.9572726 | 0.3923933 | 0.384503 | 0.4061156 | 0 | 0 |  |  |  | -8.708724 | -18.22232 | 8.349698 | 1.088425 | 1.285792 | 1.074893 | 0.9693147 | 0.4325399 | 0.4568356 | 0.3902867 | 0 | 0 |  | 7.038 | 23.12 | 20.675 | 90 | 90 | 90 | 3364.206228 | RETVIW_clean
REVYUO_clean |  | 0 | 0 |  |  | 0.1311481 |  | 0.172483 | 0.1302495 | 0.06042086 | 0.06026629 | 0.06170889 | 0 | 0 |  |  |  | -1.437441 | -1.431964 | -0.7415715 | 0.1618191 |  | 0.1966381 | 0.1610621 | 0.06492925 | 0.06624029 | 0.05400391 | 0 | 0 |  | 20.084 | 20.0846 | 20.241 | 90 | 90 | 119.999 | 7070.992 | REVYUO_clean
REWLEM_clean_h |  | 2000.61 | 2845.58 |  |  | 0.2031736 | 0.1610627 | 0.2621125 | 0.2054603 | 0.06062083 | 0.05947784 | 0.06831399 | 2007.91 | 2856.05 |  |  |  | 0.1377551 | 0.1377551 | 0.9579373 | 0.2211377 | 0.1802505 | 0.252103 | 0.2244835 | 0.06333864 | 0.06256527 | 0.068544 | 2017.45 | 2905.02 |  | 18.584 | 18.584 | 53.135 | 90 | 90 | 90 | 18350.97 | REWLEM_clean_h
REWNEO01_clean |  | 2171.7 | 3633.63 |  |  | 0.1637347 | 0.2285365 | 0.1966154 | 0.1491303 | 0.04344407 | 0.0395658 | 0.06585183 | 2166.43 | 3624.71 |  |  |  | 1.182502 | 1.151982 | 1.150882 | 0.1295691 | 0.166595 | 0.1314092 | 0.1220719 | 0.04419024 | 0.04120163 | 0.06145779 | 2125.76 | 3683.57 |  | 30.799 | 30.799 | 31.2449 | 119.528 | 119.528 | 90 | 21252.91 | REWNEO01_clean
REWNEO_clean |  | 2117.93 | 3662.09 |  |  | 0.1519761 | 0.114202 | 0.1409878 | 0.1600804 | 0.08435736 | 0.08825568 | 0.06154493 | 2096.04 | 3624.18 |  |  |  | 0.9747404 | 0.9530227 | 1.15056 | 0.1495313 | 0.1217784 | 0.1101806 | 0.1570495 | 0.08498334 | 0.08751625 | 0.07016114 | 2070.53 | 3695.74 |  | 31.311 | 31.311 | 31.4969 | 60.1961 | 60.1961 | 90 | 21963.47 | REWNEO_clean
REWSUJ_clean |  | 1130.89 | 965.694 |  |  | 0.2532857 | 0.3435707 | 0.2474359 | 0.2389571 | 0.07079505 | 0.05363394 | 0.1443426 | 1116.87 | 953.66 |  |  |  | 3.061991 | -4.877196 | -12.01176 | 0.7654787 | 0.6937564 | 0.5505318 | 0.7812531 | 0.1274172 | 0.1123137 | 0.1921463 | 830.883 | 621.615 |  | 12.374 | 14.584 | 21.943 | 90 | 104.821 | 90 | 3828.14 | REWSUJ_clean
REXCEE_clean | occupancy | 1575.78 | 1099.54 | [9 empty] | NA | NA | [13 empty] | NA | NA | [8 empty] | REXCEE_clean
REXCII_clean |  | 1525.55 | 1105.72 | [14 empty] | 1.387553 | 1.221652 | 1.055049 | 0.1511692 |  | 0.9560631 | 0.1202118 | 0.09826283 | 0.05153875 | 0.4019694 | 1504.21 | 1130.11 | [8 empty] | REXCII_clean
REXCOO_clean |  | 1594.97 | 1205.1 | [14 empty] | 0.1417354 | 0.3191529 | 0.1150752 | 0.2605409 |  | 1.07727 | 0.2291283 | 0.1007743 | 0.05298159 | 0.4114266 | 1569.72 | 1193.21 | [8 empty] | REXCOO_clean
REXCUU_clean |  | 1558 | 1144.23 | [14 empty] | 0.612709 | 0.7042553 | 0.5855411 | 0.1856578 |  | 1.017318 | 0.1536709 | 0.0989576 | 0.05320414 | 0.396355 | 1508.69 | 1129.23 | [8 empty] | REXCUU_clean
REXDAB_clean |  | 1650.47 | 1285.06 | [14 empty] | 1.230055 | 1.1769 | 0.8700143 | 0.2566768 |  | 0.9794642 | 0.2288773 | 0.1031251 | 0.05842128 | 0.3936997 | 1640.72 | 1319.63 | [8 empty] | REXDAB_clean
REXDEF_clean |  | 1482.51 | 1083.04 | [14 empty] | 0.8112627 | 0.7070598 | 0.7244076 | 0.2131936 |  | 1.032077 | 0.1816981 | 0.1034329 | 0.05359589 | 0.4273734 | 1433.51 | 1073.24 | [8 empty] | REXDEF_clean
REXDIJ_clean |  | 1591.93 | 1238.18 | [14 empty] | 0.6549456 | 1.014549 | 0.5204414 | 0.1927231 |  | 1.039458 | 0.1601564 | 0.09905282 | 0.05093063 | 0.4118471 | 1555.75 | 1237.77 | [8 empty] | REXDIJ_clean
REXDOP_clean |  | 1601.19 | 1268.02 | [14 empty] | 1.197424 | 0.9893594 | 1.13791 | 0.1459353 |  | 0.9007177 | 0.1169052 | 0.09915786 | 0.05481906 | 0.3873601 | 1573.27 | 1289.17 | [8 empty] | REXDOP_clean
REXDUV_clean |  | 1580.99 | 1162.9 | [14 empty] | 1.359447 | 1.484578 | 1.386467 | 0.1423359 |  | 0.9645381 | 0.1107128 | 0.09841568 | 0.05160652 | 0.4026752 | 1571.3 | 1206.5 | [8 empty] | REXDUV_clean
REXFAD_clean |  | 1578.9 | 1188.88 | [14 empty] | 0.465683 | 1.05107 | 0.2569131 | 0.2078225 |  | 1.016421 | 0.1767226 | 0.09787248 | 0.05128877 | 0.4006666 | 1542.35 | 1183.87 | [8 empty] | REXFAD_clean
REXFEH_clean |  | 1572.73 | 1178.63 | [14 empty] | 1.159352 | 1.356969 | 1.185081 | 0.1643094 |  | 0.9972744 | 0.1322723 | 0.0998602 | 0.05238925 | 0.4084214 | 1562.54 | 1215.2 | [8 empty] | REXFEH_clean
REXFIL_clean |  | 1569.67 | 1155.46 | [14 empty] | 1.080355 | 1.311245 | 1.31469 | 0.2532515 |  | 0.970873 | 0.2256506 | 0.1245684 | 0.08145671 | 0.4065908 | 1538.36 | 1175.65 | [8 empty] | REXFIL_clean
REXFOR_clean |  | 1564.12 | 1157.86 | [14 empty] | 0.6814974 | 0.6556334 | 0.5373589 | 0.1729458 |  | 1.011724 | 0.1406851 | 0.1004513 | 0.0537341 | 0.4041129 | 1501.58 | 1132.6 | [8 empty] | REXFOR_clean
REXFUX_clean |  | 1536.83 | 1134.01 | [14 empty] | 0.9927407 | 1.146597 | 0.9627543 | 0.1500901 |  | 0.9637467 | 0.1187957 | 0.09613289 | 0.04926891 | 0.4007487 | 1514.75 | 1153.56 | [8 empty] | REXFUX_clean
REXGAE_clean | n= 1064 | 2188.82 | 3343.54 | [9 empty] | NA | NA | [13 empty] | NA | NA | [8 empty] | REXGAE_clean
REYBAA_clean |  | 0 | 0 |  |  | 0.7612356 | 0.5067805 | 0.8128095 | 0.7716296 | 0.06434492 | 0.05899237 | 0.1285756 | 0 | 0 |  |  |  | 0.410885 | 0.580434 | -0.661237 | 0.1909579 | 0.2456191 | 0.3371619 | 0.1851505 | 0.06358784 | 0.05914453 | 0.1169075 | 0 | 0 |  | 8.158 | 17.418 | 17.5581 | 90 | 98.2815 | 90 | 2468.92 | REYBAA_clean
REYCEF_clean |  | 0 | 0 |  |  | 0.3250497 | 0.7035395 | 0.4149143 | 0.2448584 | 0.07968576 | 0.04880095 | 0.2341098 | 0 | 0 |  |  |  | -1.306238 | -1.773989 | -1.772417 | 0.1640779 | 0.2202687 | 0.1919195 | 0.1514477 | 0.07850944 | 0.06091568 | 0.1664782 | 0 | 0 |  | 8.006 | 12.7167 | 12.7172 | 106.16 | 102.608 | 77.391 | 1196.327 | REYCEF_clean
REYCOP_clean |  | 0 | 0 |  |  | 0.09518639 | 0.07905004 | 0.1717997 | 0.09447122 | 0.06411049 | 0.06280956 | 0.08590114 | 0 | 0 |  |  |  | -0.4602867 | -2.088733 | -0.9889175 | 0.1345917 | 0.08838833 | 0.1592787 | 0.135684 | 0.07510368 | 0.07487237 | 0.07897804 | 0 | 0 |  | 9.39 | 17.0914 | 19.86 | 90 | 90 | 100.43 | 3134.632 | REYCOP_clean
REYJEM_clean |  | 1768.69 | 2178.98 |  |  | 0.5019746 | 0.6725 | 0.38678616 | 0.4677369 | 0.1140295 | 0.09040559 | 0.1999345 | 1781.07 | 2194.23 |  |  |  | -0.5529277 | 4.566755 | -1.879763 | 0.2713711 | 0.3484869 | 0.11440214 | 0.2592174 | 0.09427246 | 0.08674329 | 0.1216512 | 1746.97 | 2196 |  | 12.262 | 13.572 | 24.934 | 90 | 90 | 90 | 4149.513 | REYJEM_clean
REYMOZ_clean |  | 1916.22 | 2169.49 |  |  | 0.04146843 | 0.03200037 | 0.001829913 | 0.05115728 | 0.02970087 | 0.03022433 | 0.02830497 | 1898.23 | 2149.23 |  |  |  | 1.518539 | 1.500669 | 1.466071 | 0.04815167 | 0.0493132 | 0.04511376 | 0.04795065 | 0.04070922 | 0.03907545 | 0.04506594 | 1930.58 | 2285.26 |  | 26.302 | 26.302 | 26.302 | 90 | 90 | 90 | 18195.6 | REYMOZ_clean
REYPES_clean |  | 357.371 | 233.572 |  |  | 0.1108897 | 0.1263896 | 0.1154163 | 0.1088958 | 0.05602941 | 0.05071858 | 0.08086537 | 356.624 | 233.076 |  |  |  | -1.817367 | -1.366478 | -0.6269424 | 0.1554051 | 0.1225259 | 0.1199004 | 0.1607609 | 0.06118564 | 0.05984253 | 0.06746665 | 348.832 | 219.405 |  | 39.491 | 23.798 | 8.913 | 90 | 90 | 90 | 8376.498 | REYPES_clean
REYPIW_clean |  | 1218.46 | 1028.9 |  |  | 0.2172488 | 0.0784794 | 0.0005105763 | 0.2410376 | 0.04514916 | 0.04871288 | 0.02832048 | 871.548 | 735.909 |  |  |  | 1.605851 | -1.826758 | -2.212374 | 0.2145501 | 0.08718183 | 0.002290808 | 0.2369247 | 0.05591913 | 0.06045527 | 0.03449847 | 752.014 | 618.734 |  | 11.458 | 11.6817 | 11.8689 | 64.1334 | 81.2038 | 72.6632 | 1364.05 | REYPIW_clean
REZJIR02_clean |  | 0 | 0 |  |  | 0.7494726 | 0.6965466 | 0.343813 | 0.8700086 | 0.1463598 | 0.06630109 | 0.2664477 | 0 | 0 |  |  |  | -11.17659 | -10.0508 | -11.83792 | 0.5095864 | 0.4534017 | 0.1306724 | 0.6289234 | 0.1434108 | 0.2067302 | 0.04843182 | 0 | 0 |  | 12.303 | 12.441 | 12.8158 | 90 | 91.1893 | 90 | 1961.185 | REZJIR02_clean
REZJIR03_clean |  | 0 | 0 |  |  | 0.6843544 | 0.5933814 | 0.2916398 | 0.8407798 | 0.1426006 | 0.047891 | 0.284665 | 0 | 0 |  |  |  | -10.74925 | -8.920154 | -12.10799 | 0.512617 | 0.3857343 | 0.190048 | 0.6932612 | 0.1266289 | 0.173842 | 0.05580915 | 0 | 0 |  | 12.196 | 12.367 | 12.816 | 90 | 91.4263 | 90 | 1932.412 | REZJIR03_clean
REZJIR_clean |  | 0 | 0 |  |  | 0.6675435 | 0.5638707 | 0.325254 | 0.8282646 | 0.1696838 | 0.07579035 | 0.310524 | 0 | 0 |  |  |  | -11.27879 | -10.45101 | -11.97043 | 0.5165387 | 0.4497727 | 0.1345157 | 0.6469752 | 0.1502487 | 0.2175602 | 0.04928136 | 0 | 0 |  | 12.332 | 12.461 | 12.8504 | 90 | 91.311 | 90 | 1974.192 | REZJIR_clean
REZVAU_clean |  | 1004.46 | 912.38 |  |  | 0.3096887 | 0.3199199 | 0.2099935 | 0.3120897 | 0.06516734 | 0.0589872 | 0.1090464 | 1003.56 | 911.602 |  |  |  | -3.570516 | -3.092954 | -5.520741 | 0.1892196 | 0.1255545 | 0.008446606 | 0.1985561 | 0.112063 | 0.1114308 | 0.1165516 | 604.48 | 486.274 |  | 11.346 | 11.468 | 18.208 | 97.5298 | 90 | 90 | 2348.721 | REZVAU_clean
REZXEA_clean |  | 2213.79 | 3449.27 |  |  | 0.1944292 | 0.1496173 | 0.1065018 | 0.2296933 | 0.07505702 | 0.04561529 | 0.1339405 | 2219.8 | 3458.62 |  |  |  | 0.07487473 | 0.07743455 | -0.03884614 | 0.1949672 | 0.1505589 | 0.108214 | 0.2298658 | 0.07529629 | 0.04563238 | 0.1346241 | 2219.39 | 3462.13 |  | 15.626 | 15.6264 | 15.96 | 90 | 90 | 119.999 | 3375.007 | REZXEA_clean
REZXIE01_clean |  | 2196.45 | 2685.41 |  |  | 0.4378751 | 0.5805514 | 0.2137889 | 0.3393307 | 0.1504667 | 0.06741343 | 0.2473623 | 2290.91 | 2801 |  |  |  | -0.1045346 | -0.1045346 | -0.3293059 | 0.4373044 | 0.5792535 | 0.2112126 | 0.340049 | 0.1502406 | 0.06703141 | 0.2473179 | 2289.45 | 2783.5 |  | 13.871 | 13.8711 | 12.663 | 90 | 90 | 119.997 | 2110.081 | REZXIE01_clean
REZXIE_clean |  | 2196.42 | 2685.41 |  |  | 0.4378918 | 0.5805208 | 0.2138554 | 0.3393861 | 0.1504592 | 0.06738429 | 0.2473799 | 2288.38 | 2797.9 |  |  |  | -0.1052548 | -0.1023711 | -0.3293059 | 0.4373357 | 0.5792809 | 0.2111964 | 0.3400966 | 0.1502324 | 0.06702903 | 0.2473029 | 2289.83 | 2783.97 |  | 13.871 | 13.8716 | 12.663 | 90 | 90 | 120.001 | 2110.072 | REZXIE_clean
REZXOK_clean |  | 1962.34 | 4174.69 |  |  | 0.3192005 | 0.1308556 | 0.3532866 | 0.3843735 | 0.1875853 | 0.1961991 | 0.1582981 | 1873.88 | 3986.26 |  |  |  | -0.1621083 | -0.165841 | -0.3452047 | 0.3208008 | 0.1357014 | 0.3466019 | 0.3854922 | 0.1883023 | 0.1976215 | 0.1566169 | 1872.95 | 3957.27 |  | 18.753 | 18.7522 | 18.742 | 90 | 90 | 120 | 5707.81 | REZXOK_clean
REZXUQ_clean |  | 1749.24 | 4833.04 |  |  | 0.288261 | 0.1573184 | 0.2258485 | 0.3332488 | 0.06222924 | 0.05253337 | 0.09907353 | 1801.29 | 4977.12 |  |  |  | 0.6646541 | 0.6631571 | 1.336051 | 0.2575027 | 0.1466264 | 0.2432955 | 0.2928364 | 0.06247266 | 0.05292705 | 0.09874601 | 1772.02 | 5031.43 |  | 20.041 | 20.0407 | 22.911 | 90 | 90 | 119.999 | 7969.138 | REZXUQ_clean
RIBDAJ_clean |  | 2140.05 | 2307.6 |  |  | 0.798647 | 0.803141 | 0.5458961 | 0.8163609 | 0.1516034 | 0.09674063 | 0.2750447 | 1821.01 | 1963.66 |  |  |  | -2.642447 | -2.69264 | -6.197663 | 0.8656725 | 0.9267748 | 0.6880564 | 0.8558344 | 0.1701695 | 0.1103565 | 0.3047489 | 1633.88 | 1583.75 |  | 9.962 | 9.96152 | 19.68 | 90 | 90 | 102.877 | 1903.862 | RIBDAJ_clean
RIBDEN_clean |  | 2087.19 | 2238.78 |  |  | 0.4911603 | 0.5082998 | 0.57706 | 0.4779605 | 0.077802 | 0.03971459 | 0.1634987 | 2107.59 | 2260.61 |  |  |  | -3.008068 | -3.011052 | -0.5499679 | 0.2772749 | 0.2613944 | 0.2266601 | 0.2872762 | 0.1008115 | 0.08844083 | 0.1286456 | 1764.86 | 1726.13 |  | 10.052 | 10.0526 | 19.328 | 90 | 90 | 103.953 | 1895.442 | RIBDEN_clean
RIBTAZ_clean |  | 2441.29 | 2783.46 |  |  | 0.3740074 | 0.5309068 | 0.4355937 | 0.3266932 | 0.05561721 | 0.04144034 | 0.09889395 | 2394.59 | 2730.18 |  |  |  | -1.720625 | -0.5615168 | 0.2026995 | 0.4366878 | 0.5549522 | 0.4593205 | 0.4031388 | 0.05943149 | 0.04491507 | 0.1037448 | 2427.64 | 2684.62 |  | 16 | 19.1977 | 21.411 | 90 | 90 | 99.8617 | 6479.495 | RIBTAZ_clean
RICBEM_clean |  | 2290.9 | 5738.97 |  |  | 0.3052936 | 0.3114341 | 0.09856299 | 0.3096309 | 0.08737851 | 0.08990188 | 0.05934103 | 2342.41 | 5868.04 |  |  |  | 0.1284377 | 0.05112454 | 0.04912749 | 0.3345988 | 0.3247124 | 0.0543097 | 0.342214 | 0.08763858 | 0.08994638 | 0.06199636 | 2345.99 | 5894.37 |  | 13.781 | 25.037 | 25.0372 | 73.2332 | 74.0242 | 74.0241 | 7769.947 | RICBEM_clean
RICHIV_clean |  | 0 | 0 |  |  | 1.35751 | 0.946445 | 0.9033742 | 1.465678 | 0.1841864 | 0.07112762 | 0.5086159 | 0 | 0 |  |  |  | -7.474414 | -5.112246 | 0.149197 | 0.3867451 | 0.4435081 | 0.8087803 | 0.3585002 | 0.1897077 | 0.1127278 | 0.4106065 | 0 | 0 |  | 9.879 | 11.1985 | 14.7456 | 93.918 | 97.4072 | 104.516 | 1557.422 | RICHIV_clean
RIDCEN_charged |  | 1159.12 | 928.893 | [34 empty] | RIDCEN_charged
RIDKOE_charged |  | 528.066 | 365.061 |  |  | 0.5988545 |  | 0.6172883 | 0.597467 | 0.1005241 | 0.07499173 | 0.1709582 | 599.962 | 414.755 |  |  |  | -4.141013 | 1.767988 | -3.168678 | 0.6683326 |  | 0.5591527 | 0.6765504 | 0.1210263 | 0.0946983 | 0.1936552 | 519.779 | 339.169 |  | 13.156 | 13.1561 | 15.912 | 90 | 90 | 101.781 | 2696.061 | RIDKOE_charged
RIFDUG01_clean |  | 1872.2 | 2158.08 |  |  | 0.04709775 | 0.01403027 | 0.2309937 | 0.04064448 | 0.04553976 | 0.03006473 | 0.08680652 | 1859.47 | 2143.41 |  |  |  | 0.007992924 | 0.002131446 | 0.006394339 | 0.04808848 | 0.01530831 | 0.2304505 | 0.04168331 | 0.04569422 | 0.03012396 | 0.08721489 | 1860.22 | 2144.28 |  | 18.767 | 18.7661 | 18.7664 | 60.0017 | 60.0008 | 60.0003 | 4673.519 | RIFDUG01_clean
RIFGAQ_clean |  | 1931.47 | 2195.55 |  |  | 0.04859876 | 0.04012835 | 0.02169631 | 0.05619676 | 0.0357074 | 0.03526806 | 0.03687899 | 1922.26 | 2185.14 |  |  |  | 1.126181 | 1.136812 | 1.131117 | 0.0517524 | 0.04782003 | 0.05245117 | 0.05363123 | 0.04294793 | 0.04090014 | 0.04840872 | 1943.09 | 2284.58 |  | 26.337 | 26.337 | 26.337 | 90 | 90 | 90 | 18268.33 | RIFGAQ_clean
RIFMIE_clean |  | 0 | 0 |  |  | 0.3800306 | 0.5567817 | 0.7488997 | 0.3533058 | 0.1219036 | 0.06564148 | 0.4096704 | 0 | 0 |  |  |  | -3.429431 | -4.068608 | -2.198131 | 0.3547063 | 0.4192104 | 0.6068146 | 0.3423229 | 0.1457617 | 0.098694 | 0.3865015 | 0 | 0 |  | 14.291 | 17.345 | 19.3706 | 63.7375 | 83.5709 | 82.36 | 4260.042 | RIFMIE_clean
RIFQEC_clean |  | 0 | 0 | [34 empty] | RIFQEC_clean
RIFQUT_clean |  | 924.586 | 478.636 |  |  | 0.3067996 | 0.4166947 | 0.4280001 | 0.2180308 | 0.1720977 | 0.07867055 | 0.2926488 | 792.326 | 410.176 |  |  |  | 6.712557 | -12.74817 | 2.58051 | 0.3237064 | 0.3209985 | 0.3673717 | 0.3158969 | 0.1475711 | 0.1294703 | 0.170927 | 0 | 0 |  | 8.266 | 12.874 | 15.7064 | 114.194 | 96.6174 | 90 | 1512.392 | RIFQUT_clean
RIFSOQ_clean | n= 2640 | 1409.91 | 1966.45 | [9 empty] | NA | NA | [13 empty] | NA | NA | [8 empty] | RIFSOQ_clean
RIGPEE01_clean |  | 0 | 0 |  |  | 0.8252111 |  | 1.170547 | 0.8161233 | 0.07209304 | 0.06819433 | 0.1253754 | 441.557 | 353.022 |  |  |  | 7.577967 | -6.150511 | -8.691245 | 0.5116816 |  | 1.319584 | 0.490421 | 0.1098347 | 0.1061785 | 0.1598033 | 318.061 | 236.494 |  | 9.876 | 9.295 | 22.5942 | 90 | 106.799 | 90 | 1985.577 | RIGPEE01_clean
RIGPEE_clean |  | 0 | 0 |  |  | 0.8521454 |  | 1.166526 | 0.8438723 | 0.07348395 | 0.06871657 | 0.1386382 | 467.166 | 379.322 |  |  |  | 6.319235 | -6.303922 | -8.652991 | 0.5113302 |  | 1.342859 | 0.4894479 | 0.1101485 | 0.1054626 | 0.1741898 | 331.792 | 246.976 |  | 9.93 | 9.345 | 22.7167 | 90 | 106.94 | 90 | 2016.55 | RIGPEE_clean
RIGPII_clean |  | 0 | 0 |  |  | 0.8125208 |  | 1.192161 | 0.8025303 | 0.07106423 | 0.06719441 | 0.1239518 | 216.471 | 172.248 |  |  |  | 6.881583 | -4.929833 | -10.13099 | 0.5769343 |  | 1.315634 | 0.5574949 | 0.1065694 | 0.1038191 | 0.144157 | 87.155 | 63.8277 |  | 9.399 | 9.848 | 21.8342 | 90 | 102.09 | 90 | 1976.177 | RIGPII_clean
RIGTIL_clean |  | 1437.89 | 1269.98 |  |  | 0.2620808 | 0.2530649 | 0.4231315 | 0.2542691 | 0.07640876 | 0.06912753 | 0.1128149 | 1475.12 | 1302.9 |  |  |  | 2.12355 | -6.906977 | -0.4606166 | 0.253884 | 0.2923851 | 0.6630131 | 0.2186882 | 0.08034155 | 0.0713966 | 0.1250663 | 1318.36 | 1104.38 |  | 9.412 | 13.297 | 14.9361 | 90 | 98.0205 | 90 | 1850.988 | RIGTIL_clean
RIGVOU_clean | occupancy | 614.285 | 265.118 |  |  | 0.4658696 | 0.6665388 | 0.6143405 | 0.3782461 | 0.146088 | 0.05082063 | 0.2515626 | 658.364 | 284.133 |  |  |  | -10.65939 | -8.368708 | 11.19099 | 0.5077557 | 0.6309079 | 0.6617608 | 0.4487399 | 0.2388742 | 0.1170075 | 0.373798 | 449.641 | 176.806 |  | 7.572 | 15.595 | 16.706 | 90 | 94.4321 | 90 | 1966.834 | RIGVOU_clean
RIGWIP_clean |  | 629.658 | 279.529 |  |  | 0.4667626 | 0.8107843 | 0.6021272 | 0.3293579 | 0.121107 | 0.02680587 | 0.2468417 | 687.627 | 305.244 |  |  |  | -11.42631 | -6.412867 | 6.052422 | 0.4875897 | 0.7036963 | 0.6433116 | 0.3948489 | 0.1866152 | 0.1114132 | 0.2868846 | 479.656 | 187.489 |  | 7.575 | 15.619 | 16.6987 | 90 | 94.3755 | 90 | 1969.931 | RIGWIP_clean
RIHXIR_charged |  | 0 | 0 |  |  | 0.1826088 | 0.1619771 | 0.0009930255 | 0.2106382 | 0.08086427 | 0.0697056 | 0.09999343 | 0 | 0 |  |  |  | -3.884972 | -3.889757 | -2.546023 | 0.1951489 | 0.1355681 | 0.005992491 | 0.24815 | 0.1022853 | 0.101878 | 0.1029837 | 0 | 0 |  | 18.806 | 18.8056 | 18.806 | 59.9993 | 60 | 59.9993 | 4702.843 | RIHXIR_charged
RILVOZ_clean |  | 0 | 0 |  |  | 0.7647402 | 0.6992293 | 0.5877846 | 0.7921777 | 0.1479295 | 0.04380205 | 0.4950212 | 487.248 | 374.581 |  |  |  | -14.02555 | -2.791275 | -3.494461 | 0.4129851 | 0.6176626 | 0.4249899 | 0.3610655 | 0.1519378 | 0.1470125 | 0.1683553 | 0 | 0 |  | 7.437 | 11.278 | 15.164 | 90 | 90 | 90 | 1271.873 | RILVOZ_clean
RINPEJ_charged |  | 364.712 | 277.727 |  |  | 0.2197199 | 0.3885011 | 0.1550531 | 0.1979304 | 0.09879947 | 0.07681784 | 0.2482746 | 461.35 | 351.303 |  |  |  | -2.841745 | -1.451916 | 0.002613764 | 0.2418863 | 0.3777627 | 0.1458657 | 0.2250898 | 0.1055774 | 0.08604497 | 0.2383982 | 429.74 | 314.702 |  | 13.119 | 13.3886 | 22.955 | 90 | 90 | 119.334 | 3514.952 | RINPEJ_charged
RINSEM_clean | metalvsorganic | 1501.22 | 1268.75 |  |  | 1.460817 | 1.06813 | 0.6132769 | 1.863866 | 0.2972227 | 0.4087794 | 0.07410929 | 1430.57 | 1209.03 |  |  |  | -15.65719 | -38.02517 | -21.98052 | 2.443807 | 2.168764 | 1.801213 | 2.734268 | 1.118864 | 1.093385 | 1.169822 | 0 | 0 |  | 15.211 | 11.728 | 14.182 | 90 | 90 | 90 | 2529.992 | RINSEM_clean
RIPKIM01_clean |  | 844.432 | 671.594 |  |  | 0.1197477 | 0.1151408 | 0.02267792 | 0.1240253 | 0.06730994 | 0.06458093 | 0.08244355 | 795.66 | 632.811 |  |  |  | 0.5594646 | 0.8869684 | -0.3957437 | 0.1067118 | 0.09995899 | 0.02545637 | 0.1107216 | 0.06417927 | 0.06136986 | 0.07975871 | 806.07 | 647.818 |  | 29.135 | 13.191 | 8.59908 | 90 | 90.2465 | 90 | 3304.766 | RIPKIM01_clean
RIPKIM_clean |  | 807.549 | 626.538 |  |  | 0.1171433 | 0.1145829 | 0.02260639 | 0.121024 | 0.06609929 | 0.06284735 | 0.08413274 | 769.722 | 597.186 |  |  |  | 0.6528874 | 0.4390954 | -0.9315534 | 0.1250293 | 0.1075801 | 0.02913511 | 0.131166 | 0.06663211 | 0.0628485 | 0.08761396 | 777.449 | 603.954 |  | 28.642 | 13.186 | 8.53957 | 90 | 91.6575 | 90 | 3223.819 | RIPKIM_clean
RIPNIP_clean |  | 1104.99 | 713.603 |  |  | 0.489346 | 0.4686895 | 0.288017 | 0.5130089 | 0.04675918 | 0.01709903 | 0.1416717 | 1141.26 | 737.022 |  |  |  | -1.855219 | -2.834308 | -1.928441 | 0.2672798 | 0.2824245 | 0.2986162 | 0.2596202 | 0.04577749 | 0.02775131 | 0.1034613 | 909.232 | 548.127 |  | 11.934 | 12.437 | 17.9624 | 90 | 104.051 | 90 | 2586.268 | RIPNIP_clean
RIPNOV_clean |  | 0 | 0 |  |  | 0.1781038 |  | 0.241586 | 0.1758366 | 0.07512069 | 0.06375545 | 0.1632013 | 0 | 0 |  |  |  | 1.17385 | 1.184311 | 0.6273494 | 0.1232301 |  | 0.2375724 | 0.1191464 | 0.07293038 | 0.06109197 | 0.164678 | 0 | 0 |  | 22.942 | 22.9417 | 15.749 | 90 | 90 | 120 | 7178.612 | RIPNOV_clean
RIPNUB_clean |  | 0 | 0 |  |  | 0.174242 |  | 0.2088789 | 0.173005 | 0.06905046 | 0.06390458 | 0.108931 | 0 | 0 |  |  |  | 0.5633533 | 0.5611799 | 1.154129 | 0.1144535 |  | 0.1957503 | 0.1115501 | 0.06619604 | 0.06208155 | 0.09808333 | 0 | 0 |  | 23.005 | 23.0053 | 15.761 | 90 | 90 | 120.001 | 7223.708 | RIPNUB_clean
RIPPEN_clean |  | 0 | 0 |  |  | 0.1117328 |  | 0.1178898 | 0.1115129 | 0.06788043 | 0.06373856 | 0.09997987 | 0 | 0 |  |  |  | 1.117827 | 1.117391 | 1.034832 | 0.1054918 |  | 0.1074945 | 0.1054203 | 0.06559608 | 0.06116688 | 0.09992234 | 0 | 0 |  | 22.946 | 22.9461 | 15.713 | 90 | 90 | 120 | 7164.825 | RIPPEN_clean
RIPTAM_clean |  | 0 | 0 |  |  | 2.846768 | 2.781937 | 3.506581 | 2.818162 | 0.1204237 | 0.04047599 | 0.3971657 | 1106.49 | 811.904 |  |  |  | -29.63217 | -16.55866 | -6.122219 | 1.697018 | 1.530057 | 1.404936 | 1.765584 | 0.3979487 | 0.3593003 | 0.5317315 | 0 | 0 |  | 9.439 | 16.202 | 23.9862 | 108.354 | 90 | 90 | 3481.62 | RIPTAM_clean
RIPTEQ_clean |  | 1367.38 | 675.969 |  |  | 1.008644 | 1.039787 | 0.6147679 | 1.360909 | 0.2368229 | 0.07933255 | 0.2928195 | 0 | 0 | [16 empty] | 12.42 | 13.6661 | 14.2342 | 96.9439 | 114.713 | 110.567 | 1950.357 | RIPTEQ_clean
RIPWEU_clean | occupancy | 0 | 0 | [9 empty] | NA | NA | [13 empty] | NA | NA | [8 empty] | RIPWEU_clean
RIPWIY_clean | metalvsorganic | 0 | 0 | [9 empty] | NA | NA |  | collapse | [11 empty] | NA | NA | [8 empty] | RIPWIY_clean
RIRDED_clean |  | 1090.08 | 888.83 |  |  | 0.4589184 |  | 0.5185886 | 0.4564322 | 0.08125266 | 0.07220074 | 0.1434846 | 1121.19 | 914.222 |  |  |  | -6.326734 | -6.328266 | 0.6550985 | 0.4214844 |  | 0.4542886 | 0.4201176 | 0.106856 | 0.1074361 | 0.1028681 | 414.006 | 298.154 |  | 26.113 | 26.1132 | 19.646 | 90 | 90 | 119.999 | 11601.82 | RIRDED_clean
RIRDIH_clean |  | 1003.13 | 653.244 | [14 empty] | -7.46608 | -7.468388 | 2.94604 | 0.4985869 |  | 0.4395835 | 0.5010454 | 0.1457758 | 0.1529111 | 0.09672002 | 0 | 0 | [8 empty] | RIRDIH_clean
RITGEI_clean | occupancy | 1169.35 | 573.272 |  |  | 1.647638 | 1.631802 | 1.433503 | 1.691371 | 0.5507964 | 0.4618019 | 0.6591375 | 1159.42 | 568.39 |  |  |  | -14.78413 | -14.00703 | -11.55282 | 1.777646 | 1.929473 | 1.518783 | 1.800341 | 0.9223985 | 0.7880013 | 1.086013 | 0 | 0 |  | 19.894 | 26.22 | 17.9456 | 90 | 119.636 | 90 | 8136.258 | RITGEI_clean
RITGIM_clean |  | 752.991 | 343.304 |  |  | 1.343153 | 1.709226 | 1.688873 | 1.157216 | 0.3092224 | 0.04449341 | 0.5210055 | 1216.65 | 554.682 |  |  |  | -14.96618 | 4.895825 | -4.468065 | 0.473162 | 0.5115821 | 0.7506163 | 0.3847416 | 0.3066733 | 0.07297699 | 0.4936304 | 412.77 | 160.203 |  | 6.904 | 18.742 | 22.4195 | 90 | 97.6874 | 90 | 2874.894 | RITGIM_clean
RITGUY_clean | occupancy | 1057.91 | 464.179 |  |  | 1.007928 | 1.021324 | 0.4521573 | 1.111237 | 0.4332394 | 0.5997679 | 0.2112013 | 893.196 | 391.906 | [13 empty] | NA | NA |  | 8.222 | 16.2248 | 16.4618 | 93.2747 | 95.798 | 97.8964 | 2158.435 | RITGUY_clean
RIVDEF_clean |  | 858.913 | 658.236 |  |  | 0.307736 | 0.2080827 | 0.2534324 | 0.3297891 | 0.05247387 | 0.02153783 | 0.114346 | 710.492 | 544.469 |  |  |  | -3.549708 | -3.567134 | -3.361523 | 0.2567014 | 0.1097165 | 0.09585674 | 0.2962505 | 0.07475832 | 0.05894107 | 0.1063928 | 281.563 | 193.912 |  | 11.477 | 11.4764 | 22.585 | 90 | 90 | 119.999 | 2576.257 | RIVDEF_clean
RIVDEH_clean | n= 10560 | 1411.46 | 1952.41 | [9 empty] | NA | NA | [13 empty] | NA | NA | [8 empty] | RIVDEH_clean
RIVDIL_clean | n= 10560 | 1443.96 | 2029.22 | [9 empty] | NA | NA | [13 empty] | NA | NA | [8 empty] | RIVDIL_clean
RIWMUH_clean |  | 1300.55 | 1323.77 |  |  | 0.0965812 | 0.07351725 | 0.02241327 | 0.1021287 | 0.05404051 | 0.05502049 | 0.04641846 | 1256.57 | 1278.97 |  |  |  | 0.248837 | 0.248837 | 1.878393 | 0.08488046 | 0.06942861 | 0.0356615 | 0.08858134 | 0.05185302 | 0.05143372 | 0.05511421 | 1281.19 | 1335.18 |  | 27.086 | 27.086 | 6.705 | 90 | 90 | 90 | 4919.133 | RIWMUH_clean
RIWNAO_clean | occupancy | 1323.23 | 1269.86 | [9 empty] | NA | NA |  |  |  | -1.307364 | -1.307364 | 0.6671769 | 0.5144893 | 0.2450539 | 0.1158283 | 0.5579129 | 0.2153717 | 0.2363866 | 0.098476 | 1274.61 | 1199.38 | [8 empty] | RIWNAO_clean
RIWSUM_clean |  | 862.783 | 777.424 |  |  | 0.7509384 | 0.8165233 | 1.072805 | 0.7338738 | 0.1385092 | 0.08814461 | 0.4545905 | 988.361 | 890.561 |  |  |  | -2.199623 | -5.138321 | -8.019789 | 0.6991894 | 0.8139443 | 1.043256 | 0.6748089 | 0.185537 | 0.1373836 | 0.4877408 | 0 | 0 |  | 14.002 | 16.704 | 26.8225 | 91.1643 | 90 | 90 | 6272.203 | RIWSUM_clean
RIXBEG_clean |  | 524.334 | 432.579 |  |  | 0.4684653 | 0.4881292 | 0.2891933 | 0.4708237 | 0.08092431 | 0.06464424 | 0.2616331 | 568.759 | 469.198 |  |  |  | -2.362798 | -10.32211 | -8.402694 | 0.6997553 | 0.6049542 | 0.6761172 | 0.7057953 | 0.1545981 | 0.1580696 | 0.1160648 | 0 | 0 |  | 8.671 | 13.3403 | 27.4411 | 93.8751 | 90 | 108.967 | 2994.199 | RIXBEG_clean
RIXBIK_clean |  | 852.28 | 742.173 |  |  | 0.438978 | 0.4868081 | 0.3017203 | 0.438826 | 0.07840307 | 0.06179321 | 0.2278918 | 840.752 | 732.134 |  |  |  | -4.572807 | -5.962445 | -5.468807 | 0.410103 | 0.4258792 | 0.4475858 | 0.4080344 | 0.1348005 | 0.1302086 | 0.176127 | 649.567 | 475.983 |  | 8.708 | 11.663 | 27.2179 | 101.484 | 90 | 90 | 2708.948 | RIXBIK_clean
RIXPIZ_clean |  | 1980.8 | 3475.39 |  |  | 0.1425182 | 0.2340015 | 0.2215475 | 0.1181343 | 0.05892613 | 0.05021424 | 0.09812963 | 1964.01 | 3445.94 |  |  |  | 0.6896917 | 0.6896917 | 0.3528332 | 0.08185593 | 0.1221382 | 0.06173481 | 0.07361547 | 0.05970458 | 0.05289607 | 0.0903429 | 1992.32 | 3556.49 |  | 18.878 | 18.878 | 37.043 | 90 | 90 | 90 | 13201.34 | RIXPIZ_clean
RIYBAE_clean |  | 1605.11 | 1313.77 | [14 empty] | 0.9361273 | 0.6420361 | 1.099921 | 0.1409395 |  | 0.878374 | 0.1125766 | 0.09507272 | 0.05024596 | 0.3864467 | 1612.05 | 1355.1 | [8 empty] | RIYBAE_clean
RIYBEI_clean |  | 1612.51 | 1339 | [14 empty] | 0.4968232 | 0.9797415 | 0.9996697 | 0.1407479 |  | 0.8787201 | 0.1123643 | 0.09441974 | 0.04976585 | 0.38467 | 1626.28 | 1384.14 | [8 empty] | RIYBEI_clean
RIYBIM_clean |  | 1653.68 | 1332.26 | [14 empty] | 1.526297 | 1.850239 | 1.777342 | 0.143312 |  | 0.7433652 | 0.120233 | 0.1004293 | 0.05949961 | 0.3664721 | 1698.19 | 1439.85 | [8 empty] | RIYBIM_clean
RIYBOS_clean |  | 1634.28 | 1320 | [14 empty] | 1.238137 | 1.604332 | 1.545808 | 0.1292626 |  | 0.7813005 | 0.1041842 | 0.09250527 | 0.05325815 | 0.3476115 | 1670.06 | 1408.96 | [8 empty] | RIYBOS_clean
RIYDEJ_clean |  | 0 | 0 |  |  | 0.1188189 | 0.1150406 | 0.3125626 | 0.1110428 | 0.07193594 | 0.05646856 | 0.144117 | 0 | 0 |  |  |  | -1.824062 | -1.824062 | -3.025495 | 0.1507 | 0.09670844 | 0.2740203 | 0.1598195 | 0.07510325 | 0.06876201 | 0.1046957 | 0 | 0 |  | 10.482 | 10.482 | 13.928 | 90 | 90 | 90 | 1530.302 | RIYDEJ_clean
RIYWED_clean |  | 0 | 0 |  |  | 0.4997102 | 1.001515 | 0.6672176 | 0.423404 | 0.1083484 | 0.05232368 | 0.3359491 | 0 | 0 |  |  |  | -0.6048806 | -17.69753 | -4.65633 | 0.6057693 | 0.8842718 | 0.7767644 | 0.5606813 | 0.1713912 | 0.1095549 | 0.4226013 | 0 | 0 |  | 23.112 | 6.953 | 22.638 | 90 | 90 | 90 | 3637.875 | RIYWED_clean
RIYWIH_clean |  | 122.473 | 83.3473 |  |  | 1.703728 | 1.463634 | 1.051747 | 1.784345 | 0.3302374 | 0.2691229 | 0.5135808 | 280.136 | 190.635 |  |  |  | -8.360214 | -9.540377 | -22.99244 | 1.723647 | 1.899678 | 1.580593 | 1.695594 | 0.3451093 | 0.3155937 | 0.433656 | 0 | 0 |  | 23.065 | 6.973 | 22.4161 | 90 | 91.5389 | 90 | 3603.931 | RIYWIH_clean
RIYXIG_clean |  | 1311.76 | 861.593 | collapse |  | 1.600272 |  | 2.279679 | 1.553949 | 0.3027434 | 0.0709523 | 1.69349 | 0 | 0 |  |  |  | 14.09995 | 16.92337 | 208.8203 | 4.820042 |  | 4.078201 | 4.870623 | 0.8591343 | 0.806736 | 1.173524 | 1125.11 | 1186.38 |  | 6.533 | 10.453 | 19.293 | 90 | 90 | 90 | 1317.508 | RIYXIG_clean
RIZNIY01_clean |  | 0 | 0 |  |  | 0.2666149 | 0.3737116 | 0.3174726 | 0.257579 | 0.07160913 | 0.0539198 | 0.2049595 | 0 | 0 |  |  |  | -1.781964 | 1.631207 | 2.356268 | 0.1581334 | 0.3434382 | 0.2832274 | 0.1412344 | 0.06696347 | 0.05418211 | 0.1633153 | 0 | 0 |  | 13.283 | 22.744 | 18.6354 | 90 | 109.048 | 90 | 5321.651 | RIZNIY01_clean
RIZNIY_clean |  | 0 | 0 |  |  | 0.2298124 | 0.3889722 | 0.3177978 | 0.215961 | 0.07576662 | 0.06031233 | 0.2019767 | 0 | 0 |  |  |  | -0.7884858 | 1.33982 | -2.837701 | 0.1707505 | 0.3562949 | 0.2800843 | 0.1543724 | 0.07144881 | 0.05973496 | 0.1671119 | 0 | 0 |  | 19.1 | 22.876 | 13.3875 | 90 | 112.926 | 90 | 5387.369 | RIZNIY_clean
RIZXUT_clean | occupancy | 2773.59 | 3005.15 |  |  | 0.4841557 | 0.4726979 | 0.6814901 | 0.4659338 | 0.4916208 | 0.5795175 | 0.140034 | 2708.8 | 2934.95 |  |  |  | 1.637697 | 1.637697 | 1.637697 | 0.9046201 | 0.993295 | 0.2996108 | 0.9303665 | 0.4837932 | 0.5651551 | 0.1583453 | 2489.76 | 2832.34 |  | 14.728 | 14.728 | 14.728 | 90 | 90 | 90 | 3194.709 | RIZXUT_clean
ROBWAH_clean |  | 280.101 | 192.152 |  |  | 0.8071736 |  | 1.109718 | 0.7987696 | 0.07681381 | 0.07412517 | 0.115799 | 0 | 0 |  |  |  | -4.742092 | -14.84857 | 6.544981 | 0.5201693 |  | 1.023358 | 0.5061918 | 0.1112407 | 0.1085235 | 0.150641 | 0 | 0 |  | 23.458 | 7.555 | 16.518 | 90 | 90 | 90 | 2927.406 | ROBWAH_clean
ROBYOY_clean | occupancy | 988.432 | 776.55 |  |  | 0.4950491 | 0.1509152 | 0.1211739 | 0.5411126 | 0.414345 | 0.4431318 | 0.05058447 | 0 | 0 |  |  |  | 0.05148856 | -0.130389 | 0.1704165 | 0.4827312 | 0.1322255 | 0.105627 | 0.5295503 | 0.4118466 | 0.4403224 | 0.05201587 | 0 | 0 |  | 13.013 | 13.115 | 13.9075 | 84.9551 | 69.2734 | 84.6098 | 2206.283 | ROBYOY_clean
ROCZAM_clean |  | 1972.13 | 1743.24 |  |  | 0.550706 | 0.575603 | 0.4269436 | 0.5541482 | 0.06146299 | 0.05352336 | 0.08925169 | 1989.87 | 1758.85 |  |  |  | -0.7320853 | -9.286999 | 2.693887 | 0.3960911 | 0.3461788 | 0.2808134 | 0.4109937 | 0.07796971 | 0.0801006 | 0.07051156 | 1329.58 | 1084.95 |  | 9.615 | 21.122 | 13.1515 | 90 | 91.1241 | 90 | 2670.398 | ROCZAM_clean
ROCZEQ_clean |  | 2102.82 | 1887.49 |  |  | 0.5186436 | 0.5074768 | 0.4562712 | 0.5241726 | 0.06064225 | 0.05224187 | 0.0900436 | 2051.66 | 1841.53 |  |  |  | -1.095762 | -9.938136 | 2.274379 | 0.3725504 | 0.4044822 | 0.2679545 | 0.3737171 | 0.08247281 | 0.08381415 | 0.0777781 | 1384.25 | 1129.58 |  | 9.628 | 21.337 | 13.2077 | 90 | 91.9525 | 90 | 2711.717 | ROCZEQ_clean
ROCZIU_clean |  | 1841.9 | 1698.44 |  |  | 0.2521009 | 0.272395 | 0.244016 | 0.249339 | 0.05869951 | 0.0539064 | 0.07547541 | 1913.75 | 1764.69 |  |  |  | -1.36657 | -1.799521 | -1.782871 | 0.2078862 | 0.1849483 | 0.2254503 | 0.2105024 | 0.07089224 | 0.07490629 | 0.05684308 | 1808.16 | 1586.09 |  | 9.638 | 15.443 | 18.717 | 90 | 90 | 90 | 2785.831 | ROCZIU_clean
ROCZOA_clean |  | 2355.08 | 2457.49 |  |  | 0.1395317 |  | 0.1922783 | 0.1371341 | 0.06136297 | 0.04788638 | 0.1186385 | 2371.11 | 2474.14 |  |  |  | -0.8547476 | -0.6753717 | -0.3090883 | 0.1255351 |  | 0.1746395 | 0.1233031 | 0.06295343 | 0.05102296 | 0.1136579 | 2367.68 | 2426.14 |  | 10.974 | 22.669 | 14.1055 | 90 | 96.6358 | 90 | 3485.512 | ROCZOA_clean
ROCZUG_clean |  | 2344.98 | 2532.05 |  |  | 0.2638641 |  | 0.2900742 | 0.2626727 | 0.06160907 | 0.04599436 | 0.1279716 | 2304.8 | 2488.59 |  |  |  | -1.575845 | -1.528864 | -1.007597 | 0.1487117 |  | 0.1923856 | 0.1467266 | 0.06485697 | 0.05336314 | 0.1137058 | 2326.61 | 2410.88 |  | 11.029 | 22.762 | 14.4796 | 90 | 97.1491 | 90 | 3606.729 | ROCZUG_clean
RODBAP_clean |  | 2285.9 | 2503.2 |  |  | 0.3695237 |  | 0.3479796 | 0.370503 | 0.06256548 | 0.04454342 | 0.1391592 | 2237.91 | 2450.67 |  |  |  | -2.285146 | -1.740967 | -0.7827629 | 0.2634382 |  | 0.2293391 | 0.2649881 | 0.06925195 | 0.05524758 | 0.1287705 | 2259.59 | 2356.94 |  | 11.054 | 22.723 | 14.6662 | 90 | 96.8018 | 90 | 3657.929 | RODBAP_clean
ROGLOP_clean |  | 729.843 | 585.607 |  |  | 0.4399117 | 0.5288174 | 0.07472689 | 0.4497734 | 0.06841912 | 0.04935553 | 0.1552644 | 751.675 | 603.095 |  |  |  | 0.9842126 | -1.663525 | -1.67206 | 0.2953287 | 0.4558227 | 0.0631586 | 0.2906541 | 0.07197457 | 0.06553353 | 0.1013171 | 676.49 | 519.122 |  | 7.493 | 14.0605 | 14.0603 | 97.7122 | 101.341 | 101.341 | 1400.831 | ROGLOP_clean
ROGSAI_clean |  | 1497.01 | 1279.28 |  |  | 0.1810248 | 0.2293307 | 0.1234521 | 0.1727062 | 0.08297731 | 0.05548118 | 0.1523723 | 1513.94 | 1293.83 |  |  |  | -3.457615 | -1.79203 | -1.166478 | 0.2031176 | 0.2584292 | 0.1245381 | 0.1947981 | 0.09983477 | 0.07308831 | 0.1673377 | 1372.57 | 1097.27 |  | 11.077 | 14.816 | 13.434 | 99.0451 | 90 | 90 | 2177.329 | ROGSAI_clean
ROHWOC_clean |  | 929.673 | 820.073 |  |  | 0.5333187 | 0.5299395 | 0.9635691 | 0.525015 | 0.07219001 | 0.06650566 | 0.1335809 | 890.386 | 785.432 |  |  |  | -4.704614 | -20.03269 | 0.4524765 | 1.574839 | 0.9477598 | 2.431213 | 1.582638 | 0.222551 | 0.2184773 | 0.2665469 | 0 | 0 |  | 14.845 | 18.355 | 11.161 | 90 | 90 | 90 | 3041.149 | ROHWOC_clean
ROJNEJ_clean |  | 0 | 0 |  |  | 0.1178858 | 0.1400567 | 0.1363346 | 0.09202508 | 0.06982671 | 0.02731571 | 0.1417684 | 0 | 0 |  |  |  | 0.1897933 | -0.5119992 | -0.5119992 | 0.1172038 | 0.1388508 | 0.1298559 | 0.09302648 | 0.0707821 | 0.0291445 | 0.1412457 | 0 | 0 |  | 7.113 | 9.959 | 9.959 | 90 | 90 | 90 | 705.4793 | ROJNEJ_clean
ROKRIU_clean | occupancy | 1384.74 | 840.938 | [9 empty] | NA | NA | [13 empty] | NA | NA | [8 empty] | ROKRIU_clean
ROKROA_clean | occupancy | 1773.42 | 1314.54 | [9 empty] | NA | NA |  |  |  | 8517.379 | 8486.217 | 7503.991 | 1.277955 | 1.234695 | 5.344713 | 1.15722 | 1.704629 | 1.489429 | 3.832726 | 0.189092 | 78842.7 | [8 empty] | ROKROA_clean
ROLCEC01_clean |  | 1946.76 | 2046.39 |  |  | 2.373152 | 2.530885 | 1.785325 | 2.509333 | 0.05598014 | 0.0607344 | 0.04884875 | 1751 | 1840.56 |  |  |  | -0.2200475 | -12.88655 | -8.858735 | 2.502674 | 2.531512 | 1.756551 | 2.846897 | 0.1601272 | 0.1334289 | 0.2001747 | 0 | 0 |  | 7.03 | 13.349 | 8.077 | 90 | 90 | 90 | 757.9737 | ROLCEC01_clean
ROLCEC02_clean |  | 1946.38 | 2045.2 |  |  | 2.360894 | 2.510092 | 1.791587 | 2.49635 | 0.05803179 | 0.06328076 | 0.05015834 | 1766.3 | 1856.02 |  |  |  | 3.795061 | -8.725594 | -5.81981 | 2.331657 | 2.337965 | 1.68855 | 2.646901 | 0.1051327 | 0.1101046 | 0.09767489 | 0 | 0 |  | 7.046 | 13.301 | 8.085 | 90 | 90 | 90 | 757.7169 | ROLCEC02_clean
ROLCEC13_clean |  | 0 | 0 |  |  | 0.3352388 | 0.3097869 | 0.06620106 | 0.4055302 | 0.1233746 | 0.07688628 | 0.1931071 | 0 | 0 |  |  |  | -0.3765439 | 0.1595803 | 1.070096 | 0.4362898 | 0.40983 | 0.2803026 | 0.4887474 | 0.1187069 | 0.07560735 | 0.1833561 | 0 | 0 |  | 7.319 | 7.31973 | 24.381 | 90 | 90 | 120.001 | 1131.161 | ROLCEC13_clean
ROLCEC14_clean |  | 0 | 0 |  |  | 0.3391855 | 0.3145283 | 0.0698884 | 0.4087256 | 0.1249064 | 0.07921557 | 0.1934428 | 0 | 0 |  |  |  | 0.1851624 | -0.3481873 | 0.9144519 | 0.427214 | 0.4015894 | 0.2628477 | 0.480233 | 0.1200728 | 0.07823793 | 0.1828252 | 0 | 0 |  | 7.318 | 7.3175 | 24.419 | 90 | 90 | 120.002 | 1132.413 | ROLCEC14_clean
ROLCEC15_clean |  | 0 | 0 |  |  | 0.3407522 | 0.3199 | 0.07071305 | 0.4066109 | 0.1253788 | 0.08003242 | 0.1933985 | 0 | 0 |  |  |  | -0.1240363 | -0.2192809 | 0.9708976 | 0.3948567 | 0.3658171 | 0.1931189 | 0.4575193 | 0.1205878 | 0.08258837 | 0.1775869 | 0 | 0 |  | 7.329 | 7.32866 | 24.431 | 90 | 90 | 119.997 | 1136.46 | ROLCEC15_clean
ROLCEC16_clean |  | 0 | 0 |  |  | 0.3327141 | 0.3126721 | 0.06685386 | 0.3970661 | 0.1211177 | 0.07344492 | 0.1926269 | 0 | 0 |  |  |  | -0.02768006 | -0.4308817 | 0.7718148 | 0.4231453 | 0.3977919 | 0.2650349 | 0.4748505 | 0.1179378 | 0.07431884 | 0.1833662 | 0 | 0 |  | 7.334 | 7.33362 | 24.41 | 90 | 90 | 120.002 | 1136.97 | ROLCEC16_clean
ROLCEC18_clean |  | 0 | 0 |  |  | 0.3347422 | 0.3114994 | 0.07041463 | 0.4020396 | 0.1222576 | 0.07516896 | 0.1928906 | 0 | 0 |  |  |  | -0.1082402 | -0.1909559 | 1.189396 | 0.4106191 | 0.3825911 | 0.2323095 | 0.4683654 | 0.1158789 | 0.07785478 | 0.1729152 | 0 | 0 |  | 7.326 | 7.32643 | 24.365 | 90 | 90 | 119.998 | 1132.57 | ROLCEC18_clean
ROLCEC19_clean |  | 0 | 0 |  |  | 0.3372206 | 0.3125559 | 0.07008121 | 0.4064085 | 0.1225664 | 0.07544858 | 0.1932432 | 0 | 0 |  |  |  | -0.1961614 | -0.08012996 | 1.130177 | 0.4059384 | 0.3770643 | 0.2240594 | 0.4651257 | 0.1167824 | 0.07885099 | 0.1736794 | 0 | 0 |  | 7.326 | 7.32556 | 24.394 | 90 | 90 | 120.002 | 1133.738 | ROLCEC19_clean
ROLCEC_clean | metalvsorganic | 1932.11 | 2028.74 |  |  | 2.71781 | 2.737325 | 2.761593 | 2.676404 | 0.07994727 | 0.06162746 | 0.107427 | 2162.28 | 2270.51 |  |  |  | -5.467871 | -24.60056 | -17.70505 | 2.821584 | 2.83097 | 2.518153 | 2.963913 | 0.4607309 | 0.2806542 | 0.7308459 | 0 | 0 |  | 7.02 | 13.369 | 8.068 | 90 | 90 | 90 | 757.1849 | ROLCEC_clean
ROLZEZ_clean |  | 1036.29 | 938.567 |  |  | 0.8078107 | 1.087472 | 0.3415995 | 0.7792449 | 0.08716597 | 0.06702001 | 0.2377305 | 926.645 | 839.242 |  |  |  | 0.796705 | -11.51041 | -7.086302 | 2.932697 | 1.839339 | 0.9503505 | 3.105748 | 0.4372717 | 0.3953694 | 0.7504363 | 0 | 0 |  | 9.578 | 12.778 | 18.9447 | 107.489 | 99.2095 | 97.8898 | 2140.186 | ROLZEZ_clean
ROMMAJ_clean |  | 1661.71 | 1714.43 | [14 empty] | 0.704523 | -0.4199321 | 13.10338 | 1.226542 | 0.3099707 | 0.3654745 | 1.415182 | 0.3448774 | 0.3782453 | 0.07051911 | 1990.6 | 2319.91 | [8 empty] | ROMMAJ_clean
ROMQAN_clean |  | 0 | 0 |  |  | 0.345525 | 0.2624885 | 0.4070406 | 0.3569806 | 0.06432765 | 0.06203929 | 0.08001928 | 0 | 0 |  |  |  | -9.339395 | 5.339711 | -8.17802 | 0.7251733 | 0.6429494 | 0.3684775 | 0.7573973 | 0.1065266 | 0.1073491 | 0.1008871 | 0 | 0 |  | 7.808 | 17.456 | 18.312 | 90 | 97.7204 | 90 | 2473.237 | ROMQAN_clean
ROMQER_clean |  | 0 | 0 |  |  | 0.4889696 | 0.7370992 | 0.6743952 | 0.424653 | 0.1110182 | 0.06202897 | 0.3154951 | 0 | 0 |  |  |  | -10.64308 | -12.14197 | 2.470194 | 0.6784767 | 1.160221 | 0.8245717 | 0.5669752 | 0.2086259 | 0.1497391 | 0.4544144 | 0 | 0 |  | 15.519 | 16.1024 | 22.982 | 90 | 90 | 100.198 | 5652.314 | ROMQER_clean
RONCIG_clean |  | 1020.9 | 702.667 |  |  | 0.323117 | 0.3704563 | 0.000368851 | 0.3311821 | 0.1392625 | 0.05204597 | 0.278809 | 1037.58 | 714.173 |  |  |  | -4.466984 | -2.296708 | -2.770726 | 0.4436538 | 0.4706255 | 0.001594144 | 0.502035 | 0.1604723 | 0.07184758 | 0.3022719 | 923.111 | 575.669 |  | 14.69 | 15.126 | 15.1264 | 119.999 | 90 | 90 | 2910.828 | RONCIG_clean
RONSIY_clean |  | 511.183 | 417.514 |  |  | 0.6339948 | 0.8999488 | 0.3162238 | 0.6294387 | 0.0631769 | 0.06011656 | 0.1021962 | 594.538 | 485.635 |  |  |  | -7.74494 | -0.08629817 | 0.8842421 | 0.5943995 | 1.001586 | 0.4148801 | 0.580892 | 0.1005233 | 0.1004695 | 0.1012096 | 427.339 | 328.744 |  | 10.845 | 13.7898 | 17.484 | 90 | 90 | 100.428 | 2571.552 | RONSIY_clean
RONSOC_clean |  | 1719.16 | 1190.62 |  |  | 0.5149211 | 0.5005599 | 0.5394509 | 0.5343371 | 0.2229241 | 0.05905265 | 0.3540212 | 1786.57 | 1237.35 |  |  |  | -6.038294 | -6.039593 | 7.349501 | 0.3007309 | 0.3157183 | 0.3263575 | 0.2577015 | 0.1717165 | 0.04710847 | 0.2714029 | 1840.76 | 1208.23 |  | 15.402 | 15.402 | 28.942 | 90 | 90 | 90 | 6865.668 | RONSOC_clean
RONSOE_clean | occupancy | 556.093 | 414.901 | collapse |  | 1.653885 | 3.198558 | 1.249327 | 1.605369 | 0.2764043 | 0.06038759 | 1.500499 | 0 | 0 |  |  |  | 57.91907 | -46.22356 | 121.6515 | 4.56768 | 4.092632 | 3.983775 | 4.612742 | 1.053762 | 0.8455019 | 2.233905 | NA | NA |  | 13.735 | 17.888 | 11.0253 | 90 | 100.462 | 90 | 2663.792 | RONSOE_clean
RONWIA_clean |  | 1680.43 | 1503.64 |  |  | 0.4766688 |  | 0.4237209 | 0.4917968 | 0.08677627 | 0.0495219 | 0.1021163 | 1724.32 | 1542.94 |  |  |  | 7.515202 | -22.23241 | -29.05964 | 1.253351 |  | 1.423209 | 1.204821 | 0.4692866 | 0.3631568 | 0.5129871 | 0 | 0 |  | 12.383 | 8.597 | 12.6635 | 90 | 109.985 | 90 | 1266.933 | RONWIA_clean
RONZID_clean |  | 2526.81 | 2274.7 |  |  | 1.120271 |  | 1.436655 | 1.041175 | 0.06227812 | 0.02809833 | 0.07936802 | 2481.93 | 2234.3 |  |  |  | -1.397589 | -1.397589 | -0.03242704 | 0.4559428 |  | 0.7284936 | 0.3878051 | 0.05437504 | 0.03800617 | 0.06255948 | 2492.7 | 2181 |  | 9.042 | 9.042 | 12.027 | 90 | 90 | 90 | 983.3006 | RONZID_clean
RONZOJ_clean |  | 0 | 0 |  |  | 0.1429487 |  | 0.01241616 | 0.1625286 | 0.04278149 | 0.0389991 | 0.04782467 | 0 | 0 |  |  |  | -1.318301 | -1.318301 | -16.49365 | 0.1965399 |  | 0.06149081 | 0.2167973 | 0.05013368 | 0.03831733 | 0.06588881 | 0 | 0 |  | 12.782 | 12.782 | 13.062 | 90 | 90 | 90 | 2134.063 | RONZOJ_clean
RONZUP_clean_h |  | 0 | 0 |  |  | 0.2451689 |  | 0.3828477 | 0.231401 | 0.06966111 | 0.03177734 | 0.1517426 | 0 | 0 |  |  |  | -4.867073 | -4.893226 | -4.895029 | 0.08901062 |  | 0.05274576 | 0.09263711 | 0.03483841 | 0.03490985 | 0.03468363 | 0 | 0 |  | 11.089 | 11.089 | 11.0888 | 107.556 | 109.114 | 111.772 | 1048.196 | RONZUP_clean_h
ROPVIB_clean |  | 0 | 0 |  |  | 0.322877 |  | 0.2877107 | 0.3258076 | 0.0713199 | 0.07323213 | 0.06476371 | 0 | 0 |  |  |  | -8.255285 | 0.1998848 | -16.21328 | 0.9783455 |  | 0.8955045 | 0.9852489 | 0.1645786 | 0.157103 | 0.1902094 | 0 | 0 |  | 12.535 | 29.517 | 14.7039 | 90 | 93.9504 | 90 | 5427.452 | ROPVIB_clean
ROQDIM01_clean |  | 0 | 0 |  |  | 0.2485819 |  | 0.0001239631 | 0.2761884 | 0.05166937 | 0.01972687 | 0.08361188 | 0 | 0 |  |  |  | -6.308329 | -6.308329 | -6.308329 | 0.08067427 |  | 1.258531e-15 | 0.08963808 | 0.06078451 | 0.05598187 | 0.06558714 | 0 | 0 |  | 12.826 | 12.826 | 12.826 | 90 | 90 | 90 | 2109.957 | ROQDIM01_clean
ROQDIM02_clean |  | 0 | 0 |  |  | 0.2493044 |  | 0 | 0.2770049 | 0.05114017 | 0.01826375 | 0.08401658 | 0 | 0 |  |  |  | -6.244263 | -6.244263 | -6.244263 | 0.1185792 |  | 0 | 0.1317547 | 0.06342159 | 0.05680374 | 0.07003945 | 0 | 0 |  | 12.855 | 12.855 | 12.855 | 90 | 90 | 90 | 2124.302 | ROQDIM02_clean
ROQDIM03_clean |  | 0 | 0 |  |  | 0.2469055 |  | 0.0003721871 | 0.2742981 | 0.04974689 | 0.01841607 | 0.08107771 | 0 | 0 |  |  |  | -6.887516 | -6.887516 | -6.887516 | 0.09392277 |  | 0.000223412 | 0.1043338 | 0.06482272 | 0.06498082 | 0.06466462 | 0 | 0 |  | 12.899 | 12.899 | 12.899 | 90 | 90 | 90 | 2146.19 | ROQDIM03_clean
ROQDIM04_clean |  | 0 | 0 |  |  | 0.2408187 |  | 0.0004137679 | 0.2675304 | 0.04700149 | 0.01518832 | 0.07881466 | 0 | 0 |  |  |  | -5.984653 | -5.984653 | -5.984653 | 0.2007829 |  | 0.002884325 | 0.2227717 | 0.06366717 | 0.05655406 | 0.07078027 | 0 | 0 |  | 12.915 | 12.915 | 12.915 | 90 | 90 | 90 | 2154.186 | ROQDIM04_clean
ROQDIM05_clean | occupancy | 0 | 0 | [9 empty] | NA | NA | [13 empty] | NA | NA | [8 empty] | ROQDIM05_clean
ROQDIM06_clean | occupancy | 0 | 0 | [9 empty] | NA | NA | [13 empty] | NA | NA | [8 empty] | ROQDIM06_clean
ROQDIM_clean |  | 0 | 0 |  |  | 0.2551198 |  | 0.0006371756 | 0.2833957 | 0.05456772 | 0.02235497 | 0.08678047 | 0 | 0 |  |  |  | -5.238519 | -5.238519 | -5.238519 | 0.1981282 |  | 0.001948683 | 0.2199259 | 0.05791807 | 0.03985957 | 0.07597657 | 0 | 0 |  | 12.796 | 12.796 | 12.796 | 90 | 90 | 90 | 2095.187 | ROQDIM_clean
ROQFUA01_clean |  | 0 | 0 |  |  | 0.3035052 |  | 0.0002807027 | 0.3371969 | 0.06526411 | 0.01922805 | 0.1113002 | 0 | 0 |  |  |  | -2.265476 | -2.265476 | -2.265476 | 0.2922369 |  | 0.004207998 | 0.3242401 | 0.05810676 | 0.006996869 | 0.1092167 | 0 | 0 |  | 13.132 | 13.132 | 13.132 | 90 | 90 | 90 | 2264.606 | ROQFUA01_clean
ROQFUA02_clean |  | 0 | 0 |  |  | 0.2951658 |  | 0.0003342182 | 0.3279249 | 0.06550056 | 0.01727172 | 0.1137294 | 0 | 0 |  |  |  | -2.962575 | -2.962575 | -2.962575 | 0.2102555 |  | 0.0002280695 | 0.2335919 | 0.06329042 | 0.01741223 | 0.1091686 | 0 | 0 |  | 13.168 | 13.168 | 13.168 | 90 | 90 | 90 | 2283.281 | ROQFUA02_clean
ROQFUA03_clean |  | 0 | 0 |  |  | 0.2926042 |  | 4.9507125e-05 | 0.3251102 | 0.06361372 | 0.01608274 | 0.1111447 | 0 | 0 |  |  |  | -3.18136 | -3.18136 | -3.18136 | 0.2079661 |  | 1.992782e-15 | 0.2310734 | 0.06441271 | 0.02125154 | 0.1075739 | 0 | 0 |  | 13.202 | 13.202 | 13.202 | 90 | 90 | 90 | 2301.014 | ROQFUA03_clean
ROQFUA04_clean |  | 0 | 0 |  |  | 0.2872885 |  | 0.0003914649 | 0.319166 | 0.06117372 | 0.01418255 | 0.1081649 | 0 | 0 |  |  |  | -3.341778 | -3.341778 | -3.341778 | 0.2072037 |  | 0.0004580755 | 0.2301754 | 0.06498472 | 0.02482515 | 0.1051443 | 0 | 0 |  | 13.223 | 13.223 | 13.223 | 90 | 90 | 90 | 2312.012 | ROQFUA04_clean
ROQFUA05_clean |  | 0 | 0 |  |  | 0.282282 |  | 0 | 0.3136467 | 0.05948384 | 0.01369444 | 0.1052732 | 0 | 0 |  |  |  | -2.483384 | -2.483384 | -2.483384 | 0.2823806 |  | 0 | 0.3137563 | 0.05648038 | 0.01522609 | 0.09773468 | 0 | 0 |  | 13.24 | 13.24 | 13.24 | 90 | 90 | 90 | 2320.940224 | ROQFUA05_clean
ROQFUA06_clean |  | 0 | 0 |  |  | 0.2784995 |  | 0 | 0.3094439 | 0.05994665 | 0.01793481 | 0.1019585 | 0 | 0 |  |  |  | -2.568475 | -2.568475 | -2.568475 | 0.2792077 |  | 9.963909e-16 | 0.3102307 | 0.05566688 | 0.01693997 | 0.09439379 | 0 | 0 |  | 13.253 | 13.253 | 13.253 | 90 | 90 | 90 | 2327.784 | ROQFUA06_clean
ROQFUA07_clean | occupancy | 0 | 0 | [9 empty] | NA | NA | [13 empty] | NA | NA | [8 empty] | ROQFUA07_clean
ROQFUA08_clean | occupancy | 0 | 0 | [9 empty] | NA | NA | [13 empty] | NA | NA | [8 empty] | ROQFUA08_clean
ROQFUA_clean |  | 0 | 0 |  |  | 0.3009517 |  | 0.0003540532 | 0.3343514 | 0.0712356 | 0.0222819 | 0.1201893 | 0 | 0 |  |  |  | -3.076489 | -3.076489 | -3.076489 | 0.1815089 |  | 0.0002269437 | 0.2016513 | 0.06143711 | 0.01381459 | 0.1090596 | 0 | 0 |  | 13.103 | 13.103 | 13.103 | 90 | 90 | 90 | 2249.636 | ROQFUA_clean
ROQMER01_clean |  | 0 | 0 |  |  | 0.3388972 |  | 0.0002509016 | 0.3765245 | 0.1002595 | 0.02259035 | 0.1779287 | 0 | 0 |  |  |  | -2.89059 | -2.89059 | -2.89059 | 0.1791535 |  | 0 | 0.1990594 | 0.07312079 | 0.0117346 | 0.134507 | 0 | 0 |  | 12.762 | 12.762 | 12.762 | 90 | 90 | 90 | 2078.53 | ROQMER01_clean
ROQMER02_clean |  | 0 | 0 |  |  | 0.3399704 |  | 0.0002714887 | 0.3777147 | 0.09863461 | 0.02012588 | 0.1771433 | 0 | 0 |  |  |  | -2.776193 | -2.776193 | -2.776193 | 0.2031835 |  | 2.220446e-16 | 0.2257595 | 0.07778511 | 0.01261056 | 0.1429597 | 0 | 0 |  | 12.798 | 12.798 | 12.798 | 90 | 90 | 90 | 2096.169 | ROQMER02_clean
ROQMER03_clean |  | 0 | 0 |  |  | 0.3440162 |  | 0.0003030655 | 0.3822066 | 0.09795636 | 0.01782283 | 0.1780899 | 0 | 0 |  |  |  | -3.176729 | -3.176729 | -3.176729 | 0.175837 |  | 0.0003458827 | 0.195336 | 0.07736815 | 0.01975225 | 0.134984 | 0 | 0 |  | 12.843 | 12.843 | 12.843 | 90 | 90 | 90 | 2118.358 | ROQMER03_clean
ROQMER04_clean | occupancy | 0 | 0 | [9 empty] | NA | NA | [13 empty] | NA | NA | [8 empty] | ROQMER04_clean
ROQMER_clean |  | 0 | 0 |  |  | 0.3389208 |  | 0 | 0.3765787 | 0.1010088 | 0.02451214 | 0.1775055 | 0 | 0 |  |  |  | -2.509022 | -2.509022 | -2.509022 | 0.1762009 |  | 0 | 0.1957788 | 0.06903433 | 0.005297328 | 0.1327713 | 0 | 0 |  | 12.746 | 12.746 | 12.746 | 90 | 90 | 90 | 2070.722 | ROQMER_clean
ROQNES01_clean |  | 0 | 0 |  |  | 0.7335738 |  | 0.006470393 | 0.8143631 | 0.08207675 | 0.02004111 | 0.1441124 | 0 | 0 |  |  |  | 1.09584 | 1.09584 | 1.09584 | 0.435011 |  | 0.004834479 | 0.4828083 | 0.1047507 | 0.03261305 | 0.1768884 | 0 | 0 |  | 13.068 | 13.068 | 13.068 | 90 | 90 | 90 | 2231.657 | ROQNES01_clean
ROQNES02_clean |  | 0 | 0 |  |  | 0.5546044 |  | 0.001841625 | 0.6160225 | 0.08605666 | 0.01548315 | 0.1566302 | 0 | 0 |  |  |  | -0.3458728 | -0.3458728 | -0.3458728 | 0.1811963 |  | 0.0002268519 | 0.201304 | 0.07769365 | 0.01134025 | 0.1440471 | 0 | 0 |  | 13.097 | 13.097 | 13.097 | 90 | 90 | 90 | 2246.547 | ROQNES02_clean
ROQNES03_clean |  | 0 | 0 |  |  | 0.5944417 |  | 0.002080304 | 0.6602597 | 0.08155839 | 0.01159889 | 0.1515179 | 0 | 0 |  |  |  | 0.6676958 | 0.6676958 | 0.6676958 | 0.4498838 |  | 0.00992327 | 0.4987683 | 0.09610239 | 0.01931216 | 0.1728926 | 0 | 0 |  | 13.15 | 13.15 | 13.15 | 90 | 90 | 90 | 2273.930875 | ROQNES03_clean
ROQNES04_clean |  | 0 | 0 |  |  | 0.2768073 |  | 0.0002624766 | 0.3075345 | 0.0925739 | 0.0166726 | 0.1684752 | 0 | 0 |  |  |  | -0.1610428 | -0.1610428 | -0.1610428 | 0.6657316 |  | 0.04361426 | 0.7348557 | 0.07852573 | 0.01681933 | 0.1402321 | 0 | 0 |  | 13.164 | 13.164 | 13.164 | 90 | 90 | 90 | 2281.201 | ROQNES04_clean
ROQNES05_clean | occupancy | 0 | 0 | [9 empty] | NA | NA | [13 empty] | NA | NA | [8 empty] | ROQNES05_clean
ROQNES_clean |  | 0 | 0 |  |  | 0.4297162 |  | 0.0005786433 | 0.4773981 | 0.0991996 | 0.02405303 | 0.1743462 | 0 | 0 |  |  |  | -0.07510499 | -0.07510499 | -0.07510499 | 0.2000436 |  | 0.0002542555 | 0.2222425 | 0.08742137 | 0.02288888 | 0.1519539 | 0 | 0 |  | 13.048 | 13.048 | 13.048 | 90 | 90 | 90 | 2221.426 | ROQNES_clean
ROQRAS_clean | Z>86 | 0 | 0 | [9 empty] | NA | NA | [13 empty] | NA | NA | [8 empty] | ROQRAS_clean
ROQVIE_clean |  | 1550.74 | 1730.57 |  |  | 0.1482222 |  | 0.1238665 | 0.1493293 | 0.04773517 | 0.0475309 | 0.04901186 | 1533.18 | 1710.95 |  |  |  | 1.699996 | -0.340774 | 0.2556382 | 0.09104168 |  | 0.1047821 | 0.09041712 | 0.04693446 | 0.04447188 | 0.06232563 | 1556.8 | 1765.42 |  | 7.226 | 15.1418 | 18.698 | 90 | 90 | 93.1423 | 2042.759 | ROQVIE_clean
RORLIV_clean |  | 0 | 0 |  |  | 0.2790681 |  | 0.2759784 | 0.279349 | 0.05319686 | 0.02140495 | 0.09558606 | 0 | 0 |  |  |  | -18.42492 | 2.13272 | -1.237056 | 0.2354375 |  | 0.2480671 | 0.2342893 | 0.07281353 | 0.04548534 | 0.1092511 | 0 | 0 |  | 8.869 | 17.827 | 9.40599 | 90 | 107.248 | 90 | 1420.282 | RORLIV_clean
RORRIB_clean | Z>86 | 1156.91 | 551.024 | [9 empty] | NA | NA | [13 empty] | NA | NA | [8 empty] | RORRIB_clean
RORTAV_clean |  | 1633.97 | 2441.7 |  |  | 0.1749881 | 0.1362848 | 0.0004016366 | 0.1817682 | 0.07586527 | 0.07203631 | 0.1198984 | 1639.35 | 2449.89 |  |  |  | 1.488669 | 1.488669 | 1.488669 | 0.08058545 | 0.0996137 | 0.0004016366 | 0.08001903 | 0.06829044 | 0.06687124 | 0.0846112 | 1648.04 | 2574.36 |  | 23.189 | 23.189 | 23.189 | 90 | 90 | 90 | 12469.41 | RORTAV_clean
RORTID_clean | occupancy | 1806.69 | 1817.36 |  |  | 0.4329171 | 0.3747766 | 0.2995421 | 0.4459226 | 0.1861532 | 0.2003558 | 0.08673473 | 1495.34 | 1504.18 |  |  |  | 3.025778 | -3.038998 | 0.5286296 | 0.4948053 | 0.3772318 | 0.259943 | 0.5196328 | 0.2054158 | 0.2221882 | 0.08800853 | 1452.77 | 1468.62 |  | 17.612 | 18.052 | 18.6521 | 90 | 92.3813 | 90 | 5924.975 | RORTID_clean
RORTOJ_clean | occupancy | 1772.08 | 1805.4 |  |  | 0.631037 | 0.5380808 | 0.4159821 | 0.6535331 | 0.2452814 | 0.2570756 | 0.1782017 | 1607.62 | 1637.76 |  |  |  | 0.4366292 | -1.21441 | -1.525438 | 0.6299711 | 0.5686334 | 0.4149709 | 0.647948 | 0.248738 | 0.2610159 | 0.1789078 | 1596.71 | 1589.42 |  | 17.612 | 18.14 | 18.3813 | 90 | 91.8269 | 90 | 5869.504 | RORTOJ_clean
RORTUP_clean | occupancy | 1799.32 | 1790.78 |  |  | 0.4609298 | 0.36864 | 0.2457763 | 0.4817195 | 0.2157659 | 0.2353284 | 0.07882839 | 1573.75 | 1566.19 |  |  |  | 3.395396 | -2.75795 | 0.3664828 | 0.4575806 | 0.3353573 | 0.2436412 | 0.4821134 | 0.2293251 | 0.2507047 | 0.07966723 | 1589.5 | 1595.59 |  | 17.541 | 18.1 | 18.4727 | 90 | 91.8582 | 90 | 5861.852 | RORTUP_clean
RORVAX_clean |  | 3041.28 | 4170.14 |  |  | 0.2013569 | 0.2862468 | 0.09042151 | 0.1918309 | 0.06385381 | 0.04957526 | 0.1673733 | 2964.69 | 4065.38 |  |  |  | -1.163183 | -2.043518 | -2.088994 | 0.1838101 | 0.2272162 | 0.1922566 | 0.1762238 | 0.08022123 | 0.06871059 | 0.1636734 | 2947.38 | 3828.73 |  | 8.655 | 17.372 | 17.3723 | 119.999 | 90 | 90 | 2262.087 | RORVAX_clean
ROSCEH_clean |  | 0 | 0 |  |  | 0.3472637 |  | 0.2757956 | 0.3490962 | 0.082796 | 0.07112422 | 0.2403651 | 0 | 0 |  |  |  | -1.252535 | -4.3839 | -6.026585 | 0.2454739 |  | 0.1290562 | 0.248459 | 0.1203254 | 0.1163047 | 0.1746052 | 0 | 0 |  | 14.299 | 19.031 | 19.3196 | 119.505 | 90 | 90 | 4575.523 | ROSCEH_clean
ROSKER_clean |  | 0 | 0 |  |  | 0.3964432 | 0.3876282 | 0.5376886 | 0.3808237 | 0.1007507 | 0.0400038 | 0.1766842 | 0 | 0 |  |  |  | -6.312161 | -11.67065 | -5.844886 | 0.405178 | 0.3282399 | 0.4129697 | 0.4101973 | 0.1569922 | 0.1335431 | 0.1863036 | 0 | 0 |  | 11.342 | 14.74 | 15.198 | 90 | 90 | 90 | 2540.818 | ROSKER_clean
ROTQIC_clean |  | 0 | 0 |  |  | 1.295474 | 0.9735501 | 0.8014715 | 1.354864 | 0.07178475 | 0.06675184 | 0.1170809 | 662.366 | 501.179 |  |  |  | 5.843772 | -5.371466 | -4.094731 | 0.6844475 | 0.704594 | 0.424939 | 0.6904116 | 0.09410897 | 0.091646 | 0.1162757 | 0 | 0 |  | 8.694 | 12.0563 | 20.661 | 90 | 90 | 101.905 | 2119.053 | ROTQIC_clean
ROTTOL_clean |  | 1274.97 | 1254.74 |  |  | 0.2067224 | 0.1689285 | 0.1913409 | 0.211349 | 0.04774668 | 0.04514614 | 0.06297845 | 1256.89 | 1236.94 |  |  |  | 0.7138456 | -1.991373 | 0.4056795 | 0.2337752 | 0.1866784 | 0.2296984 | 0.2391214 | 0.05204481 | 0.04811084 | 0.07508663 | 1258.77 | 1227.47 |  | 11.361 | 15.532 | 16.2688 | 90 | 94.661 | 90 | 2861.283 | ROTTOL_clean
ROYJUM_clean |  | 1302.3 | 1229.41 |  |  | 0.6062841 | 0.3290445 | 0.1708325 | 0.6574348 | 0.06539038 | 0.0593312 | 0.1027553 | 0 | 0 |  |  |  | 1.100056 | 1.09707 | 7.841331 | 0.2640101 | 0.1768264 | 0.1048458 | 0.2807902 | 0.08005547 | 0.07372382 | 0.1191006 | 0 | 0 |  | 16.745 | 16.7442 | 15.196 | 90 | 90 | 120 | 3689.856 | ROYJUM_clean
ROYREE_clean |  | 1029.55 | 877.02 |  |  | 0.409523 | 0.537855 | 0.3161073 | 0.3991431 | 0.06243321 | 0.05450605 | 0.1267831 | 1025.22 | 873.31 |  |  |  | -0.1172812 | -4.567901 | -5.761776 | 0.5104925 | 0.6452761 | 0.2346462 | 0.5026033 | 0.1030616 | 0.09951242 | 0.1318728 | 538.071 | 411.73 |  | 19.099 | 14.418 | 30.593 | 90 | 90 | 90 | 8424.376 | ROYREE_clean
ROYRII_clean |  | 1030.34 | 874.095 |  |  | 0.4975855 | 0.6148145 | 0.3345887 | 0.48942 | 0.06610673 | 0.05767079 | 0.1345867 | 1038.05 | 880.617 |  |  |  | -0.1151935 | -4.380083 | -5.024218 | 0.5030494 | 0.6410265 | 0.2468087 | 0.4945302 | 0.09852807 | 0.09513902 | 0.1260392 | 637.14 | 490.312 |  | 19.098 | 14.422 | 30.556 | 90 | 90 | 90 | 8416.081 | ROYRII_clean
ROYROO_clean |  | 1015.39 | 852.048 |  |  | 0.4110362 | 0.5334966 | 0.3107595 | 0.40132 | 0.06183267 | 0.05573777 | 0.111309 | 1005.9 | 844.06 |  |  |  | -0.3499361 | -4.91548 | -5.091304 | 0.5232555 | 0.6552261 | 0.2473779 | 0.5156291 | 0.09941262 | 0.0971561 | 0.1177303 | 544.642 | 410.993 |  | 19.089 | 14.387 | 30.546 | 90 | 90 | 90 | 8388.953 | ROYROO_clean
RUBDUP_clean |  | 1258.79 | 4212.04 |  |  | 0.191844 | 0.1052893 | 0.331064 | 0.1961565 | 0.05110513 | 0.05196501 | 0.03906673 | 1266.86 | 4239.03 |  |  |  | 0.6127296 | 0.6127296 | 0.6127296 | 0.1702102 | 0.0804973 | 0.3671661 | 0.1735831 | 0.04946107 | 0.04987014 | 0.04373397 | 1254.96 | 4276.86 |  | 33.261 | 33.261 | 33.261 | 90 | 90 | 90 | 36796.45 | RUBDUP_clean
RUBGUS_clean |  | 0 | 0 |  |  | 0.7626122 | 0.5866175 | 0.6178914 | 0.8011895 | 0.08758872 | 0.04011541 | 0.3439446 | 0 | 0 |  |  |  | -3.264875 | -1.025065 | -6.26167 | 0.1740581 | 0.1865939 | 0.1744018 | 0.1717632 | 0.09037378 | 0.07595961 | 0.1682103 | 0 | 0 |  | 22.739 | 16.038 | 9.70464 | 90 | 94.0002 | 90 | 3530.544 | RUBGUS_clean
RUBHOM_clean |  | 0 | 0 |  |  | 0.4158973 | 0.3079896 | 0.2766681 | 0.463469 | 0.1160959 | 0.06648534 | 0.2093036 | 0 | 0 |  |  |  | 5.425676 | -17.10805 | -4.958122 | 0.4553344 | 0.410824 | 1.009416 | 0.4239977 | 0.1621989 | 0.1038298 | 0.271862 | 0 | 0 |  | 9.286 | 9.88431 | 22.446 | 90 | 90 | 116.562 | 1842.768 | RUBHOM_clean
RUBHUS_clean |  | 0 | 0 |  |  | 0.360548 | 0.2082233 | 0.2449586 | 0.4209553 | 0.07543478 | 0.0681271 | 0.08916437 | 0 | 0 |  |  |  | 6.628201 | -7.080077 | -1.520696 | 0.1872916 | 0.1413181 | 0.1452566 | 0.206119 | 0.05786617 | 0.05597837 | 0.06141294 | 0 | 0 |  | 9.099 | 9.67306 | 22.299 | 90 | 90 | 117.871 | 1734.988 | RUBHUS_clean
RUBLEH_clean | occupancy | 0 | 0 | [9 empty] | NA | NA | [13 empty] | NA | NA | [8 empty] | RUBLEH_clean
RUBTAK01_SL |  | 1342.03 | 1117.24 |  |  | 0.177086 | 0.2038235 | 0.1410797 | 0.1686707 | 0.1038614 | 0.07769582 | 0.1474707 | 1018.66 | 847.96 |  |  |  | -0.9833034 | -0.9812788 | -0.572975 | 0.2110467 | 0.2034656 | 0.1300815 | 0.2206308 | 0.1030175 | 0.07837102 | 0.144095 | 1016.34 | 820.36 |  | 14.817 | 14.8173 | 14.8171 | 59.9999 | 59.9981 | 59.9985 | 2300.203 | RUBTAK01_SL
RUBTAK02_SL |  | 1285.41 | 1037.95 |  |  | 0.1861428 | 0.1409088 | 0.05955094 | 0.2151828 | 0.08356805 | 0.08170276 | 0.08578864 | 1032.07 | 833.376 |  |  |  | 0.4847452 | 0.439066 | 0.7935913 | 0.171136 | 0.1400868 | 0.06439247 | 0.1926365 | 0.08352849 | 0.08142287 | 0.08603518 | 1038.47 | 848.221 |  | 14.668 | 14.6672 | 14.6676 | 59.9997 | 59.9991 | 59.9983 | 2231.273 | RUBTAK02_SL
RUBTAK03_auto |  | 1236.83 | 999.231 |  |  | 0.09321852 | 0.1831051 | 0.05362434 | 0.0584974 | 0.06758715 | 0.02410976 | 0.1279724 | 944.387 | 763.022 |  |  |  | 0.1397826 | 0.1397826 | 0.1397826 | 0.09328793 | 0.1835127 | 0.0513528 | 0.0586092 | 0.06796941 | 0.02473596 | 0.1280159 | 951.502 | 771.941 |  | 20.747 | 20.747 | 20.747 | 90 | 90 | 90 | 8930.297 | RUBTAK03_auto
RUBTAK04_clean | occupancy | 1273.37 | 783.873 | [9 empty] | NA | NA | [13 empty] | NA | NA | [8 empty] | RUBTAK04_clean
RUBTAK05_clean | occupancy | 1268.12 | 781.563 | [9 empty] | NA | NA | [13 empty] | NA | NA | [8 empty] | RUBTAK05_clean
RUBTAK06_clean | occupancy | 1262.26 | 777.292 | [9 empty] | NA | NA | [13 empty] | NA | NA | [8 empty] | RUBTAK06_clean
RUBTAK07_clean | occupancy | 1263.41 | 777.995 | [9 empty] | NA | NA | [13 empty] | NA | NA | [8 empty] | RUBTAK07_clean
RUBTAK08_clean | occupancy | 1269.38 | 780.542 | [9 empty] | NA | NA |  |  |  | 25231.12 | 32422.36 | 28768.7 | 9.48776 | 9.150228 | 10.23833 | 9.701493 | 8.251868 | 8.705797 | 7.680254 | 0.00416471 | 59267.9 | [8 empty] | RUBTAK08_clean
RUBTAK09_clean | occupancy | 1275.12 | 787.527 | [9 empty] | NA | NA | [13 empty] | NA | NA | [8 empty] | RUBTAK09_clean
RUCGOM_clean |  | 376.015 | 174.038 |  |  | 0.3851851 | 0.2393433 | 0.1303525 | 0.4125017 | 0.07129353 | 0.06418588 | 0.09545952 | 328.746 | 152.159 |  |  |  | -2.924225 | -2.921817 | -3.77984 | 0.5040324 | 0.3179385 | 0.2764904 | 0.5317101 | 0.09883793 | 0.09307004 | 0.1184488 | 0 | 0 |  | 12.458 | 12.458 | 24.673 | 90 | 90 | 120 | 3316.265 | RUCGOM_clean
RUDPOW_clean | occupancy | 971.823 | 357.573 | [9 empty] | NA | NA | [13 empty] | NA | NA | [8 empty] | RUDPOW_clean
RUDQEN_clean | occupancy | 0 | 0 | [9 empty] | NA | NA | [13 empty] | NA | NA | [8 empty] | RUDQEN_clean
RUDQOX_clean | occupancy | 629.225 | 220.509 | [9 empty] | NA | NA | [13 empty] | NA | NA | [8 empty] | RUDQOX_clean
RUDQUD01_clean | occupancy | 0 | 0 |  |  | 1.05096 | 0.6099764 | 0.672982 | 1.170653 | 0.5868842 | 0.6969802 | 0.3593524 | 0 | 0 |  |  |  | 6.259898 | -4.120149 | -9.463673 | 1.364132 | 1.369868 | 1.119022 | 1.41258 | 1.146359 | 1.44711 | 0.5248081 | 0 | 0 |  | 15.534 | 16.06 | 17.223 | 90 | 90 | 90 | 4296.726 | RUDQUD01_clean
RUDQUD_clean |  | 0 | 0 |  |  | 2.646108 | 2.78136 | 2.571132 | 2.647945 | 0.2756023 | 0.04581716 | 0.5360255 | 1127.38 | 563.045 |  |  |  | 1.781125 | -11.46109 | 5.884913 | 0.5708193 | 0.5354075 | 0.7427738 | 0.5322572 | 0.3399813 | 0.06920204 | 0.6468645 | 0 | 0 |  | 15.524 | 16.061 | 17.232 | 90 | 90 | 90 | 4296.471 | RUDQUD_clean
RUFDUT_clean |  | 512.037 | 307.423 |  |  | 0.2207827 | 0.2572167 | 0.0845343 | 0.2178025 | 0.07026779 | 0.04893535 | 0.1342651 | 0 | 0 |  |  |  | 1.327956 | 0.006656823 | -0.1156192 | 0.2181412 | 0.2629567 | 0.08571927 | 0.2113721 | 0.07092467 | 0.04927028 | 0.1358878 | 0 | 0 |  | 18.796 | 8.262 | 18.855 | 90 | 90 | 90 | 2928.041 | RUFDUT_clean
RUFMUA01_clean |  | 0 | 0 |  |  | 0.3733101 | 0.5450877 | 0.3719406 | 0.3120588 | 0.1259017 | 0.04315387 | 0.2831227 | 0 | 0 |  |  |  | -14.60368 | -18.85219 | -8.577246 | 1.073597 | 1.077322 | 0.6346874 | 1.103617 | 0.1744346 | 0.1440414 | 0.2321816 | 0 | 0 |  | 6.866 | 9.12862 | 9.92067 | 101.342 | 99.6852 | 111.948 | 545.1255 | RUFMUA01_clean
RUFMUA_clean |  | 0 | 0 |  |  | 0.1717224 | 0.1683987 | 0.456893 | 0.1525401 | 0.09213016 | 0.03920928 | 0.1926798 | 0 | 0 |  |  |  | -14.13235 | -18.12368 | -9.03064 | 1.062588 | 1.053466 | 0.6701078 | 1.09388 | 0.163672 | 0.1373063 | 0.213767 | 0 | 0 |  | 6.853 | 9.00671 | 9.98669 | 102.129 | 100.53 | 110.214 | 543.1848 | RUFMUA_clean
RUFPUF_clean |  | 1733.32 | 4821.58 |  |  | 0.1813955 | 0.0655773 | 0.1839241 | 0.1964057 | 0.1073639 | 0.05737037 | 0.1175816 | 1732.84 | 4820.26 |  |  |  | 0.2795706 | 0.2795706 | 0.2795706 | 0.1787647 | 0.06458079 | 0.1813663 | 0.1934972 | 0.1046287 | 0.05529758 | 0.114711 | 1727.26 | 4845.15 |  | 28.973 | 28.973 | 28.973 | 90 | 90 | 90 | 24320.94 | RUFPUF_clean
RUFRIV_clean |  | 796.813 | 550.112 |  |  | 0.2038638 | 0.1944125 | 0.1705399 | 0.2081144 | 0.0642701 | 0.06880304 | 0.04613834 | 791.305 | 546.325 |  |  |  | -1.350461 | 0.3679833 | -1.277523 | 0.216348 | 0.2013776 | 0.1654752 | 0.2229566 | 0.07118468 | 0.07718639 | 0.04717784 | 753.959 | 506.504 |  | 13.655 | 14.2124 | 14.6379 | 76.0582 | 86.3887 | 67.9089 | 2553.483 | RUFRIV_clean
RUFTET_clean |  | 726.232 | 547.841 |  |  | 0.2002567 | 0.1891685 | 0.07203275 | 0.2086051 | 0.0589161 | 0.05343038 | 0.08405899 | 670.884 | 506.094 |  |  |  | -3.083584 | -1.899918 | -0.1357006 | 0.1838169 | 0.1550125 | 0.02028321 | 0.1977967 | 0.06994101 | 0.07039339 | 0.06786759 | 0 | 0 |  | 11.341 | 11.3846 | 13.1906 | 88.871 | 69.3397 | 85.7283 | 1589.081 | RUFTET_clean
RUFZID_clean |  | 1808.25 | 2262.68 |  |  | 0.2447743 | 0.292935 | 0.1681002 | 0.2441483 | 0.07479767 | 0.06698775 | 0.1028496 | 1791.57 | 2241.73 |  |  |  | 2.151356 | 0.8180043 | 0.4483455 | 0.2270894 | 0.2827974 | 0.1675502 | 0.2245435 | 0.06960698 | 0.06354206 | 0.09139116 | 1786.11 | 2297.47 |  | 27.313 | 22.017 | 15.8355 | 90 | 103.218 | 90 | 9270.4 | RUFZID_clean
RUFZOJ_clean | occupancy | 1843.62 | 2328.78 | [9 empty] | NA | NA |  |  |  | 1.437052 | 1.479706 | 0.4065174 | 0.7036381 | 1.005319 | 1.070922 | 0.6437257 | 0.1722436 | 0.06476875 | 0.483153 | NA | NA | [8 empty] | RUFZOJ_clean
RUGGIL_clean |  | 0 | 0 |  |  | 1.06531 | 1.026893 | 0.2103218 | 1.246225 | 0.08496702 | 0.08135697 | 0.09038209 | 0 | 0 |  |  |  | 4.370954 | -26.2144 | -32.37235 | 1.793964 | 1.633611 | 0.8799736 | 2.106649 | 0.3176996 | 0.3422565 | 0.2808643 | 0 | 0 |  | 11.43 | 7.22 | 6.65502 | 90 | 109.916 | 90 | 516.3567 | RUGGIL_clean
RUGGOR_clean |  | 0 | 0 |  |  | 1.052661 | 1.025875 | 0.2029044 | 1.221073 | 0.08428469 | 0.07621823 | 0.09638437 | 0 | 0 |  |  |  | 1.423391 | -25.61339 | -26.88954 | 1.731619 | 1.605475 | 0.8444202 | 2.00563 | 0.2880385 | 0.3080329 | 0.2580469 | 0 | 0 |  | 11.416 | 7.199 | 6.64086 | 90 | 109.832 | 90 | 513.4021 | RUGGOR_clean
RUGGUX_clean |  | 0 | 0 |  |  | 1.039209 | 1.015552 | 0.2038253 | 1.202097 | 0.08251191 | 0.07440949 | 0.09466554 | 0 | 0 |  |  |  | 1.304042 | -24.59315 | -25.844 | 1.730722 | 1.618886 | 0.8678729 | 1.986367 | 0.2776422 | 0.29746 | 0.2479155 | 0 | 0 |  | 11.38 | 7.182 | 6.62799 | 90 | 109.753 | 90 | 509.838 | RUGGUX_clean
RUGHEI_clean |  | 0 | 0 |  |  | 1.021656 | 1.008282 | 0.2065018 | 1.17089 | 0.08268738 | 0.07867398 | 0.08870748 | 0 | 0 |  |  |  | 0.9128675 | -23.6465 | -24.59231 | 1.714496 | 1.619259 | 0.8660016 | 1.951148 | 0.267679 | 0.2838002 | 0.2434973 | 0 | 0 |  | 11.338 | 7.168 | 6.6082 | 90 | 109.685 | 90 | 505.6675 | RUGHEI_clean
RUGHOS_clean |  | 0 | 0 |  |  | 1.015774 | 0.9865994 | 0.1933608 | 1.182018 | 0.08091431 | 0.0759802 | 0.08831548 | 0 | 0 |  |  |  | 0.0737863 | -22.4481 | -22.1871 | 1.667259 | 1.570424 | 0.8067856 | 1.907506 | 0.2612277 | 0.2765605 | 0.2382285 | 0 | 0 |  | 11.249 | 7.13 | 6.57331 | 90 | 109.507 | 90 | 496.953 | RUGHOS_clean
RUGHUY_clean |  | 0 | 0 |  |  | 1.002209 | 0.9764489 | 0.1830898 | 1.164489 | 0.08161444 | 0.07470084 | 0.09198484 | 0 | 0 |  |  |  | -0.3043323 | -19.34413 | -21.07769 | 1.688801 | 1.632283 | 0.8314311 | 1.888213 | 0.2388563 | 0.2623095 | 0.2036765 | 0 | 0 |  | 11.172 | 7.102 | 6.53908 | 90 | 109.474 | 90 | 489.1528 | RUGHUY_clean
RUGJAG_clean |  | 0 | 0 |  |  | 0.9632385 | 0.97689 | 0.3639889 | 1.049462 | 0.08728175 | 0.07947889 | 0.09898602 | 0 | 0 |  |  |  | 0.9094994 | -18.17864 | -21.63432 | 1.718272 | 1.681529 | 0.8617083 | 1.897777 | 0.2344739 | 0.260325 | 0.1956973 | 0 | 0 |  | 11.127 | 7.087 | 6.51857 | 90 | 109.333 | 90 | 485.049 | RUGJAG_clean
RUGJEK_clean |  | 0 | 0 |  |  | 1.001409 | 0.987284 | 0.1776726 | 1.152824 | 0.08273299 | 0.07444374 | 0.09516687 | 0 | 0 |  |  |  | 0.2427579 | -18.70675 | -20.65536 | 1.701566 | 1.663887 | 0.8324941 | 1.884091 | 0.2303303 | 0.2542558 | 0.194442 | 0 | 0 |  | 11.081 | 7.023 | 6.48504 | 90 | 109.128 | 90 | 476.8141 | RUGJEK_clean
RUGJIO_clean |  | 0 | 0 |  |  | 0.7637319 | 0.7615329 | 0.02076189 | 0.8588022 | 0.07381308 | 0.07611832 | 0.07035521 | 0 | 0 |  |  |  | 0.2091092 | 2.855937 | -39.05783 | 1.817364 | 1.529128 | 1.408206 | 2.156745 | 0.4093246 | 0.3419906 | 0.5103255 | 0 | 0 |  | 6.767 | 18.719 | 8.572 | 90 | 90 | 90 | 1085.828 | RUGJIO_clean
RUGJOU_clean |  | 0 | 0 |  |  | 0.7221704 | 0.7153368 | 0.03907346 | 0.8143911 | 0.07753956 | 0.07754704 | 0.07752834 | 0 | 0 |  |  |  | -5.327073 | -1.641678 | -28.25153 | 1.737752 | 1.239186 | 0.34286 | 2.41068 | 0.3868716 | 0.3661176 | 0.4180027 | 0 | 0 |  | 6.667 | 18.408 | 8.447 | 90 | 90 | 90 | 1036.668 | RUGJOU_clean
RUGJUA_clean |  | 0 | 0 |  |  | 1.104241 | 1.043337 | 0.3214839 | 1.262989 | 0.1623335 | 0.1668468 | 0.1555636 | 0 | 0 |  |  |  | 5.004595 | -1.856761 | -24.38245 | 1.582066 | 1.235641 | 0.7375231 | 2.034058 | 0.3540278 | 0.3385372 | 0.3772638 | 0 | 0 |  | 6.638 | 18.295 | 8.406 | 90 | 90 | 90 | 1020.843 | RUGJUA_clean
RUGKAH_clean |  | 0 | 0 |  |  | 1.079684 | 1.023448 | 0.3163872 | 1.231332 | 0.159022 | 0.1636418 | 0.1520924 | 0 | 0 |  |  |  | -5.715084 | -7.37033 | -23.55766 | 1.951895 | 1.558607 | 0.782709 | 2.491332 | 0.4507265 | 0.3844575 | 0.5501301 | 0 | 0 |  | 6.617 | 18.2 | 8.378 | 90 | 90 | 90 | 1008.958 | RUGKAH_clean
RUGKOV_clean |  | 2406.52 | 2589.47 |  |  | 0.3624495 | 0.4368163 | 0.304756 | 0.3623088 | 0.06296008 | 0.05111875 | 0.1090097 | 2445.88 | 2631.94 |  |  |  | 0.4242747 | -1.208701 | -0.01802176 | 0.3638037 | 0.4507317 | 0.2971475 | 0.3635783 | 0.0659241 | 0.05366536 | 0.113597 | 2357.26 | 2515.94 |  | 20.105 | 12.758 | 14.427 | 90 | 90 | 90 | 3700.52 | RUGKOV_clean
RUGNUE_clean |  | 0 | 0 |  |  | 0.9007925 | 0.9120577 | 0.3888824 | 0.9748456 | 0.08172835 | 0.07306202 | 0.09472784 | 0 | 0 |  |  |  | -2.738388 | -15.52218 | -19.77333 | 1.730797 | 1.723115 | 0.864945819 | 1.882789 | 0.2195724 | 0.2512373 | 0.1720749 | 0 | 0 |  | 11.262 | 7.137 | 6.58663 | 90 | 109.522 | 90 | 498.9786 | RUGNUE_clean
RUGPEQ_clean |  | 0 | 0 |  |  | 0.1274285 | 0.1670275 | 0.1832945 | 0.1190806 | 0.06905073 | 0.06084991 | 0.1033451 | 0 | 0 |  |  |  | 0.3232512 | -0.8225652 | -1.155751 | 0.1512826 | 0.1946506 | 0.1789177 | 0.1434473 | 0.07234541 | 0.06541442 | 0.1013295 | 0 | 0 |  | 11.787 | 16.716 | 52.892 | 90 | 90 | 90 | 10421.39 | RUGPEQ_clean
RUGXIB_clean | occupancy | 0 | 0 |  |  | 0.9143489 | 0.7468872 | 0.7614457 | 0.9566256 | 0.5224973 | 0.6070503 | 0.1440222 | 0 | 0 |  |  |  | -15.8855 | 5.599921 | 3.29071 | 1.100085 | 1.118259 | 1.122073 | 1.095149 | 0.5382865 | 0.6007666 | 0.2586139 | NA | NA |  | 16.168 | 15.102 | 7.98482 | 90 | 92.8427 | 90 | 1947.247 | RUGXIB_clean
RUGXIC_clean | occupancy | 1778.38 | 1702.98 | collapse |  | 1.353582 | 1.252865 | 0.7245305 | 1.409671 | 1.094237 | 1.153429 | 0.5652004 | 1382.5 | 1323.92 |  |  |  | -0.5830398 | -16.94039 | 16.71038 | 1.450056 | 1.160655 | 1.298865 | 1.516576 | 1.278957 | 1.340618 | 0.727862 | 992.508 | 793.103 |  | 23.652 | 13.055 | 26.4615 | 90 | 115.423 | 90 | 7379.473 | RUGXIC_clean
RUGXOI01_clean |  | 1385.29 | 1279.37 |  |  | 0.3118687 | 0.1868195 | 0.3042902 | 0.3474888 | 0.06017041 | 0.04502636 | 0.1207466 | 1414.98 | 1306.77 |  |  |  | -4.369348 | -4.032706 | -15.11059 | 0.9221112 | 0.912172 | 1.105724 | 0.9102051 | 0.1601898 | 0.1325321 | 0.2708207 | 0 | 0 |  | 16.808 | 12.964 | 14.5126 | 90 | 108.459 | 90 | 2999.582 | RUGXOI01_clean
RUGXOI_clean |  | 986.085 | 828.185 |  |  | 0.2430895 | 0.3064623 | 0.3057601 | 0.2203315 | 0.05622717 | 0.05060443 | 0.07871812 | 0 | 0 |  |  |  | -2.122997 | 2.284327 | -5.423403 | 0.2560299 | 0.3041713 | 0.2679221 | 0.241599 | 0.06211952 | 0.06523766 | 0.04964697 | 0 | 0 |  | 14.329 | 13.264 | 14.3567 | 90 | 91.2971 | 90 | 2727.933 | RUGXOI_clean
RUGXUO_clean | occupancy | 1260.55 | 1131.35 | [9 empty] | NA | NA |  |  |  | -0.6503809 | -4.63263 | -29.23729 | 1.851705 | 2.007545 | 1.447618 | 1.837326 | 0.5411403 | 0.5592436 | 0.4605376 | NA | NA | [8 empty] | RUGXUO_clean
RUGYOJ_clean |  | 866.729 | 640.896 |  |  | 0.2530246 | 0.4142484 | 0.3015019 | 0.2227911 | 0.08010986 | 0.05541516 | 0.2021307 | 892.437 | 659.891 |  |  |  | 0.1751469 | 1.072358 | -3.149962 | 0.2560253 | 0.4259711 | 0.3224685 | 0.223592 | 0.08409468 | 0.0614536 | 0.1959682 | 829.148 | 601.782 |  | 14.616 | 23.164 | 15.7112 | 90 | 108.061 | 90 | 5057.167 | RUGYOJ_clean
RUGZAW_clean |  | 1316.66 | 1415.9 |  |  | 0.1379732 | 0.1893668 | 0.1313354 | 0.136069 | 0.05495806 | 0.05443525 | 0.06063921 | 1299.74 | 1397.71 |  |  |  | -0.004730401 | -0.2521283 | -0.5900062 | 0.2614319 | 0.3687751 | 0.09573854 | 0.2615584 | 0.05620826 | 0.05617066 | 0.05661675 | 1306.73 | 1387.53 |  | 14.798 | 18.6416 | 22.2874 | 86.6726 | 79.4857 | 75.8251 | 5860.308 | RUGZAW_clean
RUHCED_SL |  | 1154.37 | 939.181 |  |  | 0.3011351 | 0.09644157 | 0.000315489 | 0.4030034 | 0.02806344 | 0.03082827 | 0.02022977 | 958.743 | 780.035 |  |  |  | 1.42357 | 0.2035809 | 1.189535 | 0.03909733 | 0.05487036 | 0.0002970231 | 0.03601542 | 0.02556373 | 0.02609528 | 0.02405765 | 1166.96 | 976.229 |  | 6.712 | 11.249 | 17.9647 | 90 | 91.9746 | 90 | 1355.588 | RUHCED_SL
RUHDII_clean |  | 0 | 0 |  |  | 0.6494236 | 0.1380837 | 0.0336501 | 0.7518269 | 0.5240652 | 0.638962 | 0.06447822 | 0 | 0 |  |  |  | -8.837996 | -4.604284 | 11.14329 | 0.731569 | 0.5857945 | 0.1276343 | 0.7875367 | 0.5879769 | 0.7097098 | 0.1010452 | 0 | 0 |  | 16.326 | 16.326 | 6.55 | 90 | 90 | 90 | 1745.826 | RUHDII_clean
RUHFEH_clean |  | 2182.15 | 2436.27 |  |  | 0.4351321 | 0.4800367 | 0.4392235 | 0.3435048 | 0.09095814 | 0.04450675 | 0.124741 | 2062.01 | 2301.95 |  |  |  | -36.76891 | -43.72608 | -41.01806 | 3.800018 | 3.802265 | 4.199601 | 3.617933 | 1.433865 | 0.9380966 | 1.794424 | 0 | 0 |  | 17.523 | 17.523 | 17.523 | 90 | 90 | 90 | 5380.534 | RUHFEH_clean
RUHFIL_clean |  | 2125.27 | 2407.35 |  |  | 0.4202547 | 0.4683669 | 0.4176025 | 0.3252091 | 0.08403193 | 0.04553161 | 0.1096988 | 2022.99 | 2291.49 |  |  |  | -37.42423 | -37.42423 | -37.42423 | 4.03048 | 4.02914 | 4.359599 | 3.886883 | 1.069866 | 0.813485 | 1.240786 | 0 | 0 |  | 17.618 | 17.618 | 17.618 | 90 | 90 | 90 | 5468.52 | RUHFIL_clean
RUHFOR_clean |  | 2159.1 | 2427.24 |  |  | 0.4360546 | 0.4907674 | 0.408696 | 0.3387883 | 0.0949364 | 0.07301892 | 0.1108764 | 2036.56 | 2289.47 |  |  |  | -20.57338 | -20.57338 | -20.57338 | 2.929625 | 3.026244 | 2.637296 | 2.866311 | 0.4965433 | 0.3536401 | 0.600473 | 0 | 0 |  | 17.58 | 17.58 | 17.58 | 90 | 90 | 90 | 5433.211512 | RUHFOR_clean
RUHFUX_clean |  | 2137.29 | 2365.5 |  |  | 0.4175757 | 0.4682151 | 0.394893 | 0.3263782 | 0.07879607 | 0.04818722 | 0.1010571 | 2063.94 | 2284.16 |  |  |  | -36.98802 | -36.98802 | -36.98802 | 4.002261 | 4.004698 | 4.315174 | 3.858314 | 1.03752 | 0.7969151 | 1.212506 | 0 | 0 |  | 17.515 | 17.515 | 17.515 | 90 | 90 | 90 | 5373.168 | RUHFUX_clean
RUJGOT_clean |  | 0 | 0 |  |  | 0.4705744 | 0.3246487 | 0.1996257 | 0.5621442 | 0.09246111 | 0.05228785 | 0.1613295 | 0 | 0 |  |  |  | -4.538888 | -4.564969 | -5.684008 | 0.2216228 | 0.1737263 | 0.06911832 | 0.2584896 | 0.1003659 | 0.1046669 | 0.0929926 | 0 | 0 |  | 10.314 | 10.3142 | 11.4177 | 84.9935 | 84.9956 | 65.654 | 1100.628 | RUJGOT_clean
RUKHAI_clean | occupancy | 2321.27 | 2751.96 | [9 empty] | NA | NA |  |  |  | 0.8060195 | 0.8060195 | 0.592982 | 0.4332825 | 0.4781944 | 0.3162108 | 0.4275382 | 0.1324019 | 0.140041 | 0.1026359 | 2285.01 | 2769.15 | [8 empty] | RUKHAI_clean
RUKMEQ_clean |  | 0 | 0 |  |  | 0.9042109 |  | 0.2740562 | 0.9328543 | 0.2010863 | 0.2070361 | 0.1760974 | 0 | 0 |  |  |  | 4.819534 | -3.403767 | 0.07500138 | 0.6262902 |  | 0.079765 | 0.6511322 | 0.14656 | 0.1443446 | 0.1558648 | 0 | 0 |  | 13.593 | 19.957 | 19.866 | 90 | 90 | 90 | 5389.159 | RUKMEQ_clean
RULBOQ_clean |  | 1344.18 | 965.467 | collapse |  | 1.970654 |  | 3.983492 | 1.833415 | 0.3319164 | 0.07307514 | 1.884964 | 910.978 | 654.318 |  |  |  | -16.28227 | -7.703318 | -6.287933 | 0.9639391 |  | 3.07337 | 0.8201143 | 0.3430054 | 0.1974129 | 1.21656 | 0 | 0 |  | 20.916 | 12.296 | 11.204 | 90 | 90 | 90 | 2881.48 | RULBOQ_clean
RULMUI_clean | occupancy | 1821.48 | 2192.87 | [9 empty] | NA | NA |  |  |  | 0.5731674 | 2.428427 | -1.008041 | 0.3722105 | 0.4234497 | 0.1243776 | 0.3729596 | 0.4423412 | 0.4829807 | 0.1505863 | 1752.82 | 2151.46 | [8 empty] | RULMUI_clean
RULQIY_clean |  | 922.273 | 586.607 |  |  | 0.325214 | 0.3521386 | 0.0002141301 | 0.3592665 | 0.1518999 | 0.0771526 | 0.2714955 | 769.731 | 489.572 |  |  |  | -20.78221 | -20.7843 | -6.310278 | 1.238002 | 1.285809 | 0.0001357531 | 1.436132 | 0.45565 | 0.2857281 | 0.7275251 | 0 | 0 |  | 14.344 | 14.3438 | 15.47 | 90 | 90 | 120.001 | 2756.456 | RULQIY_clean
RULVUP_clean |  | 600.581 | 536.769 |  |  | 0.2684161 |  | 0.1142634 | 0.2716276 | 0.1426539 | 0.1491169 | 0.05782816 | 447.018 | 399.529 |  |  |  | 2.308208 | -2.71759 | -1.497101 | 0.2677659 |  | 0.07866499 | 0.2717055 | 0.1526522 | 0.1579067 | 0.08368616 | 0 | 0 |  | 7.31 | 13.144 | 13.8002 | 83.4607 | 82.8821 | 84.7093 | 1303.072 | RULVUP_clean
RULXOM_clean |  | 0 | 0 |  |  | 0.1208687 | 0.2040673 | 0.3890419 | 0.09775453 | 0.08545891 | 0.08070956 | 0.1234537 | 0 | 0 |  |  |  | -0.3250065 | -0.3354321 | -0.3213802 | 0.1235594 | 0.2005087 | 0.3903156 | 0.1014612 | 0.08529195 | 0.08029113 | 0.1252985 | 0 | 0 |  | 22.061 | 22.0608 | 22.0615 | 109.471 | 109.472 | 109.472 | 8265.182 | RULXOM_clean
RUMROI_clean |  | 0 | 0 |  |  | 0.3454944 |  | 0.1835009 | 0.3616937 | 0.08860433 | 0.05457404 | 0.1366471 | 0 | 0 |  |  |  | -0.5770041 | -6.663775 | -47.49122 | 1.629801 |  | 1.213158 | 1.671466 | 0.3821031 | 0.1080573 | 0.7689912 | 0 | 0 |  | 13.293 | 6.57 | 13.6459 | 90 | 119.069 | 90 | 1041.644 | RUMROI_clean
RUMRUO_clean |  | 0 | 0 |  |  | 0.1434898 |  | 0.2607526 | 0.1304606 | 0.04409556 | 0.04521705 | 0.04230119 | 0 | 0 |  |  |  | -4.566915 | -0.8925373 | -2.895736 | 0.1600424 |  | 0.2519056 | 0.1498354 | 0.05306698 | 0.06559882 | 0.03301604 | 0 | 0 |  | 6.558 | 9.715 | 8.63543 | 90 | 90.5773 | 90 | 550.1437 | RUMRUO_clean
RUNXUV_clean |  | 1059.61 | 968.011 |  |  | 0.09826389 | 0.104109 | 0.05707778 | 0.09882032 | 0.05268246 | 0.05532366 | 0.02792118 | 1005.93 | 918.993 |  |  |  | -16.97985 | 4.047038 | -4.078324 | 0.4225226 | 0.4406397 | 0.07777463 | 0.4310314 | 0.1059764 | 0.1095077 | 0.07287069 | 463.124 | 349.416 |  | 5.954 | 13.5211 | 13.9423 | 95.0194 | 94.3314 | 99.7208 | 1097.391 | RUNXUV_clean
RUPNEW_clean |  | 0 | 0 |  |  | 1.106846 | 0.8850572 | 1.289055 | 1.18843 | 0.4226274 | 0.297236 | 0.6734101 | 0 | 0 |  |  |  | 5.153746 | 5.153746 | -16.7567 | 1.237822 | 0.9662466 | 0.9633149 | 1.387481 | 0.4957765 | 0.3641336 | 0.7590624 | 0 | 0 |  | 18.352 | 18.352 | 17.772 | 90 | 90 | 90 | 5985.537 | RUPNEW_clean
RUPTED_clean |  | 0 | 0 | [14 empty] | -9.474968 | 5.79429 | -9.580081 | 0.9411292 | 1.28512 | 0.562798 | 0.9597547 | 0.1592408 | 0.1178588 | 0.2301814 | 0 | 0 | [8 empty] | RUPTED_clean
RUPVAB_clean |  | 1852.9 | 1943.79 |  |  | 0.1391352 | 0.1438745 | 0.1349195 | 0.1376773 | 0.05439667 | 0.048785 | 0.07055831 | 1749.45 | 1835.28 |  |  |  | -0.8824405 | -0.8671233 | -0.8854189 | 0.1200853 | 0.1144021 | 0.1344677 | 0.1207574 | 0.05409272 | 0.05032719 | 0.06493747 | 1713.45 | 1750.56 |  | 23.503 | 23.503 | 23.503 | 90 | 90 | 90 | 12982.85 | RUPVAB_clean
RUPZIM_clean |  | 0 | 0 |  |  | 0.9802298 | 1.061072 | 1.15244 | 0.9673877 | 0.07789089 | 0.0485924 | 0.2829803 | 0 | 0 |  |  |  | -1.757042 | 1.931196 | -7.84881 | 1.177876 | 1.468591 | 1.549846 | 1.141207 | 0.1208064 | 0.0817891 | 0.3939273 | 0 | 0 |  | 7.614 | 11.133 | 16.869 | 90 | 90 | 90 | 1429.929 | RUPZIM_clean
RURPAW_clean |  | 0 | 0 |  |  | 0.03183257 |  | 4.440892e-16 | 0.03536952 | 0.02899543 | 0.04514457 | 0.006386636 | 0 | 0 |  |  |  | 0.1240908 | -0.01797248 | -0.2741463 | 0.03216965 |  | 2.220446e-16 | 0.03574405 | 0.02959045 | 0.04533835 | 0.00754339 | 0 | 0 |  | 6.737 | 7.122 | 7.175 | 90 | 90 | 90 | 344.2631 | RURPAW_clean
RURPEA_clean |  | 606.733 | 337.673 |  |  | 0.06207777 |  | 0.0001721742 | 0.06895617 | 0.04885004 | 0.05077588 | 0.04615386 | 649.219 | 361.331 |  |  |  | -7.757039 | -6.68136 | -4.329357 | 0.1281783 |  | 0.0001721742 | 0.1424012 | 0.117129 | 0.116901 | 0.1174482 | 0 | 0 |  | 7.281 | 7.4413 | 7.46 | 90 | 90 | 95.8156 | 402.1033 | RURPEA_clean
RUSHIY_clean | n= 2368 | 818.253 | 290.86 | [9 empty] | NA | NA | [13 empty] | NA | NA | [8 empty] | RUSHIY_clean
RUSSAA_clean |  | 0 | 0 |  |  | 0.5866438 | 0.5336255 | 0.4409447 | 0.6034262 | 0.07490696 | 0.04744089 | 0.1527275 | 0 | 0 |  |  |  | -16.45401 | -1.468795 | 0.9537484 | 0.4567439 | 0.4037016 | 0.3802296 | 0.4689172 | 0.10088 | 0.07378423 | 0.1776514 | 0 | 0 |  | 6.958 | 11.152 | 26.1176 | 97.8962 | 90 | 90 | 2007.396 | RUSSAA_clean
RUSWEJ_clean | occupancy | 0 | 0 |  |  | 0.2291595 | 0.2239244 | 0.1274625 | 0.2340512 | 0.1093625 | 0.1098261 | 0.1065804 | 0 | 0 |  |  |  | -13.89189 | -3.119764 | -5.666002 | 0.5493801 | 0.6108462 | 0.2244809 | 0.5552342 | 0.1819751 | 0.1926657 | 0.1178315 | 0 | 0 |  | 22.458 | 11.341 | 12.0775 | 90 | 113.557 | 90 | 2819.741 | RUSWEJ_clean
RUSWIN_clean |  | 1139.48 | 894.805 |  |  | 0.4804727 | 0.5891999 | 0.3837251 | 0.465039 | 0.07532885 | 0.0479801 | 0.2048755 | 1135.71 | 891.84 |  |  |  | 3.603942 | -3.355711 | -2.619059 | 0.4889742 | 0.6477015 | 0.373838 | 0.4657178 | 0.1030931 | 0.07618524 | 0.2305511 | 0 | 0 |  | 10.38 | 11.3509 | 12.9896 | 72.4343 | 89.8677 | 87.3743 | 1457.463 | RUSWIN_clean
RUSWOT_clean |  | 1172.47 | 977.99 |  |  | 0.4949182 | 0.6167034 | 0.4489025 | 0.4758989 | 0.08109756 | 0.05014338 | 0.2277226 | 1128.23 | 941.167 |  |  |  | 4.817328 | -4.122841 | -3.272806 | 0.3743342 | 0.5384341 | 0.5633054 | 0.341735 | 0.1300165 | 0.1044454 | 0.251143 | 0 | 0 |  | 10.448 | 11.4948 | 12.9586 | 106.637 | 90.3228 | 93.1917 | 1488.456 | RUSWOT_clean
RUSWUZ_clean |  | 1207.25 | 997.522 |  |  | 0.5042027 | 0.5897458 | 0.3916219 | 0.4930727 | 0.07512338 | 0.05056562 | 0.1914496 | 1143.54 | 944.861 |  |  |  | 2.757139 | -2.987059 | -2.907661 | 0.4971781 | 0.6191648 | 0.4001327 | 0.4795427 | 0.1008995 | 0.079742 | 0.2011192 | 0 | 0 |  | 10.471 | 11.3586 | 13.0931 | 107.54 | 90.0831 | 92.3563 | 1483.427 | RUSWUZ_clean
RUSXAG_clean |  | 1135.64 | 896.184 |  |  | 0.4831645 | 0.5947005 | 0.3809714 | 0.4674139 | 0.07681086 | 0.04919775 | 0.2076098 | 1122.66 | 885.961 |  |  |  | 3.598574 | -3.259148 | -2.598328 | 0.4998293 | 0.6481916 | 0.38443 | 0.4783078 | 0.1054758 | 0.07935793 | 0.2291921 | 0 | 0 |  | 10.354 | 11.3683 | 12.916 | 72.8609 | 90.0266 | 87.232 | 1450.928 | RUSXAG_clean
RUSXEK_clean |  | 1198.06 | 962.932 |  |  | 0.4973594 | 0.5899028 | 0.3756514 | 0.4853162 | 0.07829032 | 0.05218207 | 0.201961 | 1141.56 | 917.469 |  |  |  | 3.086549 | -3.663262 | -2.547941 | 0.4945263 | 0.637393 | 0.3685386 | 0.4742149 | 0.1046919 | 0.07959804 | 0.2235576 | 0 | 0 |  | 10.468 | 11.3556 | 13.0889 | 107.541 | 90.0875 | 92.357 | 1482.123 | RUSXEK_clean
RUTBUE_clean |  | 0 | 0 |  |  | 1.39453 | 1.165817 | 0.857514 | 1.627776 | 0.244684 | 0.2828311 | 0.2000239 | 0 | 0 |  |  |  | -2.249552 | -24.28645 | -28.98728 | 1.506789 | 1.203286 | 1.482863 | 1.597176 | 0.7448037 | 0.5758583 | 0.9425935 | 0 | 0 |  | 11.709 | 11.7964 | 12.1897 | 76.1287 | 88.9612 | 73.8004 | 1567.541 | RUTBUE_clean
RUTNOK_manual |  | 1480.34 | 6146.99 |  |  | 0.169035 | 0.0503244 | 0.05581681 | 0.1848772 | 0.05565698 | 0.05821713 | 0.03213565 | 1440.4 | 5981.05 |  |  |  | 0.3014608 | 0.2975073 | 0.3258413 | 0.1740126 | 0.05168988 | 0.05559301 | 0.1903926 | 0.05718987 | 0.05952228 | 0.0357608 | 1433.55 | 6005.31 |  | 30.352 | 30.3523 | 30.3518 | 59.9996 | 59.9998 | 60.0004 | 19771.87 | RUTNOK_manual
RUVBOB_clean |  | 940.37 | 682.564 |  |  | 0.2147034 | 0.3164905 | 0.1730367 | 0.2066386 | 0.06719637 | 0.05283735 | 0.1224568 | 947.121 | 687.447 |  |  |  | -0.9246099 | -2.37342 | -1.625062 | 0.1856336 | 0.2751248 | 0.1783115 | 0.1772461 | 0.07428619 | 0.07028088 | 0.08970053 | 474.158 | 328.891 |  | 12.946 | 17.3206 | 22.1528 | 70.1298 | 76.0806 | 73.3112 | 4418.171 | RUVBOB_clean
RUVCES_clean | metalvsorganic | 1482.68 | 1216.84 |  |  | 0.2352094 | 0.2477463 | 0.07479977 | 0.262775 | 0.07404449 | 0.04555154 | 0.1167839 | 1469.28 | 1205.81 |  |  |  | 3.560061 | -52.35227 | -26.99372 | 1.4164 | 1.336398 | 1.249662 | 1.538088 | 0.6364928 | 0.4179644 | 0.9642854 | 0 | 0 |  | 14.421 | 12.118 | 14.069 | 90 | 90 | 90 | 2458.609 | RUVCES_clean
RUVKAV_clean |  | 2173.48 | 3612.33 |  |  | 0.09813504 | 0.04834456 | 0.03593026 | 0.1182402 | 0.03537859 | 0.03345215 | 0.04287029 | 2204.69 | 3664.13 |  |  |  | 0.7953578 | 0.7959329 | 0.7999586 | 0.05890962 | 0.05112384 | 0.05972081 | 0.06124284 | 0.03939427 | 0.03656198 | 0.05040872 | 2164.57 | 3679.1 |  | 17.388 | 17.388 | 17.3888 | 65.3549 | 65.3551 | 65.354 | 4150.85 | RUVKAV_clean
RUVKOJ_clean |  | 0 | 0 |  |  | 0.7169898 | 0.6726842 | 0.6030991 | 0.7505317 | 0.08364971 | 0.04439127 | 0.1677749 | 627.323 | 377.313 |  |  |  | 4.789892 | -63.11431 | -6.560051 | 1.333151 | 1.55366 | 2.054822 | 1.150729 | 0.7604327 | 0.8816165 | 0.5007531 | 0 | 0 |  | 8.876 | 9.191 | 15.82 | 90 | 90 | 90 | 1290.585 | RUVKOJ_clean
RUVMAX_clean |  | 1155.83 | 962.553 |  |  | 0.1873667 | 0.1442019 | 0.3375389 | 0.1841746 | 0.05261709 | 0.04276733 | 0.09858267 | 984.357 | 819.791 |  |  |  | -0.09834288 | -0.09679418 | -1.419573 | 0.10251 | 0.06525279 | 0.2271675 | 0.1000028 | 0.05081398 | 0.04400302 | 0.08259849 | 1020.68 | 836.405 |  | 12.914 | 12.9142 | 14.7655 | 91.5234 | 91.5213 | 90.3594 | 2460.703 | RUVMAX_clean
RUVMUR_clean |  | 0 | 0 |  |  | 0.3056472 | 0.3706384 | 0.810248 | 0.2805602 | 0.05915939 | 0.05374059 | 0.1079286 | 0 | 0 |  |  |  | -8.625958 | -3.23757 | -2.823417 | 0.4666816 | 0.7090233 | 0.6172858 | 0.4452601 | 0.08987091 | 0.08967698 | 0.09161634 | 0 | 0 |  | 7.16 | 39.159 | 9.713 | 90 | 90 | 90 | 2723.316 | RUVMUR_clean
RUVRUX_clean | metalvsorganic | 0 | 0 | [9 empty] | NA | NA |  |  |  | -6.555611 | -37.59634 | -6.650426 | 3.003522 | 2.906665 | 2.824766 | 3.141009 | 0.9877069 | 0.6643474 | 1.181723 | 0 | 0 | [8 empty] | RUVRUX_clean
RUWWOW01_clean |  | 864.022 | 581.057 |  |  | 0.3745348 | 0.5958151 | 1.047978 | 0.2875293 | 0.1571928 | 0.04900362 | 0.4663049 | 0 | 0 |  |  |  | -9.445406 | -12.79408 | 0.4093465 | 0.4851763 | 0.5195446 | 1.142913 | 0.4476134 | 0.2114299 | 0.1436169 | 0.4051813 | 0 | 0 |  | 9.36 | 9.93621 | 11.3838 | 93.1828 | 97.6174 | 110.268 | 978.5325 | RUWWOW01_clean
RUWWOW_clean |  | 837.196 | 563.485 |  |  | 0.3788738 | 0.5853115 | 1.046975 | 0.2959726 | 0.1574666 | 0.04943044 | 0.4661412 | 0 | 0 |  |  |  | -9.155397 | -12.96972 | 0.008789663 | 0.4785476 | 0.519266 | 1.138889 | 0.4392149 | 0.2134539 | 0.1466724 | 0.404258 | 0 | 0 |  | 9.376 | 9.94003 | 11.3768 | 92.9786 | 97.8355 | 110.327 | 979.3339 | RUWWOW_clean
RUWWUC_clean |  | 604.577 | 390.057 |  |  | 0.9583469 | 1.116288 | 1.192935 | 0.9047399 | 0.1632623 | 0.04999574 | 0.4532247 | 0 | 0 |  |  |  | 0.1412447 | -2.051866 | -4.806753 | 0.2717933 | 0.3136537 | 0.7872831 | 0.2394528 | 0.1535223 | 0.06249383 | 0.386555 | 443.031 | 266.221 |  | 9.48 | 9.96836 | 11.2546 | 92.3263 | 98.8062 | 110.795 | 977.3533 | RUWWUC_clean
RUWXAJ_clean |  | 670.83 | 437.77 |  |  | 0.5944992 | 0.7255237 | 1.031336 | 0.5403388 | 0.1568204 | 0.05150511 | 0.4498717 | 0 | 0 |  |  |  | -19.55031 | -8.80004 | -1.973731 | 1.081276 | 1.249312 | 1.798533 | 1.005535 | 0.3674138 | 0.1988776 | 0.8363842 | 0 | 0 |  | 9.491 | 10.052 | 11.3438 | 94.4272 | 97.9146 | 111.383 | 988.5742 | RUWXAJ_clean
RUWXEN_clean |  | 923.522 | 629.095 |  |  | 0.3882594 | 0.5883968 | 1.031283 | 0.3080921 | 0.1592808 | 0.05028619 | 0.4706938 | 0 | 0 |  |  |  | -9.382071 | -12.99699 | -0.5620037 | 0.509202 | 0.5297633 | 1.130588 | 0.4768214 | 0.2138954 | 0.1462668 | 0.4071198 | 0 | 0 |  | 9.404 | 9.95695 | 11.4591 | 93.3818 | 97.7184 | 110.242 | 991.1487 | RUWXEN_clean
RUWZIU_clean |  | 820.469 | 810.89 |  |  | 0.1412657 | 0.2280665 | 0.0003229139 | 0.1408274 | 0.06812123 | 0.06396163 | 0.122196 | 782.825 | 773.717 |  |  |  | -0.161488 | 0.9291495 | -0.2039031 | 0.1149277 | 0.1784678 | 0.0003100878 | 0.1147604 | 0.06696355 | 0.06259513 | 0.123753 | 813.17 | 811.443 |  | 37.526 | 8.847 | 29.7205 | 90 | 127.61 | 90 | 7816.458 | RUWZIU_clean
RUWZOA_clean |  | 867.09 | 811.577 |  |  | 0.1068197 | 0.08914558 | 0.0003719459 | 0.1086732 | 0.06386617 | 0.06275018 | 0.07911799 | 843.984 | 789.945 |  |  |  | 0.2678115 | 0.7005963 | 0.2029646 | 0.1172898 | 0.1018739 | 0.0003821302 | 0.119221 | 0.06285118 | 0.06073404 | 0.09178543 | 872.685 | 829.79 |  | 37.153 | 8.938 | 29.4137 | 90 | 127.963 | 90 | 7700.785 | RUWZOA_clean
RUWZUG_clean |  | 861.582 | 782.098 |  |  | 0.1019063 | 0.07759528 | 0.0002972346 | 0.1037272 | 0.06511434 | 0.06415555 | 0.0791766 | 841.438 | 763.802 |  |  |  | 0.3924823 | 0.3059769 | 0.3386104 | 0.09848529 | 0.08817441 | 0.00029562 | 0.09992542 | 0.06346424 | 0.06212187 | 0.08315233 | 860.252 | 790.797 |  | 37.352 | 8.834 | 29.5616 | 90 | 126.838 | 90 | 7806.752 | RUWZUG_clean
RUXKUS_clean |  | 0 | 0 |  |  | 0.1407976 | 0.2043338 | 0.4587108 | 0.1331686 | 0.07490257 | 0.07701059 | 0.04749819 | 0 | 0 |  |  |  | -0.350025 | -2.17606 | -2.069242 | 0.1699068 | 0.2978345 | 0.439121 | 0.1619639 | 0.09028421 | 0.09260357 | 0.06013256 | 0 | 0 |  | 20.627 | 13.667 | 20.684 | 90 | 90 | 90 | 5831.01 | RUXKUS_clean
RUYKAZ_clean | occupancy | 0 | 0 | [9 empty] | NA | NA |  |  |  | -6.479009 | 1.694384 | 3.918604 | 1.069917 |  | 1.073066 | 1.069881 | 0.9022069 | 0.9262466 | 0.09515902 | 0 | 0 | [8 empty] | RUYKAZ_clean
RUYNEG_clean | occupancy | 1279.74 | 856.034 |  |  | 0.8338141 | 0.707824 | 0.299482 | 0.8517157 | 0.3629162 | 0.3794029 | 0.09748026 | 838.017 | 560.551 |  |  |  | 0.859126 | -5.20276 | -6.523798 | 0.8882185 | 0.7954721 | 0.4849936 | 0.901567 | 0.4083395 | 0.421372 | 0.1985164 | 480.579 | 292.807 |  | 22.907 | 15.215 | 25.1275 | 90 | 102.676 | 90 | 8544.233 | RUYNEG_clean
RUYNIK_clean |  | 0 | 0 |  |  | 0.4698466 | 0.3940051 | 0.4119285 | 0.4849109 | 0.07281319 | 0.04627466 | 0.2055059 | 898.677 | 663.47 |  |  |  | -8.131724 | -1.480076 | -2.1462 | 0.3815587 | 0.3823716 | 0.3848362 | 0.381297 | 0.0980124 | 0.07904554 | 0.1928467 | 0 | 0 |  | 12.177 | 13.175 | 15.814 | 66.0276 | 87.249 | 89.987 | 2315.039 | RUYNIK_clean
RUYQIN01_clean |  | 1332.36 | 1157.58 |  |  | 0.1183097 | 0.1036918 | 0.8567633 | 0.09917011 | 0.1422685 | 0.0605862 | 0.4541464 | 1350.43 | 1173.3 |  |  |  | -2.221763 | -2.204406 | -0.5455542 | 0.1494938 | 0.1414147 | 0.7970508 | 0.1318737 | 0.148216 | 0.07102951 | 0.4429282 | 1312.95 | 1084.67 |  | 24.197 | 24.1966 | 13.143 | 90 | 90 | 119.999 | 6664.16 | RUYQIN01_clean
RUYQIN02_clean |  | 1335.87 | 1167.68 |  |  | 0.1233216 | 0.1111033 | 0.8371172 | 0.1044838 | 0.1439659 | 0.06602118 | 0.441573 | 1353.81 | 1183.44 |  |  |  | -2.345667 | -2.331644 | -0.3431912 | 0.1488322 | 0.1431633 | 0.7785393 | 0.1313118 | 0.1507769 | 0.07400301 | 0.4439135 | 1314.38 | 1091.8 |  | 24.245 | 24.2449 | 13.171 | 90 | 90 | 119.999 | 6704.962 | RUYQIN02_clean
RUYQIN03_clean |  | 1334.71 | 1169.75 |  |  | 0.1140055 | 0.09769401 | 0.8073147 | 0.09649253 | 0.1381768 | 0.05867596 | 0.4417257 | 1342.9 | 1176.87 |  |  |  | -2.326176 | -2.315036 | -0.774965 | 0.1506594 | 0.1417275 | 0.7517846 | 0.1345554 | 0.1487208 | 0.07442135 | 0.4324096 | 1303.39 | 1081.25 |  | 24.237 | 24.2374 | 13.213 | 90 | 90 | 120.001 | 6721.908 | RUYQIN03_clean
RUYQIN_clean |  | 1331.62 | 1145.09 |  |  | 0.116517 | 0.1168591 | 0.8461695 | 0.09499632 | 0.1362202 | 0.05833938 | 0.4335831 | 1349.6 | 1160.55 |  |  |  | -1.753617 | -1.734183 | 0.1758603 | 0.1406399 | 0.1440852 | 0.7994401 | 0.1206554 | 0.1409321 | 0.06705206 | 0.4230196 | 1319.95 | 1097.54 |  | 24.184 | 24.184 | 13.022 | 90 | 90 | 120 | 6595.756 | RUYQIN_clean
RUYQOT_clean |  | 1296.98 | 1111.95 |  |  | 0.1186608 | 0.1263026 | 0.8751855 | 0.09506149 | 0.1330721 | 0.05160806 | 0.4441168 | 1315.16 | 1127.57 |  |  |  | -1.92968 | -1.928854 | 0.2375663 | 0.1401834 | 0.1592274 | 0.8057559 | 0.117247 | 0.1371755 | 0.06097225 | 0.4281335 | 1290.4 | 1066.45 |  | 24.201 | 24.201 | 12.965 | 90 | 90 | 119.999 | 6576.187 | RUYQOT_clean
RUYTIQ_clean |  | 1336.64 | 1176.15 |  |  | 0.1322384 | 0.1662769 | 0.7735051 | 0.1073708 | 0.1377423 | 0.05858246 | 0.439989 | 1347.21 | 1185.46 |  |  |  | -2.510591 | -2.490849 | -0.1676274 | 0.1706926 | 0.1885462 | 0.6928537 | 0.1521843 | 0.1503368 | 0.07743657 | 0.4286831 | 1309.7 | 1093.45 |  | 24.313 | 24.313 | 13.184 | 90 | 90 | 119.999 | 6749.309 | RUYTIQ_clean
RUYTUC_clean |  | 1299.73 | 1115.6 |  |  | 0.1084997 | 0.1074425 | 0.8413302 | 0.08713246 | 0.1342652 | 0.0536651 | 0.4420113 | 1311.8 | 1125.94 |  |  |  | -1.838085 | -1.839326 | -0.06917224 | 0.1432656 | 0.1582058 | 0.7881655 | 0.1216614 | 0.1398281 | 0.0663937 | 0.4202139 | 1289.22 | 1065.4 |  | 24.172 | 24.1715 | 13.011 | 90 | 90 | 120.001 | 6583.444 | RUYTUC_clean
RUYVAK_clean |  | 1322.35 | 1145.87 |  |  | 0.09719147 | 0.1136729 | 0.3834069 | 0.08586489 | 0.08725106 | 0.05878082 | 0.1959556 | 1323.89 | 1147.19 |  | collapse | [14 empty] | 24.188 | 24.1876 | 13.149 | 90 | 90 | 120.001 | 6662.109 | RUYVAK_clean
RUYVEO_clean |  | 1364.52 | 1417.26 |  |  | 0.7995093 | 0.990349 | 0.755579 | 0.7732925 | 0.1682492 | 0.04114753 | 0.6003947 | 1326.12 | 1377.38 |  |  |  | 0.861935 | 0.8615819 | 3.957928 | 0.2352812 | 0.6565438 | 0.138745 | 0.1773994 | 0.06484739 | 0.03064777 | 0.1811261 | 1338.6 | 1470.38 |  | 28.32 | 28.3201 | 12.835 | 90 | 90 | 120 | 8914.86 | RUYVEO_clean
RUYVIS_clean |  | 1427.57 | 2102.27 |  |  | 0.3229517 | 0.4386399 | 0.03729997 | 0.3144418 | 0.06601353 | 0.03708054 | 0.215939 | 1457.47 | 2146.29 |  |  |  | 2.235117 | 2.195959 | -26.01986 | 0.922296 | 0.804424 | 0.3225258 | 0.9495252 | 0.08012786 | 0.05573041 | 0.206551 | 1303.66 | 1484.09 |  | 35.242 | 35.2416 | 13.493 | 90 | 90 | 120 | 14512.94 | RUYVIS_clean
RUYZUH_clean | metalvsorganic | 0 | 0 |  |  | 2.068011 | 1.929534 | 1.328322 | 3.335312 | 0.4557591 | 0.05389505 | 0.6075744 | 0 | 0 |  |  |  | -19.72846 | -24.30702 | -8.625912 | 2.553834 | 2.661663 | 2.065999 | 2.706811 | 0.7500962 | 0.3614035 | 0.8969357 | 0 | 0 |  | 16.211 | 11.868 | 17.9918 | 90 | 103.699 | 90 | 3363.013 | RUYZUH_clean
RUZCOF_clean | metalvsorganic | 1146.37 | 717.117 |  |  | 0.4191837 | 0.4393779 | 0.1256114 | 0.498982 | 0.0377516 | 0.02680952 | 0.05234103 | 1165.29 | 728.969 |  |  |  | -9.978102 | -36.39087 | -12.54365 | 2.196696 | 2.0837 | 2.042694 | 2.423941 | 0.6914796 | 0.7071656 | 0.670565 | 0 | 0 |  | 9.91 | 15.678 | 13.802 | 90 | 90 | 90 | 2144.403 | RUZCOF_clean
RUZDAS_clean | metalvsorganic | 885.088 | 609.3 |  |  | 0.9398271 | 0.9224285 | 1.204787 | 0.8805046 | 0.4641346 | 0.2201361 | 0.7813326 | 0 | 0 |  |  |  | -1.939459 | -23.44955 | -19.81016 | 1.575127 | 1.603669 | 0.8734122 | 1.761462 | 0.6048016 | 0.3521639 | 0.9332306 | 0 | 0 |  | 5.616 | 15.431 | 9.44524 | 90 | 91.717 | 90 | 818.1617 | RUZDAS_clean
S2052252516019072_lq5002sup1_clean |  | 694.208 | 666.715 |  |  | 0.3568163 |  | 0.05838923 | 0.3621454 | 0.07147397 | 0.07110307 | 0.07666659 | 0 | 0 |  |  |  | -7.11827 | -8.457968 | 2.770688 | 0.2955817 |  | 0.2479303165 | 0.2964326 | 0.132533 | 0.1322286 | 0.1367948 | 0 | 0 |  | 36.662 | 37.055 | 5.109 | 90 | 90 | 90 | 6940.63 | S2052252516019072_lq5002sup1_clean
S2052520616002663_xk5028sup1_clean |  | 0 | 0 |  |  | 0.4688113 |  | 0.4775766 | 0.4685678 | 0.05268477 | 0.05267182 | 0.05285525 | 0 | 0 |  |  |  | 2.396892 | -1.068156 | 0.042835 | 0.1354541 |  | 0.1930594 | 0.1338539 | 0.05095483 | 0.050849 | 0.05234822 | 0 | 0 |  | 12.637 | 12.9852 | 14.7076 | 77.679 | 68.3549 | 87.3207 | 2190.223 | S2052520616002663_xk5028sup1_clean
S2052520616005515_bm5080sup1_clean |  | 0 | 0 |  |  | 0.6346481 | 0.9062052 | 0.3998151 | 0.518439 | 0.1507113 | 0.04249284 | 0.3942029 | 0 | 0 |  |  |  | -4.357591 | -5.894876 | -3.452927 | 0.3214683 | 0.5426787 | 0.1591609 | 0.2243887 | 0.1276398 | 0.08748914 | 0.2179789 | 0 | 0 |  | 14.648 | 12.401 | 16.606 | 90 | 90 | 90 | 3016.477 | S2052520616005515_bm5080sup1_clean
S2053229615012929_wq3091sup1_clean |  | 0 | 0 |  |  | 0.09578769 |  | 0.1197154 | 0.09533622 | 0.05258202 | 0.0522686 | 0.05720503 | 0 | 0 |  |  |  | -1.165873 | 0.6961846 | -0.8250078 | 0.09064141 |  | 0.1444263 | 0.0896266 | 0.05183463 | 0.05168769 | 0.05400191 | 0 | 0 |  | 16.408 | 17.639 | 21.6601 | 90 | 94.4776 | 90 | 6249.749 | S2053229615012929_wq3091sup1_clean
S2053229615014217_dt3035sup1_clean |  | 0 | 0 |  |  | 0.2551421 | 0.3728583 | 1.301721 | 0.2321506 | 0.07043431 | 0.04874457 | 0.4001183 | 0 | 0 |  |  |  | -3.438685 | -0.7577231 | -1.019332 | 0.2320687 | 0.423527 | 1.470898 | 0.201695 | 0.08402568 | 0.06536446 | 0.3676763 | 0 | 0 |  | 10.334 | 14.398 | 15.2647 | 90.6726 | 98.1196 | 110.762 | 2097.747 | S2053229615014217_dt3035sup1_clean
S2053229615015612_ov3061sup1_clean |  | 0 | 0 |  |  | 0.2266575 | 0.5913217 | 0.1952103 | 0.1586951 | 0.07398442 | 0.0490079 | 0.1920552 | 0 | 0 |  |  |  | -5.147164 | -4.124493 | -12.47468 | 0.6865501 | 1.172696 | 0.6820341 | 0.594166 | 0.1172976 | 0.1108068 | 0.1479816 | 0 | 0 |  | 11.144 | 11.5989 | 13.5285 | 104.048 | 97.1805 | 108.051 | 1574.421 | S2053229615015612_ov3061sup1_clean
S2053229616006148_fn3215sup1_clean |  | 0 | 0 |  |  | 1.378023 |  | 2.069999 | 1.365666 | 0.09082586 | 0.06140353 | 0.9734956 | 0 | 0 |  |  |  | 5.646736 | -2.33316 | -1.494584 | 0.2730298 |  | 1.640245 | 0.2486152 | 0.09603996 | 0.06803886 | 0.9360732 | 0 | 0 |  | 9.986 | 10.3722 | 15.75 | 91.7534 | 99.03 | 95.0444 | 1603.241 | S2053229616006148_fn3215sup1_clean
S2053229616015515_yp3128sup1_clean | occupancy | 0 | 0 | collapse |  | 1.371681 |  | 0.0003215675 | 1.381764 | 1.571127 | 1.584672 | 0.0235822 | 0 | 0 |  |  |  | 5.304834 | -0.240903 | 7.411343 | 1.86574 |  | 1.0167 | 1.871982 | 2.682898 | 2.700634 | 0.6566467 | 0 | 0 |  | 8.234 | 11.8717 | 14.212 | 104.37 | 94.8517 | 96.8502 | 1326.725 | S2053229616015515_yp3128sup1_clean
S2053229616016326_yf3111sup1_clean |  | 2218.55 | 3212.34 | collapse |  | 1.041315 |  | 0.1949624 | 1.053761 | 0.08967219 | 0.0629032 | 1.026587 | 1979.8 | 2866.55 |  |  |  | 2.490976 | 2.001987 | -4.970228 | 0.4259428 |  | 1.052367 | 0.4167307 | 0.118152 | 0.0965484 | 0.8742784 | 1938.53 | 2686.13 |  | 10.887 | 11.4736 | 13.4523 | 87.8046 | 88.4367 | 69.2447 | 1569.994 | S2053229616016326_yf3111sup1_clean
S2056989015013006_wm5178sup1_clean |  | 0 | 0 |  |  | 0.2780075 |  | 0.2707787 | 0.278117 | 0.06985909 | 0.05760081 | 0.2169585 | 0 | 0 |  |  |  | 581.6272 | 534.2804 | 387.3067 | 6.970119 |  | 8.289785 | 6.950124 | 0.6498723 | 0.6034839 | 1.206533 | 264.18 | 3777.05 |  | 10.666 | 14.3136 | 14.5725 | 85.405 | 73.4213 | 82.0205 | 2109.712 | S2056989015013006_wm5178sup1_clean
S2056989015014516_wm5187sup1_clean |  | 0 | 0 |  |  | 0.2151624 |  | 0.03797684 | 0.2225451 | 0.03244403 | 0.0332826 | 0.02741261 | 1691.85 | 1400.8 |  |  |  | -5.842764 | -4.477513 | -1.637927 | 0.2123937 |  | 0.03496732 | 0.2197865 | 0.07257532 | 0.08106779 | 0.02162051 | 0 | 0 |  | 9.844 | 9.19 | 22.895 | 90 | 90 | 90 | 2071.227 | S2056989015014516_wm5187sup1_clean
S2056989016007027_zl2661sup1_clean |  | 1263.53 | 1105.22 |  |  | 0.3178886 | 0.3131328 | 0.1186359 | 0.3334798 | 0.04615097 | 0.04373201 | 0.05703629 | 1286.46 | 1125.26 |  |  |  | -1.996832 | -2.028986 | -0.2438306 | 0.1909988 | 0.206327 | 0.1560121 | 0.1891184 | 0.04883527 | 0.04881685 | 0.04891817 | 1193.76 | 1000.82 |  | 9.47 | 12.351 | 13.5747 | 90 | 94.3262 | 90 | 1583.227 | S2056989016007027_zl2661sup1_clean
S2056989016016686_vn2118sup1_clean |  | 1828.53 | 2949.75 |  |  | 0.7997874 |  | 0.004846096 | 0.819661 | 0.06769898 | 0.05918721 | 0.1570725 | 1841.18 | 2970.16 |  |  |  | -42.95664 | 7.691289 | -17.39874 | 4.917807 |  | 4.70117 | 4.923223 | 0.3837374 | 0.3609646 | 0.6228522 | 647.135 | 529.759 |  | 16.387 | 16.614 | 14.796 | 90 | 90.6544 | 90 | 4028.002 | S2056989016016686_vn2118sup1_clean
SABFUX_clean | occupancy | 2095.49 | 2945.85 |  |  | 0.8446282 |  | 0.5338563 | 0.8640514 | 0.2421291 | 0.1997947 | 0.347965 | 2327.71 | 3272.21 |  |  |  | -24.83725 | -3.178431 | -7.851487 | 0.8016545 |  | 0.575662 | 0.8157791 | 0.2416283 | 0.2588458 | 0.1985843 | 0 | 0 |  | 11.708 | 12.855 | 16.8604 | 90 | 100.667 | 90 | 2493.746 | SABFUX_clean
SABKIS_clean |  | 1438.11 | 1039.18 |  |  | 1.640181 | 1.714448 | 1.881276 | 1.580386 | 0.2169732 | 0.0375519 | 0.462497 | 1430.67 | 1033.82 |  |  |  | -16.81244 | 2.577496 | 0.2574644 | 0.3620997 | 0.417689 | 0.3394508 | 0.33991 | 0.1645453 | 0.1624358 | 0.1674319 | 1243.42 | 768.672 |  | 14.715 | 19.585 | 19.653 | 90 | 90 | 90 | 5663.862 | SABKIS_clean
SABVOH01_clean |  | 1349.68 | 1341.69 |  |  | 0.4245141 | 0.3707185 | 0.0002769486 | 0.4778384 | 0.05374671 | 0.05007132 | 0.06416032 | 1350.61 | 1342.53 |  |  |  | 1.857336 | 2.23179 | 1.35296 | 0.05492326 | 0.0600565 | 0.000197532 | 0.05715861 | 0.0512392 | 0.05446298 | 0.04210513 | 1373.35 | 1440.84 |  | 17.019 | 6.584 | 12.262 | 90 | 90 | 90 | 1373.995 | SABVOH01_clean
SABVOH_manual |  | 1437.56 | 1438.4 |  |  | 0.4688536 | 0.3469976 | 0.02408374 | 0.5499344 | 0.05043118 | 0.02385586 | 0.1257279 | 1277.83 | 1278.54 |  |  |  | 1.080624 | 1.81356 | 1.971005 | 0.08416132 | 0.1413257 | 0.02629015 | 0.06662665 | 0.05589082 | 0.03884629 | 0.1041837 | 1434.85 | 1506.64 |  | 17.129 | 6.628 | 12.182 | 90 | 90 | 90 | 1383.035 | SABVOH_manual
SABVUN_clean_h_min |  | 1404.12 | 1434.28 |  |  | 0.07166735 | 0.1323259 | 0.0103163 | 0.05305645 | 0.04541192 | 0.02556157 | 0.1016546 | 1374.56 | 1404.07 |  |  |  | 1.025951 | 1.850457 | 1.845013 | 0.0743248 | 0.1333548 | 0.01402281 | 0.05625958 | 0.05206753 | 0.03393777 | 0.1034352 | 1412.69 | 1516.23 |  | 13.217 | 22.0431 | 22.0429 | 71.0807 | 72.5557 | 72.5531 | 5647.745 | SABVUN_clean_h_min
SABWAU01_clean |  | 0 | 0 |  |  | 0.2327599 | 0.1038916 | 0.05602857 | 0.2959194 | 0.04652393 | 0.04391646 | 0.05391175 | 0 | 0 |  |  |  | 4.02785 | -24.1037 | 2.065821 | 0.3499628 | 0.4297339 | 0.05160471 | 0.3422323 | 0.1093607 | 0.06763907 | 0.2275718 | 0 | 0 |  | 19.504 | 15.201 | 6.56909 | 90 | 104.178 | 90 | 1888.281 | SABWAU01_clean
SABWAU_SL |  | 0 | 0 |  |  | 0.2740155 | 0.1331726 | 0.02287083 | 0.3475046 | 0.03826672 | 0.03934575 | 0.03520947 | 0 | 0 |  |  |  | 1.98677 | -26.26012 | -0.1766515 | 0.357637 | 0.4753263 | 0.02448828 | 0.3379988 | 0.1024742 | 0.05776453 | 0.2291517 | 0 | 0 |  | 6.576 | 7.612 | 10.4728 | 111.31 | 103.248 | 90 | 473.3826 | SABWAU_SL
SABWEA_clean |  | 0 | 0 |  |  | 0.3906136 | 0.4939226 | 0.1307582 | 0.3750176 | 0.06771461 | 0.03416985 | 0.1884758 | 0 | 0 |  |  |  | -13.87376 | 2.292856 | -5.505952 | 0.77521 | 0.749741 | 0.7831244 | 0.7820629 | 0.2034158 | 0.1666416 | 0.3358028 | 0 | 0 |  | 10.599 | 10.6812 | 11.4244 | 82.6724 | 74.1408 | 69.3203 | 1163.274 | SABWEA_clean
SABWUQ_clean |  | 0 | 0 |  |  | 0.3945167 | 0.5180999 | 0.1387352 | 0.3729098 | 0.05725295 | 0.03441564 | 0.1394673 | 0 | 0 |  |  |  | -23.73909 | 1.62806 | -2.449881 | 1.2197 | 0.9002905 | 0.579823 | 1.345239 | 0.265463 | 0.2496672 | 0.3223282 | 0 | 0 |  | 10.425 | 10.6197 | 11.3228 | 83.4105 | 74.9611 | 69.6675 | 1134.767 | SABWUQ_clean
SABXEB_clean |  | 0 | 0 |  |  | 0.3944453 | 0.517936 | 0.1341535 | 0.3731065 | 0.05718801 | 0.03332257 | 0.1431036 | 0 | 0 |  |  |  | -16.19732 | 2.806506 | -6.925658 | 1.019903 | 0.8255364 | 0.4558213 | 1.105655 | 0.2308612 | 0.2074336 | 0.3152003 | 0 | 0 |  | 10.445 | 10.6359 | 11.3262 | 83.2793 | 74.8293 | 69.6022 | 1137.788 | SABXEB_clean
SABXOL_clean |  | 0 | 0 |  |  | 0.4062035 | 0.5383629 | 0.1499585 | 0.3821711 | 0.05616514 | 0.0343773 | 0.1346014 | 0 | 0 |  |  |  | -17.4362 | -0.1744296 | -0.7522124 | 1.011195 | 0.7418801 | 0.2439964 | 1.129243 | 0.2165266 | 0.2036725 | 0.2628015 | 0 | 0 |  | 10.399 | 10.6057 | 11.3002 | 83.4995 | 75.1507 | 69.6223 | 1128.876 | SABXOL_clean
SABYAY_clean |  | 0 | 0 |  |  | 0.3851941 | 0.4968013 | 0.131515 | 0.3668963 | 0.06432077 | 0.03361197 | 0.1748725 | 0 | 0 |  |  |  | -13.23554 | 1.476579 | -4.946594 | 0.7668468 | 0.7543057 | 0.7894694 | 0.769218 | 0.2006318 | 0.1611767 | 0.34267 | 0 | 0 |  | 10.546 | 10.653 | 11.4215 | 82.6775 | 74.1002 | 69.4181 | 1154.613 | SABYAY_clean
SABYIG_clean |  | 0 | 0 |  |  | 0.3895804 | 0.5051334 | 0.1339803 | 0.370258 | 0.06081808 | 0.03332412 | 0.1597963 | 0 | 0 |  |  |  | -13.49183 | 1.603411 | -5.060643 | 0.7929449 | 0.7551947 | 0.7380953 | 0.806669 | 0.2020377 | 0.1650509 | 0.3351903 | 0 | 0 |  | 10.528 | 10.6712 | 11.3786 | 83.1389 | 74.6086 | 69.3403 | 1152.766 | SABYIG_clean
SABYUS_clean |  | 0 | 0 |  |  | 0.3883017 | 0.4970222 | 0.1215232 | 0.3715304 | 0.06059393 | 0.03449899 | 0.1545357 | 0 | 0 |  |  |  | -13.72771 | 1.918195 | -5.112108 | 0.8179146 | 0.7516796 | 0.703114 | 0.8429889 | 0.2084565 | 0.1718073 | 0.3403937 | 0 | 0 |  | 10.5 | 10.635 | 11.3735 | 82.9795 | 74.4186 | 69.6003 | 1146.075 | SABYUS_clean
SABZED_clean |  | 0 | 0 |  |  | 0.4018678 | 0.5311705 | 0.145869 | 0.3786384 | 0.05755499 | 0.03506947 | 0.1385029 | 0 | 0 |  |  |  | -16.83897 | -0.4041451 | -1.753998 | 1.041137 | 0.781929 | 0.3394786 | 1.152786 | 0.2202934 | 0.2035126 | 0.2807045 | 0 | 0 |  | 10.414 | 10.615 | 11.3173 | 83.453 | 75.0427 | 69.612 | 1132.559 | SABZED_clean
SABZON_clean |  | 0 | 0 |  |  | 0.3985872 | 0.5188296 | 0.1381164 | 0.378186 | 0.06011242 | 0.03524052 | 0.1496513 | 0 | 0 |  |  |  | -14.65854 | 2.181578 | -5.283185 | 0.8970506 | 0.7658492 | 0.6209998 | 0.9493251 | 0.217981 | 0.186302 | 0.3320254 | 0 | 0 |  | 10.464 | 10.6067 | 11.3529 | 83.0827 | 74.5415 | 69.6703 | 1138.268 | SABZON_clean
SACDOR_clean |  | 1552.4 | 1252.74 | [14 empty] | 0.8276495 | 1.562386 | 1.18699 | 0.135664 |  | 0.854077 | 0.1080327 | 0.0929652 | 0.04983189 | 0.3733317 | 1570.33 | 1313.07 | [8 empty] | SACDOR_clean
SACDUX_clean |  | 1580.66 | 1287.85 | [14 empty] | 0.6494353 | 0.9498911 | 1.039048 | 0.1335858 |  | 0.8598901 | 0.1056511 | 0.09491698 | 0.05118832 | 0.3791533 | 1599.81 | 1338.14 | [8 empty] | SACDUX_clean
SADLEQ_clean |  | 1370.86 | 910.848 |  |  | 0.2628788 | 0.3195398 | 0.2463323 | 0.2359272 | 0.06169303 | 0.04088301 | 0.09574581 | 1349.31 | 896.554 |  |  |  | -0.6003184 | -0.6003184 | -2.632502 | 0.2843162 | 0.3325634 | 0.3030709 | 0.2586296 | 0.07037945 | 0.05537104 | 0.09493865 | 1315.72 | 841.006 |  | 10.428 | 10.428 | 14.26 | 90 | 90 | 90 | 1550.678 | SADLEQ_clean
SADLIU_clean |  | 1408.25 | 842.43 |  |  | 0.1299345 | 0.1246605 | 0.1740853 | 0.1288924 | 0.03409995 | 0.03460296 | 0.03296816 | 1381.69 | 826.565 |  |  |  | -0.02050581 | -0.02343521 | -2.56412 | 0.1532276 | 0.1643369 | 0.1854431 | 0.1449883 | 0.04050761 | 0.04649834 | 0.02702847 | 1365.81 | 795.741 |  | 10.241 | 10.241 | 14.403 | 90 | 90 | 90 | 1510.559 | SADLIU_clean
SADMIV_clean |  | 0 | 0 |  |  | 0.3926004 | 0.3055824 | 0.0006722368 | 0.4615186 | 0.05679562 | 0.0525812 | 0.06803409 | 0 | 0 |  |  |  | -8.185079 | 0.3070904 | -0.009447867 | 0.3772232 | 0.3517703 | 0.005363626 | 0.4188168 | 0.07815291 | 0.08191759 | 0.06811377 | 0 | 0 |  | 6.831 | 7.643 | 10.584 | 111.163 | 102.973 | 90 | 500.1618 | SADMIV_clean
SADMUH_SL |  | 1532.44 | 1551.14 |  |  | 0.07143544 | 0.09175109 | 0.0001740375 | 0.06910338 | 0.0434694 | 0.04231543 | 0.04673899 | 1562.24 | 1581.26 |  |  |  | -0.7937453 | -4.397341 | -1.386196 | 0.1088449 | 0.1125044 | 0.03139563 | 0.113395 | 0.05455953 | 0.06378114 | 0.02843162 | 1502.9 | 1422.8 |  | 15.962 | 6.935 | 14.392 | 90 | 90 | 90 | 1593.144 | SADMUH_SL
SADVEB_clean | Z>86 | 839.45 | 322.472 | [9 empty] | NA | NA | [13 empty] | NA | NA | [8 empty] | SADVEB_clean
SAHBAF_clean | metalvsorganic | 0 | 0 |  |  | 0.5393894 | 0.4488067 | 0.3501365 | 0.7383478 | 0.3822153 | 0.4320991 | 0.3406455 | 0 | 0 |  |  |  | -13.10511 | -8.918508 | 3.296034 | 2.046122 | 1.974487 | 1.885913 | 2.206978 | 0.4714924 | 0.4452254 | 0.4933816 | 0 | 0 |  | 14.956 | 23.671 | 9.026 | 90 | 90 | 90 | 3195.416 | SAHBAF_clean
SAHBEJ_clean | metalvsorganic | 0 | 0 |  |  | 0.5186976 | 0.4135905 | 0.3444689 | 0.7344347 | 0.3673253 | 0.4295774 | 0.3154485 | 0 | 0 |  |  |  | 8.899114 | -7.680812 | -28.44627 | 0.9628197 | 1.043684 | 0.2845609 | 1.067609 | 0.6628618 | 0.6989173 | 0.6328156 | 0 | 0 |  | 14.779 | 23.754 | 9.175 | 90 | 90 | 90 | 3220.979 | SAHBEJ_clean
SAHNIZ_charged |  | 0 | 0 | [34 empty] | SAHNIZ_charged
SAHXAD_clean |  | 2331.4 | 2623.24 |  |  | 0.2173998 | 0.2080669 | 0.4879397 | 0.1966106 | 0.0653478 | 0.04916354 | 0.1315561 | 2302.23 | 2590.41 |  |  |  | -0.7543328 | -0.3606802 | -0.4221405 | 0.2413785 | 0.2603064 | 0.4681686 | 0.2170721 | 0.06502885 | 0.0502655 | 0.1254244 | 2297.71 | 2545.78 |  | 20.137 | 10.702 | 11.418 | 90 | 90 | 90 | 2460.649 | SAHXAD_clean
SAHYAD01_charged |  | 506.146 | 382.034 |  |  | 0.1781237 |  | 0.1341575 | 0.1785385 | 0.07083299 | 0.07136988 | 0.06045303 | 486.623 | 367.288 |  |  |  | -1.345252 | -1.371098 | -2.349724 | 0.1939933 |  | 0.09503433 | 0.1949268 | 0.0870588 | 0.08881019 | 0.05319853 | 382.826 | 274.549 |  | 15.863 | 15.863 | 21.76 | 90 | 90 | 90 | 5475.573 | SAHYAD01_charged
SAHYAD02_charged |  | 691.277 | 569.085 |  |  | 0.1456241 |  | 0.06342768 | 0.146438 | 0.05121498 | 0.05261818 | 0.02595731 | 589.682 | 485.418 |  |  |  | -0.5954146 | -0.5985682 | -1.758196 | 0.1638787 |  | 0.057178 | 0.1649351 | 0.05925569 | 0.0612485 | 0.02338515 | 532.828 | 425.802 |  | 15.854 | 15.854 | 21.596 | 90 | 90 | 90 | 5428.14 | SAHYAD02_charged
SAHYAD03_charged |  | 668.711 | 550.864 |  |  | 0.1652394 |  | 0.06422059 | 0.1662395 | 0.05361833 | 0.05504523 | 0.02793408 | 577.898 | 476.037 |  |  |  | -0.8075243 | -0.795547 | -1.623274 | 0.1704384 |  | 0.05025559 | 0.1716283 | 0.06284354 | 0.06498057 | 0.02437712 | 525.076 | 418.714 |  | 15.863 | 15.863 | 21.586 | 90 | 90 | 90 | 5431.788 | SAHYAD03_charged
SAHYAD_charged |  | 568.199 | 472.059 |  |  | 0.1780566 |  | 0.06999641 | 0.1791265 | 0.06588654 | 0.06774724 | 0.03177368 | 533.062 | 442.845 |  |  |  | -0.9407977 | -0.918787 | -1.377273 | 0.1691924 |  | 0.04141463 | 0.1704575 | 0.07400327 | 0.07605509 | 0.03638656 | 467.164 | 375.689 |  | 15.901 | 15.901 | 21.666 | 90 | 90 | 90 | 5478.07 | SAHYAD_charged
SAHYIL_charged |  | 524.798 | 431.98 |  |  | 0.1654279 |  | 0.05743535 | 0.1664971 | 0.05994908 | 0.06125187 | 0.03649891 | 507.087 | 417.412 |  |  |  | -0.7627428 | -0.771568 | -0.8609978 | 0.164858 |  | 0.04565806 | 0.1660382 | 0.06577891 | 0.06712646 | 0.0415231 | 462.135 | 371.36 |  | 15.864 | 15.864 | 21.568 | 90 | 90 | 90 | 5427.943 | SAHYIL_charged
SAJDIT_clean |  | 1049.39 | 882.703 |  |  | 0.1288967 | 0.1765729 | 0.1533262 | 0.1239683 | 0.06515828 | 0.06274377 | 0.08561056 | 1033.55 | 869.394 |  |  |  | -0.09456342 | -0.05811705 | 0.5665713 | 0.12193 | 0.1710459 | 0.1579268 | 0.116681 | 0.06504848 | 0.06267175 | 0.08518075 | 1037.15 | 875.723 |  | 30.773 | 9.309 | 30.4109 | 90 | 111.272 | 90 | 8118.146 | SAJDIT_clean
SAJHUJ_clean | occupancy | 513.568 | 354.409 | collapse |  | 1.37052 | 0.645957 | 0.5978085 | 1.596617 | 1.132159 | 1.295706 | 0.2663229 | 0 | 0 |  |  |  | -7.559187 | -6.097811 | 2.642398 | 1.151122 | 0.4740167 | 0.5764834 | 1.354565 | 0.5215736 | 0.5888546 | 0.16538 | NA | NA |  | 21.918 | 21.9175 | 12.235 | 90 | 90 | 120.001 | 5090.051 | SAJHUJ_clean
SAJJOF_clean |  | 0 | 0 |  |  | 0.1109461 | 0.07796003 | 0.131693 | 0.1119117 | 0.05140319 | 0.051606 | 0.04683998 | 0 | 0 |  |  |  | -0.3860936 | -0.09542074 | 0.4217218 | 0.1063951 | 0.06724542 | 0.1135059 | 0.1077573 | 0.0510651 | 0.0514492 | 0.04242288 | 0 | 0 |  | 11.422 | 21.274 | 19.0643 | 90 | 95.4208 | 90 | 4611.748 | SAJJOF_clean
SAJKUM_clean |  | 0 | 0 | [12 empty] | collapse | [21 empty] | SAJKUM_clean
SAJLAT_clean |  | 0 | 0 |  |  | 1.025144 | 1.183423 | 0.9371875 | 0.9755843 | 0.09271638 | 0.04665264 | 0.1914244 | 0 | 0 |  | collapse | [14 empty] | 19.909 | 19.909 | 19.909 | 90 | 90 | 90 | 7891.296 | SAJLAT_clean
SAJLEX_clean |  | 0 | 0 |  |  | 1.032306 | 1.192529 | 0.9170582 | 0.9845201 | 0.09445404 | 0.04765964 | 0.1947278 | 0 | 0 |  |  |  | -16.50078 | -16.50381 | -16.45742 | 1.332801 | 1.503819 | 1.436064 | 1.261226 | 0.3520696 | 0.300313 | 0.4629766 | 0 | 0 |  | 19.833 | 19.833 | 19.833 | 90 | 90 | 90 | 7801.269 | SAJLEX_clean
SAJLOH_clean |  | 0 | 0 |  |  | 0.3147269 | 0.3746739 | 0.3422027 | 0.2959935 | 0.05327618 | 0.04337145 | 0.09091415 | 0 | 0 |  |  |  | 3.459722 | 0.006693 | -0.003846524 | 0.2583063 | 0.3704605 | 0.3131135 | 0.2229177 | 0.05551234 | 0.04652035 | 0.08968191 | 0 | 0 |  | 8.553 | 9.11351 | 10.3993 | 105.157 | 97.8314 | 114.408 | 684.4031 | SAJLOH_clean
SAJRAW10_clean |  | 2449.95 | 2362.17 |  |  | 0.01920257 |  | 0 | 0.02400321 | 0.03200428 | 0.04800642 | 0.02400321 | 2451.11 | 2363.29 |  |  |  | 0.9619317 | 0.9619317 | 0.9619317 | 0.01515065 |  | 9.420555e-16 | 0.01893831 | 0.02525108 | 0.03787663 | 0.01893831 | 2470.94 | 2451.83 |  | 12.714 | 12.714 | 12.714 | 90 | 90 | 90 | 2055.165 | SAJRAW10_clean
SAJRAW11_clean |  | 2397.03 | 2303.14 |  |  | 0.04271334 |  | 0.000342002 | 0.05330618 | 0.07107404 | 0.1066111 | 0.05330552 | 2408.09 | 2313.6 |  |  |  | 0.01811123 | 0.01811123 | 0.01811123 | 0.04267128 |  | 0.0003736847 | 0.05324568 | 0.0709916 | 0.1064875 | 0.05324366 | 2408.55 | 2315.47 |  | 12.699 | 12.699 | 12.699 | 90 | 90 | 90 | 2047.899 | SAJRAW11_clean
SAJRAW_clean |  | 2365.88 | 2256.44 |  |  | 0.003159593 |  | 0 | 0.003949492 | 0.005265989 | 0.007898983 | 0.003949492 | 2363.92 | 2254.58 |  |  |  | 0.007893906 | 0.007893906 | 0.007893906 | 0.003159593 |  | 1.191497e-15 | 0.003949492 | 0.005265989 | 0.007898983 | 0.003949492 | 2364.14 | 2255.32 |  | 12.668 | 12.668 | 12.668 | 90 | 90 | 90 | 2032.938 | SAJRAW_clean
SAJRUT_clean |  | 2227.24 | 2676.51 |  |  | 0.4503102 | 0.5627288 | 0.8563297 | 0.3725199 | 0.1126476 | 0.04632114 | 0.2995678 | 2178.82 | 2618.35 |  |  |  | -2.689058 | -0.8112171 | 0.6185833 | 0.4594158 | 0.4719555 | 0.6310301 | 0.4392546 | 0.1057626 | 0.05311552 | 0.2541318 | 2176.45 | 2539.8 |  | 18.698 | 19.292 | 19.3832 | 90 | 91.0465 | 90 | 6990.777 | SAJRUT_clean
SAJSAA_clean |  | 1258.75 | 1154.45 |  |  | 0.3846869 | 0.3808285 | 0.9718519 | 0.3193666 | 0.155236 | 0.04905484 | 0.3284789 | 1320.4 | 1210.99 |  |  |  | 1.117921 | -1.634945 | -1.441244 | 0.4066424 | 0.436116 | 0.8933593 | 0.3406159 | 0.1540354 | 0.05507217 | 0.3155016 | 1266.34 | 1133.24 |  | 13.543 | 19.34 | 23.2227 | 90 | 123.451 | 90 | 5075.002 | SAJSAA_clean
SAKDAM01_clean |  | 0 | 0 |  |  | 0.8176961 | 0.9817719 | 0.6438138 | 0.7738397 | 0.09605774 | 0.04395875 | 0.2076984 | 0 | 0 |  |  |  | -16.28263 | -16.34676 | -16.29576 | 1.857042 | 1.951845 | 1.446602 | 1.859881 | 0.4810623 | 0.2949253 | 0.8799274 | 0 | 0 |  | 19.803 | 19.803 | 19.803 | 90 | 90 | 90 | 7765.921 | SAKDAM01_clean
SAKDAM_clean |  | 0 | 0 |  |  | 1.023842 | 1.187687 | 0.8940778 | 0.9760583 | 0.09619803 | 0.04868807 | 0.1980051 | 0 | 0 |  |  |  | -16.1047 | -16.1047 | -16.1047 | 1.162142 | 1.428811 | 1.341096 | 1.048903 | 0.341683 | 0.2939977 | 0.4438658 | 0 | 0 |  | 19.808 | 19.808 | 19.808 | 90 | 90 | 90 | 7771.805 | SAKDAM_clean
SAKDEP_clean |  | 0 | 0 |  |  | 0.1660471 | 0.1008619 | 0.1252839 | 0.1697674 | 0.06042195 | 0.05556053 | 0.1009338 | 0 | 0 |  |  |  | -1.467614 | -1.467614 | -1.19655 | 0.1494463 | 0.05666469 | 0.0910788 | 0.1547491 | 0.06911413 | 0.06720419 | 0.08503023 | 0 | 0 |  | 19.331 | 19.331 | 19.4809 | 119.744 | 119.744 | 90 | 5187.156 | SAKDEP_clean
SAKDEQ_clean |  | 0 | 0 |  |  | 0.9059844 | 1.068234 | 0.7385162 | 0.8622088 | 0.1008051 | 0.04681223 | 0.216504 | 0 | 0 |  |  |  | -16.15493 | -16.22924 | -16.16453 | 1.270044 | 1.446737 | 1.381391 | 1.195669 | 0.3453922 | 0.2948366 | 0.4537256 | 0 | 0 |  | 19.782 | 19.782 | 19.782 | 90 | 90 | 90 | 7741.241 | SAKDEQ_clean
SAKFAO_clean |  | 0 | 0 |  |  | 0.8471277 | 1.01691 | 0.6853898 | 0.8000922 | 0.09631519 | 0.04392777 | 0.2085739 | 0 | 0 |  |  |  | -4.390308 | -4.390308 | -4.390308 | 0.3208182 | 0.5496055 | 0.2638995 | 0.2427972 | 0.1080009 | 0.09781005 | 0.1298384 | 0 | 0 |  | 19.835 | 19.835 | 19.835 | 90 | 90 | 90 | 7803.629 | SAKFAO_clean
SAKNOJ_clean |  | 1022.73 | 1236.17 |  |  | 0.3376739 | 0.4282935 | 0.02434672 | 0.335754 | 0.09165677 | 0.07445729 | 0.1680989 | 1039.92 | 1256.92 |  |  |  | -1.342724 | -1.34647 | -1.344597 | 0.5743223 | 0.5886184 | 0.04562026 | 0.592741 | 0.1087188 | 0.08644794 | 0.2077004 | 936.197 | 1086.56 |  | 32.032 | 32.0315 | 32.032 | 59.9996 | 60 | 59.9995 | 23239.54 | SAKNOJ_clean
SAKRAZ_clean |  | 2043.7 | 1971.26 |  |  | 0.3257833 | 0.365402 | 0.5050948 | 0.292312 | 0.05967545 | 0.05239745 | 0.07989209 | 1979.36 | 1909.2 |  |  |  | -0.401587 | -0.1267992 | -1.921734 | 0.1570223 | 0.1603794 | 0.2785734 | 0.1429906 | 0.06266485 | 0.05894835 | 0.07298843 | 1914.91 | 1801.98 |  | 10.334 | 11.672 | 20.341 | 90 | 90 | 90 | 2453.5 | SAKRAZ_clean
SAKRED_clean |  | 1966.91 | 1905.45 |  |  | 0.2547691 | 0.2635384 | 0.4306705 | 0.2330224 | 0.05822488 | 0.05313636 | 0.07235968 | 1931.3 | 1870.95 |  |  |  | -0.5407759 | -1.587261 | -1.971755 | 0.3087475 | 0.3041368 | 0.4339959 | 0.2972621 | 0.06472182 | 0.06175703 | 0.07295735 | 1797.66 | 1670.97 |  | 10.337 | 11.649 | 20.464 | 90 | 90 | 90 | 2464.187 | SAKRED_clean
SALLAT_clean |  | 0 | 0 |  |  | 0.7022751 | 0.793784 | 0.5052709 | 0.7030521 | 0.05541297 | 0.04554387 | 0.0850203 | 0 | 0 |  |  |  | -22.40355 | -1.613002 | -12.50051 | 0.8190842 | 0.7311991 | 0.3970444 | 0.8522959 | 0.1081854 | 0.0975576 | 0.140069 | 0 | 0 |  | 8.165 | 8.84168 | 12.2259 | 75.1148 | 70.4955 | 62.5046 | 732.4029 | SALLAT_clean
SALRON_clean |  | 0 | 0 |  |  | 0.6735454 | 0.7011679 | 0.5152508 | 0.6792704 | 0.0836203 | 0.04770951 | 0.1913527 | 0 | 0 |  |  |  | -11.15127 | -3.570855 | -13.6285 | 0.4751086 | 0.3335974 | 0.04744271 | 0.5145913 | 0.1387012 | 0.1415788 | 0.1300684 | 0 | 0 |  | 8.197 | 8.71423 | 12.1361 | 74.6914 | 70.2599 | 61.941 | 714.2493 | SALRON_clean
SALROO_clean |  | 906.159 | 627.589 |  |  | 1.058176 | 0.9140857 | 0.892137 | 1.090454 | 0.4723657 | 0.5120927 | 0.08954121 | 1089.65 | 754.669 |  |  |  | 3.292016 | 3.292016 | 6.895616 | 0.8257222 | 0.2505781 | 0.2280647 | 0.9517323 | 0.455163 | 0.496937 | 0.05261391 | 1228.33 | 970.242 |  | 21.944 | 21.944 | 9.58 | 90 | 90 | 90 | 4613.145 | SALROO_clean
SALRUU_clean |  | 443.092 | 234.17 | [14 empty] | -1.617221 | -12.52338 | 11.13422 | 0.6938454 | 0.2473976 | 0.1293902 | 0.8143708 | 0.2505362 | 0.2635773 | 0.1396868 | 868.249 | 438.875 | [8 empty] | SALRUU_clean
SALXEL_clean |  | 1460.75 | 1530.33 |  |  | 0.3013075 | 0.2658812 | 0.2554896 | 0.3414911 | 0.1125006 | 0.05085029 | 0.1646662 | 1506.83 | 1578.64 |  |  |  | -1.430864 | 0.7118306 | -7.017296 | 0.4435177 | 0.4856281 | 0.2764038 | 0.4432332 | 0.09618641 | 0.04093662 | 0.1429362 | 1387.61 | 1324.74 |  | 24.992 | 24.9922 | 24.769 | 90 | 90 | 120 | 13398.14 | SALXEL_clean
SALXIP_clean |  | 1455.64 | 1366.35 | [11 empty] | manually | 56 |  | -23.47087 | -21.77228 | -34.55425 | 4.823957 | 4.863364 | 4.830399 | 4.788798 | 0.9937798 | 0.6566726 | 1.240992 | 807.569 | 301.554 | [8 empty] | SALXIP_clean
SALZAH_clean |  | 728.661 | 544.781 |  |  | 0.4678619 | 0.4354468 | 1.709657 | 0.4079332 | 0.1303681 | 0.06731756 | 0.5465018 | 735.569 | 549.957 |  |  |  | -18.76193 | -21.72376 | -3.714964 | 1.754369 | 2.220643 | 2.803993 | 1.670803 | 0.4056215 | 0.2794788 | 1.238163 | 0 | 0 |  | 22.624 | 12.645 | 14.7353 | 90 | 94.9209 | 90 | 4199.944 | SALZAH_clean
SAMLAV_manual |  | 1151.06 | 966.493 |  |  | 0.6943859 | 0.6995668 | 0.5760924 | 0.6984513 | 0.05432703 | 0.02657791 | 0.1653235 | 1363.01 | 1144.51 |  |  |  | -2.763275 | -3.488364 | -0.2763699 | 0.2605575 | 0.4079868 | 0.2844416 | 0.2349908 | 0.04387272 | 0.0232771 | 0.1262552 | 1052.35 | 826.633 |  | 7.447 | 14.382 | 20.914 | 90 | 90 | 90 | 2239.947 | SAMLAV_manual
SAMVEK_clean |  | 1464.63 | 1493.44 |  |  | 0.4226615 | 0.4868058 | 0.3295303 | 0.4069656 | 0.07939097 | 0.05236984 | 0.1583758 | 1515.6 | 1545.41 |  |  |  | -10.42969 | 5.131562 | -11.85834 | 0.4609987 | 0.4842962 | 0.3260777 | 0.46227 | 0.1288664 | 0.1338176 | 0.1143937 | 1277.53 | 1081.2 |  | 12.73 | 15.81 | 16.73 | 90 | 90 | 90 | 3367.101549 | SAMVEK_clean
SAMVIO_clean |  | 1397.08 | 1347.4 |  |  | 0.7394747 | 0.4960107 | 0.3343381 | 0.8349133 | 0.4506804 | 0.5016706 | 0.2584863 | 1267.34 | 1222.36 |  |  |  | -4.530267 | -1.375808 | -9.672076 | 0.760651 | 0.4513539 | 0.2622226 | 0.88094 | 0.4789575 | 0.5562403 | 0.1876608 | 924.342 | 758.046 |  | 15.803 | 16.776 | 12.86 | 90 | 90 | 90 | 3409.329 | SAMVIO_clean
SAMXUC_clean | occupancy | 455.038 | 227.065 | collapse |  | 1.628942 | 1.245389 | 0.1776414 | 1.745302 | 1.866917 | 2.088106 | 0.3567271 | 0 | 0 |  |  |  | 7.268944 | 7.270036 | 1.575804 | 1.554068 | 0.6695528 | 0.3770398 | 1.755126 | 2.01135 | 2.271487 | 0.2352416 | 252.961 | 147.535 |  | 18.309 | 18.3092 | 19.895 | 90 | 90 | 120.001 | 5775.694 | SAMXUC_clean
SAMYAJ_clean | occupancy | 433.806 | 214.663 | collapse |  | 1.537305 | 0.5229344 | 0.5218344 | 1.757513 | 2.185475 | 2.481044 | 0.2489893 | 0 | 0 |  |  |  | 13.89919 | 13.89809 | -3.738261 | 2.272893 | 1.263789 | 1.206373 | 2.493703 | 2.620113 | 2.939913 | 0.5248745 | 0 | 0 |  | 18.287 | 18.2872 | 19.849 | 90 | 90 | 120.001 | 5748.5 | SAMYAJ_clean
SAMYEN_clean | occupancy | 406.801 | 197.546 | collapse |  | 2.052914 | 0.9678848 | 0.7212601 | 2.296072 | 2.152517 | 2.44545 | 0.2130923 | 0 | 0 |  |  |  | 3.951198 | 3.930918 | 13.68906 | 1.669371 | 1.215771 | 1.107944 | 1.77117 | 1.791402 | 1.973309 | 0.587058 | 0 | 0 |  | 18.245 | 18.2456 | 19.806 | 90 | 90 | 120.001 | 5709.855 | SAMYEN_clean
SAMYIR_clean | occupancy | 393.774 | 188.505 | [9 empty] | NA | NA |  |  |  | 0.8772123 | 0.8788633 | 9.288849 | 1.389753 | 0.691358 | 0.4996431 | 1.547288 | 1.763928 | 1.995644 | 0.2298068 | 205.625 | 109.476 | [8 empty] | SAMYIR_clean
SANGEW_clean | occupancy | 1061.35 | 731.33 |  |  | 0.30592 | 0.1979834 | 0.2576116 | 0.3361777 | 0.1404126 | 0.1507972 | 0.1025394 | 964.688 | 664.719 |  |  |  | 1.1693 | -0.2660599 | -1.983491 | 0.3233131 | 0.3045243 | 0.1939319 | 0.3338398 | 0.1508228 | 0.1623207 | 0.1088893 | 982.191 | 664.743 |  | 18.507 | 11.426 | 19.0319 | 90 | 108.342 | 90 | 3820.04 | SANGEW_clean
SANGIA_clean | occupancy | 1047.97 | 694.928 |  |  | 1.120564 | 0.9389253 | 0.1141854 | 1.207907 | 0.3319084 | 0.3784328 | 0.1293903 | 0 | 0 |  |  |  | 1.416724 | 2.071522 | -17.87569 | 1.918593 | 1.03782 | 0.4196121 | 2.201244 | 0.6203191 | 0.683051 | 0.347251 | NA | NA |  | 18.437 | 11.412 | 18.9646 | 90 | 108.266 | 90 | 3789.149 | SANGIA_clean
SANGOG_clean | occupancy | 1046.53 | 684.382 |  |  | 0.6374494 | 0.4549352 | 0.3366638 | 0.6956107 | 0.2757664 | 0.2904195 | 0.2137059 | 959.087 | 627.234 |  |  |  | 0.5592391 | 0.2318291 | -1.116631 | 0.3820615 | 0.3034711 | 0.1844403 | 0.4099434 | 0.2703525 | 0.3109406 | 0.09844986 | 0 | 0 |  | 18.4 | 11.388 | 18.9235 | 90 | 108.246 | 90 | 3765.848 | SANGOG_clean
SANGUM_clean |  | 1091.59 | 725.528 |  |  | 1.015035 | 1.133014 | 0.6628809 | 0.9952733 | 0.1340606 | 0.05632751 | 0.3535421 | 1001.8 | 665.799 |  |  |  | -4.764686 | -8.176834 | -4.05652 | 1.119456 | 1.366002 | 0.5644775 | 1.068106 | 0.1990572 | 0.08687559 | 0.5158051 | 0 | 0 |  | 18.322 | 11.4 | 18.8534 | 90 | 108.682 | 90 | 3730.439 | SANGUM_clean
SANHEX_clean | occupancy | 1054.59 | 663.409 |  |  | 0.5744097 | 0.5945041 | 0.2455334 | 0.5830893 | 0.2727086 | 0.3000291 | 0.1569983 | 816.795 | 513.785 |  |  |  | 0.1370431 | -0.9531081 | -5.356584 | 0.6391777 | 0.2977236 | 0.3024245 | 0.7385726 | 0.489595 | 0.5760272 | 0.1235291 | 0 | 0 |  | 18.315 | 11.394 | 18.8605 | 90 | 108.575 | 90 | 3730.803 | SANHEX_clean
SANHIB_clean |  | 995.796 | 625.753 |  |  | 0.2532492 | 0.1964231 | 0.2036882 | 0.2709999 | 0.06047468 | 0.04953595 | 0.09650815 | 1010.47 | 634.968 |  |  |  | 2.54483 | -0.6366723 | 0.09462111 | 0.281409 | 0.2578894 | 0.2088382 | 0.2911221 | 0.06074878 | 0.05893103 | 0.06673666 | 1031.19 | 650.263 |  | 18.174 | 11.309 | 18.6001 | 90 | 108.166 | 90 | 3632.332 | SANHIB_clean
SANHOH_clean |  | 1064.65 | 692.571 |  |  | 0.8358512 | 0.9000424 | 0.4765475 | 0.8344155 | 0.11192 | 0.05222853 | 0.2804606 | 1076.71 | 700.438 |  |  |  | -2.400152 | -41.15089 | -5.854739 | 2.116573 | 2.735062 | 2.587142 | 1.884268 | 0.5178527 | 0.2726848 | 1.210091 | 0 | 0 |  | 18.378 | 11.415 | 18.8737 | 90 | 108.427 | 90 | 3756.406 | SANHOH_clean
SANHUN_clean |  | 1029.19 | 643.646 |  |  | 0.1827983 | 0.1708821 | 0.1914361 | 0.1856555 | 0.055038 | 0.04449326 | 0.08977359 | 1033.45 | 646.32 |  |  |  | 1.580041 | 0.3250079 | -0.4383456 | 0.1838374 | 0.1839134 | 0.1845204 | 0.1837857 | 0.05561749 | 0.05121333 | 0.0701253 | 1030.9 | 647.4 |  | 18.234 | 11.323 | 18.7065 | 90 | 108.391 | 90 | 3664.951 | SANHUN_clean
SANJAV_clean |  | 1067.51 | 803.685 |  |  | 0.2826364 | 0.2197537 | 0.2897514 | 0.2994628 | 0.06481404 | 0.05524509 | 0.1005381 | 1046.97 | 788.255 |  |  |  | 0.7499162 | 0.4452635 | -3.095244 | 0.339343 | 0.2940769 | 0.335682 | 0.3518547 | 0.07763153 | 0.06863418 | 0.1112216 | 999.833 | 731.424 |  | 18.189 | 11.342 | 18.6835 | 90 | 108.664 | 90 | 3651.702 | SANJAV_clean
SAPBAP_clean |  | 0 | 0 |  |  | 0.2644856 | 0.236407 | 0.0001445703 | 0.336621 | 0.08440112 | 0.07146424 | 0.1038064 | 0 | 0 |  |  |  | 0.2469797 | 0.2460187 | 0.6223809 | 0.2723131 | 0.2461975 | 0.005170573 | 0.3429524 | 0.08567778 | 0.07388333 | 0.1033695 | 0 | 0 |  | 7.284 | 7.28389 | 8.209 | 90 | 90 | 120.001 | 377.181 | SAPBAP_clean
SAPHOI_clean | occupancy | 0 | 0 | [9 empty] | NA | NA | [13 empty] | NA | NA | [8 empty] | SAPHOI_clean
SAPHUP_clean | n= 1312 | 0 | 0 | [9 empty] | NA | NA | manually | 30 |  | -2.986108 | -2.992159 | -2.99632 | 0.1839149 | 0.1504491 | 0.1080682 | 0.2111516 | 0.07786399 | 0.08082943 | 0.07278038 | NA | NA | [8 empty] | SAPHUP_clean
SAPJEZ_clean |  | 0 | 0 |  |  | 0.03208429 | 0.04042409 | 0.02198888 | 0.008820524 | 0.004973317 | 0.005299243 | 0.00464739 | 0 | 0 |  |  |  | 0.7473387 | 0.744442 | 1.197762 | 0.0432701 | 0.05477141 | 0.01383742 | 0.02669753 | 0.005516639 | 0.006862432 | 0.004170847 | 0 | 0 |  | 13.809 | 13.8088 | 14.836 | 90 | 90 | 119.998 | 2450.047 | SAPJEZ_clean
SAQQAD_clean |  | 1610.17 | 1790.16 |  |  | 0.1906444 | 0.2414815 | 0.1922953 | 0.1813513 | 0.05826451 | 0.05296983 | 0.08349209 | 1615.97 | 1796.65 |  |  |  | 0.8170255 | 0.8183327 | 0.3028599 | 0.133642 | 0.2245169 | 0.1590928 | 0.1163481 | 0.05481597 | 0.05072331 | 0.07431629 | 1600.18 | 1809 |  | 15.299 | 15.2996 | 18.4907 | 75.7205 | 75.7198 | 68.1346 | 3834.539 | SAQQAD_clean
SAQQEH_clean |  | 1621.4 | 1773.19 |  |  | 0.2875343 | 0.3697614 | 0.247743 | 0.2737897 | 0.06038553 | 0.05809431 | 0.07275811 | 1621.54 | 1773.36 |  |  |  | 1.122135 | 1.122791 | -0.02268541 | 0.2257637 | 0.3203296 | 0.1835281 | 0.2098498 | 0.05538591 | 0.05543415 | 0.05512536 | 1617.14 | 1799.86 |  | 15.23 | 15.2298 | 18.5142 | 76.0832 | 76.0829 | 68.2035 | 3815.446 | SAQQEH_clean
SAQQIL_clean |  | 1610.82 | 1754.17 |  |  | 0.2837486 | 0.3750074 | 0.2505917 | 0.2681608 | 0.05703583 | 0.05488245 | 0.0686641 | 1607.43 | 1750.5 |  |  |  | 1.090502 | 1.073402 | 0.2017761 | 0.21443 | 0.3053839 | 0.1875709 | 0.1987069 | 0.05444628 | 0.05444805 | 0.05443676 | 1603.52 | 1780.11 |  | 15.204 | 15.2044 | 18.5354 | 76.2714 | 76.271 | 68.3924 | 3816.174 | SAQQIL_clean
SAQQOR_clean_h |  | 1596.23 | 2050.96 |  |  | 0.3634537 | 0.4750398 | 0.3521192 | 0.3435088 | 0.03695247 | 0.0265692 | 0.09302217 | 1612.48 | 2071.76 |  |  |  | 0.5063541 | 0.5076676 | -2.148558 | 0.1106581 | 0.1867062 | 0.2486684 | 0.09264907 | 0.03818718 | 0.02710181 | 0.09804813 | 1612.4 | 2044.08 |  | 15.226 | 15.2265 | 18.5799 | 76.1759 | 76.1776 | 68.3768 | 3833.727 | SAQQOR_clean_h
SAQSOU_clean |  | 1151.79 | 794.755 |  |  | 0.1492594 |  | 0.08257014 | 0.1579043 | 0.05691511 | 0.06621677 | 0.04249754 | 1033.87 | 713.402 |  |  |  | 7.569403 | -0.2779946 | -11.53742 | 0.5599343 |  | 0.3900512 | 0.5819561 | 0.1356294 | 0.1341032 | 0.1379951 | 0 | 0 |  | 15.165 | 26.907 | 23.7154 | 90 | 106.91 | 90 | 9258.539 | SAQSOU_clean
SAQWUF_clean |  | 798.472 | 296.272 |  |  | 0.6678607 | 0.6382663 | 0.4250296 | 0.7507643 | 0.1255632 | 0.06104346 | 0.2223429 | 421.346 | 156.327 |  |  |  | -6.743392 | -13.25395 | -36.74324 | 1.248612 | 1.148504 | 0.9539995 | 1.397346 | 0.6029252 | 0.4226129 | 0.8733937 | 0 | 0 |  | 9.397 | 9.51 | 15.609 | 90 | 90 | 90 | 1394.906 | SAQWUF_clean
SAQZOB_clean |  | 0 | 0 |  |  | 0.2065268 | 0.2008557 | 0.3887804 | 0.2047924 | 0.06570705 | 0.06074425 | 0.1318777 | 0 | 0 |  |  |  | -0.8514469 | 0.7551864 | -1.380033 | 0.2124928 | 0.1973114 | 0.3691829 | 0.2114498 | 0.06935871 | 0.06438759 | 0.1356403 | 0 | 0 |  | 15.55 | 24.921 | 25.282 | 90 | 90.0045 | 90 | 9797.32 | SAQZOB_clean
SARGID_clean |  | 1456.45 | 1288.87 |  |  | 0.2486421 | 0.3550323 | 0.3189535 | 0.1707457 | 0.1053036 | 0.02355459 | 0.2143023 | 1446.41 | 1279.91 |  |  |  | -3.062476 | -3.138865 | -4.874038 | 0.2957806 | 0.4976302 | 0.1936246 | 0.1951021 | 0.0767118 | 0.05615971 | 0.1041146 | 1423.52 | 1125.14 |  | 25.92 | 25.9205 | 6.95 | 90 | 90 | 119.999 | 4043.879 | SARGID_clean
SARGOJ_clean |  | 1446.57 | 1279 |  |  | 0.2651744 | 0.3451495 | 0.3340198 | 0.2034202 | 0.1049309 | 0.03108271 | 0.2033951 | 1444.16 | 1276.85 |  |  |  | -2.904353 | -2.981637 | -5.100977 | 0.2987232 | 0.462096 | 0.2248183 | 0.2154804 | 0.06635247 | 0.03412351 | 0.1093244 | 1422.88 | 1124.59 |  | 25.878 | 25.878 | 6.967 | 90 | 90 | 120 | 4040.526 | SARGOJ_clean
SARGUP_clean |  | 1489.85 | 1316.76 |  |  | 0.2113018 | 0.2903552 | 0.1803249 | 0.1700652 | 0.07956762 | 0.02997183 | 0.1456953 | 1461.43 | 1291.63 |  |  |  | -3.546557 | -3.278032 | -3.175614 | 0.277672 | 0.4452362 | 0.1690551 | 0.1988569 | 0.07020714 | 0.04586213 | 0.1026671 | 1468.66 | 1169.16 |  | 6.855 | 15.2314 | 15.2321 | 62.2087 | 81.3724 | 98.628 | 1346.325 | SARGUP_clean
SARHAW_clean |  | 1490.62 | 1315.77 |  |  | 0.2579415 | 0.3163924 | 0.358367 | 0.2027859 | 0.1217195 | 0.05507283 | 0.2105817 | 1461.75 | 1290.29 |  |  |  | -4.624467 | -2.765294 | -2.678052 | 0.2900091 | 0.4461037 | 0.1308335 | 0.2281874 | 0.07928669 | 0.05552574 | 0.110968 | 1466.94 | 1166.9 |  | 6.945 | 15.1301 | 15.1303 | 62.2976 | 81.1989 | 98.8012 | 1344.639 | SARHAW_clean
SARHEA_clean |  | 1519.98 | 1334.36 |  |  | 0.2424656 | 0.3605278 | 0.1537166 | 0.1893782 | 0.1060376 | 0.04800016 | 0.1834208 | 1462.17 | 1283.52 |  |  |  | -2.365338 | -3.142793 | -3.202625 | 0.2872688 | 0.5132565 | 0.1561472 | 0.1779006 | 0.09751559 | 0.06844058 | 0.1362823 | 1476.18 | 1185.22 |  | 6.828 | 15.2093 | 15.209 | 62.198 | 81.3935 | 98.6064 | 1337.197 | SARHEA_clean
SARMEE_clean |  | 0 | 0 |  |  | 0.1791929 | 0.2887959 | 0.1418029 | 0.1562215 | 0.07251981 | 0.04995099 | 0.1348097 | 0 | 0 | [16 empty] | 15.737 | 22.885 | 22.885 | 83.2117 | 69.8911 | 69.8911 | 7267.629 | SARMEE_clean
SARMII_clean |  | 0 | 0 |  |  | 0.178813 | 0.290469 | 0.1739599 | 0.1541803 | 0.07177285 | 0.04950231 | 0.1358007 | 0 | 0 |  |  |  | -3.139011 | -0.9105639 | -0.9140576 | 0.1616345 | 0.2569133 | 0.1469358 | 0.1410058 | 0.07583802 | 0.06010479 | 0.121071 | 0 | 0 |  | 15.747 | 22.8984 | 22.8984 | 83.2092 | 69.8873 | 69.8873 | 7280.413 | SARMII_clean
SARMOO_clean |  | 0 | 0 |  |  | 0.2712124 | 0.4339715 | 0.2819903 | 0.2403582 | 0.0760268 | 0.05123138 | 0.1698952 | 0 | 0 |  |  |  | -8.919242 | -8.860059 | 2.29147 | 0.6192108 | 0.7588862 | 0.5808943 | 0.5942191 | 0.1637405 | 0.1177479 | 0.3378555 | 0 | 0 |  | 14.24 | 15.1851 | 22.191 | 90 | 90 | 102.981 | 4675.862 | SARMOO_clean
SARNOQ_clean |  | 1601.37 | 1444.94 |  |  | 1.333228 |  | 1.269681 | 1.3372 | 0.02194957 | 0.01922702 | 0.03420109 | 1734.69 | 1565.24 |  |  |  | -0.1511566 | -0.1484207 | -0.07386838 | 0.3502897 |  | 0.1222484 | 0.3645423 | 0.01699544 | 0.01979618 | 0.004392073 | 1638.75 | 1478.14 |  | 14.621 | 14.6206 | 14.6208 | 109.38 | 109.381 | 109.382 | 2413.981 | SARNOQ_clean
SARPIL_clean | occupancy | 3017.11 | 3261.37 |  |  | 1.028736 |  | 0.000427353 | 1.060871 | 0.6562157 | 0.6824957 | 0.02549735 | 0 | 0 |  |  |  | -12.10529 | -24.65934 | 31.97776 | 2.623844 |  | 3.206844 | 2.605625 | 0.9671723 | 0.995451 | 0.2884845 | NA | NA |  | 25.021 | 9.301 | 15.9562 | 90 | 109.682 | 90 | 3496.386 | SARPIL_clean
SARTIR_clean |  | 1634.4 | 1941.51 |  |  | 0.6010194 | 0.6066036 | 0.4214989 | 0.6066331 | 0.06875898 | 0.03730401 | 0.2308731 | 1566.62 | 1861.1 |  |  |  | 2.82107 | 13.79307 | 3.837853 | 0.5245218 | 0.784138 | 0.4283865 | 0.4908672 | 0.1002167 | 0.09364939 | 0.1340635 | 1786.95 | 2554.08 |  | 9.612 | 11.2547 | 12.5562 | 103.502 | 94.5313 | 98.3274 | 1297.849 | SARTIR_clean
SASKIH_clean | metalvsorganic | 0 | 0 |  |  | 0.6043555 | 0.5950627 | 0.5024781 | 0.6588219 | 0.05782267 | 0.01688903 | 0.09420813 | 0 | 0 |  |  |  | -21.0177 | -6.931699 | -9.587238 | 1.530145 | 1.592562 | 1.545171 | 1.415281 | 0.281541 | 0.22459 | 0.3321641 | 0 | 0 |  | 12.305 | 11.812 | 12.6877 | 90 | 98.8409 | 90 | 1822.205 | SASKIH_clean
SATCIB_clean |  | 0 | 0 | [14 empty] | 0.9667655 | 0.6308121 | 1.466968 | 0.1285885 |  | 0.1263926 | 0.1287311 | 0.07297397 | 0.07674715 | 0.06017796 | 0 | 0 | [8 empty] | SATCIB_clean
SATRIP_clean |  | 1643.11 | 1080.5 |  |  | 0.5073862 | 0.5244254 | 0.8430583 | 0.3893896 | 0.2774201 | 0.1095103 | 0.3823638 | 1350.64 | 888.178 |  |  |  | -21.09101 | -4.446995 | 13.19363 | 4.160046 | 4.099576 | 3.441961 | 4.460506 | 1.142635 | 0.7641911 | 1.379162 | 0 | 0 |  | 8.417 | 9.71654 | 10.1166 | 61.9508 | 77.8167 | 74.2773 | 699.4632 | SATRIP_clean
SATROV_clean |  | 1591.68 | 978.906 |  |  | 0.4756512 | 0.4906167 | 0.7448044 | 0.378432 | 0.258698 | 0.1087154 | 0.3524372 | 1323.47 | 813.908 | [16 empty] | 8.533 | 9.36957 | 10.0028 | 63.2838 | 75.9049 | 74.2772 | 680.702 | SATROV_clean
SAWJAC_clean | occupancy | 0 | 0 | [9 empty] | NA | NA | [13 empty] | NA | NA | [8 empty] | SAWJAC_clean
SAXFII_clean |  | 0 | 0 |  |  | 0.2509332 | 0.2828197 | 0.2728437 | 0.2472377 | 0.0758666 | 0.06472368 | 0.1376592 | 0 | 0 | [16 empty] | 9.794 | 21.688 | 27.677 | 90 | 90 | 90 | 5878.934 | SAXFII_clean
SAXLEK_clean |  | 1519.28 | 1406.71 |  |  | 0.2602839 |  | 0.000256458 | 0.2974307 | 0.07687028 | 0.09405653 | 0.03104028 | 1804.44 | 1670.82 |  |  |  | -2.509009 | -0.7810274 | 3.149639 | 1.108571 |  | 1.037138 | 1.118776 | 0.2814778 | 0.1066115 | 0.747788 | 1736.23 | 1603.99 |  | 11.933 | 11.933 | 8.549 | 90 | 90 | 90 | 1217.348 | SAXLEK_clean
SAXRIS_clean |  | 2093.15 | 1111.94 |  |  | 1.758656 | 1.758904 | 1.661673 | 1.88495 | 0.6284703 | 0.09883321 | 0.7713882 | 2053.4 | 1090.82 |  | collapse | [14 empty] | 20.404 | 20.404 | 20.404 | 90 | 90 | 90 | 8494.659 | SAXRIS_clean
SAYKIO_clean | Z>86 | 0 | 0 | [9 empty] | NA | NA | [13 empty] | NA | NA | [8 empty] | SAYKIO_clean
SAYTOD_clean |  | 1884.45 | 1424.32 | [14 empty] | -15.11372 | -39.9729 | -1.126846 | 3.143963 |  | 3.045177 | 3.181007 | 0.8850628 | 0.551259 | 0.9824222 | 0 | 0 | [8 empty] | SAYTOD_clean
SAYTUJ_clean |  | 2213.99 | 1748.17 |  |  | 0.3117917 |  | 0.3885847 | 0.2819277 | 0.07269258 | 0.03180255 | 0.08756168 | 2207.77 | 1743.26 |  |  |  | -8.094614 | -18.80384 | -11.67959 | 5.768619 |  | 5.921492 | 5.709168 | 0.7420582 | 0.3588235 | 0.8814162 | 0 | 0 |  | 7.096 | 12.4553 | 13.158 | 68.1593 | 83.1165 | 81.8348 | 1065.679 | SAYTUJ_clean
SEFBOV_clean |  | 2047.42 | 1996.83 |  |  | 0.3247126 | 0.3071423 | 0.4691359 | 0.3159834 | 0.05810404 | 0.05288123 | 0.07261186 | 2034.81 | 1984.53 |  |  |  | 0.02330323 | -3.443843 | -1.946299 | 0.397 | 0.3953082 | 0.5190635 | 0.3847746 | 0.06691005 | 0.06434773 | 0.07402763 | 1841.54 | 1700.82 |  | 10.299 | 11.824 | 20.372 | 90 | 90 | 90 | 2480.808 | SEFBOV_clean
SEFNIB_charged |  | 0 | 0 |  |  | 0.614052 | 0.5564769 | 0.1670099 | 0.6320632 | 0.09696094 | 0.06864406 | 0.323496 | 0 | 0 |  |  |  | -6.712637 | -1.851929 | -3.822868 | 0.601547 | 0.6835375 | 0.2857019 | 0.5975448 | 0.1192417 | 0.1017734 | 0.2589883 | 0 | 0 |  | 7.592 | 10.0449 | 31.6961 | 87.406 | 83.1216 | 67.7961 | 2221.819 | SEFNIB_charged
SEFSOM_clean |  | 758.366 | 579.26 |  |  | 0.2608511 | 0.4195498 | 0.1253827 | 0.2553879 | 0.0646158 | 0.06518475 | 0.05892637 | 720.548 | 550.343 |  |  |  | 0.5952381 | -1.728546 | -3.668818 | 0.1489706 | 0.1791096 | 0.06314598 | 0.1490741 | 0.07309156 | 0.07614499 | 0.04255731 | 690.634 | 503 |  | 10.08 | 13.0626 | 17.8146 | 79.0291 | 86.3246 | 78.2101 | 2253.439 | SEFSOM_clean
SEFTUU_clean |  | 0 | 0 |  |  | 0.06291835 |  | 0 | 0.06577828 | 0.05074335 | 0.0573682 | 0.01430668 | 0 | 0 |  |  |  | 1.120801 | 1.120801 | 1.120801 | 0.06561997 |  | 1.776357e-15 | 0.0686027 | 0.05431496 | 0.05982938 | 0.02398563 | 0 | 0 |  | 17.086 | 17.086 | 17.086 | 90 | 90 | 90 | 4987.94 | SEFTUU_clean
SEFVAC_clean |  | 0 | 0 |  |  | 0.07735295 |  | 0 | 0.08086899 | 0.05368439 | 0.05899086 | 0.0191923 | 0 | 0 |  |  |  | 1.047897 | 1.047897 | 1.047897 | 0.06385472 |  | 0 | 0.0667572 | 0.04700022 | 0.05038251 | 0.02501535 | 1303.4 | 1487.98 |  | 17.12 | 17.12 | 17.12 | 90 | 90 | 90 | 5017.776128 | SEFVAC_clean
SEFVEG02_clean |  | 1304.1 | 1446.22 |  |  | 0.06141521 |  | 0 | 0.06420681 | 0.05171138 | 0.05889943 | 0.0121771 | 0 | 0 |  |  |  | 0.8492383 | 0.8492383 | 0.8492383 | 0.06143145 |  | 1.258253e-15 | 0.06422379 | 0.05433507 | 0.06108379 | 0.01721707 | 1293.36 | 1471.16 |  | 17.133 | 17.133 | 17.133 | 90 | 90 | 90 | 5029.215 | SEFVEG02_clean
SEFVEG_clean |  | 1303.64 | 1443.34 |  |  | 0.06236219 |  | 0.0002965895 | 0.06518335 | 0.05184624 | 0.05852001 | 0.01514045 | 0 | 0 |  |  |  | 0.8876638 | 0.8876638 | 0.8876638 | 0.06224203 |  | 0.0002965895 | 0.06505773 | 0.05431279 | 0.06050745 | 0.02024212 | 1295.25 | 1472.57 |  | 17.124 | 17.124 | 17.124 | 90 | 90 | 90 | 5021.294 | SEFVEG_clean
SEFVUW_clean |  | 0 | 0 |  |  | 0.1814123 |  | 0.1412054275 | 0.1832399 | 0.05619783 | 0.06566243 | 0.004142513 | 0 | 0 |  |  |  | 1.173809 | 1.173809 | 1.173809 | 0.1670921 |  | 0.129516519 | 0.1688001 | 0.05121284 | 0.05975857 | 0.004211316 | 0 | 0 |  | 17.064 | 17.064 | 17.064 | 90 | 90 | 90 | 4968.697 | SEFVUW_clean
SEFWAD_clean |  | 0 | 0 |  |  | 0.1005143 |  | 0 | 0.1050831 | 0.05159741 | 0.05852362 | 0.01350325 | 0 | 0 |  |  |  | 1.119307 | 1.119307 | 1.119307 | 0.05742989 |  | 0 | 0.06004034 | 0.04905415 | 0.05608748 | 0.01037082 | 0 | 0 |  | 17.082 | 17.082 | 17.082 | 90 | 90 | 90 | 4984.437 | SEFWAD_clean
SEFWEH_clean |  | 0 | 0 |  |  | 0.1060672 |  | 0 | 0.1108884 | 0.05673555 | 0.06520226 | 0.0101686 | 0 | 0 |  |  |  | 1.302257 | 1.302257 | 1.302257 | 0.06695463 |  | 1.776357e-15 | 0.06999802 | 0.04838053 | 0.0555955 | 0.008698205 | 0 | 0 |  | 17.055 | 17.055 | 17.055 | 90 | 90 | 90 | 4960.839 | SEFWEH_clean
SEFWIL_clean |  | 0 | 0 |  |  | 0.1809934 |  | 0.1400257095 | 0.1828556 | 0.0589845 | 0.0681509 | 0.008569344 | 0 | 0 |  |  |  | 1.248689 | 1.248689 | 1.248689 | 0.1643852 |  | 0.129018204 | 0.1659928 | 0.05265442 | 0.06065131 | 0.008671526 | 0 | 0 |  | 17.066 | 17.066 | 17.066 | 90 | 90 | 90 | 4970.444 | SEFWIL_clean
SEFWOR_clean |  | 0 | 0 |  |  | 0.2188413 |  | 0.1277564 | 0.2229816 | 0.05785469 | 0.06707679 | 0.007133122 | 0 | 0 |  |  |  | 0.9350281 | 0.9350281 | 0.9350281 | 0.201703 |  | 0.1321971 | 0.2048624 | 0.05340555 | 0.06240465 | 0.003910505 | 0 | 0 |  | 17.08 | 17.08 | 17.08 | 90 | 90 | 90 | 4982.686912 | SEFWOR_clean
SEGBIR_clean |  | 784.616 | 640.765 |  |  | 0.1998938 | 0.2957132 | 0.0003074281 | 0.2001422 | 0.04880553 | 0.04337083 | 0.08141373 | 816.368 | 666.634 |  |  |  | -1.818258 | 0.6960723 | 0.7560874 | 0.2308135 | 0.3406871 | 0.0041831 | 0.2310286 | 0.05210438 | 0.04513518 | 0.09391957 | 812.438 | 661.163 |  | 4.801 | 19.4948 | 19.495 | 60.665 | 85.2923 | 94.7077 | 1569.508 | SEGBIR_clean
SEGMEW_clean |  | 0 | 0 |  |  | 1.208537 |  | 1.097643 | 1.225598 | 0.3828076 | 0.08204866 | 0.6234147 | 0 | 0 |  |  |  | -9.504615 | -16.74175 | -10.15574 | 2.247108 |  | 2.166157 | 2.259562 | 0.3722171 | 0.1516851 | 0.5486426 | 0 | 0 |  | 13.868 | 26.591 | 7.84 | 90 | 90 | 90 | 2891.11 | SEGMEW_clean
SEHLAU_clean |  | 0 | 0 |  |  | 0.1632221 | 0.09419064 | 0.1930168 | 0.1760212 | 0.06010982 | 0.04781278 | 0.09392667 | 0 | 0 |  |  |  | -5.079997 | 0.9343233 | -0.6746009 | 0.2100498 | 0.11128 | 0.2913281 | 0.2244979 | 0.05881038 | 0.04487746 | 0.09712592 | 0 | 0 |  | 12.313 | 22.626 | 34.702 | 90 | 90 | 90 | 9667.767 | SEHLAU_clean
SEHLEY_clean |  | 0 | 0 |  |  | 0.172496 | 0.08895572 | 0.2080793 | 0.1880327 | 0.05509379 | 0.03940284 | 0.09824392 | 0 | 0 |  |  |  | -9.688212 | 1.769674 | -0.07994186 | 0.3112382 | 0.3357785 | 0.4193543 | 0.2948173 | 0.06587995 | 0.04236572 | 0.1305441 | 0 | 0 |  | 12.284 | 22.733 | 34.4 | 90 | 90 | 90 | 9606.275 | SEHLEY_clean
SEHLIC_clean |  | 0 | 0 |  |  | 0.1734975 | 0.08726771 | 0.221523 | 0.1884046 | 0.05530094 | 0.03920537 | 0.09956374 | 0 | 0 |  |  |  | -8.656454 | 1.926314 | -0.2555693 | 0.3100524 | 0.3182533 | 0.4139081 | 0.2977924 | 0.06689041 | 0.04395549 | 0.1299614 | 0 | 0 |  | 12.168 | 22.691 | 34.394 | 90 | 90 | 90 | 9496.324 | SEHLIC_clean
SEHMAU_clean | occupancy | 0 | 0 |  |  | 1.399376 | 1.677364 | 0.8907711 | 1.400928 | 0.1400855 | 0.1392663 | 0.1418499 | 0 | 0 |  |  |  | -8.453364 | -1.365704 | -15.01989 | 3.186295 | 3.830568 | 2.011362 | 3.189626 | 0.5400618 | 0.5613402 | 0.4942313 | 0 | 0 |  | 12.393 | 13.2754 | 14.3558 | 81.0274 | 77.8275 | 89.5641 | 2279.711 | SEHMAU_clean
SEHMIC_clean | occupancy | 0 | 0 |  |  | 1.363164 | 1.600266 | 0.8647681 | 1.369021 | 0.1418914 | 0.1438872 | 0.1374778 | 0 | 0 |  |  |  | -9.173615 | -2.16604 | -4.912705 | 0.5089796 | 0.7321164 | 0.4124279 | 0.4883524 | 0.2001089 | 0.2390106 | 0.1140764 | 0 | 0 |  | 12.377 | 13.1437 | 14.308 | 81.5314 | 77.86 | 89.4246 | 2250.228 | SEHMIC_clean
SEHMUO_clean |  | 856.413 | 562.262 |  |  | 0.9023303 | 1.149872 | 0.6802838 | 0.8960654 | 0.08567612 | 0.05577968 | 0.1283853 | 1052.55 | 691.018 |  |  |  | -13.18597 | -22.07761 | -10.15713 | 1.127437 | 1.66117 | 1.132321 | 1.064142 | 0.2824645 | 0.2601749 | 0.3143067 | 0 | 0 |  | 25.127 | 22.151 | 13.606 | 90 | 90 | 90 | 7572.939 | SEHMUO_clean
SEHNEZ_clean | occupancy | 769.663 | 480.771 |  |  | 0.9196231 | 1.109379 | 0.711416 | 0.918732 | 0.08036063 | 0.0526761 | 0.11991 | 1002.95 | 626.505 |  |  |  | -11.2817 | -21.65311 | -3.232218 | 0.9136739 | 1.487969 | 0.9017093 | 0.8473414 | 0.2120306 | 0.2036364 | 0.2240222 | 0 | 0 |  | 24.986 | 21.972 | 13.483 | 90 | 90 | 90 | 7402.064 | SEHNEZ_clean
SEHNID_clean |  | 1075.81 | 743.873 |  |  | 0.9480597 | 1.793611 | 0.7614504 | 0.9175311 | 0.0631782 | 0.04834639 | 0.0850356 | 1241.75 | 858.61 |  |  |  | -8.341415 | -40.46441 | -3.380313 | 1.813642 | 1.84773 | 1.323179 | 1.862125 | 0.3674144 | 0.2661762 | 0.5166075 | 0 | 0 |  | 25.16 | 22.2 | 13.623 | 90 | 90 | 90 | 7609.153896 | SEHNID_clean
SEHSII_clean |  | 1845.18 | 1392.28 |  |  | 0.2899523 | 0.4155644 | 0.3921062 | 0.2186334 | 0.07251797 | 0.03408362 | 0.1589953 | 1747.5 | 1318.51 |  |  |  | -10.89695 | 2.132277 | -0.4202904 | 0.3820702 | 0.5439941 | 0.4718565 | 0.2936261 | 0.1328977 | 0.102145 | 0.2020913 | 1581.49 | 1089.54 |  | 10.872 | 15.622 | 10.9921 | 90 | 100.701 | 90 | 1834.458 | SEHSII_clean
SEHSOO_clean |  | 1786.41 | 1316.46 |  |  | 0.2957399 | 0.4202286 | 0.3716591 | 0.2271689 | 0.0683267 | 0.03324364 | 0.1472636 | 1708.67 | 1259.11 |  |  |  | -10.60116 | 0.09123255 | 2.552454 | 0.3780852 | 0.5348177 | 0.4765 | 0.2915177 | 0.1255187 | 0.0983445 | 0.1866608 | 1606.79 | 1094.13 |  | 10.844 | 10.9605 | 15.585 | 90 | 90 | 100.556 | 1821.017 | SEHSOO_clean
SEHSUU_clean |  | 1785.78 | 1298.28 |  |  | 0.3031912 | 0.4186825 | 0.3573873 | 0.2409292 | 0.06815827 | 0.03452703 | 0.1438286 | 1635.86 | 1189.26 |  |  |  | -10.3984 | 0.3283607 | 2.846689 | 0.3755432 | 0.5285828 | 0.4783993 | 0.290452 | 0.1224732 | 0.09728078 | 0.1791561 | 1633.88 | 1105.66 |  | 10.816 | 10.933 | 15.551 | 90 | 90 | 100.557 | 1807.799 | SEHSUU_clean
SEHTAB_clean |  | 1735.82 | 1230.87 |  |  | 0.3168282 | 0.4265729 | 0.3337995 | 0.2605415 | 0.0667862 | 0.03438424 | 0.1396906 | 1618.65 | 1147.78 |  |  |  | -10.13986 | 0.7931256 | 3.247582 | 0.3720193 | 0.528647 | 0.4788795 | 0.2848005 | 0.1207534 | 0.09743986 | 0.1732089 | 1592.32 | 1062.28 |  | 10.782 | 10.881 | 15.51 | 90 | 90 | 100.26 | 1790.52 | SEHTAB_clean
SEHTEF_clean |  | 1799.4 | 1663.87 |  |  | 0.2619064 | 0.4317888 | 0.3806989 | 0.1670658 | 0.07224553 | 0.03453139 | 0.1571023 | 1708.63 | 1579.93 |  |  |  | -10.84751 | 0.3646466 | 2.09918 | 0.3905694 | 0.5560009 | 0.4877255 | 0.2997574 | 0.1201743 | 0.1007054 | 0.1639793 | 1638.48 | 1393.98 |  | 10.839 | 10.9416 | 15.592 | 90 | 90 | 100.511 | 1818.12 | SEHTEF_clean
SEHVOQ_clean |  | 790.765 | 453.15 |  |  | 0.3233408 | 0.254851 | 0.5899351 | 0.1992499 | 0.08960808 | 0.008593594 | 0.1220139 | 0 | 0 |  |  |  | -2.505983 | -2.00042 | -2.887719 | 0.3839943 | 0.3209398 | 0.6295765 | 0.2694978 | 0.09091578 | 0.04403579 | 0.1096678 | 0 | 0 |  | 14.206 | 33.308 | 11.587 | 90 | 90 | 90 | 5482.661 | SEHVOQ_clean
SEHXIN_clean |  | 1369.12 | 883.471 |  |  | 0.1404828 | 0.1503694 | 0.1754945 | 0.1326219 | 0.04320251 | 0.04229057 | 0.044844 | 1352.96 | 873.096 |  |  |  | -0.2682699 | -0.2682699 | -1.583171 | 0.1558462 | 0.1599518 | 0.1942115 | 0.1505962 | 0.04595323 | 0.05133067 | 0.03627383 | 1329.57 | 839.842 |  | 10.363 | 10.363 | 14.332 | 90 | 90 | 90 | 1539.139 | SEHXIN_clean
SEHZUB_clean |  | 675.381 | 588.893 |  |  | 0.3080525 | 0.2631112 | 0.2233704 | 0.3148066 | 0.07222236 | 0.06548237 | 0.1220982 | 641.347 | 559.231 |  |  |  | 2.461298 | -4.974945 | -0.6061215 | 0.2095604 | 0.2289674 | 0.210729 | 0.2077331 | 0.08792354 | 0.08000893 | 0.1464916 | 0 | 0 |  | 8.32 | 11.375 | 12.935 | 104.396 | 108.76 | 90 | 1118.462 | SEHZUB_clean
SEJBAL_clean |  | 477.83 | 408.272 |  |  | 0.331848 | 0.4159922 | 0.2852436 | 0.3255149 | 0.06708199 | 0.05716771 | 0.1404477 | 430.684 | 367.985 |  |  |  | 2.517835 | -2.500222 | -0.3861034 | 0.1801116 | 0.2995471 | 0.2162999 | 0.1679733 | 0.07060763 | 0.06348317 | 0.1233286 | 0 | 0 |  | 8.242 | 11.259 | 12.8981 | 104.241 | 108.633 | 90 | 1095.279 | SEJBAL_clean
SEJHAR_clean | occupancy | 0 | 0 | [9 empty] | NA | NA |  | collapse | [11 empty] | NA | NA | [8 empty] | SEJHAR_clean
SEMFEX_charged |  | 484.306 | 380.83 |  |  | 0.1808429 | 0.1768681 | 0.0002754135 | 0.1840381 | 0.06876349 | 0.06819486 | 0.07473414 | 481.064 | 378.261 |  |  |  | -0.5390339 | -0.7817193 | -3.213476 | 0.2610721 | 0.3411954 | 0.0009543708 | 0.2627648 | 0.08957822 | 0.08406404 | 0.1474771 | 409.892 | 306.116 |  | 12.485 | 12.4852 | 23.9362 | 104.354 | 104.354 | 92.8326 | 3477.281 | SEMFEX_charged
SEMFIB_charged |  | 528.385 | 401.181 |  |  | 0.1934086 | 0.04491853 | 0.0009829979 | 0.2017037 | 0.06245076 | 0.06531768 | 0.03234812 | 489.696 | 371.797 |  |  |  | -2.670456 | -2.622032 | -0.1548481 | 0.2695724 | 0.1024946 | 0.001863381 | 0.2797735 | 0.08069831 | 0.08419148 | 0.04402009 | 436.381 | 314.289 |  | 12.597 | 12.5971 | 24.4753 | 104.051 | 104.053 | 93.2401 | 3627.292 | SEMFIB_charged
SENQAE_clean | occupancy | 0 | 0 |  |  | 0.9645819 | 1.008724 | 0.5849511 | 1.035219 | 0.4641351 | 0.5145081 | 0.3777816 | 0 | 0 |  |  |  | -1.488158 | 4.887333 | 33.11902 | 0.5597248 | 0.5775471 | 0.40421 | 0.5904831 | 0.2697164 | 0.2595249 | 0.2871877 | 0 | 0 |  | 10.429 | 10.429 | 8.99 | 90 | 90 | 90 | 977.7887 | SENQAE_clean
SENVIR_clean |  | 1436.31 | 1689.44 |  |  | 0.1507604 | 0.1050982 | 0.3225858 | 0.1511766 | 0.06841047 | 0.06182624 | 0.1210843 | 0 | 0 |  |  |  | -0.2201483 | -0.2201483 | -0.2228718 | 0.1542027 | 0.1087135 | 0.3209111 | 0.1547892 | 0.07040916 | 0.06355867 | 0.1252131 | 0 | 0 |  | 22.031 | 22.0307 | 22.0303 | 109.472 | 109.47 | 109.47 | 8231.329 | SENVIR_clean
SENWEP_clean | occupancy | 0 | 0 | collapse |  | 1.572935 | 2.072881 | 0.4991919 | 1.460933 | 1.330325 | 1.331089 | 1.327014 | 1089.3 | 878.79 |  |  |  | -16.95482 | -16.95695 | -16.95624 | 2.108508 | 1.832652 | 1.138852 | 2.31908 | 1.161877 | 1.236937 | 0.8366155 | 0 | 0 |  | 14.107 | 14.107 | 14.107 | 90 | 90 | 90 | 2807.398 | SENWEP_clean
SEQSIS_clean |  | 925.809 | 810.408 |  |  | 0.6079141 | 0.6156754 | 0.5523964 | 0.6092028 | 0.06214541 | 0.04866118 | 0.1322634 | 1047.58 | 917.083 |  |  |  | -4.563992 | -4.563992 | 2.317081 | 0.321475 | 0.3058406 | 0.3164558 | 0.3241905 | 0.08737978 | 0.07073395 | 0.1739381 | 765.621 | 624.622 |  | 10.765 | 10.765 | 26.758 | 90 | 90 | 119.997 | 2685.502 | SEQSIS_clean
SEQSOY_clean |  | 1242.14 | 1230.76 |  |  | 0.4702543 | 0.4546427 | 0.5682226 | 0.46793 | 0.06531708 | 0.04885957 | 0.1722909 | 1360.11 | 1347.7 |  |  |  | -3.101699 | -3.101699 | -2.86198 | 0.2304024 | 0.2356035 | 0.2479088 | 0.2288974 | 0.08657244 | 0.08149379 | 0.1195837 | 1138.63 | 1028.56 |  | 11.078 | 11.0781 | 27.879 | 90 | 90 | 120 | 2963.019 | SEQSOY_clean
SEQTEP_clean |  | 1168.52 | 1207.71 |  |  | 0.3403656 | 0.4837026 | 0.2870665 | 0.3250701 | 0.08862012 | 0.06345642 | 0.2670536 | 1211.08 | 1251.7 |  |  |  | -4.627932 | -1.81558 | -2.429863 | 0.2462771 | 0.3550446 | 0.2199522 | 0.2342552 | 0.1078675 | 0.09163232 | 0.2229896 | 1068.75 | 1028.88 |  | 16.467 | 18.1708 | 20.4455 | 64.1681 | 70.6689 | 70.1201 | 5055.959 | SEQTEP_clean
SERCEZ_clean |  | 2166.99 | 3060.29 |  |  | 0.1792436 | 0.1288643 | 0.1369131 | 0.1921226 | 0.07079077 | 0.07944962 | 0.0274965 | 2075.08 | 2930.53 |  |  |  | -0.0134316 | -0.2972906 | -0.02875141 | 0.1801925 | 0.1288672 | 0.1366517 | 0.1933393 | 0.07137295 | 0.08022253 | 0.02712503 | 2071.98 | 2916.19 |  | 17.124 | 20.115 | 27.129 | 90 | 90 | 90 | 9344.564 | SERCEZ_clean
SERJOP_clean |  | 1283.54 | 870.247 |  |  | 0.5578155 | 0.5704236 | 0.3677764 | 0.5647483 | 0.05156086 | 0.03483548 | 0.09860099 | 1275.39 | 864.718 |  |  |  | -7.377696 | 0.6451613 | -0.324159 | 0.5076914 | 0.5305978 | 0.325883 | 0.5103806 | 0.06779307 | 0.06826349 | 0.06647004 | 1177.98 | 742.111 |  | 8.438 | 15.934 | 27.795 | 90 | 90 | 90 | 3737.068 | SERJOP_clean
SERJUV_clean |  | 1280.12 | 1088.46 |  |  | 0.4698201 | 0.516263 | 0.1657975 | 0.4713573 | 0.06689603 | 0.03654192 | 0.152267 | 1294.74 | 1100.85 |  |  |  | -7.332252 | -0.9870097 | -1.59321 | 0.4538476 | 0.5091848 | 0.2122904 | 0.4483648 | 0.08643899 | 0.07875975 | 0.1080368 | 1153.81 | 885.814 |  | 8.508 | 15.704 | 28.452 | 90 | 90 | 90 | 3801.461 | SERJUV_clean
SERLEI_clean |  | 2266.89 | 3067.18 |  |  | 0.3025051 | 0.2749086 | 0.04645031 | 0.3254077 | 0.1437496 | 0.1604298 | 0.03996156 | 2188.33 | 2960.77 |  |  |  | 1.468939 | 1.468939 | 2.989049 | 0.2382601 | 0.1621799 | 0.0875747 | 0.266698 | 0.1458765 | 0.1598869 | 0.05870037 | 2213.09 | 3175.16 |  | 18.816 | 18.8159 | 38.079 | 90 | 90 | 120 | 11675.31 | SERLEI_clean
SERWAP_clean |  | 1433.97 | 1641.45 |  |  | 0.2404299 |  | 0.01558306 | 0.244518 | 0.07010865 | 0.07155893 | 0.05705611 | 736.261 | 842.775 |  |  |  | -4.759328 | 0.1315551 | 0.1324623 | 0.2356508 |  | 0.01349139 | 0.2396901 | 0.08356665 | 0.08444762 | 0.07563799 | 501.458 | 548.14 |  | 15.151 | 22.044 | 22.044 | 90 | 90 | 90 | 7362.446 | SERWAP_clean
SERWET_clean | occupancy | 0 | 0 |  |  | 0.8727931 |  | 0.399257 | 0.8817277 | 0.2858388 | 0.3090187 | 0.05404076 | 0 | 0 |  |  |  | -0.08147488 | -0.08826445 | 6.052996 | 0.7899229 |  | 0.1036528 | 0.8028714 | 0.2674831 | 0.2873137 | 0.06917687 | 0 | 0 |  | 22.093 | 22.093 | 15.25 | 90 | 90 | 90 | 7443.535 | SERWET_clean
SERWIX_clean | occupancy | 599.804 | 721.023 |  |  | 0.4524933 |  | 0.07150099 | 0.4580961 | 0.1591534 | 0.1681345 | 0.03454095 | 473.815 | 569.592 |  |  |  | 0.2111885 | 0.2052969 | -5.135206 | 0.4502322 |  | 0.06616574 | 0.4558803 | 0.1730747 | 0.1818653 | 0.05110434 | 0 | 0 |  | 22.066 | 22.066 | 15.273 | 90 | 90 | 90 | 7436.551 | SERWIX_clean
SESDEA01_clean |  | 0 | 0 |  |  | 0.2204375 | 0.3732671 | 0.05143808 | 0.1893751 | 0.06873703 | 0.0550224 | 0.1207083 | 0 | 0 |  |  |  | -3.828683 | -0.1150834 | 0.1458684 | 0.2170758 | 0.3558939 | 0.06191543 | 0.1889184 | 0.07124694 | 0.06445231 | 0.09699502 | 0 | 0 |  | 8.885 | 12.0779 | 16.59 | 90 | 90 | 109.331 | 1679.938 | SESDEA01_clean
SESDEA_clean |  | 0 | 0 |  |  | 0.2220122 | 0.3743618 | 0.05312723 | 0.1910618 | 0.06795154 | 0.05420911 | 0.1200281 | 0 | 0 |  |  |  | -3.458538 | -0.06800464 | 0.0006032709 | 0.2140037 | 0.3674153 | 0.07212011 | 0.1818658 | 0.07236196 | 0.06405358 | 0.1038464 | 0 | 0 |  | 8.884 | 12.0584 | 16.576 | 90 | 90 | 109.252 | 1676.431 | SESDEA_clean
SESLUZ_clean | occupancy | 940.139 | 432.305 |  |  | 1.680656 | 1.410771 | 1.51779 | 2.166918 | 0.2869561 | 0.258241 | 0.326113 | 717.078 | 329.758 |  |  |  | -18.84722 | -3.398073 | -39.39464 | 1.604391 | 1.534761 | 1.402988 | 1.809537 | 0.7739048 | 0.7308398 | 0.8326299 | 0 | 0 |  | 20.238 | 5.283 | 28.8594 | 90 | 112.663 | 90 | 2847.325 | SESLUZ_clean
SETDUS_clean |  | 655.233 | 622.235 |  |  | 0.289613 |  | 0.0001712812 | 0.301673 | 0.09479633 | 0.07824886 | 0.2064918 | 311.563 | 295.886 |  |  |  | -29.5553 | -9.997844 | -13.41907 | 1.816346 |  | 0.8305719 | 1.85742 | 0.4121365 | 0.3530794 | 0.8107721 | 0 | 0 |  | 12.813 | 18.557 | 7.25923 | 90 | 111.971 | 90 | 1600.677 | SETDUS_clean
SETFUT_clean |  | 0 | 0 |  |  | 0.4163345 | 0.5322723 | 0.9714335 | 0.3597317 | 0.1126162 | 0.04673703 | 0.3651528 | 0 | 0 |  |  |  | -23.10547 | 0.1563169 | 3.593698 | 0.5062813 | 0.6489525 | 0.3053448 | 0.4857397 | 0.1248501 | 0.07368512 | 0.3209825 | 0 | 0 |  | 6.871 | 14.01 | 14.915 | 90 | 90 | 90 | 1435.758 | SETFUT_clean
SETPEO_clean |  | 0 | 0 |  |  | 0.3237386 |  | 0.5282425 | 0.3161643 | 0.06384493 | 0.06310003 | 0.06771839 | 0 | 0 |  |  |  | 1.126157 | 1.12668 | 1.126157 | 0.3173591 |  | 0.3916532 | 0.3146075 | 0.07166991 | 0.06829169 | 0.08923666 | 0 | 0 |  | 19.127 | 19.127 | 19.1267 | 109.469 | 109.473 | 109.472 | 5386.542 | SETPEO_clean
SETQAL_clean |  | 759.169 | 578.165 |  |  | 0.3870777 | 0.2978747 | 0.07057086 | 0.4506212 | 0.0703859 | 0.04655196 | 0.1339431 | 520.54 | 396.477 |  |  |  | -0.375123 | 2.488877 | -7.265099 | 0.2772975 | 0.3182491 | 0.1270519 | 0.2727548 | 0.09459957 | 0.07781996 | 0.1393452 | 682.18 | 498.923 |  | 20.527 | 9.193 | 6.87653 | 90 | 113.083 | 90 | 1193.742 | SETQAL_clean
SETQEP_clean |  | 841.465 | 647.932 |  |  | 0.3906824 | 0.298409 | 0.08372857 | 0.4547091 | 0.07028257 | 0.04503095 | 0.1376202 | 563.676 | 434.058 |  |  |  | -0.3806815 | 2.681209 | -7.295719 | 0.2701825 | 0.3218728 | 0.06607179 | 0.2656541 | 0.09223216 | 0.0774673 | 0.1316051 | 721.003 | 533.184 |  | 20.463 | 9.288 | 6.88424 | 90 | 112.721 | 90 | 1206.883 | SETQEP_clean
SETQIT_clean |  | 724.691 | 551.077 |  |  | 0.377715 | 0.306044 | 0.1168527 | 0.4293165 | 0.07410201 | 0.04663933 | 0.1473358 | 532.222 | 404.738 |  |  |  | -0.3701755 | 2.419174 | -7.364282 | 0.2863526 | 0.3217197 | 0.1612466 | 0.2820418 | 0.09807236 | 0.07861509 | 0.1499584 | 664.895 | 484.819 |  | 20.531 | 9.171 | 6.88021 | 90 | 113.07 | 90 | 1191.87 | SETQIT_clean
SETQOZ_SL |  | 1507.98 | 1517.19 |  |  | 0.07808674 | 0.1051571 | 0.0002773738 | 0.0736604 | 0.0436224 | 0.04182109 | 0.04872609 | 1531.27 | 1540.79 |  |  |  | -3.929891 | -0.8658469 | -1.28307 | 0.1073784 | 0.1164 | 0.03123503 | 0.1097657 | 0.05277422 | 0.06038113 | 0.03122134 | 1451.55 | 1373.04 |  | 6.904 | 15.996 | 14.341 | 90 | 90 | 90 | 1583.768 | SETQOZ_SL
SETQUF_SL |  | 1481.79 | 1486.82 |  |  | 0.09938961 | 0.1274961 | 0.04749264 | 0.09257149 | 0.05246948 | 0.05286226 | 0.05135662 | 1526.47 | 1531.64 |  |  |  | -1.099692 | -1.10058 | -2.054084 | 0.135235 | 0.1422466 | 0.02637042 | 0.1409125 | 0.06538426 | 0.07508593 | 0.03789618 | 1464.11 | 1376.28 |  | 11.258 | 11.2573 | 15.905 | 115.849 | 115.847 | 90.8653 | 1579.303 | SETQUF_SL
SETRAM_clean |  | 1588.64 | 1603.47 |  |  | 0.1766936 | 0.2547754 | 0.0008387768 | 0.158814 | 0.06071111 | 0.04780055 | 0.09513929 | 1602.68 | 1617.48 |  |  |  | -0.03026262 | 0.9103356 | -7.071848 | 0.1866324 | 0.269191 | 0.003057024 | 0.1675309 | 0.08585893 | 0.08332923 | 0.09260478 | 1563.41 | 1479.31 |  | 31.722 | 28.923 | 6.896 | 90 | 90 | 90 | 6327.048 | SETRAM_clean
SETSIV_clean |  | 2087.99 | 2973.46 |  |  | 0.2348225 | 0.0928871 | 0.1703795 | 0.2669416 | 0.06414163 | 0.04651195 | 0.1311344 | 1990.74 | 2834.91 |  |  |  | -0.7241666 | 0.4487062 | 0.5125537 | 0.2327599 | 0.10908 | 0.2045616 | 0.2590006 | 0.06463022 | 0.0455484 | 0.1371411 | 2014.55 | 2878.61 |  | 14.458 | 16.915 | 16.9154 | 120.001 | 90 | 90 | 3582.521 | SETSIV_clean
SETSOB_clean |  | 2205.56 | 2707.83 |  |  | 0.1933653 | 0.05554291 | 0.1412535 | 0.2160886 | 0.06985602 | 0.06375068 | 0.09705254 | 2362.35 | 2900.22 |  |  |  | -1.095847 | 0.4337878 | 0.4647726 | 0.3329852 | 0.2937868 | 0.219527 | 0.3440358 | 0.07067426 | 0.06213383 | 0.108718 | 2475.58 | 3052.66 |  | 14.646 | 16.782 | 16.7823 | 119.999 | 90 | 90 | 3572.311 | SETSOB_clean
SETSUH_clean | occupancy | 1980 | 3169.91 | collapse |  | 1.161487 | 1.285041 | 0.4905771 | 1.159154 | 1.142759 | 1.194414 | 0.7191905 | 2202.95 | 3526.91 |  |  |  | -2.74964 | -2.77728 | -2.298094 | 1.072547 | 1.022897 | 0.3204075 | 1.099683 | 1.308597 | 1.391217 | 0.6311134 | 2010.64 | 2973.4 |  | 25.687 | 25.6871 | 13.224 | 90 | 90 | 119.999 | 7556.598 | SETSUH_clean
SETTAO_clean |  | 2031.62 | 3803.76 |  |  | 0.6473069 | 0.6520569 | 0.1612576 | 0.6571262 | 0.4984097 | 0.5191625 | 0.2790224 | 2093.91 | 3920.3 |  |  |  | -4.578768 | 1.427611 | 1.392652 | 0.5864341 | 0.5587636 | 0.2645629 | 0.5963242 | 0.512794 | 0.5366055 | 0.2610722 | 2141 | 3934.59 |  | 13.235 | 29.749 | 29.7484 | 120 | 90 | 90 | 10143.56 | SETTAO_clean
SETWOF_clean |  | 0 | 0 |  |  | 2.040155 | 3.26895 | 2.580358 | 1.697653 | 0.4116061 | 0.0577125 | 0.9263603 | 0 | 0 |  |  |  | 14.90217 | -13.40995 | -14.22085 | 1.560351 | 2.400228 | 1.964199 | 1.321006 | 0.5533151 | 0.2450123 | 1.001756 | 0 | 0 |  | 12.113 | 12.2264 | 12.289 | 102.177 | 100.545 | 119.664 | 1454.696 | SETWOF_clean
SETWUL_clean |  | 0 | 0 | collapse |  | 0.9071825 | 1.851062 | 1.084991 | 0.6434298 | 0.5322506 | 0.05062636 | 1.09538 | 0 | 0 |  |  |  | -11.15262 | -6.916621 | 4.797101 | 1.028369 | 2.096267 | 1.327213 | 0.7146998 | 0.5847361 | 0.135594 | 1.109887 | 0 | 0 |  | 10.549 | 10.8421 | 13.8002 | 87.1365 | 72.4294 | 66.4094 | 1374.441 | SETWUL_clean
SETXAS_clean |  | 0 | 0 | collapse |  | 1.022368 | 2.419674 | 1.849562 | 0.5874585 | 0.6646603 | 0.04837663 | 1.432489 | 0 | 0 |  |  |  | -6.560189 | -10.2136 | 4.143475 | 0.9409403 | 1.884641 | 1.332033 | 0.6733975 | 0.4940319 | 0.1180364 | 0.9624854 | 0 | 0 |  | 10.575 | 10.8936 | 13.8699 | 87.2344 | 72.4036 | 66.4071 | 1390.892 | SETXAS_clean
SETXEW_clean |  | 311.832 | 135.573 | collapse |  | 1.054694 | 1.802819 | 1.52324 | 0.7450818 | 0.5347299 | 0.05880679 | 1.049241 | 0 | 0 | manually | 98 |  | -3.578832 | -20.21963 | 18.39631 | 1.895151 | 1.032867 | 1.016694 | 2.316705 | 0.4547038 | 0.1968911 | 0.7334201 | 0 | 0 |  | 26.774 | 10.053 | 22.0868 | 90 | 97.2753 | 90 | 5897 | SETXEW_clean
SETXIA_clean | occupancy | 0 | 0 | [9 empty] | NA | NA |  |  |  | -7.018766 | -5.631897 | -5.412195 | 1.494385 |  | 2.666888 | 1.441089 | 0.3495336 | 0.1367547 | 1.578923 | 0 | 0 | [8 empty] | SETXIA_clean
SEVLEM_clean | n= 1296 | 1926.09 | 1999.81 |  |  | 0.1311228 |  | 0.05761681 | 0.1339499 | 0.05581269 | 0.05953388 | 0.03497408 | 1803.3 | 1872.34 |  |  |  | 0.09191822 | 0.09313972 | 0.09375048 | 0.1315736 |  | 0.04914202 | 0.134744 | 0.0554971 | 0.05923374 | 0.03457196 | 1810.24 | 1884.75 |  | 32.746 | 32.7466 | 32.7469 | 109.472 | 109.47 | 109.47 | 27032.22 | SEVLEM_clean
SEVWEV_clean_h |  | 0 | 0 |  |  | 1.056667 | 1.234603 | 1.61257 | 0.9213734 | 0.07251473 | 0.01950728 | 0.1917815 | 0 | 0 |  |  |  | -41.98382 | -36.80389 | -27.60393 | 2.314309 | 2.073546 | 1.671961 | 2.488219 | 1.789341 | 2.092288 | 1.107709 | 0 | 0 |  | 6.12 | 9.719 | 20.133 | 90 | 90 | 90 | 1197.516 | SEVWEV_clean_h
SEWCED_clean |  | 1615.02 | 1993.09 |  |  | 0.1757284 | 0.3312461 | 1.371642 | 0.1564173 | 0.07308216 | 0.05059687 | 0.5227881 | 1608.32 | 1984.84 |  |  |  | -0.91899 | -0.91899 | 0.712113 | 0.1937286 | 0.3628954 | 1.397488 | 0.1740591 | 0.07485751 | 0.05187292 | 0.5345494 | 1597.25 | 1948.88 |  | 20.305 | 20.305 | 49.641 | 90 | 90 | 90 | 20466.64 | SEWCED_clean
SEYDUW_clean |  | 0 | 0 |  |  | 0.7257411 | 0.6047315 | 0.6133616 | 0.7705803 | 0.09634638 | 0.06491068 | 0.1749356 | 0 | 0 |  |  |  | -3.194887 | 1.11169 | -15.66085 | 0.409308 | 0.4741033 | 0.5400078 | 0.3808907 | 0.1307522 | 0.1471391 | 0.08978507 | 0 | 0 |  | 8.911 | 9.022 | 15.684 | 90 | 90 | 90 | 1260.916 | SEYDUW_clean
SEYFAE_clean |  | 0 | 0 |  |  | 0.7210611 | 0.592535 | 0.5784019 | 0.7701416 | 0.0815583 | 0.05959066 | 0.1364774 | 0 | 0 |  |  |  | 1.794749 | -4.54715 | -13.96607 | 0.4113913 | 0.4691406 | 0.4873786 | 0.3885954 | 0.1112618 | 0.1340155 | 0.05437756 | 0 | 0 |  | 9.008 | 9.008 | 15.799 | 90 | 90 | 90 | 1281.995 | SEYFAE_clean
SEYFEI_clean |  | 0 | 0 |  |  | 0.6683193 | 0.5523153 | 0.5239588 | 0.713593 | 0.08237482 | 0.05989651 | 0.1323266 | 0 | 0 |  |  |  | -3.235836 | 1.46212 | -12.14396 | 0.4102057 | 0.4765168 | 0.4821734 | 0.3849855 | 0.1094696 | 0.1230273 | 0.07934143 | 0 | 0 |  | 8.906 | 8.947 | 15.535 | 90 | 90 | 90 | 1237.86 | SEYFEI_clean
SEYNAM_clean |  | 0 | 0 |  |  | 0.3210494 | 0.5699791 | 0.05036354 | 0.3157042 | 0.0771769 | 0.07290838 | 0.1164473 | 0 | 0 |  |  |  | 2.498799 | 2.497909 | -0.9257063 | 0.2430062 | 0.5175153 | 0.05057485 | 0.2346159 | 0.07487137 | 0.07129216 | 0.1078001 | 0 | 0 |  | 11.237 | 11.237 | 37.096 | 90 | 90 | 90 | 4684.118 | SEYNAM_clean
SEYQIW_clean |  | 2229.54 | 2159.03 |  |  | 0.4625191 | 0.448322 | 0.5896265 | 0.448544 | 0.2365639 | 0.1554799 | 0.3379188 | 2052.16 | 1987.26 |  |  |  | -24.32195 | -41.91853 | 0.9649266 | 1.010952 | 1.080829 | 0.5688492 | 1.018568 | 0.6205907 | 0.5232051 | 0.7423226 | 0 | 0 |  | 15.847 | 9.685 | 18.3331 | 90 | 115.501 | 90 | 2539.611 | SEYQIW_clean
SEZPIY_clean | occupancy | 0 | 0 |  |  | 1.457371 | 1.471621 | 1.516002 | 1.414011 | 0.3278575 | 0.4296655 | 0.1666616 | 0 | 0 |  |  |  | -22.70905 | -5.622682 | -18.92208 | 1.217099 | 1.211076 | 1.407938 | 1.154568 | 0.6919336 | 0.8624363 | 0.4219709 | 0 | 0 |  | 8.589 | 14.02 | 16.6055 | 90 | 97.1888 | 90 | 1983.879 | SEZPIY_clean
SEZPOE_clean |  | 684.148 | 409.909 |  |  | 0.8643015 | 0.9450555 | 0.4211028 | 0.9093699 | 0.2234055 | 0.1115213 | 0.3725846 | 756.017 | 452.974 | [16 empty] | 9.585 | 20.394 | 10.5343 | 90 | 94.1263 | 90 | 2053.87 | SEZPOE_clean
SIBDEO_clean |  | 0 | 0 |  |  | 0.4320388 |  | 0.5720664 | 0.4293968 | 0.07288889 | 0.07093951 | 0.09043334 | 300.004 | 215.519 |  |  |  | -0.3106322 | -0.3106322 | -7.904055 | 0.2085257 |  | 0.02038567 | 0.2120755 | 0.08589423 | 0.09305838 | 0.02141684 | 0 | 0 |  | 16.128 | 16.128 | 5.213 | 90 | 90 | 90 | 1355.966 | SIBDEO_clean
SIBLAQ_clean | metalvsorganic | 0 | 0 |  |  | 0.7844447 | 0.8173651 | 0.1512967 | 0.9277208 | 0.03048832 | 0.02884513 | 0.03295311 | 0 | 0 |  |  |  | 10.88177 | -40.81504 | -11.7739 | 1.941241 | 1.967864 | 2.359678 | 1.791262 | 0.4965424 | 0.4866925 | 0.5113174 | 0 | 0 |  | 17.669 | 8.537 | 10.2518 | 90 | 103.418 | 90 | 1504.172 | SIBLAQ_clean
SIBMIB_clean |  | 0 | 0 |  |  | 0.2971955 | 0.2475804 | 0.4672353 | 0.2963667 | 0.07919384 | 0.04252473 | 0.1879367 | 0 | 0 |  |  |  | -18.12614 | -8.37434 | 2.86969 | 1.315287 | 1.245169 | 1.420482 | 1.32405 | 0.2275946 | 0.1789401 | 0.3718801 | 0 | 0 |  | 13.633 | 14.4084 | 25.846 | 90 | 90 | 109.818 | 4776.238 | SIBMIB_clean
SICCAK_clean | occupancy | 0 | 0 |  |  | 0.4529725 | 0.3887472 | 0.3688784 | 0.4555333 | 0.356716 | 0.3645454 | 0.2073039 | 0 | 0 |  |  |  | 3.516076 | -7.92265 | 0.2447649 | 0.6705865 | 0.2093805 | 0.2108939 | 0.6872383 | 0.5035303 | 0.5180019 | 0.2273655 | 0 | 0 |  | 29.641 | 11.992 | 25.4533 | 90 | 118.612 | 90 | 7942.643 | SICCAK_clean
SICDAL_clean |  | 0 | 0 |  |  | 0.2461612 | 0.1162219 | 0.09260275 | 0.3079501 | 0.02106752 | 0.02210597 | 0.01812527 | 0 | 0 |  |  |  | 1.388423 | -28.01868 | -1.811924 | 0.3513994 | 0.514972 | 0.08964614 | 0.3086217 | 0.1037518 | 0.04009604 | 0.2841097 | 0 | 0 |  | 6.672 | 7.644 | 10.5471 | 111.246 | 102.924 | 90 | 486.7011 | SICDAL_clean
SICZOV_clean |  | 1750.57 | 4169.2 |  |  | 0.161258 | 0.1548509 | 0.131147 | 0.1627612 | 0.07261448 | 0.07304415 | 0.0686185 | 1777.76 | 4234.09 |  |  |  | -0.5396412 | -0.5396412 | -0.5404944 | 0.1632074 | 0.1481722 | 0.133619 | 0.1656682 | 0.07412094 | 0.07439828 | 0.07154168 | 1786.31 | 4195.49 |  | 23.442 | 23.4418 | 23.4414 | 83.1191 | 83.1201 | 83.1202 | 12623.86 | SICZOV_clean
SIDCAL_clean |  | 1369.07 | 1270.13 |  |  | 0.3811425 | 0.3029632 | 0.3711206 | 0.3944856 | 0.108204 | 0.07625509 | 0.2458302 | 1277.02 | 1184.73 |  |  |  | -6.902145 | -1.809018 | -1.782927 | 0.4969982 | 0.4903581 | 0.2683837 | 0.5052491 | 0.1243016 | 0.1064068 | 0.2013871 | 690.271 | 572.956 |  | 9.852 | 19.5247 | 19.6701 | 89.7137 | 83.0592 | 87.7751 | 3753.128 | SIDCAL_clean
SIFVAG_clean |  | 0 | 0 |  |  | 0.4211315 | 0.6477223 | 0.8547883 | 0.3792894 | 0.1138148 | 0.08498874 | 0.2702991 | 0 | 0 |  |  |  | -11.05188 | 3.136315 | -8.840799 | 0.6831265 | 0.932791 | 0.9523388 | 0.6460933 | 0.1868684 | 0.1670896 | 0.2942391 | 0 | 0 |  | 10.288 | 14.472 | 31.0297 | 90 | 91.9909 | 90 | 4617.159 | SIFVAG_clean
SIHLUQ_clean |  | 0 | 0 |  |  | 0.06075829 | 0.07906559 | 0.02316526 | 0.02512215 | 0.009797723 | 0.01120268 | 0.008392769 | 0 | 0 |  |  |  | 1.088609 | 1.090823 | 1.727805 | 0.07165672 | 0.08725049 | 0.03227979 | 0.04865855 | 0.01008302 | 0.005994474 | 0.01417157 | 0 | 0 |  | 13.549 | 13.5494 | 15.28 | 90 | 90 | 120.001 | 2429.276 | SIHLUQ_clean
SIKGAW_clean |  | 1740.3 | 1957.85 |  |  | 0.3615046 |  | 0.1307688 | 0.3730413 | 0.06255012 | 0.06581254 | 0.04623806 | 1302.26 | 1465.06 |  |  |  | 2.495155 | 2.507308 | 2.355788 | 0.07392593 |  | 0.03026543 | 0.07610895 | 0.05435087 | 0.06001595 | 0.02602546 | 1840.33 | 2227.79 |  | 10.837 | 18.131 | 17.5612 | 90 | 104.301 | 90 | 3343.597 | SIKGAW_clean
SIKJOM_clean |  | 0 | 0 |  |  | 1.090811 | 0.7783887 | 0.4700443 | 1.156897 | 0.1117166 | 0.07287237 | 0.3033479 | 544.308 | 451.835 |  |  |  | -21.9604 | 0.09706612 | -7.674188 | 0.8843768 | 0.8389763 | 0.2304627 | 0.9196032 | 0.2274584 | 0.2165162 | 0.2814398 | 0 | 0 |  | 5.682 | 13.702 | 28.2743 | 90 | 93.2075 | 90 | 2197.841 | SIKJOM_clean
SIKYER_clean |  | 1583.48 | 1307.69 |  |  | 1.003094 | 1.04566 | 0.6558855 | 1.008195 | 0.0917359 | 0.0443368 | 0.211481 | 1414.04 | 1167.75 |  |  |  | 3.96125 | 4.876214 | -9.952899 | 0.2601103 | 0.2873827 | 0.3884902 | 0.2438873 | 0.1008768 | 0.07872376 | 0.1568423 | 1624.09 | 1325.11 |  | 11.716 | 13.693 | 13.7998 | 90 | 99.4384 | 90 | 2183.893 | SIKYER_clean
SINLAE_clean |  | 703.143 | 589.005 |  |  | 1.231491 | 0.9466757 | 0.5796121 | 1.288749 | 0.1763694 | 0.1460413 | 0.3709744 | 977.091 | 818.484 |  |  |  | -24.40482 | -19.37427 | -5.937035 | 1.019579 | 0.9206305 | 0.7724272 | 1.04044 | 0.384541 | 0.3696329 | 0.4802017 | 0 | 0 |  | 11.032 | 11.032 | 22.838 | 90 | 90 | 120 | 2407.117 | SINLAE_clean
SINQAH_clean |  | 0 | 0 |  |  | 0.2764417 | 0.2343336 | 0.08677634 | 0.3415504 | 0.03395891 | 0.01870368 | 0.06446937 | 0 | 0 |  |  |  | -0.8503839 | -6.385456 | -15.23137 | 1.177404 | 1.183358 | 1.241081 | 1.161496 | 0.11463 | 0.1295842 | 0.08472157 | 0 | 0 |  | 5.132 | 7.841 | 16.51 | 90 | 90.118 | 90 | 664.3612 | SINQAH_clean
SINQEL_clean | metalvsorganic | 1655.35 | 1282.49 |  |  | 0.9789985 | 0.8960385 | 0.7487082 | 1.059303 | 0.142043 | 0.1741172 | 0.06185762 | 1639.96 | 1270.57 |  |  |  | -17.13516 | -45.86963 | -6.653496 | 2.915732 | 3.004221 | 2.64256 | 2.904192 | 0.9347653 | 1.017575 | 0.7277399 | 0 | 0 |  | 10.447 | 12.349 | 10.225 | 90 | 90 | 90 | 1319.127 | SINQEL_clean
SINVAM_clean |  | 0 | 0 |  |  | 0.2413327 | 0.2840632 | 0.1046114 | 0.1964491 | 0.1428199 | 0.07864187 | 0.1941623 | 0 | 0 |  |  |  | -0.882791 | -0.8818046 | 2.212817 | 0.3913405 | 0.412829 | 0.3574475 | 0.3339076 | 0.1733731 | 0.06939253 | 0.2565576 | 0 | 0 |  | 10.138 | 10.138 | 9.628 | 90 | 90 | 90 | 989.5566 | SINVAM_clean
SINXET_charged |  | 308.692 | 179.245 |  |  | 1.032973 | 0.7810181 | 0.1766665 | 1.209775 | 0.2055194 | 0.1908089 | 0.2281234 | 0 | 0 | [16 empty] | 11.559 | 20.748 | 23.684 | 90 | 90 | 90 | 5680.042 | SINXET_charged
SINZIA_clean |  | 0 | 0 |  |  | 0.2005365 | 0.1645437 | 0.3194338 | 0.2010483 | 0.07371717 | 0.06448093 | 0.1669192 | 0 | 0 |  |  |  | -4.432893 | -0.430638 | -1.217876 | 0.1696477 | 0.1657006 | 0.3277049 | 0.1667443 | 0.08817458 | 0.082467 | 0.1457692 | 0 | 0 |  | 14.909 | 7.196 | 24.5922 | 90 | 104.311 | 90 | 2556.505 | SINZIA_clean
SIPCID_clean | metalvsorganic | 481.396 | 326.175 |  |  | 0.7699318 | 0.6082013 | 0.4803897 | 0.8299283 | 0.07557867 | 0.07079445 | 0.09471558 | 1030.83 | 698.449 |  |  |  | -7.151758 | -7.151758 | -7.151758 | 0.5682055 | 0.847603 | 0.1322405 | 0.509138 | 0.1478026 | 0.1775553 | 0.02879176 | 0 | 0 |  | 16.21 | 16.21 | 16.21 | 90 | 90 | 90 | 4259.406061 | SIPCID_clean
SIPVOD_clean | Z>86 | 0 | 0 | [9 empty] | NA | NA | [13 empty] | NA | NA | [8 empty] | SIPVOD_clean
SIPWUK_clean |  | 0 | 0 |  |  | 0.2996721 | 0.2607328 | 0.2154121 | 0.3476756 | 0.08617705 | 0.03538991 | 0.1538932 | 0 | 0 |  |  |  | -6.658747 | -13.46501 | -39.42791 | 1.76009 | 1.639925 | 0.9885932 | 2.010522 | 0.5139189 | 0.4693951 | 0.5732839 | 0 | 0 |  | 6.692 | 13.224 | 13.702 | 90 | 90 | 90 | 1212.559 | SIPWUK_clean
SIQCOM_clean |  | 0 | 0 |  |  | 0.6425571 | 0.760145 | 0.4330568 | 0.6193873 | 0.1194829 | 0.06177236 | 0.2615398 | 0 | 0 |  |  |  | -18.45095 | -12.06959 | -5.755451 | 1.374774 | 1.477564 | 0.9227935 | 1.37098 | 0.405572 | 0.2975338 | 0.6715124 | 0 | 0 |  | 13.079 | 13.853 | 14.2626 | 90 | 107.981 | 90 | 2457.934 | SIQCOM_clean
SIQCUS_clean |  | 0 | 0 |  |  | 0.6444793 | 0.7651316 | 0.4333868 | 0.620469 | 0.1177486 | 0.05561364 | 0.2650316 | 0 | 0 |  |  |  | -19.39197 | -11.60534 | -5.408249 | 1.398099 | 1.491147 | 0.9453472 | 1.397335 | 0.4172696 | 0.3004471 | 0.6941821 | 0 | 0 |  | 13.075 | 13.86 | 14.2559 | 90 | 108.003 | 90 | 2456.962 | SIQCUS_clean
SIQFED_clean | metalvsorganic | 0 | 0 |  |  | 0.2420798 | 0.2258305 | 0.1591626 | 0.2995091 | 0.03245377 | 0.02432316 | 0.03950029 | 0 | 0 |  |  |  | -27.92383 | -10.00558 | -9.481041 | 1.568838 | 1.647066 | 0.9707414 | 1.624786 | 0.482982 | 0.4772281 | 0.4879688 | 0 | 0 |  | 17.224 | 6.63 | 23.1814 | 90 | 94.5303 | 90 | 2638.932 | SIQFED_clean
SIQFIH_clean | metalvsorganic | 0 | 0 |  |  | 0.1456294 | 0.1395691 | 0.1608066 | 0.1528911 | 0.04598023 | 0.03016683 | 0.05863095 | 0 | 0 |  |  |  | -24.53403 | 4.74634 | -6.20364 | 2.748428 | 2.772975 | 2.64362 | 2.736347 | 0.35073 | 0.3621727 | 0.3415758 | 0 | 0 |  | 17.34 | 6.605 | 11.5404 | 90 | 95.4097 | 90 | 1315.843 | SIQFIH_clean
SIQQEO_clean |  | 1396.25 | 1366.04 |  |  | 0.8445123 | 0.4021915 | 0.3663147 | 0.9381574 | 0.1218476 | 0.07318642 | 0.3327127 | 0 | 0 |  |  |  | -16.65625 | -16.6558 | -18.29958 | 1.583484 | 1.437868 | 1.005234 | 1.631847 | 0.5078775 | 0.4610954 | 0.7105999 | 0 | 0 |  | 11.071 | 11.0711 | 11.6227 | 117.997 | 117.997 | 90.8229 | 1059.124 | SIQQEO_clean
SIRBIG06_clean |  | 0 | 0 |  |  | 0.2469919 | 0.1286926 | 0.001543394 | 0.4061993 | 0.07029437 | 0.08031511 | 0.05526326 | 0 | 0 |  |  |  | 5.144776 | -5.951737 | -25.34509 | 2.494423 | 2.115572 | 1.689077 | 3.007497 | 0.6680132 | 0.4875417 | 0.9387206 | 0 | 0 |  | 8.396 | 8.39587 | 21.733 | 90 | 90 | 120.001 | 1326.735 | SIRBIG06_clean
SIRBIG07_clean |  | 0 | 0 |  |  | 0.123923 | 0.1256297 | 0 | 0.1618173 | 0.04262694 | 0.02632062 | 0.05893326 | 0 | 0 |  |  |  | -3.480423 | 8.607084 | -3.470568 | 0.1236137 | 0.1341811 | 0 | 0.1436833 | 0.07167575 | 0.05008025 | 0.09327125 | 0 | 0 |  | 8.99 | 12.14 | 8.511 | 90 | 90 | 90 | 928.8786246 | SIRBIG07_clean
SIRZUQ_clean |  | 0 | 0 |  |  | 0.6029563 | 0.3396147 | 0.3771002 | 0.6562573 | 0.06213666 | 0.04929788 | 0.1153259 | 311.203 | 188.669 |  |  |  | -25.26139 | 0.7207366 | 0.7232522 | 0.5955999 | 0.7661871 | 0.6847028 | 0.5634561 | 0.2225888 | 0.1461628 | 0.5392107 | 0 | 0 |  | 11.102 | 15.9007 | 15.9005 | 65.2449 | 76.5404 | 103.459 | 2299.159 | SIRZUQ_clean
SISFEH_clean |  | 0 | 0 |  |  | 0.3032514 | 0.260874 | 0.06178232 | 0.332607 | 0.07353577 | 0.04878052 | 0.1436756 | 626.654 | 389.109 |  |  |  | -14.28265 | -5.800589 | -4.472523 | 0.8122684 | 0.6280097 | 0.07928634 | 0.9172696 | 0.1364482 | 0.09540377 | 0.2527407 | 0 | 0 |  | 8.764 | 11.4684 | 11.4682 | 106.057 | 103.828 | 76.1722 | 1056.962 | SISFEH_clean
SISPUH_clean |  | 1010.3 | 595.581 |  |  | 0.254823 | 0.2953452 | 0.2211935 | 0.2391348 | 0.05933526 | 0.03990544 | 0.09919132 | 939.003 | 553.547 |  |  |  | -42.87516 | 5.157034 | -5.685635 | 1.361068 | 1.793414 | 2.072118 | 1.117268 | 0.4517446 | 0.244132 | 0.8776168 | 0 | 0 |  | 10.925 | 17.735 | 16.8533 | 89.6736 | 90 | 90 | 3265.356 | SISPUH_clean
SISQAO_clean |  | 1005.04 | 602.279 |  |  | 0.2480067 | 0.2882204 | 0.2338475 | 0.2310655 | 0.06041879 | 0.04263805 | 0.09689211 | 958.633 | 574.484 |  |  |  | -43.69239 | 5.026723 | -4.790802 | 1.335713 | 1.799923 | 2.108134 | 1.073304 | 0.4652358 | 0.2374667 | 0.9324543 | 0 | 0 |  | 10.927 | 17.775 | 16.8741 | 90.2105 | 90 | 90 | 3277.391 | SISQAO_clean
SISQES_clean |  | 1050.88 | 633.189 |  |  | 0.2630426 | 0.3042248 | 0.2625964 | 0.2446895 | 0.06113054 | 0.04026625 | 0.1050554 | 966.548 | 582.352 |  |  |  | -9.508391 | 1.490427 | -19.69635 | 0.6701708 | 0.7518294 | 1.222344 | 0.5942752 | 0.2702649 | 0.1726521 | 0.4757656 | 0 | 0 |  | 10.911 | 17.82 | 16.8811 | 89.7624 | 90 | 90 | 3282.232 | SISQES_clean
SISQIW_clean |  | 1022.14 | 632.58 |  |  | 0.3498311 | 0.3711333 | 0.4341664 | 0.3342972 | 0.06789956 | 0.03927989 | 0.1251389 | 961.265 | 594.907 |  |  |  | -9.053041 | -1.787329 | -18.871 | 0.5654881 | 0.6879317 | 1.115734 | 0.4715225 | 0.2510479 | 0.1841724 | 0.3847989 | 177.711 | 79.6532 |  | 10.935 | 17.915 | 16.9531 | 89.831 | 90 | 90 | 3321.107 | SISQIW_clean
SITFUY_clean | occupancy | 1238.86 | 1232.21 | [9 empty] | NA | NA | [13 empty] | NA | NA | [8 empty] | SITFUY_clean
SITTUM_clean |  | 0 | 0 |  |  | 0.09119387 | 0.0705789 | 0.1337712 | 0.09203159 | 0.06844405 | 0.06996753 | 0.06052191 | 0 | 0 |  |  |  | -0.8939186 | -1.074029 | -1.063185 | 0.1130688 | 0.074403 | 0.1462119 | 0.1166712 | 0.07370169 | 0.0772339 | 0.05533422 | 0 | 0 |  | 13.122 | 20.2882 | 20.2882 | 83.997 | 71.1319 | 71.1319 | 4836.299 | SITTUM_clean
SIVGAH_clean |  | 477.911 | 418.751 | collapse |  | 1.867304 |  | 0.7738336 | 1.919375 | 1.080971 | 1.205635 | 0.2394943 | 0 | 0 |  |  |  | -3.886965 | -0.3410501 | -27.96039 | 3.028811 |  | 2.384427 | 3.059496 | 1.092538 | 1.187302 | 0.452882 | 0 | 0 |  | 15.164 | 17.974 | 10.018 | 90 | 90 | 90 | 2730.483 | SIVGAH_clean
SIVGIP_clean |  | 1263.62 | 1141.83 |  |  | 0.5683458 |  | 0.1250775 | 0.5929718 | 0.04768085 | 0.05231865 | 0.02681071 | 1249.52 | 1129.06 |  |  |  | -0.9810043 | -0.2262079 | -0.7371041 | 0.1943793 |  | 0.197215 | 0.1942217 | 0.05025934 | 0.05547718 | 0.02677904 | 988.214 | 869.784 |  | 13.293 | 13.66 | 9.5628 | 90 | 126.842 | 90 | 1389.656 | SIVGIP_clean
SIVGOV_clean |  | 1209.84 | 1080.65 |  |  | 0.486632 |  | 0.199683 | 0.5025736 | 0.05374446 | 0.0578455 | 0.03528977 | 1195.49 | 1067.92 |  |  |  | -1.020094 | 0.2937389 | -0.4656879 | 0.2480822 |  | 0.2393479 | 0.2485674 | 0.054949 | 0.05866811 | 0.038213 | 971.921 | 848.353 |  | 12.989 | 13.822 | 9.27702 | 90 | 124.428 | 90 | 1373.8 | SIVGOV_clean
SIVGUB_clean |  | 2330.23 | 3430.92 |  |  | 0.3026486 | 0.312738 | 0.2896576 | 0.3013454 | 0.05033261 | 0.05031716 | 0.05043299 | 2285.2 | 3364.62 |  |  |  | -1.409707 | -3.817917 | -0.7521583 | 0.6760186 | 0.7888687 | 0.4683626 | 0.6644118 | 0.06433185 | 0.06887909 | 0.03477483 | 2309.7 | 3195.33 |  | 17.493 | 15.092 | 23.745 | 90 | 97.0589 | 90 | 6221.268 | SIVGUB_clean
SIVJIS_clean |  | 970.164 | 698.701 |  |  | 0.340791 | 0.3578873 | 0.2674913 | 0.3414586 | 0.06880749 | 0.05810309 | 0.1113277 | 627.733 | 452.092 |  |  |  | -1.372842 | -2.460912 | -1.190551 | 0.3656276 | 0.3518962 | 0.1994666 | 0.3762501 | 0.08141733 | 0.07887263 | 0.09152546 | 555.814 | 380.274 |  | 12.048 | 12.2801 | 19.0918 | 91.9211 | 98.0998 | 117.878 | 2455.924 | SIVJIS_clean
SIVKAK_clean |  | 59.626 | 30.4896 |  |  | 1.435831 |  | 1.249934 | 1.463715 | 0.167683 | 0.05510534 | 0.3314324 | 632.496 | 323.419 |  |  |  | -4.390816 | -3.637971 | -7.711089 | 0.6885082 |  | 0.5029819 | 0.7163371 | 0.1597154 | 0.1229402 | 0.2132066 | 0 | 0 |  | 7.583 | 13.799 | 31.086 | 90 | 90 | 90 | 3252.771 | SIVKAK_clean
SIVQAR_clean |  | 1395.68 | 1030.93 |  |  | 0.4355821 | 0.5397265 | 0.4018827 | 0.4022883 | 0.07024877 | 0.05427369 | 0.1101865 | 1425.62 | 1052.98 |  |  |  | -10.5486 | -6.261895 | -3.827319 | 0.3894408 | 0.6598288 | 0.2780686 | 0.3050773 | 0.131619 | 0.1629318 | 0.05333706 | 1141.32 | 674.606 |  | 10.39 | 12.2947 | 12.4967 | 79.3081 | 68.1995 | 69.5781 | 1386.154 | SIVQAR_clean
SIVSOH_clean |  | 0 | 0 |  |  | 0.7448229 |  | 0.5742578 | 0.7468534 | 0.1006315 | 0.07408004 | 0.4989036 | 0 | 0 |  |  |  | -1.835207 | 0.472682 | -4.164719 | 0.267475 |  | 0.1771528 | 0.2685503 | 0.1142074 | 0.1069466 | 0.2231191 | 0 | 0 |  | 13.328 | 13.3285 | 13.05 | 90 | 90 | 119.999 | 2007.667 | SIVSOH_clean
SIVVAW_clean |  | 0 | 0 |  |  | 0.2314879 | 0.1216774 | 0.04468972 | 0.2599443 | 0.05466222 | 0.05320805 | 0.06096363 | 0 | 0 |  |  |  | -0.4184584 | -2.407725 | -2.043011 | 0.09838901 | 0.06228301 | 0.02688416 | 0.108204 | 0.0641761 | 0.06831602 | 0.04623643 | 0 | 0 |  | 9.86 | 11.6501 | 13.113 | 90 | 90 | 101.989 | 1473.434 | SIVVAW_clean
SIVWUR_clean |  | 315.619 | 183.28 |  |  | 0.1577459 | 0.200037 | 0.09343225 | 0.1543637 | 0.06355255 | 0.05520622 | 0.1150216 | 315.449 | 183.174 |  |  |  | -0.2429644 | -2.237844 | -2.51247 | 0.2460855 | 0.1802205 | 0.1377529 | 0.2580788 | 0.07286898 | 0.07145481 | 0.08158969 | 0 | 0 |  | 10.66 | 12.4895 | 12.4894 | 92.1259 | 92.8592 | 92.8592 | 1657.371 | SIVWUR_clean
SIWPUL11_clean |  | 0 | 0 |  |  | 0.4562095 | 0.4336727 | 0.1917939 | 0.5228156 | 0.10126 | 0.06454361 | 0.1563346 | 258.762 | 175.898 |  |  |  | -2.869183 | -5.237607 | -6.410161 | 0.384588 | 0.349662 | 0.1940901 | 0.4512636 | 0.1343365 | 0.1060749 | 0.176729 | 0 | 0 |  | 16.137 | 7.605 | 16.14 | 90 | 119.984 | 90 | 1715.64 | SIWPUL11_clean
SIWSUO_clean |  | 0 | 0 |  |  | 0.560859 | 0.589272 | 0.5866067 | 0.5545227 | 0.05424607 | 0.04460754 | 0.09724875 | 0 | 0 |  |  |  | -2.902018 | -1.593014 | -2.183836 | 0.1571862 | 0.2100365 | 0.1295942 | 0.1488313 | 0.06789816 | 0.06208382 | 0.09383906 | 0 | 0 |  | 9.429 | 10.2256 | 17.1536 | 91.6338 | 99.9332 | 93.0608 | 1625.588 | SIWSUO_clean
SIWTEZ_clean |  | 893.833 | 638.565 |  |  | 0.3828623 | 0.2851351 | 0.2183093 | 0.4088014 | 0.06272644 | 0.04707538 | 0.1232438 | 882.106 | 630.203 |  |  |  | -3.437195 | -4.939156 | -2.789356 | 0.2978 | 0.2634404 | 0.1781998 | 0.3102756 | 0.09452869 | 0.09514216 | 0.09215659 | 589.214 | 370.342 |  | 11.079 | 12.6965 | 12.7881 | 65.7748 | 86.6198 | 83.3877 | 1629.378 | SIWTEZ_clean
SIWTOJ_clean |  | 0 | 0 |  |  | 0.2861856 | 0.2448025 | 0.3700566 | 0.2898975 | 0.0664914 | 0.04623906 | 0.1610023 | 0 | 0 |  |  |  | -5.226787 | 0.9417945 | -1.882238 | 0.2413688 | 0.1902942 | 0.5135656 | 0.2382826 | 0.08193054 | 0.06777056 | 0.1480104 | 0 | 0 |  | 8.806 | 17.552 | 13.9195 | 90 | 126.481 | 90 | 1729.873 | SIWTOJ_clean
SIWZOP01_clean |  | 0 | 0 |  |  | 0.5223463 | 0.5137774 | 0.2789298 | 0.5714846 | 0.06415787 | 0.07108425 | 0.05376831 | 0 | 0 |  |  |  | 0.7923677 | -4.798356 | 0.7065548 | 0.4240383 | 0.434998 | 0.2049818 | 0.4495881 | 0.07540329 | 0.09421928 | 0.04717931 | 0 | 0 |  | 7.893 | 13.769 | 7.401 | 90 | 90 | 90 | 804.3312 | SIWZOP01_clean
SIWZOP02_clean |  | 0 | 0 |  |  | 0.5109307 | 0.5110816 | 0.2700142 | 0.5509326 | 0.06707575 | 0.07562802 | 0.05424734 | 0 | 0 |  |  |  | 0.6469932 | -4.505113 | 0.5312605 | 0.4232746 | 0.4355542 | 0.2131516 | 0.4460156 | 0.07789674 | 0.09820537 | 0.04743379 | 0 | 0 |  | 7.889 | 13.78 | 7.429 | 90 | 90 | 90 | 807.6097 | SIWZOP02_clean
SIWZOP_clean |  | 0 | 0 |  |  | 0.5427139 | 0.5256672 | 0.2962579 | 0.6008366 | 0.06621363 | 0.07503247 | 0.05298536 | 0 | 0 |  |  |  | 0.7917822 | -3.956947 | 0.8932804 | 0.4171086 | 0.4203873 | 0.1947308 | 0.450893 | 0.07432655 | 0.09053904 | 0.05000781 | 0 | 0 |  | 7.9 | 13.751 | 7.383 | 90 | 90 | 90 | 802.0367007 | SIWZOP_clean
SIXTOJ_clean |  | 1749.16 | 1955.53 |  |  | 0.1571184 |  | 0.8879819 | 0.1463704 | 0.1021204 | 0.0789631 | 0.4221126 | 1418.14 | 1585.48 |  |  |  | -0.2358023 | -0.1334981 | 1.811149 | 0.1462935 |  | 0.7798657 | 0.1369763 | 0.09469462 | 0.07574636 | 0.3565252 | 1613.41 | 1829.68 |  | 14.122 | 16.18 | 20.0374 | 90 | 90.3489 | 90 | 4578.34 | SIXTOJ_clean
SIYXIH10_clean |  | 0 | 0 |  |  | 0.1168971 | 0.1092153 | 0.0158411 | 0.1368206 | 0.05553371 | 0.06977475 | 0.02705163 | 0 | 0 |  |  |  | -1.050323 | -0.8167128 | -6.128349 | 0.1926869 | 0.1648501 | 0.05494891 | 0.2322472 | 0.05589986 | 0.0727184 | 0.02226278 | 0 | 0 |  | 8.664 | 8.66379 | 10.861 | 90 | 90 | 120.001 | 706.0288 | SIYXIH10_clean
SIYXIH_clean |  | 0 | 0 |  |  | 0.2776722 | 0.1280475 | 0.03104606 | 0.3881999 | 0.246055 | 0.3155694 | 0.03751156 | 0 | 0 |  |  |  | -1.911934 | -1.911934 | -7.10708 | 0.2922408 | 0.1486186 | 0.0269456 | 0.4015081 | 0.2693946 | 0.3538129 | 0.01613961 | 0 | 0 |  | 8.664 | 8.66379 | 10.861 | 90 | 90 | 120.001 | 706.0288 | SIYXIH_clean
SIZGEO_clean |  | 0 | 0 |  |  | 0.210965 | 0.2142957 | 0.2976847 | 0.197149 | 0.103299 | 0.04025964 | 0.1978581 | 0 | 0 |  |  |  | -8.332356 | -13.29928 | -41.32658 | 1.640168 | 1.829957 | 2.349406 | 1.45751 | 0.5133089 | 0.2511241 | 0.9065862 | 0 | 0 |  | 9.38 | 10.1397 | 10.982 | 87.6576 | 81.2744 | 63.5967 | 924.3013 | SIZGEO_clean
SIZGIS_clean |  | 0 | 0 |  |  | 0.9132537 | 1.270339 | 0.554363 | 0.7646187 | 0.2055048 | 0.1045387 | 0.4326784 | 0 | 0 |  |  |  | -51.11369 | 4.204325 | -12.44286 | 1.667706 | 2.003964 | 1.28728 | 1.53128 | 0.4794565 | 0.1825679 | 1.147456 | 0 | 0 |  | 12.614 | 15.7 | 16.647 | 90 | 90 | 90 | 3296.769 | SIZGIS_clean
SIZJUH_clean | metalvsorganic | 562.777 | 332.665 | [9 empty] | NA | NA |  | collapse | [11 empty] | NA | NA | [8 empty] | SIZJUH_clean
SIZNIA_clean |  | 0 | 0 |  |  | 0.4335807 | 0.5434474 | 0.0002154562 | 0.4407018 | 0.06897779 | 0.05873154 | 0.1509478 | 0 | 0 |  |  |  | -9.432527 | 1.274569 | -10.99193 | 1.058851 | 1.472403 | 0.002361588 | 1.066497 | 0.1760135 | 0.1538541 | 0.3532893 | 0 | 0 |  | 8.862 | 13.9807 | 16.3992 | 66.3515 | 74.3241 | 71.5223 | 1741.14 | SIZNIA_clean
SIZPAT_charged |  | 0 | 0 |  |  | 0.4800635 | 0.5947251 | 0.5569691 | 0.450451 | 0.09546241 | 0.07258908 | 0.1612232 | 0 | 0 |  |  |  | -6.223544 | -7.337754 | -4.488435 | 0.8796708 | 0.9140592 | 0.938753 | 0.8690469 | 0.1562959 | 0.1421436 | 0.1969838 | 0 | 0 |  | 14.127 | 15.532 | 16.645 | 90 | 90 | 90 | 3652.255 | SIZPAT_charged
SIZPEX_charged |  | 0 | 0 |  |  | 0.5777236 | 0.6309944 | 0.6329992 | 0.5630201 | 0.1252955 | 0.09327838 | 0.1902714 | 0 | 0 |  |  |  | -2.375581 | -4.152362 | -1.675415 | 0.8001369 | 0.8294523 | 0.868196 | 0.7902241 | 0.1531384 | 0.1255183 | 0.2091909 | 0 | 0 |  | 13.563 | 15.03 | 16.193 | 90 | 90 | 90 | 3300.974 | SIZPEX_charged
SIZPUN_clean |  | 2035.08 | 2933.4 |  |  | 0.1810972 | 0.1683755 | 0.2574238 | 0.1796838 | 0.08375465 | 0.07569392 | 0.1285365 | 1980.81 | 2855.25 |  |  |  | -0.6039997 | -0.5952461 | -0.5982762 | 0.1775633 | 0.1546989 | 0.2421088 | 0.1790584 | 0.08363758 | 0.07802982 | 0.1147918 | 1981.28 | 2804.33 |  | 29.702 | 29.7023 | 29.7023 | 60.0008 | 60.0003 | 60.0003 | 18529.15 | SIZPUN_clean
SOBTUY_clean |  | 1283.24 | 1034.63 |  |  | 1.107518 |  | 0.5112129 | 1.144787 | 0.1169903 | 0.06949987 | 0.4494233 | 1480.88 | 1194.03 |  |  |  | -38.11743 | -13.18873 | -6.558594 | 3.778884 |  | 3.925042 | 3.769749 | 0.6715849 | 0.5456711 | 1.552982 | 0 | 0 |  | 16.52 | 34.6 | 9.36122 | 90 | 112.398 | 90 | 4947.131 | SOBTUY_clean
SOBZEQ_clean |  | 2283.66 | 2649.64 |  |  | 0.7306424 | 0.9047311 | 1.503322 | 0.5970937 | 0.1448578 | 0.0361427 | 0.4257051 | 2350.56 | 2727.31 |  |  |  | -56.48506 | 8.887208 | -19.98067 | 3.329092 | 4.207648 | 4.012136 | 2.947522 | 0.8758299 | 0.6289039 | 1.513722 | 0 | 0 |  | 13.913 | 14.277 | 18.6228 | 94.1911 | 90 | 90 | 3689.265 | SOBZEQ_clean
SOBZOY_clean |  | 1275.38 | 1130.3 | collapse |  | 4.372706 |  | 4.22779 | 4.388808 | 2.192608 | 2.165583 | 2.22774 | 1308.89 | 1160.05 |  |  |  | -38.91858 | -2.818087 | 59.97586 | 4.366893 |  | 4.231213 | 4.381969 | 2.179072 | 2.149827 | 2.217092 | 1266.8 | 1072.85 |  | 7.042 | 7.652 | 11.3483 | 90 | 106.068 | 90 | 587.6183 | SOBZOY_clean
SOCKOM_clean |  | 0 | 0 |  |  | 0.625986 | 0.7177383 | 0.6778615 | 0.6157631 | 0.06392989 | 0.05652354 | 0.1089851 | 0 | 0 |  |  |  | -3.459915 | -3.460504 | -4.984148 | 0.320454 | 0.3633557 | 0.2745151 | 0.3178675 | 0.09666565 | 0.09989163 | 0.0770409 | 0 | 0 |  | 10.188 | 10.188 | 11.7334 | 85.0635 | 85.0619 | 70.5406 | 1141.907 | SOCKOM_clean
SOCLAZ_clean |  | 0 | 0 |  |  | 0.1015137 | 0.2661328 | 0.1229055 | 0.08151761 | 0.05781351 | 0.05446111 | 0.07436597 | 0 | 0 |  |  |  | -4.200824 | -5.291597 | 1.713605 | 0.4981807 | 0.5573266 | 0.328583 | 0.4962105 | 0.103277 | 0.0975159 | 0.1317222 | 0 | 0 |  | 7.28 | 16.267 | 16.2871 | 106.002 | 90 | 90 | 1854.043 | SOCLAZ_clean
SOCNAB_clean |  | 0 | 0 |  |  | 0.6958772 | 0.6829434 | 0.8263415 | 0.6933222 | 0.09414253 | 0.07762319 | 0.2923747 | 0 | 0 |  |  |  | 3.157692 | -13.44671 | -3.898825 | 0.8134105 | 1.460931 | 1.419013 | 0.7861687 | 0.1614237 | 0.1488405 | 0.3124211 | 0 | 0 |  | 8.301 | 11.1461 | 13.3629 | 86.4261 | 84.1199 | 83.5713 | 1220.528 | SOCNAB_clean
SOCPOQ_charged |  | 0 | 0 |  |  | 0.3819303 |  | 0.002103373 | 0.3851767 | 0.09919921 | 0.1033222 | 0.01261661 | 0 | 0 |  |  |  | -0.9969364 | -0.6747273 | -0.8719697 | 0.4059706 |  | 0.0006413022 | 0.4094349 | 0.1079303 | 0.1127099 | 0.007558104 | 0 | 0 |  | 21.446 | 21.4453 | 21.4449 | 109.471 | 109.47 | 109.47 | 7592.675 | SOCPOQ_charged
SOCWIS_clean | occupancy | 0 | 0 |  |  | 0.4805292 | 0.3660141 | 0.3193831 | 0.6138592 | 0.2082857 | 0.2516518 | 0.1667266 | 0 | 0 |  |  |  | -0.2879949 | -4.035935 | -2.603458 | 0.473374 | 0.3887937 | 0.3338091 | 0.5769867 | 0.2030079 | 0.2827252 | 0.1266122 | 0 | 0 |  | 13.681 | 12.634 | 12.7826 | 90 | 116.984 | 90 | 1968.886 | SOCWIS_clean
SOCWOX_clean |  | 0 | 0 |  |  | 0.5241709 | 0.557108 | 0.38232623 | 0.5209079 | 0.1509583 | 0.05627577 | 0.3245429 | 0 | 0 |  |  |  | 6.725626 | -42.12201 | 5.461586 | 1.74624 | 2.069637 | 2.159783 | 1.456165 | 0.6475599 | 0.4167173 | 1.070771 | 0 | 0 |  | 13.908 | 8.409 | 13.042 | 90 | 90 | 90 | 1525.293 | SOCWOX_clean
SOCWOY_clean | occupancy | 0 | 0 |  |  | 0.3987198 | 0.335208 | 0.2100071 | 0.4998526 | 0.1920189 | 0.2506551 | 0.1359322 | 0 | 0 |  |  |  | 2.040593 | -8.272848 | -1.563492 | 0.4491365 | 0.3651697 | 0.2057477 | 0.5812136 | 0.2139615 | 0.3063195 | 0.1256191 | 0 | 0 |  | 13.682 | 12.606 | 12.754 | 90 | 116.989 | 90 | 1960.183 | SOCWOY_clean
SODNAA_clean |  | 589.52 | 421.691 |  |  | 0.4327674 |  | 1.050949 | 0.4134492 | 0.1066902 | 0.07579008 | 0.3538909 | 0 | 0 |  |  |  | 3.288084 | -8.721035 | -8.477979 | 0.5817514 |  | 0.6376572 | 0.5800043 | 0.1602804 | 0.1456123 | 0.2776253 | 0 | 0 |  | 8.258 | 14.371 | 16.189 | 90 | 90 | 90 | 1921.241 | SODNAA_clean
SODQOT_clean |  | 1879.54 | 1615.66 |  |  | 0.7416974 | 0.6747664 | 0.4890832 | 0.8166009 | 0.05057405 | 0.02535629 | 0.09620618 | 1990.26 | 1710.75 |  |  |  | -0.3185478 | 2.82452 | 5.834409 | 0.3330544 | 0.3734925 | 0.3269123 | 0.3122249 | 0.06778029 | 0.04532452 | 0.1084145 | 2007.77 | 1871.82 |  | 10.83 | 11.998 | 15.4965 | 90 | 95.2279 | 90 | 2005.213 | SODQOT_clean
SODXUG_clean |  | 612.125 | 454.989 |  |  | 0.3121161 | 0.3645177 | 0.2996773 | 0.304506 | 0.06894598 | 0.05065346 | 0.1479958 | 457.387 | 339.949 |  |  |  | -1.606698 | -3.40827 | -4.520305 | 0.241287 | 0.2852462 | 0.1618008 | 0.2382878 | 0.09314121 | 0.0813556 | 0.1440719 | 0 | 0 |  | 16.244 | 16.48 | 25.737 | 90 | 90 | 90 | 6889.824 | SODXUG_clean
SODZIV_clean |  | 955.471 | 753.053 |  |  | 0.1577141 | 0.266094 | 0.307095 | 0.1413513 | 0.07866349 | 0.06500183 | 0.1606335 | 894.602 | 705.082 |  |  |  | -14.97665 | -3.558132 | 0.5556031 | 0.5753077 | 0.8946883 | 0.6467906 | 0.5398034 | 0.1204833 | 0.1101273 | 0.1826195 | 630.546 | 409.765 |  | 14.498 | 15.472 | 17.512 | 90 | 90 | 90 | 3928.17 | SODZIV_clean
SOGWIV_charged |  | 0 | 0 |  |  | 0.6769869 | 0.7385078 | 0.8303393 | 0.6231937 | 0.2302697 | 0.1529703 | 0.3848684 | 0 | 0 |  |  |  | -6.320239 | -0.1222141 | -38.09727 | 1.259106 | 1.425011 | 1.306718 | 1.144535 | 0.6177114 | 0.5167909 | 0.8195525 | 0 | 0 |  | 9.617 | 11.783 | 12.2731 | 90 | 99.2935 | 90 | 1372.497 | SOGWIV_charged
SOGXAP_clean |  | 0 | 0 |  |  | 0.551021 | 0.5921051 | 0.3908115 | 0.5400638 | 0.09288811 | 0.05147536 | 0.157492 | 0 | 0 |  |  |  | -11.07233 | -21.4655 | -6.879737 | 1.432794 | 1.38552 | 1.318877 | 1.467496 | 0.3964101 | 0.2833027 | 0.5728575 | 0 | 0 |  | 6.123 | 7.4706 | 13.0627 | 88.2485 | 81.2418 | 89.2714 | 590.2575 | SOGXAP_clean
SOHBUO_clean |  | 507.64 | 405.916 |  |  | 0.1792399 |  | 0.3662721 | 0.1749891 | 0.06725357 | 0.06033042 | 0.1468698 | 374.142 | 299.176 |  |  |  | -2.626366 | -1.848585 | -0.3422996 | 0.2121682 |  | 0.3257154 | 0.2095876 | 0.07895273 | 0.07543267 | 0.1194334 | 262.011 | 197.327 |  | 13.631 | 16.78 | 10.9265 | 90 | 115.622 | 90 | 2253.444 | SOHBUO_clean
SOHGUS_clean |  | 1667.65 | 2303.9 |  |  | 0.7672569 |  | 0.8394741 | 0.7642478 | 0.05742406 | 0.05814377 | 0.05274593 | 1664.58 | 2299.63 |  |  |  | -4.29504 | 1.053636 | -3.610357 | 0.3018007 |  | 0.3994304 | 0.2977328 | 0.0655709 | 0.06482138 | 0.07044275 | 1631.57 | 2095.14 |  | 13.327 | 14.151 | 26.5317 | 90 | 101.512 | 90 | 4902.965 | SOHGUS_clean
SOHMEI_clean |  | 1619.23 | 1356.15 | [14 empty] | 0.7740274 | 1.049176 | 1.145145 | 0.1326035 |  | 0.8713303 | 0.104191 | 0.1044079 | 0.06229876 | 0.3781172 | 1640.47 | 1415.12 | [8 empty] | SOHMEI_clean
SOHMIM_clean |  | 1576.46 | 1275.67 | [14 empty] | 1.233198 | 0.7816458 | 1.364907 | 0.1389772 |  | 0.8686302 | 0.1109136 | 0.09300762 | 0.04887472 | 0.3798715 | 1592.28 | 1332.5 | [8 empty] | SOHMIM_clean
SOHMOS_clean | occupancy | 543.054 | 298.778 | [9 empty] | NA | NA | [13 empty] | NA | NA | [8 empty] | SOHMOS_clean
SOHMUY_clean |  | 1598.94 | 1313.62 | [14 empty] | 0.4230057 | 0.9740709 | 1.002045 | 0.1682137 |  | 0.8731246 | 0.1411017 | 0.106261 | 0.0645227 | 0.3775601 | 1602.8 | 1348.62 | [8 empty] | SOHMUY_clean
SOHNAF_clean |  | 1626.76 | 1383.25 | [14 empty] | 1.117926 | 0.8266272 | 1.35235 | 0.1241464 |  | 0.9093113 | 0.09394777 | 0.0940519 | 0.04824659 | 0.3917864 | 1656.37 | 1455.36 | [8 empty] | SOHNAF_clean
SOHNEJ_clean |  | 1609.24 | 1358.35 | [14 empty] | 0.6853022 | 1.247185 | 1.094611 | 0.1258299 |  | 0.8786561 | 0.09687509 | 0.09527634 | 0.05086209 | 0.383969 | 1639.13 | 1425.87 | [8 empty] | SOHNEJ_clean
SOHNIN_clean |  | 1602.15 | 1321.08 | [14 empty] | 1.179961 | 0.8262667 | 1.243304 | 0.129751 |  | 0.8775664 | 0.1009889 | 0.0955442 | 0.05151743 | 0.3817182 | 1621.55 | 1380.99 | [8 empty] | SOHNIN_clean
SOJDEB_clean |  | 0 | 0 |  |  | 0.1545925 |  | 0.0003645648 | 0.1605244 | 0.02828297 | 0.01573354 | 0.07848067 | 0 | 0 |  |  |  | -3.252724 | -7.114046 | -4.705673 | 0.1852476 |  | 0.0003059641 | 0.1923608 | 0.08774099 | 0.07124386 | 0.1537295 | 0 | 0 |  | 11.397 | 11.479 | 16.878 | 90 | 90 | 90 | 2208.084 | SOJDEB_clean
SOJGOO_clean |  | 712.16 | 571.904 | [34 empty] | SOJGOO_clean
SOJKAF_clean |  | 0 | 0 |  |  | 0.1831559 | 0.3084048 | 0.134579 | 0.1677326 | 0.08520479 | 0.06691302 | 0.1659934 | 0 | 0 |  |  |  | -2.644414 | -2.634875 | -1.346384 | 0.2243289 | 0.3091702 | 0.1420931 | 0.2155631 | 0.09501656 | 0.08352254 | 0.1457818 | 0 | 0 |  | 9.854 | 9.854 | 48.886 | 90 | 90 | 90 | 4746.895 | SOJKAF_clean
SOJKOT01_clean |  | 0 | 0 |  |  | 0.3815678 | 0.3761825 | 0.2446979 | 0.4097647 | 0.07979266 | 0.05865042 | 0.111506 | 0 | 0 |  |  |  | -4.305785 | -4.357412 | -5.485921 | 0.2725756 | 0.2319602 | 0.1112688 | 0.3400754 | 0.1095392 | 0.1102162 | 0.1085238 | 0 | 0 |  | 7.944 | 13.834 | 7.302 | 90 | 90 | 90 | 802.4701 | SOJKOT01_clean
SOJKOT02_clean |  | 0 | 0 |  |  | 0.3851195 | 0.3769982 | 0.2445827 | 0.4166637 | 0.08199412 | 0.06228735 | 0.1115543 | 0 | 0 |  |  |  | -4.322231 | -4.357215 | -5.638346 | 0.2747564 | 0.2313111 | 0.1114152 | 0.3454252 | 0.1120733 | 0.1143752 | 0.1086206 | 0 | 0 |  | 7.941 | 13.846 | 7.31 | 90 | 90 | 90 | 803.7424 | SOJKOT02_clean
SOJKOT03_clean |  | 0 | 0 |  |  | 0.3811793 | 0.3629095 | 0.2267494 | 0.4251873 | 0.08804937 | 0.07310996 | 0.1104585 | 0 | 0 |  |  |  | -3.4416 | -4.223595 | -6.023228 | 0.342588 | 0.3085567 | 0.2049214 | 0.3995638 | 0.116552 | 0.1211184 | 0.1097024 | 0 | 0 |  | 7.934 | 13.87 | 7.336 | 90 | 90 | 90 | 807.287 | SOJKOT03_clean
SOJSUH_clean |  | 1876.75 | 2215.03 |  |  | 0.2490439 | 0.2332412 | 0.36423 | 0.2486957 | 0.07753335 | 0.06542141 | 0.1655043 | 1835.41 | 2166.21 |  |  |  | -1.175239 | 0.099449 | -2.029901 | 0.2542517 | 0.2818908 | 0.3706233 | 0.2494277 | 0.0844021 | 0.07252731 | 0.1706506 | 1847.13 | 2145.78 |  | 31.517 | 14.882 | 28.494 | 90 | 120.191 | 90 | 11551.84 | SOJSUH_clean
SOJTOC_clean |  | 0 | 0 |  |  | 0.1837352 | 0.3189112 | 0.419874 | 0.1423374 | 0.1636552 | 0.06453026 | 0.3675693 | 0 | 0 |  |  |  | -1.750988 | -0.4516734 | -0.2810319 | 0.1900151 | 0.3061003 | 0.4236748 | 0.1524722 | 0.1721482 | 0.07174859 | 0.3786845 | 0 | 0 |  | 15.437 | 15.985 | 16.475 | 90 | 90.1461 | 90 | 4065.365 | SOJTOC_clean
SOKCOM_clean |  | 998.538 | 958.804 |  |  | 0.532868 | 0.9546551 | 0.7428114 | 0.5058547 | 0.06306245 | 0.06416283 | 0.04747377 | 961.222 | 922.979 |  |  |  | -0.7414333 | -4.256692 | -3.174595 | 0.6380348 | 1.103333 | 0.9022673 | 0.6073982 | 0.1056379 | 0.0999988 | 0.1855255 | 826.267 | 723.048 |  | 9.572 | 14.7182 | 19.571 | 73.6573 | 77.0917 | 80.2599 | 2562.233 | SOKCOM_clean
SOKKOT_ion_b |  | 699.539 | 577.47 |  |  | 1.223383 | 0.7379699 | 0.5676041 | 1.319822 | 0.05557455 | 0.01935161 | 0.245745 | 954.09 | 787.681 |  |  |  | 3.360604 | 1.782105 | -12.858 | 0.611973 | 0.5276642 | 0.231291 | 0.6359334 | 0.09077581 | 0.06906385 | 0.2047636 | 651.677 | 492.999 |  | 13.507 | 13.507 | 15.908 | 90 | 90 | 90 | 2902.24 | SOKKOT_ion_b
SOKKUZ_clean |  | 1956.56 | 1846.41 |  |  | 0.4842912 | 0.4716228 | 0.27631905 | 0.5014755 | 0.06551424 | 0.0462139 | 0.1073317 | 1932.64 | 1823.83 |  |  |  | -1.040177 | -1.040177 | -4.177901 | 0.7356157 | 0.6970891 | 0.23182585 | 0.7807269 | 0.1061371 | 0.06253369 | 0.2006112 | 1731.84 | 1533.65 |  | 13.565 | 13.565 | 15.503 | 90 | 90 | 90 | 2852.695 | SOKKUZ_clean
SOKWAS01_clean | Z>86 | 1326.26 | 683.513 | [9 empty] | NA | NA | [13 empty] | NA | NA | [8 empty] | SOKWAS01_clean
SOKWAS_clean | Z>86 | 1402.08 | 739.266 | [9 empty] | NA | NA | [13 empty] | NA | NA | [8 empty] | SOKWAS_clean
SOKWUM_clean | Z>86 | 2074.03 | 1274.29 | [9 empty] | NA | NA | [13 empty] | NA | NA | [8 empty] | SOKWUM_clean
SOKXIB_clean | occupancy | 1784.42 | 2081.81 | [9 empty] | NA | NA | [13 empty] | NA | NA | [8 empty] | SOKXIB_clean
SOKXOH_clean |  | 1811.57 | 4276.34 |  |  | 0.2660563 | 0.3224092 | 0.2311984 | 0.2716802 | 0.06801009 | 0.06073347 | 0.07143438 | 1872.11 | 4419.23 |  |  |  | 3.021971 | 29.72318 | 3.574131 | 2.315921 | 1.930027 | 2.386016 | 2.348224 | 0.1171654 | 0.1011978 | 0.1246796 | 1340.87 | 3806.59 |  | 36.549 | 38.148 | 38.3252 | 119.847 | 118.478 | 90 | 38716.03 | SOKXOH_clean
SOMCON_clean |  | 1586.38 | 1289.26 | [14 empty] | 0.7968791 | 0.9793312 | 1.275168 | 0.1355848 |  | 0.8746016 | 0.107161 | 0.09518799 | 0.05076082 | 0.3839646 | 1601.36 | 1341.54 | [8 empty] | SOMCON_clean
SOMFAC_clean |  | 2051 | 1955.67 |  |  | 0.3924422 | 0.3881964 | 0.2336216 | 0.4031526 | 0.04791947 | 0.03656567 | 0.07251935 | 2043.3 | 1948.3 |  |  |  | 0.9115716 | 0.9145217 | -49.31682 | 1.914688 | 1.73403 | 1.11881 | 2.039196 | 0.3521487 | 0.2457163 | 0.5827524 | 195.38 | 96.1523 |  | 13.559 | 13.559 | 15.678 | 90 | 90 | 90 | 2882.345 | SOMFAC_clean
SOMFEG_clean |  | 1967.95 | 1864.81 |  |  | 0.4285429 | 0.423423 | 0.2696393 | 0.4396464 | 0.05001962 | 0.03703096 | 0.07816173 | 1965.14 | 1862.1 |  |  |  | 0.8234514 | 0.8396553 | -40.73143 | 1.602004 | 1.520773 | 1.054202 | 1.668541 | 0.2884802 | 0.1656236 | 0.5546694 | 336.136 | 191.923 |  | 13.577 | 13.577 | 15.539 | 90 | 90 | 90 | 2864.38 | SOMFEG_clean
SOMFIK_clean |  | 2058.95 | 1997.6 |  |  | 0.3779845 | 0.4806962 | 0.002283394 | 0.3532071 | 0.07286168 | 0.03882261 | 0.146613 | 2071.12 | 2009.35 |  |  |  | 0.9467061 | 1.234641 | -50.46296 | 1.943148 | 1.743092 | 1.060394 | 2.081103 | 0.3678156 | 0.2594699 | 0.6025647 | 204.447 | 100.395 |  | 13.51 | 13.51 | 16.068 | 90 | 90 | 90 | 2932.733 | SOMFIK_clean
SOMSIY_clean |  | 1354.13 | 1041.02 |  |  | 0.08517965 | 0.05425453 | 0.0001515591 | 0.09677498 | 0.02854442 | 0.02661484 | 0.03208199 | 1386.1 | 1065.54 |  |  |  | 7.854007 | -4.166358 | 6.201598 | 0.1035506 | 0.1177594 | 0.0001801581 | 0.1124668 | 0.05122969 | 0.04681347 | 0.05932609 | 1485.87 | 1253.91 |  | 14.828 | 6.487 | 11.35 | 90 | 90 | 90 | 1091.748 | SOMSIY_clean
SONTAR_manual |  | 2044.43 | 2042.51 |  |  | 0.5262665 | 0.6260144 | 0.3721566 | 0.5051056 | 0.06801498 | 0.02737631 | 0.1634275 | 2105.65 | 2103.52 |  |  |  | -0.311574 | -0.6984373 | -5.435547 | 0.5877029 | 0.8299515 | 0.5594306 | 0.5198354 | 0.1010393 | 0.07022131 | 0.1733945 | 1868.7 | 1644.5 |  | 10.495 | 11.3392 | 12.7952 | 100.731 | 110.142 | 99.7331 | 1358.95 | SONTAR_manual
SONTEV_clean | occupancy | 936.864 | 631.099 |  |  | 1.304806 | 0.6082581 | 0.2517221 | 1.470443 | 0.83332 | 0.9577304 | 0.1167161 | 0 | 0 |  |  |  | 0.5148435 | -0.2902758 | -22.6504 | 2.675025 | 2.131765 | 1.896658 | 2.803136 | 0.9997702 | 1.082948 | 0.5206659 | NA | NA |  | 10.469 | 11.2311 | 12.7362 | 101.236 | 110.086 | 99.6259 | 1334.163 | SONTEV_clean
SONTIZ_clean |  | 1920.03 | 1760.22 |  |  | 0.5669573 | 0.6313772 | 0.2508198 | 0.5628171 | 0.1590063 | 0.1450184 | 0.1928718 | 2047.14 | 1876.73 |  |  |  | 0.4099061 | -1.64557 | -0.6338577 | 0.577301 | 0.6478452 | 0.3213095 | 0.5674614 | 0.1584817 | 0.1442181 | 0.1930148 | 1995.31 | 1799.72 |  | 10.539 | 11.2182 | 12.8417 | 101.472 | 110.499 | 99.2591 | 1349.035 | SONTIZ_clean
SONTOF_clean |  | 1932.34 | 1733.73 |  |  | 0.5563483 | 0.632085 | 0.2639394 | 0.5468182 | 0.1522134 | 0.1402673 | 0.1811354 | 2049.44 | 1838.7 |  |  |  | 1.184097 | -0.6449819 | -1.371052 | 0.5165347 | 0.5409626 | 0.3672819 | 0.5166926 | 0.1542425 | 0.1429168 | 0.1816626 | 2046.97 | 1815.09 |  | 10.506 | 11.1473 | 12.7927 | 100.953 | 110.452 | 99.9389 | 1330.864 | SONTOF_clean
SONTUL_neutral_b |  | 1965.22 | 2225.68 |  |  | 0.272847 | 0.4001294 | 0.09237369 | 0.231765 | 0.03905068 | 0.03124104 | 0.05973176 | 1919.98 | 2174.44 |  |  |  | 1.056452 | 1.072043 | 1.426344 | 0.2432351 | 0.3501954 | 0.07886946 | 0.2103007 | 0.0463908 | 0.03867624 | 0.0668201 | 1911.32 | 2234.99 |  | 18.6 | 18.5999 | 18.6 | 60.0011 | 60.0001 | 59.9999 | 4550.144 | SONTUL_neutral_b
SONVAT_neutral_b |  | 1917.65 | 2175.41 |  |  | 0.04394986 | 0.04046609 | 0.008380227 | 0.05013795 | 0.03664358 | 0.03806102 | 0.03286374 | 1923.17 | 2181.6 |  |  |  | 1.847364 | 1.86026 | 1.90862 | 0.08778102 | 0.05500337 | 0.05662446 | 0.1080644 | 0.04745258 | 0.04689009 | 0.04895258 | 1889.06 | 2264.15 |  | 18.61 | 18.6102 | 18.6099 | 60.0008 | 59.9999 | 60.0004 | 4557.536 | SONVAT_neutral_b
SONVEX_neutral_b |  | 1883.93 | 2141.02 |  |  | 0.04138967 | 0.03097392 | 0.004306234 | 0.05123297 | 0.02941048 | 0.03063372 | 0.0261485 | 1894.24 | 2152.78 |  |  |  | 0.6562307 | 0.6551567 | 0.6562307 | 0.04542085 | 0.03669343 | 0.02290539 | 0.05259899 | 0.03432535 | 0.03455389 | 0.03371593 | 1910.65 | 2213.14 |  | 18.622 | 18.6219 | 18.6214 | 59.998 | 59.999 | 59.9998 | 4566.013 | SONVEX_neutral_b
SONVIB_neutral_b |  | 1881.84 | 2136 |  |  | 0.07012713 | 0.04127599 | 0.003718548 | 0.09285378 | 0.03207146 | 0.0313007 | 0.0341268 | 1913.95 | 2172.45 |  |  |  | 1.432271 | 1.431196 | 1.430659 | 0.04750574 | 0.04778512 | 0.04370434 | 0.04784123 | 0.04154972 | 0.03989546 | 0.04596108 | 1906.06 | 2257.72 |  | 18.614 | 18.6138 | 18.6137 | 60.0005 | 59.9994 | 59.9997 | 4560.276 | SONVIB_neutral_b
SOPLAM_clean |  | 2025.8 | 2576.49 |  |  | 0.3105749 | 0.2116381 | 0.1699084 | 0.3263518 | 0.04905502 | 0.05035231 | 0.03973813 | 2097.91 | 2668.03 |  |  |  | 0.3612206 | 0.0334817 | -0.8150837 | 0.2906832 | 0.1824735 | 0.1440173 | 0.3077275 | 0.05067717 | 0.0519657 | 0.04142322 | 2066.71 | 2619.04 |  | 15.143 | 15.2318 | 16.0594 | 98.4853 | 102.683 | 104.206 | 3422.905 | SOPLAM_clean
SOPLEQ_clean |  | 2019.57 | 2760.07 |  |  | 0.1034116 | 0.07978777 | 0.07262695 | 0.1068916 | 0.06008924 | 0.06324273 | 0.03629469 | 1987.2 | 2715.85 |  |  |  | 0.1201704 | 0.07591201 | 0.08118646 | 0.09752519 | 0.0732112 | 0.06898311 | 0.1010196 | 0.05950312 | 0.06271498 | 0.03526817 | 1986.66 | 2722.35 |  | 19.722 | 28.059 | 28.0836 | 90 | 94.4234 | 90 | 15494.6 | SOPLEQ_clean
SOPLIU_clean | occupancy | 1987.16 | 2503.87 |  |  | 1.793003 | 0.9680393 | 0.5858513 | 1.861189 | 0.1370853 | 0.1365484 | 0.1429026 | 1776.47 | 2238.4 |  |  |  | -1.483929 | -3.619658 | 0.8312426 | 0.8805407 | 0.5508389 | 0.6351193 | 0.9034023 | 0.1519348 | 0.156119 | 0.1066052 | 1718.91 | 2087.81 |  | 14.529 | 16.543 | 21.1251 | 90 | 104.306 | 90 | 4920.033 | SOPLIU_clean
SOPLOA_clean |  | 1819.42 | 2301.63 |  |  | 0.9371878 | 0.8289841 | 0.5485309 | 0.9492891 | 0.0568752 | 0.05723238 | 0.05205323 | 1733.76 | 2193.31 |  |  |  | -1.071983 | -7.898785 | 4.197785 | 0.9417241 | 0.7594446 | 0.5137367 | 0.9575751 | 0.1003682 | 0.1001503 | 0.1033102 | 1681.52 | 2013.5 |  | 14.17 | 16.381 | 19.4153 | 104.25 | 90 | 90 | 4367.99 | SOPLOA_clean
SOPPOD_clean |  | 0 | 0 |  |  | 0.0894502 | 0.1227821 | 0.0004081828 | 0.06730735 | 0.03596172 | 0.01515805 | 0.04541794 | 0 | 0 | [16 empty] | 8.915 | 9.31503 | 9.31503 | 76.7594 | 61.4072 | 61.4072 | 596.3779 | SOPPOD_clean
SOPREV_clean |  | 1968.93 | 2352.15 |  |  | 0.6003781 | 0.8819617 | 0.6435112 | 0.588512 | 0.08434122 | 0.05874106 | 0.2221882 | 1856.48 | 2217.77 |  |  |  | -1.141294 | -4.009897 | 3.191444 | 0.5512872 | 0.9917972 | 0.6597748 | 0.530078 | 0.09832255 | 0.07240253 | 0.2378919 | 1835.69 | 2116.83 |  | 32.358 | 11.923 | 23.4686 | 90 | 130.884 | 90 | 6845.372 | SOPREV_clean
SOQDEI_clean |  | 1445.32 | 1420.26 |  |  | 0.535527 | 0.8085257 | 0.2259855 | 0.5264296 | 0.07751812 | 0.06516985 | 0.2051169 | 1156.52 | 1136.43 |  |  |  | -0.07370283 | -0.5136957 | 0.8347788 | 0.1852404 | 0.3691194 | 0.201498 | 0.1750994 | 0.07065201 | 0.06386134 | 0.1408223 | 1388.88 | 1366.31 |  | 10.176 | 11.7186 | 18.448 | 90 | 90 | 104.388 | 2130.897 | SOQDEI_clean
SOQHIR01_clean |  | 0 | 0 |  |  | 1.057121 | 1.261771 | 0.1850015 | 1.009304 | 0.1685691 | 0.03116575 | 0.4433758 | 963.377 | 644.722 |  |  |  | -8.233066 | -13.65468 | -2.26275 | 0.9276872 | 0.9108177 | 0.9153011 | 0.9368961 | 0.2197097 | 0.1250699 | 0.4089895 | 0 | 0 |  | 17.163 | 15.836 | 15.671 | 90 | 90 | 90 | 4259.272 | SOQHIR01_clean
SOQJOZ_clean |  | 0 | 0 |  |  | 0.3988113 | 0.4051768 | 0.3999409 | 0.3722199 | 0.03076734 | 0.01749189 | 0.0440428 | 0 | 0 | [16 empty] | 12.389 | 14.923 | 9.38603 | 90 | 98.7016 | 90 | 1715.325 | SOQJOZ_clean
SORQAT_clean |  | 0 | 0 |  |  | 2.282296 | 2.440005 | 3.11908 | 2.183239 | 0.6510496 | 0.6709702 | 0.6142732 | 944.883 | 483.45 |  |  |  | -9.128673 | -5.113313 | -0.6553933 | 0.4528769 | 0.5105898 | 0.7213138 | 0.4187261 | 0.2293958 | 0.1793698 | 0.3217515 | 0 | 0 |  | 7.6 | 21.092 | 19.5147 | 90 | 98.3057 | 90 | 3095.381 | SORQAT_clean
SORXAA_clean |  | 0 | 0 | collapse |  | 2.262756 | 1.477456 | 1.38554 | 2.573257 | 1.106517 | 1.281933 | 0.7826723 | 1559.43 | 811.865 | manually | 88 |  | -20.73661 | -24.64808 | -51.66866 | 9.480725 | 9.755566 | 9.861594 | 9.367952 | 1.689115 | 1.62407 | 1.809199 | 0 | 0 |  | 7.639 | 21.127 | 19.5783 | 90 | 98.3052 | 90 | 3126.588 | SORXAA_clean
SOSFAJ_clean |  | 0 | 0 |  |  | 1.562635 | 1.586201 | 1.432734 | 1.560882 | 0.4149006 | 0.2207229 | 0.7514753 | 496.409 | 261.047 |  |  |  | 4.119366 | 8.69246 | 7.018615 | 1.106938 | 1.176208 | 1.337999 | 1.07114 | 0.4198363 | 0.2846097 | 0.6542292 | 972.788 | 615.73 |  | 7.805 | 21.381 | 19.8169 | 90 | 98.5815 | 90 | 3269.995 | SOSFAJ_clean
SOSSEA_clean |  | 0 | 0 |  |  | 0.0913443 | 0.05032446 | 0.0007303507 | 0.09408563 | 0.05638411 | 0.0597258 | 0.0221317 | 0 | 0 |  |  |  | 1.018966 | -1.56891 | -1.582089 | 0.1749594 | 0.0707361 | 0.001187109 | 0.1809073 | 0.06105868 | 0.06548006 | 0.01573957 | 0 | 0 |  | 12.101 | 18.2102 | 18.2105 | 64.7602 | 77.2017 | 102.795 | 3304.789 | SOSSEA_clean
SOTBIM_clean |  | 0 | 0 |  |  | 0.4615126 | 0.4400563 | 0.357272 | 0.5511814 | 0.04607205 | 0.03091921 | 0.06555426 | 0 | 0 |  |  |  | 0.7762752 | 1.78047 | 1.064011 | 0.3423573 | 0.3017177 | 0.3265486 | 0.4213808 | 0.05613637 | 0.04186181 | 0.07448937 | 0 | 0 |  | 11.684 | 13.62 | 11.7476 | 90 | 91.4292 | 90 | 1868.885 | SOTBIM_clean
SOTTUR_clean |  | 0 | 0 |  |  | 0.2593079 | 0.415484 | 0.4589149 | 0.2276036 | 0.1071115 | 0.06796348 | 0.237605 | 0 | 0 |  |  |  | -13.47371 | -3.320658 | -1.797899 | 0.2733881 | 0.2999572 | 0.5163024 | 0.2599576 | 0.1383756 | 0.1410652 | 0.1294102 | 0 | 0 |  | 7.133 | 10.5191 | 11.519 | 74.0356 | 83.1745 | 72.5865 | 792.2559 | SOTTUR_clean
SOTWOP_clean |  | 1907.6 | 1639.14 |  |  | 0.3951123 | 0.5540631 | 0.22252 | 0.3393185 | 0.09540985 | 0.03194812 | 0.2256734 | 1805.06 | 1551.05 |  |  |  | -2.097913 | -2.100217 | -2.751633 | 0.3490217 | 0.4280229 | 0.3785995 | 0.3130514 | 0.1034807 | 0.06506226 | 0.1823396 | 1702.38 | 1429.67 |  | 13.018 | 13.0174 | 15.0022 | 83.6951 | 83.6972 | 61.732 | 2220.698 | SOTWOP_clean
SOTWUV_clean |  | 1875.57 | 1556.93 |  |  | 0.4212901 | 0.5186285 | 0.1968536 | 0.3956048 | 0.07909334 | 0.03173342 | 0.1763058 | 1639.92 | 1361.2 |  |  |  | -1.787545 | -1.787545 | -1.273933 | 0.3338873 | 0.3911807 | 0.3511654 | 0.3080988 | 0.09185428 | 0.05809621 | 0.1611472 | 1661.64 | 1366.5 |  | 12.973 | 12.9725 | 14.7805 | 83.8409 | 83.8401 | 62.226 | 2183.519 | SOTWUV_clean
SOTXAC_clean |  | 1790.36 | 1426.77 |  |  | 0.466367 | 0.5432751 | 0.1981787 | 0.4525627 | 0.07960885 | 0.03505565 | 0.1710602 | 1639.07 | 1306.3 |  |  |  | -1.202417 | -1.203963 | -2.433226 | 0.3729102 | 0.4084468 | 0.3796785 | 0.3571968 | 0.09244926 | 0.05878317 | 0.1615533 | 1522.3 | 1217.34 |  | 12.941 | 12.9408 | 14.6393 | 83.9328 | 83.934 | 61.6249 | 2140.658 | SOTXAC_clean
SOTXEG_neutral |  | 0 | 0 |  |  | 0.3773861 | 0.1944623 | 0.128755 | 0.4249422 | 0.06906543 | 0.06855573 | 0.07098841 | 0 | 0 |  |  |  | -7.780244 | -3.336891 | -0.5018365 | 0.5110928 | 0.4550013 | 0.36143 | 0.5277149 | 0.1086931 | 0.1035869 | 0.1279575 | 0 | 0 |  | 9.288 | 14.7112 | 19.8469 | 74.9704 | 76.4678 | 71.5983 | 2450.662 | SOTXEG_neutral
SOVHAM_clean |  | 1104.34 | 940.114 |  |  | 0.2814398 |  | 0.0004037128 | 0.2979714 | 0.04359129 | 0.03576325 | 0.06629259 | 1161.29 | 988.609 |  |  |  | -3.849599 | -3.854314 | -1.272579 | 0.2505874 |  | 0.008253601 | 0.2648423 | 0.06051476 | 0.05964322 | 0.06304223 | 856.341 | 669.424 |  | 7.101 | 7.626 | 11.3157 | 90 | 106.601 | 90 | 587.2286 | SOVHAM_clean
SOVHIU_clean | occupancy | 820.158 | 529.888 |  | NUMBER OF ATOM | [7 empty] | 0 | 0 | [13 empty] | NA | NA |  | 12.254 | 20.62 | 7.804 | 90 | 90 | 90 | 1971.895 | SOVHIU_clean
SOVHOA_clean |  | 852.384 | 705.906 |  |  | 0.06236771 |  | 0.000246365 | 0.06563726 | 0.02722651 | 0.02015424 | 0.05056498 | 900.899 | 746.14 |  |  |  | 0.7282986 | -3.234539 | -2.22418 | 0.05859614 |  | 0.000246365 | 0.06166718 | 0.03905075 | 0.03668802 | 0.04684774 | 0 | 0 |  | 11.52 | 7.63198 | 7.03948 | 88.9293 | 109.709 | 82.8117 | 576.8474 | SOVHOA_clean
SOVLEW_clean |  | 1923.7 | 2547.41 |  |  | 0.214032 | 0.3045115 | 0.3067292 | 0.1860643 | 0.05201972 | 0.03386144 | 0.1390543 | 1862.38 | 2466.16 |  |  |  | 0.8373309 | 0.8233694 | 0.8186884 | 0.1701996 | 0.2559068 | 0.2693533 | 0.1430524 | 0.05273087 | 0.0352352 | 0.1365895 | 1901.08 | 2579 |  | 27.934 | 27.934 | 28.4964 | 60.6508 | 60.6508 | 90 | 16027.54 | SOVLEW_clean
SOWYIM_clean |  | 0 | 0 |  |  | 0.6838225 |  | 0.5602066 | 0.6986564 | 0.116591 | 0.1455046 | 0.05876378 | 0 | 0 |  |  |  | -11.37055 | -11.37055 | -10.11839 | 1.07026 |  | 1.083893 | 1.068624 | 0.2813858 | 0.2784556 | 0.2872462 | 0 | 0 |  | 11.499 | 11.499 | 15.795 | 90 | 90 | 90 | 2088.525 | SOWYIM_clean
SOWYOS_clean |  | 1115.92 | 1292.46 |  |  | 2.135775 | 1.326877 | 1.939756 | 2.180838 | 0.2214723 | 0.0866029 | 0.4390035 | 1049.6 | 1215.68 |  |  |  | -5.460778 | -3.789438 | -4.055651 | 0.464133 | 0.216434 | 0.4016754 | 0.4781675 | 0.1551336 | 0.1368046 | 0.1846963 | 392.873 | 396.974 |  | 11.231 | 11.759 | 16.9274 | 93.9091 | 90 | 90 | 2230.322 | SOWYOS_clean
SOXDAM_clean |  | 941.283 | 535.388 |  |  | 0.2458058 | 0.3160966 | 0.04855788 | 0.2351886 | 0.05468155 | 0.04150708 | 0.08432412 | 934.564 | 531.575 |  |  |  | -5.482866 | -1.851304 | -1.850505 | 0.2061008 | 0.2912928 | 0.04294427 | 0.1874822 | 0.07455129 | 0.06352069 | 0.09937016 | 822.624 | 431.089 |  | 10.754 | 12.5104 | 12.5098 | 91.9607 | 113.774 | 113.772 | 1370.101 | SOXDAM_clean
SOXDEQ_clean |  | 817.933 | 466.789 |  |  | 0.2700184 | 0.3081824 | 0.04935147 | 0.2728578 | 0.05984083 | 0.04531073 | 0.09097678 | 876.082 | 499.982 |  |  |  | -5.983177 | -3.713298 | -3.694852 | 0.3035857 | 0.3541715 | 0.02794982 | 0.3060724 | 0.0974545 | 0.08005042 | 0.134749 | 735.781 | 375.698 |  | 10.712 | 12.469 | 12.4683 | 91.6006 | 113.843 | 113.841 | 1356.338 | SOXDEQ_clean
SOXHUI_SL | metalvsorganic | 0 | 0 |  |  | 0.4243232 | 0.3836557 | 0.3679386 | 0.4931831 | 0.122212 | 0.03807564 | 0.1695387 | 0 | 0 |  |  |  | -13.37446 | -13.37446 | -27.81526 | 1.188567 | 1.218823 | 0.9047356 | 1.300226 | 0.3305266 | 0.22549 | 0.3896096 | 0 | 0 |  | 14.915 | 14.9149 | 5.543 | 90 | 90 | 119.998 | 1067.893 | SOXHUI_SL
SOXZIP_clean |  | 0 | 0 |  | NUMBER OF ATOM | [7 empty] | 1201.97 | 689.178 |  |  | NUMBER OF ATOM | [10 empty] | 0 | 0 |  | 13.187 | 14.3169 | 16.0932 | 68.1137 | 65.8117 | 62.5758 | 2395.723 | SOXZIP_clean
SOYFUJ_clean |  | 0 | 0 |  |  | 0.1561578 |  | 0.3891768 | 0.1445068 | 0.0675247 | 0.07024981 | 0.0484489 | 0 | 0 |  |  |  | -2.835962 | 12.63712 | -29.77808 | 0.8035535 |  | 0.8559302 | 0.8009347 | 0.2915623 | 0.2555816 | 0.5434277 | 0 | 0 |  | 24.739 | 38.269 | 5.349 | 90 | 90 | 90 | 5064.095 | SOYFUJ_clean
SOYWOT_neutral_b |  | 1905.1 | 2159.99 |  |  | 0.04412616 | 0.03794856 | 0.01118914 | 0.05133209 | 0.03387869 | 0.03460367 | 0.03194543 | 1884.55 | 2136.63 |  |  |  | 1.681097 | 1.668198 | 1.711731 | 0.08018485 | 0.05356051 | 0.05517381 | 0.0966234 | 0.0455677 | 0.04523424 | 0.04645692 | 1862.77 | 2219.73 |  | 18.607 | 18.6066 | 18.6062 | 60.001 | 60.0003 | 60.0011 | 4555.058 | SOYWOT_neutral_b
SOYWUZ_clean |  | 1954.63 | 2235.8 |  |  | 0.2487309 | 0.210821 | 0.2947689 | 0.2663311 | 0.04642708 | 0.01987982 | 0.105421 | 2036.54 | 2329.38 |  |  |  | 3.194264 | 3.125071 | 3.16423 | 0.169496 | 0.1348353 | 0.1282746 | 0.1994734 | 0.06043662 | 0.05442982 | 0.07378507 | 1999.71 | 2511 |  | 26.303 | 26.303 | 26.303 | 90 | 90 | 90 | 18197.67 | SOYWUZ_clean
SOYYEL_clean |  | 0 | 0 |  |  | 0.4482932 | 0.4867152 | 0.260725 | 0.4745891 | 0.1748014 | 0.01994842 | 0.2809864 | 0 | 0 |  |  |  | -2.019085 | -4.473539 | -4.515979 | 0.2656207 | 0.2681179 | 0.2003752 | 0.3128052 | 0.1111839 | 0.06304227 | 0.1441952 | 0 | 0 |  | 30.38 | 10.12 | 10.0976 | 90 | 107.712 | 90 | 2957.304 | SOYYEL_clean
SOZBIS_clean |  | 2461.69 | 2397.66 |  |  | 0.02315637 |  | 0 | 0.02894546 | 0.03859395 | 0.05789092 | 0.02894546 | 2465.15 | 2401.02 |  |  |  | 0.007838834 | 0.007838834 | 0.007838834 | 0.02315637 |  | 9.420555e-16 | 0.02894546 | 0.03859395 | 0.05789092 | 0.02894546 | 2465.72 | 2402.14 |  | 12.757 | 12.757 | 12.757 | 90 | 90 | 90 | 2076.088 | SOZBIS_clean
SOZGIZ_clean |  | 1435.21 | 1397.47 |  |  | 0.9503876 | 1.834601 | 0.5688254 | 0.9030735 | 0.09534786 | 0.05501912 | 0.4583065 | 1628.15 | 1585.4 |  |  |  | -5.155535 | -5.155535 | -5.155535 | 0.8680423 | 1.805891 | 0.1117038 | 0.8251838 | 0.1342696 | 0.1100908 | 0.3518791 | 1145.51 | 951.62 |  | 20.359 | 20.359 | 20.359 | 90 | 90 | 90 | 8438.579 | SOZGIZ_clean
SOZGOF_clean |  | 1396.18 | 1342.82 |  |  | 0.9955918 | 1.919144 | 0.7600442 | 0.942777 | 0.1069354 | 0.06898429 | 0.4484954 | 1617.4 | 1555.66 |  |  |  | -3.73369 | -3.73369 | -3.73369 | 0.8421519 | 1.761296 | 0.1119538 | 0.7999178 | 0.1224603 | 0.09523993 | 0.3674437 | 1287.2 | 1104.45 |  | 20.318 | 20.318 | 20.318 | 90 | 90 | 90 | 8387.7 | SOZGOF_clean
SOZPUU_clean |  | 0 | 0 |  |  | 0.09347257 |  | 0.156582 | 0.09200491 | 0.05015655 | 0.04700036 | 0.06909373 | 0 | 0 |  |  |  | -1.075223 | -1.075223 | -3.422479 | 0.1433704 |  | 0.1332615 | 0.1436055 | 0.0659722 | 0.06300255 | 0.08379006 | 0 | 0 |  | 20.926 | 20.926 | 9.632 | 90 | 90 | 90 | 4217.828 | SOZPUU_clean
SOZRUW_clean |  | 1481.64 | 1514.46 |  |  | 0.5690783 | 1.002659 | 1.441376 | 0.5238067 | 0.07370107 | 0.0474849 | 0.3882951 | 1651.64 | 1688.32 |  |  |  | -2.722446 | -2.722446 | -2.722446 | 0.6112922 | 0.9561262 | 1.302594 | 0.575338 | 0.0949743 | 0.07555064 | 0.3280582 | 1447.9 | 1362.36 |  | 20.493 | 20.493 | 20.493 | 90 | 90 | 90 | 8606.303 | SOZRUW_clean
SOZSAD_clean |  | 1480.6 | 1511.43 |  |  | 0.4440082 | 0.8964715 | 1.39514 | 0.395914 | 0.07599681 | 0.05266433 | 0.3559865 | 1682.35 | 1717.37 |  |  |  | -2.778401 | -2.778401 | -2.778401 | 0.5936152 | 0.9656745 | 1.2654 | 0.556366 | 0.09514693 | 0.07690417 | 0.31406 | 1449.26 | 1359.51 |  | 20.501 | 20.501 | 20.501 | 90 | 90 | 90 | 8616.386 | SOZSAD_clean
SOZSEH_clean |  | 1466.92 | 1468.65 |  |  | 0.5524213 | 0.9748826 | 1.422426 | 0.5078923 | 0.07569518 | 0.05263923 | 0.3523665 | 1628.77 | 1630.7 |  |  |  | -2.362791 | -2.362791 | -2.362791 | 0.5834312 | 0.924678 | 1.308821 | 0.546991 | 0.09046929 | 0.07285739 | 0.3018121 | 1449.24 | 1350.51 |  | 20.425 | 20.425 | 20.425 | 90 | 90 | 90 | 8520.914 | SOZSEH_clean
SOZSIL_clean |  | 1466.81 | 1467.75 |  |  | 0.5824309 | 0.9791491 | 1.420753 | 0.540171 | 0.07002456 | 0.04784103 | 0.3362268 | 1638.05 | 1639.07 |  |  |  | -2.273094 | -2.273094 | -2.273094 | 0.5850071 | 0.9545405 | 1.267332 | 0.5476962 | 0.08592105 | 0.0683797 | 0.2964172 | 1466.48 | 1369.61 |  | 20.439 | 20.439 | 20.439 | 90 | 90 | 90 | 8538.448 | SOZSIL_clean
SOZSOR_clean |  | 1467.02 | 1452.15 |  |  | 0.5735076 | 0.9628431 | 1.418523 | 0.5315696 | 0.06881941 | 0.04811025 | 0.3173293 | 1620.6 | 1604.13 |  |  |  | -1.841378 | -1.841378 | -1.841378 | 0.5559534 | 0.9270229 | 1.291345 | 0.5174409 | 0.0814219 | 0.06433476 | 0.2864676 | 1495.79 | 1400.34 |  | 20.403 | 20.403 | 20.403 | 90 | 90 | 90 | 8493.41 | SOZSOR_clean
SOZSUX_clean |  | 1460.88 | 1431.96 |  |  | 0.4442105 | 0.8961327 | 1.336406 | 0.397378 | 0.0685878 | 0.04973891 | 0.2947745 | 1640.45 | 1607.88 |  |  |  | -1.344033 | -1.344033 | -1.344033 | 0.4251182 | 0.8530888 | 1.278012 | 0.3806014 | 0.07594337 | 0.05984083 | 0.2691738 | 1548.1 | 1457.08 |  | 20.386 | 20.386 | 20.386 | 90 | 90 | 90 | 8472.197 | SOZSUX_clean
SROXAL01_clean | occupancy | 0 | 0 |  |  | 0.4540277 | 0.3683304 | 0.309769 | 0.5494852 | 0.3254859 | 0.4476523 | 0.1422364 | 0 | 0 |  |  |  | -32.12037 | -43.53055 | -16.45743 | 1.949002 | 1.944009 | 2.566308 | 1.850279 | 1.067526 | 1.068467 | 1.066115 | 0 | 0 |  | 12.783 | 12.783 | 7.505 | 90 | 90 | 90 | 1226.355 | SROXAL01_clean
SUBMIN_clean | n= 1422 | 1463.27 | 1754.78 | [9 empty] | NA | NA |  |  |  | -0.2507242 | -0.2513679 | -0.8916578 | 0.1260619 |  | 0.004080515 | 0.1276258 | 0.07286793 | 0.07476002 | 0.04732469 | 1424 | 1683.98 | [8 empty] | SUBMIN_clean
SUCLOT_clean |  | 1435.55 | 1594.55 |  |  | 0.6496022 | 0.8383659 | 0.3504393 | 0.5926157 | 0.1607159 | 0.05140068 | 0.3064695 | 1398.32 | 1553.26 |  |  |  | -6.188125 | -1.091301 | -43.57841 | 1.055483 | 1.426395 | 1.385286 | 0.8288012 | 0.545051 | 0.4498758 | 0.6719512 | 0 | 0 |  | 12.454 | 10.2083 | 6.70154 | 107.467 | 104.43 | 66.7601 | 738.4096 | SUCLOT_clean
SUFBAY_clean |  | 1524.87 | 1766.47 |  |  | 0.2939598 | 0.4845335 | 0.0003721981 | 0.2910304 | 0.07092571 | 0.06967018 | 0.1267967 | 529.937 | 613.89 |  |  |  | 0.7408161 | 0.7408161 | -0.6337887 | 0.2643251 | 0.4119569 | 0.0003487715 | 0.2622842 | 0.06955378 | 0.06857421 | 0.1131447 | 583.085 | 681.169 |  | 12.783 | 12.783 | 32.535 | 90 | 90 | 90 | 5316.385 | SUFBAY_clean
SUFHIM_clean |  | 1207.14 | 1134.64 |  |  | 0.1897223 | 0.1923078 | 0.3951944 | 0.1495805 | 0.1077519 | 0.0379091 | 0.2212464 | 1199.45 | 1127.41 |  |  |  | -2.763471 | -2.763471 | -14.56445 | 0.4897571 | 0.3637917 | 0.3562625 | 0.5935157 | 0.1687305 | 0.1438425 | 0.2091733 | 1055.12 | 801.133 |  | 29.007 | 29.0069 | 16.175 | 90 | 90 | 119.999 | 11786.46 | SUFHIM_clean
SUFJIO_clean |  | 0 | 0 |  |  | 0.1183941 | 0.1404836 | 0.1077781 | 0.1175746 | 0.04341877 | 0.04305016 | 0.0448932 | 0 | 0 |  |  |  | 0.2267116 | 0.2267116 | -1.514456 | 0.1146887 | 0.1388697 | 0.07816241 | 0.1155705 | 0.04345941 | 0.04670932 | 0.03045978 | 0 | 0 |  | 13.365 | 13.365 | 27.429 | 90 | 90 | 90 | 4899.456 | SUFJIO_clean
SUFJOU_clean |  | 0 | 0 |  |  | 0.1292914 | 0.05819831 | 0.1026482 | 0.1353999 | 0.05108689 | 0.04891019 | 0.05892297 | 0 | 0 |  |  |  | -0.4173822 | -0.4173822 | -0.7926695 | 0.1364546 | 0.05616475 | 0.09517076 | 0.1440529 | 0.05161703 | 0.05109431 | 0.05349881 | 0 | 0 |  | 13.393 | 13.393 | 27.338 | 90 | 90 | 90 | 4903.684 | SUFJOU_clean
SUFROA_clean |  | 837.724 | 916.026 |  |  | 0.07653104 |  | 0.04006331 | 0.0782676 | 0.02270479 | 0.02387355 | 0.01656881 | 854.169 | 934.008 |  |  |  | 0.5674988 | 0.3337525 | -0.3150138 | 0.06174294 |  | 0.01744256 | 0.06385248 | 0.02479897 | 0.02526842 | 0.02233434 | 858.151 | 943.854 |  | 28.282 | 10.337 | 16.285 | 90 | 90 | 90 | 4760.937 | SUFROA_clean
SUGDIJ_auto |  | 1954.51 | 4768.11 |  |  | 0.1936515 | 0.1886071 | 0.0683836 | 0.1995541 | 0.0291983 | 0.01670875 | 0.09699872 | 1921.08 | 4686.56 |  |  |  | 0.1769294 | 0.01190476 | 0.01774203 | 0.1582355 | 0.16935 | 0.07015377 | 0.1604004 | 0.02976055 | 0.01730517 | 0.09737545 | 1927.44 | 4711.74 |  | 24.36 | 24.36 | 16.909 | 90 | 90 | 90 | 10033.96 | SUGDIJ_auto
SUGVUM_clean |  | 909.432 | 821.97 |  |  | 0.6140203 | 0.603521 | 0.0005460377 | 0.6298821 | 0.06716043 | 0.05837528 | 0.1315849 | 0 | 0 |  |  |  | 2.544809 | -3.281949 | -3.192355 | 0.7535271 | 0.8251108 | 0.00254056 | 0.7687225 | 0.09560115 | 0.08603232 | 0.1657726 | 0 | 0 |  | 12.665 | 15.7375 | 15.7375 | 80.6806 | 66.2708 | 66.2708 | 2628.774 | SUGVUM_clean
SUHBAA_clean | n= 1032 | 1942.36 | 2713.32 | [9 empty] | NA | NA | manually | 81 |  | 2.787224 | 2.602412 | 5.41809 | 0.8828428 | 0.7766163 | 0.7828252 | 0.9188408 | 0.246113 | 0.2214443 | 0.3265856 | NA | NA | [8 empty] | SUHBAA_clean
SUHHOT_clean |  | 0 | 0 |  |  | 1.451857 | 1.150263 | 0.9703668 | 1.637047 | 0.164518 | 0.07290099 | 0.3346639 | 0 | 0 |  |  |  | -2.424806 | -25.87503 | -5.067833 | 0.9338498 | 1.01563 | 0.8268266 | 0.9006041 | 0.3518265 | 0.256394 | 0.5290583 | 0 | 0 |  | 6.131 | 7.45755 | 12.4565 | 74.6623 | 88.8362 | 89.3008 | 549.127 | SUHHOT_clean
SUHMEP_clean |  | 1500.33 | 1195.37 |  |  | 0.2184495 | 0.2830134 | 0.3409682 | 0.1611998 | 0.06008679 | 0.04392791 | 0.0942408 | 1515.57 | 1207.52 |  |  |  | -1.599681 | -1.549714 | -7.705639 | 0.4589763 | 0.3872912 | 0.5614377 | 0.4840738 | 0.09006861 | 0.09726966 | 0.07484821 | 1440.84 | 1028.53 |  | 13.809 | 13.8088 | 30.004 | 90 | 90 | 119.998 | 4954.921 | SUHMEP_clean
SUJNUH_clean |  | 818.764 | 655.283 |  |  | 0.4913132 | 0.4212704 | 0.1625068 | 0.5251453 | 0.0434668 | 0.04118678 | 0.05512019 | 678.559 | 543.041 |  |  |  | -28.11055 | 4.155509 | 4.155509 | 0.6978335 | 0.5257126 | 0.6778005 | 0.7371955 | 0.1988766 | 0.196259 | 0.2122553 | 572.731 | 357.479 |  | 6.999 | 20.539 | 20.539 | 90 | 90 | 90 | 2952.532 | SUJNUH_clean
SUJQOE_clean |  | 0 | 0 |  |  | 0.08884629 | 0.08661187 | 0.1168845 | 0.08828451 | 0.0573191 | 0.0595263 | 0.04334016 | 0 | 0 |  |  |  | 0.05823603 | -1.508823 | -0.7729537 | 0.102512 | 0.09135324 | 0.1092767 | 0.1036258 | 0.06199107 | 0.06587392 | 0.03739965 | 0 | 0 |  | 13.737 | 14.773 | 21.075 | 90 | 90 | 90 | 4276.891 | SUJQOE_clean
SUJREV_clean |  | 0 | 0 |  |  | 0.1178111 | 0.1781564 | 0.125391 | 0.1104887 | 0.06023479 | 0.06020406 | 0.06040598 | 0 | 0 |  |  |  | -0.5681481 | -0.3679771 | 0.0913156 | 0.1305347 | 0.192843 | 0.1407365 | 0.1229043 | 0.06061754 | 0.06171371 | 0.0545103 | 0 | 0 |  | 13.5 | 14.702 | 21.245 | 90 | 90 | 90 | 4216.643865 | SUJREV_clean
SUJRIZ_clean |  | 0 | 0 |  |  | 0.08618887 | 0.04641295 | 0.07527129 | 0.08970901 | 0.05354784 | 0.0561265 | 0.03188711 | 0 | 0 |  |  |  | -0.6292969 | -0.05464481 | -0.2431005 | 0.09219348 | 0.05091937 | 0.08412927 | 0.09575798 | 0.05365436 | 0.05738952 | 0.022279 | 0 | 0 |  | 13.571 | 15.006 | 20.074 | 90 | 90 | 90 | 4087.998 | SUJRIZ_clean
SUKKOZ_clean | occupancy | 0 | 0 | [9 empty] | NA | NA |  |  |  | 13.01569 | 508.3662 | -0.5645161 | 5.116294 | 5.192259 | 4.911834 | 5.117163 | 0.6673991 | 0.3869253 | 0.7777494 | NA | NA | [8 empty] | SUKKOZ_clean
SUKKUF_clean | metalvsorganic | 383.504 | 155.097 | [9 empty] | NA | NA |  |  |  | -13.32526 | -11.55896 | -24.09789 | 2.170364 | 2.178897 | 2.463556 | 2.095354 | 1.239172 | 0.4170996 | 1.969903 | 0 | 0 | [8 empty] | SUKKUF_clean
SUKKUG_clean | occupancy | 1631.96 | 1387.25 | [9 empty] | NA | NA |  |  |  | 9.472657 | 9.472657 | 10.6159 | 0.7911494 | 0.4530897 | 0.2574181 | 0.8395076 | 0.6887203 | 0.7114658 | 0.08217241 | 1701.47 | 1917.34 | [8 empty] | SUKKUG_clean
SUKMAO_clean | occupancy | 1623.37 | 1363.02 |  |  | 1.114627 | 0.560973 | 0.2219212 | 1.198608 | 0.7419942 | 0.7663132 | 0.1421277 | 0 | 0 |  |  |  | 8.350713 | 8.674588 | -1.615012 | 1.288974 | 0.5210043 | 0.330648 | 1.397899 | 0.7387894 | 0.7660737 | 0.06577714 | 1637.64 | 1585.8 |  | 18.556 | 18.556 | 38.619 | 90 | 90 | 120 | 11515.97 | SUKMAO_clean
SUKNOC_charged |  | 1740.68 | 2400.58 |  |  | 0.1996551 | 0.1738554 | 0.3996397 | 0.1965119 | 0.0773392 | 0.06722365 | 0.1306757 | 1729.26 | 2384.9 |  |  |  | 0.4806231 | -0.3041989 | -0.3037309 | 0.1547494 | 0.1164394 | 0.3279102 | 0.1532563 | 0.07579138 | 0.06766472 | 0.1186411 | 1725.77 | 2377.13 |  | 21.056 | 21.368 | 21.3678 | 120 | 90 | 90 | 8325.881 | SUKNOC_charged
SUKNUI_charged |  | 1759.15 | 2268.85 |  |  | 0.1765265 | 0.1145512 | 0.3670178 | 0.1764095 | 0.07524031 | 0.07390639 | 0.08297705 | 1693.3 | 2183.97 |  |  |  | 0.3023353 | 0.305314 | 0.3651762 | 0.1741105 | 0.1173415 | 0.3659711 | 0.1735579 | 0.07416993 | 0.07256489 | 0.08347918 | 1695.2 | 2207.72 |  | 20.143 | 20.1438 | 21.962 | 90 | 90 | 120 | 7717.348 | SUKNUI_charged
SUKREX_clean |  | 0 | 0 |  |  | 0.5774474 | 0.8273285 | 1.28098 | 0.3326897 | 0.2430124 | 0.03269612 | 0.5434641 | 582.171 | 283.179 |  |  |  | -9.369505 | 3.79748 | -1.726937 | 0.4941318 | 0.7078383 | 0.8549941 | 0.311565 | 0.2391584 | 0.08823163 | 0.454768 | 480.874 | 213.334 |  | 9.247 | 10.715 | 10.8399 | 86.189 | 84.0483 | 81.4177 | 1054.863 | SUKREX_clean
SUKRIB_clean |  | 0 | 0 | [14 empty] | -11.79411 | -41.43606 | -39.93291 | 1.886305 | 2.033059 | 1.592332 | 1.821132 | 0.8381608 | 0.7927176 | 0.9030798 | 0 | 0 | [8 empty] | SUKRIB_clean
SUKYIH_clean |  | 2322.97 | 3874.58 |  |  | 0.090144 | 0.07175596 | 0.04614462 | 0.09536852 | 0.06018482 | 0.0587786 | 0.06893464 | 2389.04 | 3984.83 |  |  |  | 0.1820705 | 0.1510451 | 0.18403 | 0.0893092 | 0.0736795 | 0.04819642 | 0.09391505 | 0.05955835 | 0.05781521 | 0.07040453 | 2388.36 | 4004.3 |  | 12.248 | 12.248 | 22.877 | 90 | 90 | 90 | 3431.859 | SUKYIH_clean
SUKYON_clean |  | 2699.55 | 5127.16 |  |  | 0.2508341 | 0.2093616 | 0.1445737 | 0.2572376 | 0.06104362 | 0.05762701 | 0.09900594 | 2576.86 | 4894.3 |  |  |  | 0.8493774 | 0.8493774 | -0.1406382 | 0.2474176 | 0.2054303 | 0.1500027 | 0.2536614 | 0.05974771 | 0.05582691 | 0.1033122 | 2609.32 | 5033.24 |  | 18.143 | 18.143 | 35.41 | 90 | 90 | 90 | 11655.85 | SUKYON_clean
SULKIU_clean |  | 0 | 0 |  |  | 0.0988408 | 0.07095265 | 0.4142588 | 0.09068618 | 0.05171323 | 0.04864678 | 0.07471163 | 0 | 0 |  |  |  | -4.683118 | -2.676791 | -1.366285 | 0.2608054 | 0.2376737 | 0.348855 | 0.2609845 | 0.0912936 | 0.09179565 | 0.08752823 | 0 | 0 |  | 16.615 | 17.2523 | 20.596 | 90 | 90 | 98.0803 | 5845.168 | SULKIU_clean
SUNHEP_clean |  | 0 | 0 |  |  | 0.3905726 | 0.3075387 | 0.5789038 | 0.4062888 | 0.0792053 | 0.05173286 | 0.1768851 | 0 | 0 |  |  |  | -0.2540638 | -6.82714 | 3.022681 | 0.2993583 | 0.2603207 | 0.4949891 | 0.3024635 | 0.1056727 | 0.07671981 | 0.2086165 | 0 | 0 |  | 8.403 | 10.5337 | 14.3509 | 100.83 | 103.409 | 101.561 | 1173.389 | SUNHEP_clean
SUNHIT_clean |  | 0 | 0 |  |  | 0.5306216 | 0.5144214 | 0.8094722 | 0.5240037 | 0.09240194 | 0.05291606 | 0.2327962 | 0 | 0 |  |  |  | -1.135069 | -4.541146 | -0.4761011 | 0.2627375 | 0.2462025 | 0.4755337 | 0.2588555 | 0.1097907 | 0.07246504 | 0.2425041 | 0 | 0 |  | 8.39 | 10.6559 | 14.3874 | 101.965 | 102.863 | 102.68 | 1178.202 | SUNHIT_clean
SUNHOZ_clean |  | 0 | 0 |  |  | 0.3758939 | 0.3136987 | 0.5567462 | 0.3860744 | 0.08460519 | 0.05405917 | 0.1932132 | 0 | 0 |  |  |  | 31.67292 | -26.91385 | -26.5787 | 3.414321 | 3.401085 | 3.365969 | 3.419961 | 0.3533415 | 0.3372557 | 0.4105354 | 0 | 0 |  | 8.373 | 10.5736 | 14.3075 | 101.476 | 103.121 | 102.247 | 1164.194 | SUNHOZ_clean
SUNHUF_clean |  | 1219.03 | 963.255 |  |  | 0.4713992 | 0.4313736 | 0.2817667 | 0.4901917 | 0.08813281 | 0.05517147 | 0.1885864 | 1129.21 | 892.293 |  |  |  | -7.380816 | 3.540859 | -8.672977 | 0.5088559 | 0.6548276 | 0.4346016 | 0.470954 | 0.1441875 | 0.104533 | 0.2650395 | 0 | 0 |  | 12.229 | 14.44 | 14.5154 | 104.658 | 90 | 90 | 2479.803 | SUNHUF_clean
SUNJER_clean |  | 1234.93 | 861.794 |  |  | 0.72658 | 0.9202516 | 1.006155 | 0.6464908 | 0.09428165 | 0.04319373 | 0.2475454 | 1193.29 | 832.746 |  |  |  | -4.077435 | -10.79754 | -6.402873 | 0.6464762 | 0.7545888 | 0.8926889 | 0.5967602 | 0.1557453 | 0.1254285 | 0.2466956 | 0 | 0 |  | 9.786 | 10.297 | 11.0264 | 76.8985 | 76.2384 | 65.4884 | 971.5846 | SUNJER_clean
SUNJIV_clean |  | 1285.34 | 944.523 |  |  | 0.7308699 | 0.9243929 | 1.068809 | 0.6475878 | 0.1016323 | 0.04487669 | 0.2718992 | 1250.32 | 918.775 |  |  |  | -5.611143 | -20.42257 | -26.84092 | 1.186529 | 1.132151 | 1.290346 | 1.198887 | 0.3265056 | 0.2811302 | 0.4626318 | 0 | 0 |  | 9.828 | 10.4363 | 11.0761 | 76.8936 | 76.296 | 65.999 | 997.3419 | SUNJIV_clean
SUNJOB01_clean |  | 1275.73 | 928.704 |  |  | 0.7295072 | 0.9138372 | 1.055894 | 0.6499313 | 0.1006451 | 0.04683595 | 0.2620724 | 1225.13 | 891.813 |  |  |  | -5.473888 | -20.51088 | -28.65502 | 1.203888 | 1.126181 | 1.275821 | 1.225794 | 0.3365093 | 0.2953396 | 0.4600185 | 0 | 0 |  | 9.813 | 10.4314 | 11.0667 | 76.8438 | 76.2734 | 65.9388 | 993.8554 | SUNJOB01_clean
SUNJOB_clean |  | 1272.76 | 925.585 |  |  | 0.7007137 | 0.8576622 | 0.9691367 | 0.6334851 | 0.09958285 | 0.04475442 | 0.2640681 | 1243.98 | 904.635 |  |  |  | -4.684904 | -13.27591 | -8.008631 | 0.6649864 | 0.7471438 | 0.9164605 | 0.6236299 | 0.1823212 | 0.1511919 | 0.2757091 | 0 | 0 |  | 9.811 | 10.4188 | 11.0769 | 76.7213 | 76.2437 | 65.932 | 992.87 | SUNJOB_clean
SUNLAP_clean | occupancy | 1673.8 | 5501.84 |  |  | 0.2157279 | 0.2637021 | 0.05351024 | 0.215004 | 0.09841783 | 0.1015199 | 0.06222689 | 1766.41 | 5806.47 |  |  |  | 1.026596 | 1.0144 | -0.4174255 | 0.621186 | 0.5737557 | 0.5005838 | 0.6287549 | 0.09626977 | 0.1001209 | 0.05133985 | 1717.97 | 5738.8 |  | 23.778 | 23.778 | 75.99 | 90 | 90 | 90 | 42964.24 | SUNLAP_clean
SUNLET_clean |  | 1511.71 | 2432.08 |  |  | 0.1046139 | 0.0869818 | 0.1036087 | 0.1062397 | 0.0561994 | 0.05481358 | 0.07205935 | 1516.19 | 2439.31 |  |  |  | 0.4277321 | 0.3925864 | 0.3925864 | 0.09697451 | 0.08202763 | 0.09628176 | 0.09834906 | 0.05474683 | 0.05313921 | 0.07314513 | 1516.24 | 2468.33 |  | 27.096 | 30.4903 | 30.4903 | 78.6129 | 63.619 | 63.619 | 20216.6 | SUNLET_clean
SUPLOF_clean |  | 1889.22 | 2360.51 |  |  | 0.06660576 | 0.0423345 | 0.08500888 | 0.06816035 | 0.04743995 | 0.04941007 | 0.03207301 | 1888.24 | 2359.28 |  |  |  | 0.1172769 | 0.1172769 | 1.294844 | 0.07566753 | 0.05831595 | 0.1051374 | 0.07631281 | 0.04744378 | 0.04780005 | 0.04466483 | 1900.05 | 2410.42 |  | 17.48 | 17.48 | 22.69 | 90 | 90 | 90 | 6932.938576 | SUPLOF_clean
SUPQAW_clean |  | 2452.93 | 4596.87 |  |  | 0.2891209 | 0.1089027 | 0.06073075 | 0.3197423 | 0.1841765 | 0.1944957 | 0.08666016 | 2518.95 | 4720.55 |  |  |  | 2.402126 | 2.400162 | 2.403763 | 0.3550334 | 0.1447184 | 0.2633927 | 0.3851269 | 0.3232 | 0.3473082 | 0.09537787 | 2374.36 | 4778.01 |  | 30.552 | 30.552 | 30.552 | 90 | 90 | 90 | 28517.99 | SUPQAW_clean
SUPSIG01_clean |  | 0 | 0 |  |  | 0.06464273 |  | 0 | 0.06787487 | 0.0540224 | 0.06075844 | 0.02034222 | 0 | 0 |  |  |  | 5.312275 | 5.312275 | 1.117844 | 0.0557452 |  | 0 | 0.05853246 | 0.06530184 | 0.06876838 | 0.04796915 | 0 | 0 |  | 9.719 | 9.719 | 6.865 | 90 | 90 | 90 | 648.4608 | SUPSIG01_clean
SUPSIG02_clean |  | 0 | 0 |  |  | 0.07808318 |  | 6.9414e-05 | 0.08198387 | 0.06379845 | 0.07325906 | 0.0164954 | 0 | 0 |  |  |  | 5.104938 | 5.104938 | 2.73331 | 0.05600986 |  | 6.9414e-05 | 0.05880688 | 0.0675095 | 0.07257126 | 0.0422007 | 0 | 0 |  | 9.72 | 9.72 | 6.941 | 90 | 90 | 90 | 655.7745744 | SUPSIG02_clean
SUPSIG03_clean |  | 0 | 0 |  |  | 0.08578415 |  | 9.723991e-05 | 0.09006849 | 0.0686153 | 0.07824032 | 0.020490182 | 0 | 0 |  |  |  | 5.29647 | 5.500953 | 2.091679 | 0.06328809 |  | 9.723991e-05 | 0.06644763 | 0.06618904 | 0.07041238 | 0.04507237 | 571.044 | 574.446 |  | 6.876 | 6.876 | 6.97 | 90 | 90 | 90 | 329.5373 | SUPSIG03_clean
SUPSIG_clean |  | 0 | 0 |  |  | 0.06505767 |  | 0.0003068801 | 0.06829521 | 0.0536723 | 0.0604748 | 0.01965978 | 0 | 0 |  |  |  | 5.468653 | 5.468653 | 1.144766 | 0.05554707 |  | 0.0002829095 | 0.05831028 | 0.06466558 | 0.06807418 | 0.04762261 | 0 | 0 |  | 9.704 | 9.704 | 6.854 | 90 | 90 | 90 | 645.4248 | SUPSIG_clean
SUQHUJ_clean |  | 2355.21 | 2169.91 |  |  | 0.1003214 | 0.1322081 | 0.1371057 | 0.08088137 | 0.05726244 | 0.05357661 | 0.06684559 | 2317.18 | 2134.94 |  |  |  | -45.81293 | -47.23027 | 17.56584 | 2.331429 | 2.307368 | 1.84127 | 2.397476 | 0.8334805 | 0.638994 | 1.339145 | 0 | 0 |  | 13.951 | 13.9508 | 22.402 | 90 | 90 | 119.998 | 3775.988 | SUQHUJ_clean
SUQJEV_clean |  | 0 | 0 |  |  | 0.4535371 | 0.3251792 | 0.1688051 | 0.535665 | 0.1235929 | 0.1338715 | 0.09322447 | 0 | 0 | [16 empty] | 10.743 | 21.482 | 10.7727 | 90 | 105.115 | 90 | 2400.126 | SUQJEV_clean
SURDOA_clean |  | 374.575 | 288.541 |  |  | 0.3010074 | 0.4556707 | 0.5546762 | 0.2844487 | 0.06484873 | 0.05638816 | 0.1441665 | 538.096 | 414.511 |  |  |  | -2.865175 | -2.309472 | -1.843785 | 0.2652302 | 0.511909 | 0.472909 | 0.2446115 | 0.08975044 | 0.08875047 | 0.09912524 | 0 | 0 |  | 26.323 | 14.696 | 26.6305 | 90 | 157.747 | 90 | 3901.268 | SURDOA_clean
SURHEU01_clean | occupancy | 1275.22 | 787.639 | [9 empty] | NA | NA |  |  | NUMBER OF ATOM | [10 empty] | 169.874 | 69993.7 | [8 empty] | SURHEU01_clean
SURHEU02_clean | occupancy | 1258.96 | 775.26 | [9 empty] | NA | NA | [13 empty] | NA | NA | [8 empty] | SURHEU02_clean
SURHEU_clean | occupancy | 1279.07 | 789.969 | [9 empty] | NA | NA | [13 empty] | NA | NA | [8 empty] | SURHEU_clean
SURKUN01_clean | occupancy | 1275.28 | 788.014 | [9 empty] | NA | NA | [13 empty] | NA | NA | [8 empty] | SURKUN01_clean
SURKUN_clean | occupancy | 1284.14 | 793.097 | [9 empty] | NA | NA | [13 empty] | NA | NA | [8 empty] | SURKUN_clean
SURLEY_clean | occupancy | 1275.7 | 786.804 | [9 empty] | NA | NA | [13 empty] | NA | NA | [8 empty] | SURLEY_clean
SUSMIE01_clean |  | 0 | 0 |  |  | 0.4791323 | 0.3499177 | 0.09651924 | 0.5091147 | 0.1828136 | 0.1811126 | 0.1952882 | 0 | 0 |  |  |  | -4.500079 | 0.1763224 | 0.005125952 | 0.4998806 | 0.3552907 | 0.1251226 | 0.5316512 | 0.2135274 | 0.2160366 | 0.1951263 | 0 | 0 |  | 8.899 | 10.7195 | 13.6559 | 69.079 | 78.0695 | 79.9806 | 1183.338 | SUSMIE01_clean
SUSRUV_clean |  | 0 | 0 |  |  | 0.2986524 | 0.2900386 | 0.3808192 | 0.29556 | 0.05729065 | 0.04512527 | 0.1208209 | 0 | 0 |  |  |  | -2.74202 | -2.009853 | -2.331359 | 0.3612253 | 0.3603028 | 0.3070268 | 0.363894 | 0.07691831 | 0.07016523 | 0.1121844 | 0 | 0 |  | 26.63 | 35.928 | 13.001 | 90 | 90 | 90 | 12438.87 | SUSRUV_clean
SUSZIQ_clean |  | 626.095 | 326.401 |  | NUMBER OF ATOM | [7 empty] | 592.093 | 308.689 |  |  | NUMBER OF ATOM | [10 empty] | 646.002 | 364.578 |  | 8.345 | 14.795 | 16.1038 | 117.348 | 105.015 | 90 | 1689.234 | SUSZIQ_clean
SUSZOW_clean |  | 616.469 | 321.306 |  | NUMBER OF ATOM | [7 empty] | 629.016 | 327.846 |  |  | NUMBER OF ATOM | [10 empty] | 641.863 | 363.452 |  | 8.349 | 14.802 | 16.0913 | 117.383 | 105.034 | 90 | 1688.753 | SUSZOW_clean
SUTJIC_clean |  | 0 | 0 |  |  | 0.1482511 | 0.3021829 | 0.1302034 | 0.1408651 | 0.07198737 | 0.06636418 | 0.1342442 | 0 | 0 |  |  |  | -3.101512 | -0.2002791 | -1.376137 | 0.1728904 | 0.3244975 | 0.1566476 | 0.1655942 | 0.08169633 | 0.07665602 | 0.1374997 | 0 | 0 |  | 13.89 | 14.3303 | 19.0173 | 68.3103 | 75.8314 | 84.3614 | 3410.22 | SUTJIC_clean
SUVFEU_clean |  | 0 | 0 |  |  | 0.5216526 | 0.4561923 | 1.116874 | 0.4881626 | 0.09908014 | 0.05630202 | 0.1675251 | 0 | 0 |  |  |  | -2.887057 | 7.103465 | -43.71187 | 1.137462 | 1.079362 | 1.903449 | 1.078026 | 0.3918721 | 0.4769418 | 0.2557607 | 0 | 0 |  | 6.404 | 17.625 | 7.72668 | 90 | 95.5852 | 90 | 867.9739 | SUVFEU_clean
SUVNEE_clean | n= 2936 | 1248.51 | 1530.6 | [9 empty] | NA | NA | [13 empty] | NA | NA | [8 empty] | SUVNEE_clean
SUVYEP_clean | occupancy | 0 | 0 |  |  | 1.109979 | 0.8741595 | 0.9905089 | 1.196907 | 0.2632996 | 0.2183411 | 0.3201859 | 0 | 0 |  |  |  | -16.10551 | -4.070932 | -14.61705 | 1.836575 | 1.526337 | 1.521497 | 1.974157 | 0.4162226 | 0.3911604 | 0.447934 | 0 | 0 |  | 15.088 | 13.235 | 18.0224 | 90 | 94.4138 | 90 | 3588.214 | SUVYEP_clean
SUVZOA_clean |  | 0 | 0 |  |  | 0.3561587 | 0.626324 | 0.6440802 | 0.2825062 | 0.09607874 | 0.04822428 | 0.2112285 | 0 | 0 |  |  |  | -2.078218 | 0.9535491 | 0.2171298 | 0.3500353 | 0.5951102 | 0.6126521 | 0.2830599 | 0.1022632 | 0.05867779 | 0.2071406 | 0 | 0 |  | 13.074 | 20.219 | 19.6193 | 90 | 115.528 | 90 | 4679.922 | SUVZOA_clean
SUVZUG_clean |  | 0 | 0 |  |  | 0.5714757 | 0.7296174 | 0.7105995 | 0.5282553 | 0.1772266 | 0.05399515 | 0.4361686 | 0 | 0 |  |  |  | -2.769226 | 1.237283 | -7.442827 | 0.8371399 | 0.8371073 | 0.985576 | 0.8191531 | 0.2340118 | 0.09665636 | 0.5226321 | 0 | 0 |  | 8.971 | 14.1442 | 19.8782 | 82.1515 | 82.3971 | 74.9026 | 2400.055 | SUVZUG_clean
SUWBET_clean |  | 0 | 0 |  |  | 0.1526734 |  | 1.156344 | 0.1070521 | 0.07058657 | 0.05563113 | 0.2650073 | 939.074 | 672.085 | manually | 54 |  | 12.488 | 12.53933 | -2.086284 | 0.5484813 |  | 0.5036615 | 0.5505186 | 0.1081152 | 0.112748 | 0.04788845 | 1240.16 | 1099.68 |  | 10.52 | 10.5195 | 66.084 | 90 | 90 | 120.002 | 6333.285 | SUWBET_clean
SUWQEI_clean |  | 1297.11 | 1585.24 |  |  | 1.542452 |  | 1.205177 | 1.550884 | 0.0832904 | 0.08064999 | 0.1110146 | 1494.59 | 1826.63 |  |  |  | 2.062363 | 2.301659 | -0.6659633 | 0.3801711 |  | 0.09562683 | 0.3872847 | 0.07862055 | 0.07688957 | 0.09679585 | 1295.21 | 1629.4 |  | 12.796 | 25.625 | 16.1122 | 90 | 119.954 | 90 | 4577.462 | SUWQEI_clean
SUXGUP_clean | occupancy | 266.582 | 107.832 | [9 empty] | NA | NA | [13 empty] | NA | NA | [8 empty] | SUXGUP_clean
SUXNIJ_clean | occupancy | 1672.35 | 1156.91 | collapse |  | 1.309945 | 1.211744 | 1.553171 | 1.354252 | 0.55599 | 0.2142348 | 1.098084 | 0 | 0 | [13 empty] | NA | NA |  | 13.454 | 13.4544 | 27.755 | 90 | 90 | 119.999 | 4351.029 | SUXNIJ_clean
SUXYAM_clean |  | 0 | 0 |  |  | 0.0617764 | 0.01884913 | 0.0007961279 | 0.07188636 | 0.0476975 | 0.05411946 | 0.009165736 | 0 | 0 |  |  |  | 1.301657 | 1.297105 | 1.057679 | 0.05464387 | 0.03313314 | 0.0007233385 | 0.06029403 | 0.04277387 | 0.04904668 | 0.005136968 | 0 | 0 |  | 15.38 | 15.38 | 22.984 | 90 | 90 | 90 | 5436.736 | SUXYAM_clean
SUXYEQ_clean |  | 0 | 0 |  |  | 0.06989115 | 0.03368717 | 0.000602188 | 0.07886417 | 0.04617424 | 0.05284821 | 0.006130428 | 0 | 0 |  |  |  | 1.351661 | 1.344451 | 1.128528 | 0.06075478 | 0.04042925 | 0.0005327869 | 0.06632544 | 0.04251889 | 0.04722049 | 0.01430934 | 0 | 0 |  | 15.255 | 15.255 | 22.667 | 90 | 90 | 90 | 5274.951 | SUXYEQ_clean
SUXYIU_clean |  | 0 | 0 |  |  | 0.06459698 | 0.02172435 | 0.0005415589 | 0.07477289 | 0.04635477 | 0.05340766 | 0.00403742 | 0 | 0 |  |  |  | 2.899502 | 2.896876 | -2.310744 | 0.1455392 | 0.1691068 | 0.0005359196 | 0.1444508 | 0.05836783 | 0.05622569 | 0.07122066 | 0 | 0 |  | 15.23 | 15.23 | 22.633 | 90 | 90 | 90 | 5249.79 | SUXYIU_clean
SUXYOA_clean |  | 0 | 0 |  |  | 0.07306145 | 0.04096805 | 0.0004292441 | 0.08129593 | 0.04735752 | 0.05272973 | 0.01512425 | 0 | 0 |  |  |  | 1.54503 | 1.540418 | 1.383866 | 0.07036476 | 0.05864271 | 0.0004167299 | 0.07445787 | 0.04609572 | 0.04926814 | 0.02706119 | 0 | 0 |  | 15.178 | 15.178 | 22.509 | 90 | 90 | 90 | 5185.436 | SUXYOA_clean
TACFIN01_clean | occupancy | 0 | 0 |  |  | 0.9074823 | 0.9440227 | 0.8760906 | 0.7744419 | 0.196249 | 0.2464447 | 0.140476 | 0 | 0 |  |  |  | 8.49542 | -7.867884 | 2.595626 | 0.58293 | 0.6292632 | 0.6095336 | 0.3478267 | 0.2273983 | 0.2584457 | 0.1929012 | 0 | 0 |  | 14.694 | 8.924 | 14.69 | 90 | 90 | 90 | 1926.289 | TACFIN01_clean
TACFIN02_clean | occupancy | 0 | 0 |  |  | 0.9043796 | 1.003857 | 0.6839044 | 0.577728 | 0.3965777 | 0.380419 | 0.4200813 | 0 | 0 | [13 empty] | NA | NA |  | 14.694 | 14.694 | 8.936 | 90 | 90 | 90 | 1929.404 | TACFIN02_clean
TACFIN_clean |  | 0 | 0 |  |  | 0.7117382 | 0.7583908 | 0.6548067 | 0.5820592 | 0.09396 | 0.06592464 | 0.1219954 | 0 | 0 |  |  |  | 0.6805401 | 3.806134 | -0.01228446 | 0.4213565 | 0.455013 | 0.4192466 | 0.2888406 | 0.1037678 | 0.06337284 | 0.1441627 | 0 | 0 |  | 14.724 | 14.724 | 8.954 | 90 | 90 | 90 | 1941.193 | TACFIN_clean
TACJIS_clean |  | 0 | 0 |  |  | 0.6212807 | 1.069793 | 1.588911 | 0.5307339 | 0.08273873 | 0.0575607 | 0.2338069 | 0 | 0 |  |  |  | 5.759987 | -12.29808 | -12.29808 | 0.5277604 | 0.5871706 | 0.649903 | 0.5159642 | 0.153758 | 0.1490936 | 0.1817443 | 0 | 0 |  | 8.896 | 16.5779 | 16.5779 | 85.8717 | 74.4363 | 74.4363 | 2268.854 | TACJIS_clean
TACPAP_clean |  | 542.447 | 318.062 |  |  | 0.8376468 | 0.6114926 | 0.5374882 | 0.9129453 | 0.2216113 | 0.2030604 | 0.2803557 | 675.201 | 395.923 |  |  |  | -1.962241 | -3.730979 | -1.114885 | 1.192464 | 1.15942 | 1.246258 | 1.197363 | 0.2381516 | 0.2162536 | 0.3074954 | 599.398 | 328.005 |  | 5.827 | 19.051 | 19.051 | 90 | 90 | 90 | 2114.855 | TACPAP_clean
TACPET_clean |  | 515.613 | 297.445 |  |  | 0.8202988 | 0.607734 | 0.5756192 | 0.8887325 | 0.2162131 | 0.1958499 | 0.2806966 | 680.253 | 392.395 |  |  |  | -2.228495 | -4.721306 | -1.324619 | 1.181759 | 1.078698 | 0.8772123 | 1.226558 | 0.2343232 | 0.2107537 | 0.30896 | 526.481 | 278.974 |  | 18.954 | 18.954 | 5.791 | 90 | 90 | 90 | 2080.441 | TACPET_clean
TACPIX_clean |  | 525.113 | 306.791 |  |  | 0.8301803 | 0.6245443 | 0.6002797 | 0.8959581 | 0.220704 | 0.1998403 | 0.2867723 | 688.391 | 402.211 |  |  |  | -1.651552 | -5.481891 | -1.656226 | 1.166788 | 1.061064 | 0.8613628 | 1.212309 | 0.2388809 | 0.2153149 | 0.3135067 | 551.924 | 294.534 |  | 19.043 | 19.043 | 5.811 | 90 | 90 | 90 | 2107.277 | TACPIX_clean
TACQUK_clean | occupancy | 0 | 0 |  |  | 1.345047 | 1.22788 | 1.181642 | 1.555738 | 0.8070769 | 0.74681 | 0.8871034 | 0 | 0 | [13 empty] | NA | NA |  | 16.687 | 14.739 | 17.574 | 90 | 90 | 90 | 4322.32 | TACQUK_clean
TACWOM_clean |  | 2294.02 | 3304.87 |  |  | 0.2927958 |  | 0.1916908 | 0.2958596 | 0.05947954 | 0.05677533 | 0.09328213 | 2221.45 | 3200.39 |  |  |  | -0.3005536 | -0.4812395 | -1.187871 | 0.247384 |  | 0.1493848 | 0.2503537 | 0.06523701 | 0.06294328 | 0.09390859 | 2204.19 | 3110.33 |  | 15.771 | 23.107 | 18.3271 | 90 | 106.271 | 90 | 6411.268 | TACWOM_clean
TACWUS_clean |  | 2263 | 3392.57 |  |  | 0.5691511 |  | 0.5206006 | 0.5706224 | 0.08938713 | 0.06410566 | 0.4096191 | 2224.16 | 3334.28 |  |  |  | -2.066827 | -3.34854 | -3.38809 | 0.3145586 |  | 0.2467796 | 0.3166125 | 0.1178783 | 0.09910413 | 0.3556841 | 2103.41 | 2871.98 |  | 15.802 | 23.455 | 18.5058 | 90 | 105.897 | 90 | 6596.599 | TACWUS_clean
TACYAX_clean |  | 0 | 0 |  | NUMBER OF ATOM | [7 empty] | 0 | 0 |  |  | NUMBER OF ATOM | [10 empty] | 0 | 0 |  | 9.409 | 10.875 | 17.3451 | 77.3996 | 74.2643 | 64.3704 | 1529.773 | TACYAX_clean
TADCAE_clean |  | 0 | 0 |  |  | 0.4888451 | 0.541534 | 0.3190428 | 0.4898656 | 0.05821939 | 0.04179484 | 0.1187849 | 0 | 0 |  |  |  | 0.7781026 | -14.02221 | -12.01208 | 0.9714957 | 1.323969 | 1.255764 | 0.8548271 | 0.1993085 | 0.1939807 | 0.2189548 | 0 | 0 |  | 14.471 | 14.616 | 17.8741 | 90 | 90.2372 | 90 | 3780.485 | TADCAE_clean
TADCOS_clean | metalvsorganic | 1732.21 | 1356.05 |  |  | 0.6370504 | 0.582806 | 0.3428408 | 0.7222483 | 0.1649248 | 0.1529735 | 0.1888276 | 2062.93 | 1614.95 |  |  |  | -25.78913 | -49.91247 | 15.31152 | 2.454092 | 1.590242 | 1.883071 | 3.125162 | 0.7866696 | 0.7739798 | 0.8120492 | 0 | 0 |  | 8.849 | 13.869 | 10.818 | 90 | 90 | 90 | 1327.658 | TADCOS_clean
TADWEC_manual |  | 1386.63 | 1771.19 |  |  | 0.1650103 | 0.2598312 | 0.5045959 | 0.1499213 | 0.06359182 | 0.06142988 | 0.09540315 | 1294.19 | 1653.12 |  |  |  | -1.323309 | -0.1976062 | -0.2032413 | 0.1893209 | 0.29416 | 0.4886521 | 0.1743486 | 0.06544097 | 0.06368066 | 0.09134272 | 1254.42 | 1580.59 |  | 13.088 | 26.6189 | 26.6188 | 65.2783 | 75.7684 | 75.7685 | 8056.765 | TADWEC_manual
TADWIG_manual |  | 1561.18 | 1994.75 |  |  | 0.2352207 | 0.4394853 | 0.5354867 | 0.2088521 | 0.05754182 | 0.05415027 | 0.101632 | 1543.65 | 1972.39 |  |  |  | -0.05802738 | -0.0161372 | -0.01501135 | 0.1367425 | 0.2655449 | 0.5018571 | 0.1155497 | 0.05690143 | 0.05376821 | 0.09763317 | 1548.27 | 1984.34 |  | 12.753 | 26.6461 | 26.6464 | 60.6476 | 76.1558 | 76.1557 | 7583.151 | TADWIG_manual
TADWOM_clean | occupancy | 1746.36 | 1986.73 | [9 empty] | NA | NA |  | collapse | [11 empty] | NA | NA | [8 empty] | TADWOM_clean
TADYEE_clean |  | 1153.88 | 1087.38 |  |  | 0.6718035 |  | 0.04397903 | 0.6880403 | 0.08051873 | 0.08061699 | 0.07998811 | 1298.42 | 1223.59 |  |  |  | -2.602367 | -2.575437 | 1.743977 | 0.6473909 |  | 0.1968049 | 0.659044 | 0.1086508 | 0.1078284 | 0.1130919 | 860.277 | 752.394 |  | 15.225 | 15.2244 | 16.6858 | 106.341 | 106.342 | 110.908 | 3136.865 | TADYEE_clean
TADYII_clean |  | 1293.24 | 1159.58 |  |  | 0.4049265 |  | 0.0003369932 | 0.4157637 | 0.07921767 | 0.07581975 | 0.09688682 | 1122.8 | 1006.74 |  |  |  | -3.684115 | -3.675939 | -3.574685 | 0.3854588 |  | 0.004045777 | 0.3956752 | 0.1203432 | 0.1239773 | 0.1014455 | 0 | 0 |  | 15.901 | 15.9004 | 15.9006 | 63.154 | 74.0854 | 105.915 | 3055.797 | TADYII_clean
TAFBEJ_clean |  | 0 | 0 |  |  | 0.5314544 | 1.274324 | 1.194866 | 0.4642934 | 0.149462 | 0.0703155 | 0.8419942 | 0 | 0 |  |  |  | 7.167718 | 7.167718 | -13.30539 | 0.5287487 | 1.391137 | 1.224896 | 0.4530948 | 0.1822065 | 0.09694765 | 0.9282213 | 0 | 0 |  | 17.124 | 17.124 | 5.392 | 90 | 90 | 90 | 1581.104 | TAFBEJ_clean
TAFBIN_clean |  | 0 | 0 |  |  | 0.1202731 | 0.2360428 | 0.1020399 | 0.1043857 | 0.05891184 | 0.05391744 | 0.07951377 | 0 | 0 |  |  |  | -2.298384 | -2.298384 | -1.356282 | 0.1387436 | 0.2304688 | 0.08906678 | 0.1274141 | 0.07394886 | 0.07477989 | 0.07052083 | 0 | 0 |  | 16.007 | 16.007 | 16.5522 | 118.914 | 118.914 | 90 | 3094.712 | TAFBIN_clean
TAFPOG_clean | occupancy | 0 | 0 |  |  | 0.5691232 | 0.4344045 | 0.2293923 | 0.7717881 | 0.1765835 | 0.1631043 | 0.20152 | 0 | 0 |  |  |  | -14.36419 | 5.89215 | -15.7826 | 2.610701 | 2.4756 | 2.388306 | 2.79028 | 0.6383546 | 0.6050624 | 0.6999453 | NA | NA |  | 8.611 | 9.096 | 11.371 | 104.813 | 111.367 | 94.2494 | 787.901 | TAFPOG_clean
TAGBUZ_clean |  | 0 | 0 |  |  | 0.3379388 |  | 0.8390198 | 0.3281137 | 0.05332992 | 0.05089603 | 0.09713983 | 0 | 0 | [16 empty] | 10.335 | 10.335 | 17.0149 | 84.8423 | 74.6922 | 114.666 | 1550.923 | TAGBUZ_clean
TAGCIP_clean | Z>86 | 0 | 0 | [9 empty] | NA | NA | [13 empty] | NA | NA | [8 empty] | TAGCIP_clean
TAGSEB_clean |  | 749.393 | 564.389 |  |  | 0.2946579 | 0.5026191 | 0.6289742 | 0.2385602 | 0.107271 | 0.08086102 | 0.1815492 | 756.961 | 570.102 |  |  |  | -8.910944 | 3.389214 | 0.9152319 | 0.3857988 | 0.6129949 | 0.5611023 | 0.3441609 | 0.11006 | 0.09054041 | 0.1649587 | 0 | 0 |  | 13.119 | 23.92 | 19.689 | 90 | 90 | 90 | 6178.536 | TAGSEB_clean
TAGTED_clean |  | 2213.54 | 2751.04 |  |  | 0.3301696 | 0.3384651 | 0.3748276 | 0.3190496 | 0.07347604 | 0.03118211 | 0.1510149 | 2220.18 | 2759.24 |  |  |  | -4.844977 | 5.527194 | -7.007974 | 0.4983305 | 0.5318346 | 0.518764 | 0.4762662 | 0.09518482 | 0.06458705 | 0.1512807 | 2018.58 | 2317.2 |  | 22.803 | 13.457 | 15.5635 | 90 | 93.7614 | 90 | 4765.528 | TAGTED_clean
TAGTIH_clean |  | 2381.93 | 3237.53 |  |  | 0.1992263 | 0.2140299 | 0.2143715 | 0.1904158 | 0.05324713 | 0.03641707 | 0.09700529 | 2427.54 | 3299.5 |  |  |  | -0.4816772 | -0.4908722 | -0.8544392 | 0.1110881 | 0.1212388 | 0.2060837 | 0.09564564 | 0.05344017 | 0.04157468 | 0.08429045 | 2319.51 | 3094.59 |  | 14.138 | 14.1381 | 21.558 | 90 | 90 | 120 | 3731.798 | TAGTIH_clean
TAGTUT_clean |  | 1729.02 | 2245.98 |  |  | 0.2433518 | 0.2652668 | 0.2822618 | 0.235171 | 0.07251597 | 0.06339975 | 0.1035786 | 1678.44 | 2180.23 |  |  |  | -2.356058 | 3.211043 | -0.3285345 | 0.2274518 | 0.2490542 | 0.3147086 | 0.2159917 | 0.07423347 | 0.06551311 | 0.1039473 | 1686.97 | 2192.71 |  | 53.598 | 16.409 | 21.6717 | 90 | 113.851 | 90 | 17432.31 | TAGTUT_clean
TAGVAB_clean |  | 2174.73 | 2924.93 |  |  | 0.1857509 | 0.1759913 | 0.4489454 | 0.1670712 | 0.08655643 | 0.06620036 | 0.1408393 | 2138.31 | 2875.86 |  |  |  | -0.06751306 | -0.06619787 | -2.512805 | 0.1683808 | 0.1896204 | 0.3950181 | 0.1424145 | 0.08669671 | 0.06774604 | 0.1372318 | 2083.28 | 2727.93 |  | 22.81 | 22.81 | 16.81 | 90 | 90 | 120 | 7574.412 | TAGVAB_clean
TAHNEY_clean |  | 2197.81 | 2142.88 |  |  | 0.781615 |  | 0.703097 | 0.8192381 | 0.03574594 | 0.014347 | 0.03886662 | 2116.25 | 2063.37 |  |  |  | -1.81513 | -2.00397 | 0.664884 | 0.3002029 |  | 0.280838 | 0.3094819 | 0.04706443 | 0.0142553 | 0.0518491 | 2188.88 | 2071.82 |  | 16.682 | 21.662 | 27.6743 | 90 | 96.4899 | 90 | 9936.451 | TAHNEY_clean
TAHYUZ_clean |  | 0 | 0 |  |  | 0.4693868 | 0.4628349 | 0.4649259 | 0.4713132 | 0.08557161 | 0.04944296 | 0.1867318 | 0 | 0 |  |  |  | -3.514922 | -4.70806 | -0.2850107 | 0.4475104 | 0.4940103 | 0.4055536 | 0.4394162 | 0.1083247 | 0.08116301 | 0.1843774 | 0 | 0 |  | 24.561 | 18.908 | 9.70455 | 90 | 108.76 | 90 | 4267.36 | TAHYUZ_clean
TAJQEC_clean |  | 0 | 0 |  |  | 0.8565528 | 0.9389999 | 1.341046 | 0.7843986 | 0.168003 | 0.09321397 | 0.3342008 | 0 | 0 |  |  |  | -20.02216 | -6.933195 | -10.73612 | 0.8385619 | 0.6992734 | 0.7120398 | 0.8835729 | 0.2909328 | 0.3242965 | 0.2167912 | 0 | 0 |  | 10.017 | 19.828 | 10.0474 | 90 | 113.771 | 90 | 1826.287 | TAJQEC_clean
TAJTOQ01_clean |  | 0 | 0 |  |  | 0.377157 | 0.1461973 | 0.1352871 | 0.4511401 | 0.1733501 | 0.1967329 | 0.04474469 | 0 | 0 |  |  |  | 1.189383 | -2.856314 | 0.2889462 | 0.3947068 | 0.1687483 | 0.1316833 | 0.4682875 | 0.1718496 | 0.1971127 | 0.03290229 | 0 | 0 |  | 8.737 | 20.691 | 34.124 | 90 | 90 | 90 | 6168.843 | TAJTOQ01_clean
TAJTOQ_clean | occupancy | 0 | 0 |  |  | 0.3331881 | 0.092715 | 0.0947706 | 0.4096089 | 0.3453498 | 0.3936367 | 0.03148509 | 0 | 0 |  |  |  | 1.313142 | -1.70345 | -0.7572091 | 0.3468645 | 0.1040976 | 0.09147042 | 0.4246824 | 0.3485606 | 0.3966154 | 0.03620446 | 0 | 0 |  | 8.756 | 20.752 | 34.297 | 90 | 90 | 90 | 6231.92 | TAJTOQ_clean
TAJVAE_clean |  | 0 | 0 |  |  | 0.2957138 | 0.1218017 | 0.1309245 | 0.3506348 | 0.1430311 | 0.1618595 | 0.03319835 | 0 | 0 |  |  |  | 1.221655 | -1.561248 | -0.2504013 | 0.3009723 | 0.1206734 | 0.1227342 | 0.3582464 | 0.1434051 | 0.1616453 | 0.03700381 | 0 | 0 |  | 8.719 | 20.714 | 34.265 | 90 | 90 | 90 | 6188.443 | TAJVAE_clean
TAJVIM_clean |  | 0 | 0 |  |  | 0.2338495 | 0.1108591 | 0.1152381 | 0.2727837 | 0.1559812 | 0.1769127 | 0.03388068 | 0 | 0 |  |  |  | 1.174996 | -1.348945 | -0.4996638 | 0.2543048 | 0.1099999 | 0.08564237 | 0.3013272 | 0.1535361 | 0.1734924 | 0.03712402 | 0 | 0 |  | 8.774 | 20.668 | 34.203 | 90 | 90 | 90 | 6202.407 | TAJVIM_clean
TAJVOS01_clean |  | 0 | 0 |  |  | 0.5438271 | 0.1863431 | 0.1909973 | 0.6573604 | 0.2595335 | 0.3144885 | 0.02597457 | 0 | 0 |  |  |  | 1.204785 | -2.223664 | 0.2282931 | 0.5481491 | 0.1989919 | 0.2054094 | 0.6589529 | 0.2505828 | 0.3024139 | 0.03030077 | 0 | 0 |  | 8.694 | 20.808 | 34.079 | 90 | 90 | 90 | 6165.053 | TAJVOS01_clean
TAJVOS_clean |  | 0 | 0 |  |  | 0.5448488 | 0.25204 | 0.1393037 | 0.6431396 | 0.2693992 | 0.3105839 | 0.02915491 | 0 | 0 |  |  |  | 2.256139 | -4.041234 | -1.115056 | 0.5628885 | 0.4589505 | 0.146664 | 0.6101546 | 0.2553684 | 0.2934235 | 0.03338035 | 0 | 0 |  | 8.694 | 20.808 | 34.079 | 90 | 90 | 90 | 6165.053 | TAJVOS_clean
TAJWAF01_clean |  | 0 | 0 |  |  | 0.2611387 | 0.1114365 | 0.1112227 | 0.308781 | 0.1398067 | 0.1668406 | 0.02491251 | 0 | 0 |  |  |  | 1.021756 | -1.621348 | -0.7300143 | 0.2763757 | 0.1077512 | 0.08454745 | 0.3310836 | 0.1384372 | 0.1649422 | 0.02579124 | 0 | 0 |  | 8.779 | 20.742 | 34.287 | 90 | 90 | 90 | 6243.458 | TAJWAF01_clean
TAJWAF02_clean |  | 0 | 0 |  |  | 0.2607787 | 0.1154072 | 0.1077055 | 0.3073833 | 0.145002 | 0.1733381 | 0.02103151 | 0 | 0 |  |  |  | 1.0344 | -1.676309 | -0.6979322 | 0.2729028 | 0.1081968 | 0.07958756 | 0.3266097 | 0.1438364 | 0.1717714 | 0.02162066 | 0 | 0 |  | 8.779 | 20.742 | 34.287 | 90 | 90 | 90 | 6243.458 | TAJWAF02_clean
TAJWAF_clean | occupancy | 0 | 0 |  |  | 0.4332932 | 0.1170415 | 0.1006746 | 0.5346627 | 0.4117107 | 0.4729236 | 0.03423152 | 0 | 0 |  |  |  | 1.164256 | -3.417221 | -0.7938869 | 0.5164287 | 0.2780655 | 0.1123757 | 0.5998029 | 0.4509035 | 0.518522 | 0.03392291 | 0 | 0 |  | 8.779 | 20.742 | 34.287 | 90 | 90 | 90 | 6243.458 | TAJWAF_clean
TAJXIO01_clean |  | 0 | 0 |  |  | 0.2621571 | 0.4460046 | 0.1647994 | 0.2375809 | 0.06427044 | 0.05255759 | 0.1023372 | 0 | 0 |  |  |  | -5.454696 | 2.055339 | 0.3588742 | 0.2079965 | 0.4613336 | 0.1709586 | 0.1653023 | 0.0721508 | 0.05750878 | 0.1197374 | 0 | 0 |  | 7.25 | 23.762 | 30.735 | 90 | 90 | 90 | 5294.857 | TAJXIO01_clean
TAJXIO02_clean |  | 0 | 0 |  |  | 0.2558722 | 0.4499885 | 0.1636466 | 0.2289625 | 0.06102548 | 0.04829956 | 0.1023847 | 0 | 0 |  |  |  | -5.135248 | 2.060997 | 0.168554 | 0.2001496 | 0.4571366 | 0.1614406 | 0.1569437 | 0.06803623 | 0.05309147 | 0.1166067 | 0 | 0 |  | 7.213 | 23.765 | 30.732 | 90 | 90 | 90 | 5267.986 | TAJXIO02_clean
TAJXIO03_clean |  | 0 | 0 |  |  | 0.2516416 | 0.4499419 | 0.1605201 | 0.2238708 | 0.05764715 | 0.04412795 | 0.1015845 | 0 | 0 |  |  |  | -4.795477 | 2.19671 | 0.1980392 | 0.1912458 | 0.4437797 | 0.1542577 | 0.1486931 | 0.06266296 | 0.04741444 | 0.1122207 | 0 | 0 |  | 7.173 | 23.754 | 30.701 | 90 | 90 | 90 | 5231.065 | TAJXIO03_clean
TAJXIO04_clean |  | 0 | 0 |  |  | 0.2501982 | 0.4528557 | 0.1573934 | 0.2217882 | 0.05925026 | 0.04600337 | 0.1023027 | 0 | 0 |  |  |  | -4.669645 | 2.076154 | 0.2325362 | 0.1941162 | 0.4419033 | 0.1537833 | 0.1527307 | 0.06345304 | 0.04849945 | 0.1120522 | 0 | 0 |  | 7.162 | 23.765 | 30.705 | 90 | 90 | 90 | 5226.142 | TAJXIO04_clean
TAJXIO05_clean |  | 0 | 0 |  |  | 0.3263275 | 0.4508499 | 0.2596746 | 0.3097464 | 0.07019604 | 0.05423815 | 0.1204876 | 0 | 0 |  |  |  | -6.758582 | 3.35684 | 0.4533481 | 0.2558046 | 0.4214315 | 0.2392976 | 0.2271912 | 0.06945773 | 0.05597806 | 0.1119391 | 0 | 0 |  | 14.289 | 23.823 | 30.749 | 90 | 90 | 90 | 10467.17 | TAJXIO05_clean
TAJXIO06_clean |  | 0 | 0 |  |  | 0.3042651 | 0.4347818 | 0.2486224 | 0.2855932 | 0.0681192 | 0.05174972 | 0.1197079 | 0 | 0 |  |  |  | -6.333436 | 3.099555 | 0.4120325 | 0.2548688 | 0.4228244 | 0.2397458 | 0.2257063 | 0.06750809 | 0.05367741 | 0.1110957 | 0 | 0 |  | 14.262 | 23.826 | 30.75 | 90 | 90 | 90 | 10449.05 | TAJXIO06_clean
TAJXIO07_clean |  | 0 | 0 |  |  | 0.2987413 | 0.432332 | 0.2435334 | 0.279471 | 0.06942477 | 0.05377151 | 0.1187563 | 0 | 0 |  |  |  | -6.093714 | 3.125734 | 0.4354613 | 0.2535127 | 0.4244975 | 0.2375915 | 0.223872 | 0.06896407 | 0.05533052 | 0.1119304 | 0 | 0 |  | 14.233 | 23.828 | 30.749 | 90 | 90 | 90 | 10428.34 | TAJXIO07_clean
TAJXIO_clean |  | 0 | 0 |  |  | 0.2710824 | 0.4423869 | 0.1597503 | 0.2500573 | 0.06713027 | 0.05358649 | 0.1111476 | 0 | 0 |  |  |  | -5.79378 | 2.376956 | 1.263348 | 0.2333956 | 0.4786338 | 0.1870079 | 0.193024 | 0.07131151 | 0.0558758 | 0.1214775 | 0 | 0 |  | 7.235 | 23.711 | 30.53 | 90 | 90 | 90 | 5237.394 | TAJXIO_clean
TAKGOE_clean |  | 1122.06 | 732.536 |  |  | 0.5020502 | 0.4370395 | 0.4764282 | 0.5097842 | 0.09119295 | 0.06099432 | 0.1636697 | 866.59 | 565.749 |  |  |  | -10.91029 | -30.22709 | 6.24733 | 1.959199 | 1.134364 | 1.488758 | 2.068173 | 0.2843353 | 0.1764895 | 0.5431651 | 0 | 0 |  | 9.776 | 16.3367 | 21.5344 | 103.821 | 100.74 | 95.8708 | 3242.053 | TAKGOE_clean
TAKGUK_clean |  | 1113.44 | 730.348 |  |  | 0.4487206 | 0.3602054 | 0.3276079 | 0.4656856 | 0.08719731 | 0.06313843 | 0.1449386 | 1109.44 | 727.709 |  |  |  | -1.967924 | 2.304676 | -0.3365654 | 0.2871426 | 0.2660776 | 0.2504017 | 0.2917708 | 0.09343417 | 0.06859514 | 0.1530478 | 1110.65 | 730.856 |  | 9.758 | 16.5745 | 21.4522 | 104.129 | 100.681 | 96.5303 | 3259.966 | TAKGUK_clean
TAKHAR_clean |  | 1116.54 | 719.842 |  |  | 0.4559396 | 0.3194334 | 0.3284096 | 0.4776812 | 0.08368709 | 0.06160445 | 0.1366854 | 1120.59 | 722.446 |  |  |  | -2.140678 | 0.7860732 | -0.52592 | 0.4274896 | 0.3720624 | 0.3548224 | 0.4378762 | 0.1030893 | 0.07525585 | 0.1698895 | 1073.32 | 683.237 |  | 9.669 | 16.7157 | 21.2769 | 104.23 | 100.419 | 96.8614 | 3229.556 | TAKHAR_clean
TAKHEV_clean |  | 1117.08 | 710.185 |  |  | 0.4472416 | 0.32695 | 0.3275942 | 0.4669429 | 0.0812594 | 0.05998406 | 0.1323202 | 1119.18 | 711.502 |  |  |  | -0.6766268 | 0.5050987 | -0.8173009 | 0.409884 | 0.3500505 | 0.3580331 | 0.4191117 | 0.09820205 | 0.07325066 | 0.1580854 | 1073.89 | 680.518 |  | 9.605 | 16.7687 | 21.1547 | 104.159 | 100.31 | 97.1598 | 3199.34 | TAKHEV_clean
TAKTIL_clean |  | 1382.26 | 1120.61 |  |  | 0.06344302 | 0.06541408 | 0.07185037 | 0.06192113 | 0.04537695 | 0.05093908 | 0.03008109 | 1375.91 | 1115.41 |  |  |  | 0.442422 | 0.4444149 | 0.925575 | 0.07242481 | 0.09770867 | 0.08408159 | 0.06091847 | 0.04563031 | 0.05263314 | 0.02637252 | 1389.5 | 1147 |  | 15.053 | 15.053 | 11.874 | 90 | 90 | 90 | 2690.563 | TAKTIL_clean
TAKTOR_clean |  | 1369.43 | 1164.62 |  |  | 0.07733551 | 0.1188766 | 0.0004223407 | 0.06643615 | 0.05005008 | 0.05868179 | 0.02631289 | 1375.35 | 1169.65 |  |  |  | -0.2236807 | -0.2236807 | -0.6314821 | 0.07698454 | 0.1048192 | 0.0004223407 | 0.07176695 | 0.04919515 | 0.05723831 | 0.02707649 | 1366.82 | 1149.9 |  | 14.932 | 14.932 | 11.956 | 90 | 90 | 90 | 2665.765 | TAKTOR_clean
TAKVAF_clean |  | 1381.27 | 1170.78 |  |  | 0.07702082 | 0.1294349 | 0.01414083 | 0.0604216 | 0.04710473 | 0.05419218 | 0.02761423 | 1394.25 | 1181.78 |  |  |  | -0.1809166 | -0.1809166 | -0.4870484 | 0.07642631 | 0.1180287 | 0.01456295 | 0.06424726 | 0.04663008 | 0.05301591 | 0.02906906 | 1392.22 | 1170.07 |  | 14.924 | 14.924 | 11.929 | 90 | 90 | 90 | 2656.896 | TAKVAF_clean
TAKYEL_clean |  | 0 | 0 |  |  | 0.08403431 | 0.1212341 | 0.004742037 | 0.0765141 | 0.04868229 | 0.04693848 | 0.05241904 | 0 | 0 |  |  |  | 0.2758711 | 0.2935216 | -9.490566 | 0.1362608 | 0.1598925 | 0.00052219 | 0.1379507 | 0.07757794 | 0.06796566 | 0.0981757 | 0 | 0 |  | 15.297 | 15.2971 | 15.37 | 90 | 90 | 119.998 | 3114.789 | TAKYEL_clean
TAKYOV_clean |  | 0 | 0 |  |  | 0.09118892 | 0.1195693 | 0.002146859 | 0.08761438 | 0.05272003 | 0.04856483 | 0.06518564 | 0 | 0 |  |  |  | 1.016683 | 1.018003 | -9.328276 | 0.1284371 | 0.1464883 | 0.0003580726 | 0.131576 | 0.07322442 | 0.06680996 | 0.0924678 | 0 | 0 |  | 15.147 | 15.1475 | 15.477 | 90 | 90 | 120.001 | 3075.251 | TAKYOV_clean
TAKZEN_clean |  | 0 | 0 |  |  | 0.3057931 | 0.2747637 | 0.13922 | 0.3185416 | 0.05253195 | 0.05535584 | 0.04088341 | 0 | 0 |  |  |  | -1.928286 | -5.729563 | -0.2872888 | 0.1371011 | 0.1503472 | 0.1444553 | 0.1357721 | 0.06095721 | 0.06880102 | 0.02860152 | 0 | 0 |  | 8.018 | 21.04 | 11.0687 | 90 | 91.258 | 90 | 1866.825 | TAKZEN_clean
TALJUM_charged |  | 0 | 0 |  |  | 0.4680458 |  | 0.5181519 | 0.4648611 | 0.06713453 | 0.06573657 | 0.07253358 | 0 | 0 |  |  |  | 0.03658055 | -2.668317 | 1.262188 | 0.4076566 |  | 0.4965799 | 0.4020047 | 0.07063012 | 0.06933465 | 0.07563331 | 0 | 0 |  | 16.949 | 20.444 | 23.1261 | 112.008 | 90 | 90 | 7429.399 | TALJUM_charged
TAMHUM_clean |  | 1836.75 | 2228.17 |  |  | 0.1569607 |  | 0.2891942 | 0.1506639 | 0.06104168 | 0.05864184 | 0.07424082 | 1756.88 | 2131.34 |  |  |  | 0.2805776 | 0.2787905 | -0.5006742 | 0.1476075 |  | 0.3010483 | 0.1403008 | 0.06159398 | 0.05937819 | 0.07378086 | 1756.7 | 2132.1 |  | 27.978 | 27.9783 | 14.98 | 90 | 90 | 120 | 10155.01 | TAMHUM_clean
TAMJAU_charged |  | 1022.42 | 740.972 |  |  | 0.2683656 |  | 0.2385114 | 0.2695138 | 0.05828698 | 0.05929145 | 0.05175792 | 1095.04 | 793.673 |  |  |  | -4.958137 | -4.851944 | -4.113888 | 0.4503746 |  | 0.30271 | 0.456054 | 0.1066566 | 0.1100944 | 0.08431046 | 958.585 | 600.304 |  | 11.777 | 16.8556 | 16.8557 | 65.2525 | 76.5311 | 103.469 | 2740.522 | TAMJAU_charged
TAMJEY_charged |  | 1458.1 | 1248.82 |  |  | 0.7946175 |  | 1.221834 | 0.7781861 | 0.0715416 | 0.06019464 | 0.1452968 | 1377.25 | 1179.57 |  |  |  | -20.45448 | -7.325816 | -5.247416 | 1.075039 |  | 1.088696 | 1.074514 | 0.2323609 | 0.2133024 | 0.356241 | 813.593 | 489.459 |  | 13.954 | 17.0179 | 17.018 | 67.1726 | 74.1394 | 105.861 | 3238.4 | TAMJEY_charged
TAMZUE_charged |  | 154.569 | 96.4152 |  |  | 0.4888802 | 0.4534598 | 0.1899586 | 0.5058975 | 0.0686338 | 0.05556823 | 0.1104436 | 0 | 0 |  |  |  | -11.36088 | -3.699292 | -2.777277 | 0.9221587 | 1.066425 | 0.5536038 | 0.908175 | 0.1550103 | 0.1041395 | 0.3177967 | 0 | 0 |  | 11.145 | 12.4235 | 22.1801 | 102.017 | 103.474 | 95.4178 | 2887.911 | TAMZUE_charged
TANBAN_charged |  | 157.044 | 102.368 |  |  | 0.6738699 | 0.7732142 | 0.5490437 | 0.6597417 | 0.1412032 | 0.05695659 | 0.3384635 | 338.459 | 220.626 |  |  |  | -7.104424 | -3.358644 | -2.883812 | 0.6506418 | 0.7217227 | 0.679873 | 0.6363977 | 0.1734787 | 0.08803949 | 0.3735316 | 0 | 0 |  | 11.04 | 12.5109 | 22.4976 | 101.492 | 102.416 | 95.9735 | 2938.619 | TANBAN_charged
TANBER_charged |  | 160.074 | 102.793 |  |  | 0.5676313 | 0.4897859 | 0.2280315 | 0.5939607 | 0.0730148 | 0.05416916 | 0.1333209 | 409.152 | 262.751 |  |  |  | -14.09415 | -4.099581 | -2.334768 | 0.952542 | 1.099035 | 0.6030753 | 0.9374782 | 0.16803 | 0.1111768 | 0.3499601 | 0 | 0 |  | 11.24 | 12.4966 | 22.3019 | 102.115 | 103.409 | 95.5979 | 2943.885 | TANBER_charged
TANBIV_charged |  | 154.091 | 97.6848 |  |  | 0.547219 | 0.5436676 | 0.2168674 | 0.5594036 | 0.07359742 | 0.05434693 | 0.135199 | 381.086 | 241.587 |  |  |  | -12.24344 | -4.60764 | -2.778614 | 0.9628642 | 1.103933 | 0.5988857 | 0.9493158 | 0.1654452 | 0.1109899 | 0.3397022 | 0 | 0 |  | 11.167 | 12.4553 | 22.2592 | 101.988 | 103.319 | 95.5472 | 2912.855 | TANBIV_charged
TANBOZ_clean |  | 2367.56 | 2230.55 |  |  | 0.1877633 |  | 0.1534095 | 0.1992145 | 0.07305643 | 0.02258459 | 0.09324516 | 2240.48 | 2110.77 |  |  |  | -0.6031228 | 0.467433 | 0.7288697 | 0.1500699 |  | 0.1404725 | 0.1532691 | 0.07381038 | 0.01955929 | 0.09551081 | 2363.66 | 2241.21 |  | 8.582 | 11.7447 | 12.979 | 90 | 90 | 101.099 | 1283.724 | TANBOZ_clean
TANFEV_clean | metalvsorganic | 0 | 0 |  |  | 0.1543599 | 0.1892147 | 0.03918204 | 0.1119377 | 0.06910734 | 0.02298525 | 0.08755618 | 0 | 0 |  |  |  | -2.735243 | -2.735243 | -23.97737 | 0.6144461 | 0.657695 | 0.2616508 | 0.929095 | 0.1688514 | 0.2093708 | 0.1526436 | 0 | 0 |  | 17.11 | 17.11 | 10.74 | 90 | 90 | 90 | 3144.157554 | TANFEV_clean
TANLAX_charged |  | 0 | 0 |  |  | 0.3853183 | 0.4545426 | 0.2385828 | 0.3680742 | 0.1170326 | 0.07642925 | 0.2082121 | 0 | 0 |  |  |  | -4.7226 | -5.176262 | -7.278457 | 0.4009819 | 0.419499 | 0.2708085 | 0.400502 | 0.1610157 | 0.1584099 | 0.1668675 | 0 | 0 |  | 10.151 | 18.9096 | 21.1016 | 115.325 | 101.694 | 94.8447 | 3517.557 | TANLAX_charged
TANMIH_clean |  | 0 | 0 |  |  | 0.5014254 | 0.6309448 | 0.00344837 | 0.5005879 | 0.07153909 | 0.04871374 | 0.2039261 | 0 | 0 |  |  |  | -6.254333 | -1.919007 | -3.151412 | 0.5612116 | 0.3443049 | 0.00220162 | 0.6206548 | 0.1124395 | 0.1094506 | 0.1297749 | 0 | 0 |  | 21.35 | 8.581 | 20.5403 | 90 | 118.107 | 90 | 3319.291 | TANMIH_clean
TANNUT_clean | occupancy | 0 | 0 |  |  | 0.3696885 | 0.4252382 | 0.5512008 | 0.3555609 | 0.07523224 | 0.07283611 | 0.09160582 | 0 | 0 |  |  |  | -10.13384 | -2.702998 | -3.101258 | 0.6450223 | 0.6693006 | 0.7837241 | 0.6363033 | 0.1103282 | 0.1088672 | 0.1203115 | 0 | 0 |  | 20.92 | 9.437 | 22.9809 | 90 | 108.737 | 90 | 4296.492 | TANNUT_clean
TAPHOJ_clean |  | 0 | 0 |  |  | 0.7039422 | 0.5006837 | 0.479294 | 0.7185812 | 0.05783584 | 0.05189287 | 0.1315287 | 0 | 0 |  |  |  | 4.27451 | 4.458833 | -13.58294 | 0.6839503 | 0.5899902 | 0.537004 | 0.6914735 | 0.1208208 | 0.1090905 | 0.2662768 | 0 | 0 |  | 9.856 | 11.954 | 22.8464 | 90 | 95.5057 | 90 | 2679.314 | TAPHOJ_clean
TAPKAY_clean |  | 0 | 0 |  |  | 0.4465321 | 0.3616668 | 0.592574 | 0.4559739 | 0.06743284 | 0.05506076 | 0.1045491 | 0 | 0 |  |  |  | -1.583651 | -2.362949 | -1.128802 | 0.4410481 | 0.3973172 | 0.6738286 | 0.4288837 | 0.08366049 | 0.07478838 | 0.1102768 | 0 | 0 |  | 10.741 | 11.1093 | 11.9331 | 77.6779 | 84.6483 | 75.9925 | 1348.447 | TAPKAY_clean
TAPLED_clean | occupancy | 0 | 0 |  |  | 1.018591 |  | 0.2997663 | 1.02886 | 0.2861305 | 0.2920403 | 0.1457737 | 0 | 0 |  |  |  | 0.9528098 | 2.482537 | -2.749998 | 0.4621841 |  | 0.000140372 | 0.4687848 | 0.3626565 | 0.3707527 | 0.1703721 | 0 | 0 |  | 12.437 | 12.842 | 13.269 | 99.9802 | 105.142 | 111.651 | 1813.435 | TAPLED_clean
TAPXIT01_clean |  | 409.821 | 259.694 |  |  | 0.3117408 | 0.4184649 | 0.7781817 | 0.2729 | 0.08650043 | 0.0738121 | 0.1309096 | 484.632 | 307.095 |  |  |  | -9.589451 | -0.2583511 | 0.2110838 | 0.343854 | 0.3348056 | 0.6826773 | 0.3306962 | 0.1154857 | 0.1172005 | 0.1094843 | 217.604 | 118.518 |  | 7.178 | 15.444 | 15.4444 | 119.448 | 90 | 90 | 1490.918 | TAPXIT01_clean
TAQGEZ_clean |  | 1768.57 | 1907.39 |  |  | 0.08361984 |  | 0.0004139908 | 0.08758203 | 0.06355624 | 0.05616371 | 0.09066218 | 1704.42 | 1838.11 |  |  |  | -0.1370367 | -0.4206727 | -0.4248864 | 0.0922288 |  | 0.003614982 | 0.09644851 | 0.0611382 | 0.05596423 | 0.08010942 | 1715.45 | 1833.44 |  | 7.611 | 14.2391 | 14.2388 | 61.5572 | 74.4965 | 74.4968 | 1289.511 | TAQGEZ_clean
TAQGOK_clean |  | 251.396 | 195.563 |  |  | 0.2811296 | 0.7104758 | 0.92244 | 0.2365189 | 0.08059933 | 0.06191592 | 0.2096847 | 237.062 | 184.409 |  |  |  | 8.712473 | 1.419154 | -4.140681 | 0.3297457 | 0.919518 | 1.088655 | 0.2735507 | 0.08817578 | 0.07010776 | 0.2130094 | 241.138 | 194.354 |  | 24.323 | 18.462 | 8.87651 | 90 | 108.496 | 90 | 3780.114 | TAQGOK_clean
TAQGUQ_clean |  | 0 | 0 |  |  | 0.5477391 | 0.7471186 | 0.951881 | 0.5261848 | 0.07785877 | 0.05934202 | 0.2259927 | 0 | 0 |  |  |  | -4.030585 | 7.636354 | -2.990954 | 0.3753227 | 1.019646 | 0.9328907 | 0.332398 | 0.09106092 | 0.07341689 | 0.2322131 | 0 | 0 |  | 9.109 | 15.2319 | 15.5873 | 102.769 | 95.3339 | 104.33 | 2018.479 | TAQGUQ_clean
TAQYER_clean | occupancy | 0 | 0 |  |  | 0.9601628 | 1.25881 | 0.9029392 | 0.9317484 | 0.4225014 | 0.4273455 | 0.3991896 | 0 | 0 |  |  |  | -0.2490123 | 7.391181 | -0.2950337 | 1.021599 | 0.2782195 | 0.8043011 | 1.122305 | 0.4554422 | 0.4777255 | 0.3482036 | 0 | 0 |  | 16.706 | 3.526 | 11.5576 | 90 | 100.771 | 90 | 668.8101 | TAQYER_clean
TARVOX_clean |  | 570.316 | 365.222 |  |  | 0.1841309 |  | 0.4272082 | 0.1689386 | 0.06830739 | 0.02423598 | 0.244593 | 783.507 | 501.729 |  |  |  | -2.495389 | -1.556926 | -1.558501 | 0.157499 |  | 0.3528649 | 0.1452886 | 0.06906739 | 0.03132835 | 0.2200235 | 687.642 | 416.795 |  | 6.94 | 12.6977 | 12.6981 | 97.4342 | 96.3027 | 83.6972 | 1097.672 | TARVOX_clean
TARVUD_clean |  | 690.512 | 438.309 |  |  | 0.260348 |  | 0.4884717 | 0.2460903 | 0.0571013 | 0.03029208 | 0.1643382 | 769.82 | 488.681 |  |  |  | -0.7267492 | -0.8680363 | -0.8822924 | 0.238788 |  | 0.4314962 | 0.2267437 | 0.05641124 | 0.03280458 | 0.1508379 | 729.824 | 451.287 |  | 6.946 | 12.6266 | 12.6265 | 97.3961 | 96.1057 | 83.8943 | 1087.123 | TARVUD_clean
TARWAK_clean |  | 696.783 | 431.598 |  |  | 0.1838704 |  | 0.462527 | 0.1664544 | 0.04759933 | 0.02041117 | 0.156352 | 668.843 | 414.307 |  |  |  | -1.899597 | -0.6969167 | -0.6953274 | 0.1795481 |  | 0.4194696 | 0.164553 | 0.04740298 | 0.02360014 | 0.1426143 | 630.977 | 375.878 |  | 6.942 | 12.5844 | 12.5842 | 95.3542 | 96.7174 | 83.2827 | 1080.786 | TARWAK_clean
TARWEO_clean |  | 745.096 | 422.803 |  |  | 0.3079677 |  | 0.5256912 | 0.2943599 | 0.04836625 | 0.01944619 | 0.1640465 | 741.022 | 420.496 |  |  |  | -11.04651 | -3.281715 | -3.281715 | 0.3413269 |  | 0.4196511 | 0.3364316 | 0.05632261 | 0.05038744 | 0.08006327 | 542.747 | 253.441 |  | 7.073 | 12.999 | 12.9997 | 97.7759 | 95.5976 | 84.4021 | 1174.26 | TARWEO_clean
TASFAU_clean | n= 2400 | 2461.36 | 4384.75 | [9 empty] | NA | NA | manually | 38 |  | 9.121907 | 9.122141 | 9.116282 | 1.430425 |  | 1.223378 | 1.439052 | 0.1702071 | 0.1251729 | 0.7556513 | NA | NA | [8 empty] | TASFAU_clean
TASJUT_charged |  | 319.773 | 211.554 |  |  | 0.2313343 |  | 0.5911275 | 0.2200907 | 0.06648542 | 0.06279989 | 0.106412 | 501.588 | 331.843 |  |  |  | -3.853463 | -3.833737 | -3.825076 | 0.2826634 |  | 0.5904283 | 0.2730457 | 0.09748407 | 0.09680181 | 0.1048752 | 0 | 0 |  | 20.784 | 20.7843 | 20.7839 | 109.046 | 109.045 | 110.327 | 6910.221 | TASJUT_charged
TASVUG_clean |  | 1597.14 | 1338.54 |  |  | 0.5356005 | 0.8362035 | 0.9191237 | 0.4831967 | 0.04700736 | 0.03245825 | 0.1721297 | 1712.35 | 1435.09 |  |  |  | -1.395839 | -1.090167 | -8.920193 | 0.4303992 | 0.7609102 | 0.7156639 | 0.3765709 | 0.06123265 | 0.05687247 | 0.09873017 | 1495.46 | 1113.32 |  | 15.188 | 25.73 | 26.94 | 90 | 90 | 90 | 10527.81 | TASVUG_clean
TASWAN_clean |  | 1687.65 | 1365.24 |  |  | 0.5744247 | 0.8275046 | 0.8105373 | 0.5315244 | 0.02565813 | 0.01278393 | 0.1338014 | 1750.61 | 1416.12 |  |  |  | -1.236976 | -7.433872 | -0.1377564 | 0.5388504 | 0.7519095 | 0.6378483 | 0.5055848 | 0.05505687 | 0.05186854 | 0.08183878 | 1581.67 | 1168.13 |  | 25.069 | 26.562 | 15.244 | 90 | 90 | 90 | 10150.72 | TASWAN_clean
TASWER_clean |  | 1581.46 | 1238.54 |  |  | 0.5679858 | 0.8161927 | 0.7932017 | 0.5260929 | 0.02528583 | 0.01224538 | 0.1348256 | 1751.82 | 1371.96 |  |  |  | -1.114309 | -7.136041 | 0.6606202 | 0.4831693 | 0.7428227 | 0.6451484 | 0.441448 | 0.05224473 | 0.04800345 | 0.08787147 | 1471.39 | 1065.17 |  | 25.361 | 26.618 | 14.532 | 90 | 90 | 90 | 9809.959 | TASWER_clean
TASWIV_clean |  | 1661.79 | 1329.42 |  |  | 0.5694732 | 0.8343639 | 0.8280647 | 0.5242433 | 0.02969295 | 0.01623569 | 0.1427339 | 1759.13 | 1407.3 |  |  |  | -0.7772206 | -7.839275 | 0.5171717 | 0.5431305 | 0.7600015 | 0.6776007 | 0.5083069 | 0.05678246 | 0.05286113 | 0.08972164 | 1540.31 | 1132.64 |  | 25.128 | 26.704 | 14.85 | 90 | 90 | 90 | 9964.619 | TASWIV_clean
TASWOB_clean |  | 1555.39 | 1226.76 |  |  | 0.521749 | 0.7558017 | 0.7175351 | 0.482719 | 0.03215562 | 0.02154577 | 0.1212783 | 1735.61 | 1368.91 |  |  |  | 0.3712888 | -0.9680062 | -7.940602 | 0.5279736 | 0.7244926 | 0.6143462 | 0.4974317 | 0.05355205 | 0.05166982 | 0.06936272 | 1463.66 | 1056.37 |  | 14.517 | 25.63 | 26.6 | 90 | 90 | 90 | 9897.080886 | TASWOB_clean
TASXIW_clean |  | 1838.98 | 1662.49 |  |  | 0.1903629 | 0.2321925 | 0.1762006 | 0.1815468 | 0.058551 | 0.05330179 | 0.08042271 | 1659.11 | 1499.91 |  |  |  | -0.5662392 | 0.1353687 | -0.02175568 | 0.1592939 | 0.2145472 | 0.1939404 | 0.1440917 | 0.06004167 | 0.05402988 | 0.0850908 | 1774.86 | 1607.88 |  | 13.952 | 16.5478 | 16.547 | 103.394 | 110.01 | 110.009 | 3098.738 | TASXIW_clean
TASYUJ_charged |  | 1442.72 | 2325.46 |  |  | 0.2454012 |  | 0.204582 | 0.2460639 | 0.05349532 | 0.04954451 | 0.1058435 | 1435.33 | 2313.51 |  |  |  | 0.3031565 | 0.3049355 | 0.3305544 | 0.2372842 |  | 0.1866626 | 0.238106 | 0.05204956 | 0.0486461 | 0.09714541 | 1438.38 | 2339.17 |  | 28.104 | 28.1043 | 28.104 | 109.471 | 109.471 | 109.471 | 17087.98 | TASYUJ_charged
TASZAQ_charged |  | 1372.02 | 2250.16 |  |  | 0.3847739 |  | 0.3191044 | 0.3858129 | 0.05307045 | 0.05621562 | 0.01061064 | 1355.8 | 2223.55 |  |  |  | -1.844704 | -1.830396 | -1.815041 | 0.3805331 |  | 0.3640017 | 0.3807946 | 0.06160012 | 0.06277865 | 0.04568991 | 1366.35 | 2119.19 |  | 28.655 | 28.6549 | 28.6553 | 109.47 | 109.472 | 109.472 | 18112.59 | TASZAQ_charged
TASZEU_charged |  | 1770 | 3163.07 |  |  | 0.2116341 |  | 0.1271986 | 0.2130799 | 0.06919011 | 0.06349315 | 0.1418264 | 1783.91 | 3187.99 |  |  |  | 0.9895806 | 0.9856888 | 1.002317 | 0.163361 |  | 0.01397711 | 0.1659189 | 0.06588535 | 0.06004003 | 0.1404132 | 1805.28 | 3322.82 |  | 28.265 | 28.2643 | 28.2644 | 109.472 | 109.47 | 109.47 | 17382.57 | TASZEU_charged
TATFOL_clean |  | 0 | 0 |  |  | 0.3501463 |  | 0.1934593 | 0.3525204 | 0.06498125 | 0.05754098 | 0.1505444 | 0 | 0 |  |  |  | 1.40961 | 0.7857895 | -3.163026 | 0.3106993 |  | 0.1348011 | 0.3133644 | 0.07447051 | 0.06734688 | 0.1563923 | 0 | 0 |  | 18.707 | 18.7075 | 7.98 | 90 | 90 | 120.001 | 2418.516 | TATFOL_clean
TATPOV_clean |  | 1832.71 | 1965.13 |  |  | 0.1796418 | 0.2438906 | 0.4864537 | 0.1362721 | 0.05860904 | 0.03188587 | 0.1655017 | 1779.59 | 1908.26 |  |  |  | -0.3278346 | -0.2813567 | 0.04161737 | 0.1580261 | 0.2186359 | 0.4540509 | 0.1166058 | 0.05785122 | 0.03196548 | 0.1613942 | 1789.36 | 1907.76 |  | 10.524 | 25.768 | 25.951 | 90 | 90 | 90 | 7037.455 | TATPOV_clean
TATSAK_clean |  | 1480.41 | 1198.45 |  |  | 0.6670596 | 0.5821409 | 0.733235 | 0.6783744 | 0.1972501 | 0.1605034 | 0.3736341 | 1539.62 | 1246.38 |  |  |  | 4.945936 | -9.678913 | -0.06930693 | 0.6359113 | 0.3552211 | 0.657668 | 0.6851301 | 0.227391 | 0.2003839 | 0.3570254 | 1034.99 | 793.644 |  | 19.329 | 20.088 | 12.12 | 90 | 90 | 90 | 4705.965 | TATSAK_clean
TATSIS01_clean |  | 0 | 0 |  |  | 0.3706319 | 0.42862 | 0.03584072 | 0.3753064 | 0.08112803 | 0.06173532 | 0.1651631 | 0 | 0 |  |  |  | 0.1232416 | -3.710499 | -1.549876 | 0.2333966 | 0.1735427 | 0.0269256 | 0.2536641 | 0.08134199 | 0.07580189 | 0.1053491 | 0 | 0 |  | 9.81 | 12.753 | 10.9174 | 90 | 100.631 | 90 | 1342.399 | TATSIS01_clean
TATSIS_clean |  | 0 | 0 |  |  | 0.3621347 | 0.4147907 | 0.03834766 | 0.3672785 | 0.08176569 | 0.06264828 | 0.1646078 | 0 | 0 |  |  |  | -0.05326408 | -1.86217 | -3.634811 | 0.2380684 | 0.1734445 | 0.03228683 | 0.259172 | 0.08330406 | 0.07727283 | 0.1094394 | 0 | 0 |  | 9.819 | 11.0733 | 12.65 | 90 | 90 | 99.8536 | 1355.129 | TATSIS_clean
TATYOF_clean | occupancy | 0 | 0 | [9 empty] | NA | NA | [13 empty] | NA | NA | [8 empty] | TATYOF_clean
TATYUL_clean |  | 0 | 0 | [11 empty] | manually | 39 |  | -62.45182 | -49.08198 | -40.41191 | 7.688688 | 7.73636 | 8.034105 | 7.573732 | 2.108411 | 1.651314 | 2.318226 | 0 | 0 | [8 empty] | TATYUL_clean
TAVCIF_clean |  | 0 | 0 |  |  | 0.2305978 | 0.2184552 | 0.1413894 | 0.2328821 | 0.05523805 | 0.05440549 | 0.06356365 | 0 | 0 |  |  |  | 3.544064 | -3.313819 | -7.907835 | 0.3718156 | 0.3514459 | 0.2059779 | 0.3759419 | 0.0993575 | 0.09986119 | 0.09432061 | 0 | 0 |  | 11.602 | 16.398 | 16.7958 | 90 | 109.299 | 90 | 3015.834 | TAVCIF_clean
TAVQEN_clean |  | 0 | 0 |  |  | 0.06048579 | 0.07369307 | 0.07157587 | 0.01787298 | 0.0405555 | 0.03501148 | 0.04477951 | 0 | 0 |  |  |  | 0.1000542 | 0.3710691 | 0.326904 | 0.0589373 | 0.07336027 | 0.06353987 | 0.01740765 | 0.03952313 | 0.03294044 | 0.04453851 | 0 | 0 |  | 9.405 | 12.774 | 8.58042 | 90 | 112.8 | 90 | 950.3 | TAVQEN_clean
TAVSER_clean | occupancy | 0 | 0 |  | NUMBER OF ATOM | [7 empty] | 1529.21 | 835.445 | [13 empty] | NA | NA |  | 9.344 | 22.187 | 13.8756 | 90 | 109.571 | 90 | 2710.434 | TAVSER_clean
TAWHOO_clean |  | 0 | 0 |  |  | 0.6189172 | 0.5911661 | 0.3582084 | 0.9115774 | 0.2194563 | 0.02029838 | 0.381272 | 0 | 0 |  |  |  | -2.353777 | -4.603815 | -18.64052 | 0.8933589 | 0.9346156 | 0.8534094 | 0.7789225 | 0.2510327 | 0.1794763 | 0.3091723 | 0 | 0 |  | 10.058 | 18.085 | 15.619 | 90 | 90 | 90 | 2841.079 | TAWHOO_clean
TAWSUI_clean | occupancy | 1267.65 | 811.802 |  |  | 0.6646145 | 0.7518978 | 0.6034662 | 0.5686195 | 0.146189 | 0.1916615 | 0.07798018 | 0 | 0 |  |  |  | 1.916146 | -5.300773 | -3.393361 | 0.7204308 | 0.8184418 | 0.6374841 | 0.6173983 | 0.1743219 | 0.2287755 | 0.09264158 | 0 | 0 |  | 16.648 | 14.23 | 9.285 | 90 | 90 | 90 | 2199.626 | TAWSUI_clean
TAWTAP_clean | metalvsorganic | 972.627 | 596.454 |  |  | 0.8909273 | 0.8673976 | 0.5720307 | 1.045808 | 0.1824683 | 0.2563278 | 0.08398886 | 0 | 0 |  |  |  | -44.40598 | 3.378919 | -12.44774 | 1.618996 | 1.585649 | 1.484039 | 1.719625 | 0.5243858 | 0.5294524 | 0.5176304 | 0 | 0 |  | 8.083 | 16.884 | 15.4044 | 90 | 90.7662 | 90 | 2102.102 | TAWTAP_clean
TAWYUO_clean |  | 716.966 | 780.453 |  |  | 0.1897202 | 0.3239431 | 0.2593626 | 0.1795729 | 0.07105599 | 0.06500576 | 0.1690697 | 708.917 | 771.67 |  |  |  | 0.3142142 | 0.1023758 | -0.1708539 | 0.182952 | 0.3112003 | 0.2590817 | 0.173125 | 0.07169135 | 0.06523716 | 0.1762492 | 721.624 | 787.356 |  | 18.777 | 8.742 | 29.7332 | 90 | 90.2255 | 90 | 4880.623 | TAWYUO_clean
TAXHUX_clean |  | 0 | 0 |  |  | 0.7341727 | 0.5030593 | 0.3224632 | 0.8042644 | 0.09378113 | 0.07297154 | 0.1770195 | 0 | 0 |  |  |  | -6.917915 | -13.0365 | -3.659632 | 1.068347 | 0.8950144 | 0.7619316 | 1.120754 | 0.1635356 | 0.1687948 | 0.1424986 | 0 | 0 |  | 4.933 | 12.8891 | 19.8081 | 107.047 | 90 | 101.03 | 1179.747 | TAXHUX_clean
TAYNEN_clean |  | 0 | 0 |  |  | 0.5941448 | 0.9491582 | 0.67216 | 0.5510499 | 0.1073963 | 0.064979 | 0.3336218 | 440.471 | 338.211 |  |  |  | -7.124652 | -5.133326 | 2.97064 | 0.8088984 | 0.925636 | 0.8532641 | 0.7942925 | 0.1920622 | 0.1458362 | 0.4386008 | 0 | 0 |  | 11.967 | 11.9673 | 19.026 | 102.447 | 102.448 | 91.7095 | 2589.844 | TAYNEN_clean
TAZLAJ_clean | occupancy | 2047.66 | 1914.07 | collapse |  | 0.6062572 | 0.214958 | 5.476547 | 0.1931205 | 1.614041 | 0.04174108 | 4.848487 | 2040.14 | 1907.04 |  |  |  | 2.909268 | 2.909268 | 1.804239 | 0.606164 | 0.2646649 | 5.392191 | 0.1786601 | 1.616928 | 0.04847422 | 4.843462 | 2093.3 | 2109.62 |  | 19.541 | 19.541 | 25.95 | 90 | 90 | 90 | 9909.025 | TAZLAJ_clean
TAZLEN_clean | occupancy | 2060.39 | 1967 | collapse |  | 0.8461248 | 0.5433783 | 5.75573 | 0.3837974 | 1.666277 | 0.04337744 | 5.004813 | 1840.69 | 1757.24 |  |  |  | 2.41699 | 2.418998 | -0.1564764 | 0.7705225 | 0.4638114 | 5.681808 | 0.3099672 | 1.657166 | 0.04419122 | 4.975285 | 1860.86 | 1860.54 |  | 19.913 | 19.913 | 25.052 | 90 | 90 | 90 | 9933.809 | TAZLEN_clean
TAZLIR_clean |  | 2038.77 | 2096.73 |  |  | 0.4563154 | 0.4653105 | 1.334823 | 0.3683839 | 0.1106796 | 0.03903679 | 0.3451469 | 1805.81 | 1857.22 |  |  |  | 2.429237 | 2.432829 | -6.445767 | 0.4809445 | 0.5161347 | 1.369658 | 0.3819566 | 0.1240391 | 0.05487722 | 0.3503871 | 1807.8 | 1824.95 |  | 19.488 | 19.488 | 26.377 | 90 | 90 | 90 | 10017.51 | TAZLIR_clean
TAZLOX_clean |  | 2040.41 | 2088.44 |  |  | 0.4708099 | 0.4750274 | 1.311719 | 0.3883311 | 0.1106019 | 0.04108105 | 0.3381246 | 1806.22 | 1848.68 |  |  |  | 3.030101 | 3.030101 | -8.554535 | 0.5619334 | 0.6084801 | 1.404296 | 0.4630344 | 0.1327343 | 0.06681649 | 0.3484654 | 1824.6 | 1812.85 |  | 19.491 | 19.491 | 26.299 | 90 | 90 | 90 | 9990.966 | TAZLOX_clean
TAZLUD_clean |  | 2055.87 | 2090.38 |  |  | 0.4460473 | 0.4397564 | 1.285761 | 0.3677252 | 0.1102594 | 0.04188798 | 0.3340203 | 1822.89 | 1853.58 |  |  |  | 3.47224 | 3.501518 | -10.01153 | 0.5885351 | 0.6389794 | 1.410426 | 0.4901054 | 0.1351548 | 0.07109521 | 0.3448044 | 1839.71 | 1802.75 |  | 19.469 | 19.469 | 26.375 | 90 | 90 | 90 | 9997.232 | TAZLUD_clean
TAZSAP02_clean |  | 530.737 | 270.072 |  |  | 2.078165 | 2.016123 | 2.525598 | 2.07133 | 0.6623494 | 0.5169875 | 0.8671775 | 1339 | 681.394 |  |  |  | -12.30557 | -20.01882 | -8.511609 | 0.5715659 | 0.4795688 | 1.598789 | 0.5283623 | 0.5259171 | 0.3593907 | 0.7605678 | 0 | 0 |  | 7.877 | 12.0604 | 12.2751 | 112.12 | 89.9813 | 99.9505 | 1061.369 | TAZSAP02_clean
TAZYAV_clean |  | 2574.62 | 2918.9 |  |  | 0.647032 |  | 0.1442178 | 0.7168673 | 0.09948602 | 0.003275121 | 0.1956969 | 3120.16 | 3537.6 |  |  |  | -38.30974 | -23.95838 | -21.43025 | 5.491039 |  | 5.563748 | 5.48094 | 0.6824608 | 0.5258071 | 0.8391145 | 0 | 0 |  | 19.607 | 19.607 | 22.181 | 90 | 90 | 90 | 8527.141 | TAZYAV_clean
TEBCEK_clean |  | 0 | 0 |  |  | 0.604736 | 0.4556675 | 0.4184706 | 0.6260847 | 0.07890271 | 0.06462305 | 0.1574409 | 0 | 0 |  |  |  | 0.3662619 | -3.124237 | -4.306748 | 0.3279275 | 0.3426523 | 0.3302097 | 0.3263224 | 0.08744954 | 0.08451333 | 0.1035987 | 0 | 0 |  | 9.141 | 9.66676 | 13.8549 | 100.828 | 90.8106 | 100.943 | 1179.034 | TEBCEK_clean
TEBFUD_clean |  | 0 | 0 |  |  | 0.6375146 | 0.6495241 | 0.3586202 | 0.6513037 | 0.1015393 | 0.02684363 | 0.2222016 | 0 | 0 |  |  |  | -0.197927 | -7.769911 | -16.53709 | 0.8526023 | 1.227033 | 0.909 | 0.6990701 | 0.2342117 | 0.1286217 | 0.40478 | 0 | 0 |  | 7.149 | 10.706 | 17.1201 | 97.0964 | 90 | 90 | 1300.287 | TEBFUD_clean
TEBSAW_clean |  | 781.807 | 638.165 |  |  | 0.9733386 |  | 0.2201876 | 1.01518 | 0.04742909 | 0.04685008 | 0.05003466 | 0 | 0 |  |  |  | -5.289799 | 6.8967 | -1.464823 | 1.018095 |  | 0.5297264 | 1.045227 | 0.06285308 | 0.05480447 | 0.09907182 | 0 | 0 |  | 10.787 | 13.981 | 17.9069 | 111.604 | 90 | 90 | 2510.88 | TEBSAW_clean
TEBWII_clean |  | 0 | 0 |  |  | 0.3447584 |  | 0.07661602 | 0.3489481 | 0.08094428 | 0.07585862 | 0.1705791 | 0 | 0 |  |  |  | -2.575994 | -3.280511 | -1.390001 | 0.5771877 |  | 0.275786 | 0.5818971 | 0.1087178 | 0.1033604 | 0.2031409 | 0 | 0 |  | 16.021 | 19.2465 | 22.482 | 90 | 90 | 90.4287 | 6932.09 | TEBWII_clean
TECTUS_clean |  | 0 | 0 |  |  | 0.8387103 | 0.8861715 | 1.354207 | 0.7505425 | 0.1130728 | 0.03741112 | 0.2368827 | 976.066 | 867.412 |  |  |  | -20.33437 | -13.16136 | -23.8652 | 1.797851 | 2.492406 | 3.020394 | 1.297756 | 0.8694175 | 0.4275842 | 1.592418 | 0 | 0 |  | 9.926 | 9.92618 | 18.2876 | 84.2211 | 76.6873 | 112.972 | 1577.419 | TECTUS_clean
TECVEE_clean |  | 907.902 | 777.905 |  |  | 0.6520019 | 0.7693939 | 0.964109 | 0.5905779 | 0.1103562 | 0.05646612 | 0.2181364 | 984.48 | 843.512 |  |  |  | -14.71129 | -14.71023 | -11.16643 | 1.121499 | 1.207378 | 0.424086 | 1.142689 | 0.2632842 | 0.267077 | 0.2556985 | 0 | 0 |  | 10.332 | 10.3326 | 18.9806 | 81.0898 | 81.0893 | 82.4087 | 1965.517 | TECVEE_clean
TEDSIG_clean |  | 0 | 0 |  |  | 0.2803559 | 0.2532325 | 0.2073489 | 0.2847666 | 0.05791797 | 0.05784986 | 0.05857352 | 0 | 0 |  |  |  | -6.113157 | -6.24242 | 0.1561338 | 0.2898618 | 0.2407377 | 0.3061712 | 0.2936064 | 0.09802577 | 0.1016517 | 0.06312658 | 0 | 0 |  | 10.184 | 12.039 | 18.83 | 90 | 99.1582 | 90 | 2279.226 | TEDSIG_clean
TEDXOR_clean |  | 434.581 | 348.056 |  |  | 0.2779456 | 0.4597275 | 0.3491397 | 0.2489255 | 0.06720732 | 0.06515486 | 0.08362697 | 0 | 0 |  |  |  | 0.03020143 | -4.483273 | -1.238219 | 0.2364496 | 0.394129 | 0.3103939 | 0.2107549 | 0.08649321 | 0.08641783 | 0.08709621 | 0 | 0 |  | 16.224 | 20.987 | 12.849 | 90 | 90 | 90 | 4374.996 | TEDXOR_clean
TEFWIL_clean |  | 1395.67 | 1243.69 | [34 empty] | TEFWIL_clean
TEFWOR_clean |  | 1055.55 | 736.535 | [34 empty] | TEFWOR_clean
TEHRUU_clean |  | 0 | 0 |  |  | 0.8447345 |  | 0.8150723 | 0.8478244 | 0.04481566 | 0.03309297 | 0.06239969 | 0 | 0 |  |  |  | -1.617558 | -25.31505 | -2.725291 | 1.233285 |  | 0.9966012 | 1.25794 | 0.1887299 | 0.1687432 | 0.21871 | 0 | 0 |  | 8.773 | 11.0336 | 25.689 | 90 | 90 | 101.835 | 2433.778 | TEHRUU_clean
TEHWEK_clean |  | 0 | 0 |  |  | 0.06346943 | 0.02752139 | 0.1089265 | 0.07103366 | 0.06960101 | 0.05916474 | 0.09047355 | 0 | 0 |  |  |  | -2.874106 | -0.4266324 | -0.3617873 | 0.07096143 | 0.03152569 | 0.08547171 | 0.08197933 | 0.06010351 | 0.06064504 | 0.05902046 | 0 | 0 |  | 15.041 | 15.892 | 28.221 | 90 | 90 | 90 | 6745.71 | TEHWEK_clean
TEJBAN_clean |  | 0 | 0 |  |  | 0.1482045 | 0.1459782 | 0.09516475 | 0.1491885 | 0.06596237 | 0.06368353 | 0.08127614 | 0 | 0 |  |  |  | -2.234131 | -2.156447 | -1.230713 | 0.2248731 | 0.1920422 | 0.1350461 | 0.2297685 | 0.08465014 | 0.08168104 | 0.1046024 | 0 | 0 |  | 24.072 | 24.072 | 13.61 | 90 | 90 | 90 | 7886.467 | TEJBAN_clean
TEJBOB_clean |  | 931.01 | 710.492 |  |  | 0.2501117 |  | 0.5565914 | 0.2415984 | 0.0624867 | 0.06307739 | 0.05480784 | 887.098 | 676.987 |  |  |  | -7.445868 | 1.06238 | 0.1571895 | 0.1131513 |  | 0.3631452 | 0.106207 | 0.06074595 | 0.06135936 | 0.05277158 | 868.733 | 622.612 |  | 11.084 | 24.944 | 23.2842 | 90 | 96.9736 | 90 | 6389.975 | TEJBOB_clean
TEJGAS_clean |  | 516.361 | 270.232 |  |  | 0.6105385 | 0.7350221 | 0.6243566 | 0.549681 | 0.06888506 | 0.04275473 | 0.1183951 | 741.568 | 388.083 | [16 empty] | 10.206 | 11.249 | 22.1911 | 90 | 97.2019 | 90 | 2527.6 | TEJGAS_clean
TEJGEW_clean |  | 515.996 | 268.531 |  |  | 0.6719592 | 0.5983509 | 0.3421119 | 0.7313052 | 0.0633145 | 0.03967124 | 0.1093566 | 682.207 | 355.033 |  |  |  | -9.648932 | 6.269365 | -19.78185 | 1.56623 | 1.422629 | 1.092967 | 1.668912 | 0.3557554 | 0.2650784 | 0.532337 | 0 | 0 |  | 10.229 | 11.296 | 22.2691 | 90 | 97.065 | 90 | 2553.586 | TEJGEW_clean
TEJGIA01_clean |  | 539.095 | 286.259 |  |  | 0.7158047 | 0.6244009 | 0.3591551 | 0.7854256 | 0.06145175 | 0.03707556 | 0.1089212 | 702.817 | 373.208 |  |  |  | -10.21265 | 6.741911 | -19.75103 | 1.650907 | 1.504611 | 1.086784 | 1.761822 | 0.3695687 | 0.2758439 | 0.5520856 | 0 | 0 |  | 10.275 | 11.288 | 22.2271 | 90 | 97.3201 | 90 | 2556.981 | TEJGIA01_clean
TEJGIA_clean |  | 541.708 | 288.138 |  |  | 0.6956354 | 0.6100253 | 0.3542685 | 0.7614067 | 0.06276563 | 0.03860504 | 0.1098152 | 677.423 | 360.322 |  |  |  | -12.87001 | 8.764877 | -18.43986 | 1.442013 | 1.443082 | 1.064081 | 1.470591 | 0.3477751 | 0.2468378 | 0.5443374 | 0 | 0 |  | 10.281 | 11.293 | 22.2484 | 90 | 97.4611 | 90 | 2561.243 | TEJGIA_clean
TEJLOL_clean |  | 1571.34 | 1248.1 |  |  | 2.253324 | 3.565657 | 2.244091 | 2.220978 | 0.1897943 | 0.06642049 | 0.8719789 | 1164.01 | 924.548 |  |  |  | -11.97824 | -3.618551 | 17.38641 | 0.9521451 | 2.079783 | 1.587097 | 0.8922066 | 0.1760418 | 0.1117835 | 0.5313522 | 1243.53 | 991.848 |  | 9.423 | 18.2198 | 19.28 | 90 | 90 | 101.341 | 3245.458 | TEJLOL_clean
TEJQAC_clean |  | 0 | 0 |  |  | 0.2431088 | 0.3248385 | 0.2303816 | 0.2377867 | 0.06744817 | 0.05929206 | 0.1343284 | 0 | 0 |  |  |  | -5.582524 | -0.7425438 | -1.130221 | 0.2995631 | 0.457499 | 0.1515417 | 0.292707 | 0.07657696 | 0.07165045 | 0.1169744 | 0 | 0 |  | 14.214 | 21.157 | 24.013 | 90 | 90 | 90 | 7221.324 | TEJQAC_clean
TEMPAE_clean |  | 1902.24 | 2355.62 |  |  | 0.1033592 | 0.10661 | 0.1329881 | 0.101783 | 0.06319356 | 0.06691696 | 0.03596621 | 1860.99 | 2304.64 |  |  |  | -0.2450021 | -0.2401636 | -0.01949442 | 0.1107602 | 0.1115229 | 0.1471546 | 0.1092358 | 0.06354094 | 0.06711816 | 0.03738249 | 1850.24 | 2279.16 |  | 22.735 | 22.7347 | 25.1353 | 63.1127 | 63.113 | 60.001 | 9595.392 | TEMPAE_clean
TEMPEI_clean |  | 1710.97 | 2887.87 |  |  | 0.08407966 | 0.07174582 | 0.03574388 | 0.08695234 | 0.05723456 | 0.0579954 | 0.05064064 | 1677.3 | 2831.05 |  |  |  | 0.9756591 | 0.9738183 | 1.045593 | 0.08438104 | 0.1172789 | 0.0601025 | 0.08122478 | 0.05589512 | 0.05552476 | 0.05910486 | 1714.67 | 2983.1 |  | 21.729 | 21.7286 | 30.0023 | 98.0687 | 98.0704 | 117.44 | 12103.46 | TEMPEI_clean
TENLIJ_clean |  | 977.944 | 854.682 |  |  | 0.1813051 | 0.1677382 | 0.266173 | 0.1796225 | 0.06375449 | 0.05954968 | 0.08898336 | 960.596 | 839.517 |  |  |  | -4.064484 | -4.192926 | -3.268713 | 0.5511457 | 0.3818253 | 0.4855362 | 0.572996 | 0.1190736 | 0.1136893 | 0.1513794 | 0 | 0 |  | 17.518 | 17.5174 | 17.5175 | 95.7199 | 116.755 | 116.755 | 3966.128 | TENLIJ_clean
TENQOS_clean |  | 1789.32 | 1694.05 |  |  | 0.2681992 | 0.5165705 | 0.287825 | 0.2487061 | 0.09792434 | 0.07992762 | 0.165412 | 1606.86 | 1521.27 |  |  |  | 1.497115 | 0.1274623 | 1.710501 | 0.2249243 | 0.4838702 | 0.2747055 | 0.2019834 | 0.0922823 | 0.07566177 | 0.1546093 | 1703.11 | 1655.79 |  | 13.172 | 19.849 | 20.9115 | 90 | 102.06 | 90 | 5346.666 | TENQOS_clean
TEPJAB_clean | occupancy | 1183.01 | 889.543 |  |  | 1.337962 | 0.6395036 | 0.5736137 | 1.508228 | 0.5805565 | 0.6366908 | 0.2573003 | 102.747 | 77.2589 |  |  |  | 0.7396237 | 16.85994 | 1.126139 | 1.37729 | 0.4173648 | 0.3332279 | 1.611038 | 0.6940705 | 0.7753162 | 0.2262072 | 107.011 | 89.0762 |  | 22.214 | 23.4648 | 6.63954 | 90.3988 | 108.239 | 57.6002 | 2718.956 | TEPJAB_clean
TEQLIM_clean | occupancy | 1769.92 | 2269.9 |  |  | 0.4129751 | 0.2660136 | 0.202513 | 0.4473795 | 0.2129416 | 0.234025 | 0.06667549 | 1688.2 | 2165.04 |  |  |  | 0.7776032 | 1.216404 | 0.2453881 | 0.4115408 | 0.2585231 | 0.1953049 | 0.447218 | 0.2070972 | 0.227236 | 0.0673846 | 1700.92 | 2230.97 |  | 26.093 | 21.58 | 17.2376 | 90 | 92.5935 | 90 | 9696.325 | TEQLIM_clean
TEQPAI_clean |  | 0 | 0 |  |  | 0.4123593 | 0.4713589 | 0.2098439 | 0.4131568 | 0.06800618 | 0.05855497 | 0.1087646 | 0 | 0 |  |  |  | -0.4051349 | -1.369031 | -0.6611496 | 0.263083 | 0.3844165 | 0.1975272 | 0.2387291 | 0.06985516 | 0.06222883 | 0.1027437 | 0 | 0 |  | 14.489 | 18.115 | 22.113 | 90 | 90 | 90 | 5803.96 | TEQPAI_clean
TEQPEM_SL |  | 1881.85 | 3379.81 |  |  | 0.3311091 | 0.08953935 | 0.08440005 | 0.4075395 | 0.1298586 | 0.15486 | 0.01891506 | 1906.26 | 3423.77 |  |  |  | 0.1008387 | -0.2642168 | -0.3839628 | 0.3115095 | 0.09201238 | 0.08807511 | 0.380902 | 0.1280378 | 0.1525757 | 0.0191509 | 1902.63 | 3420.99 |  | 20.627 | 20.6277 | 20.6275 | 59.9984 | 59.9992 | 59.9995 | 6205.96 | TEQPEM_SL
TEQVAO_manual |  | 0 | 0 |  |  | 0.1429913 | 0.138829 | 0.1755701 | 0.1419293 | 0.03230951 | 0.02906616 | 0.04771546 | 0 | 0 |  |  |  | -1.863548 | 1.787216 | -5.251851 | 0.1996622 | 0.2205688 | 0.1713111 | 0.1959772 | 0.03907788 | 0.03470263 | 0.05986032 | 0 | 0 |  | 13.791 | 16.288 | 22.017 | 90 | 90 | 90 | 4945.63 | TEQVAO_manual
TEQVOC_clean |  | 403.193 | 270.029 |  |  | 0.7240854 | 0.5859907 | 0.4012428 | 0.7662476 | 0.1351052 | 0.1062253 | 0.2548716 | 584.772 | 391.647 | [16 empty] | 6.863 | 17.4943 | 18.0666 | 117.717 | 98.1237 | 95.7608 | 1866.516 | TEQVOC_clean
TEQWER01_clean |  | 0 | 0 |  |  | 0.3881872 |  | 0.5098828 | 0.3611437 | 0.05732492 | 0.03413983 | 0.07369087 | 0 | 0 |  |  |  | -2.43625 | -32.09889 | -3.031138 | 2.460093 |  | 2.355053 | 2.483435 | 0.3627189 | 0.1500026 | 0.5128715 | 0 | 0 |  | 5.784 | 30.251 | 7.54708 | 90 | 112.532 | 90 | 1219.725 | TEQWER01_clean
TEQWER_clean |  | 0 | 0 |  |  | 0.3273506 |  | 0.3577925 | 0.3205857 | 0.04798054 | 0.01964312 | 0.06798342 | 0 | 0 |  |  |  | -1.267635 | -38.4433 | 3.242617 | 2.842451 |  | 2.497619 | 2.91908 | 0.3846795 | 0.07175287 | 0.605569 | 0 | 0 |  | 5.784 | 30.282 | 7.55087 | 90 | 112.462 | 90 | 1222.206 | TEQWER_clean
TERFED_clean |  | 527.948 | 411.905 |  |  | 0.6570661 | 0.9472171 | 0.5872314 | 0.5980871 | 0.1544564 | 0.09140655 | 0.5537719 | 129.438 | 100.989 |  |  |  | -2.601577 | -4.061856 | -3.666904 | 0.4853905 | 0.854892 | 0.1892997 | 0.4175934 | 0.2563347 | 0.226134 | 0.4476059 | 0 | 0 |  | 16.49 | 16.4902 | 14.05 | 90 | 90 | 120 | 3308.671 | TERFED_clean
TERFUT_clean |  | 1753.44 | 1947.49 |  |  | 0.519799 | 0.4443715 | 0.5155969 | 0.5298978 | 0.06835267 | 0.06000466 | 0.1084231 | 1521.02 | 1689.29 |  |  |  | -1.289141 | -0.01453748 | 0.6069933 | 0.4534922 | 0.3981114 | 0.4934782 | 0.4587887 | 0.07357666 | 0.06473067 | 0.1160374 | 1548.3 | 1706.51 |  | 14.087 | 15.1332 | 15.1397 | 86.518 | 87.2855 | 86.8977 | 3213.676 | TERFUT_clean
TERNUA_clean |  | 1175.01 | 814.313 |  |  | 0.2214399 | 0.2663461 | 0.2185533 | 0.2066315 | 0.05281137 | 0.04203094 | 0.08325022 | 1165.85 | 807.89 |  |  |  | 2.351498 | 2.450765 | 0.1680627 | 0.2484519 | 0.3408642 | 0.1890871 | 0.2209458 | 0.06605936 | 0.05556341 | 0.09569498 | 1194.89 | 839.601 |  | 10.678 | 10.6777 | 18.7426 | 74.1387 | 74.1404 | 65.0214 | 1832.539 | TERNUA_clean
TESGOO_clean |  | 0 | 0 |  |  | 0.1722142 | 0.1648725 | 0.1357681 | 0.1886675 | 0.0645516 | 0.06443711 | 0.06466609 | 0 | 0 |  |  |  | -9.053259 | -1.055628 | -7.632762 | 0.4148828 | 0.3712972 | 0.3279682 | 0.480197 | 0.1177785 | 0.1194145 | 0.1161424 | 0 | 0 |  | 9.827 | 11.311 | 14.5071 | 91.5168 | 90 | 90 | 1611.946 | TESGOO_clean
TESGUU_clean |  | 0 | 0 |  |  | 0.1581255 | 0.1526231 | 0.142611 | 0.1675065 | 0.06338688 | 0.06549327 | 0.06128049 | 0 | 0 |  |  |  | -8.905201 | -0.08655691 | -9.145998 | 0.4526482 | 0.4057979 | 0.3448229 | 0.5264549 | 0.1211001 | 0.123423 | 0.1187773 | 0 | 0 |  | 9.774 | 11.207 | 14.7205 | 91.0587 | 90 | 90 | 1612.167 | TESGUU_clean
TESHAB_clean |  | 627.658 | 345.931 |  |  | 0.1587164 | 0.1395625 | 0.1462569 | 0.1809853 | 0.06505331 | 0.06439701 | 0.06570961 | 0 | 0 |  |  |  | -9.889959 | -1.398189 | -11.10676 | 0.6153351 | 0.5469074 | 0.4490704 | 0.7253289 | 0.1477156 | 0.1420746 | 0.1533565 | 0 | 0 |  | 9.978 | 11.365 | 15.0553 | 90.9971 | 90 | 90 | 1707.012 | TESHAB_clean
TETVIZ_clean | metalvsorganic | 0 | 0 |  |  | 2.47303 | 2.534351 | 1.840287 | 3.028895 | 0.4195485 | 0.06800616 | 0.5473821 | 0 | 0 |  |  |  | -21.70969 | -8.892976 | -16.08578 | 2.162156 | 2.289237 | 1.554675 | 2.434364 | 0.5941134 | 0.3856029 | 0.6699353 | 0 | 0 |  | 16.109 | 11.854 | 17.8228 | 90 | 103.296 | 90 | 3312.145 | TETVIZ_clean
TETWEW_clean |  | 1357.16 | 669.44 |  |  | 1.703502 | 1.69361 | 1.371257 | 2.115005 | 0.3428557 | 0.06462596 | 0.4396313 | 1418.75 | 699.817 |  | collapse | [14 empty] | 12.397 | 15.1946 | 20.9508 | 90.9491 | 92.9959 | 96.0483 | 3918.149 | TETWEW_clean
TETWOG_clean |  | 0 | 0 |  |  | 0.1533755 | 0.1692327 | 0.08604768 | 0.1536643 | 0.06199179 | 0.04846089 | 0.1020207 | 0 | 0 |  |  |  | -1.790482 | -5.16294 | -3.244119 | 0.4238628 | 0.3739136 | 0.4130209 | 0.4394657 | 0.1002827 | 0.09867505 | 0.1050387 | 0 | 0 |  | 9.124 | 9.61992 | 12.6476 | 94.4729 | 104.721 | 114.439 | 956.0974 | TETWOG_clean
TETWUM_clean |  | 0 | 0 |  |  | 0.370458 | 0.5756354 | 0.5519979 | 0.327617 | 0.1027882 | 0.05873899 | 0.2601067 | 0 | 0 |  |  |  | -9.717061 | -3.072639 | -1.31069 | 0.8390702 | 0.995019 | 0.575677 | 0.8256212 | 0.1931226 | 0.1358742 | 0.3975813 | 0 | 0 |  | 12.003 | 14.616 | 16.8229 | 115.748 | 105.685 | 90 | 2535.743 | TETWUM_clean
TETZEX_clean |  | 1136.59 | 595.528 |  |  | 0.3119566 | 0.3536495 | 0.2457452 | 0.2449167 | 0.02924612 | 0.01421652 | 0.04126979 | 1137.22 | 595.836 |  |  |  | -2.993523 | -2.804857 | 2.3305 | 0.3888027 | 0.4266442 | 0.328614 | 0.3280179 | 0.05091368 | 0.04128433 | 0.05861716 | 1146.31 | 579.497 |  | 27.329 | 17.377 | 10.212 | 90 | 90 | 90 | 4849.638 | TETZEX_clean
TETZEZ_clean |  | 1780.17 | 2418.63 |  |  | 0.1780667 | 0.1027956 | 0.1287937 | 0.1852709 | 0.06909793 | 0.07136366 | 0.04543364 | 1757.28 | 2387.54 |  |  |  | -0.1133267 | -0.2967752 | -0.06154405 | 0.1722427 | 0.1032859 | 0.1351718 | 0.178649 | 0.06932176 | 0.07156636 | 0.04587814 | 1760.4 | 2385.42 |  | 22.678 | 24.1602 | 25.3471 | 66.581 | 81.053 | 88.036 | 12582.9 | TETZEZ_clean
TETZID_clean |  | 574.976 | 427.048 |  |  | 0.1032023 | 0.1521486 | 0.09855724 | 0.09913547 | 0.06328077 | 0.0595088 | 0.08993602 | 0 | 0 |  |  |  | -4.367664 | 0.1714379 | -0.6611927 | 0.1117817 | 0.1314539 | 0.1265951 | 0.1097923 | 0.06850022 | 0.06724494 | 0.07737083 | 0 | 0 |  | 14.926 | 19.541 | 20.3875 | 90 | 94.38 | 90 | 5929.034 | TETZID_clean
TEVHEJ_clean | occupancy | 1586.41 | 1729.45 | [9 empty] | NA | NA | [13 empty] | NA | NA | [8 empty] | TEVHEJ_clean
TEVZEA_clean |  | 0 | 0 |  |  | 0.2121444 | 0.2019238 | 0.1626117 | 0.2347481 | 0.064814 | 0.06521753 | 0.06441047 | 0 | 0 |  |  |  | -10.9541 | -1.274771 | -7.076167 | 0.5502352 | 0.4672557 | 0.3448714 | 0.6845557 | 0.1256045 | 0.1273488 | 0.1238603 | 0 | 0 |  | 9.751 | 11.218 | 14.3736 | 91.2876 | 90 | 90 | 1571.884 | TEVZEA_clean
TEVZIE_clean |  | 0 | 0 |  |  | 0.1558915 | 0.1331448 | 0.1323182 | 0.1845316 | 0.06435665 | 0.06515324 | 0.06356006 | 0 | 0 |  |  |  | -9.771338 | -0.3266759 | -10.90357 | 0.5895165 | 0.4988134 | 0.3885307 | 0.7304661 | 0.1386949 | 0.1345964 | 0.1427934 | 0 | 0 |  | 9.849 | 11.296 | 14.7488 | 91.3093 | 90 | 90 | 1640.439 | TEVZIE_clean
TEVZOK_clean |  | 0 | 0 |  |  | 0.1858839 | 0.1786946 | 0.1551508 | 0.2007564 | 0.06400546 | 0.06570307 | 0.06230784 | 0 | 0 |  |  |  | -10.35425 | -1.735161 | -7.186102 | 0.5492164 | 0.4717334 | 0.3267933 | 0.6823052 | 0.1241324 | 0.1266319 | 0.1216329 | 0 | 0 |  | 9.668 | 11.215 | 14.4365 | 91.2582 | 90 | 90 | 1564.923 | TEVZOK_clean
TEVZUQ_clean |  | 0 | 0 |  |  | 0.1733905 | 0.1657843 | 0.164801 | 0.183144 | 0.06580624 | 0.06625754 | 0.06535494 | 0 | 0 |  |  |  | -8.969873 | -1.002142 | -8.802748 | 0.4925201 | 0.4547086 | 0.3879026 | 0.556486 | 0.1248614 | 0.1255364 | 0.1241864 | 0 | 0 |  | 9.825 | 11.296 | 14.733 | 91.4935 | 90 | 90 | 1634.56 | TEVZUQ_clean
TEWFOS_clean |  | 504.098 | 418.083 |  |  | 0.1162194 | 0.1864926 | 0.0003764011 | 0.1157935 | 0.04313933 | 0.04169393 | 0.06626586 | 476.904 | 395.52 |  |  |  | -6.704432 | 2.216994 | -0.9545414 | 0.1937074 | 0.3760587 | 0.0003848151 | 0.1907526 | 0.08455664 | 0.0841459 | 0.09112846 | 0 | 0 |  | 14.793 | 16.788 | 27.773 | 90 | 90 | 90 | 6897.282 | TEWFOS_clean
TEWFUY_clean |  | 511.206 | 425.097 |  |  | 0.1374432 | 0.249943 | 0.0003018138 | 0.1359284 | 0.04581747 | 0.04406688 | 0.07382681 | 482.112 | 400.906 |  |  |  | -10.58661 | 3.042467 | -1.395059 | 0.310674 | 0.5735807 | 0.0008981486 | 0.3069493 | 0.112118 | 0.1115592 | 0.1210583 | 0 | 0 |  | 14.918 | 16.766 | 17.8057 | 61.9134 | 65.2341 | 90 | 3457.845 | TEWFUY_clean
TEWGEJ01_clean |  | 0 | 0 |  |  | 0.1510874 | 0.1534372 | 0.0004888348 | 0.1531639 | 0.07336366 | 0.050487 | 0.2849728 | 0 | 0 |  |  |  | -1.054818 | -0.1685756 | -0.8657425 | 0.1595501 | 0.1273907 | 0.0004888348 | 0.163781 | 0.07755094 | 0.05567614 | 0.2798928 | 0 | 0 |  | 15.311 | 16.728 | 17.7879 | 118.048 | 115.49 | 90 | 3510.385 | TEWGEJ01_clean
TEWGEJ_clean |  | 602.009 | 509.963 |  |  | 0.09074741 | 0.06780935 | 0.0001783737 | 0.09309992 | 0.04493061 | 0.04326234 | 0.07162291 | 537.365 | 455.19 |  |  |  | -12.8035 | 3.806814 | -1.422853 | 0.3526339 | 0.6802784 | 0.001801775 | 0.3473847 | 0.1249484 | 0.1269485 | 0.09294696 | 0 | 0 |  | 15.284 | 16.728 | 17.8371 | 117.964 | 115.368 | 90 | 3522.362 | TEWGEJ_clean
TEXTOH_clean |  | 902.597 | 787.118 |  |  | 0.5759794 | 0.6996268 | 0.4319461 | 0.5656723 | 0.0713837 | 0.05503422 | 0.2073426 | 925.461 | 807.028 | [16 empty] | 9.382 | 13.6116 | 18.2699 | 74.7311 | 86.3817 | 88.5097 | 2246.188 | TEXTOH_clean
TEYHIP_charged |  | 1689.64 | 1950.6 |  |  | 0.1111077 |  | 0.0002483202 | 0.1121946 | 0.06692296 | 0.07031778 | 0.00581614 | 1670.49 | 1928.44 |  |  |  | -0.2276194 | -0.2448774 | -0.2514075 | 0.127421 |  | 0.0003378996 | 0.1286669 | 0.06855012 | 0.07227383 | 0.001523237 | 1672.37 | 1916.67 |  | 21.439 | 21.439 | 21.4388 | 109.471 | 109.47 | 109.47 | 7585.809 | TEYHIP_charged
TEYLIU_clean |  | 0 | 0 |  |  | 1.920322 | 1.894241 | 1.308839 | 1.969126 | 0.08864993 | 0.03100565 | 0.2353808 | 431.965 | 220.106 | [16 empty] | 6.204 | 12.0441 | 22.737 | 90 | 90 | 91.67 | 1698.223 | TEYLIU_clean
TEZKAM_clean |  | 1022.61 | 915.581 |  |  | 0.08830374 | 0.06265311 | 0.06771652 | 0.0923208 | 0.05155161 | 0.05415891 | 0.03143813 | 987.564 | 884.2 |  |  |  | -0.481969 | 1.008413 | -0.4471545 | 0.09436246 | 0.07870191 | 0.03751387 | 0.0982589 | 0.05046906 | 0.05313567 | 0.02989802 | 993.151 | 889.84 |  | 14.586 | 18.068 | 24.846 | 90 | 90 | 90 | 6547.911 | TEZKAM_clean
TIBYAG_clean |  | 2158.5 | 4809.42 |  |  | 0.7262806 |  | 0.001843395 | 0.7383545 | 0.06282918 | 0.05528811 | 0.1834863 | 2080.94 | 4636.5 |  |  |  | 1.292339 | 1.310561 | 1.044856 | 0.09534091 |  | 0.0001985428 | 0.09692661 | 0.05654032 | 0.05160366 | 0.1355268 | 2156.63 | 4982.94 |  | 13.758 | 17.565 | 16.9207 | 90 | 100.071 | 90 | 4026.039 | TIBYAG_clean
TICPOL_charged | occupancy | 0 | 0 |  |  | 0.8114431 | 0.9458339 | 0.6162077 | 0.7896087 | 0.08771203 | 0.0729221 | 0.1464492 | 0 | 0 |  |  |  | -5.200711 | -3.835234 | 1.981751 | 0.6328306 | 0.6851167 | 0.5486899 | 0.6247104 | 0.1175484 | 0.110663 | 0.1448931 | 0 | 0 |  | 15.744 | 17.8925 | 18.302 | 98.0837 | 111.636 | 104.924 | 4468.653 | TICPOL_charged
TIDKAS_clean | n= 1296 | 616.324 | 576.526 |  |  | 0.1665855 |  | 0.1314075 | 0.1670252 | 0.09435564 | 0.09669863 | 0.0439814 | 0 | 0 |  |  |  | 0.6862288 | -0.6090346 | -1.351844 | 0.1820265 |  | 0.2052575 | 0.1817361 | 0.1039835 | 0.1065563 | 0.04866846 | 522.871 | 482.848 |  | 31.52 | 39.636 | 13.996 | 90 | 90 | 90 | 17485.58 | TIDKAS_clean
TIDLEZ_clean |  | 1844.39 | 1775.89 |  |  | 0.1661086 |  | 0.0004200609 | 0.1739986 | 0.0726686 | 0.06892486 | 0.08577172 | 1606.98 | 1547.34 |  |  |  | -3.999577 | -3.514535 | -2.538078 | 0.2492439 |  | 0.004527025 | 0.2608971 | 0.08713508 | 0.09857802 | 0.0470848 | 1361.78 | 1183.69 |  | 18.912 | 7.596 | 13.892 | 90 | 90 | 90 | 1995.663 | TIDLEZ_clean
TIDLID_clean |  | 379.275 | 288.689 |  |  | 0.1640853 |  | 0 | 0.1718989 | 0.08135082 | 0.07930689 | 0.08850456 | 360.343 | 274.278 |  |  |  | -2.458268 | -2.211516 | -0.2640745 | 0.2107156 |  | 8.881784e-16 | 0.2207497 | 0.08708467 | 0.09249176 | 0.06815985 | 237.343 | 171.863 |  | 7.62 | 20.963 | 9.876 | 90 | 90 | 90 | 1577.573 | TIDLID_clean
TIDMEA_clean | metalvsorganic | 1298.17 | 743.09 |  |  | 1.969358 | 1.710679 | 1.5386 | 2.29983 | 0.3918924 | 0.2352035 | 0.5709656 | 1314.69 | 752.54 |  |  |  | -34.18437 | -10.54105 | -33.56056 | 2.111182 | 1.897245 | 2.621736 | 2.240027 | 0.9893591 | 0.7211277 | 1.295909 | 0 | 0 |  | 11.013 | 13.355 | 15.8431 | 114.93 | 110.336 | 90 | 1951.734 | TIDMEA_clean
TIDQIG_clean | metalvsorganic | 0 | 0 |  |  | 0.1169427 | 0.09614181 | 0.122515 | 0.1532204 | 0.03730291 | 0.02623737 | 0.04689303 | 0 | 0 |  |  |  | -28.72952 | -9.902719 | -9.114439 | 1.509367 | 1.654433 | 0.9780102 | 1.420532 | 0.5179114 | 0.4854642 | 0.5460322 | 0 | 0 |  | 17.277 | 6.62 | 23.1043 | 90 | 94.2096 | 90 | 2635.396 | TIDQIG_clean
TIDSEE_clean |  | 0 | 0 |  |  | 1.13186 | 0.9681839 | 0.94358 | 1.243951 | 0.1444119 | 0.02819773 | 0.2497795 | 0 | 0 |  |  |  | -13.19891 | -1.54159 | 2.922258 | 0.7082986 | 0.5672418 | 0.7139676 | 0.7593586 | 0.2168061 | 0.1141156 | 0.3099122 | 0 | 0 |  | 12.795 | 13.0322 | 20.8641 | 81.9103 | 84.4496 | 70.5431 | 3243.071 | TIDSEE_clean
TIFBOA_clean |  | 0 | 0 |  |  | 0.4261188 |  | 0.3341756 | 0.4367276 | 0.1130835 | 0.03782132 | 0.1977534 | 0 | 0 | [16 empty] | 7.352 | 11.6245 | 14.131 | 90 | 90 | 98.7233 | 1193.712 | TIFBOA_clean
TIFDOB_clean | n= 1232 | 0 | 0 | [9 empty] | NA | NA | [13 empty] | NA | NA | [8 empty] | TIFDOB_clean
TIFHAT_charged |  | 1569.22 | 1734.73 | [34 empty] | TIFHAT_charged
TIFHEX_charged |  | 1600.15 | 1734.05 | [34 empty] | TIFHEX_charged
TIFZIR_clean | metalvsorganic | 0 | 0 |  |  | 0.7498213 | 0.7010385 | 0.5156618 | 0.9108052 | 0.03728619 | 0.02746949 | 0.05037512 | 674.065 | 453.59 |  |  |  | -3.019265 | -35.62199 | -7.676202 | 1.592863 | 1.624565 | 1.823803 | 1.458707 | 0.5465169 | 0.5610554 | 0.5271322 | 0 | 0 |  | 16.335 | 9.275 | 17.2414 | 90 | 117.987 | 90 | 2306.709 | TIFZIR_clean
TIGNII_clean |  | 1763.02 | 1464.03 |  |  | 1.649369 |  | 0.9493256 | 1.719373 | 0.1010851 | 0.05783044 | 0.2394998 | 1834.65 | 1523.53 |  |  |  | -13.30202 | -3.516656 | -1.826535 | 1.034552 |  | 1.487444 | 0.9892624 | 0.2195756 | 0.1543684 | 0.4282387 | 934.972 | 569.859 |  | 12.668 | 22.274 | 14.3662 | 90 | 123.07 | 90 | 3396.992 | TIGNII_clean
TIGQOR_clean |  | 0 | 0 |  |  | 0.4187402 | 0.4792292 | 0.312965 | 0.2825596 | 0.06275936 | 0.04343469 | 0.08208404 | 0 | 0 |  |  |  | 3.586595 | 3.586595 | 3.766666 | 0.06587506 | 0.08258419 | 0.03637525 | 0.02853837 | 0.03348025 | 0.0292506 | 0.0377099 | 0 | 0 |  | 13.258 | 13.2582 | 45.677 | 90 | 90 | 119.999 | 6953.367 | TIGQOR_clean
TIGQUX_clean |  | 0 | 0 |  |  | 0.2698143 | 0.3068063 | 0.1987456 | 0.1929149 | 0.04519799 | 0.03015899 | 0.06023699 | 0 | 0 |  |  |  | 2.204933 | 2.203422 | 2.345151 | 0.08330093 | 0.09754999 | 0.06328309 | 0.04632254 | 0.03464094 | 0.02142392 | 0.04785797 | 0 | 0 |  | 13.239 | 13.2385 | 46.381 | 90 | 90 | 119.999 | 7039.942 | TIGQUX_clean
TIGSOT_clean |  | 289.883 | 161.933 |  |  | 0.1637244 | 0.1658997 | 0.1974635 | 0.160431 | 0.0583839 | 0.05909099 | 0.0554966 | 266.269 | 148.745 |  |  |  | -4.357661 | -3.143889 | 0.3184713 | 0.3139386 | 0.3191999 | 0.3881573 | 0.3065563 | 0.07973336 | 0.09046004 | 0.03593275 | 0 | 0 |  | 9.646 | 9.41 | 30.9295 | 90 | 93.3382 | 90 | 2802.672 | TIGSOT_clean
TIGVUC_clean |  | 0 | 0 |  |  | 0.3233168 | 0.4211005 | 0.3681482 | 0.3188649 | 0.06305305 | 0.05754317 | 0.1415689 | 0 | 0 |  |  |  | -1.318003 | -1.045722 | -1.864865 | 0.3193928 | 0.3879197 | 0.3770518 | 0.315787 | 0.07264549 | 0.0683229 | 0.1342425 | 0 | 0 |  | 22.291 | 16.132 | 17.39 | 90 | 90 | 90 | 6253.416 | TIGVUC_clean
TIJPOT_clean |  | 0 | 0 |  |  | 0.527378 | 0.555154 | 0.4417941 | 0.5267601 | 0.09975435 | 0.05683633 | 0.1946258 | 0 | 0 |  |  |  | -9.612969 | -30.38306 | 12.36571 | 1.724595 | 1.570627 | 1.188401 | 1.817191 | 0.32481 | 0.2045794 | 0.5905828 | 0 | 0 |  | 12.418 | 22.535 | 10.164 | 90 | 107.055 | 90 | 2719.209 | TIJPOT_clean
TIKMEH_clean |  | 308.957 | 196.177 |  |  | 0.1022713 | 0.1163511 | 0.1284425 | 0.09868472 | 0.06328095 | 0.05693489 | 0.08905213 | 111.618 | 70.8707 |  |  |  | -2.210998 | -0.2397008 | -0.337387 | 0.1291721 | 0.135927 | 0.1400787 | 0.1275232 | 0.06727706 | 0.06364421 | 0.08202997 | 95.1023 | 58.5687 |  | 10.592 | 19.4412 | 23.6818 | 73.7443 | 83.6603 | 89.7112 | 4651.288 | TIKMEH_clean
TIKMUW_clean |  | 0 | 0 |  |  | 0.9930549 | 0.9789392 | 2.134046 | 0.9586254 | 0.0526173 | 0.04084135 | 0.1494418 | 0 | 0 |  |  |  | -6.646153 | -3.622523 | -9.455738 | 0.9127302 | 0.9284978 | 1.556343 | 0.8902958 | 0.1294833 | 0.1280227 | 0.1414929 | 0 | 0 |  | 10.448 | 15.0277 | 16.7747 | 65.3861 | 83.9534 | 73.5958 | 2296.768 | TIKMUW_clean
TIKXER_clean |  | 0 | 0 |  |  | 0.1728806 | 0.155363 | 0.239438 | 0.1731733 | 0.06067689 | 0.04663157 | 0.08555716 | 0 | 0 |  |  |  | -0.7738781 | -0.3060424 | -0.3158882 | 0.1462781 | 0.1571359 | 0.2157683 | 0.136868 | 0.0682802 | 0.05527174 | 0.09132377 | 0 | 0 |  | 9.203 | 11.5995 | 17.0631 | 104.602 | 90 | 113.369 | 1607.78 | TIKXER_clean
TIKXIV_clean | occupancy | 0 | 0 | collapse |  | 0.9810404 | 0.4082309 | 5.441208 | 0.614456 | 0.8522948 | 0.0958129 | 1.894559 | 0 | 0 |  |  |  | -9.129941 | 10.27476 | -9.328661 | 1.267097 | 0.7641111 | 5.431853 | 0.9141638 | 1.005021 | 0.1402412 | 2.196496 | 0 | 0 |  | 21.148 | 9.277 | 17.2636 | 90 | 106.403 | 90 | 3249.094 | TIKXIV_clean
TILBIB01_clean | occupancy | 1711.6 | 1007.55 | [9 empty] | NA | NA | [13 empty] | NA | NA | [8 empty] | TILBIB01_clean
TILBIB_clean | occupancy | 1712.56 | 1003.68 | [9 empty] | NA | NA | [13 empty] | NA | NA | [8 empty] | TILBIB_clean
TILBOH_clean | occupancy | 1892.44 | 1081.38 | [9 empty] | NA | NA | [13 empty] | NA | NA | [8 empty] | TILBOH_clean
TILDIC_clean |  | 0 | 0 |  |  | 0.3787251 | 0.4516543 | 0.4308137 | 0.3490485 | 0.08842132 | 0.06145933 | 0.1356048 | 0 | 0 |  |  |  | -3.960841 | -7.720662 | -6.083282 | 0.9550655 | 1.082941 | 0.4415956 | 0.9396849 | 0.2076 | 0.1388606 | 0.327894 | 0 | 0 |  | 7.942 | 8.4643 | 19.6437 | 87.8703 | 85.4568 | 62.0211 | 1162.512 | TILDIC_clean
TILHAY_clean |  | 0 | 0 |  |  | 0.2805922 | 0.3876175 | 0.06196684 | 0.2631359 | 0.09160916 | 0.04851926 | 0.177789 | 0 | 0 |  |  |  | -0.7891915 | -1.742839 | -3.223985 | 0.20467 | 0.2844411 | 0.04912117 | 0.1910421 | 0.09842757 | 0.07633846 | 0.1426058 | 0 | 0 |  | 14.737 | 13.598 | 11.337 | 90 | 113.139 | 90 | 2089.102 | TILHAY_clean
TILHAZ_clean |  | 1690.16 | 1683.88 |  |  | 0.2315886 | 0.2290346 | 0.1800119 | 0.2360023 | 0.06976033 | 0.05485695 | 0.1119866 | 1709.44 | 1703.09 |  |  |  | -2.086374 | -2.089194 | -0.3420403 | 0.1690906 | 0.1706815 | 0.1260479 | 0.1717105 | 0.0743438 | 0.07017953 | 0.08614257 | 1618.63 | 1540.7 |  | 28.365 | 28.365 | 13.361 | 90 | 90 | 90 | 10749.9 | TILHAZ_clean
TILHEC_clean |  | 0 | 0 |  |  | 0.4440344 | 0.5680339 | 0.2225009 | 0.4211624 | 0.0931407 | 0.05068793 | 0.2063481 | 0 | 0 |  |  |  | -5.869115 | -2.69592 | -2.24867 | 0.6336272 | 0.7455861 | 0.4214227 | 0.6139913 | 0.1092344 | 0.08739797 | 0.1674647 | 0 | 0 |  | 13.375 | 14.385 | 11.3178 | 90 | 111.408 | 90 | 2027.298 | TILHEC_clean
TILPUA_clean | occupancy | 1526.14 | 811.184 | [9 empty] | NA | NA | [13 empty] | NA | NA | [8 empty] | TILPUA_clean
TILVOZ_clean |  | 2443.92 | 2314.35 |  |  | 0.02171454 |  | 0 | 0.02714318 | 0.0361909 | 0.05428635 | 0.02714318 | 2434.05 | 2305.01 |  |  |  | 0.01266023 | 0.01266023 | 0.01266023 | 0.02171454 |  | 9.420555e-16 | 0.02714318 | 0.0361909 | 0.05428635 | 0.02714318 | 2434.31 | 2306.13 |  | 12.638 | 12.638 | 12.638 | 90 | 90 | 90 | 2018.529 | TILVOZ_clean
TILVUF_clean |  | 2437.09 | 2199.66 |  |  | 0.4410762 |  | 0.3336722 | 0.4679273 | 0.03129754 | 0.05041307 | 0.02173977 | 2187.92 | 1974.76 |  |  |  | -1.839274 | -1.839274 | 0.7130887 | 0.1804286 |  | 0.02260032 | 0.2198857 | 0.03380092 | 0.07168229 | 0.01486023 | 2206.83 | 1932.92 |  | 8.978 | 8.978 | 11.934 | 90 | 90 | 90 | 961.9339 | TILVUF_clean
TILWAM_clean |  | 2451.29 | 2170.32 |  |  | 0.4750704 |  | 0.4778086 | 0.4743858 | 0.02787745 | 0.003301418 | 0.04016546 | 2189.06 | 1938.15 |  |  |  | -10.50438 | -10.6096 | 32.47375 | 0.7810033 |  | 0.8283481 | 0.7691671 | 0.05358346 | 0.01075914 | 0.07499563 | 2442.25 | 2291.56 |  | 9.124 | 9.124 | 11.335 | 90 | 90 | 90 | 943.609 | TILWAM_clean
TILWEQ_clean |  | 2380.16 | 2213.12 |  |  | 0.2585832 |  | 0.1072168 | 0.2964248 | 0.05597683 | 0.07941639 | 0.04425705 | 2453.27 | 2281.1 |  |  |  | 0.6424738 | 0.6424738 | 6.492649 | 0.4858831 |  | 0.6936659 | 0.4339374 | 0.06920036 | 0.05480738 | 0.07639685 | 2439.02 | 2446.22 |  | 12.483 | 12.483 | 12.719 | 90 | 90 | 90 | 1981.942 | TILWEQ_clean
TILXES_clean |  | 2646.74 | 2445.86 |  |  | 1.131779 | 1.471799 | 0.9402857 | 1.101245 | 0.0567657 | 0.05672406 | 0.05714051 | 2402.21 | 2219.91 |  |  |  | 840.5953 | 16.81673 | 479.0738 | 7.676228 | 7.850862 | 8.007149 | 7.633716 | 1.141723 | 1.062922 | 1.850934 | 319.508 | 1146.74 |  | 10.254 | 16.383 | 16.6413 | 90 | 103.784 | 90 | 2715.083 | TILXES_clean
TIMMEI_clean | n= 1160 | 0 | 0 | [9 empty] | NA | NA |  |  |  | -0.116889 | -0.1301062 | -7.96802 | 0.4652778 | 1.255614 | 0.3587364 | 0.4214143 | 0.2670015 | 0.2754193 | 0.2050157 | 0 | 0 | [8 empty] | TIMMEI_clean
TIMMIM_charged | n= 1062 | 0 | 0 | [9 empty] | NA | NA | [13 empty] | NA | NA | [8 empty] | TIMMIM_charged
TINFIH_clean | Z>86 | 1421.67 | 577.073 | [9 empty] | NA | NA | [13 empty] | NA | NA | [8 empty] | TINFIH_clean
TIPZOJ_clean |  | 0 | 0 |  |  | 1.151278 | 0.7326097 | 0.8635162 | 1.280602 | 0.2536798 | 0.05419316 | 0.4697903 | 0 | 0 |  |  |  | -2.043932 | -11.44903 | -4.726556 | 0.7797719 | 0.5536486 | 1.033113 | 0.7678677 | 0.2815627 | 0.1325923 | 0.4429474 | 0 | 0 |  | 11.791 | 22.691 | 11.9215 | 102.046 | 90 | 90 | 3119.359 | TIPZOJ_clean
TIPZUP_clean | occupancy | 139.98 | 52.1339 |  |  | 0.7400044 | 0.9214032 | 0.7929342 | 0.6738053 | 0.2437716 | 0.1321329 | 0.3970383 | 0 | 0 |  |  |  | 0.1919339 | -2.400044 | -5.096456 | 0.6332278 | 0.7380026 | 0.6193113 | 0.6014496 | 0.2367288 | 0.1580596 | 0.3447322 | 0 | 0 |  | 28.864 | 12.833 | 14.7629 | 90 | 113.112 | 90 | 5029.457 | TIPZUP_clean
TIQFIJ_clean | metalvsorganic | 0 | 0 |  |  | 0.4698305 | 0.4880138 | 0.2804275 | 0.5482413 | 0.1541108 | 0.1322617 | 0.1767403 | 0 | 0 |  |  |  | -13.2777 | -1.43235 | -13.59952 | 1.506362 | 1.63622 | 0.7036454 | 1.653894 | 0.576737 | 0.4146596 | 0.744603 | 0 | 0 |  | 9 | 9.11222 | 9.49275 | 90.8359 | 94.2289 | 94.1788 | 774.1607 | TIQFIJ_clean
TIQGEG01_clean | occupancy | 0 | 0 |  |  | 0.3841342 | 0.4326772 | 0.4567568 | 0.3278376 | 0.1157234 | 0.05923212 | 0.1859559 | 0 | 0 | [13 empty] | NA | NA |  | 10.142 | 14.224 | 10.5472 | 91.793 | 90 | 90 | 1520.792 | TIQGEG01_clean
TIQGEG_clean | occupancy | 0 | 0 |  |  | 0.381305 | 0.4255891 | 0.4559282 | 0.3278546 | 0.1108601 | 0.05807891 | 0.1802296 | 0 | 0 |  |  |  | -27.04239 | 10.63925 | -12.08582 | 0.9562285 | 1.040284 | 0.538593 | 0.9945939 | 0.3218622 | 0.2213109 | 0.4540152 | 0 | 0 |  | 10.166 | 14.26 | 10.5632 | 91.8011 | 90 | 90 | 1530.561 | TIQGEG_clean
TIQGIK_clean |  | 0 | 0 |  |  | 0.3901634 | 0.4604527 | 0.325857 | 0.3523627 | 0.06560228 | 0.02702585 | 0.1079423 | 0 | 0 |  |  |  | -0.2289651 | 1.324849 | -2.681096 | 0.3551382 | 0.423734 | 0.2817252 | 0.3208204 | 0.08350081 | 0.04291697 | 0.1280441 | 0 | 0 |  | 10.045 | 14.16 | 10.2289 | 92.2579 | 90 | 90 | 1453.801 | TIQGIK_clean
TIQGOQ_clean |  | 0 | 0 |  |  | 0.524645 | 0.7401899 | 0.4411746 | 0.4640788 | 0.1969059 | 0.08195998 | 0.4070413 | 0 | 0 |  |  |  | -8.497303 | -8.497303 | -14.09744 | 1.080261 | 1.429115 | 0.7418216 | 0.9980515 | 0.3859403 | 0.2360584 | 0.659943 | 0 | 0 |  | 12.238 | 12.238 | 12.398 | 90 | 90 | 90 | 1856.832 | TIQGOQ_clean
TIQGUW_clean |  | 0 | 0 |  |  | 0.4691174 | 0.7324686 | 0.6941178 | 0.3685686 | 0.2024122 | 0.06591241 | 0.4851618 | 0 | 0 |  |  |  | -9.01753 | -9.01753 | -0.8920377 | 0.7459658 | 1.11221 | 0.5871863 | 0.6432312 | 0.2839825 | 0.1569284 | 0.5471661 | 0 | 0 |  | 12.265 | 12.265 | 12.421 | 90 | 90 | 90 | 1868.494 | TIQGUW_clean
TIQHAD_clean |  | 0 | 0 |  |  | 0.4712151 | 0.7237317 | 0.6690415 | 0.3762124 | 0.2019671 | 0.07320042 | 0.450916 | 0 | 0 |  |  |  | -8.382377 | -8.382377 | -14.69894 | 1.094256 | 1.448816 | 0.8204521 | 1.004244 | 0.3612575 | 0.2220815 | 0.6303312 | 0 | 0 |  | 12.234 | 12.234 | 12.373 | 90 | 90 | 90 | 1851.876 | TIQHAD_clean
TIQHEH_clean |  | 0 | 0 |  |  | 0.5037946 | 0.5828416 | 0.3879429 | 0.4880378 | 0.1195296 | 0.03819624 | 0.2880058 | 0 | 0 |  |  |  | -8.610862 | -8.610862 | -14.60143 | 1.112958 | 1.464373 | 0.8241217 | 1.025118 | 0.3682419 | 0.2203019 | 0.6746891 | 0 | 0 |  | 12.245 | 12.245 | 12.407 | 90 | 90 | 90 | 1860.306 | TIQHEH_clean
TIQHIL_clean |  | 0 | 0 |  |  | 0.5951795 | 0.8278682 | 0.4015726 | 0.5372015 | 0.1980755 | 0.0706237 | 0.4444824 | 0 | 0 |  |  |  | -8.300172 | -8.300172 | -14.26164 | 1.090354 | 1.441413 | 0.798988 | 1.002825 | 0.3589754 | 0.2213087 | 0.6251309 | 0 | 0 |  | 12.213 | 12.213 | 12.345 | 90 | 90 | 90 | 1841.348 | TIQHIL_clean
TIRHIL_clean |  | 2354.62 | 3105.61 |  |  | 0.5000211 | 0.5047349 | 0.4968875 | 0.4916379 | 0.07042843 | 0.08208497 | 0.06071465 | 2406.34 | 3173.83 |  |  |  | 1.88622 | 1.88622 | 1.88622 | 0.3043547 | 0.307648 | 0.3173106 | 0.2934494 | 0.06427707 | 0.08559218 | 0.04651447 | 2349.46 | 3277.49 |  | 15.486 | 15.486 | 15.486 | 90 | 90 | 90 | 3713.794 | TIRHIL_clean
TIRKEM_clean | occupancy | 0 | 0 | [9 empty] | NA | NA |  |  |  | -5.147123 | -5.133948 | -3.228781 | 0.8830133 | 1.1262 | 0.4030363 | 0.8674227 | 0.4439451 | 0.3696916 | 1.081288 | 0 | 0 | [8 empty] | TIRKEM_clean
TIRLIQ_clean |  | 562.875 | 418.49 |  |  | 0.0960499 | 0.06829049 | 0.09578022 | 0.1012391 | 0.06279641 | 0.0604061 | 0.073254 | 507.063 | 376.993 |  |  |  | 0.4667514 | -0.2158441 | 0.304029 | 0.1067846 | 0.08145489 | 0.1070515 | 0.1114935 | 0.06412425 | 0.0604596 | 0.08015709 | 535.432 | 398.999 |  | 11.805 | 17.142 | 21.544 | 90 | 90 | 106.442 | 4181.391 | TIRLIQ_clean
TIRQOB_clean |  | 1272.58 | 1067.96 |  |  | 0.3098029 | 0.3528879 | 0.5191611 | 0.2903926 | 0.06648649 | 0.0626626 | 0.08799583 | 1014.36 | 851.277 |  |  |  | -0.9308985 | -0.9641879 | -0.9994826 | 0.3118712 | 0.3279663 | 0.4727936 | 0.300025 | 0.06937063 | 0.06662164 | 0.08483368 | 958.272 | 780.912 |  | 24.933 | 24.9329 | 24.933 | 109.47 | 109.471 | 109.471 | 11931.88 | TIRQOB_clean
TIRRIW_clean |  | 1208.04 | 1127.99 |  |  | 0.3506631 | 0.317246 | 0.3209406 | 0.3564985 | 0.06484694 | 0.05172472 | 0.1447732 | 1148.67 | 1072.6 |  |  |  | -0.4011129 | -1.379468 | -2.410935 | 0.4611402 | 0.4396455 | 0.4373804 | 0.4650594 | 0.08142534 | 0.07239532 | 0.1364264 | 1011.21 | 917.776 |  | 12.939 | 13.0923 | 13.7542 | 85.447 | 70.3022 | 83.7294 | 2178.256 | TIRRIW_clean
TISGUY_clean |  | 0 | 0 |  |  | 0.5506661 | 0.6714162 | 0.4539954 | 0.5464064 | 0.06412174 | 0.05070526 | 0.1882241 | 557.113 | 444.391 |  |  |  | 1.094795 | -4.957557 | -3.710763 | 0.5549537 | 0.7454306 | 0.5540503 | 0.5437758 | 0.08928724 | 0.08142294 | 0.162032 | 0 | 0 |  | 9.956 | 14.89 | 28.226 | 90 | 90 | 106.307 | 4016.026 | TISGUY_clean
TISHAF_clean |  | 1789.15 | 2229.31 |  |  | 0.1904252 | 0.2402358 | 0.2224574 | 0.1823103 | 0.06726662 | 0.05863286 | 0.1231805 | 1665.96 | 2075.88 |  |  |  | 0.440389 | -1.820593 | -1.808064 | 0.1858314 | 0.2367035 | 0.2418835 | 0.1767247 | 0.07900514 | 0.0677256 | 0.1520535 | 1608.31 | 1931.06 |  | 20.823 | 23.1462 | 23.1467 | 68.5848 | 72.5502 | 107.45 | 8792.617 | TISHAF_clean
TISJOW_clean |  | 0 | 0 |  |  | 0.206056 | 0.3201585 | 0.2331875 | 0.1969325 | 0.06650886 | 0.05924029 | 0.1391946 | 0 | 0 |  |  |  | -3.336646 | -1.430474 | -1.289096 | 0.1855905 | 0.2424056 | 0.1490454 | 0.1819921 | 0.0853743 | 0.08092556 | 0.1298617 | 0 | 0 |  | 8.855 | 17.267 | 33.504 | 90 | 92.6927 | 90 | 5117.081 | TISJOW_clean
TISKOW_clean |  | 0 | 0 |  |  | 0.691802 | 0.9501186 | 0.4858278 | 0.6681166 | 0.06980163 | 0.03848433 | 0.1559242 | 599.343 | 384.647 |  |  |  | -0.4562224 | -6.187371 | -7.699586 | 0.8787134 | 1.17081 | 0.4993505 | 0.8665761 | 0.1135042 | 0.09437732 | 0.1661031 | 387.675 | 209.408 |  | 14.204 | 14.4602 | 18.0725 | 69.233 | 66.8604 | 60.5844 | 2912.176 | TISKOW_clean
TISLIR_clean |  | 0 | 0 |  |  | 0.4021053 | 0.5993016 | 0.2283042 | 0.4037097 | 0.08769221 | 0.05002662 | 0.1630234 | 0 | 0 |  |  |  | -21.06313 | -0.9219894 | -9.459285 | 0.7742375 | 1.193275 | 0.51047 | 0.7670913 | 0.2069934 | 0.20598 | 0.2090202 | 0 | 0 |  | 8.517 | 9.76175 | 22.405 | 90 | 90 | 92.2838 | 1861.291 | TISLIR_clean
TISNEQ_clean |  | 0 | 0 |  |  | 0.1901051 | 0.2642554 | 0.1287589 | 0.1885524 | 0.05490125 | 0.05699541 | 0.02191826 | 0 | 0 |  |  |  | -5.864183 | 1.382853 | -4.32776 | 0.4427424 | 0.5219587 | 0.4178388 | 0.4403579 | 0.08740217 | 0.09017052 | 0.04380068 | 0 | 0 |  | 10.441 | 13.3929 | 20.454 | 90 | 90 | 94.4236 | 2851.67 | TISNEQ_clean
TISPAO_clean |  | 1286.05 | 1265.45 |  |  | 0.6100392 | 0.6568083 | 0.6382055 | 0.5861233 | 0.08554313 | 0.03267571 | 0.2008902 | 1368.23 | 1346.3 |  |  |  | -2.415868 | -2.377785 | -2.382613 | 0.4462143 | 0.5210331 | 0.5156003 | 0.405252 | 0.09813682 | 0.05139436 | 0.2001204 | 1226.52 | 1132.38 |  | 18.643 | 18.6438 | 18.6434 | 59.999 | 59.9989 | 59.9997 | 4581.972 | TISPAO_clean
TISWEZ_clean |  | 0 | 0 |  |  | 0.3389638 | 0.2304262 | 0.2096495 | 0.380964 | 0.08296089 | 0.05671104 | 0.1231077 | 0 | 0 |  |  |  | -3.676852 | -6.335767 | -2.814798 | 0.5190542 | 0.3547824 | 0.2950321 | 0.5843905 | 0.1323034 | 0.1055149 | 0.1732741 | 0 | 0 |  | 11.945 | 19.2165 | 19.2168 | 84.4569 | 71.8913 | 71.8941 | 3984.96 | TISWEZ_clean
TIVFAG_clean |  | 0 | 0 |  |  | 0.3414019 | 0.4102916 | 0.3496971 | 0.2889472 | 0.07362304 | 0.02793208 | 0.1261676 | 0 | 0 | [16 empty] | 10.039 | 14.229 | 10.3414 | 92.4496 | 90 | 90 | 1475.867 | TIVFAG_clean
TIVFEK_clean |  | 0 | 0 |  |  | 0.3314972 | 0.397555 | 0.3105798 | 0.2879355 | 0.06920265 | 0.03835981 | 0.1055814 | 0 | 0 | [16 empty] | 10.06 | 14.185 | 10.254 | 92.2636 | 90 | 90 | 1462.115 | TIVFEK_clean
TIVFIO_clean |  | 0 | 0 |  |  | 0.3333685 | 0.4151058 | 0.2802718 | 0.2858171 | 0.06478173 | 0.02633904 | 0.1089908 | 0 | 0 |  |  |  | 2.212486 | -0.2797649 | -1.332027 | 0.328038 | 0.3930835 | 0.2940016 | 0.2882798 | 0.08970373 | 0.04234585 | 0.1441653 | 0 | 0 |  | 10.043 | 14.119 | 10.2103 | 92.161 | 90 | 90 | 1446.761 | TIVFIO_clean
TIVHAJ_clean |  | 842.116 | 674.066 |  |  | 0.3993456 | 0.7304255 | 0.0369275 | 0.3920348 | 0.07999175 | 0.07444634 | 0.143764 | 644.849 | 516.165 |  |  |  | -5.157841 | 1.187643 | -1.454616 | 0.878936 | 1.45797 | 1.392746 | 0.8381585 | 0.1681637 | 0.08821377 | 1.087588 | 433.714 | 328.322 |  | 8.8 | 13.11 | 20.734 | 90 | 90 | 90 | 2392.040112 | TIVHAJ_clean
TIVXOM_charged |  | 304.451 | 181.486 |  |  | 0.3169663 |  | 0.2068222 | 0.320304 | 0.0790051 | 0.07612121 | 0.1170725 | 568.237 | 338.716 |  |  |  | -3.380518 | -2.396262 | -2.532432 | 0.3260296 |  | 0.2295193 | 0.3289542 | 0.1053164 | 0.1035068 | 0.1292029 | 317.114 | 173.552 |  | 9.819 | 17.6983 | 17.6987 | 63.3386 | 79.343 | 100.657 | 2572.492 | TIVXOM_charged
TIVYAZ01_clean |  | 2042.06 | 2622.93 |  |  | 0.3399848 | 0.3279876 | 0.4453619 | 0.3326709 | 0.07060699 | 0.03748291 | 0.1623352 | 1960.34 | 2517.96 |  |  |  | -6.832657 | -8.160255 | -0.06390674 | 0.4211286 | 0.4829935 | 0.4257417 | 0.3956125 | 0.1003155 | 0.09691229 | 0.1097399 | 1963.76 | 2156.87 |  | 15.041 | 23.862 | 28.479 | 90 | 90 | 90 | 10221.35 | TIVYAZ01_clean
TIVYAZ_clean | occupancy | 1848.18 | 2078.53 |  |  | 0.9376904 | 0.5375801 | 0.4736509 | 1.104173 | 0.125864 | 0.0923573 | 0.2407441 | 1819.65 | 2046.45 |  |  |  | -14.32345 | 1.847007 | -10.1681 | 1.294581 | 0.9583594 | 0.8813362 | 1.436422 | 0.1831569 | 0.1854809 | 0.1751891 | 1294.78 | 1141.36 |  | 23.775 | 28.132 | 14.991 | 90 | 90 | 90 | 10026.55 | TIVYAZ_clean
TIXCIO_clean |  | 1785.34 | 2181.81 |  |  | 0.07210855 |  | 0 | 0.07320111 | 0.05205492 | 0.05513859 | 0.01196726 | 1725.01 | 2108.08 |  |  |  | -0.04560483 | -0.04560483 | -0.04560483 | 0.072776 |  | 0 | 0.07387866 | 0.05241676 | 0.05542791 | 0.01327178 | 1720.35 | 2099.51 |  | 17.542 | 17.542 | 17.542 | 90 | 90 | 90 | 5398.055 | TIXCIO_clean
TIXMET_clean | metalvsorganic | 1511.58 | 1055.69 |  |  | 0.4890571 | 0.5072503 | 0.4203169 | 0.4870407 | 0.0508018 | 0.03052549 | 0.07513338 | 1520.32 | 1061.74 |  |  |  | -23.01587 | -51.39323 | -4.07799 | 4.145736 | 4.180187 | 4.383401 | 3.958001 | 1.273523 | 1.049669 | 1.542148 | 0 | 0 |  | 33.894 | 13.229 | 8.93662 | 90 | 104.371 | 90 | 3881.65 | TIXMET_clean
TIXMIX_clean |  | 1107.66 | 714.43 |  |  | 1.151224 | 1.129432 | 1.031978 | 1.22863 | 0.102441 | 0.03957884 | 0.1862573 | 733.003 | 472.781 |  |  |  | 9.556437 | -10.7464 | -13.11806 | 1.315789 | 1.311075 | 0.7757919 | 1.525357 | 0.120709 | 0.1123373 | 0.1318714 | 0 | 0 |  | 14.113 | 14.59 | 10.469 | 90 | 90 | 90 | 2155.658 | TIXMIX_clean
TIXVON_clean |  | 964.2 | 1027.43 |  |  | 0.1560955 | 0.2251735 | 0.4449974 | 0.131521 | 0.06416632 | 0.05261284 | 0.1248221 | 949.124 | 1011.37 |  |  |  | -0.4949538 | -1.000375 | -1.405077 | 0.1602674 | 0.2393866 | 0.408835 | 0.1357003 | 0.06847845 | 0.05952115 | 0.1155043 | 826.717 | 855.611 |  | 11.375 | 23.711 | 22.084 | 90 | 90 | 90 | 5956.334 | TIXVON_clean
TIYZEG_clean |  | 0 | 0 |  |  | 0.8093618 |  | 0.5884905 | 0.8447012 | 0.1217218 | 0.07707791 | 0.1802207 | 0 | 0 |  |  |  | 8.396839 | -17.60189 | -15.64759 | 1.724031 |  | 0.8011385 | 1.871694 | 0.2281628 | 0.1909455 | 0.2769303 | 0 | 0 |  | 9.238 | 12.268 | 18.0985 | 90 | 91.4089 | 90 | 2050.515 | TIYZEG_clean
TIYZIK_clean |  | 0 | 0 |  |  | 0.664717 |  | 0.5449449 | 0.6838806 | 0.1080526 | 0.06689354 | 0.1619852 | 0 | 0 |  |  |  | 1.007766 | -10.17111 | -4.194561 | 0.6945322 |  | 0.5112784 | 0.7238528 | 0.135824 | 0.1290296 | 0.144727 |  |  |  | 9.014 | 12.273 | 17.8348 | 90 | 91.0184 | 90 | 1972.731 | TIYZIK_clean
TIZFUF_clean | occupancy | 0 | 0 | [9 empty] | NA | NA | [13 empty] | NA | NA | [8 empty] | TIZFUF_clean
TIZMUM_clean |  | 0 | 0 |  |  | 1.215953 | 0.8994448 | 1.303677 | 1.258958 | 0.1674472 | 0.07550767 | 0.3915498 | 0 | 0 |  |  |  | -5.130214 | -7.628272 | -2.327019 | 0.5863435 | 0.4808954 | 0.7062405 | 0.5905963 | 0.1886743 | 0.1380656 | 0.312033 | 0 | 0 |  | 15.064 | 15.064 | 10.838 | 90 | 90 | 90 | 2459.403 | TIZMUM_clean
TIZVED01_charged | occupancy | 0 | 0 |  |  | 0.3632965 |  | 0.6273103 | 0.3512959 | 0.09059489 | 0.1004278 | 0.0402012 | 0 | 0 |  |  |  | -1.248047 | -3.792175 | 0.299275 | 0.4373792 |  | 0.4865793 | 0.4351429 | 0.1016485 | 0.1097072 | 0.06034769 | 0 | 0 |  | 9.599 | 13.3671 | 14.4684 | 95.0704 | 109.375 | 74.5498 | 1688.028 | TIZVED01_charged
TIZVED_charged | occupancy | 0 | 0 |  |  | 0.3628913 |  | 0.6266633 | 0.3509017 | 0.09093158 | 0.1007734 | 0.04049217 | 0 | 0 |  |  |  | -1.095739 | -3.550535 | 0.4098616 | 0.4301797 |  | 0.5062537 | 0.4267218 | 0.1005595 | 0.1087645 | 0.05850916 | 0 | 0 |  | 9.599 | 13.3671 | 14.4684 | 95.0704 | 109.375 | 74.5498 | 1688.028 | TIZVED_charged
TIZVIH01_charged |  | 0 | 0 |  |  | 0.3868957 |  | 0.2167272 | 0.3906772 | 0.06484187 | 0.0687749 | 0.02157861 | 0 | 0 |  |  |  | 0.2816475 | -4.768187 | 2.245227 | 0.2198852 |  | 0.1155409 | 0.2222039 | 0.07250861 | 0.07716872 | 0.02124741 | 0 | 0 |  | 9.59 | 13.4159 | 14.529 | 95.1557 | 109.271 | 74.1995 | 1697.868 | TIZVIH01_charged
TIZVIH_charged |  | 0 | 0 |  |  | 0.3869513 |  | 0.2171053 | 0.3907257 | 0.0652151 | 0.06912835 | 0.02216927 | 0 | 0 |  |  |  | 0.2827946 | -4.766696 | 2.24385 | 0.2199832 |  | 0.1156257 | 0.2223023 | 0.07273288 | 0.07741343 | 0.02124688 | 0 | 0 |  | 9.59 | 13.4159 | 14.529 | 95.1557 | 109.271 | 74.1995 | 1697.868 | TIZVIH_charged
TOBJUR_clean |  | 1543.9 | 1443.38 |  |  | 0.5990176 | 0.5617447 | 1.207299 | 0.5798396 | 0.1970783 | 0.0568974 | 0.5895846 | 1524.46 | 1425.16 | [16 empty] | 6.463 | 17.072 | 23.8163 | 90 | 90.6014 | 90 | 2627.659 | TOBJUR_clean
TOBKAY_clean |  | 1539.58 | 1413.33 |  |  | 0.8794445 | 0.5961837 | 0.6513965 | 0.9541878 | 0.09314754 | 0.04985182 | 0.2278453 | 1499.95 | 1376.98 |  |  |  | 0.4604109 | 0.9992363 | -0.2303529 | 0.241674 | 0.274109 | 0.2815737 | 0.2324888 | 0.07720929 | 0.05095632 | 0.1588852 | 1543.81 | 1434.78 |  | 6.44 | 17.023 | 23.8333 | 90 | 90.7909 | 90 | 2612.551 | TOBKAY_clean
TOBKEC_clean |  | 1554.25 | 1363.4 |  |  | 0.9693575 | 0.6333292 | 0.4571037 | 1.069012 | 0.06663811 | 0.04152805 | 0.1447583 | 1480.48 | 1298.63 |  |  |  | -5.016073 | 3.714113 | -1.464735 | 0.8316573 | 0.5350119 | 0.4836862 | 0.9148936 | 0.08805494 | 0.06535377 | 0.1586808 | 1457.27 | 1239.32 |  | 6.346 | 16.58 | 24.0177 | 90 | 90.6823 | 90 | 2526.883 | TOBKEC_clean
TODVOZ_clean |  | 0 | 0 |  |  | 0.1712652 | 0.2379632 | 0.1469387 | 0.163183 | 0.06756692 | 0.06334676 | 0.09045322 | 0 | 0 |  |  |  | -1.724434 | -2.252125 | -0.5128205 | 0.1833952 | 0.2176663 | 0.1075365 | 0.1813543 | 0.07827096 | 0.07968416 | 0.07060707 | 0 | 0 |  | 7.576 | 14.1198 | 15.7954 | 71.81 | 87.7795 | 79.3808 | 1577.41 | TODVOZ_clean
TOFLAD_clean |  | 0 | 0 |  |  | 0.1871334 | 0.1238348 | 0.4104924 | 0.1863729 | 0.07188423 | 0.06414622 | 0.1363676 | 0 | 0 |  |  |  | -3.21065 | -1.165881 | -2.020678 | 0.2102325 | 0.2079844 | 0.3434553 | 0.2073579 | 0.08235346 | 0.07707955 | 0.1263027 | 0 | 0 |  | 18.666 | 13.998 | 27.1785 | 90 | 131.032 | 90 | 5356.876 | TOFLAD_clean
TOFLIL_clean | occupancy | 0 | 0 |  |  | 0.4094245 | 0.4139822 | 0.4298421 | 0.4086264 | 0.1674114 | 0.1739379 | 0.07883739 | 0 | 0 |  |  |  | -2.549519 | 0.6155335 | -1.624517 | 0.4441788 | 0.4369619 | 0.3519464 | 0.4470617 | 0.1835262 | 0.1911877 | 0.07954882 | 0 | 0 |  | 15.63 | 17.773 | 17.2486 | 90 | 91.5913 | 90 | 4789.675 | TOFLIL_clean
TOFQEM_clean |  | 837.224 | 667.045 |  |  | 0.680266 | 0.552526 | 0.434261 | 0.7146735 | 0.07965664 | 0.05786693 | 0.1504732 | 883.371 | 703.76 |  |  |  | -0.8881968 | -3.363194 | -3.960388 | 0.2135216 | 0.1773192 | 0.3769961 | 0.2126733 | 0.1015 | 0.08837625 | 0.1441521 | 632.752 | 463.73 |  | 25.366 | 6.039 | 12.319 | 90 | 90 | 90 | 1887.089 | TOFQEM_clean
TOFTIT_clean |  | 2131.65 | 3562.22 |  |  | 0.5763352 | 0.6407016 | 0.574038 | 0.561912 | 0.06884291 | 0.04559216 | 0.1888468 | 2069.61 | 3458.35 |  |  |  | 0.3435411 | 0.3435411 | -0.3718765 | 0.5168595 | 0.6011991 | 0.4896627 | 0.499131 | 0.06814673 | 0.04571952 | 0.1839001 | 2081.31 | 3464.14 |  | 31.495 | 31.495 | 31.6235 | 119.867 | 119.867 | 90 | 22269.73 | TOFTIT_clean
TOHDAX_clean | occupancy | 369.756 | 125.615 | [9 empty] | NA | NA | [13 empty] | NA | NA | [8 empty] | TOHDAX_clean
TOHDEB_clean | occupancy | 355.267 | 138.449 | [9 empty] | NA | NA | [13 empty] | NA | NA | [8 empty] | TOHDEB_clean
TOHDIF_clean | occupancy | 498.922 | 300.81 | [9 empty] | NA | NA | [13 empty] | NA | NA | [8 empty] | TOHDIF_clean
TOHJIL_clean | Z>86 | 1066.62 | 429.252 | [9 empty] | NA | NA | [13 empty] | NA | NA | [8 empty] | TOHJIL_clean
TOHMIO_clean | occupancy | 1477.59 | 1022.68 | [9 empty] | NA | NA |  |  |  | 0.359155 | -12.41827 | 3.119406 | 1.08815 | 0.9540721 | 0.6482784 | 1.121416 | 0.7140217 | 0.7529773 | 0.4994462 | 0 | 0 | [8 empty] | TOHMIO_clean
TOHPUC_clean |  | 0 | 0 |  |  | 0.7339826 | 0.8603095 | 0.7260779 | 0.7167828 | 0.0789857 | 0.07008784 | 0.1004889 | 0 | 0 |  |  |  | -9.286294 | -0.2313296 | -0.2318857 | 0.7807102 | 0.9707523 | 0.7698054 | 0.7547298 | 0.1179497 | 0.1142693 | 0.126844 | 0 | 0 |  | 11.083 | 17.983 | 17.983 | 90 | 90 | 90 | 3584.112 | TOHPUC_clean
TOHQEO_clean |  | 1273.14 | 1293.38 |  |  | 0.1172211 | 0.1784287 | 0.2451025 | 0.1085534 | 0.06696562 | 0.05879009 | 0.1412886 | 1176.31 | 1195.01 |  |  |  | -2.018019 | -1.599884 | -1.351557 | 0.1572689 | 0.184118 | 0.2386016 | 0.1528798 | 0.08115434 | 0.07547448 | 0.1327895 | 1016.9 | 984.202 |  | 16.239 | 18.67 | 21.6562 | 90 | 106.137 | 90 | 6307.081 | TOHQEO_clean
TOHSAL_clean |  | 2487.86 | 4317.65 |  |  | 0.1802111 | 0.1667231 | 0.06399945 | 0.1840785 | 0.06887039 | 0.06816981 | 0.07688819 | 2422.94 | 4205.13 |  |  |  | 0.2208036 | 0.2489133 | 0.08520116 | 0.1698533 | 0.1576615 | 0.05676677 | 0.1735318 | 0.06860044 | 0.06806754 | 0.07469914 | 2433.62 | 4245.29 |  | 24.547 | 24.547 | 40.1405 | 72.1966 | 72.1966 | 90 | 21808.88 | TOHSAL_clean
TOHYOF_clean |  | 0 | 0 |  |  | 0.3704862 | 0.5622816 | 0.2508647 | 0.3361145 | 0.09331762 | 0.05571499 | 0.2286871 | 0 | 0 |  |  |  | -16.09131 | -3.225103 | 8.001583 | 4.635371 | 4.665511 | 4.625881 | 4.629659 | 0.1209417 | 0.1016521 | 0.1903843 | 0 | 0 |  | 12.375 | 23.376 | 8.58915 | 90 | 104.462 | 90 | 2405.922 | TOHYOF_clean
TOHYUL_clean |  | 1351.39 | 1008.62 |  |  | 0.2669509 | 0.3611234 | 0.3129087 | 0.2458186 | 0.07710618 | 0.05459957 | 0.1724283 | 1323.73 | 987.972 |  |  |  | -3.54559 | -3.793651 | 0.2022367 | 0.290702 | 0.3965796 | 0.2374298 | 0.2721901 | 0.08793034 | 0.07287272 | 0.1517038 | 1258.65 | 873.483 |  | 13.38 | 17.64 | 21.46 | 90 | 90 | 90 | 5065.057872 | TOHYUL_clean
TOHYUM_clean |  | 1170.48 | 948.692 |  |  | 0.3027314 | 0.2371004 | 0.2036333 | 0.3374424 | 0.04752964 | 0.04874468 | 0.0438845 | 1031.63 | 836.131 |  |  |  | -9.724113 | -6.52958 | 0.2856353 | 0.562466 | 0.4963242 | 0.1949126 | 0.6271898 | 0.1061542 | 0.1166227 | 0.07474889 | 0 | 0 |  | 20.055 | 11.146 | 19.5356 | 90 | 108.352 | 90 | 4144.754 | TOHYUM_clean
TOJLOT_clean |  | 1545.88 | 1961.94 |  |  | 0.1091201 |  | 0 | 0.1113934 | 0.05053084 | 0.05030969 | 0.05340574 | 1512.59 | 1919.69 |  |  |  | 1.504852 | 1.504852 | 1.504852 | 0.07842462 |  | 2.438366e-15 | 0.08005847 | 0.04830602 | 0.04616473 | 0.07614269 | 1521.65 | 2019.69 |  | 18.241 | 18.241 | 18.241 | 90 | 90 | 90 | 6069.402 | TOJLOT_clean
TOJVIZ_clean |  | 0 | 0 |  |  | 0.1728021 | 0.170117 | 0.09780439 | 0.1757995 | 0.0571162 | 0.05497505 | 0.06978464 | 0 | 0 |  |  |  | -3.520833 | -2.415214 | -1.083188 | 0.2105488 | 0.1633685 | 0.09546082 | 0.2224468 | 0.07809788 | 0.0741885 | 0.1012284 | 0 | 0 |  | 17.28 | 14.802 | 14.3651 | 90 | 116.31 | 90 | 3293.662 | TOJVIZ_clean
TOJXOH_clean |  | 0 | 0 |  |  | 0.3151641 |  | 0.1876462 | 0.3364171 | 0.07820997 | 0.02740781 | 0.1290121 | 0 | 0 |  |  |  | -15.93271 | -15.93271 | 4.813847 | 0.701564 |  | 0.5684825 | 0.7237442 | 0.1663902 | 0.1137397 | 0.2190406 | 0 | 0 |  | 10.175 | 10.175 | 29.511 | 90 | 90 | 90 | 3055.292 | TOJXOH_clean
TOKDON_clean |  | 1818.4 | 1524.86 |  |  | 0.3579385 | 0.3868576 | 0.347171 | 0.3483794 | 0.07854737 | 0.04200136 | 0.1942764 | 1713.16 | 1436.53 |  |  |  | -1.014169 | -6.222577 | 0.2805259 | 0.4992451 | 0.5229876 | 0.3492245 | 0.5014814 | 0.09319203 | 0.0771403 | 0.1440225 | 1134.8 | 868.645 |  | 10.156 | 12.284 | 14.6865 | 90 | 103.001 | 90 | 1785.266 | TOKDON_clean
TOKKOV_clean | occupancy | 0 | 0 | [9 empty] | NA | NA |  |  |  | 21.49285 | -14.87267 | -11.53237 | 2.161207 | 1.893071 | 1.960364 | 2.182296 | 0.2851572 | 0.2686792 | 0.37814 | NA | NA | [8 empty] | TOKKOV_clean
TOKLEM_clean | occupancy | 740.639 | 475.207 |  |  | 1.918027 | 1.58625 | 1.241743 | 2.003096 | 0.7693969 | 0.8529097 | 0.3796708 | 625.93 | 401.631 |  |  |  | 136.1269 | 142.2012 | 2.889042 | 3.290641 | 2.114968 | 2.253546 | 3.50578 | 0.6003342 | 0.5569218 | 0.8029257 | NA | NA |  | 12.122 | 15.4506 | 15.5315 | 61.0084 | 83.2185 | 82.8653 | 2519.09 | TOKLEM_clean
TOKLIQ_clean | occupancy | 818.15 | 528.995 |  |  | 0.6113298 | 0.487833 | 0.2514003 | 0.648009 | 0.5024184 | 0.585573 | 0.1336458 | 517.651 | 334.704 |  |  |  | -4.236252 | 1.472847 | -7.870183 | 0.8064658 | 0.6530025 | 0.3208651 | 0.8545673 | 0.5423609 | 0.6280612 | 0.1622988 | 420.866 | 253.061 |  | 19.215 | 30.139 | 13.869 | 90 | 128.771 | 90 | 6262.055 | TOKLIQ_clean
TOLGOR_clean |  | 1122.62 | 952.695 |  |  | 0.2244021 | 0.3304702 | 0.3580788 | 0.2112875 | 0.08281487 | 0.06704219 | 0.2184599 | 1059.46 | 899.103 |  |  |  | -3.315382 | -1.517196 | -3.701862 | 0.2948344 | 0.3690562 | 0.2541361 | 0.289144 | 0.1042149 | 0.09029422 | 0.2239328 | 0 | 0 |  | 16.155 | 16.893 | 20.5142 | 110.628 | 90 | 90 | 5239.526 | TOLGOR_clean
TOLYOJ_clean |  | 1286.04 | 1415.53 |  |  | 1.082063 | 0.862347 | 0.3273497 | 1.158351 | 0.08006336 | 0.06356516 | 0.1790525 | 1295.77 | 1426.28 |  |  |  | 2.956794 | -32.65558 | -19.38337 | 2.483325 | 2.374489 | 1.19471 | 2.560318 | 0.531142 | 0.3901043 | 1.377369 | 0 | 0 |  | 9.582 | 10.4674 | 17.9198 | 74.7524 | 77.6426 | 73.0937 | 1640.602 | TOLYOJ_clean
TONBOO_clean |  | 340.76 | 254.874 |  |  | 0.2621827 | 0.2743628 | 0.1349117 | 0.2653672 | 0.07287027 | 0.05634486 | 0.1527431 | 0 | 0 |  |  |  | -3.835152 | -2.36861 | -3.161431 | 0.4659839 | 0.3422761 | 0.30154 | 0.4927113 | 0.1063743 | 0.1050622 | 0.1127159 | 0 | 0 |  | 11.397 | 11.826 | 18.991 | 90 | 90 | 118.039 | 2259.196 | TONBOO_clean
TONBUU_charged |  | 0 | 0 |  |  | 0.2566492 | 0.2525748 | 0.1520785 | 0.2623045 | 0.07114501 | 0.05308107 | 0.144304 | 0 | 0 |  |  |  | 2.660867 | -2.183927 | -2.97136 | 0.2760101 | 0.2723091 | 0.1809963 | 0.2811483 | 0.07620254 | 0.06146178 | 0.1359026 | 0 | 0 |  | 14.116 | 17.867 | 19.8398 | 91.2563 | 90 | 90 | 5002.605 | TONBUU_charged
TONLOY_clean |  | 738.063 | 488.903 |  |  | 0.4642173 | 0.6088432 | 0.4192062 | 0.445164 | 0.08190179 | 0.06429069 | 0.1787628 | 697.184 | 461.836 |  |  |  | -1.591903 | -4.267384 | -4.946356 | 0.2370703 | 0.3338173 | 0.2999704 | 0.2210029 | 0.1066613 | 0.1047253 | 0.1173094 | 593.037 | 349.41 |  | 12.074 | 16.1716 | 16.1712 | 65.9778 | 75.5876 | 104.408 | 2565.16 | TONLOY_clean
TONLOZ_clean |  | 1170.92 | 947.713 |  |  | 0.5706991 | 0.6206597 | 0.8217254 | 0.5314931 | 0.07689335 | 0.03847291 | 0.1886619 | 1093.99 | 885.43 |  |  |  | -4.57904 | -27.12303 | -9.139951 | 1.137487 | 1.248572 | 0.9442137 | 1.115655 | 0.204117 | 0.2016173 | 0.2113889 | 0 | 0 |  | 12.005 | 10.956 | 21.0764 | 90 | 106.389 | 90 | 2659.475 | TONLOZ_clean
TONMAM_clean | occupancy | 0 | 0 |  |  | 0.6813691 | 0.8281174 | 0.5874994 | 0.6563429 | 0.1605461 | 0.05388203 | 0.4805382 | 0 | 0 |  |  |  | -6.173705 | -2.974967 | -1.192183 | 0.592584 | 0.5340953 | 0.3646047 | 0.6118706 | 0.1502257 | 0.1096633 | 0.2719128 | 0 | 0 |  | 10.273 | 13.3348 | 15.2746 | 100.555 | 107.523 | 99.3394 | 1908.091 | TONMAM_clean
TONMEQ_clean |  | 0 | 0 |  |  | 0.5648389 | 0.7445239 | 0.504052 | 0.5328568 | 0.1485861 | 0.04859858 | 0.4528962 | 0 | 0 |  |  |  | -4.950644 | -2.692186 | 0.1948362 | 0.4463795 | 0.5030925 | 0.1350839 | 0.4463579 | 0.1390715 | 0.1005834 | 0.2562093 | 0 | 0 |  | 10.272 | 13.3122 | 15.2951 | 100.307 | 107.573 | 100.413 | 1899.276 | TONMEQ_clean
TONQOD_clean |  | 2199.56 | 3005.38 |  |  | 0.06636519 | 0.02659185 | 0.2395467 | 0.06582334 | 0.0515501 | 0.04681469 | 0.08522406 | 2118.19 | 2894.17 |  |  |  | -0.0430362 | -0.2104938 | -0.2120378 | 0.07220806 | 0.03782584 | 0.2362038 | 0.0711901 | 0.05241205 | 0.04738407 | 0.0881666 | 2104.73 | 2861.96 |  | 9.294 | 19.4309 | 19.4306 | 67.7305 | 76.1631 | 76.1633 | 3109.653 | TONQOD_clean
TONTIB_clean |  | 1694.2 | 2156.8 |  |  | 0.1867044 |  | 0.05984972 | 0.1909329 | 0.03979749 | 0.03449181 | 0.06632589 | 1700.39 | 2164.75 |  |  |  | -4.824942 | -4.824942 | -3.560489 | 0.1365677 |  | 0.03861291 | 0.1398328 | 0.09364579 | 0.08127198 | 0.1555148 | 0 | 0 |  | 13.016 | 13.0158 | 62.615 | 90 | 90 | 120 | 9186.655 | TONTIB_clean
TONTOH_clean |  | 1595.82 | 1972.8 | [14 empty] | -7.605739 | -7.607289 | -0.4956175 | 0.2062804 |  | 0.03910934 | 0.2118528 | 0.09475469 | 0.08998949 | 0.1185807 | 0 | 0 | [8 empty] | TONTOH_clean
TONTUN_clean |  | 1593.4 | 1946.86 |  |  | 0.34845 |  | 0.1613286 | 0.3546874 | 0.07007793 | 0.03538926 | 0.2435213 | 1554.56 | 1899.41 |  |  |  | -1.218953 | -5.46004 | 1.245257 | 0.3022379 |  | 0.07207736 | 0.3099099 | 0.08828309 | 0.06306787 | 0.2143592 | 0 | 0 |  | 12.872 | 12.8716 | 61.931 | 90 | 90 | 120.001 | 8886.135 | TONTUN_clean
TONVAV_clean |  | 1682.85 | 2074.82 |  |  | 0.1178689 |  | 0.01572348 | 0.1212737 | 0.02982087 | 0.03365644 | 0.010643 | 1622.43 | 2000.41 |  |  |  | -3.876573 | -3.876573 | 0.3308753 | 0.1816816 |  | 0.003375797 | 0.1876252 | 0.05500692 | 0.06208581 | 0.01961248 | 0 | 0 |  | 12.973 | 12.9728 | 62.652 | 90 | 90 | 119.998 | 9131.633 | TONVAV_clean
TONWUO01_clean |  | 535.279 | 442.601 | collapse |  | 1.272481 | 1.913276 | 0.5227032 | 1.215812 | 0.5580271 | 0.4631067 | 1.45977 | 795.379 | 657.667 |  |  |  | 17.84687 | 17.96574 | -0.6353296 | 0.9566387 | 0.8131011 | 0.005585798 | 1.004301 | 0.5022535 | 0.5285647 | 0.2522973 | 1525.1 | 1741.96 |  | 19.265 | 19.265 | 15.913 | 90 | 90 | 90 | 5905.954 | TONWUO01_clean
TONWUO_clean |  | 359.273 | 276.353 | collapse |  | 0.7607974 | 1.408189 | 0.879459 | 0.7231831 | 0.1396208 | 0.07733902 | 1.354115 | 0 | 0 |  |  |  | 5.228674 | -8.814149 | 22.94351 | 0.9446449 | 1.080376 | 0.02389691 | 0.9498925 | 0.1971489 | 0.1530674 | 1.056738 | 0 | 0 |  | 24.97 | 19.252 | 15.9128 | 90 | 129.459 | 90 | 5906.131 | TONWUO_clean
TOPKIT_clean |  | 2109.51 | 2202.82 |  |  | 0.9176749 | 0.2789248 | 0.06253355 | 1.145018 | 0.1770803 | 0.1924463 | 0.1019577 | 1640.6 | 1713.2 |  |  |  | -5.349426 | 0.0754351 | -1.28051 | 0.8834965 | 0.3213031 | 0.1197526 | 1.084331 | 0.1685169 | 0.1818358 | 0.1034024 | 1658.93 | 1653.07 |  | 18.559 | 18.5591 | 10.98 | 90 | 90 | 119.998 | 3275.316 | TOPKIT_clean
TOQCIL_clean | metalvsorganic | 0 | 0 |  |  | 0.2500624 | 0.2466522 | 0.3490305 | 0.1317458 | 0.04003224 | 0.02034891 | 0.05577891 | 0 | 0 |  |  |  | -14.07238 | -35.99398 | -14.63293 | 1.405139 | 1.576935 | 1.077599 | 1.154676 | 0.5184261 | 0.5350269 | 0.5051455 | 0 | 0 |  | 5.305 | 9.29577 | 15.4741 | 86.4607 | 86.4209 | 78.904 | 746.4014 | TOQCIL_clean
TORJAN_clean |  | 994.123 | 883.472 |  |  | 0.600119 | 0.5014936 | 0.8955082 | 0.6070111 | 0.07230812 | 0.05410377 | 0.1883609 | 1197.41 | 1064.13 |  |  |  | -32.02978 | 2.450731 | -4.056485 | 1.269398 | 1.02278 | 1.191935 | 1.305611 | 0.3058822 | 0.2840412 | 0.4451188 | 0 | 0 |  | 10.913 | 16.542 | 19.793 | 90 | 90 | 90 | 3573.089 | TORJAN_clean
TORJER_clean |  | 0 | 0 |  |  | 0.666693 | 0.5547491 | 0.9850225 | 0.6749101 | 0.07411114 | 0.05914706 | 0.1695071 | 968.693 | 831.668 |  |  |  | -10.52607 | 0.6491952 | -3.512941 | 0.2800349 | 0.2887977 | 0.710779 | 0.2687949 | 0.129831 | 0.1199331 | 0.1929305 | 0 | 0 |  | 10.932 | 16.713 | 18.893 | 90 | 90 | 90 | 3451.874 | TORJER_clean
TORJIV_clean |  | 862.035 | 750.188 |  |  | 0.643245 | 0.5364359 | 0.9618838 | 0.6507384 | 0.07758055 | 0.06129039 | 0.1814303 | 1030.64 | 896.913 |  |  |  | -19.98551 | 3.002094 | -7.49336 | 0.6225502 | 0.423076 | 0.8062786 | 0.6461111 | 0.1989342 | 0.1978306 | 0.2059698 | 0 | 0 |  | 10.902 | 16.715 | 19.201 | 90 | 90 | 90 | 3498.939 | TORJIV_clean
TORJOB_clean |  | 1005.11 | 906.724 |  |  | 0.5913052 | 0.4960737 | 0.9087728 | 0.5972103 | 0.07274728 | 0.05411708 | 0.1915149 | 1194.84 | 1077.88 |  |  |  | -8.833379 | -0.4968307 | -3.901772 | 0.2513896 | 0.2862831 | 0.6139191 | 0.2380898 | 0.1312939 | 0.1173554 | 0.220152 | 0 | 0 |  | 10.959 | 16.565 | 19.75 | 90 | 90 | 90 | 3585.333 | TORJOB_clean
TORJUH_clean |  | 953.504 | 849.938 |  |  | 0.5643282 | 0.4642198 | 0.8925848 | 0.5706629 | 0.07307328 | 0.05425699 | 0.1930271 | 1097.61 | 978.45 |  |  |  | -38.61281 | -1.993334 | -0.04386078 | 1.480329 | 1.332525 | 1.470068 | 1.501191 | 0.3538108 | 0.3362431 | 0.4658047 | 0 | 0 |  | 10.979 | 16.651 | 19.38 | 90 | 90 | 90 | 3542.884 | TORJUH_clean
TORKAO_clean |  | 0 | 0 |  |  | 1.669047 | 1.544855 | 1.94937 | 1.679856 | 0.07207078 | 0.06224132 | 0.1347336 | 1305.69 | 1135.98 |  |  |  | -38.86948 | -2.681715 | 4.633652 | 1.444971 | 1.319415 | 1.537496 | 1.460339 | 0.353742 | 0.3392734 | 0.4459797 | 0 | 0 |  | 11.048 | 16.702 | 18.739 | 90 | 90 | 90 | 3457.79 | TORKAO_clean
TORKES_clean |  | 937.934 | 820.191 |  |  | 0.5349917 | 0.440761 | 0.8397955 | 0.5410518 | 0.07152294 | 0.05456328 | 0.1796408 | 1069.23 | 935.01 |  |  |  | -20.76402 | 3.785723 | -8.044442 | 0.6946497 | 0.4338488 | 0.7804982 | 0.7290441 | 0.2112718 | 0.2125551 | 0.2030909 | 0 | 0 |  | 10.929 | 16.586 | 19.396 | 90 | 90 | 90 | 3515.882 | TORKES_clean
TORPUN_clean |  | 1193.64 | 1026.61 |  |  | 0.2913745 | 0.383761 | 0.2976028 | 0.2796965 | 0.06534633 | 0.05712348 | 0.1174244 | 1168.27 | 1004.75 |  |  |  | -2.079887 | -1.579447 | 1.188558 | 0.2586223 | 0.3460084 | 0.2641733 | 0.2475834 | 0.06862465 | 0.06497003 | 0.09177059 | 1156.45 | 971.047 |  | 8.487 | 17.9235 | 26.5611 | 87.8328 | 80.8079 | 76.3064 | 3875.132 | TORPUN_clean
TORXAB_clean |  | 315.319 | 166.865 |  |  | 0.1481491 |  | 0.02329147 | 0.15971 | 0.05553167 | 0.03513684 | 0.09224238 | 230.22 | 121.832 |  |  |  | 0.6059623 | 0.4907727 | 0.9703783 | 0.1430826 |  | 0.0263754 | 0.1538888 | 0.05781619 | 0.04029767 | 0.08934952 | 247.503 | 133.818 |  | 12.328 | 12.3277 | 12.541 | 90 | 90 | 120.001 | 1650.567 | TORXAB_clean
TORXEE_clean | occupancy | 1832.63 | 1357.22 | collapse |  | 1.761876 | 1.251273 | 1.240706 | 1.831162 | 1.867174 | 1.903368 | 0.656306 | 615.953 | 456.167 |  |  |  | -8.12065 | -8.12065 | 35.43637 | 1.439066 | 0.6552713 | 0.4849389 | 1.549588 | 1.77449 | 1.820373 | 0.239469 | 0 | 0 |  | 15.085 | 15.085 | 18.906 | 90 | 90 | 90 | 4302.197 | TORXEE_clean
TORXIJ_clean |  | 0 | 0 |  |  | 0.3019411 |  | 0.2593026 | 0.306861 | 0.04352722 | 0.03458905 | 0.05693448 | 0 | 0 |  |  |  | 1.536355 | -0.4875981 | -0.1812733 | 0.3071358 |  | 0.2776188 | 0.3105416 | 0.04661751 | 0.03659998 | 0.0616438 | 0 | 0 |  | 11.612 | 8.612 | 8.876 | 90 | 90 | 90 | 887.6226 | TORXIJ_clean
TOTVEF_clean | occupancy | 313.166 | 152.462 |  |  | 0.2904588 | 0.1605221 | 0.2311825 | 0.3084791 | 0.09127561 | 0.1042825 | 0.05875848 | 321.765 | 156.655 |  |  |  | -1.492607 | -1.492939 | -1.169303 | 0.3418411 | 0.2185757 | 0.2604452 | 0.3613326 | 0.09099871 | 0.1088964 | 0.04625445 | 282.461 | 131.879 |  | 30.095 | 30.0947 | 6.771 | 90 | 90 | 119.999 | 5310.95 | TOTVEF_clean
TOTVUV_clean |  | 0 | 0 |  |  | 0.6223453 | 0.7623797 | 0.8418791 | 0.5520728 | 0.1663035 | 0.04033303 | 0.3426622 | 0 | 0 |  |  |  | -17.87303 | -16.51171 | -26.74923 | 1.16106 | 1.525012 | 1.233729 | 1.053106 | 0.4768671 | 0.3391345 | 0.6696927 | 0 | 0 |  | 7.378 | 13.5739 | 13.5779 | 113.183 | 103.84 | 90.954 | 1204.32 | TOTVUV_clean
TOTWAC_clean |  | 0 | 0 |  |  | 0.3767386 | 0.6095906 | 0.2516219 | 0.3716084 | 0.05072688 | 0.05295555 | 0.03846922 | 0 | 0 |  |  |  | 1.68704 | -4.594531 | -2.326602 | 0.3787273 | 0.6057452 | 0.2366514 | 0.3746825 | 0.06433263 | 0.07005565 | 0.03285602 | 0 | 0 |  | 16.852 | 17.116 | 9.71073 | 90 | 118.684 | 90 | 2457.219 | TOTWAC_clean
TOVHET_clean | occupancy | 1266.29 | 1308.54 | [9 empty] | NA | NA | [13 empty] | NA | NA | [8 empty] | TOVHET_clean
TOVHOD_clean | occupancy | 1501.21 | 1706.19 |  |  | 0.395667 | 0.2077506 | 0.1944388 | 0.4302875 | 0.3138581 | 0.3285896 | 0.1763643 | 1139.58 | 1295.17 |  |  |  | -2.000654 | -7.68219 | -2.23084 | 0.5246241 | 0.4501178 | 0.4643809 | 0.5376845 | 0.3509489 | 0.3824099 | 0.05731224 | 876.416 | 881.061 |  | 15.29 | 24.48 | 21.79 | 90 | 90 | 90 | 8155.979568 | TOVHOD_clean
TOVHUJ_clean |  | 2429.52 | 3251.87 |  |  | 0.4391941 | 0.4831375 | 0.5548815 | 0.4173199 | 0.05012656 | 0.03804448 | 0.08891637 | 2366.76 | 3167.98 |  |  |  | -1.118907 | -1.834535 | -0.6950048 | 0.1400079 | 0.1468695 | 0.1642024 | 0.1361925 | 0.05424232 | 0.04803786 | 0.07416191 | 2395.53 | 3090.7 |  | 9.892 | 23.57 | 15.367 | 90 | 90 | 90 | 3582.884 | TOVHUJ_clean
TOVJAP_charged | metalvsorganic | 0 | 0 |  |  | 0.7853651 | 0.7985337 | 0.4542214 | 0.8405291 | 0.1496177 | 0.08886157 | 0.218754 | 0 | 0 |  |  |  | -2.273005 | -5.573246 | -4.30128 | 0.9153888 | 0.9313767 | 0.6311 | 0.9582777 | 0.1651388 | 0.1384962 | 0.1954564 | 0 | 0 |  | 10.15 | 14.383 | 18.3554 | 90.3902 | 90 | 90 | 2679.596 | TOVJAP_charged
TOVJAR_clean | occupancy | 2037.72 | 3946.82 | [9 empty] | NA | NA |  |  |  | -1.848154 | -1.916945 | 5.800103 | 1.410802 | 1.577321 | 1.653446 | 1.362744 | 0.278423 | 0.06355281 | 0.8332777 | NA | NA | [8 empty] | TOVJAR_clean
TOVJEV_clean |  | 1868.52 | 4676.19 |  |  | 0.1189508 | 0.1284817 | 0.1905672 | 0.1151014 | 0.05953631 | 0.05551852 | 0.08792866 | 1880.82 | 4706.96 |  |  |  | -1.106091 | -1.531459 | -1.403721 | 0.1121368 | 0.09603097 | 0.1374563 | 0.1136529 | 0.06655983 | 0.0651338 | 0.07663709 | 1902.29 | 4566.12 |  | 27.005 | 18.564 | 36.389 | 90 | 98.8478 | 90 | 18025.48 | TOVJEV_clean
TOVJIZ_clean |  | 1990.65 | 4412.3 |  |  | 0.1223054 | 0.2075143 | 0.1991623 | 0.1067439 | 0.05235656 | 0.04790675 | 0.08320859 | 2011.35 | 4458.14 |  |  |  | -0.6160544 | 8.619977 | 1.666619 | 0.9577266 | 1.127164 | 1.115118 | 0.9266235 | 0.07956827 | 0.06963511 | 0.1484382 | 1893.84 | 4523.73 |  | 18.375 | 24.688 | 35.2566 | 90.3445 | 90 | 90 | 15993.59 | TOVJIZ_clean
TOVJOF_clean |  | 1986.99 | 4222.82 |  |  | 0.2017333 | 0.2298606 | 0.2268674 | 0.1974511 | 0.06056001 | 0.05766095 | 0.08394571 | 1970.16 | 4187.03 |  |  |  | -0.330476 | 3.276859 | 1.348679 | 0.829676 | 0.6928441 | 0.6874706 | 0.851088 | 0.07038336 | 0.06640049 | 0.1025119 | 1969.13 | 4320.64 |  | 18.549 | 25.085 | 35.4939 | 91.6064 | 90 | 90 | 16508.88 | TOVJOF_clean
TOVJUL_clean |  | 1737.41 | 2014.41 |  |  | 0.2158523 | 0.2341659 | 0.1642997 | 0.2146292 | 0.07568254 | 0.05229664 | 0.1491811 | 1743.79 | 2021.81 |  |  |  | -16.0563 | 1.149752 | 1.941176 | 1.416003 | 1.336669 | 1.304573 | 1.445213 | 0.1219343 | 0.1185537 | 0.1325591 | 0 | 0 |  | 23.09 | 24.24 | 23.97 | 104.274 | 90 | 90 | 13001.86 | TOVJUL_clean
TOVKEW_clean |  | 1975 | 3485.52 |  |  | 0.2073035 | 0.1023722 | 0.1912898 | 0.2138412 | 0.0733695 | 0.07247825 | 0.08810485 | 1946.75 | 3435.71 | manually | 113 |  | 3.972307 | -2.938695 | -3.87064 | 0.461967 | 0.385625 | 0.4003983 | 0.4674168 | 0.08755888 | 0.08876485 | 0.06762011 | 1956.33 | 3349.35 |  | 14.921 | 38.398 | 41.28 | 90 | 90 | 90 | 23650.82 | TOVKEW_clean
TOVKIA_clean |  | 2146.11 | 3077.86 |  |  | 0.1114324 | 0.07800615 | 0.1643234 | 0.1149691 | 0.05373595 | 0.05048174 | 0.07434594 | 2113.7 | 3031.3 |  |  |  | -1.340467 | -1.588485 | -1.830169 | 0.5962852 | 0.1419822 | 0.2104237 | 0.6868432 | 0.06498624 | 0.06040917 | 0.09397431 | 2025.94 | 2834.92 |  | 20.523 | 20.5223 | 20.5224 | 107.12 | 107.119 | 107.119 | 7174.917 | TOVKIA_clean
TOVKOG_clean |  | 1537.32 | 4636.06 |  |  | 0.1597326 | 0.1634978 | 0.1656119 | 0.1589003 | 0.06299095 | 0.05563054 | 0.1105882 | 1541.97 | 4650.11 |  |  |  | 0.09257515 | 0.1049987 | 0.1178229 | 0.4207895 | 0.2186278 | 0.2073987 | 0.461643 | 0.066016 | 0.05675591 | 0.125898 | 1591.4 | 4803.33 |  | 24.953 | 24.9524 | 24.9528 | 87.9875 | 87.9858 | 87.9858 | 15508.42 | TOVKOG_clean
TOVWIM_clean | n= 1070 | 0 | 0 |  |  | 0.1106177 | 0.1385726 | 0.1392273 | 0.1039177 | 0.06066655 | 0.05531303 | 0.08607142 | 0 | 0 | [13 empty] | NA | NA |  | 26.655 | 26.6553 | 32.2812 | 65.6153 | 65.6166 | 59.9992 | 17460.47 | TOVWIM_clean
TOWLIC_clean | occupancy | 1813.18 | 1573.26 |  |  | 0.8910856 | 0.9659116 | 1.169049 | 0.787746 | 0.3844709 | 0.04970934 | 0.7280421 | 1534.78 | 1331.67 |  |  |  | -11.93448 | 8.565136 | -5.806125 | 2.211102 | 2.017968 | 2.127469 | 2.336984 | 0.5525928 | 0.2183121 | 0.8956704 | NA | NA |  | 16.697 | 13.848 | 10.8728 | 90 | 101.62 | 90 | 2462.485 | TOWLIC_clean
TOWMEZ_clean | occupancy | 0 | 0 | [9 empty] | NA | NA |  |  |  | -8.351091 | -8.348493 | 45.77948 | 1.802114 | 0.8394392 | 0.4891851 | 1.984931 | 0.9201118 | 0.9655737 | 0.2018137 | NA | NA | [8 empty] | TOWMEZ_clean
TOWNAW_clean |  | 0 | 0 |  |  | 0.1302095 | 0.08467415 | 0.1832507 | 0.1362211 | 0.05155897 | 0.0466495 | 0.08003392 | 0 | 0 |  |  |  | -0.4834328 | -0.4839676 | -1.632868 | 0.1337963 | 0.07403201 | 0.1558403 | 0.1436686 | 0.05423528 | 0.05124636 | 0.071571 | 0 | 0 |  | 18.7 | 18.6994 | 28.857 | 90 | 90 | 120.001 | 8738.698 | TOWNAW_clean
TOWNEA_clean |  | 2127.26 | 2959.29 |  |  | 0.1311941 | 0.2222156 | 0.1886879 | 0.1106523 | 0.0557663 | 0.05172886 | 0.07756847 | 2149.91 | 2990.81 |  |  |  | -1.345314 | -1.345314 | -0.2750786 | 0.1532954 | 0.22239 | 0.1590326 | 0.1394251 | 0.05922779 | 0.05721521 | 0.07009574 | 2137.17 | 2885.68 |  | 21.757 | 21.757 | 35.299 | 90 | 90 | 90 | 16709.38 | TOWNEA_clean
TOWNOK_clean |  | 1661.63 | 1648.04 |  |  | 0.1169737 | 0.1621367 | 0.1997883 | 0.1048641 | 0.0516727 | 0.04564188 | 0.08665141 | 1591.23 | 1578.19 |  |  |  | -3.648004 | -3.648004 | -1.246027 | 0.1943512 | 0.1510115 | 0.1090074 | 0.2062273 | 0.06264863 | 0.06528069 | 0.04738264 | 1381.31 | 1256.03 |  | 12.308 | 12.308 | 27.375 | 90 | 90 | 120 | 3591.367 | TOWNOK_clean
TOWNUQ_clean |  | 1254.37 | 1429.83 |  |  | 0.097139 | 0.1127391 | 0.1897056 | 0.09292408 | 0.05670507 | 0.05149717 | 0.1025345 | 1213.61 | 1383.37 |  |  |  | 0.1642797 | -2.376348 | -1.763922 | 0.1318605 | 0.1121109 | 0.1519502 | 0.1335839 | 0.0651944 | 0.06138783 | 0.09869222 | 1154.47 | 1264.09 |  | 11.87 | 31.338 | 24.763 | 90 | 90 | 90 | 9211.392 | TOWNUQ_clean
TOWPEC_clean | n= 1664 | 1387.67 | 1560.49 | [9 empty] | NA | NA |  |  |  | -2.175794 | -2.175794 | -2.175794 | 0.1630021 | 0.1213899 | 0.1706042 | 0.1773953 | 0.07002397 | 0.06430489 | 0.08889694 | NA | NA | [8 empty] | TOWPEC_clean
TOWXEK_clean | occupancy | 1253.91 | 1257.49 |  |  | 0.2870473 | 0.3420506 | 0.07973323 | 0.2871814 | 0.08565604 | 0.07727359 | 0.1650099 | 1199.18 | 1202.61 |  |  |  | -9.569359 | -5.671556 | -1.974951 | 1.294644 | 0.934021 | 0.5595892 | 1.343628 | 0.1738031 | 0.1502276 | 0.3969839 | 532.415 | 443.236 |  | 8.158 | 23.5293 | 23.5293 | 88.2778 | 80.0168 | 80.0168 | 4380.76 | TOWXEK_clean
TOXHAR_clean |  | 776.768 | 675.885 |  |  | 0.6845699 | 0.4428979 | 0.2817702 | 0.7056389 | 0.06403458 | 0.0655626 | 0.03653018 | 461.321 | 401.385 |  |  |  | 20.12084 | -20.38356 | -20.16561 | 1.770787 | 1.287136 | 1.061762 | 1.811458 | 0.2657567 | 0.2702518 | 0.1848456 | 0 | 0 |  | 7.588 | 15.7834 | 15.7839 | 94.283 | 99.4776 | 99.4778 | 1829 | TOXHAR_clean
TOXHEV_clean |  | 1172.18 | 1124.83 |  |  | 0.5763442 | 0.4091055 | 0.1711559 | 0.6002129 | 0.07853561 | 0.0741188 | 0.1274603 | 1064.17 | 1021.24 |  |  |  | -4.257856 | -11.99588 | -12.55903 | 2.407215 | 1.577823 | 1.003241 | 2.511397 | 0.1927558 | 0.1905865 | 0.2167846 | 0 | 0 |  | 8.036 | 23.4222 | 23.4222 | 88.3136 | 80.1222 | 80.1222 | 4278.808 | TOXHEV_clean
TOXMUQ_clean |  | 1389.73 | 1308.76 |  |  | 0.07903574 | 0.07245647 | 0.0445456 | 0.08465128 | 0.03924766 | 0.04832504 | 0.01428487 | 1378.2 | 1297.95 |  |  |  | 1.078069 | 1.078069 | 1.081251 | 0.08534392 | 0.09326939 | 0.0562847 | 0.08446324 | 0.0383902 | 0.04475109 | 0.02089774 | 1411.24 | 1372.51 |  | 14.823 | 14.823 | 11.792 | 90 | 90 | 90 | 2590.954 | TOXMUQ_clean
TOXNEB_clean |  | 1372.05 | 1283.65 |  |  | 0.09514086 | 0.1337253 | 0.009307465 | 0.08621677 | 0.02121306 | 0.01881584 | 0.02780539 | 1363.46 | 1275.54 |  |  |  | 1.330366 | 1.330366 | 1.22728 | 0.09755273 | 0.1625041 | 0.01986478 | 0.07696367 | 0.02663678 | 0.02314317 | 0.03624422 | 1405.04 | 1366.29 |  | 14.785 | 14.785 | 11.774 | 90 | 90 | 90 | 2573.752 | TOXNEB_clean
TOXNIF_clean |  | 1411.26 | 1322.42 |  |  | 0.09849707 | 0.156178 | 0.04723486 | 0.07873518 | 0.02005229 | 0.02234449 | 0.01374873 | 1398.53 | 1310.41 |  |  |  | 1.206435 | 1.281144 | 1.281977 | 0.1105254 | 0.1901741 | 0.0627479 | 0.08131997 | 0.02337431 | 0.02374114 | 0.02236553 | 1421.21 | 1382.85 |  | 11.778 | 12.0047 | 12.0047 | 76.0753 | 60.6227 | 60.6227 | 1288.895 | TOXNIF_clean
TOZFOF_clean | n= 1042 | 1825.13 | 2164.12 | [9 empty] | NA | NA |  |  |  | -0.1367361 | 2.455388 | -2.117014 | 0.8028749 | 0.7803798 | 0.7628719 | 0.8126355 | 0.06597585 | 0.06525662 | 0.06781478 | NA | NA | [8 empty] | TOZFOF_clean
TOZHAR_clean |  | 788.403 | 581.856 |  |  | 0.2441904 |  | 0.2148827 | 0.2474468 | 0.03985616 | 0.04269382 | 0.03134317 | 795.779 | 587.293 |  |  |  | -2.176938 | -6.918865 | -0.3268522 | 0.201613 |  | 0.086947 | 0.2143537 | 0.05840491 | 0.06395146 | 0.04176527 | 0 | 0 |  | 8.222 | 9.441 | 11.932 | 90 | 90 | 90 | 926.2084 | TOZHAR_clean
TUBCEA_clean |  | 700.051 | 402.802 |  |  | 0.1899842 | 0.1889798 | 0.1961893 | 0.1897924 | 0.06205378 | 0.05095377 | 0.09009594 | 0 | 0 |  |  |  | 0.1514552 | -3.341072 | -25.41444 | 1.431944 | 1.40026 | 1.259212 | 1.449516 | 0.3363469 | 0.2423945 | 0.5737005 | 0 | 0 |  | 10.102 | 10.7694 | 14.4952 | 98.0109 | 95.7053 | 110.537 | 1443.513 | TUBCEA_clean
TUBJAD_clean |  | 515.168 | 421.515 |  |  | 0.5911705 | 0.232818 | 0.7568976 | 0.604945 | 0.07565252 | 0.06962266 | 0.1275092 | 573.188 | 468.988 |  |  |  | 5.413555 | -7.279665 | -21.18262 | 1.955033 | 1.275158 | 2.787092 | 1.968225 | 0.2263574 | 0.2098159 | 0.3686144 | 0 | 0 |  | 8.838 | 15.987 | 16.92 | 90 | 90 | 90 | 2390.679 | TUBJAD_clean
TUBLIN_clean |  | 656.889 | 529.812 |  |  | 0.1484339 | 0.1501874 | 0.1335837 | 0.1485645 | 0.06194257 | 0.06086236 | 0.07228166 | 0 | 0 |  |  |  | -1.502962 | -10.35421 | -3.508114 | 1.540644 | 1.300273 | 1.379267 | 1.559358 | 0.2073942 | 0.2025147 | 0.2540982 | 0 | 0 |  | 10.128 | 12.6481 | 15.4665 | 106.914 | 104.123 | 104.248 | 1727.561 | TUBLIN_clean
TUCJAD_clean |  | 1076.19 | 881.641 |  |  | 0.5319597 | 0.5787042 | 0.7920472 | 0.4822857 | 0.09319425 | 0.0292093 | 0.2491576 | 1230.73 | 1008.21 |  |  |  | -3.329105 | -2.33056 | 0.5852334 | 0.3861614 | 0.4337327 | 0.5999355 | 0.3412658 | 0.09372706 | 0.04252226 | 0.2185388 | 1080.6 | 833.659 |  | 9.855 | 17.983 | 21.3585 | 103.911 | 90 | 90 | 3674.187 | TUCJAD_clean
TUDQOZ_clean |  | 184.821 | 117.237 |  |  | 0.079506 | 0.1469786 | 0.09902078 | 0.0732836 | 0.04736708 | 0.04276857 | 0.08300553 | 185.339 | 117.562 |  |  |  | -0.799541 | -0.7359035 | -1.119741 | 0.1059793 | 0.1426204 | 0.1211716 | 0.1024713 | 0.05258074 | 0.04905623 | 0.07989564 | 0 | 0 |  | 13.595 | 17.013 | 51.887 | 90 | 90 | 90 | 12001.03 | TUDQOZ_clean
TUFSUK_clean |  | 0 | 0 |  |  | 0.5785048 | 0.7018329 | 0.4675357 | 0.5158109 | 0.06154101 | 0.03254376 | 0.1044569 | 0 | 0 |  |  |  | 5.040347 | -14.07518 | -8.700316 | 0.9525582 | 0.9898354 | 0.685903 | 0.9530345 | 0.1921584 | 0.1492001 | 0.2557367 | 0 | 0 |  | 7.696 | 10.2177 | 15.941 | 86.9438 | 86.036 | 76.8301 | 1216.727 | TUFSUK_clean
TUFTAR_clean |  | 0 | 0 |  |  | 0.6461369 | 0.7502758 | 0.5501484 | 0.5933882 | 0.06563727 | 0.03379374 | 0.1127657 | 0 | 0 |  |  |  | -2.21768 | -11.32275 | -9.305765 | 1.935998 | 1.558932 | 1.419142 | 2.199025 | 0.2891954 | 0.225631 | 0.3832706 | 0 | 0 |  | 7.73 | 10.2729 | 16.023 | 86.8177 | 85.9739 | 77.1082 | 1236.206 | TUFTAR_clean
TUGFAE_clean |  | 0 | 0 |  |  | 0.2146596 | 0.2063081 | 0.1153995 | 0.2194398 | 0.07309433 | 0.06328311 | 0.131144 | 0 | 0 |  |  |  | -10.56941 | 3.741621 | 3.709848 | 0.6171284 | 0.4428705 | 0.3205736 | 0.6567163 | 0.09340757 | 0.0791425 | 0.1778092 | 0 | 0 |  | 17.088 | 14.769 | 14.1647 | 90 | 116.039 | 90 | 3211.926 | TUGFAE_clean
TUGSOE_charged |  | 0 | 0 |  |  | 0.3437701 |  | 0.1248335 | 0.3463358 | 0.05311012 | 0.05141549 | 0.07871782 | 0 | 0 |  |  |  | -1.459565 | -6.22766 | -1.883675 | 0.3677988 |  | 0.1076487 | 0.3708474 | 0.08891299 | 0.09023917 | 0.06887281 | 0 | 0 |  | 13.62 | 15.4151 | 15.9795 | 88.4423 | 65.0523 | 75.6329 | 2935.294 | TUGSOE_charged
TUGSUK_ion_b |  | 0 | 0 |  |  | 0.3469699 | 0.6110156 | 0.2276125 | 0.3460039 | 0.0694475 | 0.06140226 | 0.1639791 | 0 | 0 |  |  |  | -2.165685 | 2.113936 | 0.6740531 | 0.3563996 | 0.6383435 | 0.2191194 | 0.3555357 | 0.07159854 | 0.06390571 | 0.1619893 | 0 | 0 |  | 15.376 | 25.985 | 25.443 | 90 | 97.625 | 90 | 10075.75 | TUGSUK_ion_b
TUGTAR_clean |  | 637.393 | 555.592 |  |  | 0.2279406 | 0.6749917 | 0.1352377 | 0.2245426 | 0.06904153 | 0.05670858 | 0.1738716 | 0 | 0 |  |  |  | 4.154266 | 2.057976 | -0.9680655 | 0.1369768 | 0.2575755 | 0.1171329 | 0.135926 | 0.0644718 | 0.05414445 | 0.1522543 | 0 | 0 |  | 13.844 | 17.804 | 17.1477 | 90 | 110.267 | 90 | 3964.87 | TUGTAR_clean
TUJFUB_clean | occupancy | 0 | 0 | collapse |  | 1.387991 | 1.139861 | 0.4832647 | 1.417975 | 1.407532 | 1.457008 | 0.1013819 | 0 | 0 |  |  |  | -0.5794009 | 7.443526 | -1.270511 | 1.420452 | 0.5305041 | 0.3819868 | 1.487875 | 1.107831 | 1.143451 | 0.167479 | NA | NA |  | 24.836 | 9.69 | 21.653 | 90 | 103.245 | 90 | 5072.412 | TUJFUB_clean
TUJGAI_clean | occupancy | 687.672 | 355.725 | [9 empty] | NA | NA |  |  |  | -2.988469 | 24.64026 | -5.174163 | 1.630044 | 0.838373 | 0.5725512 | 1.694808 | 0.7155716 | 0.7370006 | 0.2012756 | NA | NA | [8 empty] | TUJGAI_clean
TUJGIQ_clean |  | 757.455 | 629.948 |  |  | 0.09172693 | 0.05575407 | 0.1538968 | 0.09289997 | 0.05109124 | 0.04722495 | 0.08434125 | 729.686 | 606.843 |  |  |  | 2.749532 | -21.21642 | 0.9318099 | 0.7558078 | 0.6063477 | 0.173844 | 0.7822269 | 0.08710675 | 0.07681248 | 0.1756375 | 0 | 0 |  | 24.95 | 9.485 | 21.7317 | 90 | 102.261 | 90 | 5025.517 | TUJGIQ_clean
TUKCOT_clean |  | 801.778 | 691.366 |  |  | 2.205083 |  | 2.036493 | 2.210191 | 0.1182227 | 0.0560966 | 0.8637355 | 0 | 0 |  |  |  | 1.681376 | 1.681376 | 2.064192 | 0.240117 |  | 1.672548 | 0.19671 | 0.11236 | 0.05867517 | 0.7565775 | 0 | 0 |  | 9.042 | 9.042 | 27.231 | 90 | 90 | 90 | 2226.346 | TUKCOT_clean
TUKCUZ_clean |  | 0 | 0 |  |  | 0.4839807 | 0.6415142 | 0.4560556 | 0.4745195 | 0.06152613 | 0.05251737 | 0.1411036 | 0 | 0 |  |  |  | -29.47146 | 0.8660646 | 7.246066 | 1.470267 | 1.331192 | 1.451335 | 1.479547 | 0.2219815 | 0.2131282 | 0.3001865 | 0 | 0 |  | 9.812 | 14.283 | 19.5724 | 90 | 96.9402 | 90 | 2722.872 | TUKCUZ_clean
TUKDAG_clean |  | 0 | 0 |  |  | 0.6854245 | 1.019589 | 0.4320682 | 0.6628557 | 0.08002191 | 0.0538964 | 0.2629005 | 0 | 0 |  |  |  | -18.05517 | 2.57708 | 0.5923961 | 0.8567971 | 0.5905068 | 0.5535582 | 0.8853055 | 0.1925367 | 0.1697151 | 0.3522876 | 0 | 0 |  | 11.564 | 22.347 | 10.1787 | 90 | 103.343 | 90 | 2559.382 | TUKDAG_clean
TUKYIJ_clean | n= 1376 | 0 | 0 | [9 empty] | NA | NA |  |  |  | -11.95006 | -12.00096 | 13.38835 | 1.894602 |  | 1.630159 | 1.900899 | 0.1895241 | 0.1506848 | 0.5649701 | NA | NA | [8 empty] | TUKYIJ_clean
TULLIW_clean |  | 0 | 0 |  |  | 0.2549185 | 0.3333317 | 0.2565197 | 0.2312344 | 0.07008524 | 0.04452965 | 0.1300853 | 0 | 0 | [16 empty] | 10.312 | 10.3125 | 15.0622 | 70.3286 | 70.3299 | 77.8641 | 1411.748 | TULLIW_clean
TULLIX_clean |  | 1254.03 | 1214.47 |  |  | 0.2976743 | 0.4650248 | 1.016012 | 0.2364505 | 0.0847053 | 0.0509175 | 0.2423817 | 1279.8 | 1239.35 |  |  |  | 2.097034 | -21.54717 | -8.406926 | 9.067919 | 9.324805 | 9.153732 | 9.0188 | 0.6421245 | 0.5799803 | 0.9321312 | 503.65 | 267.444 |  | 46.561 | 5.926 | 33.4947 | 90 | 128.794 | 90 | 7203.15 | TULLIX_clean
TULNIZ_clean |  | 0 | 0 |  |  | 0.4453827 | 0.4578772 | 0.2884809 | 0.4488541 | 0.07256611 | 0.05684804 | 0.2014543 | 0 | 0 |  |  |  | -10.72537 | -4.145218 | -3.64792 | 0.3746657 | 0.4509056 | 0.1355561 | 0.3769454 | 0.1278084 | 0.1293453 | 0.1152056 | 0 | 0 |  | 14.944 | 16.94 | 10.3843 | 90 | 123.742 | 90 | 2185.971 | TULNIZ_clean
TUMDAI_clean |  | 0 | 0 |  |  | 0.1962995 | 0.1384171 | 0.06663622 | 0.2042166 | 0.04227507 | 0.03946973 | 0.06191238 | 0 | 0 |  |  |  | -1.574547 | -0.1961473 | -1.574823 | 0.1110511 | 0.1069127 | 0.04673412 | 0.1133928 | 0.04565339 | 0.04544221 | 0.04713167 | 0 | 0 |  | 9.819 | 17.64 | 12.0716 | 90 | 97.583 | 90 | 2072.602 | TUMDAI_clean
TUMGOX_clean |  | 0 | 0 |  |  | 0.9091826 | 1.052319 | 1.8783 | 0.6684971 | 0.1189109 | 0.01143533 | 0.3031548 | 0 | 0 | [16 empty] | 8.627 | 9.64964 | 13.218 | 90 | 90 | 95.9304 | 1094.476 | TUMGOX_clean
TUMGUD_clean |  | 0 | 0 |  |  | 0.9338453 | 1.088714 | 1.916572 | 0.6828356 | 0.1315402 | 0.01117536 | 0.33788 | 0 | 0 |  |  |  | -40.6716 | 5.846267 | -13.27501 | 1.754814 | 2.222316 | 2.752489 | 1.278359 | 0.5137273 | 0.4691287 | 0.5901821 | 0 | 0 |  | 8.505 | 9.53644 | 13.145 | 90 | 90 | 94.7277 | 1062.53 | TUMGUD_clean
TUMQID_clean |  | 0 | 0 |  |  | 0.3411603 | 0.5949831 | 0.3114405 | 0.32468 | 0.05341334 | 0.04176654 | 0.1302822 | 0 | 0 |  |  |  | 2.447801 | -1.803242 | -5.187088 | 0.3771496 | 0.6316548 | 0.3079314 | 0.3619843 | 0.06867585 | 0.05577583 | 0.1538159 | 0 | 0 |  | 9.866 | 17.646 | 11.9145 | 90 | 96.0125 | 90 | 2062.85 | TUMQID_clean
TUMQOJ_clean |  | 0 | 0 |  |  | 0.1730928 | 0.1891905 | 0.1416029 | 0.1730685 | 0.04602532 | 0.0440377 | 0.05914364 | 0 | 0 |  |  |  | -4.508128 | 1.772387 | -4.957629 | 0.3029528 | 0.3180823 | 0.1168257 | 0.3083275 | 0.06286607 | 0.06294391 | 0.0623523 | 0 | 0 |  | 9.805 | 17.981 | 11.9771 | 90 | 97.8798 | 90 | 2091.669 | TUMQOJ_clean
TUMRAW_clean |  | 0 | 0 |  |  | 0.4427482 | 0.3034896 | 0.3233824 | 0.4555831 | 0.04730516 | 0.04321189 | 0.07595804 | 0 | 0 |  |  |  | 1.590246 | -2.125953 | -1.863958 | 0.5522892 | 0.4638907 | 0.3099688 | 0.5658092 | 0.05293911 | 0.050331 | 0.07119586 | 0 | 0 |  | 10.08 | 17.451 | 11.5185 | 90 | 99.7821 | 90 | 1996.716 | TUMRAW_clean
TUMREA_clean |  | 0 | 0 |  |  | 0.1644754 | 0.1955806 | 0.05684574 | 0.1659405 | 0.04117027 | 0.04138823 | 0.03964454 | 0 | 0 |  |  |  | -3.213462 | 1.384465 | -1.91358 | 0.2627577 | 0.261906 | 0.06638919 | 0.2691471 | 0.05379319 | 0.05358779 | 0.05523099 | 0 | 0 |  | 9.844 | 17.675 | 11.8055 | 90 | 99.4583 | 90 | 2026.147 | TUMREA_clean
TUMRIE_clean |  | 0 | 0 |  |  | 0.1386247 | 0.300652 | 0.03346395 | 0.1199023 | 0.04812016 | 0.0396008 | 0.08125103 | 0 | 0 |  |  |  | -2.26062 | -0.0956875 | -3.721624 | 0.2122191 | 0.2684652 | 0.09731581 | 0.2084232 | 0.05856596 | 0.05157372 | 0.08575803 | 0 | 0 |  | 9.998 | 18.289 | 12.0082 | 90 | 100.581 | 90 | 2158.405 | TUMRIE_clean
TUMROK_clean |  | 0 | 0 |  |  | 0.3695239 | 0.3956574 | 0.1987656 | 0.3733462 | 0.05548458 | 0.04190776 | 0.1505223 | 0 | 0 |  |  |  | 0.8886571 | -9.753482 | -2.981436 | 0.608032 | 0.5547479 | 0.105881 | 0.6276681 | 0.1094318 | 0.1008682 | 0.1693774 | 0 | 0 |  | 9.877 | 17.439 | 12.0177 | 90 | 97.4585 | 90 | 2052.475 | TUMROK_clean
TUMRUQ_clean |  | 0 | 0 |  |  | 0.1902654 | 0.1450343 | 0.05203223 | 0.1976426 | 0.04700373 | 0.0420299 | 0.08182053 | 0 | 0 |  |  |  | 2.581273 | -0.4015616 | -6.008391 | 0.2736871 | 0.2876802 | 0.05458047 | 0.2798522 | 0.05908217 | 0.05434162 | 0.09226603 | 0 | 0 |  | 9.96 | 17.009 | 12.2278 | 90 | 96.9472 | 90 | 2056.298 | TUMRUQ_clean
TUMTOK01_clean | metalvsorganic | 0 | 0 |  |  | 1.110116 | 1.011884 | 0.4984533 | 1.311035 | 0.1901904 | 0.1041394 | 0.3622922 | 0 | 0 |  |  |  | -4.84973 | -20.05744 | -9.615982 | 1.310276 | 1.05635 | 0.6868149 | 1.638109 | 0.2829517 | 0.2961095 | 0.2566363 | 0 | 0 |  | 14.314 | 10.028 | 10.4918 | 90 | 94.0992 | 90 | 1502.149 | TUMTOK01_clean
TUMTOK_clean | metalvsorganic | 0 | 0 |  |  | 1.273665 | 1.201614 | 0.738479 | 1.50892 | 0.2030596 | 0.3021136 | 0.05447865 | 0 | 0 |  |  |  | -5.894307 | -18.06259 | -34.2785 | 2.395815 | 2.188818 | 3.266688 | 2.383562 | 0.7591275 | 0.5298856 | 1.10299 | 0 | 0 |  | 10.54 | 10.05 | 14.37 | 90 | 90 | 90 | 1522.17099 | TUMTOK_clean
TUNDAJ_clean |  | 0 | 0 |  |  | 0.1226696 |  | 0.07280873 | 0.124936 | 0.0633949 | 0.06954306 | 0.03880226 | 0 | 0 |  |  |  | -6.63032 | -6.630815 | -6.63032 | 2.010731 |  | 2.080351 | 2.007566 | 0.1348706 | 0.1181922 | 0.2015839 | 0 | 0 |  | 20.231 | 20.231 | 20.231 | 90 | 90 | 90 | 8280.414 | TUNDAJ_clean
TUNJET_clean |  | 881.614 | 584.053 | [14 empty] | -3.432845 | -9.906526 | -0.3870287 | 0.5980995 | 0.3622772 | 0.3788497 | 0.6158754 | 0.1180208 | 0.1135232 | 0.1589086 | 0 | 0 | [8 empty] | TUNJET_clean
TUPDOZ_clean |  | 590.503 | 453.794 |  |  | 0.1843845 | 0.1898943 | 0.02301821 | 0.1882548 | 0.06036333 | 0.05312069 | 0.1001979 | 629.995 | 484.16 |  |  |  | 0.1721334 | -1.679688 | 2.205451 | 0.2200723 | 0.2214532 | 0.08088988 | 0.2237851 | 0.06029475 | 0.05500839 | 0.08936976 | 617.571 | 477.736 |  | 12.607 | 10.137 | 17.57 | 90 | 90 | 90 | 2245.396 | TUPDOZ_clean
TUPGIU_clean |  | 0 | 0 |  |  | 1.239943 | 2.12789 | 1.347917 | 1.055155 | 0.309912 | 0.1799098 | 0.6256317 | 0 | 0 |  |  |  | -4.503945 | -31.70327 | -27.7385 | 3.793042 | 3.635523 | 3.622595 | 3.835909 | 0.5728251 | 0.4181365 | 0.9484974 | 0 | 0 |  | 6.971 | 12.5396 | 13.212 | 112.62 | 96.1002 | 93.4381 | 1053.614 | TUPGIU_clean
TUQWIL01_clean | metalvsorganic | 0 | 0 |  |  | 0.2325055 | 0.1960727 | 0.1253835 | 0.2606003 | 0.04671603 | 0.0395313 | 0.06827022 | 0 | 0 |  |  |  | 9.368987 | -51.4721 | -4.948019 | 3.372214 | 3.60062 | 3.290229 | 3.27981 | 0.6351262 | 0.6164224 | 0.6912375 | 0 | 0 |  | 16.006 | 9.873 | 15.198 | 90 | 90 | 90 | 2401.698 | TUQWIL01_clean
TUQWIL_clean | metalvsorganic | 0 | 0 |  |  | 0.3494737 | 0.2935415 | 0.18782073 | 0.4137041 | 0.125205 | 0.155121 | 0.0653731 | 0 | 0 |  |  |  | -2.715377 | -56.74511 | 12.59237 | 2.670824 | 2.609619 | 2.620253 | 2.720055 | 0.9210466 | 0.935216 | 0.8927078 | 0 | 0 |  | 15.972 | 9.863 | 15.156 | 90 | 90 | 90 | 2387.553 | TUQWIL_clean
TURBUE_clean | occupancy | 652.111 | 210.45 | [9 empty] | NA | NA | [13 empty] | NA | NA | [8 empty] | TURBUE_clean
TURDIV_clean |  | 1186.57 | 1175.82 |  |  | 0.9291241 | 0.9303445 | 0.6959698 | 0.934224 | 0.08696206 | 0.06333181 | 0.2819116 | 1114.45 | 1104.39 |  |  |  | -11.07903 | -15.75493 | -6.109932 | 3.25031 | 3.428881 | 3.502758 | 3.232795 | 0.2275456 | 0.1983256 | 0.4686112 | 0 | 0 |  | 10.242 | 24.956 | 11.4451 | 90 | 91.1064 | 90 | 2924.815 | TURDIV_clean
TURDOB_clean |  | 1132.02 | 1098.7 |  |  | 0.2256247 | 0.3351644 | 0.258559 | 0.2175902 | 0.0720122 | 0.05794412 | 0.1880739 | 1092.06 | 1059.89 |  |  |  | -6.486812 | -13.82723 | -16.41772 | 2.653454 | 2.726553 | 2.497319 | 2.65205 | 0.2628165 | 0.2309171 | 0.5259861 | 0 | 0 |  | 11.446 | 24.653 | 20.3255 | 90 | 92.6959 | 90 | 5729.066 | TURDOB_clean
TURDUH_clean |  | 1126.26 | 1093.65 |  |  | 0.2402128 | 0.3669239 | 0.3142749 | 0.2301196 | 0.0726038 | 0.05810171 | 0.192246 | 1104.23 | 1072.21 |  |  |  | -6.428715 | -13.90077 | -16.42008 | 2.573789 | 2.685792 | 2.452455 | 2.569019 | 0.2616283 | 0.230058 | 0.5220835 | 0 | 0 |  | 11.439 | 24.675 | 20.324 | 90 | 92.3462 | 90 | 5731.789 | TURDUH_clean
TURFAP_clean |  | 1024.47 | 971.268 |  |  | 0.6484208 | 0.8300539 | 0.6117909 | 0.6371259 | 0.08288984 | 0.05764501 | 0.2911597 | 948.14 | 898.959 |  |  |  | -16.69458 | -11.41951 | -6.351609 | 2.424397 | 2.505289 | 2.266078 | 2.422522 | 0.2481698 | 0.2175221 | 0.5010127 | 0 | 0 |  | 10.221 | 23.966 | 11.4291 | 90 | 91.7097 | 90 | 2798.386 | TURFAP_clean
TURFET_clean |  | 1196.8 | 1170.45 |  |  | 1.033389 | 1.03822 | 0.8058162 | 1.038124 | 0.09181687 | 0.06529996 | 0.3105813 | 1020.32 | 997.799 |  |  |  | -10.95306 | -14.91283 | -5.933843 | 3.149014 | 3.30897 | 3.378848 | 3.133243 | 0.2268974 | 0.1990948 | 0.4562687 | 0 | 0 |  | 10.229 | 24.7 | 11.424 | 90 | 90.0853 | 90 | 2886.342 | TURFET_clean
TUTHIA_clean |  | 1313.59 | 1283.17 |  |  | 0.5838852 | 0.4773529 | 0.2683446 | 0.613552 | 0.08992705 | 0.05437565 | 0.2676841 | 1286.14 | 1256.35 |  |  |  | -10.40882 | 3.509168 | -8.860939 | 0.455566 | 0.3619698 | 0.1667149 | 0.4820954 | 0.1262317 | 0.1081646 | 0.2165671 | 1135.07 | 949.263 |  | 18.688 | 15.052 | 16.259 | 90 | 113.104 | 90 | 4206.699 | TUTHIA_clean
TUTHOG_clean |  | 1321.94 | 1276.56 |  |  | 0.5358076 | 0.4572941 | 0.230598 | 0.5596254 | 0.09104665 | 0.057221 | 0.2658125 | 1266.76 | 1223.29 |  |  |  | -1.966118 | -2.01299 | -4.861504 | 0.2756484 | 0.2573395 | 0.1820284 | 0.2820659 | 0.1116538 | 0.09229494 | 0.2116745 | 1200.64 | 1062.45 |  | 11.947 | 11.9479 | 16.2462 | 72.2655 | 72.2644 | 77.7994 | 2085.787 | TUTHOG_clean
TUTJAU_clean |  | 1287.84 | 1217.91 |  |  | 1.099571 | 1.063774 | 1.012727 | 1.108772 | 0.0944774 | 0.06068491 | 0.2634399 | 1208 | 1142.43 |  |  |  | -4.817542 | -4.375649 | 0.920804 | 1.360223 | 1.471258 | 1.409316 | 1.340493 | 0.1190543 | 0.1068688 | 0.1799817 | 1118.45 | 935.142 |  | 15.209 | 16.361 | 17.4633 | 110.41 | 90 | 90 | 4072.667 | TUTJAU_clean
TUTZOX_clean |  | 0 | 0 |  |  | 0.2905096 | 0.447234 | 0.5092765 | 0.2475794 | 0.1445257 | 0.06160478 | 0.3634369 | 0 | 0 |  |  |  | -4.002153 | -6.218723 | -6.358608 | 0.3689551 | 0.4644186 | 0.7953048 | 0.3319503 | 0.2548668 | 0.1319737 | 0.5793047 | 0 | 0 |  | 10.218 | 22.101 | 14.2825 | 91.2758 | 90 | 90 | 3224.589 | TUTZOX_clean
TUTZUD_clean |  | 0 | 0 |  |  | 0.2309505 | 0.4204964 | 0.1227825 | 0.1928354 | 0.08411992 | 0.06037124 | 0.1522683 | 0 | 0 |  |  |  | -2.229164 | -3.016651 | 0.3502951 | 0.3386576 | 0.5016155 | 0.2100738 | 0.3072071 | 0.1062847 | 0.08407276 | 0.1700233 | 0 | 0 |  | 9.972 | 21.62 | 14.0454 | 91.583 | 90 | 90 | 3026.957 | TUTZUD_clean
TUVDIX_clean |  | 0 | 0 |  |  | 0.1032517 | 0.1750255 | 0.0001468071 | 0.08496315 | 0.05920611 | 0.05005866 | 0.08664848 | 0 | 0 |  |  |  | -0.6420835 | -0.6414389 | -13.85491 | 0.1895102 | 0.2399945 | 0.000124096 | 0.1854996 | 0.1022573 | 0.08823737 | 0.1443172 | 0 | 0 |  | 15.512 | 15.5122 | 15.645 | 90 | 90 | 120 | 3260.224 | TUVDIX_clean
TUVDOD_clean |  | 0 | 0 |  |  | 0.08865732 | 0.1406397 | 0.000270686 | 0.07645059 | 0.04903583 | 0.04761852 | 0.05207293 | 0 | 0 |  |  |  | -0.6317371 | -0.6323904 | -11.72093 | 0.1932729 | 0.2197137 | 0.000270686 | 0.1982794 | 0.1010373 | 0.08127926 | 0.143376 | 0 | 0 |  | 15.307 | 15.3065 | 15.695 | 90 | 90 | 119.999 | 3184.654 | TUVDOD_clean
TUVDUJ_clean |  | 0 | 0 |  |  | 0.09713724 | 0.1366274 | 0.0002719352 | 0.09011547 | 0.05351197 | 0.04916591 | 0.06655018 | 0 | 0 |  |  |  | -2.419069 | -2.415129 | -9.330053 | 0.2330335 | 0.2165152 | 0.01082786 | 0.255874 | 0.1060671 | 0.093328 | 0.1442845 | 0 | 0 |  | 15.229 | 15.229 | 15.852 | 90 | 90 | 119.998 | 3183.95 | TUVDUJ_clean
TUWFUN_clean | occupancy | 1063.33 | 515.052 |  |  | 0.8391962 | 0.736699 | 1.046772 | 0.9768531 | 0.3767112 | 0.0210766 | 0.6296069 | 1022.77 | 495.432 |  |  |  | -44.15048 | -7.48456 | -7.307239 | 3.569001 | 3.575582 | 3.750378 | 3.400859 | 1.161334 | 0.5421537 | 1.60164 | NA | NA |  | 24.814 | 18.458 | 10.258 | 90 | 90 | 90 | 4698.336 | TUWFUN_clean
TUWPIL_clean |  | 0 | 0 |  |  | 1.266372 | 0.6083012 | 0.6526342 | 1.333997 | 0.07445134 | 0.05592422 | 0.2782497 | 0 | 0 |  |  |  | -10.20865 | -7.250568 | 6.650635 | 0.425107 | 0.6340377 | 1.266124 | 0.3901749 | 0.1256306 | 0.1178007 | 0.2117595 | 0 | 0 |  | 8.152 | 18.051 | 21.291 | 90 | 90 | 90 | 3133.008 | TUWPIL_clean
TUYFIE_clean |  | 899.936 | 761.22 |  |  | 0.3922683 | 0.7207554 | 0.5656279 | 0.3485665 | 0.05472434 | 0.05397074 | 0.06012507 | 0 | 0 |  |  |  | -29.4874 | -12.356 | 5.359488 | 4.448134 | 4.653698 | 4.550018 | 4.421134 | 0.3693658 | 0.3673073 | 0.3841185 | 0 | 0 |  | 9.949 | 15.235 | 10.8891 | 90 | 107.255 | 90 | 1576.212 | TUYFIE_clean
TUYHOL_clean |  | 806.771 | 251.837 |  |  | 1.219838 | 1.234388 | 0.9466177 | 1.308206 | 0.3540212 | 0.1712319 | 0.440942 | 710.086 | 221.645 |  | collapse | [14 empty] | 11.755 | 14.4357 | 14.6932 | 111.144 | 112.699 | 93.2166 | 2089.34 | TUYHOL_clean
TUYHUR_clean |  | 1981.72 | 1975.34 |  |  | 0.8419724 | 1.125528 | 1.126095 | 0.7130318 | 0.07477428 | 0.05365265 | 0.1381391 | 1917.27 | 1911.07 |  | collapse | [14 empty] | 21.999 | 21.999 | 16.702 | 90 | 90 | 90 | 8083.033 | TUYHUR_clean
TUYJAZ_clean |  | 0 | 0 | [12 empty] | collapse | [21 empty] | TUYJAZ_clean
TUYJED_clean |  | 1969.47 | 1909.25 |  |  | 0.8166203 | 1.068248 | 1.075969 | 0.7015424 | 0.07654855 | 0.05571711 | 0.1390429 | 1894.88 | 1836.97 |  |  |  | -22.02765 | -22.02811 | -45.71255 | 3.287898 | 2.167828 | 1.105681 | 3.893579 | 0.8267515 | 0.7131887 | 1.16744 | 0 | 0 |  | 21.917 | 21.917 | 16.587 | 90 | 90 | 90 | 7967.647 | TUYJED_clean
TUYJII_clean | occupancy | 0 | 0 |  |  | 0.7401592 | 0.4685823 | 0.3197479 | 0.7637016 | 0.2937254 | 0.3063834 | 0.1639809 | 0 | 0 | [13 empty] | NA | NA |  | 10.443 | 11.5423 | 13.197 | 87.5103 | 70.6485 | 85.7121 | 1496.351 | TUYJII_clean
TUYLIJ_clean |  | 0 | 0 |  |  | 0.2228738 | 0.2420227 | 0.1896732 | 0.1968368 | 0.01824836 | 0.008240276 | 0.02575443 | 412.789 | 221.419 |  |  |  | -0.7876017 | -8.275348 | -0.4319559 | 0.3646216 | 0.4117435 | 0.237635 | 0.3277212 | 0.05995829 | 0.05982918 | 0.06005512 | 0 | 0 |  | 9.995 | 15.823 | 18.196 | 90 | 90 | 90 | 2877.714 | TUYLIJ_clean
TUYNEI_clean |  | 678.31 | 550.179 |  |  | 0.6303607 | 0.5608623 | 0.4487694 | 0.6533399 | 0.0787751 | 0.06642744 | 0.152861 | 394.288 | 319.809 |  |  |  | -5.943521 | -6.225097 | -0.2130128 | 0.4564457 | 0.5255931 | 0.3301301 | 0.448932 | 0.1227915 | 0.1106975 | 0.1953553 | 0 | 0 |  | 9.809 | 11.595 | 12.065 | 90 | 90 | 90 | 1372.217 | TUYNEI_clean
TUYWUG_clean |  | 1093.1 | 821.674 |  |  | 3.163 |  | 1.855312 | 3.256406 | 0.1078176 | 0.1148579 | 0.05853621 | 925.055 | 695.363 |  |  |  | 8.566581 | -37.35015 | -15.5525 | 2.804827 |  | 3.002612 | 2.790699 | 0.5571278 | 0.5509968 | 0.6000448 | 0 | 0 |  | 10.197 | 16.95 | 26.4606 | 90 | 90.3919 | 90 | 4573.321 | TUYWUG_clean
TUZNOS_clean |  | 0 | 0 |  |  | 0.580271 | 1.305603 | 0.8356798 | 0.5050031 | 0.126601 | 0.05737195 | 0.5592824 | 0 | 0 |  |  |  | 0.5765058 | -0.1270013 | -0.0395004 | 0.7781068 | 1.241268 | 0.9618448 | 0.7291336 | 0.1285683 | 0.06111793 | 0.5501331 | 0 | 0 |  | 20 | 20 | 20 | 90 | 90 | 90 | 8000 | TUZNOS_clean
TUZVUH_clean |  | 996.437 | 727.566 |  |  | 0.2605915 | 0.4836765 | 0.1944243 | 0.2408181 | 0.07317822 | 0.05334955 | 0.1784227 | 999.777 | 730.006 |  |  |  | -8.255156 | 0.4111581 | -1.506184 | 0.4331623 | 0.5132198 | 0.307415 | 0.4294106 | 0.09611162 | 0.08208318 | 0.1705703 | 957.169 | 630.506 |  | 9.116 | 15.128 | 18.517 | 102.481 | 99.3708 | 106.818 | 2316.216 | TUZVUH_clean
UBACOR_clean |  | 0 | 0 |  |  | 0.35692 | 0.1995561 | 0.1924052 | 0.3901893 | 0.05430695 | 0.04737999 | 0.09032712 | 0 | 0 |  |  |  | -1.358245 | 0.07864915 | -0.5612023 | 0.09336017 | 0.1095068 | 0.1281442 | 0.08911379 | 0.05671909 | 0.0508503 | 0.08723678 | 0 | 0 |  | 13.996 | 14.6223 | 18.5853 | 69.1251 | 67.8808 | 61.4071 | 3020.491 | UBACOR_clean
UBACUX_clean |  | 0 | 0 |  |  | 0.6245458 | 0.6630413 | 0.7337488 | 0.6137041 | 0.0729028 | 0.06037368 | 0.1405601 | 0 | 0 |  |  |  | -3.554342 | -1.402752 | 1.86322 | 0.3622006 | 0.4081181 | 0.5064507 | 0.3486468 | 0.07419041 | 0.06766896 | 0.1094063 | 0 | 0 |  | 13.921 | 16.5107 | 18.9939 | 113.255 | 90 | 114.932 | 3563.878 | UBACUX_clean
UBAVUR01_clean | occupancy | 0 | 0 | [9 empty] | NA | NA | [13 empty] | NA | NA | [8 empty] | UBAVUR01_clean
UBAVUR02_clean | occupancy | 0 | 0 | [9 empty] | NA | NA | [13 empty] | NA | NA | [8 empty] | UBAVUR02_clean
UBAVUR_clean | occupancy | 0 | 0 | [9 empty] | NA | NA | [13 empty] | NA | NA | [8 empty] | UBAVUR_clean
UBECEM_clean | Z>86 | 1099.66 | 457.103 | [9 empty] | NA | NA | [13 empty] | NA | NA | [8 empty] | UBECEM_clean
UBIBUF_clean |  | 2171.61 | 2866.27 |  |  | 0.138002 | 0.144294 | 0.2709347 | 0.1248269 | 0.0855612 | 0.08223405 | 0.09776076 | 2154.97 | 2844.38 |  |  |  | -0.9926871 | -1.003524 | -0.8777043 | 0.1437329 | 0.1640122 | 0.2409253 | 0.1288738 | 0.08390466 | 0.08243477 | 0.08929426 | 2149.3 | 2755.01 |  | 23.069 | 23.0684 | 20.759 | 90 | 90 | 119.999 | 9567.262 | UBIBUF_clean
UBIPAY_clean |  | 777.351 | 641.282 |  |  | 0.2416574 | 0.4549052 | 0.2247255 | 0.208215 | 0.08303297 | 0.05572668 | 0.2241155 | 764.658 | 630.757 |  |  |  | -2.343491 | -1.269474 | -5.187718 | 0.2510608 | 0.4788476 | 0.1793742 | 0.2174824 | 0.1190659 | 0.09788081 | 0.228522 | 0 | 0 |  | 7.849 | 9.98744 | 12.6062 | 104.129 | 91.0954 | 111.88 | 882.6121 | UBIPAY_clean
UBOGAV_clean | Z>86 | 0 | 0 | [9 empty] | NA | NA | [13 empty] | NA | NA | [8 empty] | UBOGAV_clean
UBULIO_SL |  | 1785.1 | 4074.94 |  |  | 0.1515634 | 0.1829465 | 0.08303156 | 0.150007 | 0.0513816 | 0.05454741 | 0.03100175 | 1783.05 | 4070.31 |  |  |  | -0.1155358 | -0.114571 | -0.435055 | 0.1503065 | 0.1836577 | 0.08372133 | 0.1483621 | 0.05224107 | 0.05530149 | 0.03253961 | 1783.41 | 4043.8 |  | 41.459 | 41.4591 | 17.561 | 90 | 90 | 119.999 | 26141.04 | UBULIO_SL
UBULUA_clean |  | 1635.56 | 1337.75 | [14 empty] | 0.7326798 | 1.046275 | 1.089941 | 0.1438757 |  | 0.8511274 | 0.1166737 | 0.09706512 | 0.05383435 | 0.3780651 | 1647.75 | 1386.76 | [8 empty] | UBULUA_clean
UBUMAH_clean |  | 2434.9 | 2878.36 |  |  | 0.1616044 | 0.189151 | 0.2594612 | 0.1459891 | 0.06634322 | 0.06197297 | 0.0822818 | 2404.69 | 2842.68 |  |  |  | -2.026578 | 1.457864 | -0.7017906 | 0.152165 | 0.1707503 | 0.2338272 | 0.1403264 | 0.06644111 | 0.06296626 | 0.07911408 | 2388.76 | 2787.22 |  | 11.295 | 21.312 | 29.097 | 90 | 90 | 90 | 7004.202 | UBUMAH_clean
UBUROY_clean |  | 2305.57 | 2132.69 |  |  | 0.2232027 |  | 0.1618205 | 0.2487786 | 0.09610853 | 0.02882537 | 0.1213397 | 2305.24 | 2132.54 |  |  |  | -1.796603 | -1.796181 | 2.083982 | 0.1408556 |  | 0.1258596 | 0.147104 | 0.07598867 | 0.02555775 | 0.09490027 | 2319.42 | 2100.64 |  | 9.479 | 9.47951 | 16.3872 | 88.6417 | 88.6433 | 83.2086 | 1461.427 | UBUROY_clean
UCABAE_clean |  | 468.758 | 427.823 |  |  | 0.2311092 | 0.1971872 | 0.000161536 | 0.2352591 | 0.05596591 | 0.05652192 | 0.04818168 | 398.843 | 364.028 |  |  |  | -2.345768 | -1.10879 | -0.6692007 | 0.1653129 | 0.1636248 | 0.000161536 | 0.1676536 | 0.0670337 | 0.06753952 | 0.0599523 | 361.385 | 316.436 |  | 12.154 | 12.1575 | 16.1538 | 77.0452 | 82.5519 | 83.525 | 2297.871 | UCABAE_clean
UCAJUF_clean | n= 1744 | 1573.69 | 1900.57 | [9 empty] | NA | NA | [13 empty] | NA | NA | [8 empty] | UCAJUF_clean
UCALIW_clean |  | 0 | 0 | collapse |  | 0.2507914 |  | 1.406228 | 0.2285715 | 0.0970777 | 0.06304058 | 1.050117 | 0 | 0 |  |  |  | 2.799475 | -12.34972 | 0.5316127 | 0.5758191 |  | 0.9319308 | 0.5689708 | 0.1703308 | 0.1293037 | 1.319091 | 0 | 0 |  | 16.746 | 14.223 | 12.321 | 90 | 113.652 | 90 | 2688.087 | UCALIW_clean
UCAXEC_clean |  | 448.689 | 359.772 |  |  | 0.9330145 | 0.9394228 | 0.9452976 | 0.9307841 | 0.1011063 | 0.06703569 | 0.2407959 | 644.922 | 517.091 |  |  |  | -14.40672 | 9.053958 | -14.38503 | 0.4971633 | 0.472132 | 0.485705 | 0.503727 | 0.1340945 | 0.1432421 | 0.09658924 | 0 | 0 |  | 7.413 | 23.889 | 7.46663 | 90 | 92.2259 | 90 | 1321.262 | UCAXEC_clean
UCEGAM_clean |  | 0 | 0 |  |  | 0.6649721 | 0.6174166 | 0.3364976 | 0.7141615 | 0.1386849 | 0.08077133 | 0.1670953 | 516.93 | 314.071 |  |  |  | -9.9451 | -29.74877 | -21.9022 | 1.611668 | 2.219758 | 2.161916 | 1.504104 | 0.6347373 | 0.3403124 | 0.7791721 | 0 | 0 |  | 9.909 | 10.3364 | 13.5577 | 81.9488 | 86.5494 | 65.6914 | 1253.033 | UCEGAM_clean
UCEGEQ_clean |  | 0 | 0 |  |  | 0.6966798 | 0.5450355 | 0.3978624 | 0.7465892 | 0.140469 | 0.0883306 | 0.1660464 | 418.041 | 248.721 |  |  |  | -9.664779 | -29.99718 | -22.16378 | 1.608067 | 2.281259 | 2.101394 | 1.505535 | 0.6360288 | 0.3419827 | 0.7802778 | 0 | 0 |  | 9.889 | 10.2927 | 13.5182 | 82.0421 | 86.671 | 65.5814 | 1240.799 | UCEGEQ_clean
UCEXAC_clean |  | 1148.1 | 799.96 |  |  | 0.826006 | 0.9490451 | 0.7979751 | 0.7865502 | 0.07869826 | 0.05389114 | 0.1516008 | 0 | 0 |  |  |  | -2.041404 | -1.504804 | -9.579774 | 0.6867105 | 0.9080852 | 0.5430572 | 0.6208996 | 0.1874996 | 0.1455484 | 0.3107847 | 616.697 | 349.516 |  | 10.762 | 11.3036 | 26.2241 | 85.0862 | 88.0923 | 62.2221 | 2812.062 | UCEXAC_clean
UCEXEG_clean |  | 1159.8 | 796.436 |  |  | 0.8034807 | 0.9247607 | 0.7702386 | 0.7649008 | 0.0746794 | 0.0491714 | 0.1528316 | 0 | 0 |  |  |  | -2.102754 | -1.304872 | -8.819726 | 0.7064891 | 0.9235844 | 0.5368301 | 0.6435494 | 0.1787833 | 0.1379975 | 0.3037439 | 594.966 | 331.337 |  | 10.738 | 11.2805 | 26.1379 | 85.1107 | 88.1474 | 62.4127 | 2795.818 | UCEXEG_clean
UCEXIK_clean |  | 1174.94 | 803.88 |  |  | 0.8025857 | 0.926124 | 0.7700586 | 0.7632134 | 0.07422842 | 0.05013599 | 0.1480435 | 0 | 0 |  |  |  | -2.23536 | -1.558844 | -8.686525 | 0.7098446 | 0.9268994 | 0.5478411 | 0.6464932 | 0.1804298 | 0.138857 | 0.3078021 | 558.467 | 306.599 |  | 10.741 | 11.2836 | 26.1521 | 84.9694 | 87.9621 | 62.5697 | 2802.334 | UCEXIK_clean
UCEXOQ_clean |  | 1142.27 | 770.297 |  |  | 0.7958435 | 0.9232449 | 0.7613743 | 0.7552913 | 0.07039483 | 0.04591262 | 0.1454042 | 0 | 0 |  |  |  | 0.3333396 | -2.067604 | -3.898565 | 0.3459657 | 0.4429145 | 0.3926906 | 0.3110536 | 0.1026033 | 0.07935139 | 0.1738432 | 971.337 | 612.071 |  | 10.71 | 11.2449 | 26.0662 | 84.9981 | 88.1357 | 62.6625 | 2777.909 | UCEXOQ_clean
UCOCOE_clean |  | 0 | 0 |  |  | 0.393748 |  | 0.9722841 | 0.3110999 | 0.1550647 | 0.06216511 | 0.4802131 | 0 | 0 |  |  |  | -4.785293 | -14.73388 | -6.867787 | 0.4302209 |  | 0.5293115 | 0.4160651 | 0.2023119 | 0.1861546 | 0.2588623 | 0 | 0 |  | 9.655 | 14.749 | 6.958 | 90 | 90 | 90 | 990.8303 | UCOCOE_clean
UCOCUM_neutral |  | 1893.41 | 2145.01 |  |  | 0.05263921 | 0.04155408 | 0.008134186 | 0.0637449 | 0.04342619 | 0.0479337 | 0.03140618 | 1892.19 | 2143.62 |  |  |  | 1.592848 | 1.601449 | 1.637467 | 0.08096506 | 0.06411755 | 0.05034585 | 0.09321622 | 0.05269936 | 0.05547176 | 0.04530631 | 1878.97 | 2232.71 |  | 18.602 | 18.6022 | 18.6016 | 59.9993 | 59.9994 | 60.0003 | 4551.515 | UCOCUM_neutral
UCOHUR_clean |  | 1607.97 | 1318.56 | [14 empty] | 0.5716915 | -0.9574391 | 1.005372 | 0.2442108 |  | 1.174103 | 0.2084458 | 0.1028173 | 0.04940727 | 0.4499827 | 1530.42 | 1262.62 | [8 empty] | UCOHUR_clean
UCOJAZ_clean |  | 1559.11 | 1250.35 | [14 empty] | 0.7269169 | 1.012881 | 1.168979 | 0.1365736 |  | 0.8586156 | 0.1088027 | 0.0996059 | 0.05617286 | 0.3819207 | 1574.73 | 1299.96 | [8 empty] | UCOJAZ_clean
UCOJED_clean |  | 1586.82 | 1292.54 | [14 empty] | 0.6166123 | 0.9686463 | 1.147466 | 0.1376124 |  | 0.8932097 | 0.108551 | 0.1009215 | 0.05633337 | 0.3907446 | 1604.71 | 1343.15 | [8 empty] | UCOJED_clean
UCOJIH_clean |  | 1603.58 | 1313.46 | [14 empty] | 0.8682986 | 0.7262859 | 1.129281 | 0.1329093 |  | 0.8833787 | 0.1040451 | 0.09749283 | 0.05231985 | 0.3911172 | 1614.28 | 1358.56 | [8 empty] | UCOJIH_clean
UCOXOZ_clean |  | 1152.75 | 1125.3 |  |  | 0.2507869 | 0.5094567 | 0.4909074 | 0.2271163 | 0.07888924 | 0.06525101 | 0.167964 | 981.032 | 957.681 |  |  |  | -3.767576 | -1.980046 | 3.091337 | 0.3444922 | 0.5500255 | 0.4416653 | 0.3286098 | 0.09283216 | 0.07990114 | 0.1772879 | 899.826 | 863.361 |  | 16.642 | 19.545 | 22.6604 | 115.549 | 90.6473 | 90 | 6649.448 | UCOXOZ_clean
UCUJOU_clean |  | 2202.46 | 1692.6 | [14 empty] | 0.4574011 | -1.060668 | 0.5376222 | 0.3006172 | 0.2927278 | 0.4712911 | 0.2587859 | 0.1429468 | 0.05965073 | 0.2150691 | 2175.76 | 1665.39 | [8 empty] | UCUJOU_clean
UCUTIW_clean |  | 1334.83 | 1330.06 |  |  | 0.4836585 | 0.8051218 | 0.5319669 | 0.4095384 | 0.1013076 | 0.0796163 | 0.2260326 | 1351.4 | 1346.49 |  |  |  | -1.538497 | 3.516412 | -15.90229 | 0.4543579 | 0.5343386 | 0.4541885 | 0.4365938 | 0.147022 | 0.1432989 | 0.1684297 | 1078.49 | 927.032 |  | 21.859 | 11.665 | 7.37491 | 90 | 100.303 | 90 | 1850.171 | UCUTIW_clean
UDAMET_clean |  | 2421.92 | 1470.24 |  |  | 0.05411925 |  | 0.05923995 | 0.05138821 | 0.06306617 | 0.1324642 | 0.05576112 | 2408.34 | 1462.01 |  |  |  | -0.3202484 | -0.3202484 | -0.3202484 | 0.05061156 |  | 0.04971655 | 0.0510889 | 0.05827159 | 0.1362599 | 0.0500623 | 2419.1 | 1454.46 |  | 24.606 | 24.606 | 24.606 | 90 | 90 | 90 | 14897.83 | UDAMET_clean
UDANEV_clean |  | 1760.84 | 2246.51 |  |  | 0.4929375 | 0.6017243 | 0.6427493 | 0.4135754 | 0.08557295 | 0.04816613 | 0.1728555 | 1802.87 | 2300.14 |  |  |  | 0.182226 | 0.2070568 | 0.1962433 | 0.4887015 | 0.5604633 | 0.5974167 | 0.4347014 | 0.08615596 | 0.04861467 | 0.1737523 | 1792.43 | 2300.23 |  | 24.969 | 24.969 | 24.969 | 90 | 90 | 90 | 15566.95 | UDANEV_clean
UDANIY_clean |  | 1719.17 | 4118.37 |  |  | 0.3130791 | 0.4410118 | 0.3411579 | 0.28658 | 0.1418245 | 0.1577577 | 0.03825858 | 1730.11 | 4144.56 |  |  |  | 1.097834 | 1.147481 | 0.6801149 | 0.2987707 | 0.3836766 | 0.3180353 | 0.2811463 | 0.1381209 | 0.1534567 | 0.03843857 | 1722.13 | 4247.68 |  | 41.09 | 41.09 | 17.747 | 90 | 90 | 120 | 25949.43 | UDANIY_clean
UDAWOO_clean | occupancy | 1579.79 | 977.652 | [9 empty] | NA | NA | [13 empty] | NA | NA | [8 empty] | UDAWOO_clean
UDAWUU_clean | occupancy | 1638.25 | 1202.5 | [9 empty] | NA | NA |  |  |  | -2.299242 | 0.4619211 | -17.8104 | 3.024288 |  | 3.133253 | 3.02015 | 0.5525137 | 0.3367803 | 1.863509 | NA | NA | [8 empty] | UDAWUU_clean
UDAXAB_clean | occupancy | 1574.03 | 890.938 | [9 empty] | NA | NA |  |  |  | -13.47659 | -5.847299 | -5.76157 | 2.322732 |  | 2.629701 | 2.311501 | 0.490725 | 0.31538 | 1.389368 | NA | NA | [8 empty] | UDAXAB_clean
UDAXEF_clean | occupancy | 1568.37 | 1022.19 | [9 empty] | NA | NA |  |  |  | -21.24657 | 2.901664 | -23.50415 | 3.694554 |  | 3.681589 | 3.695041 | 0.695563 | 0.3259413 | 2.807687 | NA | NA | [8 empty] | UDAXEF_clean
UDAXIJ_clean | occupancy | 1573.52 | 863.296 | [9 empty] | NA | NA |  |  |  | -24.30885 | 28.92035 | -28.19297 | 4.016255 |  | 2.80449 | 4.060054 | 0.7765702 | 0.5141814 | 2.057645 | NA | NA | [8 empty] | UDAXIJ_clean
UDEGIW_clean |  | 0 | 0 |  |  | 0.1002649 | 0.1065504 | 0.04857352 | 0.1012483 | 0.04446931 | 0.04140221 | 0.06287188 | 0 | 0 |  |  |  | 1.685707 | 0.8486892 | 0.7502754 | 0.06047413 | 0.07345776 | 0.0508569 | 0.05890682 | 0.04919953 | 0.04677166 | 0.06376677 | 0 | 0 |  | 14.303 | 12.042 | 21.699 | 90 | 90 | 90 | 3737.365 | UDEGIW_clean
UDEMEW_manual | n= 2600 | 1314.35 | 1929.46 | [9 empty] | NA | NA | [13 empty] | NA | NA | [8 empty] | UDEMEW_manual
UDEPIE_clean |  | 0 | 0 |  |  | 0.3692126 | 0.4184586 | 0.2758951 | 0.3689403 | 0.05282546 | 0.05433045 | 0.04454803 | 0 | 0 |  |  |  | -4.427835 | -4.818294 | -2.747828 | 0.5103082 | 0.4967453 | 0.2224816 | 0.5268846 | 0.09192685 | 0.08545675 | 0.1275124 | 0 | 0 |  | 16.417 | 16.4168 | 16.4163 | 96.0645 | 116.563 | 116.562 | 3271.263 | UDEPIE_clean
UDICAN_clean |  | 385.145 | 107.113 |  |  | 0.3505215 | 0.4600443 | 0.3778778 | 0.2810223 | 0.09918239 | 0.04620791 | 0.1660975 | 0 | 0 |  |  |  | -21.41692 | -11.09508 | 0.729994 | 1.064347 | 1.155892 | 0.6568057 | 1.10558 | 0.2483963 | 0.1320885 | 0.3953114 | 0 | 0 |  | 10.628 | 12.1271 | 25.055 | 90 | 90 | 90.2315 | 3229.233 | UDICAN_clean
UDICER_clean |  | 0 | 0 | collapse |  | 5.204497 | 4.403052 | 5.651832 | 5.68909 | 3.314962 | 3.457009 | 2.959846 | 0 | 0 |  |  |  | -27.744 | -52.26096 | 122.6333 | 5.164658 | 4.387086 | 5.600229 | 5.634643 | 3.307923 | 3.414111 | 3.042454 | 0 | 0 |  | 7.203 | 9.89017 | 16.881 | 90 | 90 | 109.289 | 1135.076 | UDICER_clean
UDIDAO_clean |  | 0 | 0 |  |  | 0.3077592 | 0.3892683 | 0.5191591 | 0.2507804 | 0.1505696 | 0.03936361 | 0.3199059 | 601.435 | 345.299 |  |  |  | -6.375282 | -2.784768 | -1.091725 | 0.2028787 | 0.2762586 | 0.3540408 | 0.1573833 | 0.1246873 | 0.0582325 | 0.2258798 | 301.079 | 155.613 |  | 13.739 | 15.179 | 24.301 | 90 | 90 | 90 | 5067.835 | UDIDAO_clean
UDIHIZ_charged |  | 0 | 0 | [34 empty] | UDIHIZ_charged
UDIQII_clean | occupancy | 800.819 | 498.79 |  |  | 1.971435 | 1.849413 | 1.496379 | 2.034971 | 0.2230388 | 0.228899 | 0.2078557 | 0 | 0 |  |  |  | -4.638251 | 4.972996 | -10.51461 | 0.8139473 | 0.5944116 | 0.4128855 | 0.9043829 | 0.2413592 | 0.2754834 | 0.1529463 | 0 | 0 |  | 21.866 | 7.61 | 19.646 | 90 | 90 | 90 | 3269.1 | UDIQII_clean
UDOVOA_clean | n= 1752 | 0 | 0 | [9 empty] | NA | NA |  |  |  | -0.5782188 | -0.5812814 | 0.006737719 | 0.4236624 | 0.3636677 | 0.1643267 | 0.471194 | 0.05105487 | 0.05334552 | 0.04240134 | NA | NA | [8 empty] | UDOVOA_clean
UDOVUG_charged |  | 1548.86 | 1329.2 |  |  | 0.1550844 | 0.1925345 | 0.2131623 | 0.1390938 | 0.05572472 | 0.05466128 | 0.06024432 | 825.873 | 708.744 |  |  |  | 1.49127 | 0.002084549 | -0.2297173 | 0.133188 | 0.1621375 | 0.1719141 | 0.1213016 | 0.05866817 | 0.05782145 | 0.06226675 | 1596.79 | 1387.59 |  | 10.481 | 23.986 | 23.986 | 90 | 90 | 90 | 6030.015 | UDOVUG_charged
UDUMIP02_clean |  | 1616.97 | 1133.75 |  |  | 0.3345181 | 0.484096 | 0.7478182 | 0.2677254 | 0.1497261 | 0.04252208 | 0.5039654 | 1623.51 | 1138.33 |  |  |  | 1.563289 | 1.54966 | -5.33717 | 0.346626 | 0.3284024 | 0.26195 | 0.3579813 | 0.06915235 | 0.06132557 | 0.09501475 | 1588.62 | 1087.5 |  | 14.655 | 25.896 | 36.317 | 90 | 90 | 90 | 13782.52 | UDUMIP02_clean
UDUMIP03_clean |  | 1600.24 | 1119.91 |  |  | 0.3036741 | 0.458628 | 0.6373209 | 0.2433408 | 0.1393297 | 0.04489267 | 0.4513826 | 1623.04 | 1135.86 |  |  |  | 1.513183 | 1.370979 | -5.64569 | 0.3867457 | 0.3907578 | 0.3040553 | 0.3937457 | 0.07431433 | 0.0655681 | 0.1032149 | 1562.65 | 1061.83 |  | 14.625 | 25.901 | 36.316 | 90 | 90 | 90 | 13756.58 | UDUMIP03_clean
UDUMIP_clean |  | 1613.78 | 1151.95 |  |  | 0.3167394 | 0.461638 | 0.7096035 | 0.25274 | 0.1346247 | 0.03731072 | 0.4561838 | 1621.47 | 1157.4 |  |  |  | 0.4147202 | 0.8111517 | -5.247446 | 0.3874484 | 0.4053055 | 0.2927875 | 0.3929747 | 0.06947427 | 0.05950651 | 0.1024112 | 1584.62 | 1084.95 |  | 14.877 | 25.926 | 36.378 | 90 | 90 | 90 | 14031.03 | UDUMIP_clean
UFASAW_charged |  | 0 | 0 |  |  | 0.3130516 | 0.6910581 | 0.3716713 | 0.2309164 | 0.1054301 | 0.06149311 | 0.2166457 | 0 | 0 |  |  |  | -7.208672 | -7.207788 | -1.071371 | 0.4272295 | 0.8641164 | 0.3340536 | 0.3441334 | 0.1140139 | 0.1010466 | 0.1468373 | 0 | 0 |  | 11.32 | 11.3194 | 37.354 | 90 | 90 | 94.469 | 4771.825 | UFASAW_charged
UFASEA_ion_b |  | 0 | 0 |  |  | 0.2000965 | 0.2316438 | 0.2225242 | 0.1945789 | 0.06602494 | 0.05263568 | 0.1079391 | 0 | 0 |  |  |  | -0.04851863 | -4.423875 | -3.425036 | 0.2378714 | 0.2993681 | 0.1222989 | 0.2373927 | 0.08660226 | 0.07780286 | 0.1141482 | 0 | 0 |  | 19.374 | 14.887 | 15.3717 | 90 | 111.754 | 90 | 4117.778 | UFASEA_ion_b
UFEMIC_clean |  | 1224.33 | 1012.32 |  |  | 0.3014312 |  | 0.1876719 | 0.3339339 | 0.04579287 | 0.03397992 | 0.05065703 | 1214.56 | 1004.17 |  |  |  | -6.271272 | -6.246911 | -0.9162049 | 0.5106607 |  | 0.3122962 | 0.5673363 | 0.08853232 | 0.09310568 | 0.08664917 | 0 | 0 |  | 14.338 | 13.352 | 12.344 | 90 | 90 | 90 | 2363.147 | UFEMIC_clean
UFENAW_clean |  | 2762.61 | 3659.13 |  | NUMBER OF ATOM | [7 empty] | 2493.94 | 3303.13 |  |  | NUMBER OF ATOM | [10 empty] | 2942.54 | 3944.06 |  | 9.719 | 17.3141 | 18.4228 | 90.5164 | 90 | 106.302 | 2975.341 | UFENAW_clean
UFENEZ_clean |  | 0 | 0 |  |  | 0.08278755 |  | 0.02109303 | 0.1033524 | 0.04915391 | 0.04452416 | 0.05069717 | 0 | 0 |  |  |  | 1.946237 | -1.648517 | -4.422964 | 0.3429557 |  | 0.1793465 | 0.3974921 | 0.06152924 | 0.0592376 | 0.06229312 | 0 | 0 |  | 8.195 | 7.558 | 13.459 | 90 | 90 | 90 | 833.621 | UFENEZ_clean
UFEVIL_clean |  | 995.411 | 944.617 |  |  | 0.5469156 |  | 1.043601 | 0.5350898 | 0.1045317 | 0.05227739 | 0.8883465 | 0 | 0 |  |  |  | -1.455442 | -1.456332 | -1.752304 | 0.4027973 |  | 1.403082 | 0.378981 | 0.1249379 | 0.07431106 | 0.8843402 | 0 | 0 |  | 11.234 | 11.2337 | 22.2453 | 96.2332 | 96.2324 | 100.982 | 2715.507 | UFEVIL_clean
UFEXEJ_clean |  | 892.67 | 382.054 |  |  | 0.5031531 | 0.5374563 | 0.4620449 | 0.4928529 | 0.1089011 | 0.03249735 | 0.1743901 | 703.091 | 300.908 | [16 empty] | 7.001 | 16.0021 | 16.0018 | 62.0911 | 81.613 | 98.3868 | 1519.511 | UFEXEJ_clean
UFEXIN_clean |  | 879.302 | 371.113 |  |  | 0.7237801 | 0.6368763 | 0.7021038 | 0.7708447 | 0.1192349 | 0.03154624 | 0.1943967 | 498.463 | 210.385 | [16 empty] | 6.982 | 15.9665 | 15.9667 | 62.0869 | 81.6198 | 98.3803 | 1508.736 | UFEXIN_clean
UFEXOT_clean |  | 888.944 | 368.258 |  |  | 0.3279859 | 0.381439 | 0.2842674 | 0.3110542 | 0.1128075 | 0.05686484 | 0.1600091 | 692.798 | 287.019 |  |  |  | 14.32 | -7.911263 | -37.59692 | 2.272675 | 1.963974 | 1.347567 | 2.5414 | 0.6286311 | 0.3487645 | 0.8647685 | 0 | 0 |  | 27.294 | 27.2937 | 6.957 | 90 | 90 | 120 | 4488.304 | UFEXOT_clean
UFILUR02_clean |  | 0 | 0 |  |  | 0.7187963 |  | 0.5788407 | 0.7421223 | 0.09876073 | 0.02209137 | 0.1405804 | 0 | 0 |  |  |  | -9.374458 | -1.373356 | -24.67036 | 1.091912 |  | 0.7070445 | 1.156056 | 0.2050315 | 0.1925902 | 0.2118176 | 0 | 0 |  | 7.724 | 13.609 | 14.061 | 90 | 90 | 90 | 1478.035 | UFILUR02_clean
UFILUR_clean |  | 0 | 0 |  |  | 0.7190918 |  | 0.5791677 | 0.7424125 | 0.1022894 | 0.02025569 | 0.1470351 | 0 | 0 |  |  |  | -9.497283 | -1.505834 | -24.67435 | 1.086619 |  | 0.696638 | 1.151616 | 0.207119 | 0.1881575 | 0.2174617 | 0 | 0 |  | 7.73 | 13.627 | 14.064 | 90 | 90 | 90 | 1481.455 | UFILUR_clean
UFISOS_clean | metalvsorganic | 0 | 0 |  |  | 0.5263642 | 0.4260022 | 0.3321251 | 0.7416535 | 0.3738558 | 0.4328421 | 0.3247005 | 0 | 0 |  |  |  | 8.220393 | -5.82645 | -28.4719 | 0.9665818 | 1.048997 | 0.2895737 | 1.068628 | 0.6685811 | 0.7032054 | 0.6397275 | 0 | 0 |  | 14.883 | 23.328 | 9.109 | 90 | 90 | 90 | 3162.559 | UFISOS_clean
UFISUY_clean | metalvsorganic | 0 | 0 |  |  | 0.5171738 | 0.4134586 | 0.3384062 | 0.7323358 | 0.3651024 | 0.4281561 | 0.3125576 | 0 | 0 |  |  |  | -0.8861604 | -4.304518 | -2.343056 | 0.5899714 | 0.4904788 | 0.3546406 | 0.8176537 | 0.3884574 | 0.44684 | 0.3398053 | 0 | 0 |  | 14.986 | 23.552 | 9.051 | 90 | 90 | 90 | 3194.553 | UFISUY_clean
UFITEJ_clean | metalvsorganic | 0 | 0 |  |  | 0.4250231 | 0.3033832 | 0.3847539 | 0.5929227 | 0.3371104 | 0.3885615 | 0.2899469 | 0 | 0 |  |  |  | -1.044118 | -1.145996 | -2.523152 | 0.4721599 | 0.3542336 | 0.3678362 | 0.6535861 | 0.3414026 | 0.3966168 | 0.2907897 | 0 | 0 |  | 9.645 | 14.747 | 12.3101 | 90 | 108.456 | 90 | 1660.87 | UFITEJ_clean
UFOFIF_clean |  | 0 | 0 |  |  | 0.4109737 |  | 0.3544801 | 0.4174922 | 0.1143252 | 0.03636407 | 0.2020314 | 0 | 0 | [16 empty] | 7.378 | 11.7628 | 14.429 | 90 | 90 | 98.9995 | 1236.819 | UFOFIF_clean
UFUNAK_clean |  | 0 | 0 |  |  | 0.356105 | 0.3892679 | 0.2666886 | 0.3556671 | 0.05686824 | 0.04858293 | 0.09995188 | 0 | 0 |  |  |  | -1.462215 | 2.765459 | 0.5776872 | 0.0992556 | 0.08871068 | 0.1672288 | 0.09767567 | 0.0571047 | 0.05416299 | 0.07240157 | 0 | 0 |  | 4.921 | 10.8006 | 12.8096 | 91.3261 | 101.077 | 83.0816 | 663.2782 | UFUNAK_clean
UFUNIS_clean |  | 343.197 | 240.786 |  |  | 0.1488902 | 0.2636266 | 0.1331852 | 0.1346074 | 0.05757186 | 0.05046763 | 0.08835683 | 0 | 0 |  |  |  | -2.618209 | 0.6028775 | 0.2857143 | 0.1024338 | 0.1268625 | 0.09579271 | 0.09953621 | 0.06496899 | 0.06390644 | 0.06957336 | 0 | 0 |  | 5.165 | 24.466 | 11.5849 | 90 | 101.557 | 90 | 1434.268 | UFUNIS_clean
UFUQIV_clean |  | 1996.78 | 2955.23 |  |  | 0.6562379 |  | 0.363706 | 0.6635512 | 0.07421973 | 0.0698808 | 0.1197784 | 1841.59 | 2725.49 |  |  |  | 2.487513 | 3.730293 | 3.734817 | 0.09533479 |  | 0.007581999 | 0.09752861 | 0.0719352 | 0.06889919 | 0.1038133 | 2074.99 | 3402.99 |  | 18.219 | 22.1051 | 22.1051 | 80.2233 | 65.6646 | 65.6646 | 7390.744 | UFUQIV_clean
UFUTIY_clean |  | 0 | 0 |  |  | 0.8054868 | 1.258557 | 0.8321701 | 0.6599228 | 0.4581109 | 0.07280209 | 0.7571566 | 0 | 0 |  |  |  | 2.505385 | -7.524591 | -1.006223 | 0.6691125 | 1.256362 | 0.8599079 | 0.4443906 | 0.4853213 | 0.09877824 | 0.7853248 | 0 | 0 |  | 9.795 | 9.92288 | 12.8405 | 74.8392 | 74.2382 | 85.7811 | 1159.293 | UFUTIY_clean
UGAPOI_clean |  | 0 | 0 |  |  | 0.07178117 |  | 0.03107186 | 0.0727989 | 0.05329895 | 0.05725639 | 0.0117458 | 0 | 0 |  |  |  | -0.1797433 | 0.6854264 | -0.009261886 | 0.07027652 |  | 0.01914065 | 0.07155491 | 0.05323399 | 0.05750332 | 0.008406016 | 0 | 0 |  | 9.753 | 16.194 | 17.2753 | 90 | 104.763 | 90 | 2638.391 | UGAPOI_clean
UGAQEY_clean |  | 771.26 | 595.963 |  |  | 0.6451086 | 2.248198 | 0.8968973 | 0.5523647 | 0.1740824 | 0.06983453 | 0.7213837 | 671.1 | 518.605 |  |  |  | 1.986865 | 1.986865 | 1.887792 | 0.1546962 | 0.2312545 | 0.3296552 | 0.1421203 | 0.0757298 | 0.06879301 | 0.112148 | 900.527 | 737.439 |  | 13.187 | 13.187 | 29.458 | 90 | 90 | 90 | 5122.657 | UGAQEY_clean
UGELIB_clean |  | 1128.38 | 593.278 |  |  | 0.2696657 | 0.3029806 | 0.2169528 | 0.2159678 | 0.03278734 | 0.01482379 | 0.04715817 | 1119.96 | 588.856 |  |  |  | -2.592254 | -3.199405 | 2.365402 | 0.3517219 | 0.3815353 | 0.2997635 | 0.3068586 | 0.04946383 | 0.04208089 | 0.05537019 | 1129.84 | 573.386 |  | 27.316 | 17.472 | 10.197 | 90 | 90 | 90 | 4866.673 | UGELIB_clean
UGEMOK_clean | n= 1208 | 1925.85 | 3937.74 | [9 empty] | NA | NA | [13 empty] | NA | NA | [8 empty] | UGEMOK_clean
UGEPEB01_clean |  | 0 | 0 |  |  | 0.4596615 | 0.2616008 | 0.2814926 | 0.5038376 | 0.07651727 | 0.05737482 | 0.121183 | 0 | 0 |  |  |  | -0.942541 | 1.990352 | 1.304005 | 0.1030485 | 0.09741144 | 0.1820384 | 0.09783963 | 0.05978462 | 0.05899798 | 0.06162012 | 0 | 0 |  | 3.552 | 12.9972 | 15.867 | 90 | 90 | 95.2842 | 729.4037 | UGEPEB01_clean
UGEPEB_clean |  | 0 | 0 |  |  | 0.458267 | 0.2660743 | 0.2944891 | 0.5004335 | 0.07883425 | 0.05699403 | 0.1297948 | 0 | 0 |  |  |  | -1.29004 | 1.597053 | 0.5409691 | 0.1430769 | 0.1189386 | 0.1823402 | 0.1437702 | 0.05876065 | 0.05955686 | 0.05690281 | 0 | 0 |  | 3.534 | 13.0048 | 15.768 | 90 | 90 | 96.8851 | 719.4549 | UGEPEB_clean
UGIGAS01_clean |  | 0 | 0 |  |  | 0.1785057 | 0.1394228 | 0.05568779 | 0.2380582 | 0.04931933 | 0.03614613 | 0.0681382 | 0 | 0 |  |  |  | 0.9227402 | -1.440164 | -1.712017 | 0.1977041 | 0.1550805 | 0.05171056 | 0.2646599 | 0.05516752 | 0.04202341 | 0.07394481 | 0 | 0 |  | 9.411 | 9.107 | 9.69453 | 90 | 117.271 | 90 | 738.5263 | UGIGAS01_clean
UGIGAS_clean | occupancy | 0 | 0 |  |  | 0.1719632 | 0.1331188 | 0.0573968 | 0.2299021 | 0.09290521 | 0.1072836 | 0.06825663 | 0 | 0 |  |  |  | 1.063366 | -1.231908 | -1.735477 | 0.1920092 | 0.1492419 | 0.05243433 | 0.258039 | 0.09909918 | 0.1138831 | 0.07375527 | 0 | 0 |  | 9.409 | 9.092 | 9.68823 | 90 | 117.25 | 90 | 736.8133 | UGIGAS_clean
UGOCAW_clean | occupancy | 1805.22 | 1680.83 | [9 empty] | NA | NA | [13 empty] | NA | NA | [8 empty] | UGOCAW_clean
UGOFED_clean |  | 304.649 | 249.239 |  |  | 0.187386 | 0.2342992 | 0.1497966 | 0.1839315 | 0.06070848 | 0.05030465 | 0.1085661 | 866.303 | 708.798 |  |  |  | -0.8375887 | -2.024543 | -0.977766 | 0.1600229 | 0.2345062 | 0.1980555 | 0.1506812 | 0.07291508 | 0.06098804 | 0.1277795 | 253.098 | 199.15 |  | 7.442 | 24.806 | 30.3144 | 90 | 91.637 | 90 | 5593.944 | UGOFED_clean
UGOSOY_charged |  | 1208.02 | 1247.09 |  |  | 0.3581779 |  | 0.04639942 | 0.3638466 | 0.07865058 | 0.07445421 | 0.1436944 | 1271.45 | 1312.55 |  |  |  | -5.611041 | -5.611041 | 4.54247 | 0.388942 |  | 0.06486544 | 0.3948343 | 0.1112429 | 0.1085032 | 0.1537075 | 1166.18 | 1138.82 |  | 13.477 | 13.477 | 24.973 | 74.3446 | 74.3446 | 90 | 4192.546 | UGOSOY_charged
UGUGUZ_clean |  | 435.338 | 242.303 |  |  | 2.843116 | 2.983936 | 2.800586 | 2.7883 | 0.08307187 | 0.02167028 | 0.2105982 | 1308.97 | 728.576 |  |  |  | -38.33672 | -9.660557 | 7.445292 | 2.25686 | 2.860621 | 2.703607 | 1.955619 | 0.3632597 | 0.229799 | 0.6404473 | 0 | 0 |  | 8.954 | 13.6404 | 22.026 | 90 | 90 | 95.5702 | 2677.468 | UGUGUZ_clean
UGUHAG_clean |  | 456.06 | 263.313 |  |  | 1.178561 | 0.8031119 | 2.123567 | 1.23717 | 0.04502205 | 0.02470272 | 0.08722375 | 1439.48 | 831.111 |  |  |  | -31.6503 | 9.561058 | -25.11881 | 1.340268 | 1.600033 | 1.489435 | 1.215192 | 0.4170837 | 0.3133043 | 0.6326255 | 0 | 0 |  | 9.143 | 13.6924 | 22.304 | 90 | 90 | 90.431 | 2792.15 | UGUHAG_clean
UGUHEK_clean |  | 453.623 | 258.113 |  |  | 2.843026 | 2.987503 | 2.805099 | 2.786186 | 0.08342869 | 0.01713711 | 0.2027535 | 1316.41 | 749.054 |  |  |  | -40.13658 | -7.611918 | 7.149708 | 2.06631 | 2.610656 | 2.442301 | 1.797534 | 0.4174304 | 0.2291427 | 0.7563483 | 207.358 | 69.9663 |  | 8.94 | 13.6931 | 22.103 | 90 | 90 | 95.4604 | 2693.49 | UGUHEK_clean
UGUQOC_charged |  | 991.24 | 830.372 |  |  | 0.3129631 | 0.1359341 | 0.0407375 | 0.3506686 | 0.02405324 | 0.023785 | 0.02593093 | 1071.07 | 897.261 |  |  |  | 0.508418 | 0.4008721 | -1.376445 | 0.3053875 | 0.1295132 | 0.00380551 | 0.3440444 | 0.02963143 | 0.03049712 | 0.02357162 | 1069.51 | 886.436 |  | 9.587 | 9.58681 | 11.0715 | 91.189 | 91.1852 | 105.879 | 978.1605 | UGUQOC_charged
UGUQUK_clean |  | 0 | 0 |  |  | 0.2566599 | 0.4635438 | 0.45412 | 0.2374103 | 0.07176052 | 0.05540287 | 0.2026217 | 0 | 0 |  |  |  | -0.4079696 | -4.758309 | -2.298041 | 0.2402918 | 0.3114849 | 0.5206684 | 0.2286693 | 0.08962918 | 0.0733667 | 0.219729 | 0 | 0 |  | 10.54 | 13.509 | 30.5261 | 90 | 90.1408 | 90 | 4346.441 | UGUQUK_clean
UGUXAV_clean |  | 0 | 0 |  |  | 1.795442 | 2.019141 | 0.8814432685 | 1.740718 | 0.4475149 | 0.3361581 | 0.651669 | 0 | 0 |  |  |  | -43.08906 | 3.119746 | 16.25417 | 1.632459 | 2.44486 | 1.152357 | 1.256266 | 0.6646873 | 0.6163645 | 0.7532789 | 0 | 0 |  | 7.419 | 17.963 | 24.574 | 90 | 90 | 90 | 3274.915 | UGUXAV_clean
UHADAI_clean |  | 0 | 0 |  |  | 1.284626 |  | 0.4481321 | 1.37757 | 0.1700633 | 0.01496075 | 0.3251658 | 98.2679 | 60.6571 | [16 empty] | 9.675 | 17.489 | 14.3544 | 75.4177 | 90 | 90 | 2350.611 | UHADAI_clean
UHASED_clean |  | 1146.93 | 868.104 |  |  | 0.3282223 | 0.3014295 | 0.1958031 | 0.3548606 | 0.05316198 | 0.02832862 | 0.1208893 | 0 | 0 |  |  |  | 2.239859 | 0.8466312 | 1.325717 | 0.1201358 | 0.1160617 | 0.167254 | 0.1174611 | 0.05664495 | 0.03934887 | 0.1038161 | 1183.97 | 938.96 |  | 8.53 | 11.28 | 13.9168 | 90 | 112.751 | 90 | 1234.866 | UHASED_clean
UHAXUW_clean |  | 0 | 0 |  |  | 0.4990484 |  | 0.2634171 | 0.5066494 | 0.07325007 | 0.04969453 | 0.1949537 | 558.408 | 367.954 |  |  |  | -4.352734375 | -2.021438 | 0.42271 | 0.2085445 |  | 0.08292827 | 0.2125966 | 0.0815525 | 0.06561542 | 0.1638941 | 0 | 0 |  | 7.68 | 10.029 | 25.7861 | 90 | 93.7801 | 90 | 1981.795 | UHAXUW_clean
UHISEK_clean |  | 0 | 0 |  |  | 0.1685096 | 0.1830368 | 0.2316454 | 0.1598345 | 0.06131856 | 0.04873352 | 0.08699203 | 0 | 0 |  |  |  | 10.96717 | -1.19225 | 2.172402 | 4.261076 | 4.233507 | 4.220358 | 4.273377 | 0.1861526 | 0.1671837 | 0.2248493 | 0 | 0 |  | 8.394 | 10.5343 | 17.4096 | 99.1737 | 97.1303 | 100.347 | 1476.427 | UHISEK_clean
UHISOU_clean |  | 0 | 0 |  |  | 0.5788284 | 0.7428411 | 0.000243455 | 0.5659175 | 0.04852218 | 0.02104234 | 0.1172218 | 0 | 0 |  |  |  | -0.3195328 | -1.756645 | -1.290338 | 0.2012311 | 0.2391022 | 0.02472581 | 0.2054013 | 0.05292787 | 0.0297733 | 0.1108143 | 0 | 0 |  | 6.901 | 7.47261 | 8.25257 | 90.2308 | 108.672 | 93.3295 | 402.3776 | UHISOU_clean
UHIYOB_clean |  | 0 | 0 |  |  | 0.3169877 | 0.3092423 | 0.2040005 | 0.3204156 | 0.07235253 | 0.05938524 | 0.1739297 | 0 | 0 |  |  |  | 1.533249 | -4.120973 | -4.129203 | 0.3033313 | 0.1620236 | 0.1550732 | 0.3203191 | 0.1046 | 0.1036128 | 0.1123332 | 0 | 0 |  | 9.489 | 13.4406 | 18.5289 | 109.803 | 90.0093 | 107.135 | 2111.522 | UHIYOB_clean
UHOHEG_clean | occupancy | 0 | 0 |  |  | 1.043188 |  | 0.0005444465 | 1.05341 | 0.3562835 | 0.3612207 | 0.2196877 | 0 | 0 |  |  |  | 8.049751 | 11.17171 | 0.9007153 | 0.6257215 |  | 0.000321991 | 0.6318529 | 0.3201576 | 0.3178159 | 0.3849456 | 0 | 0 |  | 22.11 | 13.659 | 15.0436 | 90 | 116.018 | 90 | 4082.752 | UHOHEG_clean
UHUPET_clean |  | 2012.87 | 3724.57 | [34 empty] | UHUPET_clean
UHUPOD01_clean | n= 1512 | 894.806 | 4676.02 | [9 empty] | NA | NA | [13 empty] | NA | NA | [8 empty] | UHUPOD01_clean
UJAQAY_clean |  | 0 | 0 |  |  | 0.4964915 | 0.4050893 | 0.5577088 | 0.5136161 | 0.07390356 | 0.04276232 | 0.2296098 | 0 | 0 |  |  |  | 1.623474 | -9.447959 | -4.6143 | 0.4586669 | 0.5412132 | 0.3354462 | 0.4463859 | 0.1017265 | 0.08336825 | 0.1935177 | 0 | 0 |  | 12.375 | 14.195 | 15.3171 | 107.771 | 113.824 | 90 | 2320.343 | UJAQAY_clean
UJAQEC_clean |  | 0 | 0 |  |  | 0.3093966 | 0.2721582 | 0.1785136 | 0.3315044 | 0.06438909 | 0.03970832 | 0.1384314 | 766.986 | 631.357 |  |  |  | -3.491628 | -4.457443 | -1.542538 | 0.2835274 | 0.303343 | 0.2190941 | 0.2816951 | 0.08554018 | 0.06459168 | 0.1483857 | 0 | 0 |  | 10.207 | 11.13 | 13.9246 | 112.662 | 104.575 | 94.7983 | 1383.592 | UJAQEC_clean
UJAQUS_clean |  | 1722.56 | 1740.48 |  |  | 0.6391804 | 0.7168675 | 0.4441241 | 0.6342224 | 0.05848483 | 0.03903067 | 0.1668723 | 1610.04 | 1626.81 |  |  |  | 0.3105338 | -5.605108 | 0.8503447 | 0.7496662 | 0.8415427 | 0.4480583 | 0.7483784 | 0.06703873 | 0.05281486 | 0.146286 | 1566.39 | 1511.36 |  | 11.11 | 13.891 | 22.485 | 90 | 90 | 90 | 3470.088 | UJAQUS_clean
UJECUI_clean |  | 0 | 0 |  |  | 0.1476502 | 0.2387037 | 0.005145105 | 0.1389398 | 0.06151106 | 0.05403665 | 0.07449292 | 0 | 0 |  |  |  | -10.02037 | -10.02037 | 1.676003 | 0.4389525 | 0.4468397 | 0.03491348 | 0.4643109 | 0.1347 | 0.1477142 | 0.1120963 | 0 | 0 |  | 10.454 | 10.4536 | 33.383 | 90 | 90 | 120.001 | 3159.366 | UJECUI_clean
UJEDIX_clean |  | 0 | 0 |  |  | 1.137027 | 1.180062 | 1.010021 | 1.141967 | 0.0575387 | 0.05681524 | 0.05952823 | 0 | 0 |  |  |  | -7.889938 | -8.169744 | -28.22903 | 1.630371 | 1.338082 | 1.372268 | 1.662747 | 0.3187721 | 0.304287 | 0.3586062 | 0 | 0 |  | 13.545 | 13.545 | 23.039 | 90 | 90 | 120.002 | 3660.526 | UJEDIX_clean
UJEFOE01_clean |  | 0 | 0 |  |  | 0.154784 | 0.1777359 | 0.0505853 | 0.1535428 | 0.04890344 | 0.05048394 | 0.04111384 | 0 | 0 |  |  |  | -7.343241 | -0.5203175 | 1.580476 | 0.3558719 | 0.4715511 | 0.06652237 | 0.340882 | 0.08688582 | 0.08719059 | 0.08538373 | 0 | 0 |  | 8.344 | 12.319 | 17.558 | 98.0587 | 90 | 109.796 | 1679.174 | UJEFOE01_clean
UJEFOE_clean |  | 0 | 0 |  |  | 0.1598834 | 0.1958061 | 0.05286538 | 0.1558642 | 0.04238825 | 0.0426144 | 0.04127367 | 0 | 0 |  |  |  | -6.419678 | -0.2307244 | -0.5776813 | 0.3165196 | 0.4095619 | 0.1266238 | 0.3028767 | 0.0715573 | 0.07126509 | 0.07299751 | 0 | 0 |  | 8.257 | 12.3522 | 17.5014 | 97.3825 | 90 | 109.523 | 1666.673 | UJEFOE_clean
UJEGUL_clean | occupancy | 900.696 | 564.308 |  |  | 0.3336179 | 0.225617 | 0.1475972 | 0.3873591 | 0.1826644 | 0.2093044 | 0.07842094 | 877.854 | 550.036 |  |  |  | -0.6361049 | -4.841833 | -1.205859 | 0.6589642 | 0.3098085 | 0.1669127 | 0.8231967 | 0.2048592 | 0.2430099 | 0.05557373 | 503.41 | 294.619 |  | 12.545 | 15.854 | 10.889 | 90 | 90 | 90 | 2165.696 | UJEGUL_clean
UJILAA_clean | occupancy | 1974.3 | 4697.01 |  |  | 0.3629469 |  | 0.3932985 | 0.3528297 | 0.1060651 | 0.08553269 | 0.1163313 | 1990.52 | 4735.64 |  |  |  | 2.570703 | 2.571152 | 2.281633 | 0.2470602 |  | 0.200249 | 0.262664 | 0.1087719 | 0.08977224 | 0.1182717 | 1879.39 | 4811.4 |  | 44.482 | 44.4824 | 21.283 | 90 | 90 | 120 | 36470.02 | UJILAA_clean
UJIPAG_clean | metalvsorganic | 0 | 0 |  |  | 1.047363 | 1.020904 | 1.008003 | 1.134113 | 0.2210835 | 0.01471976 | 0.3079735 | 536.019 | 177.578 |  |  |  | 2.259242 | -42.60409 | -13.20093 | 1.972268 | 2.09329 | 0.9197605 | 2.27979 | 1.083409 | 0.4894491 | 1.333497 | 0 | 0 |  | 16.718 | 17.13 | 17.17 | 90 | 90 | 90 | 4917.133 | UJIPAG_clean
UJIPEK_clean | metalvsorganic | 0 | 0 |  |  | 1.049489 | 1.02255 | 1.012921 | 1.135806 | 0.2230639 | 0.01722492 | 0.309733 | 536.065 | 180.045 |  |  |  | 5.973832 | -33.23389 | -28.01441 | 1.822804 | 1.904756 | 1.567023 | 1.76994 | 0.8863015 | 0.44702 | 1.071262 | 0 | 0 |  | 16.738 | 17.162 | 17.209 | 90 | 90 | 90 | 4943.415 | UJIPEK_clean
UJIZET_clean |  | 1700.39 | 1466.27 |  |  | 1.101815 | 0.9919956 | 0.09820385 | 1.19961 | 0.05905673 | 0.05015071 | 0.07538442 | 1882.66 | 1623.39 |  |  |  | -20.61213 | -12.81756 | -1.342775 | 0.5154668 | 0.8155201 | 0.17179 | 0.429782 | 0.2597815 | 0.2363519 | 0.3027357 | 922.735 | 548.044 |  | 8.725 | 12.7808 | 19.475 | 90 | 90 | 109.961 | 2041.241 | UJIZET_clean
UJOJAG_clean |  | 0 | 0 |  |  | 0.5861642 | 0.5863093 | 0.2720579 | 0.6123215 | 0.1003164 | 0.05888924 | 0.1779923 | 0 | 0 |  |  |  | -4.881633 | -4.89128 | -4.245806 | 0.3131873 | 0.4675532 | 0.1201904 | 0.3099747 | 0.1254437 | 0.1135723 | 0.1477024 | 0 | 0 |  | 13.475 | 13.475 | 8.029 | 90 | 90 | 119.998 | 1262.578 | UJOJAG_clean
UJOJEK01_clean |  | 0 | 0 |  |  | 0.6052981 | 0.5725869 | 0.2924357 | 0.6354588 | 0.09961125 | 0.05740037 | 0.1787567 | 0 | 0 |  |  |  | -5.12557 | -5.115959 | -4.44934 | 0.3068693 | 0.4452743 | 0.134171 | 0.3039602 | 0.1286949 | 0.1158846 | 0.1527142 | 0 | 0 |  | 13.526 | 13.5261 | 8.057 | 90 | 90 | 120 | 1276.574 | UJOJEK01_clean
UJOJEK02_clean |  | 0 | 0 |  |  | 0.606109 | 0.5844261 | 0.2912877 | 0.6350545 | 0.09956847 | 0.0579189 | 0.1776614 | 0 | 0 |  |  |  | -4.930439 | -4.914132 | -4.194112 | 0.324994 | 0.4671408 | 0.1312174 | 0.3233737 | 0.1263593 | 0.1124556 | 0.1524288 | 0 | 0 |  | 13.492 | 13.4916 | 8.064 | 90 | 90 | 120.001 | 1271.208 | UJOJEK02_clean
UJOJEK_clean |  | 0 | 0 |  |  | 0.5997022 | 0.5739845 | 0.2912481 | 0.6286215 | 0.09975788 | 0.05814652 | 0.1777792 | 0 | 0 |  |  |  | -5.056068 | -5.050146 | -3.934852 | 0.3222852 | 0.4512012 | 0.131839 | 0.3220412 | 0.1266301 | 0.1132281 | 0.151759 | 0 | 0 |  | 13.511 | 13.51 | 8.046 | 90 | 90 | 120 | 1271.902 | UJOJEK_clean
UJOJIO01_clean |  | 0 | 0 |  |  | 0.6066651 | 0.5730288 | 0.2922115 | 0.6370742 | 0.09968499 | 0.05760439 | 0.1785861 | 0 | 0 |  |  |  | -5.023396 | -5.01303 | -4.464029 | 0.3112115 | 0.4517933 | 0.1332059 | 0.3084726 | 0.1279342 | 0.114596 | 0.1529434 | 0 | 0 |  | 13.507 | 13.5064 | 8.068 | 90 | 90 | 119.999 | 1274.675 | UJOJIO01_clean
UJOJIO02_clean |  | 0 | 0 |  |  | 0.6072176 | 0.5816233 | 0.2951007 | 0.6364267 | 0.09945038 | 0.0576321 | 0.1778597 | 0 | 0 |  |  |  | -5.089036 | -5.075714 | -4.023998 | 0.3251747 | 0.4562724 | 0.1322406 | 0.3248654 | 0.1265227 | 0.1129592 | 0.1519545 | 0 | 0 |  | 13.511 | 13.5114 | 8.059 | 90 | 90 | 120.002 | 1274.063 | UJOJIO02_clean
UJOJIO03_clean |  | 0 | 0 |  |  | 0.6081981 | 0.5692937 | 0.2988699 | 0.6388385 | 0.1006922 | 0.05843772 | 0.1799193 | 0 | 0 |  |  |  | -5.231888 | -5.224498 | -4.150345 | 0.3180453 | 0.4365478 | 0.1335901 | 0.3186038 | 0.1287777 | 0.1156552 | 0.1533823 | 0 | 0 |  | 13.532 | 13.5319 | 8.067 | 90 | 90 | 120 | 1279.274 | UJOJIO03_clean
UJOJIO04_clean |  | 0 | 0 |  |  | 0.6168559 | 0.5843185 | 0.3097617 | 0.6465143 | 0.1000693 | 0.05873388 | 0.1775732 | 0 | 0 |  |  |  | -5.499948 | -5.3521 | -4.84243 | 0.3038341 | 0.441429 | 0.1223648 | 0.3017571 | 0.1296943 | 0.1203803 | 0.1471582 | 0 | 0 |  | 13.527 | 13.5275 | 8.073 | 90 | 90 | 120.001 | 1279.323 | UJOJIO04_clean
UJOJIO05_clean |  | 0 | 0 |  |  | 0.621434 | 0.591326 | 0.3122918 | 0.6509593 | 0.1001962 | 0.05847406 | 0.1784252 | 0 | 0 |  |  |  | -5.286376 | -5.270858 | -4.104633 | 0.329064 | 0.4555021 | 0.1387146 | 0.3291216 | 0.128452 | 0.1165051 | 0.1508525 | 0 | 0 |  | 13.533 | 13.5328 | 8.082 | 90 | 90 | 119.998 | 1281.858 | UJOJIO05_clean
UJOJIO06_clean |  | 0 | 0 |  |  | 0.6115641 | 0.5779491 | 0.3041427 | 0.6413845 | 0.09981021 | 0.05831902 | 0.1776062 | 0 | 0 |  |  |  | -5.247238 | -5.265727 | -4.636616 | 0.3073522 | 0.4324219 | 0.1183269 | 0.3074706 | 0.1292463 | 0.1196472 | 0.1472447 | 0 | 0 |  | 13.521 | 13.5217 | 8.069 | 90 | 90 | 120.001 | 1277.574 | UJOJIO06_clean
UJOJIO07_clean |  | 0 | 0 |  |  | 0.6098583 | 0.5745796 | 0.3015585 | 0.6399597 | 0.09984798 | 0.05780532 | 0.178678 | 0 | 0 |  |  |  | -5.582698 | -5.321783 | -4.591052 | 0.3056621 | 0.4306147 | 0.1164676 | 0.3058093 | 0.1295402 | 0.1196015 | 0.1481752 | 0 | 0 |  | 13.529 | 13.5297 | 8.071 | 90 | 90 | 120.001 | 1279.403 | UJOJIO07_clean
UJOJIO_clean |  | 0 | 0 |  |  | 0.6106383 | 0.5857234 | 0.3042718 | 0.6392832 | 0.09960259 | 0.05818463 | 0.1772613 | 0 | 0 |  |  |  | -5.130216 | -5.125037 | -3.922616 | 0.3282579 | 0.4563177 | 0.1360201 | 0.3282702 | 0.1270639 | 0.1143465 | 0.1509089 | 0 | 0 |  | 13.516 | 13.5158 | 8.053 | 90 | 90 | 120 | 1274.026 | UJOJIO_clean
UJOJOU01_clean |  | 0 | 0 |  |  | 0.6091889 | 0.6124362 | 0.3033553 | 0.6342691 | 0.09968454 | 0.05896247 | 0.1760384 | 0 | 0 |  |  |  | -4.812898 | -4.802515 | -3.813745 | 0.3406848 | 0.4973624 | 0.1408201 | 0.3377555 | 0.1253069 | 0.1121453 | 0.1499849 | 0 | 0 |  | 13.485 | 13.4844 | 8.032 | 90 | 90 | 119.999 | 1264.857 | UJOJOU01_clean
UJOJOU_clean |  | 0 | 0 |  |  | 0.6051714 | 0.6087046 | 0.2991147 | 0.6302345 | 0.1006868 | 0.05960251 | 0.1777199 | 0 | 0 |  |  |  | -4.880888 | -4.860869 | -3.765326 | 0.3377603 | 0.4938423 | 0.1424914 | 0.3345225 | 0.1256525 | 0.1118644 | 0.1515053 | 0 | 0 |  | 13.487 | 13.4872 | 8.026 | 90 | 90 | 120.002 | 1264.323 | UJOJOU_clean
UJOKIP01_clean |  | 0 | 0 |  |  | 0.6297743 | 0.6247007 | 0.3018126 | 0.6577386 | 0.1020811 | 0.06411538 | 0.1732668 | 0 | 0 |  |  |  | -5.489948 | -5.257148 | -4.359259 | 0.3310697 | 0.4496841 | 0.1490686 | 0.3314097 | 0.130225 | 0.1219996 | 0.1456475 | 0 | 0 |  | 13.574 | 13.5736 | 8.116 | 90 | 90 | 120.001 | 1295.004 | UJOKIP01_clean
UJOKIP02_clean |  | 0 | 0 |  |  | 0.6188754 | 0.6155818 | 0.2970383 | 0.6461069 | 0.1001905 | 0.06307647 | 0.1697792 | 0 | 0 |  |  |  | -4.919012 | -4.914587 | -4.031904 | 0.3375972 | 0.4601317 | 0.1674073 | 0.3364628 | 0.1272939 | 0.1157965 | 0.1488516 | 0 | 0 |  | 13.558 | 13.5575 | 8.099 | 90 | 90 | 120.001 | 1289.237 | UJOKIP02_clean
UJOKIP03_clean |  | 0 | 0 |  |  | 0.6042117 | 0.6039774 | 0.2842369 | 0.6309056 | 0.09847715 | 0.06264202 | 0.165668 | 0 | 0 |  |  |  | -4.820078 | -4.809738 | -3.406533 | 0.3462536 | 0.452981 | 0.1605772 | 0.3483857 | 0.1230105 | 0.1105354 | 0.1464013 | 0 | 0 |  | 13.539 | 13.5391 | 8.069 | 90 | 90 | 120.002 | 1280.908 | UJOKIP03_clean
UJOKIP04_clean |  | 0 | 0 |  |  | 0.6242118 | 0.6299075 | 0.3017491 | 0.6503717 | 0.1021315 | 0.06443729 | 0.1728081 | 0 | 0 |  |  |  | -5.026041 | -5.012762 | -4.009785 | 0.3423999 | 0.4681337 | 0.1688223 | 0.341148 | 0.129168 | 0.1189112 | 0.1483994 | 0 | 0 |  | 13.555 | 13.5553 | 8.135 | 90 | 90 | 120.002 | 1294.458 | UJOKIP04_clean
UJOKIP05_clean |  | 0 | 0 |  |  | 0.6176888 | 0.6200462 | 0.2947913 | 0.6443022 | 0.1003522 | 0.06347944 | 0.1694885 | 0 | 0 |  |  |  | -4.844332 | -4.844332 | -4.281612 | 0.3314322 | 0.4715863 | 0.1711979 | 0.3272658 | 0.1292149 | 0.1183815 | 0.1495274 | 0 | 0 |  | 13.542 | 13.5414 | 8.114 | 90 | 90 | 120.002 | 1288.556 | UJOKIP05_clean
UJOKIP_clean |  | 0 | 0 |  |  | 0.6876282 | 0.6541639 | 0.3467167 | 0.7202205 | 0.1002176 | 0.06105138 | 0.1736543 | 0 | 0 |  |  |  | -5.39943 | -5.394288 | -4.858752 | 0.3555375 | 0.4685417 | 0.1559371 | 0.3580453 | 0.1288265 | 0.121252 | 0.1430288 | 0 | 0 |  | 13.614 | 13.6139 | 8.184 | 90 | 90 | 120 | 1313.604 | UJOKIP_clean
UJOWEW_clean |  | 1519.51 | 1356.9 |  |  | 1.914019 |  | 0.6755862 | 1.975941 | 0.05794027 | 0.05996398 | 0.05136322 | 1125.49 | 1005.02 |  |  |  | 3.44605 | -4.977484 | -4.181477 | 0.9372172 |  | 0.5414117 | 0.9570075 | 0.1236315 | 0.1257163 | 0.1168557 | 1124.79 | 911.818 |  | 12.548 | 15.389 | 15.389 | 80.4322 | 65.94 | 65.94 | 2477.708 | UJOWEW_clean
UJULIW_clean |  | 493.738 | 199.868 |  |  | 1.319258 | 1.886169 | 1.549851 | 0.9850919 | 0.501252 | 0.4909915 | 0.5337434 | 115.093 | 46.5911 |  |  |  | 16.26069 | 16.26069 | -11.54719 | 1.431556 | 1.585126 | 0.8890977 | 1.391444 | 0.5414987 | 0.5679054 | 0.4578777 | 461.681 | 223.442 |  | 16.134 | 16.134 | 4.549 | 90 | 90 | 90 | 1184.132 | UJULIW_clean
UJUMUJ_clean | occupancy | 0 | 0 |  |  | 0.4645796 | 0.2094922 | 0.2948228 | 0.4870344 | 0.2556342 | 0.2630683 | 0.1529084 | 0 | 0 |  |  |  | 1.140802 | -2.898305 | 1.878987 | 0.4541698 | 0.2087072 | 0.3372853 | 0.4749007 | 0.2639088 | 0.2728368 | 0.140539 | 0 | 0 |  | 27.805 | 9.381 | 24.9228 | 90 | 114.714 | 90 | 5905.394 | UJUMUJ_clean
UJUPUM_clean |  | 2266.57 | 2630.28 |  |  | 0.550591 |  | 0.5012192 | 0.553791 | 0.07428626 | 0.05786913 | 0.1481634 | 2048.18 | 2376.87 |  |  |  | -0.4972768 | -0.5093401 | -0.5084466 | 0.592162 |  | 0.5495755 | 0.5949222 | 0.07559933 | 0.0594631 | 0.1482124 | 2020.48 | 2309.33 |  | 22.382 | 22.382 | 22.382 | 90 | 90 | 90 | 11212.35 | UJUPUM_clean
UJUQIB_clean |  | 2003 | 2587.81 |  |  | 0.3243246 | 0.3427574 | 0.2559525 | 0.32517 | 0.08116653 | 0.05371688 | 0.2367145 | 1946.53 | 2514.79 |  |  |  | -5.578272 | -5.583069 | 7.149606 | 0.4168916 | 0.4185798 | 0.3607959 | 0.4186301 | 0.1185253 | 0.09740999 | 0.2381789 | 1864.85 | 2317.05 |  | 16.679 | 16.6784 | 19.05 | 90 | 90 | 119.999 | 4589.384 | UJUQIB_clean
UJUXOM_clean |  | 0 | 0 |  |  | 1.397172 |  | 3.464089 | 1.311051 | 0.1815051 | 0.08094416 | 0.9859927 | 0 | 0 |  |  |  | 2.339433 | -2.022349 | 1.183048 | 0.2671454 |  | 1.074295 | 0.2335141 | 0.1042318 | 0.08196629 | 0.2823562 | 0 | 0 |  | 13.717 | 8.94 | 16.6348 | 90 | 93.6017 | 90 | 2035.896 | UJUXOM_clean
UKAJOH_clean | n= 1024 | 250.7 | 184.809 |  |  | 0.123581 | 0.09064825 | 0.1081107 | 0.1254855 | 0.0541606 | 0.05439102 | 0.05162598 | 0 | 0 |  |  |  | -1.707916 | -1.36422 | -0.1272834 | 0.1331719 | 0.08838347 | 0.1170886 | 0.1356794 | 0.06098177 | 0.06171637 | 0.05290114 | 0 | 0 |  | 47.233 | 11.457 | 25.4553 | 90 | 119.855 | 90 | 11946.98 | UKAJOH_clean
UKAPUS_clean |  | 1416.99 | 1246.2 |  |  | 0.4747376 | 0.4903287 | 0.3609522 | 0.4748743 | 0.08531098 | 0.04485601 | 0.2509837 | 1427.02 | 1255.09 |  |  |  | -0.1547093 | 0.7196903 | -1.057029 | 0.255721 | 0.3333764 | 0.3582204 | 0.2367185 | 0.0780916 | 0.0496989 | 0.1943664 | 1417.77 | 1253.44 |  | 10.73 | 11.9084 | 14.7679 | 73.0558 | 71.5284 | 66.4552 | 1611.013 | UKAPUS_clean
UKAQAZ_clean |  | 1407.7 | 1219.63 |  |  | 0.4452577 | 0.4725275 | 0.350784 | 0.442422 | 0.08191249 | 0.04412458 | 0.236663 | 1402.94 | 1215.56 |  |  |  | -0.2521892 | 0.6278707 | -0.3986317 | 0.3443164 | 0.4089196 | 0.3620538 | 0.3304941 | 0.07764328 | 0.04533492 | 0.2099537 | 1423.72 | 1242.99 |  | 10.746 | 11.8658 | 14.6756 | 73.2658 | 71.8234 | 66.797 | 1604.654 | UKAQAZ_clean
UKAQED_clean |  | 1398.51 | 1198.86 |  |  | 0.4274407 | 0.4708329 | 0.3429305 | 0.4209927 | 0.08075332 | 0.04486011 | 0.2277446 | 1398.51 | 1198.81 |  |  |  | -0.2732189 | 0.78438 | -0.05619132 | 0.3372025 | 0.3949563 | 0.3584869 | 0.324686 | 0.07501249 | 0.04494485 | 0.1981466 | 1419.95 | 1231.61 |  | 10.724 | 11.8307 | 14.5928 | 73.6594 | 71.9811 | 66.8981 | 1592.118 | UKAQED_clean
UKAQIH_clean |  | 1417.73 | 1213.35 |  |  | 0.380235 | 0.4308846 | 0.3329731 | 0.3711972 | 0.07633651 | 0.04413928 | 0.2081918 | 1417.17 | 1212.92 |  |  |  | -0.5965117 | 0.5873256 | -0.2620405 | 0.3199803 | 0.3714844 | 0.3442999 | 0.3086613 | 0.07281114 | 0.04573722 | 0.1836853 | 1399.88 | 1201.92 |  | 10.796 | 11.8336 | 14.5781 | 73.7875 | 72.0821 | 67.0513 | 1604.67 | UKAQIH_clean
UKAYIO_clean |  | 1905.19 | 2848.52 |  |  | 1.567474 | 1.037746 | 1.248882 | 1.644032 | 0.1390441 | 0.1461497 | 0.116306 | 2362.54 | 3532.32 |  |  |  | -20.60146 | -5.866056 | -6.792824 | 1.527114 | 0.9549909 | 0.6906643 | 1.637152 | 0.159634 | 0.1414255 | 0.2179012 | 1585.09 | 1650.98 |  | 20.949 | 17.47 | 20.345 | 90 | 90 | 90 | 7445.843 | UKAYIO_clean
UKAZAI_clean | occupancy | 0 | 0 | [9 empty] | NA | NA | [13 empty] | NA | NA | [8 empty] | UKAZAI_clean
UKAZEM_clean |  | 1973.16 | 2499.91 |  |  | 1.680884 | 1.88023 | 0.6490032 | 1.768371 | 0.568317 | 0.3931575 | 0.7510922 | 2074.16 | 2627.87 |  |  |  | -1.514473 | -2.112892 | -1.836935 | 0.1480681 | 0.1521871 | 0.08207179 | 0.1636221 | 0.07640993 | 0.07296497 | 0.08000466 | 2019.22 | 2420.98 |  | 16.963 | 18.283 | 18.373 | 90 | 90 | 90 | 5698.102 | UKAZEM_clean
UKEXEP_clean |  | 0 | 0 |  |  | 0.4561645 | 0.6352971 | 0.3137011 | 0.4092658 | 0.1009519 | 0.0345414 | 0.3030709 | 0 | 0 |  |  |  | -32.47837 | 1.345966 | -0.7322213 | 1.78541 | 1.704336 | 2.087166 | 1.792948 | 0.4262492 | 0.2464682 | 0.9734087 | 0 | 0 |  | 13.072 | 22.534 | 16.894 | 90 | 99.9084 | 90 | 4902.145 | UKEXEP_clean
UKIQIP_clean |  | 1934.56 | 2350.11 |  |  | 0.2371606 | 0.2498281 | 0.3989366 | 0.2226756 | 0.09056289 | 0.05970062 | 0.2024386 | 1900.97 | 2309.3 |  |  |  | -2.788253 | -2.156873 | -2.187061 | 0.1954543 | 0.1571839 | 0.2465505 | 0.2024078 | 0.09246453 | 0.0717421 | 0.1675834 | 1858.56 | 2101.37 |  | 14.823 | 19.2132 | 19.2125 | 66.3727 | 75.0975 | 104.902 | 4425.236 | UKIQIP_clean
UKIQOV_clean |  | 2015.53 | 3204.85 |  |  | 0.1339202 | 0.1010523 | 0.01807187 | 0.1507829 | 0.09115769 | 0.0970366 | 0.0631198 | 2003.39 | 3185.6 |  |  |  | 1.43671 | 1.437252 | -0.3094768 | 0.1129382 | 0.08165626 | 0.03372487 | 0.1268705 | 0.08606916 | 0.0913896 | 0.06069478 | 2002.64 | 3266.41 |  | 18.431 | 18.431 | 40.52 | 90 | 90 | 119.998 | 11920.83 | UKIQOV_clean
UKIQUB_clean | occupancy | 2027.86 | 2859.73 |  |  | 0.7257848 | 0.1361979 | 0.0874357 | 0.8788951 | 0.639954 | 0.7159048 | 0.06272766 | 1932.61 | 2725.42 |  |  |  | 1.32235 | 3.909061 | -3.562615 | 0.7066056 | 0.1226511 | 0.1022199 | 0.8568599 | 0.6386824 | 0.7153795 | 0.05578459 | 1953.1 | 2796.08 |  | 18.452 | 18.4521 | 40.925 | 90 | 90 | 120 | 12067.26 | UKIQUB_clean
UKOLOV_clean | occupancy | 939.845 | 532.199 |  |  | 0.4079539 | 0.7375306 | 0.5711902 | 0.2675817 | 0.2848477 | 0.2336908 | 0.3835072 | 0 | 0 |  |  |  | 0.9297743 | 0.9297743 | 0.9297743 | 0.3891043 | 0.7062695 | 0.5656969 | 0.2517238 | 0.2785462 | 0.2234069 | 0.3848863 | 0 | 0 |  | 22.328 | 22.328 | 22.328 | 90 | 90 | 90 | 11131.39 | UKOLOV_clean
UKOZOK_clean |  | 971.846 | 465.875 |  |  | 1.368901 | 1.306657 | 0.946358 | 1.433573 | 0.1920741 | 0.1409031 | 0.3148846 | 987.281 | 473.286 | manually | 62 |  | -9.169648 | 0.5988767 | -14.0253 | 4.28952 | 4.307326 | 4.119014 | 4.295994 | 1.008258 | 0.8166758 | 1.468055 | 0 | 0 |  | 28.795 | 9.508 | 27.7364 | 90 | 92.5934 | 90 | 7585.973 | UKOZOK_clean
UKOZOL_clean | occupancy | 1576.43 | 1800.6 | [9 empty] | NA | NA |  |  |  | -5.387843 | -38.40963 | 7.85449 | 7.546945 | 7.70506 | 7.497851 | 7.533527 | 1.017454 | 1.041358 | 0.7993271 | NA | NA | [8 empty] | UKOZOL_clean
UKUBIM_clean |  | 1081.15 | 989.107 |  |  | 0.6987171 |  | 0.3630833 | 0.7042193 | 0.1100129 | 0.07552929 | 0.4663431 | 0 | 0 |  |  |  | -3.112498 | -3.112498 | 12.78655 | 0.2572637 |  | 0.07590772 | 0.2602368 | 0.1049046 | 0.09209833 | 0.2372363 | 1155.53 | 1119.25 |  | 12.273 | 12.273 | 25.135 | 90 | 90 | 90 | 3785.998 | UKUBIM_clean
UKUBOS_clean |  | 1071.17 | 1053.45 |  |  | 0.3649904 |  | 0.3850758 | 0.3646611 | 0.09207968 | 0.08021832 | 0.2146471 | 1094.85 | 1076.73 |  |  |  | -2.547844 | -2.547844 | -1.672284 | 0.383711 |  | 0.23204244 | 0.3861974 | 0.1099387 | 0.104717 | 0.1638963 | 889.794 | 817.152 |  | 12.175 | 12.175 | 24.924 | 90 | 90 | 90 | 3694.5 | UKUBOS_clean
UKUBUY_clean |  | 1075.58 | 1043.65 |  |  | 0.4324647 |  | 0.4602384 | 0.4320094 | 0.07341853 | 0.06945838 | 0.1143401 | 1099.96 | 1067.31 |  |  |  | -2.510908 | -2.510908 | -0.4077756 | 0.3685722 |  | 0.43697904 | 0.3674508 | 0.09106256 | 0.08989089 | 0.1031697 | 976.013 | 896.405 |  | 12.147 | 12.147 | 24.744 | 90 | 90 | 90 | 3650.968 | UKUBUY_clean
UKUCAF_clean |  | 1051.58 | 995.186 |  |  | 0.4414309 |  | 0.53298708 | 0.4399299 | 0.0762829 | 0.07187575 | 0.1218234 | 1052.59 | 996.136 |  |  |  | -1.874327 | -1.874327 | 2.08892 | 0.4255692 |  | 0.50108638 | 0.4243312 | 0.08132154 | 0.07946313 | 0.1005251 | 1008.18 | 937.87 |  | 12.079 | 12.079 | 24.539 | 90 | 90 | 90 | 3580.295 | UKUCAF_clean
UKUDEL_clean |  | 0 | 0 |  |  | 0.1819921 | 0.1529888 | 0.06318718 | 0.2161782 | 0.1360468 | 0.1582113 | 0.1094494 | 0 | 0 |  |  |  | -0.6567245 | -0.6567245 | -0.6567245 | 0.1777842 | 0.1484773 | 0.04840951 | 0.213494 | 0.126156 | 0.1511942 | 0.09611013 | 0 | 0 |  | 20.8 | 20.8 | 20.8 | 90 | 90 | 90 | 8998.912 | UKUDEL_clean
UKULOB01_clean |  | 0 | 0 |  |  | 0.7158172 |  | 0.7827016 | 0.7046698 | 0.1738319 | 0.05830178 | 0.3208702 | 0 | 0 | [16 empty] | 7.385 | 13.296 | 14.7037 | 90 | 91.4419 | 90 | 1443.313 | UKULOB01_clean
UKULOB_clean |  | 0 | 0 |  |  | 0.3478528 |  | 0.2504324 | 0.3640895 | 0.08757942 | 0.05393833 | 0.1303953 | 0 | 0 | [16 empty] | 7.493 | 13.053 | 14.2582 | 90 | 92.0539 | 90 | 1393.643 | UKULOB_clean
UKUMAO01_clean |  | 0 | 0 |  |  | 0.5756732 |  | 0.316062 | 0.6189417 | 0.09323744 | 0.05593531 | 0.1454604 | 0 | 0 | [16 empty] | 7.227 | 13.307 | 14.616 | 90 | 90.9448 | 90 | 1405.425 | UKUMAO01_clean
UKUMAO_clean |  | 0 | 0 |  |  | 0.3463527 |  | 0.218529 | 0.3676566 | 0.08544671 | 0.07679307 | 0.09890794 | 0 | 0 | [16 empty] | 7.431 | 13.177 | 14.019 | 90 | 91.3774 | 90 | 1372.32 | UKUMAO_clean
UKUPEX_clean |  | 0 | 0 |  |  | 0.9190077 | 1.069368 | 1.041695 | 0.8888357 | 0.091037 | 0.06169439 | 0.2835979 | 0 | 0 |  |  |  | -3.253012 | -6.317317 | -3.242251 | 0.2509888 | 0.3408875 | 0.2318284 | 0.2368041 | 0.09862537 | 0.08166839 | 0.2099056 | 0 | 0 |  | 14.691 | 14.8181 | 17.713 | 98.1297 | 93.1003 | 115.289 | 3423.06 | UKUPEX_clean
UKUPIB_clean |  | 1892.62 | 2118.22 |  |  | 0.3586353 | 0.400588 | 0.2793441 | 0.354947 | 0.08305181 | 0.04408035 | 0.2779091 | 1919.72 | 2148.52 |  |  |  | -4.320903 | -3.068435 | -3.486064 | 0.3388087 | 0.3974192 | 0.3284334 | 0.3294726 | 0.09566687 | 0.07931935 | 0.1774045 | 1669.63 | 1675.48 |  | 14.615 | 16.5846 | 20.5593 | 99.3278 | 107.461 | 100.741 | 4542.231 | UKUPIB_clean
UKUPUL_clean |  | 1237.32 | 862.97 |  |  | 1.744917 | 1.322265 | 1.368306 | 2.191478 | 0.1824091 | 0.1152398 | 0.2115157 | 1371.7 | 956.691 |  |  |  | -33.01627 | -32.45222 | 23.67877 | 2.540505 | 2.272216 | 1.926373 | 2.998108 | 0.741656 | 0.5016807 | 0.8456453 | 0 | 0 |  | 16.169 | 16.169 | 18.199 | 90 | 90 | 90 | 4757.884 | UKUPUL_clean
UKUTEB_clean |  | 0 | 0 |  |  | 0.1557735 | 0.1480526 | 0.1310591 | 0.1577813 | 0.06339083 | 0.06207935 | 0.07060397 | 0 | 0 |  |  |  | -0.1788606 | -0.4214835 | -0.375043 | 0.1696445 | 0.1543906 | 0.1323919 | 0.1730325 | 0.0648818 | 0.06404606 | 0.06947839 | 0 | 0 |  | 16.549 | 14.852 | 17.7314 | 90 | 112.757 | 90 | 4018.862 | UKUTEB_clean
ULAQAB_clean |  | 0 | 0 |  |  | 0.4492545 | 0.4040448 | 0.3244803 | 0.453559 | 0.06775226 | 0.06882166 | 0.04663166 | 0 | 0 |  |  |  | -18.61471 | 1.503829 | -18.32057 | 1.823595 | 1.442327 | 0.7005964 | 1.860892 | 0.2638961 | 0.2644514 | 0.2529289 | 0 | 0 |  | 11.804 | 24.81 | 15.6717 | 90 | 96.2679 | 90 | 4562.136 | ULAQAB_clean
ULAQEF_clean |  | 0 | 0 |  |  | 0.3847037 | 0.6554964 | 0.2889104 | 0.3709902 | 0.06225755 | 0.0622434 | 0.06254062 | 0 | 0 |  |  |  | -5.060821 | -2.973922 | -6.943511 | 0.5514149 | 0.732374 | 0.460999 | 0.5426174 | 0.1181646 | 0.1227129 | 0.02719743 | 0 | 0 |  | 11.838 | 24.772 | 15.7731 | 90 | 96.8344 | 90 | 4592.609 | ULAQEF_clean
ULASAD_clean |  | 2226.95 | 3437.49 |  |  | 0.3087068 |  | 0.2533112 | 0.3144772 | 0.121264 | 0.05642473 | 0.2303119 | 2218.96 | 3425.08 |  |  |  | -6.214527 | -14.21786 | -0.755449 | 0.5526151 |  | 0.4903821 | 0.5590977 | 0.2088773 | 0.1652869 | 0.2821885 | 2010.76 | 2454.81 |  | 13.919 | 17.896 | 16.1362 | 90 | 98.6182 | 90 | 3974.053 | ULASAD_clean
ULEGOH_clean | n= 3264 | 682.257 | 522.768 | [9 empty] | NA | NA | [13 empty] | NA | NA | [8 empty] | ULEGOH_clean
ULEHEA_clean |  | 0 | 0 |  |  | 1.860097 | 1.665727 | 2.893523 | 1.868949 | 0.3920526 | 0.1713236 | 0.7486147 | 0 | 0 |  |  |  | -4.181651 | -6.217475 | 1.05482 | 0.2600327 | 0.4300403 | 1.030967 | 0.1406341 | 0.154106 | 0.05701217 | 0.31095 | 0 | 0 |  | 10.761 | 7.194 | 17.2163 | 90 | 97.1069 | 90 | 1322.554 | ULEHEA_clean
ULEPIM_clean |  | 0 | 0 |  |  | 0.07692925 | 0.06115071 | 0.1728751 | 0.0763997 | 0.05876841 | 0.0551373 | 0.09054065 | 0 | 0 |  |  |  | -0.542124 | -0.5439103 | -0.3863185 | 0.09025089 | 0.06387511 | 0.1598977 | 0.09082922 | 0.05970487 | 0.05679664 | 0.08515194 | 0 | 0 |  | 11.197 | 11.1968 | 44.083 | 90 | 90 | 119.997 | 4786.417 | ULEPIM_clean
ULILEI_clean | occupancy | 808.37 | 551.639 | collapse |  | 1.523677 |  | 0.9697121 | 1.531265 | 1.635735 | 1.683465 | 0.7765826 | 534.082 | 364.453 |  |  |  | 11.88298 | -9.801629 | 16.14248 | 1.378469 |  | 0.2836929 | 1.393465 | 1.62473 | 1.684379 | 0.5510325 | 788.56 | 630.715 |  | 28.638 | 10.581 | 22.768 | 90 | 90 | 90 | 6899.129 | ULILEI_clean
ULIMIN_clean |  | 281.763 | 221.982 |  |  | 0.2441876 | 0.2873706 | 0.01303072 | 0.2465661 | 0.07687361 | 0.06122604 | 0.1811907 | 352.424 | 277.658 |  |  |  | -3.279307 | -3.51357 | -4.26717 | 0.2204037 | 0.2647636 | 0.08910305 | 0.2199519 | 0.1053754 | 0.1008475 | 0.1355617 | 0 | 0 |  | 31.281 | 10.568 | 19.8747 | 90 | 94.444 | 90 | 6550.378 | ULIMIN_clean
ULOGAE_clean |  | 1991.4 | 1471.54 |  |  | 0.2963122 | 0.4039664 | 0.3786787 | 0.2321893 | 0.09569157 | 0.0350712 | 0.2279542 | 2005.94 | 1482.28 |  |  |  | -22.445 | -45.35446 | -8.103845 | 2.926346 | 3.073326 | 2.191766 | 2.944678 | 0.7775578 | 0.5807601 | 1.206935 | 0 | 0 |  | 10.241 | 19.6102 | 37.787 | 89.0256 | 89.2631 | 76.4697 | 7376.701 | ULOGAE_clean
ULOGIL_clean |  | 0 | 0 |  |  | 1.098898 | 1.227797 | 0.4831804 | 1.111413 | 0.1275552 | 0.03317033 | 0.370259 | 0 | 0 |  |  |  | -5.849855 | -28.15984 | -2.893271 | 0.8702391 | 0.9939271 | 0.250906 | 0.8858118 | 0.304423 | 0.3345396 | 0.2269803 | 0 | 0 |  | 7.682 | 8.8711 | 10.3206 | 105.852 | 93.0548 | 105.703 | 645.152 | ULOGIL_clean
ULOJUC01_clean | occupancy | 1538.88 | 824.406 | [9 empty] | NA | NA | [13 empty] | NA | NA | [8 empty] | ULOJUC01_clean
ULOJUC_clean | occupancy | 1533.63 | 983.301 | [9 empty] | NA | NA |  |  |  | -16.10516 | -4.734384 | -21.76921 | 3.446808 |  | 3.95778 | 3.427646 | 0.5667842 | 0.272844 | 2.246443 | NA | NA | [8 empty] | ULOJUC_clean
ULOKAJ_clean |  | 1587.6 | 1216.62 | [14 empty] | 1.166299 | 0.8946296 | 0.9435854 | 0.142782 |  | 0.965255 | 0.1111484 | 0.1011013 | 0.05450665 | 0.4039668 | 1562.78 | 1234.47 | [8 empty] | ULOKAJ_clean
ULOKEN_clean | occupancy | 1568.04 | 1110.16 | [9 empty] | NA | NA |  |  |  | -3.488023 | -10.44213 | 2.656031 | 1.592838 |  | 1.557923 | 1.594164 | 0.687814 | 0.3545286 | 2.713163 | 976.536 | 606.797 | [8 empty] | ULOKEN_clean
ULOKOX_clean | occupancy | 1552.21 | 1069.58 | [9 empty] | NA | NA |  |  |  | -29.81298 | 1.002746 | -16.71919 | 3.953867 |  | 3.372505 | 3.975944 | 0.5973121 | 0.3002168 | 2.402737 | NA | NA | [8 empty] | ULOKOX_clean
ULOKUD01_clean | occupancy | 1570.13 | 835.976 | [9 empty] | NA | NA | [13 empty] | NA | NA | [8 empty] | ULOKUD01_clean
ULOKUD_clean | occupancy | 1591.3 | 995.484 | [9 empty] | NA | NA |  |  |  | 0.07152117 | -1.478094 | -7.537607 | 2.039897 |  | 1.6583 | 2.05403 | 1.408168 | 0.4636749 | 6.508429 | 855.337 | 479.416 | [8 empty] | ULOKUD_clean
ULOLAK_clean | occupancy | 1584.02 | 1095.59 | [9 empty] | NA | NA |  |  |  | -16.20723 | 3.93303 | -23.62065 | 3.177842 |  | 3.451821 | 3.167438 | 0.4879062 | 0.2699237 | 1.812569 | NA | NA | [8 empty] | ULOLAK_clean
ULOLEO_clean |  | 1589.27 | 1183.18 | [14 empty] | 1.213649 | 0.8984597 | 0.8024979 | 0.1685664 |  | 0.9610579 | 0.138086 | 0.1006765 | 0.05506887 | 0.3971263 | 1570.78 | 1204.8 | [8 empty] | ULOLEO_clean
ULOLIS_clean |  | 1591.65 | 1197.3 | [14 empty] | 1.149067 | 0.7911778 | 0.8189301 | 0.1737093 |  | 1.000324 | 0.1419164 | 0.1029145 | 0.0558988 | 0.4085166 | 1566.55 | 1211.6 | [8 empty] | ULOLIS_clean
ULOLUE_clean | occupancy | 0 | 0 | [9 empty] | NA | NA |  |  |  | 4.266555 | -7.19277 | -5.969157 | 1.343266 |  | 1.950803 | 1.320484 | 0.2787875 | 0.1542232 | 0.9905835 | NA | NA | [8 empty] | ULOLUE_clean
ULOMAL_clean |  | 1564.13 | 1193.86 | [14 empty] | 1.187227 | 0.4901314 | 0.8178453 | 0.178784 |  | 1.032867 | 0.1459347 | 0.1016259 | 0.05375445 | 0.4127907 | 1535.09 | 1200.62 | [8 empty] | ULOMAL_clean
ULUPUM01_clean |  | 0 | 0 |  |  | 0.3772233 | 0.3298477 | 0.3591185 | 0.4090961 | 0.08428736 | 0.06050701 | 0.1413602 | 0 | 0 |  |  |  | -8.054823 | -5.587964 | -17.59207 | 0.7929667 | 0.6830522 | 0.6986792 | 0.8734492 | 0.1884484 | 0.1986484 | 0.1639684 | 0 | 0 |  | 6.822 | 9.97 | 10.91 | 90 | 90 | 90 | 742.0473594 | ULUPUM01_clean
ULUQAV_clean |  | 0 | 0 |  |  | 1.172081 | 1.311963 | 1.36802 | 1.127071 | 0.09685983 | 0.0497038 | 0.2315914 | 0 | 0 |  |  |  | -10.57578 | -2.135646 | 1.456693 | 0.739004 | 1.026558 | 1.314144 | 0.6389839 | 0.1184575 | 0.09013075 | 0.1993909 | 0 | 0 |  | 5.995 | 11.935 | 23.368 | 90 | 97.077 | 90 | 1659.25 | ULUQAV_clean
ULUVUT_clean |  | 1333.71 | 1160.55 |  |  | 0.3977566 |  | 0.1217156 | 0.4150092 | 0.04353242 | 0.05112597 | 0.01315821 | 1497.17 | 1302.95 |  |  |  | -2.820402 | 1.412804 | -0.7650575 | 0.3986627 |  | 0.1240042 | 0.4158289 | 0.04689483 | 0.05570093 | 0.01167042 | 1400.08 | 1185.41 |  | 8.78 | 10.03 | 10.1563 | 119.587 | 115.604 | 90.0057 | 674.9131 | ULUVUT_clean
UMABIV_clean |  | 1591.22 | 1283.93 |  |  | 0.5548944 | 0.5574659 | 0.6034076 | 0.5511459 | 0.0797842 | 0.05585751 | 0.1643252 | 1449.07 | 1169.16 |  |  |  | 2.425027 | 1.393092 | -4.901455 | 0.3990229 | 0.4021915 | 0.4774841 | 0.3931584 | 0.06990445 | 0.06003727 | 0.1047685 | 1601.17 | 1275.96 |  | 19.707 | 18.175 | 12.608 | 90 | 90 | 90 | 4515.867 | UMABIV_clean
UMABOB_clean |  | 1205.78 | 1154.27 |  |  | 1.194769 | 1.038639 | 1.124221 | 1.231515 | 0.151284 | 0.04813419 | 0.5088699 | 1159.13 | 1109.61 |  |  |  | 2.506326 | -10.69979 | -2.950414 | 0.7502457 | 0.8698113 | 0.8340162 | 0.7200775 | 0.1020482 | 0.083517 | 0.1662898 | 827.648 | 703.881 |  | 17.388 | 12.418 | 19.7092 | 90 | 90.8547 | 90 | 4255.219 | UMABOB_clean
UMALUQ_clean |  | 1679.23 | 1569.6 |  |  | 0.8060092 |  | 0.7861331 | 0.8180274 | 0.08190015 | 0.06107835 | 0.08662726 | 1467.8 | 1372.02 |  |  |  | -3.929065 | -5.021754 | 1.374825 | 0.5168455 |  | 0.422687 | 0.5737786 | 0.1153423 | 0.08520982 | 0.1221832 | 1360.44 | 1165.37 |  | 36.462 | 19.284 | 16.0679 | 90 | 95.679 | 90 | 11242.42 | UMALUQ_clean
UMARAC_charged |  | 1472.95 | 1239.97 |  |  | 0.1695757 | 0.1517138 | 0.2758806 | 0.1632356 | 0.07574578 | 0.07507588 | 0.07777071 | 0 | 0 |  |  |  | 0.04989689 | 0.05033846 | 0.05784507 | 0.1709123 | 0.1569613 | 0.2802951 | 0.1641903 | 0.07571668 | 0.07489993 | 0.0781855 | 0 | 0 |  | 22.647 | 22.647 | 22.647 | 90 | 90 | 90 | 11615.34 | UMARAC_charged
UMAROR_clean |  | 0 | 0 |  |  | 0.2950432 | 0.4626862 | 0.2341499 | 0.2607442 | 0.06281735 | 0.04275171 | 0.1230143 | 0 | 0 |  |  |  | -1.593158 | 0.4556871 | -3.729511 | 0.2336325 | 0.3299317 | 0.2796745 | 0.2038024 | 0.07510362 | 0.05968922 | 0.1213468 | 0 | 0 |  | 9.178 | 11.1479 | 14.3367 | 88.1886 | 78.8802 | 77.9673 | 1407.647 | UMAROR_clean
UMEDEX_clean |  | 1590.91 | 1195.85 | [14 empty] | 1.432115 | -0.2943142 | 0.6141294 | 0.2024185 |  | 1.054211 | 0.1704763 | 0.1039762 | 0.06021114 | 0.395743 | 1566.39 | 1200.05 | [8 empty] | UMEDEX_clean
UMEDIB_clean |  | 1577.31 | 1168.03 | [14 empty] | 1.098581 | 1.221461 | 0.7767878 | 0.1754018 |  | 1.011842 | 0.143231 | 0.09836309 | 0.04996225 | 0.4129686 | 1570.06 | 1198.97 | [8 empty] | UMEDIB_clean
UMEDOH_clean |  | 1595.5 | 1199.3 | [14 empty] | 1.525488 | -0.6554566 | 0.5896279 | 0.2512522 |  | 1.048871 | 0.2213414 | 0.1045191 | 0.06176868 | 0.3895218 | 1568.55 | 1197.88 | [8 empty] | UMEDOH_clean
UMEHOL_clean |  | 1159.68 | 723.665 |  |  | 0.2881515 | 0.3206447 | 0.1289962 | 0.2854993 | 0.04508116 | 0.02875519 | 0.08253485 | 1148.24 | 716.55 |  |  |  | 0.3934056 | 0.4804552 | -0.953613 | 0.1809586 | 0.2246103 | 0.1416662 | 0.1644683 | 0.04498778 | 0.03185515 | 0.07511557 | 1142.96 | 716.226 |  | 17.336 | 11.635 | 18.32 | 90 | 110.427 | 90 | 3462.859 | UMEHOL_clean
UMEKAA_clean | occupancy | 2039.31 | 2254.5 |  |  | 1.210419 | 1.388461 | 0.9926734 | 1.212007 | 0.2541964 | 0.2828763 | 0.02475726 | 1723.62 | 1905.5 |  |  |  | -18.41394 | -8.270841 | -20.2844 | 2.443318 | 4.141926 | 1.850993 | 2.399066 | 0.7295058 | 0.7336832 | 0.6960864 | 0 | 0 |  | 27.25 | 16.002 | 10.292 | 90 | 90 | 90 | 4487.872914 | UMEKAA_clean
UMEKEE_clean |  | 2422.19 | 3222.94 |  |  | 0.4369286 | 0.211283 | 0.07865603 | 0.4634704 | 0.0479538 | 0.05053078 | 0.03281404 | 2333.37 | 3104.76 |  |  |  | 1.457028 | 0.671749 | -3.234582 | 0.3956269 | 0.1522855 | 0.1598298 | 0.417406 | 0.05631543 | 0.05939202 | 0.03824044 | 2393.49 | 3147.64 |  | 31.928 | 16.003 | 10.329 | 90 | 90 | 90 | 5277.538 | UMEKEE_clean
UMEKII_clean |  | 644.482 | 553.81 |  |  | 0.1991671 | 0.05111579 | 0.119342 | 0.208662 | 0.04612387 | 0.04862158 | 0.03020096 | 710.404 | 610.457 |  |  |  | 0.02545874 | -7.256296 | -2.075111 | 0.4225678 | 0.4281307 | 0.3827853 | 0.4239936 | 0.08274977 | 0.08384071 | 0.07579508 | 0 | 0 |  | 20.818 | 9.887 | 17.281 | 90 | 90 | 90 | 3556.906 | UMEKII_clean
UMELAB_clean |  | 1083.4 | 670.486 |  |  | 0.2041884 | 0.2658942 | 0.13018 | 0.182031 | 0.05444321 | 0.03600133 | 0.09363221 | 1039.94 | 643.601 |  |  |  | -1.483186 | -1.725535 | -0.2384797 | 0.1926669 | 0.246162 | 0.1291207 | 0.1734133 | 0.06050023 | 0.04802311 | 0.08701411 | 979.233 | 585.325 |  | 50.641 | 11.353 | 17.528 | 90 | 90 | 90 | 10077.33 | UMELAB_clean
UMELEF_clean |  | 1049.77 | 639.045 |  |  | 0.4025764 | 0.4617545 | 0.1969123 | 0.3904135 | 0.06832411 | 0.03699405 | 0.1326332 | 1018.04 | 619.746 |  |  |  | -44.64108 | 6.104837 | -5.660075 | 1.518323 | 1.981741 | 2.167171 | 1.255715 | 0.4908212 | 0.2587204 | 0.9672386 | 0 | 0 |  | 11.255 | 17.566 | 16.85 | 90 | 93.4739 | 90 | 3325.213 | UMELEF_clean
UMELUU_clean |  | 0 | 0 |  |  | 0.401599 | 0.3850089 | 0.6128682 | 0.3719175 | 0.05494584 | 0.01407103 | 0.1144001 | 0 | 0 |  |  |  | -27.66446 | -22.97531 | -17.3123 | 1.721424 | 1.970005 | 2.041569 | 1.585207 | 0.5588006 | 0.4256699 | 0.7524452 | 0 | 0 |  | 9.155 | 11.747 | 11.538 | 90 | 90 | 90 | 1240.84 | UMELUU_clean
UMEPOT_clean |  | 1092.16 | 692.641 |  |  | 0.2086956 | 0.2662454 | 0.1652326 | 0.1861827 | 0.05827371 | 0.03821559 | 0.1001494 | 1050.23 | 666.051 |  |  |  | -6.703132 | -4.391767 | 0.764599 | 0.2784946 | 0.3104635 | 0.2470396 | 0.2665173 | 0.09127521 | 0.08388655 | 0.1067006 | 852.808 | 486.119 |  | 50.824 | 11.369 | 17.604 | 90 | 90 | 90 | 10171.91 | UMEPOT_clean
UMEQAG_clean |  | 1147.02 | 725.196 |  |  | 0.2830425 | 0.3165808 | 0.1275255 | 0.2796563 | 0.0467686 | 0.02899958 | 0.08753281 | 1124.99 | 711.244 |  |  |  | 0.3527489 | 0.423525 | -1.000136 | 0.1811731 | 0.2270686 | 0.1423718 | 0.1636492 | 0.04605805 | 0.03195269 | 0.07841742 | 1158.52 | 734.135 |  | 17.378 | 11.64 | 18.3471 | 90 | 110.412 | 90 | 3478.217 | UMEQAG_clean
UMESIQ_clean |  | 1169.15 | 704.595 |  |  | 0.2549152 | 0.2638438 | 0.1466689 | 0.2589652 | 0.03878655 | 0.03096298 | 0.05673472 | 1105.18 | 666.033 |  |  |  | 0.3341993 | 1.518092 | -0.767129 | 0.1619833 | 0.1895032 | 0.1518128 | 0.1505056 | 0.04278677 | 0.03261791 | 0.06611533 | 1154.44 | 705.794 |  | 17.205 | 11.646 | 18.2631 | 90 | 110.46 | 90 | 3428.521 | UMESIQ_clean
UMESOW_clean |  | 1160.96 | 739.694 |  |  | 0.2978001 | 0.3376567 | 0.1305548 | 0.2924745 | 0.04988219 | 0.02864691 | 0.09859841 | 1162.77 | 740.823 |  |  |  | 0.3730442 | 0.3074202 | -1.186395 | 0.1971831 | 0.2480204 | 0.1425895 | 0.1786326 | 0.0501684 | 0.03300756 | 0.08953739 | 1154.46 | 735.488 |  | 17.397 | 11.645 | 18.3755 | 90 | 110.32 | 90 | 3490.988 | UMESOW_clean
UMEVUD_clean | metalvsorganic | 0 | 0 |  |  | 0.2897885 | 0.3105012 | 0.216554 | 0.2878652 | 0.07335193 | 0.06896953 | 0.08211674 | 0 | 0 |  |  |  | -10.98799 | -22.8431 | -6.198038 | 1.428258 | 1.239842 | 1.260831 | 1.612477 | 0.4163337 | 0.4125354 | 0.4239303 | 0 | 0 |  | 15.486 | 9.815 | 9.83666 | 90 | 105.992 | 90 | 1437.263 | UMEVUD_clean
UMEXUF01_clean |  | 1346.88 | 832.115 |  |  | 0.2303292 | 0.2266812 | 0.3013378 | 0.2191992 | 0.04691294 | 0.02328721 | 0.08825796 | 1353.52 | 836.27 |  |  |  | -7.304033 | -0.1070088 | -2.77073 | 0.2368257 | 0.2647105 | 0.2346159 | 0.2179458 | 0.07742051 | 0.0666342 | 0.09629655 | 1302.45 | 750.095 |  | 7.42 | 16.728 | 15.4903 | 90 | 113.207 | 90 | 1767.114 | UMEXUF01_clean
UMEXUF_clean |  | 1312.97 | 808.791 |  |  | 0.2067544 | 0.206787 | 0.2586987 | 0.1967426 | 0.03976857 | 0.0229187 | 0.06925585 | 1304.93 | 803.917 |  |  |  | -8.758352 | 2.068154 | 0.3732434 | 0.3126381 | 0.3934364 | 0.2182721 | 0.2748481 | 0.08300043 | 0.0731095 | 0.1003095 | 1244.27 | 707.259 |  | 7.409 | 14.5351 | 16.424 | 90 | 90 | 94.9928 | 1761.999 | UMEXUF_clean
UMIGAA_clean |  | 1727.62 | 1569.74 |  |  | 0.3652343 | 0.4024984 | 0.374334 | 0.3484188 | 0.06904999 | 0.04453038 | 0.1369505 | 1724.02 | 1566.47 |  |  |  | -3.500098 | -3.500098 | 0.04833633 | 0.1750398 | 0.2091719 | 0.2762558 | 0.1489206 | 0.07512601 | 0.05711446 | 0.1250042 | 1570.78 | 1329.71 |  | 20.508 | 20.508 | 17.792 | 90 | 90 | 90 | 7482.925 | UMIGAA_clean
UMIZEX_clean |  | 1458.87 | 1015.6 |  |  | 0.2673125 | 0.3538604 | 0.3525188 | 0.2410398 | 0.08229565 | 0.05061146 | 0.1425304 | 1387.82 | 966.097 |  |  |  | -0.4641113 | -2.81699 | -0.9831585 | 0.2857942 | 0.3621295 | 0.3569656 | 0.2628237 | 0.09100249 | 0.06177008 | 0.1465762 | 1337.26 | 891.806 |  | 24.714 | 20.77 | 24.9497 | 90 | 99.0814 | 90 | 12646.39 | UMIZEX_clean
UMIZIB_clean |  | 1442.04 | 990.158 |  |  | 0.2597004 | 0.3390895 | 0.3224368 | 0.2363832 | 0.08455456 | 0.0585727 | 0.1334117 | 1371.27 | 941.57 |  |  |  | -0.2838847 | -2.438741 | -0.8410571 | 0.2795048 | 0.3516106 | 0.3279143 | 0.2587616 | 0.09018775 | 0.06512874 | 0.1373096 | 1333.81 | 883.993 |  | 24.658 | 20.65 | 24.9449 | 90 | 99.4974 | 90 | 12527.54 | UMIZIB_clean
UMOBEF01_clean |  | 2639.28 | 5219.85 |  |  | 0.08779538 | 0.06215897 | 0.04525132 | 0.0919408 | 0.05740842 | 0.05702685 | 0.06092727 | 2687.19 | 5314.76 |  |  |  | 0.6093191 | 0.6090336 | 1.161999 | 0.0845449 | 0.06915652 | 0.06715496 | 0.08680043 | 0.05483225 | 0.0531897 | 0.0699802 | 2655.32 | 5377.52 |  | 35.023 | 35.0229 | 22.754 | 90 | 90 | 119.999 | 24171.2 | UMOBEF01_clean
UMOBEF02_clean |  | 2668.82 | 5208.72 |  |  | 0.09883965 | 0.07859526 | 0.03839751 | 0.1028802 | 0.05962285 | 0.05974695 | 0.05847835 | 2715.16 | 5299.06 |  |  |  | 0.5848754 | 0.5854457 | 1.82078 | 0.08895904 | 0.0780821 | 0.05471597 | 0.09118049 | 0.05453033 | 0.05254478 | 0.07284156 | 2677.47 | 5383.2 |  | 35.067 | 35.0673 | 22.397 | 90 | 90 | 120.001 | 23851.57 | UMOBEF02_clean
UMOBEF03_clean |  | 2669.84 | 4920.28 |  |  | 0.09689641 | 0.07230564 | 0.0512341 | 0.1010114 | 0.06079151 | 0.05999069 | 0.06817679 | 2651.07 | 4885.77 |  |  |  | 0.5539256 | 0.5536424 | 0.8251426 | 0.0952279 | 0.07822027 | 0.06892867 | 0.09792303 | 0.06074382 | 0.05904836 | 0.07637976 | 2657.07 | 4991.99 |  | 35.312 | 35.3119 | 20.857 | 90 | 90 | 120 | 22522.98 | UMOBEF03_clean
UMOBEF04_clean |  | 2455.54 | 3829.31 |  |  | 0.08837491 | 0.07623325 | 0.04518073 | 0.09099665 | 0.05864441 | 0.05835614 | 0.06130283 | 2397.58 | 3738.84 |  |  |  | 0.6311919 | 0.6306306 | 1.475712 | 0.08130374 | 0.08670699 | 0.07138834 | 0.08096953 | 0.05644947 | 0.05512681 | 0.06864732 | 2449.04 | 3924.58 |  | 35.631 | 35.6304 | 17.334 | 90 | 90 | 120 | 19058.04 | UMOBEF04_clean
UMOBEF05_clean |  | 2127.08 | 3040.99 |  |  | 0.08598437 | 0.06513313 | 0.05803419 | 0.08916595 | 0.05113377 | 0.05026834 | 0.05911491 | 2014.8 | 2880.45 |  |  |  | 0.349216 | 0.3497743 | 1.295058 | 0.08119391 | 0.06937373 | 0.07538709 | 0.0827107 | 0.04782869 | 0.0459299 | 0.06533971 | 2067.55 | 3015.11 |  | 35.823 | 35.8236 | 15.721 | 90 | 90 | 120 | 17471.97 | UMOBEF05_clean
UMOBEF06_clean |  | 2105.95 | 2987.53 |  |  | 0.08466237 | 0.0627382 | 0.05542422 | 0.08800337 | 0.05142744 | 0.05068442 | 0.0582797 | 2000.89 | 2838.41 |  |  |  | 0.4431533 | 0.4428742 | 1.183428 | 0.08281533 | 0.06815396 | 0.07594609 | 0.08468718 | 0.0488536 | 0.04698652 | 0.06607222 | 2045.87 | 2962.73 |  | 35.834 | 35.8339 | 15.59 | 90 | 90 | 120 | 17336.69 | UMOBEF06_clean
UMOBEF07_clean |  | 2037.75 | 2838.3 |  |  | 0.08875293 | 0.06188718 | 0.05148175 | 0.0928882 | 0.05323146 | 0.05268222 | 0.05829666 | 1951.25 | 2717.79 |  |  |  | 0.4902481 | 0.4896897 | 1.710127 | 0.09528952 | 0.07183652 | 0.0834223 | 0.09830893 | 0.05078518 | 0.04888271 | 0.06833012 | 1997.17 | 2857.14 |  | 35.819 | 35.8186 | 15.32 | 90 | 90 | 119.999 | 17022.21 | UMOBEF07_clean
UMOBEF08_clean |  | 2021.27 | 2798.09 |  |  | 0.09177024 | 0.06385862 | 0.0541836 | 0.09603405 | 0.05376549 | 0.05294853 | 0.06129968 | 1944.24 | 2691.37 |  |  |  | 0.4825134 | 0.4827925 | 1.726676 | 0.09930812 | 0.0737358 | 0.0855514 | 0.1026237 | 0.05207898 | 0.04998705 | 0.0713712 | 1989.96 | 2829.41 |  | 35.833 | 35.833 | 15.214 | 90 | 90 | 120.001 | 16917.49 | UMOBEF08_clean
UMOBEF09_clean |  | 1979.1 | 2703.75 |  |  | 0.1111559 | 0.06170687 | 0.04905002 | 0.1185817 | 0.06239665 | 0.06358589 | 0.05142926 | 1910.19 | 2609.63 |  |  |  | 0.648382 | 0.6478233 | 1.456298 | 0.1038269 | 0.06973343 | 0.07422005 | 0.1085693 | 0.06072221 | 0.06056834 | 0.06214122 | 1948.59 | 2735.96 |  | 35.797 | 35.7966 | 15.045 | 90 | 90 | 119.999 | 16696.12 | UMOBEF09_clean
UMOBEF_clean |  | 2510.15 | 5225.33 |  |  | 0.07747831 | 0.05554973 | 0.04095087 | 0.08102807 | 0.04970171 | 0.04916132 | 0.05468535 | 2544.3 | 5296.36 |  |  |  | 0.4922018 | 0.4916271 | 1.183761 | 0.07858196 | 0.06957109 | 0.06783896 | 0.07991872 | 0.04842277 | 0.04621743 | 0.06876095 | 2514.59 | 5348.79 |  | 34.803 | 34.8025 | 24.253 | 90 | 90 | 120 | 25440.36 | UMOBEF_clean
UMODEH01_clean |  | 2577.91 | 5032.34 |  |  | 0.09594734 | 0.06816053 | 0.04680261 | 0.1001655 | 0.06381476 | 0.06391249 | 0.0628483 | 2597.54 | 5070.66 |  |  |  | 0.5179612 | 0.5173889 | 1.093301 | 0.09823527 | 0.08115663 | 0.07116212 | 0.1007455 | 0.06319151 | 0.06167137 | 0.07822404 | 2580.38 | 5145.08 |  | 34.945 | 34.9445 | 23.333 | 90 | 90 | 120 | 24675.45 | UMODEH01_clean
UMODEH02_clean |  | 2547.35 | 5076.75 |  |  | 0.099723 | 0.06179677 | 0.04596928 | 0.1051298 | 0.0622475 | 0.06260481 | 0.05871414 | 2554.5 | 5090.99 |  |  |  | 0.5107042 | 0.510131 | 1.172777 | 0.09707324 | 0.07132836 | 0.06802704 | 0.1005476 | 0.06198186 | 0.06121694 | 0.06954606 | 2536.19 | 5166.13 |  | 34.893 | 34.8925 | 23.892 | 90 | 90 | 119.999 | 25191.73 | UMODEH02_clean
UMODEH03_clean |  | 2568.93 | 5036.82 |  |  | 0.09025239 | 0.06923007 | 0.04842021 | 0.09356611 | 0.06079662 | 0.0601858 | 0.0668369 | 2576.84 | 5052.32 |  |  |  | 0.5382852 | 0.5391437 | 0.916112 | 0.08727253 | 0.07343584 | 0.06680266 | 0.08926771 | 0.06004496 | 0.05887801 | 0.07158478 | 2566.18 | 5132.38 |  | 34.944 | 34.9445 | 23.436 | 90 | 90 | 120 | 24783.67 | UMODEH03_clean
UMODEH04_clean |  | 2676.82 | 5013.4 |  |  | 0.08441338 | 0.06718653 | 0.04591234 | 0.08723991 | 0.06036203 | 0.06001772 | 0.06376682 | 2672.44 | 5005.21 |  |  |  | 0.5409607 | 0.5403913 | 1.015794 | 0.08232235 | 0.07196158 | 0.06596813 | 0.08384333 | 0.05865206 | 0.0574591 | 0.07044913 | 2671.08 | 5108.26 |  | 35.123 | 35.1224 | 22.16 | 90 | 90 | 120 | 23674.25 | UMODEH04_clean
UMODEH06_clean |  | 2687.58 | 4840.76 |  |  | 0.08543347 | 0.06680922 | 0.04921421 | 0.08834705 | 0.057841 | 0.05740835 | 0.06211937 | 2629.98 | 4736.97 |  |  |  | 0.5339299 | 0.5333628 | 1.102312 | 0.08112971 | 0.06938223 | 0.0657411 | 0.08277125 | 0.05704935 | 0.05608709 | 0.06656501 | 2659.24 | 4894.33 |  | 35.267 | 35.2666 | 21.137 | 90 | 90 | 119.999 | 22767.24 | UMODEH06_clean
UMODEH07_clean |  | 2668.66 | 4781.8 |  |  | 0.08210642 | 0.0651412 | 0.04457404 | 0.08487993 | 0.05709317 | 0.05659859 | 0.06198409 | 2623.62 | 4701.32 |  |  |  | 0.5000496 | 0.499483 | 1.136591 | 0.07861793 | 0.06876761 | 0.064764 | 0.08001938 | 0.05606043 | 0.05500364 | 0.06651092 | 2651.11 | 4852.48 |  | 35.297 | 35.2967 | 20.993 | 90 | 90 | 119.999 | 22650.69 | UMODEH07_clean
UMODEH08_clean |  | 2488.44 | 3840.39 |  |  | 0.156928 | 0.07125461 | 0.04686915 | 0.1688426 | 0.06030225 | 0.0603733 | 0.05959965 | 2397.02 | 3699.35 |  |  |  | 0.4104971 | 0.4102171 | -0.2468619 | 0.1651278 | 0.07628794 | 0.04886828 | 0.1775388 | 0.06169949 | 0.06154427 | 0.06323439 | 2404.62 | 3732.31 |  | 35.713 | 35.7124 | 17.662 | 90 | 90 | 120 | 19508.14 | UMODEH08_clean
UMODEH09_clean |  | 2040.19 | 2832.42 |  |  | 0.1243623 | 0.07632736 | 0.03882628 | 0.1316696 | 0.06662307 | 0.06748389 | 0.05811056 | 1862.43 | 2585.6 |  |  |  | 0.4468422 | 0.4468422 | 1.653468 | 0.1237964 | 0.08461472 | 0.06624169 | 0.1294354 | 0.06462908 | 0.0641917 | 0.06895421 | 1971.45 | 2807.16 |  | 35.829 | 35.8294 | 15.785 | 90 | 90 | 120.001 | 17548.7 | UMODEH09_clean
UMODEH10_clean |  | 1871.79 | 2532.84 |  |  | 0.09637363 | 0.06242205 | 0.05402508 | 0.1010619 | 0.05696584 | 0.05722951 | 0.05435842 | 1739.93 | 2354.36 |  |  |  | 0.5280889 | 0.5286471 | 1.333593 | 0.1289146 | 0.07390595 | 0.08353544 | 0.1358992 | 0.05577243 | 0.05488129 | 0.06458477 | 1777.64 | 2463.35 |  | 35.827 | 35.8272 | 15.387 | 90 | 90 | 120.001 | 17104.23 | UMODEH10_clean
UMODEH11_clean |  | 1817.27 | 2420.03 |  |  | 0.1525073 | 0.07348052 | 0.05990747 | 0.1632627 | 0.06184499 | 0.06273147 | 0.05307867 | 1661.47 | 2212.51 |  |  |  | 0.5374289 | 0.538266 | 1.548139 | 0.1450019 | 0.07825953 | 0.08354923 | 0.1536446 | 0.06032945 | 0.06008532 | 0.06274366 | 1738.71 | 2376.62 |  | 35.837 | 35.8375 | 15.134 | 90 | 90 | 120 | 16832.7 | UMODEH11_clean
UMODEH12_clean |  | 1803.54 | 2400.91 |  |  | 0.155202 | 0.07682745 | 0.05724817 | 0.1660297 | 0.06168683 | 0.06201033 | 0.0584877 | 1660.71 | 2210.76 |  |  |  | 0.4518337 | 0.4512759 | 1.552762 | 0.1223114 | 0.07879494 | 0.07651666 | 0.1280972 | 0.06055103 | 0.05973667 | 0.06860408 | 1776.91 | 2423.92 |  | 35.854 | 35.8536 | 15.115 | 90 | 90 | 120 | 16827.1 | UMODEH12_clean
UMODEH13_clean |  | 1787.77 | 2361.9 |  |  | 0.1189403 | 0.07083573 | 0.04020967 | 0.1260758 | 0.06438973 | 0.0658174 | 0.05027166 | 1658.52 | 2191.11 |  |  |  | 0.6650738 | 0.6659122 | 1.613096 | 0.1163722 | 0.08297611 | 0.06934408 | 0.1211252 | 0.06263342 | 0.06269424 | 0.06203202 | 1744.76 | 2373.55 |  | 35.785 | 35.7855 | 15.058 | 90 | 90 | 120 | 16699.6 | UMODEH13_clean
UMODEH14_clean |  | 2754.66 | 5098.71 |  |  | 0.09592241 | 0.06891683 | 0.04254149 | 0.1001699 | 0.06665103 | 0.06695258 | 0.06366903 | 2729.7 | 5052.58 |  |  |  | 0.6647752 | 0.6644906 | 0.9611957 | 0.09343017 | 0.07609867 | 0.06511785 | 0.0959996 | 0.06603631 | 0.0654767 | 0.07157017 | 2728.65 | 5167.12 |  | 35.14 | 35.1399 | 21.879 | 90 | 90 | 120 | 23397.01 | UMODEH14_clean
UMODEH15_clean |  | 2650.44 | 5017.31 |  |  | 0.08444038 | 0.06135497 | 0.03840253 | 0.08808194 | 0.05838228 | 0.05824118 | 0.0597776 | 2656.73 | 5029.08 |  |  |  | 0.4084165 | 0.4078473 | 1.34576 | 0.08573228 | 0.07617043 | 0.06295106 | 0.0873383 | 0.05645007 | 0.05460462 | 0.07469952 | 2641.73 | 5109.57 |  | 35.136 | 35.1354 | 22.381 | 90 | 90 | 120.001 | 23927.81 | UMODEH15_clean
UMODEH16_clean |  | 2417.82 | 5102.63 |  |  | 0.08073336 | 0.0531089 | 0.04459895 | 0.0845921 | 0.05140789 | 0.05128987 | 0.05257504 | 2433.89 | 5136.47 |  |  |  | 0.4513355 | 0.4519134 | 1.17427 | 0.07505953 | 0.05920428 | 0.05877694 | 0.07715699 | 0.04923259 | 0.04837064 | 0.0577563 | 2415.27 | 5203.79 |  | 34.608 | 34.6085 | 25.718 | 90 | 90 | 120 | 26676.39 | UMODEH16_clean
UMODEH17_clean |  | 2746.11 | 4834.61 |  |  | 0.08719158 | 0.06743116 | 0.02709319 | 0.09085317 | 0.05901378 | 0.05880809 | 0.06104776 | 2692.38 | 4739.96 |  |  |  | 0.6579991 | 0.6577158 | 1.123824 | 0.08270875 | 0.07730211 | 0.04794227 | 0.08419278 | 0.05826053 | 0.05708929 | 0.06984285 | 2718.5 | 4903.68 |  | 35.304 | 35.3038 | 20.617 | 90 | 90 | 120 | 22253.66 | UMODEH17_clean
UMODEH18_clean |  | 2697.15 | 5111.37 |  |  | 0.08473969 | 0.07313022 | 0.02099005 | 0.08763936 | 0.06065935 | 0.06003953 | 0.06678867 | 2676.93 | 5073.15 |  |  |  | 0.4249759 | 0.4261145 | 0.9521855 | 0.08384835 | 0.08056945 | 0.04114854 | 0.08531718 | 0.05926036 | 0.05781495 | 0.07355386 | 2671.89 | 5155.32 |  | 35.131 | 35.1318 | 22.412 | 90 | 90 | 120 | 23955.33 | UMODEH18_clean
UMODEH19_clean |  | 2394.18 | 3712.63 |  |  | 0.2573098 | 0.1508964 | 0.08507424 | 0.2748948 | 0.05617909 | 0.05527236 | 0.06433965 | 2351.99 | 3647.17 |  |  |  | 0.8298058 | 0.8583619 | -1.597961 | 0.2482782 | 0.1058096 | 0.05212595 | 0.2708085 | 0.06049736 | 0.05964095 | 0.06820505 | 2269.13 | 3524.06 |  | 35.719 | 35.7196 | 17.109 | 90 | 90 | 120 | 18904.32 | UMODEH19_clean
UMODEH20_clean |  | 2756.7 | 4733.94 |  |  | 0.07746734 | 0.06945053 | 0.03344784 | 0.07946962 | 0.0587887 | 0.05829972 | 0.06362419 | 2718.77 | 4668.81 |  |  |  | 0.5498113 | 0.5509431 | 0.4573991 | 0.07709912 | 0.07429739 | 0.04496274 | 0.07823974 | 0.05918497 | 0.0583004 | 0.06793243 | 2734.23 | 4768.91 |  | 35.339 | 35.3397 | 20.07 | 90 | 90 | 120 | 21706.77 | UMODEH20_clean
UMODEH21_clean |  | 2733.07 | 4745.28 |  |  | 0.07298471 | 0.07861302 | 0.02950526 | 0.07353645 | 0.05842858 | 0.05735697 | 0.06902565 | 2698.24 | 4684.86 |  |  |  | 0.4558535 | 0.4567024 | 0.5588685 | 0.07249354 | 0.08485033 | 0.04240158 | 0.07198472 | 0.05865587 | 0.05702608 | 0.07477265 | 2715.92 | 4785.24 |  | 35.34 | 35.3406 | 20.291 | 90 | 90 | 119.999 | 21947.19 | UMODEH21_clean
UMODEH22_clean |  | 2725.08 | 4885.71 |  |  | 0.07626649 | 0.06896411 | 0.0404538 | 0.0779776 | 0.05389919 | 0.0527408 | 0.06535439 | 2696.64 | 4834.68 |  |  |  | 0.5158803 | 0.5172976 | 1.030202 | 0.0728663 | 0.07524565 | 0.05449403 | 0.07309933 | 0.052549 | 0.05066775 | 0.07115239 | 2705.91 | 4952.1 |  | 35.279 | 35.2797 | 21.025 | 90 | 90 | 120 | 22662.5 | UMODEH22_clean
UMODEH23_clean |  | 2694.21 | 5030.3 |  |  | 0.08206639 | 0.06370763 | 0.04429678 | 0.08499283 | 0.05282443 | 0.05189728 | 0.06199292 | 2666.55 | 4978.78 |  |  |  | 0.476005 | 0.4757206 | 1.183139 | 0.0772176 | 0.07000924 | 0.05843646 | 0.07847061 | 0.04979797 | 0.04790463 | 0.06852098 | 2661.79 | 5076.53 |  | 35.168 | 35.1677 | 22.035 | 90 | 90 | 120 | 23601.27 | UMODEH23_clean
UMODEH24_clean |  | 2680.24 | 5034.54 |  |  | 0.08742595 | 0.06752599 | 0.04655919 | 0.09059612 | 0.05662298 | 0.05568514 | 0.06589714 | 2662.08 | 5000.44 |  |  |  | 0.4543243 | 0.4551778 | 1.319567 | 0.08106185 | 0.07184302 | 0.06190597 | 0.08253636 | 0.05487348 | 0.05328834 | 0.07054874 | 2659.29 | 5107.24 |  | 35.151 | 35.1515 | 22.189 | 90 | 90 | 120 | 23743.78 | UMODEH24_clean
UMODEH25_clean |  | 2729.62 | 4695.66 |  |  | 0.08433608 | 0.073486 | 0.0355291 | 0.08676259 | 0.06243751 | 0.06209127 | 0.0658615 | 2682.15 | 4613.97 |  |  |  | 0.5856578 | 0.5856578 | 0.5000398 | 0.08324651 | 0.07805182 | 0.04791389 | 0.08472313 | 0.06229842 | 0.0615869 | 0.06933462 | 2693.58 | 4711.54 |  | 35.328 | 35.328 | 20.118 | 90 | 90 | 120 | 21744.71 | UMODEH25_clean
UMODEH_clean |  | 2678.84 | 5024.9 |  |  | 0.09314219 | 0.07697755 | 0.01720846 | 0.09684199 | 0.06182317 | 0.06239814 | 0.05613736 | 2655.96 | 4982 |  |  |  | 0.6085684 | 0.6085684 | 0.2631815 | 0.08889371 | 0.07605712 | 0.0277946 | 0.0918528 | 0.06025943 | 0.06040071 | 0.05886236 | 2662.92 | 5069.32 |  | 35.066 | 35.0659 | 22.266 | 90 | 90 | 120 | 23710.68 | UMODEH_clean
UMOKIS_clean |  | 1642.42 | 1948.04 |  |  | 0.126848 | 0.0941883 | 0.4861725 | 0.119083 | 0.0623959 | 0.05085448 | 0.2182051 | 1661.26 | 1970.4 |  |  |  | -0.4143624 | -0.9087026 | -0.2798696 | 0.1329886 | 0.1149936 | 0.4743502 | 0.1251845 | 0.06561978 | 0.05479536 | 0.2117494 | 1651.78 | 1928 |  | 12.115 | 25.751 | 35.5882 | 90 | 90.6392 | 90 | 11101.88 | UMOKIS_clean
UMORIY_clean |  | 0 | 0 |  |  | 0.3183615 | 0.4126665 | 0.1979317 | 0.3069982 | 0.03547893 | 0.01057123 | 0.07533124 | 0 | 0 |  |  |  | -32.23882 | -32.23758 | -5.513374 | 1.070685 | 0.6951058 | 0.2051114 | 1.34014 | 0.3444028 | 0.2071293 | 0.5640403 | 0 | 0 |  | 8.822 | 8.82177 | 10.0758 | 102.667 | 102.67 | 119.933 | 610.8463 | UMORIY_clean
UMOVEZ01_clean |  | 2791.4 | 5006.65 |  |  | 0.07263703 | 0.056239 | 0.04326926 | 0.07535017 | 0.05052719 | 0.0500879 | 0.05457846 | 2761.06 | 4952.19 |  |  |  | 0.6695486 | 0.6686982 | 0.9715707 | 0.07054451 | 0.06594614 | 0.06299482 | 0.07128574 | 0.05130976 | 0.04987534 | 0.06453835 | 2766.29 | 5077.09 |  | 35.278 | 35.2774 | 20.338 | 90 | 90 | 120.001 | 21919.72 | UMOVEZ01_clean
UMOVEZ02_clean |  | 2814.65 | 5078.17 |  |  | 0.07285515 | 0.05690647 | 0.04455682 | 0.07548638 | 0.05097006 | 0.05048637 | 0.05543072 | 2777.05 | 5010.48 |  |  |  | 0.5672433 | 0.5663932 | 0.9442362 | 0.07094076 | 0.06575782 | 0.0625989 | 0.07177144 | 0.05155228 | 0.05014769 | 0.06450579 | 2787.49 | 5134.37 |  | 35.294 | 35.2936 | 20.44 | 90 | 90 | 120 | 22049.99 | UMOVEZ02_clean
UMOVEZ03_clean |  | 2755.05 | 5127.5 |  |  | 0.07267323 | 0.0636025 | 0.04222127 | 0.07457994 | 0.05341908 | 0.05271623 | 0.05990095 | 2758.65 | 5134.22 |  |  |  | 0.5020035 | 0.5017197 | 0.9006964 | 0.07276556 | 0.07255352 | 0.05963204 | 0.07316503 | 0.05325592 | 0.05164653 | 0.06809808 | 2758.74 | 5232.79 |  | 35.239 | 35.2388 | 21.15 | 90 | 90 | 119.999 | 22745.22 | UMOVEZ03_clean
UMOVEZ04_clean |  | 2712.43 | 5205.54 |  |  | 0.08266679 | 0.05922516 | 0.04879844 | 0.0863135 | 0.05234257 | 0.05170027 | 0.05826604 | 2727.05 | 5233.52 |  |  |  | 0.568814 | 0.5699522 | 0.993237 | 0.08032559 | 0.06791186 | 0.06836265 | 0.0820861 | 0.052189 | 0.05051393 | 0.06763685 | 2707.84 | 5308.29 |  | 35.143 | 35.1435 | 21.928 | 90 | 90 | 120 | 23453.82 | UMOVEZ04_clean
UMOVEZ05_clean |  | 2796 | 5020.24 |  |  | 0.07333472 | 0.05813583 | 0.04417984 | 0.07590473 | 0.04981512 | 0.04913621 | 0.05607612 | 2767.1 | 4968.35 |  |  |  | 0.6502559 | 0.6496892 | 0.9070351 | 0.07194029 | 0.0679571 | 0.06464973 | 0.07260381 | 0.0505929 | 0.0489394 | 0.06584185 | 2773.31 | 5090.19 |  | 35.294 | 35.2936 | 20.341 | 90 | 90 | 120 | 21943.19 | UMOVEZ05_clean
UMOVEZ_clean |  | 2636.17 | 5246.77 |  |  | 0.08617955 | 0.06179625 | 0.04460123 | 0.09015417 | 0.05677797 | 0.05645513 | 0.05975529 | 2682.26 | 5338.53 |  |  |  | 0.5345547 | 0.5342692 | 1.132216 | 0.08552063 | 0.06882148 | 0.06569568 | 0.08799554 | 0.05549023 | 0.05407617 | 0.06853103 | 2648.33 | 5387.77 |  | 35.02 | 35.0198 | 22.902 | 90 | 90 | 120 | 24323.94 | UMOVEZ_clean
UMOVID_clean |  | 2567.62 | 5186.12 |  |  | 0.1086373 | 0.06723769 | 0.03926371 | 0.1153508 | 0.05872097 | 0.05923636 | 0.05396784 | 2629.49 | 5311.12 |  |  |  | 0.951793 | 0.951793 | 0.3153594 | 0.1013619 | 0.07450275 | 0.05468663 | 0.1057652 | 0.0568974 | 0.05619837 | 0.063344 | 2607.35 | 5384.01 |  | 34.829 | 34.8289 | 23.497 | 90 | 90 | 119.999 | 24684.72 | UMOVID_clean
UMOVOJ_clean |  | 2494.95 | 5186.37 |  |  | 0.08691709 | 0.06290233 | 0.04523543 | 0.09085254 | 0.05573017 | 0.05503417 | 0.0621488 | 2543.4 | 5286.94 |  |  |  | 0.5456834 | 0.5459707 | 1.414812 | 0.08275146 | 0.07157066 | 0.06890147 | 0.08442498 | 0.05397016 | 0.05209205 | 0.0712905 | 2504.23 | 5337.09 |  | 34.8 | 34.8003 | 24.222 | 90 | 90 | 120 | 25404.04 | UMOVOJ_clean
UMOYOM01_clean | occupancy | 2741.58 | 4408.55 |  |  | 0.1833962 | 0.05155723 | 0.05731126 | 0.2010568 | 0.189727 | 0.2037187 | 0.03270887 | 2550.7 | 4101.58 |  |  |  | 0.2991442 | 0.2985776 | 1.178795 | 0.1725772 | 0.05212976 | 0.07028064 | 0.1883633 | 0.1866588 | 0.1997682 | 0.03954281 | 2581.41 | 4225.06 |  | 35.301 | 35.3002 | 20.75 | 90 | 90 | 120 | 22393.03 | UMOYOM01_clean
UMOYOM02_clean | occupancy | 2783.35 | 4535.09 |  |  | 0.1844265 | 0.05224734 | 0.05813679 | 0.2021294 | 0.1947226 | 0.208952 | 0.03503703 | 2552.55 | 4159.01 |  |  |  | 0.2788784 | 0.2788784 | 1.251134 | 0.1614547 | 0.04855744 | 0.07092467 | 0.1761066 | 0.1907448 | 0.2039154 | 0.04294194 | 2623.84 | 4352.86 |  | 35.284 | 35.2841 | 21.045 | 90 | 90 | 120 | 22690.1 | UMOYOM02_clean
UMOYOM03_clean |  | 2722.52 | 4757.18 |  |  | 0.1836782 | 0.04216303 | 0.05460404 | 0.2029876 | 0.09742348 | 0.1030077 | 0.04220123 | 2863.7 | 5003.9 |  |  |  | 0.1697976 | 0.1336765 | 0.5789588 | 0.1826236 | 0.04562265 | 0.0625896 | 0.2011802 | 0.09613523 | 0.1012006 | 0.04604447 | 2853.15 | 5029.78 |  | 35.16 | 35.1596 | 22.143 | 90 | 90 | 120 | 23706.09 | UMOYOM03_clean
UMOYOM04_clean | occupancy | 2747.85 | 4817.18 |  |  | 0.1736499 | 0.04421536 | 0.05753746 | 0.1912569 | 0.1018436 | 0.1078799 | 0.04215141 | 2851.57 | 4999.04 |  |  |  | 0.01622536 | 0.02533433 | 1.998841 | 0.1673208 | 0.05493694 | 0.08056533 | 0.1822177 | 0.09909222 | 0.104065 | 0.04991691 | 2834.6 | 5071.87 |  | 35.13 | 35.1304 | 22.253 | 90 | 90 | 120 | 23783.76 | UMOYOM04_clean
UMOYOM05_clean |  | 2736.76 | 4473.59 |  |  | 0.1823454 | 0.04797184 | 0.05078611 | 0.2009302 | 0.0944466 | 0.09966493 | 0.04284312 | 2750.45 | 4496.04 |  |  |  | 0.2428409 | 0.2550254 | 1.746007 | 0.167651 | 0.05391263 | 0.07152938 | 0.1829586 | 0.09212031 | 0.0962251 | 0.05152846 | 2809.82 | 4697.08 |  | 35.291 | 35.2908 | 20.561 | 90 | 90 | 119.999 | 22177.1 | UMOYOM05_clean
UMOYOM06_clean |  | 2772.09 | 5089.5 |  |  | 0.1104862 | 0.09991101 | 0.04407015 | 0.1132042 | 0.0621349 | 0.05950471 | 0.08931352 | 2771.58 | 5088.58 |  |  |  | 0.766734 | 0.7655952 | 1.320138 | 0.1087491 | 0.1108439 | 0.07041028 | 0.109498 | 0.06114628 | 0.05700219 | 0.1039685 | 2765.84 | 5224.21 |  | 35.123 | 35.1224 | 22.392 | 90 | 90 | 120 | 23922.1 | UMOYOM06_clean
UMOYOM07_clean |  | 2725.85 | 5032.4 |  |  | 0.1301493 | 0.09957038 | 0.03338059 | 0.1356265 | 0.07218173 | 0.07122799 | 0.08203708 | 2755.51 | 5087.04 |  |  |  | 0.8638736 | 0.8627328 | 1.791705 | 0.1231553 | 0.10915 | 0.05157924 | 0.1263452 | 0.07177521 | 0.0689397 | 0.1010755 | 2731.91 | 5222.96 |  | 35.063 | 35.0623 | 22.593 | 90 | 90 | 120 | 24054.37 | UMOYOM07_clean
UMOYOM08_clean |  | 2582.38 | 4715.31 |  |  | 0.1897003 | 0.04343668 | 0.05064653 | 0.2098144 | 0.1018097 | 0.1083259 | 0.03737226 | 2761.29 | 5041.83 |  |  |  | 0.02574054 | 0.03174667 | 1.806953 | 0.1800112 | 0.04618556 | 0.07185043 | 0.1978852 | 0.09879906 | 0.1042889 | 0.04451039 | 2723.66 | 5067.03 |  | 34.964 | 34.9642 | 23.398 | 90 | 90 | 120 | 24771.6 | UMOYOM08_clean
UMOYOM09_clean | occupancy | 2742.59 | 4728.26 |  |  | 0.1762264 | 0.0439862 | 0.05470145 | 0.1942955 | 0.1037998 | 0.1099503 | 0.04297801 | 2857.2 | 4925.86 |  |  |  | 0.1621124 | 0.1103502 | 1.851148 | 0.1691792 | 0.05377137 | 0.07974642 | 0.1844866 | 0.102227 | 0.1073825 | 0.0512454 | 2849.02 | 5016.35 |  | 35.161 | 35.1605 | 21.846 | 90 | 90 | 120 | 23389.39 | UMOYOM09_clean
UMOYOM10_clean |  | 2729.13 | 4684.69 |  |  | 0.1832779 | 0.04295293 | 0.06088391 | 0.2022694 | 0.1013904 | 0.1072455 | 0.04348975 | 2883.68 | 4950.07 |  |  |  | 0.2668539 | 0.2750953 | 0.3264573 | 0.1843014 | 0.04812733 | 0.06850382 | 0.2026485 | 0.1013258 | 0.1066913 | 0.04826762 | 2878.4 | 4984.45 |  | 35.188 | 35.1882 | 21.718 | 90 | 90 | 120 | 23288.53 | UMOYOM10_clean
UMOYOM11_clean |  | 2687.15 | 4338.86 |  |  | 0.1262745 | 0.05649798 | 0.04983015 | 0.1361509 | 0.07740569 | 0.07996124 | 0.05099836 | 2581.52 | 4168.39 |  |  |  | 0.4905883 | 0.5007677 | 0.5394581 | 0.1234432 | 0.06186007 | 0.06233391 | 0.1319832 | 0.07768171 | 0.07954351 | 0.0584432 | 2607.55 | 4275.46 |  | 35.366 | 35.3661 | 20.224 | 90 | 90 | 120 | 21906.39 | UMOYOM11_clean
UMOYOM12_clean |  | 2760.56 | 4605.81 |  |  | 0.09370556 | 0.04932386 | 0.04805856 | 0.1004684 | 0.0539732 | 0.05615818 | 0.0347939 | 2713.68 | 4527.63 |  |  |  | 0.1730162 | 0.2338819 | 1.204334 | 0.1729517 | 0.07228827 | 0.07422919 | 0.1881449 | 0.05247223 | 0.05401413 | 0.03893776 | 2624.29 | 4449.33 |  | 35.488 | 35.4884 | 19.106 | 90 | 90 | 120 | 20838.59 | UMOYOM12_clean
UMOYOM13_clean |  | 2596.59 | 3834.71 |  |  | 0.1342301 | 0.0507908 | 0.04441984 | 0.1459958 | 0.08631928 | 0.09003277 | 0.04794656 | 2483.8 | 3668.25 |  |  |  | 0.4590496 | 0.4641095 | 0.903621 | 0.1335674 | 0.05756318 | 0.0611317 | 0.1440244 | 0.08452707 | 0.08724552 | 0.05643644 | 2522.85 | 3794.34 |  | 35.574 | 35.574 | 18.282 | 90 | 90 | 120 | 20036.4 | UMOYOM13_clean
UMOYOM14_clean |  | 2397.62 | 3378.74 |  |  | 0.184092 | 0.05678707 | 0.05523124 | 0.2018164 | 0.1086633 | 0.1151457 | 0.04455982 | 2095.76 | 2953.35 |  |  |  | 0.1386667 | 0.1843287 | 1.828645 | 0.1758545 | 0.06565954 | 0.07840926 | 0.1908052 | 0.1042987 | 0.1095736 | 0.0521363 | 2274.9 | 3275.56 |  | 35.697 | 35.6977 | 17.324 | 90 | 90 | 120 | 19118.37 | UMOYOM14_clean
UMOYOM15_clean | occupancy | 2181.85 | 2964.22 |  |  | 0.1931659 | 0.06492298 | 0.04220927 | 0.2116083 | 0.1035909 | 0.1102592 | 0.03764921 | 1751.05 | 2378.97 |  |  |  | 0.333521 | 0.3293204 | 1.695027 | 0.1818069 | 0.06490331 | 0.06179179 | 0.19813 | 0.1007053 | 0.1061902 | 0.04646547 | 1953.06 | 2716.26 |  | 35.71 | 35.7102 | 16.69 | 90 | 90 | 120 | 18431.86 | UMOYOM15_clean
UMOYOM16_clean |  | 1861.67 | 2386.8 |  |  | 0.1896105 | 0.05927396 | 0.06311871 | 0.207606 | 0.1009996 | 0.1064261 | 0.04733771 | 582.466 | 746.747 |  |  |  | 0.1188238 | 0.259962 | 1.218482 | 0.1848407 | 0.06048741 | 0.0794895 | 0.2015841 | 0.0985236 | 0.1031293 | 0.05297797 | 598.53 | 779.676 |  | 35.851 | 35.8513 | 15.626 | 90 | 90 | 120.001 | 17393.23 | UMOYOM16_clean
UMOYOM17_clean |  | 1866.06 | 2473.67 |  |  | 0.1236952 | 0.07565085 | 0.0515483 | 0.1314695 | 0.0577116 | 0.05788025 | 0.05619376 | 1986.46 | 2633.28 |  |  |  | 0.494812 | 0.494812 | 0.001307104 | 0.1193528 | 0.07094944 | 0.05614672 | 0.1269063 | 0.05727851 | 0.05712506 | 0.0586596 | 2003.63 | 2682.4 |  | 35.852 | 35.8522 | 15.301 | 90 | 90 | 120 | 17032.55 | UMOYOM17_clean
UMOYOM18_clean | occupancy | 1800.83 | 2226.29 |  |  | 0.1795831 | 0.03495963 | 0.05264673 | 0.1986488 | 0.2168792 | 0.2326833 | 0.03249849 | 1584.96 | 1959.4 |  |  |  | 0.4203676 | 0.4203676 | 1.648075 | 0.1701558 | 0.04384232 | 0.07618599 | 0.186351 | 0.2109345 | 0.2253649 | 0.04257938 | 1680.19 | 2129.16 |  | 35.802 | 35.8016 | 15.509 | 90 | 90 | 120 | 17215.68 | UMOYOM18_clean
UMOYOM19_clean | occupancy | 1702.17 | 2100.14 | [9 empty] | NA | NA |  |  |  | 1.015863 | 0.8493971 | -0.1923458 | 0.2607004 | 0.08253998 | 0.05239112 | 0.2862824 | 0.1583065 | 0.1680016 | 0.05596947 | 1680.3 | 2107.89 | [8 empty] | UMOYOM19_clean
UMOYOM_clean | occupancy | 2723.81 | 4356.97 |  |  | 0.1913267 | 0.05722614 | 0.05831076 | 0.2094191 | 0.1979001 | 0.2119453 | 0.04028158 | 2543.71 | 4068.85 |  |  |  | 0.2986013 | 0.2986013 | 1.489515 | 0.2002436 | 0.05553558 | 0.07458144 | 0.219284 | 0.1960332 | 0.2091575 | 0.04874953 | 2546.9 | 4159.4 |  | 35.298 | 35.298 | 20.644 | 90 | 90 | 120 | 22275.36 | UMOYOM_clean
UMOZUT_clean |  | 2714.17 | 4711.98 |  |  | 0.07088971 | 0.05880527 | 0.04590822 | 0.07281917 | 0.05052282 | 0.04975294 | 0.0581361 | 2670.61 | 4636.52 |  |  |  | 0.6276228 | 0.6279061 | 0.9496424 | 0.0698307 | 0.06477339 | 0.06163076 | 0.07057883 | 0.05057554 | 0.04924047 | 0.06377796 | 2689.13 | 4772.18 |  | 35.292 | 35.2922 | 20.345 | 90 | 90 | 120 | 21945.39 | UMOZUT_clean
UMUBAH_clean |  | 2700.25 | 4682.04 |  |  | 0.07498845 | 0.05639436 | 0.03862608 | 0.07790263 | 0.05176401 | 0.05161485 | 0.05323902 | 2657.83 | 4608.46 |  |  |  | 0.5755514 | 0.575268 | 0.9825773 | 0.07353087 | 0.06212937 | 0.05922611 | 0.07510747 | 0.05140815 | 0.05045498 | 0.06083396 | 2679.28 | 4745.47 |  | 35.288 | 35.2877 | 20.324 | 90 | 90 | 120 | 21917.46 | UMUBAH_clean
UMUBEL_clean |  | 2776.76 | 4908.71 |  |  | 0.080374 | 0.05576601 | 0.04486978 | 0.08389863 | 0.0549776 | 0.05507158 | 0.05404829 | 2712.05 | 4794.19 |  |  |  | 0.5769841 | 0.5761336 | 0.919855 | 0.07867999 | 0.06443547 | 0.06448328 | 0.08055302 | 0.05472154 | 0.05385442 | 0.06329636 | 2735.44 | 4936.57 |  | 35.27 | 35.2694 | 20.742 | 90 | 90 | 120.001 | 22345 | UMUBEL_clean
UMUBIP_clean |  | 2733.49 | 5019.93 |  |  | 0.08038729 | 0.06152694 | 0.04827078 | 0.08321776 | 0.05310053 | 0.05255858 | 0.05845976 | 2704.14 | 4966.01 |  |  |  | 0.5925787 | 0.5928629 | 0.9763668 | 0.07767562 | 0.07063228 | 0.06555754 | 0.07873592 | 0.0540031 | 0.05246941 | 0.06916966 | 2705.16 | 5076 |  | 35.185 | 35.1851 | 21.652 | 90 | 90 | 120.001 | 23213.5 | UMUBIP_clean
UMUBOV_clean |  | 2691.78 | 4628.98 |  |  | 0.07763879 | 0.06170614 | 0.03824127 | 0.08035269 | 0.05652386 | 0.05635621 | 0.05818178 | 2647.44 | 4552.73 |  |  |  | 0.5669281 | 0.5680597 | 1.040915 | 0.07616607 | 0.06940823 | 0.05539382 | 0.07742407 | 0.05584325 | 0.05473303 | 0.06682213 | 2668.49 | 4689.49 |  | 35.348 | 35.3486 | 20.088 | 90 | 90 | 119.999 | 21737.46 | UMUBOV_clean
UMUTOM_clean |  | 0 | 0 |  |  | 0.7743774 | 0.7894003 | 0.609026 | 0.7815023 | 0.0777022 | 0.02863517 | 0.1724908 | 433.248 | 200.632 |  |  |  | -6.301658 | 3.257667 | -13.18146 | 0.8502782 | 0.9708834 | 0.8213275 | 0.793573 | 0.2026341 | 0.1259433 | 0.3507867 | 0 | 0 |  | 9.367 | 14.1547 | 21.7894 | 95.0762 | 94.3139 | 104.722 | 2768.838 | UMUTOM_clean
UMUTUS_clean |  | 0 | 0 |  |  | 1.033322 | 1.029317 | 1.176525 | 1.016298 | 0.09771356 | 0.02312708 | 0.1807758 | 0 | 0 |  |  |  | 14.52324 | -1.423755 | -48.06223 | 1.560154 | 1.754558 | 1.218813 | 1.442285 | 0.3785634 | 0.1431462 | 0.6407324 | 0 | 0 |  | 8.402 | 9.49 | 28.2798 | 90 | 97.5138 | 90 | 2235.527 | UMUTUS_clean
UMUXEG_clean |  | 1039.68 | 470.704 |  |  | 0.4250275 |  | 0.9963205 | 0.3371362 | 0.190143 | 0.1573669 | 0.2720832 | 1037.79 | 469.823 |  |  |  | 1.04842 | 1.045136 | 3.214109 | 0.4791978 |  | 0.9437286 | 0.4077315 | 0.1836783 | 0.1517981 | 0.2633788 | 1061.19 | 506.325 |  | 15.223 | 15.2223 | 6.886 | 90 | 90 | 119.999 | 1381.919 | UMUXEG_clean
UNABER_clean |  | 0 | 0 |  |  | 0.2410791 |  | 0.3027338 | 0.2369688 | 0.09195599 | 0.09026967 | 0.09673388 | 0 | 0 |  |  |  | -3.518403 | -3.526508 | 3.729699 | 0.1977656 |  | 0.2715121 | 0.1928492 | 0.1059385 | 0.1040876 | 0.1111827 | 0 | 0 |  | 13.572 | 13.5714 | 8.713 | 90 | 90 | 120.001 | 1389.833 | UNABER_clean
UNABIV_charged |  | 635.019 | 414.053 |  |  | 0.4009121 | 0.2299754 | 0.2205796 | 0.4203092 | 0.06480526 | 0.0650102 | 0.06433607 | 574.531 | 374.628 |  |  |  | -7.00412 | -7.727234 | -4.795389 | 1.116987 | 1.022581 | 0.8472677 | 1.142494 | 0.1779489 | 0.157402 | 0.2249904 | 0 | 0 |  | 13.762 | 15.3953 | 17.35 | 98.3483 | 90 | 116.548 | 3244.755 | UNABIV_charged
UNABOB_clean | occupancy | 1335.17 | 1009.29 |  |  | 1.619558 |  | 0.9203605 | 1.693157 | 0.595133 | 0.5515266 | 0.7190673 | 754.754 | 570.54 |  |  |  | -10.75354 | -7.628944 | -4.227746 | 2.010654 |  | 0.7350056 | 2.144932 | 0.7751668 | 0.7935112 | 0.72303 | 0 | 0 |  | 27.55 | 13.281 | 20.356 | 90 | 97.029 | 90 | 7392.111 | UNABOB_clean
UNABUH01_clean |  | 0 | 0 |  |  | 0.2744463 | 0.3388442 | 0.2765102 | 0.2669364 | 0.05612437 | 0.04657498 | 0.1038713 | 0 | 0 |  |  |  | -2.381853 | 1.646822 | 2.299755 | 0.136775 | 0.2777394 | 0.3657155 | 0.1117045 | 0.06346438 | 0.05078234 | 0.1268746 | 0 | 0 |  | 8.405 | 10.238 | 17.6671 | 90 | 103.033 | 90 | 1481.099 | UNABUH01_clean
UNABUH_clean |  | 0 | 0 |  |  | 0.2524361 | 0.3488578 | 0.2857279 | 0.24003 | 0.05482483 | 0.04529713 | 0.1119911 | 0 | 0 |  |  |  | -2.379655 | 1.208588 | 2.238312 | 0.1308866 | 0.281471 | 0.3580473 | 0.1047745 | 0.06414785 | 0.05212709 | 0.1362724 | 0 | 0 |  | 8.405 | 10.293 | 17.6783 | 90 | 102.815 | 90 | 1491.302 | UNABUH_clean
UNACES01_clean | occupancy | 1363 | 1276.74 |  |  | 0.6993505 | 0.5931955 | 0.5065377 | 0.7192676 | 0.4052628 | 0.4225769 | 0.2321214 | 0 | 0 |  |  |  | 2.535588 | 2.217242 | 8.500912 | 0.802433 | 0.2579771 | 0.2253304 | 0.8913015 | 0.4333907 | 0.4680698 | 0.08660025 | 403.263 | 429.829 |  | 18.785 | 18.7845 | 37.823 | 90 | 90 | 119.999 | 11558.51 | UNACES01_clean
UNACIW_clean |  | 0 | 0 |  |  | 0.259337 | 0.3532005 | 0.284429 | 0.2475415 | 0.05718529 | 0.0467525 | 0.1197821 | 0 | 0 |  |  |  | -1.765481 | 1.167201 | 2.060185 | 0.1207355 | 0.2700073 | 0.3575601 | 0.09440321 | 0.06375581 | 0.05118731 | 0.1391668 | 0 | 0 |  | 8.428 | 10.255 | 17.7124 | 90 | 103.035 | 90 | 1491.421 | UNACIW_clean
UNADIX_clean |  | 1435.97 | 1156.51 |  |  | 0.3145381 | 0.2345639 | 0.2291243 | 0.3579642 | 0.04478685 | 0.04177544 | 0.05482488 | 1486.92 | 1197.54 |  |  |  | -3.89003 | 0.4978745 | -1.545043 | 0.2330208 | 0.227406 | 0.2012061 | 0.2388358 | 0.04854755 | 0.04809085 | 0.0500699 | 1197.62 | 917.241 |  | 25.807 | 29.405 | 19.637 | 90 | 90 | 90 | 14901.63 | UNADIX_clean
UNAGOH_clean |  | 1630.78 | 1661.03 |  |  | 0.2665963 | 0.2150666 | 0.1711118 | 0.2881394 | 0.04748404 | 0.0464206 | 0.05226952 | 1573.04 | 1602.25 |  |  |  | -5.139924 | -7.145378 | -40.06947 | 4.76851 | 4.599592 | 4.751041 | 4.81802 | 0.3419744 | 0.2075402 | 0.9469282 | 0 | 0 |  | 9.166 | 15.585 | 13.5301 | 90 | 107.471 | 90 | 1843.641 | UNAGOH_clean
UNAGUN_clean |  | 1687.2 | 1720.91 |  |  | 0.3053171 | 0.2823197 | 0.1757242 | 0.3225823 | 0.0533131 | 0.04665569 | 0.07727978 | 1615.89 | 1648.09 |  |  |  | -8.554183 | -19.42905 | -19.60437 | 3.667993 | 3.871607 | 2.680515 | 3.673268 | 0.5958538 | 0.4046709 | 1.284112 | 0 | 0 |  | 9.17 | 15.605 | 13.5021 | 90 | 107.161 | 90 | 1846.102 | UNAGUN_clean
UNAZIT_clean |  | 1805.09 | 2049.48 |  |  | 0.4110223 |  | 1.595129 | 0.389493 | 0.106124 | 0.07089894 | 0.8282372 | 1726.9 | 1960.69 |  |  |  | 3.459388 | 1.936809 | -0.2500456 | 0.2807411 |  | 1.399529 | 0.2603995 | 0.09897389 | 0.06738789 | 0.746487 | 1786.09 | 2133.35 |  | 18.154 | 18.303 | 25.235 | 90 | 90 | 90 | 8384.901 | UNAZIT_clean
UNEBIZ_clean |  | 0 | 0 |  |  | 0.2324408 | 0.2725011 | 0.2344077 | 0.2291917 | 0.08044947 | 0.07452051 | 0.1352924 | 0 | 0 |  |  |  | -1.407451 | -2.207976 | -2.735309 | 0.196701 | 0.2377269 | 0.1622763 | 0.1941935 | 0.09424234 | 0.09161873 | 0.1185107 | 0 | 0 |  | 13.663 | 18.3291 | 22.1726 | 67.2048 | 88.2606 | 86.7128 | 5110.383 | UNEBIZ_clean
UNECOH_clean |  | 1734.59 | 1588.57 |  |  | 0.3051443 | 0.3308441 | 0.2969152 | 0.2952209 | 0.05011489 | 0.04009235 | 0.07786959 | 1722.75 | 1577.73 |  |  |  | -3.824349 | -3.751039 | -2.905558 | 0.2513535 | 0.2894949 | 0.3412667 | 0.2248422 | 0.07283578 | 0.07508672 | 0.06660243 | 1477.98 | 1216.54 |  | 20.461 | 20.461 | 17.828 | 90 | 90 | 90 | 7463.737 | UNECOH_clean
UNECUN_clean |  | 1740.11 | 1470.97 |  |  | 0.1220052 | 0.1454567 | 0.2044893 | 0.102566 | 0.0478927 | 0.04268994 | 0.06230032 | 1716.88 | 1451.27 |  |  |  | -0.4159932 | -0.4159932 | -0.945657 | 0.09909265 | 0.1204746 | 0.1929782 | 0.07921349 | 0.04583133 | 0.04276254 | 0.05432951 | 1678.26 | 1393.61 |  | 20.601 | 20.601 | 17.818 | 90 | 90 | 90 | 7561.981 | UNECUN_clean
UNERUB_clean | metalvsorganic | 0 | 0 |  |  | 0.2071991 | 0.2291081 | 0.131418 | 0.1864528 | 0.09440226 | 0.02928245 | 0.1161089 | 0 | 0 | manually | 30 |  | -55.00795 | -36.49463 | -67.91555 | 5.84248 | 5.809185 | 6.025624 | 5.755049 | 2.01937 | 1.750039 | 2.109147 | 0 | 0 |  | 17.101 | 17.101 | 10.752 | 90 | 90 | 90 | 3144.36 | UNERUB_clean
UNIFII_clean | n= 1566 | 2106.26 | 3592.6 | [9 empty] | NA | NA | [13 empty] | NA | NA | [8 empty] | UNIFII_clean
UNIMAG_clean |  | 1166.91 | 916.22 | [11 empty] | manually | 52 |  | -15.6086 | -0.743832 | -5.88898 | 3.815358 |  | 3.710863 | 3.822114 | 0.2493086 | 0.2219695 | 0.3126045 | 889.806 | 535.544 | [8 empty] | UNIMAG_clean
UNIPAJ_clean |  | 0 | 0 |  |  | 0.2435402 | 0.4588586 | 0.1224381 | 0.2250359 | 0.07191706 | 0.0578706 | 0.1642223 | 0 | 0 |  |  |  | -0.4873635 | -1.748521 | -1.749226 | 0.1274033 | 0.16932 | 0.1984487 | 0.1214355 | 0.08202806 | 0.07029292 | 0.1591447 | 0 | 0 |  | 12.598 | 14.1779 | 14.1777 | 98.678 | 98.2565 | 98.2564 | 2441.78 | UNIPAJ_clean
UNIPEN_clean |  | 775.273 | 854.724 |  |  | 1.113667 |  | 1.852787 | 1.100923 | 0.1234217 | 0.08561976 | 0.8794611 | 574.921 | 633.85 |  |  |  | 0.9009009 | 0.06102065 | -0.8960267 | 0.3669245 |  | 1.097792 | 0.3543233 | 0.1200678 | 0.08399085 | 0.8416064 | 0 | 0 |  | 10.445 | 12.455 | 28.649 | 90 | 90 | 90 | 3727.019 | UNIPEN_clean
UNOJUD_clean |  | 0 | 0 |  |  | 0.9626284 | 0.9950419 | 0.4611866 | 0.9936107 | 0.1680875 | 0.0370664 | 0.3763775 | 0 | 0 |  |  |  | -21.26578 | -7.919913 | -10.3207 | 0.9054501 | 0.879544 | 0.173686 | 0.9750658 | 0.2557443 | 0.2613111 | 0.2468947 | 0 | 0 |  | 8.358 | 12.3863 | 12.6473 | 109.878 | 97.1492 | 105.322 | 1153.908 | UNOJUD_clean
UNOTOH_clean |  | 0 | 0 |  |  | 0.3518334 |  | 1.084636 | 0.3314778 | 0.06355308 | 0.0575626 | 0.1414293 | 0 | 0 |  |  |  | -16.82434 | 12.92716 | -20.10267 | 1.015124 |  | 1.308742 | 1.006967 | 0.1500647 | 0.1285857 | 0.4292917 | 0 | 0 |  | 9.917 | 8.741 | 22.499 | 90 | 107.429 | 90 | 1860.773 | UNOTOH_clean
UNUNEY_clean | Z>86 | 1132.36 | 4761.05 | [9 empty] | NA | NA | [13 empty] | NA | NA | [8 empty] | UNUNEY_clean
UPIBOM_clean |  | 1390.67 | 887.052 |  |  | 0.1624039 | 0.1516796 | 0.2294889 | 0.1621756 | 0.04300827 | 0.04211902 | 0.04500906 | 1361.55 | 868.528 |  |  |  | -0.297881 | -0.3007824 | -3.034585 | 0.1901852 | 0.2001219 | 0.2345032 | 0.1815237 | 0.05062077 | 0.05799877 | 0.03402027 | 1339.67 | 823.637 |  | 10.34 | 10.34 | 14.506 | 90 | 90 | 90 | 1550.918 | UPIBOM_clean
UPOSOI_clean |  | 0 | 0 |  |  | 0.1592151 |  | 1.06141 | 0.1226397 | 0.1471293 | 0.04565864 | 0.6883064 | 0 | 0 |  |  |  | 0.04680247 | 0.2097426 | 1.175184 | 0.1735784 |  | 1.0518 | 0.1379748 | 0.1458035 | 0.0464462 | 0.6757092 | 0 | 0 |  | 26.067 | 21.169 | 7.635 | 90 | 90 | 90 | 4213.087 | UPOSOI_clean
UPOVOL_clean |  | 0 | 0 |  |  | 0.2565949 | 0.3828155 | 0.07319796 | 0.237464 | 0.06930115 | 0.0477556 | 0.1398139 | 0 | 0 |  |  |  | 2.940697 | -0.4915477 | -2.328747 | 0.2007881 | 0.3591351 | 0.08032177 | 0.1731342 | 0.07468855 | 0.05989823 | 0.1230932 | 0 | 0 |  | 7.853 | 12.1864 | 13.2219 | 112.156 | 105.458 | 91.5423 | 1117.941 | UPOVOL_clean
UQEGEE_clean | n= 1792 | 0 | 0 | [9 empty] | NA | NA | [13 empty] | NA | NA | [8 empty] | UQEGEE_clean
UQEGII_clean |  | 958.117 | 551.748 | [11 empty] | manually | 78 |  | -45.4474 | -43.84521 | -32.84551 | 10.94848 | 10.56216 | 9.840137 | 11.28469 | 2.595037 | 1.826441 | 3.259769 | 0 | 0 | [8 empty] | UQEGII_clean
UQERIT_clean |  | 652.618 | 545.347 |  |  | 1.952297 | 1.904111 | 1.946623 | 1.963163 | 0.1200621 | 0.04892763 | 0.3868163 | 902.409 | 754.079 |  |  |  | -2.521298 | 4.441236 | 0.3199328 | 0.3617424 | 0.5544259 | 0.5573679 | 0.3134898 | 0.09226143 | 0.06329779 | 0.2008751 | 646.384 | 527.675 |  | 12.759 | 15.0294 | 16.9104 | 114.509 | 94.8169 | 90.4308 | 2936.926 | UQERIT_clean
UQETOB_clean |  | 2002.05 | 2653.17 | [34 empty] | UQETOB_clean
UQOGAK_clean |  | 0 | 0 |  |  | 0.4542225 | 0.492115 | 0.417502 | 0.4496285 | 0.08535149 | 0.05256532 | 0.2492823 | 1162.42 | 1006.3 |  |  |  | -2.212435 | -0.7900684 | -5.300398 | 0.2510744 | 0.3232201 | 0.3110129 | 0.2371335 | 0.1082895 | 0.08409727 | 0.2292507 | 920.577 | 732.7 |  | 14.486 | 15.973 | 16.5217 | 90 | 101.129 | 90 | 3750.983 | UQOGAK_clean
UQOWUU_clean |  | 0 | 0 |  |  | 0.5401756 |  | 0.130179 | 0.5857308 | 0.06440319 | 0.06280436 | 0.06760084 | 0 | 0 |  |  |  | 2.111156 | 2.101147 | -3.207372 | 0.527817 |  | 0.2413635 | 0.5596452 | 0.07549636 | 0.07329541 | 0.07989827 | 903.857 | 608.647 |  | 13.988 | 13.988 | 16.309 | 90 | 90 | 120 | 2763.562 | UQOWUU_clean
UQOYOP_clean |  | 661.117 | 642.107 |  |  | 0.3085496 |  | 0.2394352 | 0.3097621 | 0.07115724 | 0.0748734 | 0.03523433 | 794.244 | 771.379 |  |  |  | -0.4981977 | 1.138017 | -2.678127 | 0.2934427 |  | 0.2078946 | 0.2949436 | 0.08261894 | 0.08635821 | 0.04647266 | 515.659 | 486.355 |  | 18.587 | 20.07 | 8.79547 | 90 | 100.614 | 90 | 3224.934 | UQOYOP_clean
UQUCUG_clean |  | 0 | 0 |  |  | 0.08627314 | 0.03211602 | 0.0002388979 | 0.09276428 | 0.06876534 | 0.07246314 | 0.02439174 | 0 | 0 |  |  |  | -1.428451 | -1.428451 | -0.5048589 | 0.1254006 | 0.1295226 | 0.001109114 | 0.126542 | 0.07205613 | 0.07655064 | 0.01812201 | 0 | 0 |  | 15.387 | 15.387 | 9.858 | 90 | 90 | 90 | 2333.978 | UQUCUG_clean
UQUHAQ_clean |  | 0 | 0 |  |  | 0.9879098 | 0.9758375 | 0.5157189 | 1.029271 | 0.07278903 | 0.06998442 | 0.08190401 | 0 | 0 |  |  |  | 4.470368 | -23.39687 | -0.937504 | 1.033335 | 1.626996 | 0.6901737 | 0.9629877 | 0.2024408 | 0.213943 | 0.1650585 | 0 | 0 |  | 7.008 | 7.817 | 15.6586 | 98.9721 | 90 | 90 | 847.3064 | UQUHAQ_clean
UQULAU_clean |  | 0 | 0 |  |  | 1.248842 | 1.010567 | 0.9571593 | 1.267329 | 0.08731609 | 0.06605486 | 0.3126851 | 1336.14 | 1547.58 |  |  |  | 0.5623913 | -3.560746 | -4.770007 | 0.3950691 | 0.3391759 | 0.351777 | 0.3988821 | 0.1064758 | 0.09621854 | 0.2152025 | 0 | 0 |  | 12.02 | 12.938 | 20.746 | 90 | 90 | 90.1639 | 3226.296 | UQULAU_clean
URENEM_clean |  | 1885.98 | 2520.99 |  |  | 0.3114228 | 0.3210059 | 0.3651459 | 0.3075055 | 0.05176469 | 0.04753672 | 0.08241742 | 1846.01 | 2467.56 |  |  |  | 0.4670079 | -0.08101296 | -0.1636086 | 0.3256812 | 0.3359664 | 0.3841334 | 0.3214432 | 0.05192623 | 0.04756179 | 0.08356837 | 1843.83 | 2470.1 |  | 14.261 | 16.664 | 26.16 | 90 | 90 | 90 | 6216.801 | URENEM_clean
UREVIY_clean |  | 775.426 | 489.416 |  |  | 0.6578355 | 0.6139488 | 0.8269816 | 0.663543 | 0.08387098 | 0.03912475 | 0.1898489 | 0 | 0 |  |  |  | -23.36136 | -25.00616 | 2.037526 | 0.7308105 | 1.049526 | 0.8549002 | 0.6073934 | 0.330488 | 0.3095283 | 0.3801295 | 0 | 0 |  | 8.872 | 10.7152 | 18.9202 | 75.4973 | 83.7981 | 69.3376 | 1628.947 | UREVIY_clean
UREVOE_clean |  | 765.683 | 469.841 |  |  | 0.621086 | 0.7568329 | 0.6628534 | 0.5691921 | 0.09949049 | 0.04265569 | 0.2340992 | 0 | 0 |  |  |  | -1.809325 | -2.248973 | -11.61418 | 1.539044 | 1.665515 | 1.091763 | 1.520163 | 0.3316533 | 0.2190903 | 0.5982499 | 0 | 0 |  | 8.848 | 10.7164 | 18.8945 | 75.5218 | 83.7774 | 69.3057 | 1622.339 | UREVOE_clean
URONOG_clean | occupancy | 0 | 0 | [9 empty] | NA | NA |  |  |  | -16.08211 | -7.229307 | -17.66183 | 1.685118 | 1.66064 | 1.330372 | 1.766612 | 0.464248 | 0.2597849 | 0.5974304 | NA | NA | [8 empty] | URONOG_clean
URUVUA_clean |  | 1918.78 | 1783.81 |  |  | 0.1011115 | 0.04058876 | 0.01800327 | 0.1293233 | 0.06552437 | 0.08250718 | 0.02929439 | 1893.56 | 1760.35 |  |  |  | 1.021747 | 1.020689 | 0.4490376 | 0.1009079 | 0.0470228 | 0.03023258 | 0.1256427 | 0.06675002 | 0.08007305 | 0.03832755 | 1933.19 | 1842.35 |  | 18.899 | 18.8987 | 31.69 | 90 | 90 | 119.999 | 9802.3 | URUVUA_clean
URUWEL_clean |  | 979.519 | 873.997 |  |  | 0.2740464 |  | 0.7481882 | 0.2524945 | 0.05657348 | 0.05301666 | 0.08621361 | 980.186 | 874.624 |  |  |  | 0.8387429 | -1.018014 | 1.663257 | 0.1946683 |  | 0.7483235 | 0.1695022 | 0.05863733 | 0.05551 | 0.08469843 | 1011.92 | 916.371 |  | 30.856 | 18.88 | 10.8524 | 90 | 93.2487 | 90 | 6312.028 | URUWEL_clean
URUWIP_clean |  | 906.32 | 741.679 |  |  | 0.1719652 |  | 0.4628794 | 0.1587418 | 0.06309849 | 0.04956492 | 0.1597668 | 887.792 | 726.525 |  |  |  | 0.6710362 | -0.4615843 | 0.9582173 | 0.161813 |  | 0.4527056 | 0.1485906 | 0.06293559 | 0.05030505 | 0.1531538 | 908.098 | 752.061 |  | 32.04 | 16.79 | 10.7701 | 90 | 92.3574 | 90 | 5788.889 | URUWIP_clean
USAHAZ_clean |  | 1880.35 | 2733.55 |  |  | 0.4218946 | 0.2923518 | 0.2640288 | 0.4585119 | 0.2718966 | 0.2984006 | 0.1249202 | 1737.4 | 2525.74 |  |  |  | -0.6060908 | 1.08184 | 0.9636545 | 0.3158928 | 0.1754558 | 0.2479331 | 0.3508994 | 0.2583149 | 0.282217 | 0.1257673 | 1761.19 | 2597.12 |  | 26.085 | 26.085 | 17.631 | 90 | 90 | 90 | 11996.61 | USAHAZ_clean
USATAL_clean |  | 0 | 0 |  |  | 0.67144 | 0.3914045 | 0.4163011 | 0.71277 | 0.0775147 | 0.05814878 | 0.183147 | 0 | 0 |  |  |  | -0.2542292 | -6.396252 | 2.612901 | 0.4083735 | 0.3870588 | 0.434762 | 0.4097907 | 0.09828943 | 0.09221072 | 0.1314461 | 0 | 0 |  | 10.463 | 11.846 | 12.5109 | 89.1987 | 75.0809 | 73.361 | 1432.655 | USATAL_clean
USAWIW_clean |  | 1501.51 | 1487.32 |  |  | 0.08023732 | 0.0945004 | 0.07348941 | 0.07933628 | 0.05309482 | 0.05476372 | 0.04224697 | 1462.83 | 1449.03 |  |  |  | -0.6215743 | -0.8991088 | -0.6837887 | 0.09817534 | 0.1065735 | 0.08329154 | 0.09791757 | 0.05659301 | 0.05842171 | 0.0447065 | 1434.6 | 1392.52 |  | 34.3 | 9.426 | 21.3374 | 90 | 113.766 | 90 | 6313.622 | USAWIW_clean
USAYOE_clean |  | 0 | 0 |  |  | 0.2936595 | 0.2695391 | 0.1542922 | 0.3034814 | 0.06716345 | 0.05236236 | 0.1371322 | 0 | 0 |  |  |  | -2.186129 | -2.558825 | -1.773244 | 0.2787817 | 0.2422233 | 0.1063506 | 0.2920983 | 0.07934549 | 0.07453761 | 0.1020737 | 0 | 0 |  | 19.45 | 10.884 | 27.7798 | 90 | 104.467 | 90 | 5694.341 | USAYOE_clean
USEVOF_clean |  | 1548.31 | 1292.33 | [14 empty] | 2.039591 | 2.039591 | 1.608897 | 0.0630961 | 0.06937503 | 0.09755534 | 0.05641745 | 0.05431108 | 0.04535549 | 0.0742124 | 1555.92 | 1373.96 | [8 empty] | USEVOF_clean
USIRUL_clean |  | 0 | 0 |  |  | 0.0977233 |  | 0.114442 | 0.09728333 | 0.04444953 | 0.04543055 | 0.03463934 | 0 | 0 |  |  |  | 0.9221763 | 0.2208813 | -0.458476 | 0.09150201 |  | 0.125177 | 0.09061583 | 0.04605206 | 0.04730969 | 0.03347568 | 0 | 0 |  | 22.002 | 19.241 | 8.731 | 90 | 90 | 90 | 3696.186 | USIRUL_clean
USISEW_clean |  | 132.095 | 93.3897 |  |  | 0.1105549 |  | 0.1500602 | 0.1095153 | 0.05508873 | 0.05649207 | 0.04105525 | 44.3393 | 31.3475 |  |  |  | 6.360094 | 2.66576 | -14.14194 | 0.3303709 |  | 0.5347932 | 0.3249914 | 0.08033085 | 0.07151128 | 0.1685266 | 0 | 0 |  | 21.942 | 19.27 | 8.905 | 90 | 90 | 90 | 3765.233 | USISEW_clean
USORUR_clean |  | 2373.57 | 3054.09 |  |  | 0.9735232 | 0.7572895 | 0.7191922 | 1.012786 | 0.06037929 | 0.04569276 | 0.1595134 | 2241.41 | 2883.95 |  |  |  | -13.60605 | -0.4988928 | -0.2550865 | 1.10841 | 1.020943 | 0.9106964 | 1.128414 | 0.116227 | 0.1052013 | 0.1906503 | 2035.98 | 2283.5 |  | 12.281 | 27.32 | 16.4651 | 90 | 102.861 | 90 | 5385.731 | USORUR_clean
USOXEH_clean |  | 1313.13 | 1113.86 |  |  | 0.3740577 |  | 0.2972123 | 0.3788606 | 0.06131705 | 0.06248909 | 0.05569126 | 1182.93 | 1003.44 |  |  |  | 5.064457 | -3.503233 | 6.460595 | 0.5028999 |  | 0.3286988 | 0.5137875 | 0.06843252 | 0.07022253 | 0.05984048 | 1216.29 | 1099.5 |  | 11.946 | 13.302 | 17.7775 | 90 | 98.3512 | 90 | 2794.991 | USOXEH_clean
USUBUG_clean |  | 1472.96 | 1295.14 |  |  | 0.3039387 |  | 0.1137653 | 0.3158245 | 0.04180611 | 0.04888422 | 0.01349368 | 1487.99 | 1308.33 |  |  |  | -1.141199 | 0.3674572 | -0.8517366 | 0.3307123 |  | 0.1154292 | 0.3441675 | 0.04188493 | 0.05109127 | 0.005059539 | 1416.14 | 1222.36 |  | 8.959 | 10.069 | 10.1206 | 119.754 | 116.179 | 90.1593 | 681.8825 | USUBUG_clean
USUPUV_clean |  | 0 | 0 |  |  | 1.384197 |  | 1.444143 | 1.374206 | 0.06972374 | 0.0159163 | 0.1004708 | 0 | 0 |  |  |  | -15.99868 | -1.363548 | -29.26713 | 1.495381 |  | 1.439186 | 1.504747 | 0.31516 | 0.2286306 | 0.3646053 | 0 | 0 |  | 9.812 | 25.793 | 11.7775 | 90 | 104.682 | 90 | 2883.334 | USUPUV_clean
USUQOQ_clean |  | 0 | 0 |  |  | 0.522768 | 0.669732 | 0.3999675 | 0.466547 | 0.1038645 | 0.03540156 | 0.2564389 | 0 | 0 |  |  |  | -29.014 | -4.872845 | -3.177346 | 0.7522972 | 0.9233873 | 0.3521739 | 0.705896 | 0.261143 | 0.2041116 | 0.3882415 | 0 | 0 |  | 9.784 | 10.5932 | 13.9452 | 95.6063 | 105.399 | 100.404 | 1354.274 | USUQOQ_clean
USUVIP_clean |  | 1087.74 | 834.705 |  |  | 0.450234 | 0.5061899 | 0.2108748 | 0.4479908 | 0.08668146 | 0.05812497 | 0.2095985 | 0 | 0 |  |  |  | -0.52029 | -2.134189 | -1.502377 | 0.3276532 | 0.4562722 | 0.2235881 | 0.3055556 | 0.08681715 | 0.06576351 | 0.1774393 | 1027.02 | 758.419 |  | 14.761 | 15.7395 | 15.9875 | 100.514 | 111.587 | 106.822 | 3127.004 | USUVIP_clean
USUWUC_clean |  | 1593.21 | 1007.03 |  |  | 2.185144 | 2.189309 | 2.293518 | 2.139995 | 0.3814897 | 0.2143079 | 0.5606131 | 1687.9 | 1066.89 |  |  |  | -23.55779 | -47.819 | -14.06333 | 2.425234 | 2.428606 | 3.381906 | 2.099038 | 1.648908 | 1.173923 | 2.157821 | 0 | 0 |  | 15.507 | 13.298 | 10.6557 | 90 | 103.132 | 90 | 2139.872 | USUWUC_clean
UTACOJ_clean |  | 1679.17 | 1522.78 |  |  | 0.2175982 | 0.2004523 | 0.3442436 | 0.2083621 | 0.09330958 | 0.05915259 | 0.1479608 | 1613.13 | 1462.9 |  |  |  | 0.03276781 | 0.1779631 | -1.611258 | 0.2025283 | 0.1774988 | 0.3502634 | 0.1936069 | 0.09239854 | 0.06038222 | 0.1436247 | 1593.16 | 1423.41 |  | 17.7 | 17.7003 | 13.921 | 90 | 90 | 119.999 | 3777.107 | UTACOJ_clean
UTACUP_clean |  | 0 | 0 |  |  | 0.1737176 | 0.2583902 | 0.1440937 | 0.1560262 | 0.1026342 | 0.07835447 | 0.1598651 | 0 | 0 |  |  |  | -2.801546 | -15.25826 | -17.55373 | 4.343918 | 4.320563 | 3.820942 | 4.39306 | 0.7429051 | 0.6185632 | 1.035997 | 0 | 0 |  | 14.41 | 14.4096 | 33.222 | 90 | 90 | 120.001 | 5974.037 | UTACUP_clean
UTADIE_clean |  | 1598.1 | 1020.24 |  |  | 0.8326848 | 0.8346861 | 1.073568 | 0.7684613 | 0.2519285 | 0.104713 | 0.3439382 | 1555.3 | 992.877 |  |  |  | -32.51161 | -10.60581 | -26.10193 | 2.432818 | 2.474728 | 2.874197 | 2.238654 | 1.155716 | 0.7367568 | 1.417565 | 0 | 0 |  | 9.887 | 14.777 | 19.225 | 90 | 97.9771 | 90 | 2781.598 | UTADIE_clean
UTATOA_clean |  | 857.284 | 692.841 | collapse |  | 1.215198 |  | 2.28634 | 1.170568 | 0.1623742 | 0.07572551 | 1.245483 | 0 | 0 |  |  |  | -5.823861 | 5.889247 | -3.51929 | 0.6003049 |  | 1.688619 | 0.5549585 | 0.1657887 | 0.1067888 | 0.9032864 | 0 | 0 |  | 9.061 | 13.652 | 12.9598 | 90 | 90.6411 | 90 | 1603.037 | UTATOA_clean
UTELIQ_clean |  | 1261.54 | 1465.64 |  |  | 0.1784768 | 0.3057552 | 0.407178 | 0.1477346 | 0.06391516 | 0.05710318 | 0.1009553 | 1216.83 | 1413.79 |  |  |  | -1.177082 | 0.3008296 | -0.1881219 | 0.1660544 | 0.2757535 | 0.4291591 | 0.1368086 | 0.06607709 | 0.05775942 | 0.1113045 | 1184.84 | 1368.26 |  | 24.833 | 17.419 | 17.0635 | 90 | 113.427 | 90 | 6772.648 | UTELIQ_clean
UTEMAJ_clean |  | 1955.12 | 2660.66 |  |  | 0.3046911 | 0.4584468 | 0.457863 | 0.272683 | 0.06147846 | 0.05313205 | 0.1068621 | 1901.36 | 2587.7 |  |  |  | -0.6433717 | -0.3523981 | -0.7749105 | 0.2037954 | 0.3015531 | 0.4098649 | 0.1789162 | 0.06439335 | 0.0567667 | 0.1058633 | 1883.18 | 2513.52 |  | 12.979 | 11.72 | 27.0873 | 90 | 105.698 | 90 | 3966.67 | UTEMAJ_clean
UTEWOG_clean |  | 1289.72 | 1714.85 |  |  | 0.2106909 |  | 0.06139719 | 0.2181556 | 0.06136138 | 0.05036185 | 0.1218588 | 1224.11 | 1627.61 |  |  |  | -0.2355922 | -0.2355922 | -0.2355922 | 0.217668 |  | 0.06362307 | 0.2253703 | 0.06300954 | 0.05139959 | 0.1268643 | 1223.82 | 1615.76 |  | 18.549 | 18.549 | 18.549 | 90 | 90 | 90 | 6382.069 | UTEWOG_clean
UTEXIB_clean |  | 1117.64 | 1114.95 |  |  | 0.552289 |  | 0.3838997 | 0.5607084 | 0.08143872 | 0.05280669 | 0.2389149 | 1159.14 | 1156.41 |  |  |  | -5.221665 | -2.94907 | -4.160639 | 0.634255 |  | 0.3248545 | 0.649725 | 0.09849819 | 0.09556424 | 0.1146349 | 530.628 | 466.415 |  | 15.463 | 15.463 | 20.047 | 90 | 90 | 90 | 4793.325 | UTEXIB_clean
UTIYED_clean |  | 0 | 0 |  |  | 0.2232973 | 0.4064627 | 0.2425996 | 0.1978815 | 0.06678303 | 0.05187581 | 0.1341896 | 0 | 0 |  |  |  | -1.94537 | -2.724885 | -0.320044 | 0.2742761 | 0.4481982 | 0.3198429 | 0.2495239 | 0.07953097 | 0.06494513 | 0.1454843 | 0 | 0 |  | 19.806 | 9.138 | 32.3389 | 90 | 107.566 | 90 | 5580.005 | UTIYED_clean
UTOCAJ_clean |  | 1283.51 | 1246.5 |  |  | 0.7970715 | 0.4903545 | 1.58012 | 0.7490648 | 0.2335348 | 0.1310208 | 0.5410767 | 1462.97 | 1420.68 |  |  |  | -1.758755 | -2.594057 | -0.9860279 | 0.8846008 | 0.5186997 | 1.605538 | 0.8463672 | 0.2681701 | 0.1592288 | 0.5949939 | 1180.26 | 1085.94 |  | 11.684 | 11.684 | 27.555 | 90 | 90 | 90 | 3761.694 | UTOCAJ_clean
UTOCEN_clean |  | 1319.47 | 1289.82 | collapse |  | 1.224542 | 0.840409 | 2.404203 | 1.146653 | 0.5885879 | 0.08301323 | 1.744187 | 1104.46 | 1079.56 |  |  |  | -12.15113 | 1.271958 | -4.743937 | 1.980676 | 2.8053 | 3.339582 | 1.800444 | 0.9044523 | 0.1629775 | 2.599252 | 0 | 0 |  | 11.698 | 11.698 | 27.669 | 90 | 90 | 90 | 3786.315 | UTOCEN_clean
UTODIR_clean |  | 0 | 0 |  |  | 0.135185 | 0.1679508 | 0.2205093 | 0.1299042 | 0.06927468 | 0.07206213 | 0.05115627 | 0 | 0 |  |  |  | -7.18622 | -7.18622 | -8.026459 | 0.6653603 | 0.8563158 | 0.8186966 | 0.6393612 | 0.1733534 | 0.1631591 | 0.2396163 | 0 | 0 |  | 14.578 | 14.578 | 36.706 | 90 | 90 | 90 | 7800.689 | UTODIR_clean
UTOTUT01_clean |  | 0 | 0 |  |  | 0.170103 | 0.2417219 | 0.04237783 | 0.1688103 | 0.04077169 | 0.03598823 | 0.0515345 | 0 | 0 | [16 empty] | 6.402 | 14.93 | 15.89 | 90 | 90 | 90 | 1518.796 | UTOTUT01_clean
UTOTUT_clean |  | 0 | 0 |  |  | 0.2651502 | 0.3656494 | 0.1585462 | 0.2569419 | 0.05344579 | 0.04299291 | 0.0760937 | 0 | 0 |  |  |  | -0.8450089 | -5.254089 | -2.789742 | 0.3103624 | 0.2891936 | 0.1015576 | 0.3322009 | 0.07334178 | 0.07146916 | 0.07739911 | 0 | 0 |  | 6.409 | 14.857 | 16.066 | 90 | 90 | 90 | 1529.781 | UTOTUT_clean
UTULEB_clean | occupancy | 1164.31 | 740.279 |  |  | 0.7553615 | 0.7590858 | 0.3961069 | 0.88403 | 0.1826419 | 0.1812054 | 0.1846309 | 1169.15 | 743.395 | [13 empty] | NA | NA |  | 14.412 | 16.098 | 9.686 | 90 | 90 | 90 | 2247.194 | UTULEB_clean
UTULIF_clean | metalvsorganic | 0 | 0 |  |  | 1.135924 | 1.059996 | 1.040981 | 1.28542 | 0.1777881 | 0.1914962 | 0.1595106 | 0 | 0 |  |  |  | -49.88948 | -6.645074 | 8.890981 | 2.231721 | 2.049715 | 1.957585 | 2.60753 | 0.7753941 | 0.7744079 | 0.776709 | 0 | 0 |  | 9.646 | 23.187 | 8.711 | 90 | 90 | 90 | 1948.318 | UTULIF_clean
UTULUR_SL_part |  | 710.809 | 413.865 |  |  | 0.2234008 | 0.1412959 | 0.1423411 | 0.2709734 | 0.05533789 | 0.04790362 | 0.07309753 | 726.564 | 423.038 |  |  |  | -10.47459 | -2.470959 | -48.81321 | 2.0701 | 2.073566 | 2.050907 | 2.07028 | 0.6633251 | 0.4204251 | 1.243586 | 0 | 0 |  | 22.251 | 37.791 | 8.239 | 90 | 90 | 90 | 6928.072 | UTULUR_SL_part
UTUMAY_clean |  | 0 | 0 |  |  | 0.3756738 | 0.7248993 | 0.1104045 | 0.362547 | 0.09381322 | 0.08254309 | 0.1938356 | 0 | 0 |  |  |  | -7.601795 | -0.7448366 | 5.428031 | 0.3571779 | 0.5850721 | 0.217845 | 0.3475883 | 0.1073064 | 0.09549571 | 0.2121264 | 0 | 0 |  | 12.034 | 19.803 | 16.389 | 90 | 90 | 90 | 3905.651 | UTUMAY_clean
UVANOW_clean |  | 2315.48 | 2812.69 |  |  | 0.3751464 |  | 0.5791995 | 0.3675889 | 0.0560171 | 0.04362543 | 0.1391142 | 2260.19 | 2745.51 |  |  |  | 0.08965126 | -1.727244 | -2.567003 | 0.3576074 |  | 0.5928422 | 0.348895 | 0.06446526 | 0.05586042 | 0.1221683 | 2137.2 | 2489.93 |  | 33.463 | 18.874 | 20.3349 | 90 | 92.3336 | 90 | 12832.48 | UVANOW_clean
UVANUC_clean |  | 0 | 0 |  |  | 1.244798 | 1.739416 | 2.052232 | 1.123672 | 0.09325418 | 0.04488138 | 0.2867454 | 0 | 0 |  |  |  | -13.40148 | -30.90093 | -4.369531 | 2.206488 | 2.403831 | 4.520162 | 2.071573 | 0.5423066 | 0.3496142 | 1.313076 | 0 | 0 |  | 9.377 | 10.0808 | 18.6293 | 86.4703 | 89.1111 | 74.7534 | 1695.779 | UVANUC_clean
UVARIT_clean |  | 0 | 0 |  |  | 0.1066898 | 0.1233971 | 0.1280035 | 0.1052891 | 0.05882207 | 0.05636736 | 0.08173276 | 0 | 0 |  |  |  | -0.408372 | -0.6702254 | -0.573948 | 0.1101777 | 0.1197788 | 0.1258494 | 0.1093057 | 0.06086251 | 0.05908546 | 0.07744831 | 0 | 0 |  | 8.409 | 13.4881 | 14.13 | 61.4944 | 85.7587 | 81.0817 | 1391.33 | UVARIT_clean
UVAROZ_clean |  | 0 | 0 |  |  | 0.1550308 | 0.1941636 | 0.1431221 | 0.1529623 | 0.06181136 | 0.06044979 | 0.07451926 | 0 | 0 |  |  |  | -0.5041542 | -0.1789641 | -0.735623 | 0.1727373 | 0.2283185 | 0.1325507 | 0.1702557 | 0.06477517 | 0.06402893 | 0.07174005 | 0 | 0 |  | 8.666 | 13.1869 | 14.083 | 62.0818 | 84.1189 | 77.3538 | 1387.57 | UVAROZ_clean
UVARUF_clean |  | 0 | 0 |  |  | 0.2019317 | 0.2831118 | 0.1482947 | 0.1982081 | 0.07464827 | 0.07214512 | 0.09801095 | 0 | 0 |  |  |  | -0.1184165 | 0.713623 | -0.03911667 | 0.1822112 | 0.2526681 | 0.1427682 | 0.1788401 | 0.0754324 | 0.07401835 | 0.08863025 | 0 | 0 |  | 8.715 | 12.9343 | 14.0603 | 62.6184 | 83.6873 | 76.1647 | 1366.512 | UVARUF_clean
UVASAM01_clean |  | 0 | 0 |  |  | 0.1052309 | 0.1237857 | 0.1339679 | 0.103576 | 0.06004333 | 0.05689704 | 0.08940863 | 0 | 0 |  |  |  | -0.4225755 | -0.5807054 | -0.7880843 | 0.1225096 | 0.1431496 | 0.1196681 | 0.1213512 | 0.06311211 | 0.06129404 | 0.08008074 | 0 | 0 |  | 8.399 | 13.4835 | 14.1863 | 61.6259 | 85.7959 | 81.1217 | 1396.625 | UVASAM01_clean
UVASAM_clean |  | 0 | 0 |  |  | 0.1129338 | 0.1147562 | 0.1290179 | 0.1125113 | 0.06767073 | 0.0662315 | 0.08110351 | 0 | 0 |  |  |  | -0.3605758 | -0.6900126 | -0.81352 | 0.1334741 | 0.144929 | 0.1207712 | 0.1330494 | 0.07059089 | 0.0703123 | 0.07319101 | 0 | 0 |  | 8.406 | 13.5075 | 14.1364 | 61.4634 | 85.7891 | 81.159 | 1393.349 | UVASAM_clean
UVEVAT_clean |  | 1290.46 | 1302.92 |  |  | 0.4754925 | 0.290484 | 0.4451747 | 0.5182899 | 0.09106129 | 0.04398076 | 0.2879435 | 1614.22 | 1629.77 |  |  |  | -1.386108 | -3.641509 | -1.874052 | 0.2204627 | 0.1457292 | 0.3456153 | 0.2301172 | 0.09366749 | 0.06079446 | 0.2311365 | 0 | 0 |  | 12.286 | 14.947 | 20.896 | 90 | 90 | 90 | 3837.317 | UVEVAT_clean
UVEVUN_clean |  | 1958.02 | 2556.19 |  |  | 0.1820426 | 0.07448618 | 0.2740347 | 0.2013702 | 0.06388686 | 0.05880996 | 0.08673287 | 1992.36 | 2601.07 |  |  |  | 1.419572 | 1.42217 | 1.430709 | 0.1368476 | 0.1010297 | 0.2931151 | 0.1361049 | 0.05827886 | 0.05479533 | 0.07395476 | 2000.75 | 2725.06 |  | 26.938 | 26.9375 | 26.9377 | 109.47 | 109.471 | 109.471 | 15047.7 | UVEVUN_clean
UVEWIC01_clean |  | 0 | 0 |  |  | 0.8633026 |  | 1.016543 | 0.83457 | 0.1364639 | 0.01440775 | 0.2062103 | 1054.97 | 959.781 | [16 empty] | 10.459 | 10.4597 | 11.5395 | 83.1598 | 82.1202 | 88.9646 | 1241.576 | UVEWIC01_clean
UVEWIC_clean |  | 0 | 0 |  |  | 0.9043386 |  | 0.5894789 | 0.9633748 | 0.2607455 | 0.03730346 | 0.3884267 | 1531.31 | 1392.95 |  |  |  | -2.065072 | -2.065072 | 0.5805771 | 1.013338 |  | 0.7409658 | 1.064408 | 0.2548355 | 0.0471131 | 0.373534 | 0 | 0 |  | 10.45 | 10.45 | 22.736 | 90 | 90 | 90 | 2482.82804 | UVEWIC_clean
UVINAP_clean |  | 233.882 | 189.229 |  |  | 0.2072665 |  | 0.430736072 | 0.202969 | 0.08303232 | 0.07643737 | 0.1753616 | 0 | 0 |  |  |  | -2.949485 | -1.555819 | -1.012296 | 0.2421202 |  | 0.439255228 | 0.2383291 | 0.09102626 | 0.08567086 | 0.1660018 | 0 | 0 |  | 6.287 | 14.314 | 14.314 | 90 | 90 | 90 | 1288.147 | UVINAP_clean
UVIPIZ_clean |  | 1920.99 | 2211.66 |  |  | 0.2261471 | 0.1588701 | 0.2829442 | 0.2615323 | 0.05623197 | 0.03681155 | 0.09938845 | 2019.71 | 2325.19 |  |  |  | 3.065951 | 3.098955 | 3.051915 | 0.2181639 | 0.1896001 | 0.1646856 | 0.2461196 | 0.07411699 | 0.07148215 | 0.07997221 | 2009.16 | 2531.62 |  | 26.36 | 26.36 | 26.36 | 90 | 90 | 90 | 18316.24 | UVIPIZ_clean
UVIPOF_clean |  | 1920.04 | 2206.86 | [14 empty] | 5.47184 | 5.47184 | 5.47184 | 0.1436085 | 0.08033358 | 0.06054535 | 0.1996356 | 0.07776333 | 0.08756275 | 0.05598686 | 2059.24 | 2777.05 | [8 empty] | UVIPOF_clean
UVOBUE_clean |  | 843.978 | 397.366 |  |  | 0.9618071 | 1.356315 | 1.055078 | 0.6494546 | 0.2676181 | 0.0434494 | 0.413815 | 736.173 | 346.578 |  |  |  | -30.53109 | 0.245364 | -26.83115 | 1.36705 | 1.606634 | 1.5403 | 1.145558 | 0.6392819 | 0.3860628 | 0.8044247 | 0 | 0 |  | 11.508 | 12.7156 | 14.5383 | 94.2412 | 109.066 | 115.604 | 1754.553 | UVOBUE_clean
UVOTOQ_clean |  | 1559.97 | 1500.84 |  |  | 0.1843047 | 0.437578 | 0.09963956 | 0.1219144 | 0.06210326 | 0.05285119 | 0.08733618 | 1580.83 | 1520.91 |  |  |  | 0.144115 | 0.1399876 | 0.6604591 | 0.233979 | 0.4272875 | 0.1227838 | 0.1883853 | 0.06339487 | 0.0513084 | 0.09635797 | 1574.5 | 1529.16 |  | 29.074 | 29.074 | 13.854 | 90 | 90 | 90 | 11710.75 | UVOTOQ_clean
UVUCEV_clean | occupancy | 542.74 | 374.159 | [9 empty] | NA | NA |  |  |  | -3.261326 | -2.489206 | -8.246654 | 1.077835 | 0.4238109 | 0.4641753 | 1.230975 | 0.970909 | 1.090904 | 0.1480839 | 0 | 0 | [8 empty] | UVUCEV_clean
UVUCIZ_clean | occupancy | 0 | 0 |  |  | 0.6344813 | 0.569848 | 0.2193422 | 0.6673261 | 0.3324294 | 0.3660745 | 0.1578954 | 0 | 0 |  |  |  | -2.375145 | -4.622704 | -1.223253 | 0.6356516 | 0.4639224 | 0.2263176 | 0.6901473 | 0.4095965 | 0.4606357 | 0.1448303 | 0 | 0 |  | 10.947 | 28.691 | 23.143 | 90 | 102.239 | 90 | 7103.556 | UVUCIZ_clean
UVUDEW_clean | occupancy | 291.869 | 204.868 | [9 empty] | NA | NA |  |  |  | -1.192268 | -1.193707 | -5.526478 | 0.7054378 | 0.6592616 | 0.6636288 | 0.7173596 | 0.170315 | 0.1687167 | 0.1799047 | 0 | 0 | [8 empty] | UVUDEW_clean
UVUDOG_clean | occupancy | 0 | 0 |  |  | 0.7803081 | 0.6099597 | 0.5493966 | 0.8316394 | 0.3169446 | 0.3298419 | 0.2414036 | 0 | 0 |  |  |  | -4.09133 | -4.954104 | -5.56452 | 0.8157025 | 0.4988156 | 0.4162581 | 0.9093843 | 0.3527114 | 0.3779688 | 0.204775 | 0 | 0 |  | 10.901 | 28.837 | 23.3638 | 90 | 102.5 | 90 | 7170.367 | UVUDOG_clean
UVUDUM_clean |  | 701.918 | 510.676 |  |  | 0.1590661 | 0.252623 | 0.2007898 | 0.1371739 | 0.04986378 | 0.04769726 | 0.06232128 | 703.244 | 511.652 |  |  |  | -2.285694 | -2.535725 | 0.6478843 | 0.1962796 | 0.2596676 | 0.124679 | 0.1867032 | 0.05981281 | 0.06105273 | 0.05268323 | 633.608 | 441.055 |  | 27.677 | 27.6768 | 17.935 | 90 | 90 | 119.999 | 11897.93 | UVUDUM_clean
UVUFIC_clean | occupancy | 0 | 0 | [9 empty] | NA | NA | [13 empty] | NA | NA | [8 empty] | UVUFIC_clean
UVUFUN_clean |  | 0 | 0 |  |  | 0.1512011 | 0.1815711 | 0.6538256 | 0.1323524 | 0.08624098 | 0.06204757 | 0.2797882 | 0 | 0 |  |  |  | 1.042894 | 1.018786 | 1.046912 | 0.1413214 | 0.1944977 | 0.5832307 | 0.1222282 | 0.07892072 | 0.05498271 | 0.2704248 | 0 | 0 |  | 22.399 | 22.3989 | 22.3991 | 109.472 | 109.47 | 109.47 | 8651.131 | UVUFUN_clean
UVUGAV_clean |  | 0 | 0 | [14 empty] | -6.179535 | -5.416817 | -4.005237 | 0.826249 | 0.6392436 | 0.3507179 | 0.8961663 | 0.1244377 | 0.1249107 | 0.1216584 | 0 | 0 | [8 empty] | UVUGAV_clean
UVUQAE_clean |  | 1168.63 | 1021.73 |  |  | 0.0878795 | 0.07695136 | 0.1495006 | 0.08727243 | 0.05200756 | 0.05212578 | 0.05118003 | 1129.63 | 987.597 |  |  |  | -0.9220775 | -0.924729 | -0.3653265 | 0.1114363 | 0.09993652 | 0.1437052 | 0.1119018 | 0.05619006 | 0.05651267 | 0.05393184 | 1091.51 | 936.581 |  | 15.085 | 15.0854 | 21.5154 | 83.8667 | 83.866 | 65.5535 | 4421.031 | UVUQAE_clean
UVUQOT_clean | occupancy | 1604.26 | 837.516 | [9 empty] | NA | NA | [13 empty] | NA | NA | [8 empty] | UVUQOT_clean
UVUWAL_clean |  | 1258.88 | 1116.95 |  |  | 0.07076298 | 0.04931066 | 0.05274843 | 0.07453839 | 0.04469232 | 0.04702859 | 0.03024993 | 1163.96 | 1032.75 |  |  |  | -0.1015813 | -0.4602529 | -0.0006432916 | 0.07117711 | 0.04545462 | 0.05979527 | 0.07533245 | 0.04604175 | 0.04858379 | 0.03032731 | 1146.97 | 1011.94 |  | 15.456 | 18.381 | 31.09 | 90 | 90 | 90 | 8832.568 | UVUWAL_clean
UWALEL_clean |  | 1599.06 | 1634.93 |  |  | 0.5505813 | 0.4668398 | 0.2412166 | 0.5689907 | 0.06295983 | 0.05656146 | 0.106682 | 1255.57 | 1283.72 |  |  |  | -11.42033 | -12.22476 | -12.17474 | 1.766767 | 1.185233 | 0.8630065 | 1.85905 | 0.203141 | 0.1952289 | 0.257207 | 694.676 | 495.955 |  | 22.426 | 22.4256 | 10.919 | 90 | 90 | 120.001 | 4755.597 | UWALEL_clean
UWELIS_clean |  | 1653.4 | 1736.59 |  |  | 0.4257876 | 0.3497431 | 0.1888911 | 0.4474306 | 0.05037654 | 0.053568 | 0.03296859 | 1583.02 | 1662.71 |  |  |  | -0.9091594 | -0.8045484 | -1.1079 | 0.3103852 | 0.220177 | 0.1605133 | 0.3308134 | 0.05436429 | 0.0575675 | 0.03689229 | 1407.73 | 1446.6 |  | 13.265 | 13.983 | 14.1891 | 112.064 | 90 | 90 | 2439.113 | UWELIS_clean
UWODAN_clean |  | 947.152 | 682.25 |  |  | 1.064526 | 0.9399613 | 1.203196 | 1.103435 | 0.2877365 | 0.07493409 | 0.5417264 | 1027.71 | 740.254 |  |  |  | -1.583171 | -3.287054 | -4.722281 | 0.5185815 | 0.5107949 | 0.3008312 | 0.5629431 | 0.1366581 | 0.07718499 | 0.2076421 | 781.698 | 510.576 |  | 28.013 | 17.891 | 12.763 | 90 | 90 | 90 | 6396.568 | UWODAN_clean
UWOWAF_clean |  | 906.775 | 779.63 |  |  | 0.2566486 | 0.2858475 | 0.3201551 | 0.2453797 | 0.08790027 | 0.04636328 | 0.2514522 | 966.298 | 830.797 |  |  |  | -3.255171 | -3.2585 | -1.832175 | 0.1779677 | 0.2375301 | 0.2320243 | 0.1596985 | 0.09915997 | 0.07067812 | 0.2113073 | 717.577 | 569.582 |  | 12.018 | 12.0173 | 19.425 | 77.4204 | 77.4195 | 77.6905 | 2631.58 | UWOWAF_clean
UWUKII_clean |  | 1457.71 | 1564.75 |  |  | 0.4086321 | 0.3767371 | 0.40173 | 0.4139595 | 0.07613848 | 0.06166441 | 0.147193 | 1496.66 | 1606.48 |  |  |  | -0.906502 | -4.270514 | -2.317053 | 0.2486462 | 0.2340724 | 0.2125868 | 0.2525594 | 0.08324818 | 0.07506454 | 0.1234224 | 1421.05 | 1413.49 |  | 20.893 | 16.033 | 28.169 | 90 | 90 | 90 | 9435.98 | UWUKII_clean
UWUTIQ_clean |  | 1469.45 | 1455.76 |  |  | 0.07205301 | 0.05508557 | 0.05883205 | 0.07505637 | 0.05031359 | 0.05390867 | 0.02939676 | 1398.03 | 1384.97 |  |  |  | -0.01101322 | 0.4030866 | 0.2092419 | 0.06997944 | 0.06454012 | 0.05918677 | 0.071185 | 0.04983636 | 0.05297806 | 0.03155737 |  |  |  | 10.896 | 19.698 | 21.5536 | 90 | 100.482 | 90 | 4548.838 | UWUTIQ_clean
UXABOL_clean |  | 609.555 | 349.734 |  |  | 1.5574 | 1.850575 | 1.576956 | 1.464561 | 0.08225627 | 0.05703145 | 0.1642369 | 1020.09 | 585.27 |  |  |  | 1.828432 | -23.21948 | -6.497657 | 0.8211717 | 0.9619554 | 0.4588839 | 0.7998198 | 0.2318872 | 0.2558314 | 0.1540683 | 0 | 0 |  | 6.767 | 11.231 | 19.742 | 106.524 | 90.92 | 90 | 1438.228 | UXABOL_clean
UXABUR_clean |  | 326.962 | 223.936 |  |  | 1.183058 | 1.533778 | 1.943496 | 1.023906 | 0.09563254 | 0.05877038 | 0.1946996 | 581.293 | 398.127 |  |  |  | 7.044306 | -26.75385 | -13.81137 | 1.03595 | 1.130055 | 0.8420121 | 1.015356 | 0.3035728 | 0.2991916 | 0.3153472 | 0 | 0 |  | 6.726 | 11.298 | 19.8076 | 106.57 | 91.1224 | 90 | 1442.378 | UXABUR_clean
UXACAY_clean | occupancy | 644.646 | 328.534 |  |  | 0.8017015 | 0.8854607 | 0.697032 | 0.7820686 | 0.3908358 | 0.4512801 | 0.05839213 | 614.22 | 313.035 |  |  |  | -14.04961 | -4.972978 | -2.858171 | 1.157954 | 1.419098 | 0.9311517 | 1.090522 | 0.4813781 | 0.5571936 | 0.06439236 | 0 | 0 |  | 37.737 | 11.102 | 6.81116 | 90 | 91.06 | 90 | 2853.089 | UXACAY_clean
UXAXEY_clean |  | 0 | 0 |  |  | 0.3929501 | 0.4115969 | 0.265281 | 0.3935859 | 0.06246481 | 0.04668293 | 0.1431278 | 904.5 | 647.016 |  |  |  | -1.982868 | -2.744146 | -1.338453 | 0.3214978 | 0.3536308 | 0.2429883 | 0.3190112 | 0.08457108 | 0.0725328 | 0.1461001 | 0 | 0 |  | 12.608 | 12.769 | 21.8765 | 98.051 | 96.8389 | 118.108 | 3006.093 | UXAXEY_clean
UXEDEH_clean |  | 0 | 0 |  |  | 0.8432019 | 0.82269 | 0.1844012 | 0.9460639 | 0.07105924 | 0.07667771 | 0.06263154 | 0 | 0 |  |  |  | -12.66266 | -17.83934 | 7.680042 | 1.587157 | 1.404977 | 1.067081 | 1.834346 | 0.4910346 | 0.4553825 | 0.5445128 | 0 | 0 |  | 6.612 | 7.566 | 9.27607 | 90 | 99.8259 | 90 | 457.2411 | UXEDEH_clean
UXEDIL01_clean |  | 0 | 0 |  |  | 0.7115011 | 0.7040976 | 0.04186394 | 0.8026093 | 0.07836945 | 0.07918017 | 0.07715338 | 0 | 0 |  |  |  | -0.1593051 | -5.065194 | -23.8143 | 1.766505 | 1.285776 | 0.8263283 | 2.364756 | 0.3830855 | 0.3723393 | 0.3992048 | 0 | 0 |  | 6.654 | 18.361 | 8.433 | 90 | 90 | 90 | 1030.294 | UXEDIL01_clean
UXEDIL02_clean |  | 0 | 0 |  |  | 1.114335 | 1.057756 | 0.3093182 | 1.27154 | 0.1556438 | 0.156711 | 0.154043 | 0 | 0 |  |  |  | -9.127537 | -7.41404 | -22.44312 | 2.028825 | 1.445402 | 0.9068996 | 2.752488 | 0.3765603 | 0.3792471 | 0.3725302 | 0 | 0 |  | 6.632 | 18.372 | 8.413 | 90 | 90 | 90 | 1025.066 | UXEDIL02_clean
UXEDIL03_clean |  | 0 | 0 |  |  | 0.7091912 | 0.7010735 | 0.04481672 | 0.8003557 | 0.07811338 | 0.0767402 | 0.08017316 | 0 | 0 |  |  |  | -2.442193 | -15.26299 | -16.89258 | 1.798357 | 1.500673 | 0.7024604 | 2.233028 | 0.3703365 | 0.3722045 | 0.3675344 | 0 | 0 |  | 6.651 | 18.347 | 8.431 | 90 | 90 | 90 | 1028.8 | UXEDIL03_clean
UXEDIL_clean |  | 0 | 0 |  |  | 0.7041143 | 0.6966696 | 0.0483027 | 0.7935354 | 0.07754164 | 0.0769525 | 0.07842536 | 0 | 0 |  |  |  | -5.129823 | -7.570186 | -23.11574 | 1.923224 | 1.348428 | 0.6174297 | 2.661245 | 0.4180912 | 0.3698897 | 0.4903934 | 0 | 0 |  | 6.655 | 18.355 | 8.435 | 90 | 90 | 90 | 1030.357 | UXEDIL_clean
UXEDOR_clean |  | 0 | 0 |  |  | 0.7225111 | 0.4770713 | 0.3068083 | 1.019914 | 0.09279039 | 0.08108422 | 0.1083986 | 0 | 0 |  |  |  | -10.73567 | -12.46879 | -16.77458 | 1.741372 | 1.304453 | 0.8338586 | 2.29173 | 0.4226619 | 0.4133679 | 0.4350537 | 0 | 0 |  | 6.646 | 8.09 | 20.155 | 90 | 90 | 90 | 1083.657 | UXEDOR_clean
UXEDUX_clean |  | 0 | 0 |  |  | 0.6614469 | 0.4651079 | 0.1264333 | 0.9246626 | 0.07779793 | 0.07787046 | 0.07770122 | 0 | 0 |  |  |  | -5.39501 | -11.82564 | -27.50684 | 2.180287 | 1.808158 | 1.099196 | 2.687552 | 0.5666245 | 0.4802505 | 0.6817898 | 0 | 0 |  | 6.697 | 8.25 | 20.382 | 90 | 90 | 90 | 1126.111 | UXEDUX_clean
UXEFAF_clean |  | 0 | 0 |  |  | 0.3508675 | 0.3172172 | 0.3201995 | 0.3883513 | 0.08609266 | 0.08655459 | 0.08547675 | 0 | 0 |  |  |  | 1.853381 | -15.78041 | -25.80035 | 1.951562 | 1.6928 | 0.6029258 | 2.378903 | 0.4824659 | 0.4412507 | 0.5374195 | 0 | 0 |  | 6.635 | 8.637 | 9.67298 | 90 | 102.102 | 90 | 542.0052 | UXEFAF_clean
UXEFEJ_clean |  | 0 | 0 |  |  | 0.7495538 | 0.6865465 | 0.484127 | 0.8457396 | 0.08379373 | 0.09112907 | 0.07401328 | 0 | 0 |  |  |  | -14.41571 | -28.48132 | 0.7622123 | 1.677217 | 1.470928 | 0.7019644 | 2.005414 | 0.4326617 | 0.3832548 | 0.4985375 | 0 | 0 |  | 6.624 | 8.634 | 9.75493 | 90 | 102.6 | 90 | 544.4642 | UXEFEJ_clean
UXEQOE_clean |  | 0 | 0 |  |  | 0.3093924 | 0.3454266 | 0.3711271 | 0.2898902 | 0.07733798 | 0.0454794 | 0.1342283 | 0 | 0 |  |  |  | -13.79198 | -24.53142 | -18.59481 | 1.660835 | 1.75291 | 1.323409 | 1.676157 | 0.398106 | 0.3295072 | 0.520604 | 0 | 0 |  | 14.143 | 15.718 | 16.089 | 90 | 90 | 90 | 3576.579 | UXEQOE_clean
UXINAR_clean | metalvsorganic | 461.911 | 275.151 |  |  | 1.485856 | 1.388342 | 1.321601 | 1.693722 | 0.2031181 | 0.213268 | 0.189585 | 674.539 | 401.814 |  |  |  | -34.73568 | -27.76922 | 9.117983 | 2.693069 | 2.450992 | 2.443066 | 3.149935 | 1.111841 | 0.8932974 | 1.403233 | 0 | 0 |  | 18.861 | 9.086 | 24.9481 | 90 | 107.211 | 90 | 4083.937 | UXINAR_clean
UXIQOJ_clean |  | 1431.54 | 1261.23 |  |  | 0.1293142 | 0.225527 | 0.1124763 | 0.08711191 | 0.05813708 | 0.04079044 | 0.1029492 | 1449.53 | 1277.05 |  |  |  | -2.340229 | -2.340229 | -1.43031 | 0.1178846 | 0.1797181 | 0.1078614 | 0.09068973 | 0.06309684 | 0.05107225 | 0.09416038 | 1404.12 | 1162.98 |  | 15.178 | 15.178 | 12.081 | 90 | 90 | 90 | 2783.12 | UXIQOJ_clean
UXISUR_clean |  | 1885.69 | 2146.84 |  |  | 0.04400206 | 0.03665735 | 0.004851358 | 0.05256825 | 0.0309349 | 0.03019343 | 0.03291217 | 1869.02 | 2127.77 |  |  |  | 1.184043 | 1.192771 | 1.185561 | 0.04963494 | 0.04807994 | 0.04698026 | 0.05074427 | 0.04042675 | 0.03763956 | 0.04785926 | 1895.05 | 2235.27 |  | 26.35 | 26.35 | 26.35 | 90 | 90 | 90 | 18295.4 | UXISUR_clean
UXOHOG_clean | occupancy | 1993.53 | 3445.93 |  |  | 0.9389564 | 0.3961476 | 0.2669391 | 1.064394 | 0.5686215 | 0.623647 | 0.1114868 | 2003.56 | 3463.31 |  |  |  | 0.2740031 | -0.05670857 | 3.977873 | 1.135176 | 0.5794485 | 0.4828187 | 1.262026 | 0.6199763 | 0.6840467 | 0.08769971 | 1914.24 | 3426.96 |  | 18.868 | 18.8687 | 51.015 | 90 | 90 | 119.999 | 15728.99 | UXOHOG_clean
UXOWIO_clean |  | 0 | 0 |  |  | 0.08457281 |  | 0.00019418 | 0.08879175 | 0.06833329 | 0.07799062 | 0.020046676 | 0 | 0 |  |  |  | 5.530421 | 5.460941 | 2.756115 | 0.05898521 |  | 0.00019418 | 0.06192476 | 0.06683326 | 0.07140871 | 0.04395602 | 567.567 | 572.302 |  | 6.865 | 6.865 | 6.95 | 90 | 90 | 90 | 327.5412 | UXOWIO_clean
UXOWOU_clean |  | 0 | 0 |  |  | 0.07548216 |  | 0.0003990541 | 0.07923632 | 0.063194 | 0.07151613 | 0.02158337 | 0 | 0 |  |  |  | 6.132668 | 6.132668 | -34.57066 | 0.9835349 |  | 0.9196327 | 0.98673 | 0.2618493 | 0.3038941 | 0.05162527 | 0 | 0 |  | 9.705 | 9.705 | 6.689 | 90 | 90 | 90 | 630.017 | UXOWOU_clean
UXOXAH_clean |  | 0 | 0 |  |  | 0.08886803 |  | 0.0001938689 | 0.09330174 | 0.06905124 | 0.07852272 | 0.0216938595 | 0 | 0 |  |  |  | 5.519893 | 5.476854 | 3.289424 | 0.05644977 |  | 0.0001938689 | 0.05926257 | 0.06548273 | 0.0696172 | 0.0448104 | 558.269 | 559.442 |  | 6.854 | 6.854 | 6.893 | 90 | 90 | 90 | 323.8146 | UXOXAH_clean
UXOZEO02_clean |  | 0 | 0 |  |  | 0.06577591 |  | 0.0003440958 | 0.0690475 | 0.05645402 | 0.06424537 | 0.01749729 | 0 | 0 |  |  |  | -0.9546365 | 0.4626766 | -28.66495 | 4.090631 |  | 3.868047 | 4.10176 | 0.3162691 | 0.3377056 | 0.2090867 | 0 | 0 |  | 9.732 | 9.732 | 8.215 | 90 | 90 | 90 | 778.0576 | UXOZEO02_clean
UXOZIS02_clean |  | 0 | 0 |  |  | 0.0656832 |  | 0.0003434206 | 0.06895018 | 0.05699619 | 0.06483244 | 0.01781496 | 0 | 0 |  |  |  | -6.866185 | -6.018181 | 381.0326 | 4.935519 |  | 4.441971 | 4.960196 | 0.176841 | 0.1539689 | 0.2912013 | 678.822 | 2793.13 |  | 9.713 | 9.713 | 8.242 | 90 | 90 | 90 | 777.5698 | UXOZIS02_clean
UXUNUX_clean |  | 1985.67 | 2926.49 |  |  | 0.6900532 |  | 0.4169327 | 0.6968812 | 0.07412334 | 0.06925055 | 0.1252876 | 1843.51 | 2716.94 |  |  |  | 1.850642 | 3.569733 | 3.569733 | 0.101283 |  | 0.005085832 | 0.1036879 | 0.07369959 | 0.07094363 | 0.1026372 | 2059.81 | 3338.24 |  | 18.064 | 22.1136 | 22.1136 | 80.397 | 65.8933 | 65.8933 | 7359.887 | UXUNUX_clean
UXUPEJ_clean |  | 1990.82 | 2946.56 |  |  | 0.6117202 |  | 0.3387495 | 0.6185445 | 0.07326075 | 0.06914245 | 0.1165028 | 1819.92 | 2693.56 |  |  |  | 2.439955 | 3.28555 | 3.28555 | 0.08175888 |  | 0.002746055 | 0.08373421 | 0.07242874 | 0.06979487 | 0.1000843 | 2078.24 | 3372.21 |  | 18.078 | 22.1484 | 22.1484 | 80.4125 | 65.9138 | 65.9138 | 7391.157 | UXUPEJ_clean
UXUPEK_clean |  | 0 | 0 |  |  | 0.07836626 | 0.03512217 | 0.0002441844 | 0.1303298 | 0.03444038 | 0.0506724 | 0.008063354 | 0 | 0 |  |  |  | -0.6848207 | 4.361947 | 3.225762 | 0.1312705 | 0.1445424 | 0.006766863 | 0.1524425 | 0.04925412 | 0.06289603 | 0.02708601 | 0 | 0 |  | 14.836 | 6.684 | 4.36317 | 90 | 93.2847 | 90 | 431.9578 | UXUPEK_clean
UXUPIN_clean |  | 2062.22 | 3078.24 |  |  | 0.5806961 |  | 0.2854612 | 0.5880769 | 0.07360715 | 0.07036686 | 0.1076302 | 1881.13 | 2808.06 |  |  |  | 1.843207 | 3.29935 | 3.29935 | 0.08810519 |  | 0.005000559 | 0.09018281 | 0.07205324 | 0.0696423 | 0.09736812 | 2122.19 | 3462.03 |  | 18.273 | 22.1681 | 22.1681 | 80.2212 | 65.6617 | 65.6617 | 7454.621 | UXUPIN_clean
UXUYUI_clean |  | 0 | 0 |  |  | 0.1423264 | 0.08444847 | 0.0821659 | 0.1541303 | 0.06948303 | 0.0840401 | 0.04036889 | 0 | 0 |  |  |  | -0.2602153 | -0.2602153 | -0.2274588 | 0.148491 | 0.08323326 | 0.08436525 | 0.1614293 | 0.071146 | 0.08662485 | 0.04018829 | 0 | 0 |  | 10.991 | 10.991 | 10.991 | 90 | 90 | 90 | 1327.736 | UXUYUI_clean
UXUZAP_clean |  | 0 | 0 |  |  | 0.1455512 | 0.1082295 | 0.1201656 | 0.147963 | 0.04873609 | 0.05170623 | 0.02794507 | 0 | 0 |  |  |  | 0.5942059 | -1.494595 | 1.063701 | 0.1570463 | 0.09498967 | 0.1137498 | 0.1610984 | 0.05096165 | 0.05387438 | 0.03057258 | 281.535 | 227.155 |  | 9.054 | 10.444 | 18.201 | 90 | 90 | 90 | 1721.086 | UXUZAP_clean
UYAMIS_clean | occupancy | 1268.46 | 926.995 |  |  | 0.7766922 | 0.6263941 | 0.2966269 | 0.8358235 | 0.6272989 | 0.7283317 | 0.2309394 | 905.306 | 661.61 |  |  |  | -7.682874 | -0.5862705 | -3.353095 | 1.006006 | 0.7892039 | 0.5830894 | 1.07656 | 0.7192089 | 0.8522375 | 0.1973274 | 613.659 | 391.481 |  | 29.111 | 14.311 | 26.1793 | 90 | 101.96 | 90 | 10669.74 | UYAMIS_clean
UYAMOY_clean | occupancy | 0 | 0 |  |  | 0.3525514 | 0.4042951 | 0.1974215 | 0.3563938 | 0.2530485 | 0.2712221 | 0.1232375 | 0 | 0 |  |  |  | -1.059804 | -1.4769 | -2.616819 | 0.4179252 | 0.3803061 | 0.1834449 | 0.4268636 | 0.2683394 | 0.2918946 | 0.1000878 | 0 | 0 |  | 18.447 | 13.258 | 21.8582 | 90 | 99.4903 | 90 | 5272.701 | UYAMOY_clean
UYAQAN_clean |  | 626.403 | 553.618 |  |  | 0.3164847 |  | 0.00050265 | 0.3221273 | 0.06022029 | 0.06005802 | 0.061897 | 713.897 | 630.982 |  |  |  | -2.427147 | -1.502614 | -1.622523 | 0.2968557 |  | 0.002009424 | 0.3021208 | 0.07352419 | 0.07442096 | 0.06425755 | 601.03 | 503.147 |  | 10.329 | 16.0125 | 16.0126 | 64.4913 | 77.5834 | 102.417 | 2187.518 | UYAQAN_clean
UYOFIY_clean |  | 656.311 | 355.646 |  |  | 0.2725154 | 0.2943763 | 0.1349284 | 0.2737549 | 0.04170495 | 0.03262866 | 0.06530333 | 0 | 0 |  |  |  | -4.111559 | -8.353039 | 0.9583294 | 0.5892313 | 0.5173511 | 0.3698668 | 0.6331388 | 0.09316066 | 0.09129583 | 0.09800922 | 0 | 0 |  | 13.141 | 13.279 | 32.181 | 90 | 90 | 90 | 5615.563 | UYOFIY_clean
UYOJOI_clean |  | 0 | 0 |  |  | 1.002153 | 0.7638478 | 1.388496 | 0.997253 | 0.055735 | 0.04409278 | 0.07901945 | 0 | 0 |  |  |  | -12.15514 | -6.428046 | -9.375974 | 1.185289 | 0.937262 | 1.364411 | 1.196116 | 0.1992148 | 0.1845203 | 0.2286037 | 0 | 0 |  | 10.814 | 19.04 | 19.2464 | 90 | 98.3381 | 90 | 3920.918 | UYOJOI_clean
UYOYUD_clean |  | 0 | 0 |  |  | 0.5680467 | 0.4252468 | 0.07824245 | 0.7924808 | 0.09059809 | 0.06627266 | 0.1270862 | 0 | 0 |  |  |  | -5.213479 | 0.7531317 | -8.386015 | 0.3429631 | 0.1903482 | 0.03287942 | 0.5472587 | 0.1003699 | 0.110952 | 0.08449685 | 0 | 0 |  | 8.413 | 11.831 | 8.947 | 90 | 90 | 90 | 890.5325 | UYOYUD_clean
UZAFAD_clean |  | 0 | 0 |  |  | 0.4115028 | 0.3280504 | 0.07858258 | 0.4256247 | 0.07381965 | 0.05988415 | 0.1879165 | 0 | 0 |  |  |  | -2.210577 | -2.897568 | -1.83612 | 0.3820675 | 0.3424131 | 0.1260188 | 0.3912656 | 0.09968573 | 0.09102731 | 0.1705765 | 0 | 0 |  | 10.4 | 11.8029 | 13.9372 | 71.8474 | 71.9734 | 85.8556 | 1545.297 | UZAFAD_clean
UZAFIL_clean |  | 0 | 0 |  |  | 0.3666179 | 0.4383583 | 0.1276099 | 0.3697739 | 0.06535475 | 0.06398755 | 0.08080409 | 0 | 0 |  |  |  | -12.93243 | -11.11283 | -1.645218 | 1.069082 | 1.283422 | 0.94004 | 1.067473 | 0.1955747 | 0.1886785 | 0.2735024 | 0 | 0 |  | 10.137 | 16.768 | 15.8519 | 90 | 94.1675 | 90 | 2687.337 | UZAFIL_clean
UZAMUE_clean |  | 0 | 0 |  |  | 0.4532495 | 0.5107441 | 0.6663272 | 0.4089439 | 0.08920403 | 0.03498781 | 0.1976365 | 0 | 0 |  |  |  | -6.032566 | -13.18888 | -15.93854 | 1.092837 | 1.274449 | 1.119815 | 1.017495 | 0.234018 | 0.1615428 | 0.3789683 | 0 | 0 |  | 9.587 | 10.126 | 20.2095 | 103.145 | 90 | 90 | 1910.491 | UZAMUE_clean
UZANAL_clean |  | 0 | 0 |  |  | 0.4460678 | 0.4951711 | 0.6485015 | 0.4061831 | 0.08675632 | 0.03467957 | 0.1909098 | 0 | 0 |  |  |  | -6.708163 | -12.72077 | -15.09555 | 1.087489 | 1.251098 | 1.091849 | 1.02161 | 0.2342477 | 0.1662558 | 0.3702313 | 0 | 0 |  | 9.583 | 10.104 | 20.173 | 103.263 | 90 | 90 | 1901.184 | UZANAL_clean
UZANEP_clean |  | 0 | 0 |  |  | 0.4660386 | 0.5412523 | 0.6739259 | 0.4151644 | 0.09461498 | 0.03556468 | 0.2127156 | 0 | 0 |  |  |  | -8.108297 | -13.20345 | -12.90451 | 1.071478 | 1.217342 | 1.054248 | 1.014855 | 0.2259028 | 0.1706067 | 0.3364951 | 0 | 0 |  | 9.59 | 10.181 | 20.2802 | 102.765 | 90 | 90 | 1931.135 | UZANEP_clean
UZANOZ_clean |  | 1103.28 | 719.137 |  |  | 0.4346952 | 0.6875322 | 0.6692252 | 0.3476123 | 0.1117795 | 0.03532673 | 0.3096574 | 736.945 | 480.387 |  |  |  | -1.205349 | -20.50218 | -20.6915 | 2.23341 | 2.216486 | 1.391285 | 2.336466 | 0.418231 | 0.2674595 | 0.808463 | 0 | 0 |  | 10.918 | 11.2314 | 14.5774 | 112.006 | 107.77 | 90.5101 | 1562.786 | UZANOZ_clean
UZAROE_clean | n= 1008 | 1412.45 | 1531.58 | [9 empty] | NA | NA |  |  |  | -5.458798 | -5.458798 | -5.458798 | 0.2579585 |  | 0.3337167 | 0.2541706 | 0.1001277 | 0.1035483 | 0.08302454 | 1383.21 | 1267.42 | [8 empty] | UZAROE_clean
UZATAR_clean |  | 482.259 | 218.431 |  |  | 0.8017288 | 0.9679007 | 0.4398548 | 0.743616 | 0.1502369 | 0.02783481 | 0.3727862 | 675.708 | 306.038 |  |  |  | -0.5798764 | -11.20683 | -27.6845 | 1.026714 | 1.346332 | 0.8152793 | 0.863928 | 0.3420295 | 0.2067541 | 0.5879849 | 0 | 0 |  | 9.676 | 10.9948 | 11.496 | 104.935 | 90.7825 | 114.246 | 1067.502 | UZATAR_clean
UZEKEQ_clean |  | 0 | 0 |  |  | 0.3016076 | 0.3276696 | 0.1433455 | 0.3070459 | 0.1034632 | 0.102348 | 0.107292 | 0 | 0 |  |  |  | 0.6860055 | -11.00051 | 0.8987757 | 0.5242963 | 0.6164129 | 0.3412374 | 0.522136 | 0.1537447 | 0.1559214 | 0.1462712 | 463.302 | 258.423 |  | 17.857 | 19.72 | 7.92316 | 90 | 106.573 | 90 | 2674.155 | UZEKEQ_clean
UZIGOB_clean |  | 0 | 0 |  |  | 0.1527668 | 0.2401071 | 0.12038 | 0.1374579 | 0.05600663 | 0.05852291 | 0.04468335 | 0 | 0 |  |  |  | -6.983065 | -1.973345 | 0.8716241 | 0.2624457 | 0.3022236 | 0.2262649 | 0.2569022 | 0.09156438 | 0.09786061 | 0.06323135 | 0 | 0 |  | 10.328 | 17.671 | 10.6006 | 90 | 91.6974 | 90 | 1933.825 | UZIGOB_clean
UZIJUJ_clean |  | 1658.86 | 1626.73 |  |  | 0.3146646 | 0.3388622 | 0.3063515 | 0.3116256 | 0.06169953 | 0.05389058 | 0.1085532 | 1625.12 | 1593.58 |  |  |  | -8.638986 | -1.182454 | -0.487057 | 0.4285153 | 0.2862522 | 0.19116 | 0.4517831 | 0.08791699 | 0.08300608 | 0.1173825 | 1174.15 | 1011.31 |  | 11.44 | 12.2876 | 36.854 | 90 | 90 | 117.643 | 4589.239 | UZIJUJ_clean
UZIZOU_clean | occupancy | 1128.49 | 816.395 |  |  | 0.4963438 | 0.373397 | 0.4990589 | 0.5123213 | 0.4061298 | 0.4301607 | 0.186057 | 0 | 0 |  |  |  | 6.082888 | -2.310501 | 10.50063 | 0.8453453 | 0.5620253 | 0.6690884 | 0.8861318 | 0.5658344 | 0.5959399 | 0.2901317 | 0 | 0 |  | 10.431 | 11.4737 | 12.9494 | 106.725 | 90.208 | 93.1876 | 1481.642 | UZIZOU_clean
UZIZUZ_clean |  | 0 | 0 |  |  | 0.4085228 |  | 0.1291902 | 0.414466 | 0.1111887 | 0.1161382 | 0.04684466 | 0 | 0 |  | collapse | [14 empty] | 26.28 | 47.8 | 9.585 | 90 | 90 | 90 | 12040.52364 | UZIZUZ_clean
UZOBAN_clean |  | 1710.81 | 1978.8 |  |  | 0.4663859 |  | 2.48187 | 0.4243966 | 0.1352288 | 0.07127096 | 0.9666811 | 1378.91 | 1594.91 |  |  |  | -4.615735 | 6.061504 | 9.726169 | 0.3876455 |  | 1.29331 | 0.3687775 | 0.1370876 | 0.09216662 | 0.72106 | 1562.6 | 2006.28 |  | 9.228 | 34.079 | 23.299 | 90 | 90 | 90 | 7327.093 | UZOBAN_clean
UZOBAO_clean | occupancy | 1119.22 | 815.227 |  |  | 0.4945475 | 0.3775009 | 0.522615 | 0.5092043 | 0.4009435 | 0.4227078 | 0.2016276 | 0 | 0 | [13 empty] | NA | NA |  | 10.443 | 11.4904 | 12.9209 | 106.461 | 90.5011 | 93.3328 | 1483.856 | UZOBAO_clean
UZOBER_clean |  | 0 | 0 |  |  | 0.1832467 |  | 0.0002629732 | 0.1923959 | 0.0614356 | 0.0624474 | 0.05612364 | 0 | 0 |  |  |  | -15.44312 | -4.500305 | -9.890313 | 0.6669544 |  | 6.89737e-05 | 0.7002987 | 0.1570498 | 0.140348 | 0.2447342 | 0 | 0 |  | 7.816 | 21.283 | 8.342 | 90 | 90 | 90 | 1387.674 | UZOBER_clean
UZOBES_clean | occupancy | 1153.33 | 847.948 |  |  | 0.5953042 | 0.3706181 | 0.4462812 | 0.6278507 | 0.4026906 | 0.425291 | 0.1957177 | 778.832 | 572.581 |  |  |  | 10.86297 | -5.259779 | 4.021824 | 0.7913972 | 0.9005993 | 0.677356 | 0.7796326 | 0.5429565 | 0.5648237 | 0.3426997 | 0 | 0 |  | 10.451 | 11.525 | 12.9764 | 106.486 | 90.2031 | 93.4622 | 1495.638 | UZOBES_clean
UZOBIW_clean | occupancy | 1109.57 | 787.929 |  |  | 0.5065994 | 0.3772833 | 0.4700954 | 0.5242603 | 0.412085 | 0.4383749 | 0.1713247 | 0 | 0 |  |  |  | 8.278859 | -3.924864 | -1.55424 | 0.6223445 | 0.627437 | 0.5573774 | 0.6230925 | 0.4524378 | 0.4760657 | 0.2360557 | 0 | 0 |  | 10.402 | 11.4246 | 12.9387 | 106.928 | 90.124 | 92.9904 | 1468.75 | UZOBIW_clean
UZUNAF01_clean |  | 920.185 | 724.8 |  |  | 0.1693434 | 0.1330561 | 0.05334692 | 0.1802244 | 0.06833322 | 0.06382501 | 0.09087426 | 886.648 | 698.393 |  |  |  | -2.937739 | -1.04843 | 0.348325 | 0.2189898 | 0.1732443 | 0.07504557 | 0.2326117 | 0.0776418 | 0.06975116 | 0.117095 | 865.868 | 657.449 |  | 8.641 | 13.153 | 15.3021 | 115.455 | 94.9637 | 90 | 1563.102 | UZUNAF01_clean
UZUNAF_clean |  | 902.994 | 713.188 |  |  | 0.1646904 | 0.1393486 | 0.04901278 | 0.173734 | 0.06858347 | 0.06403614 | 0.09132008 | 872.99 | 689.502 |  |  |  | -2.955055 | -0.8723537 | 0.2160321 | 0.2224082 | 0.1708521 | 0.07382238 | 0.237192 | 0.07850203 | 0.07093872 | 0.1163186 | 845.086 | 643.64 |  | 8.646 | 13.16 | 15.3221 | 115.432 | 94.9084 | 90 | 1567.347 | UZUNAF_clean
UZUTUG_clean | occupancy | 1572.29 | 772.062 | [9 empty] | NA | NA | [13 empty] | NA | NA | [8 empty] | UZUTUG_clean
UZUXOE_clean | occupancy | 789.688 | 323.205 | [9 empty] | NA | NA | [13 empty] | NA | NA | [8 empty] | UZUXOE_clean
UZUZUL_clean |  | 0 | 0 |  |  | 0.3467502 | 0.3038921 | 0.3301562 | 0.3525569 | 0.05353025 | 0.05369999 | 0.05257969 | 0 | 0 |  |  |  | -0.7255536 | -1.933049 | -1.21778 | 0.1603565 | 0.1086039 | 0.1753572 | 0.1659668 | 0.06019575 | 0.06390449 | 0.03942682 | 0 | 0 |  | 8.133 | 14.656 | 16.826 | 90 | 90 | 90 | 2005.613 | UZUZUL_clean
VABJIS_clean |  | 408.493 | 297.321 |  |  | 0.09799438 |  | 0 | 0.1028941 | 0.05689042 | 0.0680334 | 0.006747003 | 250.639 | 182.427 |  |  |  | 0.1459079 | 0.1459079 | 0.5038596 | 0.09457681 |  | 8.881784e-16 | 0.09930565 | 0.05538026 | 0.06666348 | 0.004605751 | 264.563 | 194.097 |  | 15.078 | 15.078 | 5.7 | 90 | 90 | 90 | 1295.873 | VABJIS_clean
VABJUE_clean | occupancy | 449.462 | 249.18 | collapse |  | 2.487308 |  | 0.70214814 | 2.536896 | 1.686526 | 1.766967 | 0.07770375 | 0 | 0 |  |  |  | 10.20106 | 13.20203 | 17.2102 | 0.9589421 |  | 0.16817854 | 0.9809077 | 0.7971121 | 0.81622 | 0.4149544 | 911.726 | 739.077 |  | 15.916 | 15.74 | 5.471 | 90 | 90 | 90 | 1370.583 | VABJUE_clean
VABKAL_clean | occupancy | 554.71 | 313.379 | collapse |  | 2.122695 |  | 0.56142003 | 2.166064 | 1.49915 | 1.56804 | 0.1213548 | 0 | 0 |  |  |  | 5.123947 | 8.134282 | 21.05571 | 0.94785 |  | 0.00622686 | 0.9740062 | 0.8143416 | 0.8337638 | 0.4258979 | 599.85 | 466.334 |  | 16.378 | 16.16 | 5.277 | 90 | 90 | 90 | 1396.656 | VABKAL_clean
VABKAN_clean | occupancy | 1636.55 | 4121.27 | [9 empty] | NA | NA |  |  |  | 17.50215 | 17.50276 | -15.24059 | 0.8082578 | 0.8791021 | 0.6552301 | 0.8057984 | 0.5074294 | 0.5195877 | 0.234474 | 1575.24 | 4642.27 | [8 empty] | VABKAN_clean
VABKER_clean | occupancy | 1618.81 | 4184.85 | [9 empty] | NA | NA |  |  |  | 2.721754 | 2.721754 | -1.840626 | 0.5476797 | 0.1252473 | 0.3366973 | 0.5835422 | 0.7832877 | 0.8151373 | 0.09374404 | 1604.42 | 4295.94 | [8 empty] | VABKER_clean
VABLUG_clean | occupancy | 0 | 0 |  |  | 1.264445 |  | 0.6494124 | 1.278424 | 0.695158 | 0.7233732 | 0.1308537 | 0 | 0 |  |  |  | -3.376374 | 10.62373 | -3.544695 | 1.64195 |  | 1.0666656 | 1.655024 | 1.148287 | 1.203963 | 0.03476022 | 0 | 0 |  | 10.92 | 12.842 | 13.279 | 90 | 90 | 90 | 1862.176 | VABLUG_clean
VABMAN_clean | occupancy | 0 | 0 |  |  | 1.132745 |  | 0.54098688 | 1.146194 | 0.6953026 | 0.7238588 | 0.1241799 | 0 | 0 |  |  |  | -20.95429 | 7.416744 | 5.928375 | 1.318444 |  | 1.76221632 | 1.308358 | 0.9720636 | 1.000262 | 0.4080962 | 0 | 0 |  | 11.136 | 12.852 | 13.459 | 90 | 90 | 90 | 1926.25 | VABMAN_clean
VABMER_clean | occupancy | 0 | 0 |  |  | 1.092364 |  | 0.5198958 | 1.105374 | 0.7092045 | 0.7392174 | 0.1089449 | 0 | 0 |  |  |  | -7.345243 | 7.351258 | -4.551377 | 1.453807 |  | 0.83794575 | 1.467804 | 0.7902987 | 0.8262735 | 0.07080195 | 0 | 0 |  | 11.195 | 12.757 | 13.508 | 90 | 90 | 90 | 1929.14 | VABMER_clean
VACFOV_clean_h |  | 1989.62 | 2138.07 |  |  | 0.2623282 | 0.3492102 | 0.001480087 | 0.2442361 | 0.05705226 | 0.0403515 | 0.1015876 | 2030.32 | 2181.85 |  |  |  | 1.899934 | -1.497316 | -1.504607 | 0.187537 | 0.3176191 | 0.001777519 | 0.1519163 | 0.051937 | 0.03863303 | 0.08741426 | 2000.94 | 2125.94 |  | 12.032 | 15.087 | 15.087 | 119.998 | 90 | 90 | 2371.827 | VACFOV_clean_h
VACFUB01_clean |  | 956.735 | 809.479 |  |  | 0.1560651 | 0.02058377 | 0.05399954 | 0.1716079 | 0.05273559 | 0.05364982 | 0.04679311 | 960.58 | 812.742 |  |  |  | -1.018205 | -0.4983239 | -0.4506189 | 0.1347418 | 0.03026544 | 0.06357639 | 0.1464134 | 0.05825516 | 0.06077132 | 0.04190012 | 943.074 | 782.5 |  | 6.262 | 15.512 | 15.5122 | 120 | 90 | 90 | 1304.923 | VACFUB01_clean
VACFUB_clean_h |  | 945.88 | 801.227 |  |  | 0.1399522 | 0.01946138 | 0.05340366 | 0.1535993 | 0.02695584 | 0.02441735 | 0.04345602 | 1003.17 | 849.762 |  |  |  | -1.17178 | -0.5532655 | -0.6176736 | 0.104073 | 0.04000805 | 0.06507868 | 0.1110365 | 0.02559699 | 0.02351215 | 0.03914844 | 979.939 | 810.577 |  | 6.258 | 15.526 | 15.5261 | 120 | 90 | 90 | 1306.436 | VACFUB_clean_h
VACLIX_clean | n= 1156 | 1574.21 | 2984.53 |  |  | 0.08764152 | 0.1445647 | 0.1613209 | 0.07318802 | 0.07119614 | 0.04928335 | 0.1242482 | 1588.73 | 3012.12 |  |  |  | 0.04844545 | 0.04844545 | 0.05625923 | 0.0861973 | 0.1421906 | 0.1626621 | 0.07172422 | 0.07096563 | 0.04899454 | 0.1241588 | 1587.86 | 3015.01 |  | 38.394 | 38.394 | 38.394 | 90 | 90 | 90 | 56596.57 | VACLIX_clean
VADWON_clean |  | 0 | 0 |  |  | 0.181245 |  | 0.0002638756 | 0.1831302 | 0.07442789 | 0.06640019 | 0.2108986 | 0 | 0 |  |  |  | -2.208378 | -0.6280933 | -4.351226 | 0.2014828 |  | 0.0002638756 | 0.2035789 | 0.0952586 | 0.0890092 | 0.2014985 | 0 | 0 |  | 9.334 | 25.458 | 19.8217 | 90 | 99.8591 | 90 | 4640.571 | VADWON_clean
VAFWAB_clean | metalvsorganic | 821.158 | 486.716 |  |  | 0.9743891 | 0.8633311 | 0.7781687 | 1.214559 | 0.2182225 | 0.2789102 | 0.1373056 | 0 | 0 |  |  |  | -7.820332 | -20.68169 | -19.65576 | 1.686202 | 1.554077 | 1.686823 | 1.884157 | 0.6523718 | 0.6655704 | 0.6347736 | 0 | 0 |  | 10.259 | 29.585 | 13.7582 | 90 | 103.304 | 90 | 4063.72 | VAFWAB_clean
VAGBEN_clean |  | 835.799 | 467.458 |  |  | 0.2828057 | 0.2395007 | 0.2903342 | 0.2900049 | 0.08578852 | 0.06137303 | 0.1492688 | 774.817 | 433.34 |  |  |  | -7.491234 | 3.675207 | 0.1767635 | 0.2338625 | 0.241342 | 0.256855 | 0.2311901 | 0.109329 | 0.08959502 | 0.1606375 | 757.429 | 402.934 |  | 8.527 | 26.774 | 12.0496 | 90 | 105.381 | 90 | 2652.417 | VAGBEN_clean
VAGBOX_clean |  | 393.742 | 199.982 | [14 empty] | 2.902476 | -5.750465 | -3.464489 | 0.3753135 | 0.3623649 | 0.6068803 | 0.3624563 | 0.1108535 | 0.08940708 | 0.1826741 | 0 | 0 | [8 empty] | VAGBOX_clean
VAGBUD_clean |  | 1116.02 | 709.627 |  |  | 0.4426996 | 0.3523169 | 0.326563 | 0.4594605 | 0.08092767 | 0.05789119 | 0.1362152 | 1120.02 | 712.158 |  |  |  | -1.430707 | 0.8479252 | -0.3125295 | 0.4443935 | 0.3551418 | 0.3887464 | 0.456539 | 0.09868724 | 0.07082772 | 0.1655501 | 1108.97 | 704.726 |  | 9.632 | 16.6764 | 21.1817 | 104.08 | 100.39 | 97.03 | 3196.354 | VAGBUD_clean
VAGJET_clean |  | 0 | 0 |  |  | 0.5441146 | 0.5258015 | 0.5247363 | 0.5737351 | 0.0891988 | 0.05400583 | 0.1306023 | 0 | 0 |  |  |  | -0.5279188 | -2.936119 | -5.725445 | 0.2605256 | 0.2883597 | 0.170202 | 0.2514385 | 0.08345791 | 0.07810392 | 0.08975672 | 0 | 0 |  | 4.925 | 22.097 | 12.9036 | 90 | 99.2448 | 90 | 1386.029 | VAGJET_clean
VAGKOF_clean |  | 0 | 0 |  |  | 0.6141004 | 0.6387191 | 0.4135759 | 0.6159318 | 0.04363512 | 0.02330192 | 0.2048484 | 0 | 0 |  |  |  | -7.709157 | -5.501948 | 0.3834948 | 0.5605167 | 0.7130074 | 0.3913857 | 0.5499641 | 0.06450324 | 0.05766525 | 0.1187188 | 0 | 0 |  | 7.382 | 24.644 | 31.5781 | 90.1706 | 90 | 90 | 5744.726 | VAGKOF_clean
VAGMAT_clean |  | 1897.72 | 5203.07 |  |  | 0.1127139 | 0.0212337 | 0.2321119 | 0.1201843 | 0.06375738 | 0.06178265 | 0.08109109 | 1923.3 | 5273.17 |  |  |  | -0.1928103 | -0.2330548 | -0.184971 | 0.1313121 | 0.05292241 | 0.2272102 | 0.1379079 | 0.06540146 | 0.06331387 | 0.08372593 | 1929.9 | 5258.69 |  | 17.219 | 23.0844 | 23.0847 | 60.5415 | 68.1009 | 68.1032 | 7206.25 | VAGMAT_clean
VAGMEX_clean |  | 1814.04 | 5150.34 |  |  | 0.1447291 | 0.07178898 | 0.2293934 | 0.1510047 | 0.07126584 | 0.06801143 | 0.09983235 | 1853.81 | 5263.2 |  |  |  | -0.4805395 | -0.1505687 | -0.06277354 | 0.1666238 | 0.0660542 | 0.227929 | 0.1769564 | 0.07250041 | 0.06933028 | 0.1003271 | 1857.88 | 5233.07 |  | 18.833 | 22.7805 | 22.7805 | 60.3903 | 65.5826 | 65.5827 | 7462.255 | VAGMEX_clean
VAGTAA01_clean |  | 1408.95 | 1409.52 |  |  | 0.150694 | 0.1775329 | 0.0001916258 | 0.1533907 | 0.04494722 | 0.03367231 | 0.1013218 | 1398.74 | 1399.37 |  |  |  | -7.312946 | 6.891644 | -37.3884 | 0.8987711 | 1.339198 | 0.0003301991 | 0.8448169 | 0.2613959 | 0.220552 | 0.4656156 | 0 | 0 |  | 16.252 | 11.874 | 9.55863 | 90 | 114.586 | 90 | 1677.354 | VAGTAA01_clean
VAGTAA_clean |  | 1447.39 | 1659.37 |  |  | 0.7460032 | 0.2504014 | 0.0003052374 | 0.9408679 | 0.05511105 | 0.04562995 | 0.097776 | 1550.28 | 1777.4 |  |  |  | -38.13335 | -5.804634 | -5.809521 | 0.8595822 | 1.461771 | 0.003522567 | 0.7486756 | 0.2910681 | 0.2236436 | 0.5944785 | 0 | 0 |  | 9.586 | 10.0263 | 10.0262 | 107.146 | 109.331 | 70.6687 | 839.2737 | VAGTAA_clean
VAGTAB_clean | occupancy | 732.125 | 441.724 | [9 empty] | NA | NA |  |  |  | 18.00148 | 3.910393 | 17.40126 | 2.053324 | 1.378084 | 0.605209 | 2.125696 | 2.231904 | 2.31248 | 0.7681102 | 0 | 0 | [8 empty] | VAGTAB_clean
VAGTUU_clean |  | 656.016 | 550.975 |  |  | 0.2106171 | 0.2827323 | 0.1841235 | 0.1952185 | 0.05565058 | 0.05330032 | 0.06578609 | 614.927 | 516.477 |  |  |  | -0.5922072 | -0.4212505 | -0.6153028 | 0.2218443 | 0.2891668 | 0.1918211 | 0.207861 | 0.05698642 | 0.05570278 | 0.06252211 | 0 | 0 |  | 17.224 | 17.234 | 17.2928 | 90.5467 | 90 | 90 | 5132.934 | VAGTUU_clean
VAHFAM_clean | metalvsorganic | 0 | 0 |  |  | 1.120277 | 1.157872 | 1.063317 | 1.082871 | 0.4115709 | 0.2767523 | 0.552007 | 0 | 0 |  |  |  | -1.37037 | -17.69073 | -0.004367289 | 1.131488 | 1.114776 | 0.7275998 | 1.291185 | 0.4112839 | 0.3122313 | 0.5144636 | 0 | 0 |  | 7.594 | 7.817 | 18.3182 | 90 | 99.1121 | 90 | 1073.688 | VAHFAM_clean
VAHJEW_clean |  | 1118.71 | 1029.27 |  |  | 0.2731216 | 0.1904607 | 0.0004291797 | 0.2888595 | 0.07827887 | 0.06712 | 0.1433723 | 983.251 | 904.68 |  |  |  | -2.510576 | 0.04003407 | -3.448453 | 0.2678986 | 0.2748665 | 0.001300064 | 0.2758141 | 0.1122352 | 0.09975022 | 0.1850641 | 941.773 | 800.358 |  | 11.583 | 11.7403 | 13.6381 | 76.2786 | 75.5205 | 65.5678 | 1615.968 | VAHJEW_clean
VAHJIA_clean |  | 489.261 | 402.845 |  |  | 0.3901233 | 0.2318417 | 0.0003044526 | 0.4178018 | 0.06991639 | 0.05887402 | 0.1306494 | 0 | 0 |  |  |  | -4.655555 | -3.307831 | -1.141757 | 0.2840298 | 0.2579036 | 0.002479696 | 0.2960033 | 0.1165126 | 0.1048248 | 0.1807954 | 0 | 0 |  | 11.543 | 11.6723 | 11.8408 | 65.4407 | 78.9671 | 72.1751 | 1377.572 | VAHJIA_clean
VAHPUR_clean |  | 736.108 | 566.513 |  |  | 0.1761724 | 0.1702278 | 0.1414643 | 0.1775649 | 0.06522881 | 0.0606752 | 0.09255043 | 744.918 | 573.307 |  |  |  | -1.102662 | -0.8619509 | -0.8619509 | 0.1925489 | 0.2028682 | 0.1318609 | 0.193011 | 0.07274834 | 0.06731598 | 0.1053425 | 712.819 | 533.832 |  | 16.043 | 19.7231 | 19.7231 | 80.4778 | 66.0003 | 66.0003 | 5208.328 | VAHPUR_clean
VAHQAY_clean |  | 722.78 | 548.384 |  |  | 0.2171321 | 0.2083209 | 0.195604 | 0.2184838 | 0.06317942 | 0.05892259 | 0.08872039 | 747.175 | 566.857 |  |  |  | -0.423303 | -0.8886563 | -0.8881482 | 0.1902548 | 0.1925998 | 0.1337987 | 0.1913756 | 0.07057679 | 0.0669431 | 0.09237894 | 696.821 | 516.289 |  | 15.922 | 19.681 | 19.681 | 80.5828 | 66.1401 | 66.1401 | 5158.16 | VAHQAY_clean
VAHSON_clean |  | 660.966 | 282.253 |  |  | 0.4120003 | 0.4576221 | 0.3674346 | 0.3316341 | 0.08181869 | 0.03712328 | 0.1339633 | 626.644 | 267.587 |  |  |  | -1.320993 | 3.687301 | -11.36364 | 1.32842 | 1.327396 | 1.306408 | 1.341731 | 0.3819093 | 0.3769716 | 0.38767 | 0 | 0 |  | 9.362 | 10.1152 | 12.6458 | 98.4868 | 107.018 | 105.423 | 1070.35 | VAHSON_clean
VAHTOQ_clean |  | 972.18 | 909.902 | [14 empty] | -0.7582775 | -4.883847 | -2.413448 | 0.4311255 | 0.8851195 | 0.7516307 | 0.4061997 | 0.0934819 | 0.07900678 | 0.2649564 | 865.259 | 748.482 | [8 empty] | VAHTOQ_clean
VAHTUW_clean | n= 2264 | 954.235 | 873.793 | [9 empty] | NA | NA | [13 empty] | NA | NA | [8 empty] | VAHTUW_clean
VAHVOQ_clean |  | 0 | 0 |  |  | 0.3827756 | 0.4252775 | 0.2342729 | 0.3800239 | 0.1151734 | 0.0483862 | 0.1562733 | 0 | 0 |  |  |  | -5.315229 | -6.1905 | -2.194537 | 0.3310752 | 0.3741923 | 0.1519881 | 0.3389469 | 0.08493696 | 0.09027075 | 0.08165463 | 0 | 0 |  | 18.184 | 10.013 | 20.0588 | 90 | 106.08 | 90 | 3509.344 | VAHVOQ_clean
VAHVOR_clean |  | 2008.39 | 1753.89 |  |  | 0.4148971 | 0.3426038 | 0.1855001 | 0.4425287 | 0.07100026 | 0.05033004 | 0.1384504 | 1876.16 | 1638.49 |  |  |  | -2.104388 | 1.009708 | -2.559757 | 0.3363567 | 0.3555523 | 0.2009534 | 0.3371996 | 0.08423373 | 0.06911533 | 0.1335675 | 1856.57 | 1553.43 |  | 13.477 | 14.41 | 15.9901 | 116.782 | 96.7665 | 90 | 2747.966 | VAHVOR_clean
VAJGAR_clean | occupancy | 1200.51 | 951.948 |  |  | 1.336745 |  | 0.3879007 | 1.35715 | 0.510915 | 0.5291815 | 0.1917309 | 684.489 | 542.751 |  |  |  | -2.065911 | 14.26498 | 2.554655 | 0.6446528 |  | 0.6699524 | 0.6441087 | 0.4499996 | 0.4528661 | 0.3999104 | 959.282 | 928.869 |  | 20.03 | 17.226 | 15.8218 | 90 | 125.92 | 90 | 4420.983 | VAJGAR_clean
VAJHIA_clean |  | 0 | 0 |  |  | 0.1734487 | 0.1764262 | 0.1913769 | 0.1719078 | 0.04863577 | 0.0452494 | 0.06255748 | 0 | 0 |  |  |  | -2.101966 | -2.225449 | -10.0469 | 0.375726 | 0.3905263 | 0.4902701 | 0.3664263 | 0.08399294 | 0.07713702 | 0.1121784 | 0 | 0 |  | 20.909 | 11.364 | 17.6989 | 90 | 103.275 | 90 | 4093.061 | VAJHIA_clean
VAJQOP_clean |  | 0 | 0 |  |  | 0.182624 | 0.2051929 | 0.0990606 | 0.1832847 | 0.06309958 | 0.05705686 | 0.09633459 | 0 | 0 |  |  |  | -2.655058 | -5.938242 | -4.302694 | 0.3709923 | 0.3856017 | 0.1772267 | 0.3772397 | 0.1101884 | 0.1085783 | 0.1190434 | 0 | 0 |  | 22.753 | 10.904 | 11.5604 | 90 | 112.205 | 90 | 2655.414 | VAJQOP_clean
VAJTEH_clean | occupancy | 555.532 | 405.234 |  |  | 0.2742704 | 0.2457379 | 0.2912182 | 0.2750891 | 0.1126662 | 0.1166176 | 0.05759374 | 564.333 | 411.663 |  |  |  | -17.49076 | 1.833972 | 8.579002 | 0.4606578 | 0.4692002 | 0.5021887 | 0.4594616 | 0.1513385 | 0.1525446 | 0.1345273 | 539.302 | 359.624 |  | 7.524 | 21.958 | 33.0116 | 90 | 95.2524 | 90 | 5431.012 | VAJTEH_clean
VAJTUX_clean |  | 0 | 0 |  |  | 0.1766869 | 0.3069578 | 0.05777119 | 0.1643279 | 0.06163212 | 0.05279817 | 0.09917643 | 0 | 0 |  |  |  | 0.3506219 | 1.016699 | -0.7773469 | 0.1298361 | 0.2607458 | 0.02700422 | 0.116659 | 0.06369266 | 0.05590391 | 0.09679485 | 0 | 0 |  | 8.522 | 10.18 | 17.5338 | 90 | 100.629 | 90 | 1495.027 | VAJTUX_clean
VAJVEJ_clean | occupancy | 0 | 0 | collapse |  | 0.8267861 | 0.2797516 | 0.1593737 | 0.8659135 | 0.9672148 | 1.031353 | 0.09676625 | 0 | 0 |  |  |  | -1.907172 | -4.564805 | 10.47937 | 0.674186 | 0.2739884 | 0.1915563 | 0.7027152 | 0.6696063 | 0.7108509 | 0.109858 | 0 | 0 |  | 16.202 | 22.691 | 16.7723 | 90 | 114.51 | 90 | 5610.522 | VAJVEJ_clean
VAKBIU_clean |  | 550.295 | 532.627 |  |  | 0.1311134 | 0.1915002 | 0.1048165 | 0.1264206 | 0.05556628 | 0.05903686 | 0.03890751 | 554.002 | 536.23 |  |  |  | -0.2958267 | -0.5493754 | -0.551655 | 0.1281271 | 0.1855479 | 0.1356547 | 0.1226789 | 0.06196772 | 0.0617781 | 0.06287788 | 430.679 | 410.94 |  | 10.016 | 21.9343 | 21.9343 | 87.0119 | 76.802 | 76.802 | 4567.634 | VAKBIU_clean
VAKLIF_clean | occupancy | 2348.44 | 3358.86 |  |  | 0.7070482 | 0.3521489 | 0.4952998 | 0.7467731 | 0.4454202 | 0.4752802 | 0.1636163 | 2104.99 | 3010.69 |  |  |  | -0.1006324 | -2.93338 | 1.482598 | 0.6082205 | 0.2458857 | 0.3811498 | 0.6489953 | 0.4231118 | 0.4566845 | 0.1062687 | 2158.34 | 3138.96 |  | 18.185 | 28.67 | 20.5721 | 90 | 108.003 | 90 | 10200.43 | VAKLIF_clean
VAKNAZ_clean | occupancy | 2075.11 | 2430.69 | [9 empty] | NA | NA | [13 empty] | NA | NA | [8 empty] | VAKNAZ_clean
VAKNED_clean | occupancy | 2221.6 | 2876.49 | collapse |  | 1.827019 | 1.478858 | 1.350486 | 1.877812 | 1.002645 | 1.08144 | 0.2959567 | 1769.09 | 2290.63 |  |  |  | -3.446583 | -24.78349 | -2.048291 | 5.253294 | 5.099432 | 5.532267 | 5.262438 | 1.620724 | 1.658025 | 1.286188 | 1586.6 | 1896.11 |  | 15.482 | 16.2121 | 19.6312 | 93.9302 | 103.837 | 106.406 | 4540.307 | VAKNED_clean
VAKPOP_clean | occupancy | 1587.26 | 1014.53 | [9 empty] | NA | NA |  |  |  | 2.698082 | -0.4342341 | -4.703163 | 1.454507 |  | 8.957717 | 1.079346 | 1.897473 | 0.3974828 | 7.611721 | 1174.65 | 721.246 | [8 empty] | VAKPOP_clean
VAKPUV_clean | occupancy | 1029.83 | 533.55 | [9 empty] | NA | NA | [13 empty] | NA | NA | [8 empty] | VAKPUV_clean
VAKQAC_clean | occupancy | 1554.89 | 937.316 | [9 empty] | NA | NA | [13 empty] | NA | NA | [8 empty] | VAKQAC_clean
VAKREG_charged |  | 0 | 0 |  |  | 1.415778 | 0.3607465 | 0.1919399 | 1.709378 | 0.08022972 | 0.06211939 | 0.1493783 | 1081.27 | 1007.43 | [16 empty] | 9.851 | 17.327 | 17.7339 | 98.948 | 90 | 106.517 | 2863.617 | VAKREG_charged
VAKRIK_ion_b |  | 0 | 0 |  |  | 0.9276625 | 0.4484785 | 0.4094548 | 1.038342 | 0.1076463 | 0.1070731 | 0.110405 | 1204.51 | 1202.53 |  |  |  | -3.167079 | -3.165924 | -8.480695 | 1.013286 | 0.8181442 | 0.5864637 | 1.068167 | 0.1979251 | 0.2107899 | 0.1360131 | 0 | 0 |  | 17.319 | 17.3192 | 18.311 | 92.5038 | 92.504 | 32.7569 | 2968.726 | VAKRIK_ion_b
VALSIM_clean | occupancy | 0 | 0 |  |  | 1.045617 | 1.330571 | 0.7063326 | 1.01628 | 0.6480211 | 0.6753097 | 0.4528027 | 0 | 0 |  |  |  | 3.037902 | -2.68281 | 46.41797 | 0.8715249 | 1.456007 | 0.3919037 | 0.8055035 | 0.8283086 | 0.8730306 | 0.508374 | 0 | 0 |  | 10.448 | 10.448 | 6.522 | 90 | 90 | 90 | 711.9461 | VALSIM_clean
VALVAI_clean |  | 992.095 | 603.02 |  |  | 0.2554894 | 0.3445531 | 0.2095833 | 0.2283518 | 0.04149497 | 0.03739357 | 0.05461945 | 955.22 | 580.581 |  |  |  | 8.942881 | -41.33147 | -6.23678 | 1.088321 | 1.71773 | 1.993015 | 0.8282567 | 0.3575871 | 0.2320054 | 0.7594488 | 0 | 0 |  | 18.295 | 10.848 | 17.3979 | 90 | 101.394 | 90 | 3384.81 | VALVAI_clean
VALVIQ_clean |  | 1034 | 567.912 |  |  | 0.8765123 | 1.079011 | 0.9874372 | 0.689276 | 0.2062062 | 0.03983158 | 0.3725808 | 1151.49 | 632.431 |  |  |  | -3.39293 | -16.25943 | -1.287159 | 0.3922601 | 0.4714114 | 0.2946075 | 0.342576 | 0.1420327 | 0.09697237 | 0.1870931 | 0 | 0 |  | 22.149 | 9.779 | 19.3757 | 90 | 119.161 | 90 | 3664.768 | VALVIQ_clean
VALWUD_clean |  | 1395.27 | 1607.87 |  |  | 0.1551543 | 0.2200304 | 0.2778091 | 0.1215056 | 0.07174168 | 0.046717 | 0.1543231 | 1386.06 | 1597.19 |  |  |  | -3.526884 | -3.526436 | -3.526884 | 0.1849611 | 0.2558027 | 0.2143259 | 0.1569323 | 0.09850384 | 0.07772998 | 0.1670576 | 1353.85 | 1400.83 |  | 22.297 | 22.297 | 22.297 | 90 | 90 | 90 | 11085.09 | VALWUD_clean
VALXAK_clean |  | 1398.19 | 1883.07 |  |  | 0.1020569 | 0.0953772 | 0.2918733 | 0.08865102 | 0.05593451 | 0.05137191 | 0.07099107 | 1388.22 | 1869.62 |  |  |  | -1.069711 | -1.067917 | -1.068366 | 0.117485 | 0.1146273 | 0.2749689 | 0.1053933 | 0.06032892 | 0.05460423 | 0.07922041 | 1381.56 | 1801.66 |  | 22.305 | 22.305 | 22.305 | 90 | 90 | 90 | 11097.03 | VALXAK_clean
VALXEO_clean |  | 1411.14 | 1692.34 | [14 empty] | -4.064458 | -4.068908 | -4.065348 | 0.1969642 | 0.2508585 | 0.3009053 | 0.1688407 | 0.1122678 | 0.08384423 | 0.2060654 | 1371.63 | 1452.34 | [8 empty] | VALXEO_clean
VALXIS_clean |  | 1411.9 | 1589.08 |  |  | 0.07160312 | 0.06431313 | 0.1592355 | 0.06693292 | 0.04133594 | 0.04082984 | 0.04300609 | 1388.43 | 1562.62 |  |  |  | -0.4521777 | -0.4526299 | -0.4521777 | 0.07275403 | 0.05879532 | 0.1480946 | 0.07151629 | 0.04238958 | 0.04375687 | 0.03787753 | 1383.51 | 1536.09 |  | 22.115 | 22.115 | 22.115 | 90 | 90 | 90 | 10815.85 | VALXIS_clean
VALXOY_clean |  | 1402.55 | 1804.88 |  |  | 0.1087015 | 0.09864772 | 0.202232 | 0.1045378 | 0.05079333 | 0.04852571 | 0.05827647 | 1371.52 | 1764.91 |  |  |  | 0.0842088 | 0.08466398 | 0.0842088 | 0.1083661 | 0.09608149 | 0.2026646 | 0.104944 | 0.05135499 | 0.04877237 | 0.05987763 | 1371.12 | 1768.9 |  | 21.969 | 21.969 | 21.969 | 90 | 90 | 90 | 10603.05 | VALXOY_clean
VALZIU_clean |  | 0 | 0 |  |  | 0.5876593 | 0.5942536 | 0.7190284 | 0.5820994 | 0.07098967 | 0.0580248 | 0.1617437 | 0 | 0 |  |  |  | -1.269718 | -5.578303 | -2.097215 | 0.8065088 | 0.8021379 | 0.7541295 | 0.8088596 | 0.1067478 | 0.09230675 | 0.207835 | 0 | 0 |  | 8.336 | 10.453 | 19.03 | 90 | 90 | 90 | 1658.202 | VALZIU_clean
VAMPUX_clean |  | 1442.2 | 1222.42 |  |  | 0.1978617 | 0.3219841 | 0.02947222 | 0.1570661 | 0.05981974 | 0.03260719 | 0.09610314 | 1438.59 | 1219.46 |  |  |  | -1.410332 | -1.482925 | -6.881453 | 0.2799059 | 0.4103031 | 0.2198187 | 0.213685 | 0.08572521 | 0.07332964 | 0.1022526 | 1421.6 | 1089.85 |  | 25.76 | 25.7602 | 6.877 | 90 | 90 | 120 | 3952.071 | VAMPUX_clean
VAMQAE_clean |  | 1189.79 | 861.306 |  |  | 0.3169453 | 0.2711021 | 0.2448794 | 0.3468874 | 0.08924252 | 0.03140714 | 0.1636023 | 1316.75 | 953.215 |  |  |  | -0.5122046 | 0.02130957 | -5.873207 | 0.299052 | 0.2997664 | 0.2311864 | 0.308441 | 0.09421235 | 0.05634168 | 0.1429032 | 1196.07 | 825.282 |  | 25.81 | 25.8099 | 6.901 | 90 | 90 | 120 | 3981.227 | VAMQAE_clean
VAMQIJ_clean | occupancy | 0 | 0 |  |  | 1.633038 | 1.58351 | 1.630477 | 1.733373 | 0.2856888 | 0.7313098 | 0.04431074 | 831.639 | 455.401 |  |  |  | -2.48835 | -8.533416 | -17.15472 | 0.8604656 | 0.6287788 | 0.883888 | 1.312128 | 0.4862026 | 0.7479828 | 0.344405 | 0 | 0 |  | 12.446 | 7.287 | 17.8187 | 90 | 97.2315 | 90 | 1603.195 | VAMQIJ_clean
VAMQIM_clean |  | 1446.73 | 1234.24 |  |  | 0.1952975 | 0.3072429 | 0.06699762 | 0.1537903 | 0.05935727 | 0.03046132 | 0.0978852 | 1427.95 | 1218.23 |  |  |  | -1.739366 | -1.812065 | -6.80014 | 0.2643697 | 0.3876348 | 0.2332722 | 0.1966302 | 0.0850323 | 0.06874297 | 0.1067514 | 1405.1 | 1077.87 |  | 25.86 | 25.8596 | 6.868 | 90 | 90 | 120 | 3977.51 | VAMQIM_clean
VAMQOS_clean |  | 1455.89 | 1238.62 |  |  | 0.1930506 | 0.3035798 | 0.0609092 | 0.1531614 | 0.06142905 | 0.03247871 | 0.1000295 | 1437.55 | 1223.09 |  |  |  | -1.752107 | -1.826722 | -6.516499 | 0.2641418 | 0.3859056 | 0.2359756 | 0.1967167 | 0.08591809 | 0.06851892 | 0.109117 | 1394.43 | 1069.7 |  | 25.866 | 25.8663 | 6.846 | 90 | 90 | 120 | 3966.716 | VAMQOS_clean
VAMYEQ_clean | occupancy | 2466.41 | 3837.25 |  |  | 0.4728628 | 0.6870161 | 0.5684915 | 0.4404839 | 0.3825315 | 0.2788953 | 0.8957775 | 2497.64 | 3885.84 |  |  |  | 0.7372817 | 0.7741078 | 0.07966161 | 0.4150129 | 0.6856463 | 0.4770229 | 0.376448 | 0.3559242 | 0.2488877 | 0.8860094 | 2495.96 | 3945.28 |  | 26.34 | 26.34 | 28.37 | 90 | 90 | 90 | 19682.98 | VAMYEQ_clean
VAMYUG_clean | occupancy | 2486.87 | 3882.84 |  |  | 0.4691917 | 0.7117483 | 0.576962 | 0.43254 | 0.3661563 | 0.2630235 | 0.8670872 | 2518.66 | 3932.48 |  |  |  | 0.5037908 | 0.1065201 | 1.487252 | 0.3789362 | 0.6073069 | 0.4308611 | 0.3464098 | 0.3517028 | 0.268914 | 0.75382 | 2496.97 | 3980.77 |  | 26.38 | 26.38 | 28.24 | 90 | 90 | 90 | 19652.34 | VAMYUG_clean
VAMZER_clean | occupancy | 2457.13 | 3076.99 | [9 empty] | NA | NA |  |  |  | 0.7010193 | 2.758022 | -2.120293 | 0.8623861 | 0.7791464 | 0.5678454 | 0.8777764 | 0.816956 | 0.7870204 | 1.045797 | 1696.56 | 2151.8 | [8 empty] | VAMZER_clean
VANHEA_clean |  | 2053.06 | 2406.54 |  |  | 0.09389408 | 0.1026691 | 0.320723 | 0.08633843 | 0.04910193 | 0.05134257 | 0.02557522 | 1962.04 | 2299.84 |  |  |  | 0.1104568 | 0.7370112 | -0.9970768 | 0.087955 | 0.09866454 | 0.3241039 | 0.07990729 | 0.04680907 | 0.04884418 | 0.02544045 | 1966.37 | 2303.99 |  | 30.057 | 16.187 | 21.894 | 90 | 114.479 | 90 | 9694.659 | VANHEA_clean
VANNEG_clean | Z>86 | 1922.49 | 2112.11 | [9 empty] | NA | NA | [13 empty] | NA | NA | [8 empty] | VANNEG_clean
VANNIK_clean | Z>86 | 1812.87 | 3713.89 | [9 empty] | NA | NA | [13 empty] | NA | NA | [8 empty] | VANNIK_clean
VANXUD03_clean |  | 0 | 0 |  |  | 0.7678791 | 0.7571007 | 0.9386544 | 0.6402175 | 0.09240458 | 0.02943049 | 0.1553787 | 327.831 | 154.677 |  |  |  | 1.37714 | 1.544591 | -0.8376893 | 0.7322379 | 0.7231586 | 0.909159 | 0.591634 | 0.09052067 | 0.02015863 | 0.1608827 | 406.086 | 195.583 |  | 10.391 | 10.391 | 8.934 | 90 | 90 | 90 | 964.6297 | VANXUD03_clean
VANXUD_clean |  | 0 | 0 |  |  | 0.7478333 | 0.7368749 | 0.9184539 | 0.6210466 | 0.09064363 | 0.02736505 | 0.1539222 | 358.075 | 170.306 |  |  |  | 1.023639 | 1.145478 | -0.9866238 | 0.7257177 | 0.71554 | 0.9069608 | 0.5851853 | 0.08919406 | 0.01927291 | 0.1591152 | 405.238 | 194.973 |  | 10.424 | 10.424 | 8.949 | 90 | 90 | 90 | 972.3963 | VANXUD_clean
VAPBAR_charged |  | 0 | 0 |  |  | 0.2652019 | 0.08848386 | 0 | 0.2752436 | 0.07599487 | 0.07789435 | 0.03135724 | 0 | 0 |  |  |  | -3.396563 | -3.268738 | -3.154228 | 0.3067712 | 0.1578973 | 0.002920697 | 0.3158401 | 0.1111347 | 0.115338 | 0.01235615 | 0 | 0 |  | 12.336 | 12.488 | 12.4881 | 120 | 90 | 90 | 1666.074 | VAPBAR_charged
VAPBEV_clean |  | 0 | 0 |  |  | 0.4843777 | 0.4416932 | 0.05599983 | 0.4897253 | 0.07878428 | 0.07992927 | 0.05244942 | 0 | 0 |  |  |  | -2.239064 | -7.174911 | 4.856078 | 0.4167619 | 0.3402469 | 0.04451942 | 0.4232567 | 0.09898013 | 0.1015521 | 0.03982571 | 0 | 0 |  | 12.139 | 21.571 | 12.6112 | 90 | 90.3498 | 90 | 3302.186 | VAPBEV_clean
VAPBIZ_clean |  | 0 | 0 |  |  | 0.5241542 | 0.4487502 | 0.07867796 | 0.531169 | 0.08137259 | 0.08261745 | 0.05274086 | 0 | 0 |  |  |  | -1.930115 | -6.763126 | 4.43995 | 0.3839179 | 0.3360732 | 0.04441603 | 0.388813 | 0.09763917 | 0.09996407 | 0.04416648 | 0 | 0 |  | 12.186 | 21.577 | 12.5583 | 90 | 90.4061 | 90 | 3301.963 | VAPBIZ_clean
VAPFOJ_clean |  | 0 | 0 |  |  | 0.3743682 | 0.4468214 | 0.3748749 | 0.3622504 | 0.09603426 | 0.03937997 | 0.2052961 | 0 | 0 |  |  |  | -4.142853 | -7.759753 | -12.10049 | 0.6210608 | 0.6790291 | 0.5046022 | 0.6211043 | 0.1627496 | 0.149637 | 0.1880383 | 0 | 0 |  | 7.307 | 15.2259 | 17.634 | 90 | 90 | 94.4486 | 1955.972 | VAPFOJ_clean
VAPFUP_clean |  | 0 | 0 |  |  | 0.3783511 | 0.5872999 | 0.3104863 | 0.3491817 | 0.08027271 | 0.04669849 | 0.145023 | 0 | 0 |  |  |  | -7.263575 | -6.151372 | -8.666874 | 0.7178755 | 0.8409571 | 0.5237863 | 0.713536 | 0.1479262 | 0.1449046 | 0.1537534 | 0 | 0 |  | 7.072 | 10.3846 | 12.8423 | 100.693 | 91.1824 | 94.612 | 923.1504 | VAPFUP_clean
VAPHOM_clean | metalvsorganic | 0 | 0 |  |  | 1.064359 | 0.9812422 | 0.7256695 | 1.316043 | 0.0401308 | 0.02693509 | 0.05772507 | 0 | 0 |  |  |  | -8.40732 | -40.93985 | -15.00912 | 1.991481 | 1.752327 | 3.340552 | 1.84431 | 0.8782243 | 0.7711222 | 1.021027 | 0 | 0 |  | 15.115 | 8.727 | 16.168 | 90 | 108.156 | 90 | 2026.515 | VAPHOM_clean
VAPRIQ_clean | occupancy | 0 | 0 | collapse |  | 1.303576 | 1.277338 | 1.571008 | 1.302099 | 0.8499869 | 0.8469946 | 1.001601 | 0 | 0 |  |  | NUMBER OF ATOM | [10 empty] | NA | NA |  | 11.84 | 6.824 | 17.4617 | 90 | 93.8156 | 90 | 1407.711 | VAPRIQ_clean
VAQLAC_clean |  | 0 | 0 |  |  | 0.4580237 | 0.456131 | 0.6592009 | 0.4495237 | 0.06356391 | 0.05064631 | 0.1307354 | 0 | 0 |  |  |  | -1.152591 | -5.721083 | -2.535357 | 0.1787602 | 0.2780838 | 0.1678874 | 0.1662777 | 0.09001027 | 0.0914285 | 0.08263547 | 0 | 0 |  | 8.395 | 9.562 | 16.475 | 90 | 90 | 90 | 1322.498 | VAQLAC_clean
VAQLEG_clean |  | 0 | 0 |  |  | 0.3254646 | 0.2628688 | 0.4370618 | 0.3287772 | 0.06852188 | 0.06389856 | 0.09256313 | 0 | 0 |  |  |  | -8.941483 | -8.941483 | -2.866389 | 0.3510658 | 0.5189401 | 0.6211989 | 0.3174242 | 0.1236661 | 0.1295073 | 0.09329216 | 0 | 0 |  | 13.415 | 13.415 | 19.3448 | 110.289 | 110.289 | 90 | 3034 | VAQLEG_clean
VAQSEO_clean |  | 419.64 | 286.096 |  |  | 0.1833118 | 0.2567841 | 0.241302 | 0.1757173 | 0.06954908 | 0.05910224 | 0.13963 | 423.304 | 288.6 |  |  |  | -6.255299 | 1.228474 | -3.81444 | 0.2213339 | 0.2951913 | 0.2604081 | 0.2141144 | 0.08332194 | 0.07267466 | 0.1547474 | 387.821 | 247.24 |  | 21.23 | 32.113 | 14.9171 | 90 | 132.846 | 90 | 7456.385 | VAQSEO_clean
VAQTUF_clean |  | 1447.74 | 1686.26 | [14 empty] | -0.1487466 | -0.1487466 | -21.07449 | 1.859814 | 0.7801461 | 0.3927486 | 2.096552 | 0.2121947 | 0.2228212 | 0.1484353 | 1329.88 | 1218.91 | [8 empty] | VAQTUF_clean
VARHIH_clean |  | 1557.2 | 1613.76 |  |  | 0.5991266 |  | 0.2733839 | 0.6059129 | 0.4331366 | 0.4620268 | 0.1105292 | 0 | 0 |  |  |  | -3.71009 | -3.704968 | -0.49906 | 0.5108461 |  | 0.0906388 | 0.5196005 | 0.4954704 | 0.5321123 | 0.08630266 | 0 | 0 |  | 17.571 | 17.571 | 23.404 | 90 | 90 | 90 | 7225.752 | VARHIH_clean
VARHON_clean |  | 1631.46 | 1840.32 |  |  | 0.705592 |  | 0.5152412 | 0.7115405 | 0.2016081 | 0.1866308 | 0.3089454 | 1506.85 | 1699.76 |  |  |  | -5.673911 | -3.349324 | -2.026855 | 0.5362668 |  | 0.3149988 | 0.5431814 | 0.213508 | 0.2096999 | 0.2407995 | 0 | 0 |  | 17.302 | 17.302 | 22.789 | 90 | 90 | 90 | 6822.097 | VARHON_clean
VARJAB_clean |  | 1309.58 | 1344.48 |  |  | 0.2565166 |  | 0 | 0.2610973 | 0.2217169 | 0.2303171 | 0.08841436 | 0 | 0 |  |  |  | -4.416338 | -4.416338 | -2.360834 | 0.3261533 |  | 6.28037e-16 | 0.3319774 | 0.2879728 | 0.2972872 | 0.1435992 | 0 | 0 |  | 12.413 | 12.413 | 23.03 | 90 | 90 | 90 | 3548.522 | VARJAB_clean
VARJEF_clean |  | 1700.77 | 2106.02 |  |  | 0.4448794 |  | 0.5362578 | 0.4425949 | 0.05881001 | 0.0474508 | 0.1364313 | 1725.91 | 2137.23 |  |  |  | -3.331483 | -3.333218 | -1.339524 | 0.1252196 |  | 0.1140794 | 0.1254981 | 0.08411267 | 0.07532257 | 0.1441783 | 1395.44 | 1593.07 |  | 17.293 | 17.293 | 22.896 | 90 | 90 | 90 | 6847 | VARJEF_clean
VARREL_clean |  | 0 | 0 |  |  | 0.2321359 | 0.1485205 | 6.132852e-05 | 0.303735 | 0.07050963 | 0.06485043 | 0.08409173 | 0 | 0 |  |  |  | -2.9533 | -2.946182 | -3.263716 | 0.2384846 | 0.1277328 | 0.003040908 | 0.3273247 | 0.09891425 | 0.1005058 | 0.09509445 | 0 | 0 |  | 9.272 | 9.27218 | 17.716 | 90 | 90 | 119.999 | 1319.034 | VARREL_clean
VARWES_charged | metalvsorganic | 0 | 0 | [9 empty] | NA | NA | [13 empty] | NA | NA | [8 empty] | VARWES_charged
VARWIW_charged | metalvsorganic | 0 | 0 | [9 empty] | NA | NA | [13 empty] | NA | NA | [8 empty] | VARWIW_charged
VARWOC_clean |  | 2050.89 | 1640.86 |  |  | 1.447303 | 1.35759 | 1.290981 | 1.502997 | 0.2726276 | 0.09760688 | 0.5165959 | 2033.54 | 1626.98 |  |  |  | -42.52426 | -13.11299 | -34.2824 | 3.086545 | 2.87752 | 2.741275 | 3.214261 | 1.04806 | 0.812557 | 1.376337 | 0 | 0 |  | 11.561 | 20.816 | 23.676 | 90 | 90 | 90 | 5697.719 | VARWOC_clean
VARWUI_clean |  | 2052.83 | 1594.09 |  |  | 1.455499 | 1.270226 | 1.184125 | 1.564955 | 0.2663042 | 0.1355539 | 0.4603209 | 2034.26 | 1579.7 |  |  |  | -47.43415 | -4.242465 | -36.12939 | 3.870053 | 3.693537 | 2.966948 | 4.044017 | 1.269863 | 0.9194037 | 1.789899 | 0 | 0 |  | 11.538 | 20.724 | 23.584 | 90 | 90 | 90 | 5639.253 | VARWUI_clean
VASFAZ_clean |  | 1226.69 | 793.592 |  |  | 0.7629652 | 1.343915 | 1.3234 | 0.5933044 | 0.09241122 | 0.0285554 | 0.2414081 | 1211.76 | 783.893 |  |  |  | 13.96327 | -39.2675 | 3.416131 | 1.591374 | 1.989644 | 2.570098 | 1.440092 | 0.4416227 | 0.3806927 | 0.5837928 | 0 | 0 |  | 6.099 | 10.5007 | 13.6876 | 72.6073 | 88.7902 | 88.9796 | 836.2785 | VASFAZ_clean
VASFED_clean |  | 1190.17 | 762.667 |  |  | 0.7654139 | 1.352328 | 1.344773 | 0.5932365 | 0.09571111 | 0.02981711 | 0.2340885 | 1192.38 | 764.119 |  |  |  | 12.84397 | -38.55716 | 2.378192 | 1.709271 | 1.959332 | 2.564148 | 1.600146 | 0.4457018 | 0.3728782 | 0.5986312 | 0 | 0 |  | 6.082 | 10.5095 | 13.6283 | 72.3969 | 88.9783 | 89.0404 | 830.1233 | VASFED_clean
VASFIH_clean |  | 1241.09 | 796.596 |  |  | 0.8334361 | 0.9522664 | 0.8702535 | 0.8033103 | 0.09892736 | 0.03392136 | 0.250608 | 1345.11 | 863.411 |  |  |  | 8.628143 | -7.070731 | -2.541453 | 1.161506 | 1.1484 | 0.9394524 | 1.177652 | 0.2987684 | 0.2174521 | 0.4885065 | 0 | 0 |  | 6.033 | 12.7754 | 13.1774 | 118.99 | 90.5739 | 91.6686 | 887.6652 | VASFIH_clean
VASFON_clean |  | 1170.4 | 737.595 |  |  | 0.7684084 | 1.356292 | 1.365782 | 0.5949432 | 0.09453096 | 0.0307677 | 0.2284338 | 1185.72 | 747.325 |  |  |  | 7.61904 | -27.74459 | 1.539878 | 0.8455809 | 0.7606959 | 0.9102009 | 0.8617527 | 0.195083 | 0.1690791 | 0.2496912 | 0 | 0 |  | 6.074 | 10.4916 | 13.579 | 72.1319 | 89.021 | 89.0115 | 823.4102 | VASFON_clean
VASFUT_clean |  | 1158.08 | 705.277 |  |  | 0.7935436 | 1.378957 | 1.434737 | 0.6180819 | 0.09375687 | 0.03018752 | 0.2272525 | 1281.33 | 780.352 |  |  |  | 8.744217 | -37.30985 | 1.207013 | 1.311699 | 1.34262 | 1.939813 | 1.267476 | 0.3487234 | 0.2806957 | 0.4915816 | 0 | 0 |  | 6.052 | 10.4993 | 13.4551 | 71.6307 | 89.2548 | 89.0995 | 811.2668 | VASFUT_clean
VASGUU_clean |  | 1734.61 | 1615.16 |  |  | 0.2335831 | 0.1861093 | 0.1414627 | 0.2470259 | 0.05674607 | 0.05995254 | 0.04146821 | 1558.68 | 1451.32 |  |  |  | -1.434323 | -1.128014 | -3.765631 | 0.2630627 | 0.1988249 | 0.1483788 | 0.2808253 | 0.07889741 | 0.08979211 | 0.02698735 | 1244.54 | 1073.26 |  | 15.673 | 23.599 | 18.217 | 90 | 105.447 | 90 | 6494.479 | VASGUU_clean
VASKOR_clean |  | 840.809 | 725.984 |  |  | 0.2238393 | 0.1507493 | 0.2163057 | 0.2525304 | 0.06710709 | 0.05077235 | 0.1018184 | 0 | 0 |  |  |  | 2.718146 | -5.434413 | -0.5919148 | 0.230914 | 0.09297316 | 0.06353091 | 0.2968438 | 0.06314008 | 0.05113448 | 0.088652 | 0 | 0 |  | 7.301 | 9.18 | 19.344 | 90 | 90 | 90 | 1296.496 | VASKOR_clean
VATVIY_clean |  | 927.461 | 720.829 |  |  | 0.1550221 | 0.1562738 | 0.4073423 | 0.1479262 | 0.07019191 | 0.06334174 | 0.1311224 | 834.716 | 648.73 |  |  |  | -3.457694 | -2.778087 | -2.657066 | 0.2469255 | 0.3253027 | 0.4470256 | 0.2359243 | 0.09850529 | 0.09701778 | 0.1117364 | 632.908 | 448.68 |  | 12.705 | 24.225 | 15.054 | 90 | 92.8023 | 90 | 4627.759 | VATVIY_clean
VATVOE_clean |  | 927.189 | 724.833 |  |  | 0.1965565 | 0.1919539 | 0.4278473 | 0.1904513 | 0.06739367 | 0.06044273 | 0.1277571 | 843.898 | 659.738 |  |  |  | -3.666903 | -3.192181 | -3.331787 | 0.2596088 | 0.3466913 | 0.4455392 | 0.2483967 | 0.09766461 | 0.09657142 | 0.1071581 | 628.082 | 441.864 |  | 12.711 | 24.3 | 15.0854 | 90 | 92.5075 | 90 | 4655.076 | VATVOE_clean
VATVUK_clean |  | 0 | 0 |  |  | 0.3820156 | 0.3094747 | 0.0855708 | 0.394768 | 0.06938633 | 0.05744383 | 0.1748784 | 394.332 | 290.856 |  |  |  | -2.375131 | -0.08795827 | -6.800516 | 0.2049154 | 0.1540299 | 0.124137 | 0.2110962 | 0.07366318 | 0.06729048 | 0.1299553 | 0 | 0 |  | 23.641 | 16.371 | 6.587 | 90 | 90 | 90 | 2549.346 | VATVUK_clean
VATXEU_clean | Z>86 | 1135.91 | 504.464 | [9 empty] | NA | NA | [13 empty] | NA | NA | [8 empty] | VATXEU_clean
VATYAR_clean |  | 1668.96 | 1128.52 |  |  | 0.4923505 | 0.5068583 | 0.8110074 | 0.3836705 | 0.2679693 | 0.1083552 | 0.3677281 | 1565.21 | 1058.33 | [16 empty] | 8.507 | 9.76186 | 10.2487 | 62.3801 | 76.6811 | 73.8579 | 719.2081 | VATYAR_clean
VATYEV_clean |  | 1613.29 | 1007.7 |  |  | 0.4724425 | 0.484781 | 0.7445214 | 0.3797456 | 0.2556252 | 0.107793 | 0.3480203 | 1439.77 | 899.318 | [16 empty] | 8.52 | 9.50976 | 10.1402 | 62.1095 | 76.1521 | 73.7318 | 691.3805 | VATYEV_clean
VATYIZ_clean |  | 1647.44 | 1090.13 |  |  | 0.5009527 | 0.524149 | 0.8383924 | 0.3702002 | 0.2820948 | 0.1103154 | 0.389457 | 1477.18 | 977.458 | [16 empty] | 8.673 | 9.41075 | 10.0481 | 63.7095 | 76.1108 | 75.4514 | 703.8295 | VATYIZ_clean
VATYOF_clean |  | 1667.53 | 1084.1 |  |  | 0.4718342 | 0.4885891 | 0.7822264 | 0.3607262 | 0.2731271 | 0.1122055 | 0.3880711 | 1526.04 | 992.166 |  |  |  | -29.86627 | -0.4219418 | 8.777163 | 4.761474 | 4.819676 | 4.488906 | 4.713212 | 0.9594726 | 0.6200417 | 1.201923 | 0 | 0 |  | 8.861 | 9.3524 | 10.1241 | 64.1065 | 75.0019 | 75.3902 | 719.6412 | VATYOF_clean
VAXHOR01_clean |  | 0 | 0 |  |  | 1.660498 | 2.137491 | 1.052751 | 1.552145 | 0.293521 | 0.3924758 | 0.1450889 | 0 | 0 |  |  |  | -2.950227 | -27.12464 | -17.88436 | 1.069651 | 0.9276949 | 0.6399144 | 1.152781 | 0.3903018 | 0.4140221 | 0.3547213 | 0 | 0 |  | 18.263 | 6.852 | 9.564 | 90 | 90 | 90 | 1196.821 | VAXHOR01_clean
VAXHOR_clean |  | 0 | 0 |  |  | 2.267319 | 1.830384 | 1.034187 | 2.515725 | 0.5743 | 0.4671798 | 0.7349803 | 0 | 0 |  |  |  | -14.1618 | -29.72125 | -16.0829 | 1.43528 | 1.433367 | 0.483224 | 1.515256 | 0.502482 | 0.4651213 | 0.5585232 | 0 | 0 |  | 19.53 | 9.564 | 6.85256 | 90 | 110.752 | 90 | 1196.915 | VAXHOR_clean
VAXMUF_clean |  | 1014.41 | 1105.66 |  |  | 0.3617258 |  | 0.0004322338 | 0.367371 | 0.07607354 | 0.07013677 | 0.1799671 | 1005.83 | 1096.31 |  |  |  | 1.296985 | 0.932688 | -0.2386474 | 0.1399945 |  | 0.0004828092 | 0.1421744 | 0.07249538 | 0.06801979 | 0.150818 | 980.988 | 1087.9 |  | 12.56 | 12.748 | 13.3668 | 99.751 | 105.535 | 111.877 | 1824.768 | VAXMUF_clean
VAXTEV_clean |  | 0 | 0 |  |  | 0.1166474 | 0.1628963 | 0.5500525 | 0.1053633 | 0.07720237 | 0.06340521 | 0.1875796 | 0 | 0 |  |  |  | -1.82847 | -1.788028 | -2.180904 | 0.1638219 | 0.2089268 | 0.4448958 | 0.1550647 | 0.09232493 | 0.07896721 | 0.1991867 | 0 | 0 |  | 23.681 | 9.693 | 35.3889 | 90 | 92.7891 | 90 | 8113.543 | VAXTEV_clean
VAXVEX_charged |  | 0 | 0 |  |  | 0.2524758 |  | 0.0008795513 | 0.2544112 | 0.07407494 | 0.07393717 | 0.07735835 | 0 | 0 |  |  |  | -3.311258 | -3.318741 | 0.3975348 | 0.2465403 |  | 0.0009119503 | 0.2484297 | 0.09243684 | 0.09319103 | 0.07446187 | 0 | 0 |  | 10.691 | 10.691 | 31.4937 | 80.2289 | 80.2287 | 60.0032 | 3057.04 | VAXVEX_charged
VAYDOQ_clean |  | 0 | 0 |  |  | 0.7725283 | 0.8181142 | 0.5377863 | 0.8070362 | 0.156436 | 0.05042925 | 0.2674907 | 0 | 0 |  |  |  | -5.233302 | -31.68101 | 6.167189 | 0.6849571 | 0.6645298 | 0.6941751 | 0.6969143 | 0.272359 | 0.2593728 | 0.2859635 | 0 | 0 |  | 7.52 | 13.552 | 15.623 | 90 | 90 | 90 | 1592.156 | VAYDOQ_clean
VAYFUY_clean |  | 0 | 0 |  |  | 0.4045609 | 0.2887572 | 0.2261873 | 0.4494599 | 0.05643567 | 0.03592618 | 0.1179641 | 0 | 0 |  |  |  | -4.100511 | -3.456745 | -3.466955 | 0.1576283 | 0.1867851 | 0.1603714 | 0.1495674 | 0.07567206 | 0.06734461 | 0.1006544 | 0 | 0 |  | 7.83 | 10.9117 | 12.4981 | 106.544 | 96.5977 | 99.5642 | 994.4133 | VAYFUY_clean
VAYWEZ_clean |  | 0 | 0 |  |  | 2.784709 |  | 3.177534 | 2.763359 | 0.07992379 | 0.07201043 | 0.1498252 | 1330.99 | 1133.3 |  |  |  | -3.445385 | -4.93051 | -1.541385 | 0.4055631 |  | 0.7509408 | 0.3867925 | 0.1181269 | 0.1173372 | 0.1251025 | 0 | 0 |  | 13.119 | 22.809 | 11.8398 | 90 | 91.9457 | 90 | 3540.796 | VAYWEZ_clean
VAYWID_clean |  | 0 | 0 |  |  | 2.782336 |  | 3.181582 | 2.760637 | 0.08966498 | 0.08362541 | 0.1440211 | 1314.81 | 1118.69 |  |  |  | -3.103554 | -4.692127 | -1.337229 | 0.3900694 |  | 0.7524058 | 0.3703772 | 0.1187258 | 0.1178373 | 0.1267225 | 0 | 0 |  | 13.056 | 22.964 | 11.8078 | 90 | 91.9413 | 90 | 3538.159 | VAYWID_clean
VAZKUE_clean |  | 0 | 0 |  |  | 0.3646246 | 0.4903428 | 0.4634043 | 0.2793156 | 0.0924517 | 0.03141336 | 0.2107135 | 0 | 0 |  |  |  | -14.83246 | -1.264443 | -25.02796 | 0.9422358 | 0.8977996 | 0.603954 | 1.002726 | 0.2909335 | 0.3050216 | 0.2636376 | 0 | 0 |  | 7.479 | 9.832 | 14.9334 | 90 | 100.077 | 90 | 1081.166 | VAZKUE_clean
VAZLAL_clean |  | 0 | 0 |  |  | 0.3344813 | 0.4603695 | 0.4042941 | 0.251967 | 0.08538271 | 0.03186442 | 0.1890744 | 0 | 0 |  |  |  | -12.86343 | -0.445195 | -22.11844 | 0.9377728 | 0.8190557 | 0.6520491 | 1.037575 | 0.2349403 | 0.2537426 | 0.1985107 | 0 | 0 |  | 7.413 | 9.771 | 14.8384 | 90 | 99.9778 | 90 | 1058.525 | VAZLAL_clean
VAZLEP01_clean |  | 0 | 0 |  |  | 0.3378634 | 0.4637607 | 0.3792383 | 0.2581875 | 0.07723574 | 0.02838293 | 0.1718881 | 0 | 0 |  |  |  | -11.61908 | 0.7549847 | -22.29855 | 0.8657433 | 0.7674514 | 0.5368287 | 0.95761 | 0.2243028 | 0.2404368 | 0.1930431 | 0 | 0 |  | 7.316 | 9.725 | 14.7457 | 90 | 100.061 | 90 | 1032.995 | VAZLEP01_clean
VAZLEP02_clean |  | 0 | 0 |  |  | 0.2289539 | 0.3054678 | 0.2708893 | 0.178852 | 0.07170756 | 0.02741294 | 0.1479927 | 0 | 0 |  |  |  | -11.75454 | -14.11455 | -9.16797 | 1.064485 | 0.9909952 | 0.5658365 | 1.158444 | 0.1994836 | 0.1824395 | 0.2288375 | 0 | 0 |  | 9.906 | 9.90657 | 13.3665 | 86.07 | 69.3033 | 115.507 | 1068.947 | VAZLEP02_clean
VAZLEP_clean |  | 0 | 0 |  |  | 0.3199537 | 0.4382401 | 0.3686506 | 0.2441122 | 0.07770338 | 0.03233162 | 0.1656111 | 0 | 0 |  |  |  | -12.01172 | 1.130993 | -22.91194 | 0.8495844 | 0.7631058 | 0.4988519 | 0.9365447 | 0.2349312 | 0.2520502 | 0.2017632 | 0 | 0 |  | 7.352 | 9.729 | 14.766 | 90 | 99.6295 | 90 | 1041.295 | VAZLEP_clean
VAZLIT_clean |  | 0 | 0 |  |  | 0.3074266 | 0.4266214 | 0.3499066 | 0.2316618 | 0.0754127 | 0.03248317 | 0.1585887 | 0 | 0 |  |  |  | -11.47513 | 1.069551 | -22.59065 | 0.8431534 | 0.7537649 | 0.5003453 | 0.9310674 | 0.2318967 | 0.2482087 | 0.2002922 | 0 | 0 |  | 7.317 | 9.702 | 14.7086 | 90 | 99.5212 | 90 | 1029.773 | VAZLIT_clean
VAZLOZ_clean |  | 0 | 0 |  |  | 0.3196027 | 0.4377726 | 0.3637615 | 0.2442849 | 0.0750525 | 0.03231479 | 0.1578568 | 0 | 0 |  |  |  | -11.28426 | 0.9091751 | -22.30547 | 0.8386093 | 0.7460801 | 0.5027496 | 0.9277127 | 0.2288116 | 0.2435729 | 0.2002114 | 0 | 0 |  | 7.311 | 9.722 | 14.6823 | 90 | 99.3802 | 90 | 1029.628 | VAZLOZ_clean
VAZLUF_clean |  | 0 | 0 |  |  | 0.2238283 | 0.2986877 | 0.2740967 | 0.1738857 | 0.07590018 | 0.03180697 | 0.1518385 | 0 | 0 |  |  |  | -31.45378 | -31.67204 | 1.595118 | 1.069364 | 1.140874 | 0.3460676 | 1.098787 | 0.3499436 | 0.3586196 | 0.3350016 | 0 | 0 |  | 9.951 | 9.95152 | 13.4846 | 85.7872 | 69.7647 | 115.581 | 1090.245 | VAZLUF_clean
VAZMAM_clean |  | 0 | 0 |  |  | 0.220496 | 0.2931962 | 0.2633454 | 0.1725909 | 0.07301583 | 0.03194022 | 0.1437571 | 0 | 0 |  |  |  | -8.826437 | -8.804144 | -2.874386 | 0.3615507 | 0.3636868 | 0.2449041 | 0.3719336 | 0.107922 | 0.1165195 | 0.09311516 | 0 | 0 |  | 9.913 | 9.91351 | 13.4046 | 85.3922 | 70.1256 | 115.578 | 1076.645 | VAZMAM_clean
VAZMEQ_clean |  | 0 | 0 |  |  | 0.2167617 | 0.2903657 | 0.2580344 | 0.1684719 | 0.07121957 | 0.02847326 | 0.1540405 | 0 | 0 |  |  |  | -7.496307 | -7.48093 | -1.852074 | 0.3176773 | 0.3358636 | 0.2513597 | 0.3133973 | 0.1023926 | 0.09931458 | 0.1083561 | 0 | 0 |  | 9.885 | 9.88488 | 13.3528 | 85.3253 | 70.1776 | 115.58 | 1066.431 | VAZMEQ_clean
VAZMIU_clean |  | 0 | 0 |  |  | 0.2130694 | 0.2906035 | 0.2518981 | 0.162666 | 0.06933521 | 0.03203346 | 0.1335771 | 0 | 0 |  |  |  | -7.539829 | -7.526434 | -1.561291 | 0.3224407 | 0.3320353 | 0.2579486 | 0.3231331 | 0.09973113 | 0.1006413 | 0.09816353 | 0 | 0 |  | 9.855 | 9.85487 | 13.3094 | 85.1618 | 70.3528 | 115.593 | 1057.044 | VAZMIU_clean
VAZMOA_clean |  | 0 | 0 |  |  | 0.2115673 | 0.2881132 | 0.2515208 | 0.1616444 | 0.07033761 | 0.03266871 | 0.1433211 | 0 | 0 |  |  |  | -9.691599 | -9.689257 | -2.377541 | 0.4512818 | 0.3780737 | 0.2809137 | 0.5122435 | 0.1092508 | 0.1234035 | 0.08183002 | 0 | 0 |  | 9.818 | 9.81899 | 13.2618 | 84.7885 | 70.7743 | 115.628 | 1046.762 | VAZMOA_clean
VAZROF_clean |  | 645.655 | 521.676 |  |  | 0.2254719 | 0.2169953 | 0.3407023 | 0.2231693 | 0.06548259 | 0.06652368 | 0.05632104 | 628.528 | 507.837 |  |  |  | -3.961146 | -2.090303 | 4.28738 | 0.2821746 | 0.2776813 | 0.3049713 | 0.2819357 | 0.07374486 | 0.07292632 | 0.080948 | 565.37 | 447.958 |  | 11.479 | 24.451 | 16.299 | 90 | 90 | 90 | 4574.69 | VAZROF_clean
VAZTOG_clean |  | 2174.61 | 3686.4 |  |  | 0.03241532 | 0.03085584 | 0.05299251 | 0.03069212 | 0.02190988 | 0.02323598 | 0.01793157 | 2177.39 | 3690.91 |  |  |  | -0.01147453 | -0.01092813 | -0.008742501 | 0.03248636 | 0.03143948 | 0.05247832 | 0.03064308 | 0.02197729 | 0.02319044 | 0.01833783 | 2178.01 | 3690.84 |  | 18.301 | 18.3011 | 18.3015 | 59.9996 | 59.9991 | 59.9984 | 4334.252 | VAZTOG_clean
VAZTUM_clean |  | 2149.29 | 3632.47 |  |  | 0.03395057 | 0.01353497 | 0.09315052 | 0.0347451 | 0.03401093 | 0.03215472 | 0.03957956 | 2140.12 | 3616.98 |  |  |  | -0.08005879 | -0.08005879 | -0.08005879 | 0.03547243 | 0.01457862 | 0.09449404 | 0.03645946 | 0.03413427 | 0.03253642 | 0.03892784 | 2139.66 | 3607.51 |  | 25.856 | 25.856 | 25.856 | 90 | 90 | 90 | 17285.58 | VAZTUM_clean
VEBHUG_SL |  | 1954.22 | 3823.8 |  |  | 0.1252779 | 0.05980111 | 0.04666327 | 0.1576573 | 0.1376411 | 0.1675361 | 0.01992944 | 2023.08 | 3958.31 |  |  |  | 0.01017629 | 0.01114546 | 0.01599132 | 0.1281508 | 0.06404172 | 0.05152507 | 0.1598153 | 0.1377015 | 0.1675055 | 0.02034828 | 2023.94 | 3960.69 |  | 20.636 | 20.6357 | 20.6358 | 120 | 120 | 59.9996 | 6213.692 | VEBHUG_SL
VECVUW_clean | occupancy | 726.459 | 402.84 |  |  | 0.6820801 |  | 0.2288941 | 0.7122925 | 0.439071 | 0.5033146 | 0.03933325 | 625.894 | 347.072 |  |  |  | 3.922121 | 3.915291 | -0.503962 | 0.5920555 |  | 0.2432145 | 0.6153116 | 0.3916248 | 0.4462669 | 0.05162934 | 669.589 | 398.966 |  | 23.426 | 23.4264 | 12.203 | 90 | 90 | 119.999 | 5799.697 | VECVUW_clean
VECWUX_clean |  | 0 | 0 |  |  | 0.9056185 | 1.063962 | 0.6089569 | 0.9052334 | 0.04518337 | 0.04409903 | 0.06036414 | 462.004 | 380.197 |  |  |  | -4.214407 | -4.212643 | -1.838613 | 1.017677 | 1.195959 | 0.570334 | 1.019423 | 0.1376783 | 0.1422596 | 0.07354069 | 0 | 0 |  | 11.337 | 11.3369 | 30.746 | 90 | 90 | 118.543 | 3471.382 | VECWUX_clean
VECZAG_clean |  | 1570.56 | 973.676 |  |  | 1.652068 |  | 1.287652 | 1.724952 | 0.2229742 | 0.05433455 | 0.5040403 | 1605.36 | 995.219 |  |  |  | -30.13079 | -14.62831 | -24.18187 | 3.363161 |  | 2.730829 | 3.489628 | 0.9452824 | 0.5569726 | 1.592465 | 0 | 0 |  | 10.039 | 13.969 | 19.8927 | 90 | 102.369 | 90 | 2724.896 | VECZAG_clean
VECZEI_clean |  | 0 | 0 |  |  | 0.3588829 |  | 0.41084558 | 0.3531093 | 0.06970108 | 0.01374061 | 0.1256616 | 0 | 0 |  |  |  | -1.476084 | -1.476084 | -3.893623 | 0.1507837 |  | 0.12337872 | 0.1538287 | 0.07613913 | 0.04197495 | 0.1103033 | 0 | 0 |  | 9.366 | 9.366 | 6.947 | 90 | 90 | 90 | 609.4044 | VECZEI_clean
VECZEK_clean |  | 1609.96 | 1195.41 |  |  | 0.8728309 |  | 0.8190624 | 0.8808962 | 0.09039348 | 0.05303068 | 0.1783059 | 1693.19 | 1257.17 |  |  |  | -7.831204 | -32.67295 | -35.45665 | 4.008598 |  | 2.957865 | 4.166208 | 0.7604803 | 0.5607623 | 1.230405 | 0 | 0 |  | 9.949 | 14.08 | 19.9056 | 90 | 101.587 | 90 | 2731.589 | VECZEK_clean
VEDDIT_charged |  | 249.319 | 160.329 |  |  | 0.3355359 | 0.3418941 | 0.2092961 | 0.3390871 | 0.06736574 | 0.04221751 | 0.1462791 | 443.545 | 285.223 |  |  |  | -3.582275 | -3.730811 | -11.59788 | 0.6584756 | 0.7783757 | 0.5299529 | 0.6388239 | 0.1216954 | 0.1025302 | 0.1818342 | 0 | 0 |  | 12.051 | 12.0506 | 21.4273 | 77.4235 | 77.4226 | 87.7124 | 2964.076 | VEDDIT_charged
VEDFAN_clean |  | 1327.64 | 1278.22 |  |  | 0.366037 | 0.358283 | 0.2933447 | 0.3701967 | 0.06887398 | 0.05381424 | 0.1366428 | 1221.72 | 1176.3 |  |  |  | 0.7596287 | -5.193487 | -4.107314 | 0.3636916 | 0.2526661 | 0.1737897 | 0.3877954 | 0.09043838 | 0.08688496 | 0.1064288 | 0 | 0 |  | 11.44 | 13.296 | 26.248 | 90 | 90 | 90 | 3992.485 | VEDFAN_clean
VEDFIV_clean |  | 1172.93 | 1097.29 |  |  | 0.3344627 | 0.3257682 | 0.1917775 | 0.3416759 | 0.07246037 | 0.04859066 | 0.1798741 | 1129.24 | 1056.41 |  |  |  | 2.132634 | -4.469708 | -3.366219 | 0.2894326 | 0.2433379 | 0.1600849 | 0.3015442 | 0.07736204 | 0.07161424 | 0.1032271 | 0 | 0 |  | 11.249 | 13.238 | 26.05 | 90 | 90 | 90 | 3879.217 | VEDFIV_clean
VEDFOB_clean |  | 1266.65 | 1205.47 |  |  | 0.3452314 | 0.3813628 | 0.2931315 | 0.3421331 | 0.06488273 | 0.04958688 | 0.133714 | 570.662 | 543.119 |  |  |  | -1.723971 | -4.892362 | -5.461491 | 0.3946344 | 0.3209245 | 0.2433954 | 0.4116854 | 0.1032587 | 0.09759447 | 0.1287477 | 0 | 0 |  | 11.375 | 13.36 | 25.969 | 90 | 90 | 90 | 3946.50893 | VEDFOB_clean
VEDFUH_clean |  | 1240.07 | 1179.97 |  |  | 0.3638733 | 0.4172197 | 0.3232918 | 0.3577845 | 0.07201387 | 0.05050568 | 0.1688007 | 1125.65 | 1071.1 |  |  |  | 0.04394059 | -6.039145 | -5.078752 | 0.3335284 | 0.2665354 | 0.1433691 | 0.3512215 | 0.09303201 | 0.08707766 | 0.1198266 | 0 | 0 |  | 11.379 | 13.386 | 25.904 | 90 | 90 | 90 | 3945.679 | VEDFUH_clean
VEDGAO_clean |  | 1123.68 | 1045.82 |  |  | 0.530334 | 0.4866729 | 0.3730515 | 0.5432547 | 0.06962015 | 0.04581166 | 0.1767584 | 1238.5 | 1152.69 |  |  |  | 0.4871772 | -4.392467 | -5.483354 | 0.2854725 | 0.2083838 | 0.1309023 | 0.3031551 | 0.08951507 | 0.08299403 | 0.1188598 | 0 | 0 |  | 11.269 | 13.382 | 25.592 | 90 | 90 | 90 | 3859.319 | VEDGAO_clean
VEDGES_clean |  | 1226.49 | 1176.78 |  |  | 0.3388724 | 0.3961287 | 0.3111288 | 0.3316785 | 0.06868121 | 0.04639488 | 0.1689697 | 1144.61 | 1098.22 |  |  |  | -1.174451 | -5.014118 | -5.763579 | 0.3738028 | 0.2912006 | 0.176742 | 0.3940598 | 0.09828752 | 0.0919023 | 0.127021 | 0 | 0 |  | 11.478 | 13.316 | 26.031 | 90 | 90 | 90 | 3978.605 | VEDGES_clean
VEDGIW_clean |  | 1198.29 | 1148.74 |  |  | 0.3701302 | 0.4412394 | 0.368482 | 0.3598287 | 0.06999561 | 0.04843028 | 0.1670396 | 1127.36 | 1080.74 |  |  |  | -1.296017 | -4.915921 | -5.899288 | 0.3830178 | 0.2957993 | 0.1873808 | 0.4038887 | 0.0994016 | 0.09349979 | 0.1259598 | 0 | 0 |  | 11.466 | 13.273 | 26.12 | 90 | 90 | 90 | 3975.156 | VEDGIW_clean
VEDVUW_clean |  | 741.77 | 577.901 |  |  | 0.2698599 |  | 0.6576202 | 0.2513952 | 0.06688477 | 0.06460829 | 0.09135703 | 0 | 0 |  |  |  | -3.763794 | -2.504736 | -2.503972 | 0.1808791 |  | 0.644038 | 0.1588239 | 0.09628913 | 0.09398289 | 0.1210813 | 0 | 0 |  | 8.808 | 13.091 | 13.0913 | 93.891 | 109.435 | 70.5643 | 1340.811 | VEDVUW_clean
VEFCEQ_clean_h | occupancy | 133.54 | 78.7523 |  |  | 1.109622 |  | 0.9644326 | 1.118824 | 0.2872984 | 0.2342979 | 0.4021329 | 0 | 0 | [13 empty] | NA | NA |  | 7.603 | 14.9909 | 20.8245 | 91.3715 | 98.3107 | 90.6383 | 2347.636 | VEFCEQ_clean_h
VEFJOG_charged |  | 0 | 0 |  |  | 0.3147094 | 0.1908063 | 0.2704686 | 0.3170958 | 0.05774173 | 0.05338379 | 0.1032581 | 0 | 0 |  |  |  | -3.248799 | -0.6620448 | -3.210248 | 0.2250211 | 0.2229176 | 0.1126017 | 0.227571 | 0.0775578 | 0.077212 | 0.08116953 | 0 | 0 |  | 10.41 | 13.1262 | 19.2821 | 86.6917 | 78.255 | 76.869 | 2511.984 | VEFJOG_charged
VEFLUP_clean |  | 0 | 0 |  |  | 0.2337149 | 0.2236973 | 0.009162674 | 0.2452878 | 0.07954739 | 0.06910913 | 0.1447865 | 0 | 0 |  |  |  | -35.69595 | 7.447696 | 0.4700425 | 0.7942744 | 0.3980641 | 0.1261518 | 0.8786723 | 0.2790921 | 0.2955916 | 0.1759705 | 0 | 0 |  | 8.002 | 9.09121 | 12.9352 | 107.805 | 100.04 | 104.108 | 836.7593 | VEFLUP_clean
VEFMAW_charged |  | 1404.66 | 1733.92 |  |  | 0.2524353 | 0.2371972 | 0.1633646 | 0.2569413 | 0.07072266 | 0.05620377 | 0.167203 | 1407.71 | 1737.66 |  |  |  | -0.5933962 | -0.594629 | -0.5921634 | 0.2211289 | 0.2205808 | 0.1853212 | 0.2221966 | 0.07596569 | 0.06158357 | 0.1715372 | 1370.58 | 1652.57 |  | 24.334 | 24.3341 | 24.3346 | 105.919 | 105.918 | 105.918 | 12337.47 | VEFMAW_charged
VEGBUG_clean |  | 1733.05 | 3005.64 |  |  | 0.3134395 | 0.2345747 | 0.1890823 | 0.3574211 | 0.0673796 | 0.02364989 | 0.1380199 | 1760.51 | 3053.36 |  |  |  | 0.007076159 | 0.009057484 | 0.007076159 | 0.3139678 | 0.2348671 | 0.1892248 | 0.3580823 | 0.06743436 | 0.02361323 | 0.1382223 | 1760.51 | 3054.23 |  | 35.33 | 35.3303 | 35.3302 | 60.0001 | 60.0002 | 60.0003 | 31183.44 | VEGBUG_clean
VEGCAN_clean |  | 1739.25 | 2320.67 |  |  | 0.3400539 | 0.2491121 | 0.1934103 | 0.3910949 | 0.07299227 | 0.02696228 | 0.1473484 | 1779.05 | 2373.78 |  |  |  | -0.01674129 | -0.01503879 | -0.002270006 | 0.3390931 | 0.2486499 | 0.1933775 | 0.3898419 | 0.07296003 | 0.02697869 | 0.1472376 | 1778.96 | 2373.99 |  | 35.242 | 35.2424 | 35.2422 | 59.9995 | 60.0002 | 60.0004 | 30950.98 | VEGCAN_clean
VEGMIE01_charged |  | 1066.13 | 966.651 |  |  | 0.9480651 | 0.4180456 | 0.2651592 | 1.045844 | 0.02180467 | 0.01048507 | 0.09942475 | 1048.46 | 950.588 |  |  |  | 2.073338 | 3.023823 | -12.69188 | 0.7762738 | 0.6247652 | 0.4369458 | 0.8092516 | 0.0642376 | 0.05422597 | 0.1328888 | 887.44 | 739.894 |  | 9.779 | 17.3024 | 18.2276 | 92.4159 | 90 | 106.417 | 2955.516 | VEGMIE01_charged
VEGMIE_charged |  | 1106.06 | 1015.93 |  |  | 0.6717162 | 0.443452 | 0.2622027 | 0.7178524 | 0.06874184 | 0.06445346 | 0.09814787 | 1012.74 | 930.2 |  |  |  | 1.534574 | 2.552099 | -12.98535 | 0.7734554 | 0.6201309 | 0.4364102 | 0.8066069 | 0.1105769 | 0.1075301 | 0.1314692 | 886.022 | 738.276 |  | 9.834 | 17.3656 | 18.2964 | 92.2531 | 90 | 106.448 | 2994.153 | VEGMIE_charged
VEGMOK01_charged |  | 1105.83 | 988.835 |  |  | 0.4591411 | 0.3391584 | 0.05828107 | 0.4898663 | 0.06646031 | 0.0625303 | 0.09340892 | 1025.13 | 916.616 |  |  |  | 5.893685 | 2.738267 | -11.39086 | 0.6577437 | 0.6028531 | 0.2699623 | 0.6789301 | 0.1005913 | 0.09451323 | 0.1422699 | 967.552 | 830.502 |  | 9.81 | 17.3718 | 18.199 | 92.4471 | 90 | 106.401 | 2972.277 | VEGMOK01_charged
VEGMOK02_charged |  | 1119.4 | 1006.81 |  |  | 0.4593587 | 0.3144987 | 0.05537755 | 0.4936641 | 0.06767958 | 0.06416028 | 0.0918119 | 1018.62 | 916.158 |  |  |  | 5.220659 | 2.555153 | -11.34694 | 0.6605554 | 0.6093446 | 0.2697977 | 0.6813322 | 0.09997555 | 0.09448218 | 0.1376444 | 962.709 | 826.045 |  | 9.845 | 17.4201 | 18.1912 | 92.3935 | 90 | 106.416 | 2989.791 | VEGMOK02_charged
VEGMOK03_charged |  | 1122.47 | 1016.99 |  |  | 0.3961746 | 0.3050142 | 0.06943151 | 0.4202927 | 0.06754958 | 0.06510036 | 0.0843442 | 1083.98 | 982.109 |  |  |  | 5.012602 | 1.891527 | -11.47986 | 0.6511677 | 0.6013859 | 0.2552087 | 0.6719265 | 0.1034132 | 0.09854102 | 0.1368228 | 958.52 | 818.998 |  | 9.879 | 17.494 | 18.1813 | 92.2528 | 90 | 106.402 | 3011.747 | VEGMOK03_charged
VEGMOK04_charged |  | 1089.78 | 977.779 |  |  | 0.4793457 | 0.3132393 | 0.05245042 | 0.517415 | 0.06751706 | 0.06366236 | 0.0939493 | 1026.32 | 920.853 |  |  |  | 4.793678 | 2.680609 | -11.0564 | 0.6578746 | 0.6060626 | 0.2603759 | 0.6789704 | 0.09938734 | 0.09377261 | 0.1378883 | 953.822 | 817.173 |  | 9.832 | 17.3951 | 18.1967 | 92.3535 | 90 | 106.416 | 2982.553 | VEGMOK04_charged
VEGMOK_charged |  | 1102.24 | 981.816 |  |  | 0.4767666 | 0.3486959 | 0.05710667 | 0.5092762 | 0.06750334 | 0.06337875 | 0.09578622 | 1039.36 | 925.803 |  |  |  | 6.196599 | 2.986392 | -11.69767 | 0.6718538 | 0.6091057 | 0.2829765 | 0.6941748 | 0.1019681 | 0.0959979 | 0.1429065 | 981.573 | 841.898 |  | 9.784 | 17.3356 | 18.2159 | 92.5053 | 90 | 106.391 | 2960.98 | VEGMOK_charged
VEGXIQ01_clean |  | 0 | 0 |  |  | 0.3448369 | 0.3668827 | 0.2046586 | 0.3479631 | 0.07440009 | 0.0409298 | 0.2047581 | 0 | 0 |  |  |  | -6.405249 | -3.456249 | -0.4830857 | 0.1716764 | 0.2226044 | 0.1695139 | 0.1638203 | 0.09505222 | 0.08087738 | 0.1502595 | 0 | 0 |  | 7.277 | 16.4337 | 31.837 | 90 | 90 | 99.9799 | 3749.714 | VEGXIQ01_clean
VEGXIQ_clean |  | 0 | 0 |  |  | 0.5832944 | 0.438397 | 0.2642022 | 0.6208921 | 0.08031674 | 0.04289163 | 0.2260777 | 0 | 0 |  |  |  | -6.694505 | -3.888586 | -1.179777 | 0.1642265 | 0.2208428 | 0.1646792 | 0.155359 | 0.09517566 | 0.08052534 | 0.1522348 | 0 | 0 |  | 7.316 | 16.5326 | 32.023 | 90 | 90 | 99.909 | 3815.482 | VEGXIQ_clean
VEGXOW_clean |  | 0 | 0 |  |  | 0.3444006 | 0.3971487 | 0.1775322 | 0.3439806 | 0.07594155 | 0.04749111 | 0.1929045 | 0 | 0 |  |  |  | -4.353725 | -3.582562 | 0.09967613 | 0.2650984 | 0.3466627 | 0.1525251 | 0.2576309 | 0.09411757 | 0.07916735 | 0.1555796 | 0 | 0 |  | 7.127 | 16.4241 | 31.803 | 90 | 90 | 99.8902 | 3667.362 | VEGXOW_clean
VEGXUC_clean |  | 0 | 0 |  |  | 0.2311988 | 0.2755892 | 0.1446021 | 0.228322 | 0.07565126 | 0.04911286 | 0.1911714 | 0 | 0 |  |  |  | -1.339591 | -3.456474 | 1.89259 | 0.1637399 | 0.2290704 | 0.1517379 | 0.1540947 | 0.0822804 | 0.06448254 | 0.1597534 | 0 | 0 |  | 7.085 | 16.4043 | 31.766 | 90 | 90 | 99.7781 | 3638.352 | VEGXUC_clean
VEHJID01_clean |  | 2425.88 | 3169.55 |  |  | 0.8963826 | 0.9616875 | 0.8144925 | 0.8773785 | 0.08115862 | 0.03802274 | 0.2105663 | 2619.89 | 3423.12 |  |  |  | 0.6404568 | 0.6067558 | 0.7957232 | 0.2019012 | 0.1796385 | 0.5255691 | 0.1590879 | 0.06370809 | 0.03757695 | 0.1421015 | 2410.97 | 3214.86 |  | 12.96 | 14.734 | 15.357 | 90 | 90 | 90 | 2932.46 | VEHJID01_clean
VEHJID_clean | occupancy | 1765.48 | 1572.21 |  |  | 1.853982 | 2.00846 | 1.098011 | 1.866533 | 0.5252684 | 0.5102767 | 0.6077228 | 1498.88 | 1334.8 |  |  |  | -15.9196 | 13.91352 | -20.65629 | 2.153957 | 2.304558 | 2.009534 | 2.112322 | 0.9377436 | 0.8641971 | 1.34225 | 0 | 0 |  | 12.935 | 14.708 | 15.359 | 90 | 90 | 90 | 2922.019 | VEHJID_clean
VEHJOJ_clean |  | 2219.82 | 2966.44 |  |  | 0.1981644 | 0.1244091 | 0.7882198 | 0.1448947 | 0.0867375 | 0.04999376 | 0.1925595 | 2246.32 | 3001.85 |  |  |  | 0.8953483 | 0.8953483 | 0.8953483 | 0.2130952 | 0.1592141 | 0.7853868 | 0.1526024 | 0.08455246 | 0.04742413 | 0.1914821 | 2235.22 | 3067.96 |  | 20.573 | 20.573 | 20.573 | 90 | 90 | 90 | 8707.488 | VEHJOJ_clean
VEHJUP_clean |  | 2189.93 | 2944.66 |  |  | 0.1238921 | 0.06030299 | 0.6046286 | 0.08224078 | 0.08867023 | 0.04721448 | 0.2080628 | 2183.98 | 2936.88 |  |  |  | 0.3313041 | 0.3313041 | 0.3313041 | 0.1246027 | 0.06183028 | 0.6032197 | 0.08286694 | 0.08860242 | 0.04744014 | 0.2071498 | 2186.18 | 2968.93 |  | 20.616 | 20.616 | 20.616 | 90 | 90 | 90 | 8762.201 | VEHJUP_clean
VEHKAW_charged |  | 0 | 0 |  |  | 0.6929059 | 0.3675128 | 0.2358767 | 0.76325 | 0.05541099 | 0.06067715 | 0.01854785 | 893.811 | 784.888 |  |  |  | -1.421352 | -1.594226 | -1.512386 | 0.2725191 | 0.1948506 | 0.1787485 | 0.2886969 | 0.0690242 | 0.07743243 | 0.01016664 | 0 | 0 |  | 9.32 | 12.6082 | 16.107 | 90 | 90 | 100.941 | 1858.305 | VEHKAW_charged
VEHKIE_SL |  | 1823.58 | 1900.77 |  |  | 0.6091919 | 0.6545077 | 0.5356252 | 0.5993418 | 0.04517619 | 0.03625243 | 0.07135257 | 1829.58 | 1907.09 |  |  |  | -1.608926 | -2.060252 | 0.2298466 | 0.6637165 | 0.7121153 | 0.5811852 | 0.6536418 | 0.05101138 | 0.04743288 | 0.06150832 | 1779.36 | 1782.1 |  | 20.318 | 20.3181 | 20.3184 | 109.47 | 109.472 | 109.472 | 6456.986 | VEHKIE_SL
VEHKOK_charged |  | 1360.58 | 1136.53 |  |  | 0.6499224 | 0.7895817 | 0.6841011 | 0.603092 | 0.1078553 | 0.07303318 | 0.2242345 | 1313.79 | 1097.45 |  |  |  | -4.046442 | 0.891004 | -0.2861771 | 0.7637311 | 0.9344377 | 0.7269821 | 0.7134187 | 0.1181689 | 0.08821704 | 0.2182713 | 1252.35 | 1009.85 |  | 17.398 | 17.441 | 35.188 | 90 | 90 | 90 | 10677.39 | VEHKOK_charged
VEHLAW_clean | metalvsorganic | 0 | 0 |  |  | 0.4533121 | 0.4642346 | 0.2642673 | 0.5078203 | 0.05481203 | 0.04989433 | 0.06136896 | 0 | 0 |  |  |  | -7.852908 | -44.3258 | -7.065558 | 2.713209 | 2.528996 | 2.488685 | 3.073724 | 0.7200846 | 0.737766 | 0.6965094 | 0 | 0 |  | 16.175 | 8.325 | 17.0677 | 90 | 114.781 | 90 | 2086.649 | VEHLAW_clean
VEHLEA01_clean | metalvsorganic | 0 | 0 |  |  | 0.4752386 | 0.4949111 | 0.2739223 | 0.5212233 | 0.04434109 | 0.03446102 | 0.05751452 | 0 | 0 |  |  |  | 3.376418 | -46.69086 | -6.311501 | 1.82163 | 1.918271 | 1.628478 | 1.749099 | 0.9475038 | 0.6948629 | 1.284358 | 0 | 0 |  | 15.783 | 8.378 | 15.9553 | 90 | 111.501 | 90 | 1962.953 | VEHLEA01_clean
VEHLEA02_clean | metalvsorganic | 0 | 0 |  |  | 0.7028671 | 0.7153287 | 0.3483328 | 0.8171252 | 0.07382464 | 0.07686948 | 0.06976485 | 0 | 0 |  |  |  | -15.57436 | -22.83761 | -22.60582 | 2.223236 | 2.330542 | 2.046846 | 2.128424 | 0.7323891 | 0.5298906 | 1.002387 | 0 | 0 |  | 25.803 | 8.674 | 8.456 | 90 | 90 | 90 | 1892.582 | VEHLEA02_clean
VEHLEA_clean | metalvsorganic | 0 | 0 |  |  | 0.4862076 | 0.4752682 | 0.3045573 | 0.5707356 | 0.03800899 | 0.02343733 | 0.05743787 | 0 | 0 |  |  |  | -2.832967 | -46.22269 | -13.39072 | 2.111592 | 2.031673 | 2.793964 | 1.97558 | 0.8042561 | 0.6747013 | 0.9769957 | 0 | 0 |  | 15.789 | 8.431 | 16.136 | 90 | 112.358 | 90 | 1986.503 | VEHLEA_clean
VEHLIE_clean | metalvsorganic | 0 | 0 |  |  | 0.1833009 | 0.1734608 | 0.1072813 | 0.2265682 | 0.04442463 | 0.02356094 | 0.07224289 | 1017.28 | 678.958 |  |  |  | -48.07905 | 5.410345 | -8.361289 | 11.57394 | 11.58097 | 11.46111 | 11.60569 | 0.7044365 | 0.6704622 | 0.7497355 | 0 | 0 |  | 9.061 | 15.759 | 32.045 | 90 | 90 | 90 | 4575.779 | VEHLIE_clean
VEHNAZ_charged |  | 1646.26 | 2119.05 |  |  | 0.443094 | 0.3931535 | 0.36104 | 0.4488598 | 0.1108102 | 0.09731572 | 0.1846329 | 1593.24 | 2050.82 |  |  |  | -2.481595 | -2.589979 | -3.006603 | 0.319732 | 0.1829228 | 0.2825729 | 0.3289822 | 0.1309702 | 0.1258017 | 0.1592449 | 1598.45 | 1886.67 |  | 22.236 | 22.236 | 23.1425 | 118.713 | 118.713 | 90 | 8395.981 | VEHNAZ_charged
VEHNED_clean |  | 0 | 0 |  |  | 1.411244 | 0.9468901 | 2.100568 | 1.403672 | 0.4019296 | 0.04278525 | 0.761074 | 687.705 | 479.16 |  |  |  | -45.67936 | -35.19253 | -16.3677 | 2.475456 | 2.277192 | 2.820023 | 2.457567 | 1.308462 | 0.6952826 | 1.921641 | 0 | 0 |  | 12.606 | 12.6059 | 19.668 | 90 | 90 | 120 | 2706.712 | VEHNED_clean
VEHPUU_clean |  | 929.695 | 716.581 |  |  | 0.514672 | 0.5628514 | 0.3472162 | 0.5156684 | 0.0852738 | 0.07291251 | 0.1398695 | 1006.08 | 775.506 |  |  |  | -2.472988 | 0.08453009 | 1.542156 | 0.1795467 | 0.4630067 | 0.1996103 | 0.1417013 | 0.09084125 | 0.07554598 | 0.1583954 | 915.618 | 699.581 |  | 4.711 | 11.0025 | 31.858 | 90 | 90 | 96.0101 | 1642.212 | VEHPUU_clean
VEHRIL_clean |  | 1821.4 | 1652.37 |  |  | 2.039339 | 1.673471 | 1.412347 | 2.229072 | 0.08781531 | 0.05165465 | 0.1774938 | 2123.71 | 1926.66 |  |  |  | -20.87476 | -26.72487 | -32.16981 | 2.180004 | 2.058037 | 2.286024 | 2.21586 | 0.7634347 | 0.50412 | 1.406535 | 0 | 0 |  | 16.473 | 17.0685 | 17.3837 | 77.3508 | 62.9114 | 62.3991 | 3856.168 | VEHRIL_clean
VEHROR_charged |  | 0 | 0 |  |  | 0.7880663 | 0.547112 | 0.5013817 | 0.9016212 | 0.1154878 | 0.07165306 | 0.1901692 | 0 | 0 |  |  |  | -22.94751 | -9.289665 | -5.228944 | 0.8770709 | 0.6770782 | 0.391324 | 0.9840293 | 0.3226851 | 0.1840353 | 0.5589033 | 0 | 0 |  | 15.698 | 17.3214 | 17.9365 | 77.8326 | 64.0492 | 63.0548 | 3908.828 | VEHROR_charged
VEHXEN_clean | metalvsorganic | 2159.37 | 1588.36 | [9 empty] | NA | NA | [13 empty] | NA | NA | [8 empty] | VEHXEN_clean
VEHYUE_clean |  | 0 | 0 |  |  | 1.457022 | 0.9823441 | 1.094679 | 1.706869 | 0.2445755 | 0.08193607 | 0.372554 | 276.332 | 147.553 |  |  |  | -0.9503314 | -8.621625 | -12.43928 | 0.2277105 | 0.1717019 | 0.1591314 | 0.2621098 | 0.1485872 | 0.1670555 | 0.1340549 | 0 | 0 |  | 21.561 | 21.561 | 11.368 | 90 | 90 | 90 | 5284.719 | VEHYUE_clean
VEJHEZ_clean | n= 1180 | 2112.49 | 3080.73 | [9 empty] | NA | NA |  |  |  | 1.749895 | 1.750431 | 1.750968 | 0.160404 | 0.2193827 | 0.6313612 | 0.108741 | 0.07566867 | 0.04877286 | 0.2101477 | 2092.94 | 3215.24 | [8 empty] | VEJHEZ_clean
VEJHID_clean |  | 2051.8 | 3175.97 |  |  | 0.1423685 | 0.1039348 | 1.078433 | 0.09298214 | 0.1308307 | 0.0496371 | 0.3768721 | 2099.89 | 3250.4 |  |  |  | -0.6882465 | -0.6882465 | -0.6100972 | 0.1425571 | 0.11441 | 1.033729 | 0.09376166 | 0.130615 | 0.05287152 | 0.3662013 | 2103.13 | 3191.18 |  | 22.521 | 22.521 | 22.521 | 90 | 90 | 90 | 11422.55 | VEJHID_clean
VEJYIT01_clean |  | 1731.32 | 1879.15 |  |  | 0.1333268 |  | 0.03947986 | 0.1391923 | 0.05654912 | 0.06175499 | 0.03377346 | 1664.75 | 1806.89 |  |  |  | 0.516886 | 0.6940757 | 0.67663 | 0.07806534 |  | 0.02334423 | 0.08148541 | 0.04960434 | 0.05662007 | 0.01891052 | 1696.35 | 1876.16 |  | 9.801 | 24.104 | 24.356 | 90 | 90 | 90 | 5753.942 | VEJYIT01_clean
VEJYIT_clean |  | 1728.15 | 1860.28 |  |  | 0.1090279 |  | 0.03758764 | 0.1134929 | 0.05108656 | 0.0554438 | 0.03311295 | 1676.05 | 1804.2 |  |  |  | 0.479595 | 0.8128058 | 0.6163599 | 0.07544825 |  | 0.02771309 | 0.0784317 | 0.04826619 | 0.05339768 | 0.02709882 | 1707.15 | 1872.97 |  | 9.679 | 24.114 | 24.45 | 90 | 90 | 90 | 5706.615 | VEJYIT_clean
VEJYOZ_clean |  | 1742.44 | 1980.02 |  |  | 0.1082939 |  | 0.02371477 | 0.1135801 | 0.05945361 | 0.06660249 | 0.02370921 | 1660.08 | 1886.41 |  |  |  | 0.8592469 | 0.8592469 | 0.6290323 | 0.07994815 |  | 0.01724968 | 0.0838668 | 0.05123903 | 0.05786255 | 0.01812144 | 1712.9 | 1992.5 |  | 18.97 | 18.97 | 16.74 | 90 | 90 | 90 | 6024.071466 | VEJYOZ_clean
VEJYUF01_clean |  | 0 | 0 |  |  | 0.1500752 |  | 0.1103964 | 0.1525551 | 0.06027341 | 0.06519391 | 0.03690106 | 0 | 0 |  |  |  | 0.7536251 | 0.5605541 | 0.8197968 | 0.0777186 |  | 0.02243882 | 0.08117359 | 0.0492953 | 0.05625224 | 0.01624988 | 0 | 0 |  | 15.379 | 15.449 | 18.407 | 90 | 90 | 90 | 4373.322 | VEJYUF01_clean
VEJYUF02_clean |  | 0 | 0 |  |  | 0.126619 |  | 0.05481887 | 0.1311066 | 0.06854363 | 0.07867529 | 0.01788534 | 0 | 0 |  |  |  | 0.8929694 | 1.131048 | 1.628414 | 0.08617973 |  | 0.0202524 | 0.09030019 | 0.05428841 | 0.06271773 | 0.01214183 | 0 | 0 |  | 15.107 | 15.349 | 18.343 | 90 | 90 | 90 | 4253.326 | VEJYUF02_clean
VEJYUF_clean | occupancy | 0 | 0 |  |  | 0.4251142 |  | 0.1107238 | 0.4425803 | 0.2722997 | 0.3075933 | 0.04289146 | 0 | 0 |  |  |  | 2.511854 | 1.064851 | 2.143167 | 0.2858817 |  | 0.08920912 | 0.2968079 | 0.2524593 | 0.2903836 | 0.005950893 | 0 | 0 |  | 15.395 | 15.307 | 18.426 | 90 | 90 | 90 | 4342.11 | VEJYUF_clean
VEJZEQ_clean |  | 0 | 0 |  |  | 0.2607715 |  | 0.2506286 | 0.2611338 | 0.06638475 | 0.05773853 | 0.1312314 | 0 | 0 |  |  |  | -3.934849 | -3.590964 | 0.09970153 | 0.1955129 |  | 0.3011297 | 0.1917409 | 0.09301767 | 0.08669654 | 0.1404261 | 0 | 0 |  | 22.944 | 22.9439 | 15.747 | 90 | 90 | 120 | 7179.015 | VEJZEQ_clean
VEJZIU_clean | occupancy | 1725.8 | 2046.11 |  |  | 0.4870588 |  | 0.150299 | 0.5038968 | 0.4157798 | 0.4630905 | 0.0491213 | 1543.39 | 1829.87 |  |  |  | 1.761958 | 1.762328 | -0.243739 | 0.456006 |  | 0.1147041 | 0.4730711 | 0.3993292 | 0.4456648 | 0.04022816 | 1579.28 | 1934.23 |  | 27.061 | 27.061 | 19.406 | 90 | 90 | 90 | 14210.97 | VEJZIU_clean
VEJZOA_clean | occupancy | 0 | 0 | [9 empty] | NA | NA | [13 empty] | NA | NA | [8 empty] | VEJZOA_clean
VEJZUG_clean | occupancy | 0 | 0 | [9 empty] | NA | NA | [13 empty] | NA | NA | [8 empty] | VEJZUG_clean
VELBAQ_clean | occupancy | 1929.16 | 2513.63 |  |  | 0.3558474 | 0.2574513 | 0.6939696 | 0.3542257 | 0.1543098 | 0.1194939 | 0.4033774 | 1840.88 | 2398.56 |  |  |  | 0.1942184 | 0.7521763 | -1.374144 | 0.335877 | 0.2710472 | 0.562952 | 0.3346862 | 0.2012377 | 0.1540017 | 0.5391566 | 1839.08 | 2382.55 |  | 15.138 | 15.2088 | 26.2997 | 73.2701 | 77.5074 | 82.5956 | 5647.035 | VELBAQ_clean
VELVEO_clean |  | 0 | 0 |  |  | 0.5799791 | 0.3741103 | 1.557507 | 0.5842971 | 0.2457558 | 0.05732417 | 0.7168347 | 0 | 0 |  |  |  | -20.80711 | -2.461319 | -21.34936 | 1.48975 | 1.543799 | 1.289782 | 1.483893 | 0.550747 | 0.3136026 | 1.143608 | 0 | 0 |  | 7.264 | 15.02 | 8.829 | 90 | 90 | 90 | 963.2905 | VELVEO_clean
VELVIS_clean |  | 0 | 0 |  |  | 0.07988358 |  | 0.01634578 | 0.08215279 | 0.05897101 | 0.06364045 | 0.02278284 | 0 | 0 |  |  |  | 1.197094 | 1.201444 | 1.094969 | 0.06087651 |  | 0.005563036 | 0.06285199 | 0.0571377 | 0.06099666 | 0.02723078 | 0 | 0 |  | 22.989 | 22.9887 | 15.763 | 90 | 90 | 119.999 | 7214.536 | VELVIS_clean
VELVOY_clean |  | 0 | 0 |  |  | 1.101033 |  | 0.0002050995 | 1.140348 | 0.8840567 | 0.9693239 | 0.03138472 | 0 | 0 |  |  |  | 6.953681 | 6.953681 | 6.953681 | 1.120582 |  | 0.0002050995 | 1.160596 | 0.7970532 | 0.8765506 | 0.002079731 | 755.917 | 974.433 |  | 16.991 | 16.991 | 16.991 | 90 | 90 | 90 | 4905.201 | VELVOY_clean
VEMDAT_clean |  | 758.513 | 601.99 |  |  | 0.2733015 | 0.2952722 | 0.09453857 | 0.2777461 | 0.07463167 | 0.07675458 | 0.05658695 | 778.058 | 617.532 |  |  |  | -1.349375 | -1.051317 | -7.55071 | 0.281705 | 0.3249736 | 0.1756572 | 0.2823483 | 0.09565759 | 0.1003506 | 0.0557666 | 625.69 | 457.252 |  | 13.54 | 30.438 | 15.722 | 90 | 110.535 | 90 | 6067.795 | VEMDAT_clean
VEMMAC_clean |  | 1845.33 | 2091.62 |  |  | 0.1984093 |  | 0.3107334 | 0.1927931 | 0.05457725 | 0.04254632 | 0.1207473 | 1673.07 | 1896.25 |  |  |  | -1.595326 | -22.13403 | -1.956091 | 0.5839135 |  | 0.574699 | 0.5843742 | 0.2097535 | 0.2205473 | 0.1503871 | 0 | 0 |  | 11.571 | 11.7356 | 13.6187 | 92.8682 | 114.442 | 107.987 | 1567.175 | VEMMAC_clean
VEMMEG_clean |  | 1943.9 | 2381.86 |  |  | 0.3543021 |  | 0.688204 | 0.337607 | 0.08229444 | 0.04221685 | 0.3027212 | 1918.88 | 2351.26 |  |  |  | -4.472761 | -5.300984 | -4.311787 | 0.2241734 |  | 0.3046124 | 0.2201515 | 0.1221963 | 0.08888221 | 0.3054237 | 1552.25 | 1641 |  | 11.693 | 11.9942 | 13.7533 | 92.97 | 114.361 | 108.355 | 1630.496 | VEMMEG_clean
VEMMIK_clean |  | 1616.94 | 2236.33 |  |  | 0.5731197 |  | 0.6620969 | 0.5650309 | 0.111972 | 0.04275471 | 0.2642502 | 1544.3 | 2135.88 |  |  |  | -10.75369 | -3.397242 | -3.379605 | 0.3362042 |  | 0.287498 | 0.340632 | 0.1282153 | 0.1015783 | 0.1868167 | 1582.19 | 1829.65 |  | 8.603 | 19.2775 | 19.2772 | 62.1745 | 81.444 | 98.5559 | 2707.448 | VEMMIK_clean
VEMMOQ_clean |  | 1667.48 | 1939.46 |  |  | 0.05073811 |  | 0.0001363544 | 0.0532682 | 0.03357386 | 0.03543368 | 0.02334486 | 1648.62 | 1917.63 |  |  |  | 0.05842959 | 0.1765256 | 0.01399663 | 0.05005974 |  | 0.001830198 | 0.05247122 | 0.03304954 | 0.03475531 | 0.02366778 | 1653.78 | 1928.33 |  | 22.249 | 7.053 | 13.575 | 90 | 90 | 90 | 2130.219 | VEMMOQ_clean
VEMSUC01_clean |  | 0 | 0 |  |  | 0.4101746 | 0.3906716 | 0.1956049 | 0.4382851 | 0.06628526 | 0.03703762 | 0.1300983 | 0 | 0 |  |  |  | -2.254046 | 0.3908214 | -1.680956 | 0.2003456 | 0.2485863 | 0.1962416 | 0.1780062 | 0.0701011 | 0.04578003 | 0.1231653 | 0 | 0 |  | 14.064 | 15.915 | 16.586 | 90 | 90 | 90 | 3712.42 | VEMSUC01_clean
VEMSUC_clean |  | 0 | 0 |  |  | 0.424972 | 0.3884253 | 0.1870933 | 0.4631598 | 0.06766434 | 0.03755985 | 0.1333469 | 0 | 0 |  |  |  | -3.831999 | -0.8681624 | -0.7069961 | 0.3940209 | 0.4080221 | 0.3171023 | 0.394219 | 0.07285406 | 0.04827583 | 0.1264793 | 0 | 0 |  | 13.967 | 15.93 | 16.648 | 90 | 90 | 90 | 3704.085 | VEMSUC_clean
VEPDEB_charged |  | 0 | 0 |  |  | 0.2730787 |  | 0.1669164 | 0.2775021 | 0.06103072 | 0.05872037 | 0.07555294 | 0 | 0 |  |  |  | -2.054684 | 0.05139447 | -0.2611678 | 0.2763302 |  | 0.1678281 | 0.2808511 | 0.06713794 | 0.06640573 | 0.07174041 | 0 | 0 |  | 14.834 | 19.0685 | 19.0683 | 111.289 | 108.119 | 71.8815 | 4655.422 | VEPDEB_charged
VEQBID_clean |  | 1122.75 | 768.253 |  |  | 0.3493118 | 0.3234595 | 0.1926927 | 0.3765102 | 0.1185746 | 0.07637734 | 0.1897824 | 1118.96 | 765.659 |  |  |  | -0.2349223 | 2.119762 | 2.119762 | 0.3623643 | 0.3120732 | 0.2096464 | 0.3980063 | 0.1131623 | 0.07179941 | 0.1829621 | 1172.23 | 834.513 |  | 11.706 | 18.186 | 18.186 | 90 | 90 | 90 | 3871.532 | VEQBID_clean
VEQBOJ_charged |  | 0 | 0 | [34 empty] | VEQBOJ_charged
VEQBUP_charged |  | 0 | 0 | [34 empty] | VEQBUP_charged
VEQCAW_charged |  | 0 | 0 | [34 empty] | VEQCAW_charged
VEQCEA_charged |  | 0 | 0 | [34 empty] | VEQCEA_charged
VERPOZ_clean | n= 1338 | 566.222 | 439.061 | [9 empty] | NA | NA | manually | 20 |  | -1.430953 | -1.618856 | -4.078227 | 0.4001969 | 0.3919092 | 0.3857007 | 0.4013511 | 0.0712458 | 0.0762613 | 0.04930298 | NA | NA | [8 empty] | VERPOZ_clean
VERZEZ_clean |  | 0 | 0 |  |  | 0.63209 | 0.5843591 | 0.5378473 | 0.6955282 | 0.1117013 | 0.0716417 | 0.1717907 | 0 | 0 |  |  |  | -5.789736 | -8.599834 | -1.461345 | 0.4984918 | 0.4210124 | 0.3498822 | 0.6007395 | 0.1455489 | 0.1247161 | 0.1767981 | 0 | 0 |  | 7.812 | 7.961 | 13.173 | 90 | 90 | 90 | 819.2464 | VERZEZ_clean
VERZID_clean |  | 0 | 0 |  |  | 0.5159237 | 0.4570814 | 0.3905169 | 0.5956672 | 0.09102259 | 0.07018168 | 0.122284 | 0 | 0 |  |  |  | -0.6388683 | -10.66508 | 0.4608472 | 0.3927356 | 0.3487416 | 0.2463849 | 0.4611213 | 0.1093023 | 0.09500253 | 0.130752 | 0 | 0 |  | 7.684 | 7.755 | 13.02 | 90 | 90 | 90 | 775.8542484 | VERZID_clean
VERZOJ_clean |  | 0 | 0 |  |  | 0.432938 | 0.3646783 | 0.3286503 | 0.5185791 | 0.09045249 | 0.06800182 | 0.1241285 | 0 | 0 |  |  |  | 2.488685 | -3.84134 | 1.863608 | 0.2570286 | 0.2386132 | 0.120751 | 0.2981569 | 0.07526326 | 0.06052774 | 0.09736654 | 0 | 0 |  | 7.622 | 7.781 | 12.728 | 90 | 90 | 90 | 754.8567 | VERZOJ_clean
VERZUP_clean |  | 0 | 0 |  |  | 1.30487 | 1.369217 | 1.268248 | 1.246628 | 0.5100082 | 0.2301168 | 0.9298455 | 0 | 0 |  |  |  | -20.91947 | -3.909156 | -11.58711 | 1.839016 | 1.685736 | 1.279298 | 2.085582 | 0.3747925 | 0.3593488 | 0.3979581 | 0 | 0 |  | 7.689 | 7.739 | 13.021 | 90 | 90 | 90 | 774.8168 | VERZUP_clean
VESBAY_clean |  | 0 | 0 |  |  | 0.7520477 | 0.9616206 | 0.154045 | 0.642142 | 0.09461058 | 0.08085725 | 0.1152406 | 0 | 0 |  |  |  | -13.10212 | -21.83692 | -0.9606559 | 1.61946 | 1.557479 | 1.2111 | 1.749502 | 0.5320865 | 0.3930055 | 0.7407081 | 0 | 0 |  | 7.688 | 7.787 | 12.856 | 90 | 90 | 90 | 769.6432 | VESBAY_clean
VETMIS_clean |  | 1769.97 | 5673.73 |  |  | 0.2894859 | 0.2514892 | 0.2112403 | 0.2942824 | 0.09472359 | 0.09026992 | 0.1408798 | 1795.37 | 5755.1 |  |  |  | -0.3103162 | 1.176824 | 1.176362 | 0.2713638 | 0.2548063 | 0.2124413 | 0.2739711 | 0.09470852 | 0.08988566 | 0.1446909 | 1778.53 | 5818.01 |  | 20.463 | 43.252 | 43.2517 | 120 | 90 | 90 | 33151.97 | VETMIS_clean
VETSOE_charged | n= 1142 | 1133.44 | 2060.32 | [9 empty] | NA | NA | [13 empty] | NA | NA | [8 empty] | VETSOE_charged
VETTAR_charged | n= 1142 | 1170.99 | 2001.67 |  |  | 0.1602574 | 0.5155514 | 0.4354792 | 0.1198025 | 0.09867208 | 0.06744904 | 0.360165 | 1173.95 | 2006.74 |  |  |  | 1.607992 | 1.608561 | 1.608845 | 0.166104 | 0.6340258 | 0.4255451 | 0.1154511 | 0.09211345 | 0.06150938 | 0.3484225 | 1156.06 | 2073.05 |  | 35.174 | 35.1744 | 35.1745 | 60.0003 | 60.0005 | 60.0003 | 30772.66 | VETTAR_charged
VETTIZ_charged | n= 1154 | 1111.2 | 2066.97 | [9 empty] | NA | NA | [13 empty] | NA | NA | [8 empty] | VETTIZ_charged
VETTOE_clean |  | 1969.86 | 2181.98 |  |  | 0.5085906 | 0.6628496 | 0.5762221 | 0.483761 | 0.06977161 | 0.04365825 | 0.1928774 | 1780.17 | 1971.81 |  |  |  | -29.89315 | 5.57061 | -2.151854 | 0.5373144 | 0.9120891 | 1.520075 | 0.4565291 | 0.2607147 | 0.2027899 | 0.533789 | 1178.72 | 975.909 |  | 9.49 | 13.9121 | 16.7439 | 83.0451 | 75.8014 | 88.3071 | 2127.326 | VETTOE_clean
VETTUK_clean |  | 0 | 0 |  |  | 0.3642777 | 0.6644149 | 0.4403406 | 0.3346328 | 0.06969307 | 0.04421451 | 0.2486644 | 0 | 0 |  |  |  | -0.932173 | -1.054111 | -2.130182 | 0.3649145 | 0.68553 | 0.3992615 | 0.3340522 | 0.07981559 | 0.05468588 | 0.2563365 | 0 | 0 |  | 16.156 | 16.1556 | 30.9599 | 100.819 | 100.818 | 95.8299 | 7717.366 | VETTUK_clean
VETVAS_manual |  | 0 | 0 |  |  | 0.6201979 | 0.8238025 | 0.5632763 | 0.6002884 | 0.07720808 | 0.04978276 | 0.2570671 | 0 | 0 |  |  |  | -0.8649512 | -1.15087 | -3.724708 | 0.3717316 | 0.6150451 | 0.4398841 | 0.3456113 | 0.09294615 | 0.07112338 | 0.2360629 | 0 | 0 |  | 16.151 | 16.1534 | 31.2991 | 99.8763 | 99.842 | 96.6727 | 7836.754 | VETVAS_manual
VEWKUF_clean |  | 2034.85 | 4322.79 |  | NUMBER OF ATOM | [7 empty] | 2029.31 | 4472.17 |  |  | NUMBER OF ATOM | [10 empty] | 1979 | 4588.25 |  | 20.654 | 20.7922 | 33.497 | 90 | 90 | 118.619 | 12627.52 | VEWKUF_clean
VEWLAM_clean |  | 1834.67 | 2608.33 |  |  | 0.2238371 | 0.3494312 | 0.2736792 | 0.2130516 | 0.0554392 | 0.04663302 | 0.1456267 | 1859.97 | 2644.2 |  |  |  | -1.650684 | -2.114364 | -0.9211857 | 0.2048231 | 0.3347605 | 0.2078659 | 0.1946123 | 0.04938272 | 0.04053764 | 0.1399685 | 1827.77 | 2478.24 |  | 20.731 | 34.374 | 19.3766 | 90 | 115.432 | 90 | 12469.86 | VEWLAM_clean
VEWXAY_clean |  | 1751.54 | 2060.17 |  |  | 0.5109097 |  | 0.4015124 | 0.512829 | 0.1061291 | 0.07820472 | 0.5249947 | 755.767 | 888.909 |  |  |  | 1.712701 | 4.756238 | 12.99984 | 0.4004179 |  | 0.4771717 | 0.3990714 | 0.1194236 | 0.08256734 | 0.6722676 | 2003.44 | 2852.02 |  | 17.125 | 22.1012 | 24.938 | 90 | 90 | 112.796 | 8701.362 | VEWXAY_clean
VEXTUO_manual |  | 1881.29 | 2371.4 |  |  | 0.2618266 | 0.4024505 | 0.06121197 | 0.2487812 | 0.05172657 | 0.02278746 | 0.2317922 | 1877.6 | 2366.74 |  |  |  | 1.247593 | -0.4015425 | 0.1713319 | 0.2373011 | 0.3273012 | 0.1624597 | 0.2272428 | 0.06142476 | 0.03301067 | 0.2382236 | 1924.61 | 2482.61 |  | 18.852 | 18.8521 | 18.8524 | 60.5181 | 60.5188 | 60.5182 | 4793.21 | VEXTUO_manual
VEXVAW_clean |  | 1958.21 | 2532.3 |  |  | 0.1382235 | 0.2176077 | 0.1028768 | 0.128267 | 0.05215847 | 0.04788468 | 0.07851354 | 1943.41 | 2513.09 |  |  |  | -0.6244922 | -0.6133406 | -0.5899752 | 0.1467366 | 0.211938 | 0.09582905 | 0.1392646 | 0.05178363 | 0.04915872 | 0.06797057 | 1925.57 | 2459.36 |  | 18.831 | 18.8309 | 18.8314 | 61.4557 | 61.457 | 61.4561 | 4876.251 | VEXVAW_clean
VEXYON_charged |  | 1262.74 | 1484.08 |  |  | 0.06507113 | 0.4585527 | 0.1056196 | 0.03836158 | 0.05709484 | 0.03112037 | 0.1350182 | 1302.96 | 1531.35 |  |  |  | -0.5544501 | -0.5544501 | -0.5544501 | 0.1986006 | 0.45278825 | 0.09836755 | 0.1891265 | 0.0538755 | 0.02907854 | 0.1282664 | 1336.69 | 1545 |  | 18.595 | 18.595 | 18.595 | 90 | 90 | 90 | 6429.668 | VEXYON_charged
VEYREX_clean | occupancy | 809.01 | 722.927 |  |  | 1.166955 |  | 0.6530043 | 1.187513 | 0.3858839 | 0.3469854 | 0.5674103 | 0 | 0 |  |  |  | 12.61709 | -7.906133 | -5.087097 | 0.8002686 |  | 0.6309027 | 0.8070432 | 0.4220231 | 0.4286175 | 0.3912495 | 0 | 0 |  | 16.419 | 17.088 | 12.1131 | 90 | 95.1058 | 90 | 3385.061 | VEYREX_clean
VEYREY_clean |  | 1290.63 | 1336.66 | [14 empty] | 1.898631 | 1.897148 | 1.898631 | 0.2726018 | 0.2636084 | 0.2372524 | 0.2760248 | 0.06454063 | 0.06272783 | 0.07295387 | 1437.41 | 1565.75 | [8 empty] | VEYREY_clean
VEYVEC_clean |  | 0 | 0 |  |  | 0.7549564 | 0.6480698 | 0.3973611 | 0.7821644 | 0.07754506 | 0.07261222 | 0.1161856 | 0 | 0 |  |  |  | -11.30333 | -0.1550449 | -12.44237 | 0.880782 | 1.079857 | 1.2033 | 0.8464644 | 0.1558578 | 0.1614522 | 0.1120342 | 0 | 0 |  | 11.382 | 15.221 | 17.8074 | 115.303 | 90 | 90 | 2789.071 | VEYVEC_clean
VEYWED_clean | occupancy | 1080.27 | 610.04 | [9 empty] | NA | NA | [13 empty] | NA | NA | [8 empty] | VEYWED_clean
VEZMIY_clean |  | 0 | 0 |  |  | 0.3412334 | 0.4142496 | 0.775065 | 0.280742 | 0.1201037 | 0.05863298 | 0.2335882 | 0 | 0 |  |  |  | -0.289194 | -0.289194 | -4.890867 | 0.3232289 | 0.4002803 | 0.8273058 | 0.2555387 | 0.1259461 | 0.07251039 | 0.2245965 | 0 | 0 |  | 20.609 | 20.6088 | 28.314 | 90 | 90 | 119.999 | 10414.68 | VEZMIY_clean
VEZMOE_clean |  | 0 | 0 |  |  | 0.3440953 | 0.4184552 | 0.7784642 | 0.2831113 | 0.1148276 | 0.0516439 | 0.2361402 | 0 | 0 |  |  |  | -0.3059604 | -0.3069317 | -4.560163 | 0.3198672 | 0.3942134 | 0.800033 | 0.2550713 | 0.1238555 | 0.0689581 | 0.2292584 | 0 | 0 |  | 20.591 | 20.5905 | 28.308 | 90 | 90 | 119.999 | 10394.14 | VEZMOE_clean
VEZQAT_clean |  | 0 | 0 | [12 empty] | collapse | [21 empty] | VEZQAT_clean
VEZQEX_clean | metalvsorganic | 0 | 0 |  |  | 0.2523051 | 0.200193 | 0.09666471 | 0.3303574 | 0.05580785 | 0.03666165 | 0.08771818 | 0 | 0 |  |  |  | -27.34287 | -18.54209 | -9.022872 | 1.843637 | 1.658578 | 1.424792 | 2.098503 | 0.5244516 | 0.4033445 | 0.7262967 | 0 | 0 |  | 18.313 | 8.823 | 16.2207 | 90 | 111.702 | 90 | 2435.101 | VEZQEX_clean
VEZWEE_clean |  | 0 | 0 |  |  | 0.3496864 | 0.3710525 | 0.4430753 | 0.3445395 | 0.1008556 | 0.07874056 | 0.2755645 | 0 | 0 |  |  |  | -5.121248 | -4.078189 | -3.29142 | 0.2944166 | 0.3069116 | 0.3304204 | 0.2919422 | 0.1296924 | 0.1189891 | 0.2142484 | 0 | 0 |  | 15.258 | 21.333 | 29.267 | 90 | 90 | 90 | 9526.377 | VEZWEE_clean
VIBHAQ_clean |  | 0 | 0 |  |  | 0.1992654 |  | 0.2129885 | 0.1978931 | 0.06422431 | 0.06134672 | 0.07141827 | 0 | 0 |  |  |  | -3.79653 | -4.880859 | -2.778979 | 0.228362 |  | 0.1642774 | 0.2347705 | 0.1022304 | 0.1033976 | 0.09931247 | 0 | 0 |  | 21.175 | 25.952 | 12.253 | 90 | 90 | 90 | 6733.435 | VIBHAQ_clean
VICDOC_clean |  | 561.043 | 489.583 |  |  | 0.1960729 |  | 0.06348853 | 0.1997558 | 0.05539817 | 0.05808303 | 0.03794659 | 615.015 | 536.689 |  |  |  | -0.7077105 | -1.020036 | -1.022613 | 0.1729488 |  | 0.05742575 | 0.1761578 | 0.05907233 | 0.06092757 | 0.04701322 | 510.16 | 432.832 |  | 7.105 | 13.7149 | 22.9505 | 87.7028 | 81.0967 | 74.99 | 2134.065 | VICDOC_clean
VICLAW_clean |  | 923.937 | 825.749 |  |  | 0.2216233 | 0.4182837 | 0.2854546 | 0.2073963 | 0.07748537 | 0.07326669 | 0.1211956 | 917.659 | 820.131 |  |  |  | -1.462674 | -1.292447 | -0.4103513 | 0.1651382 | 0.232492 | 0.1900359 | 0.1601942 | 0.08362785 | 0.08165173 | 0.1041026 | 878.483 | 761.41 |  | 11.855 | 23.235 | 36.7487 | 95.2601 | 90 | 90 | 10079.84 | VICLAW_clean
VICSIL_clean |  | 1033.44 | 997.505 |  |  | 0.339112 | 0.3781724 | 0.3957418 | 0.3361153 | 0.05252269 | 0.051815 | 0.0617227 | 1251.74 | 1208.23 |  |  |  | 0.7893233 | -4.727872 | -1.774807 | 0.3139399 | 0.4032018 | 0.4334107 | 0.307263 | 0.07558699 | 0.0759268 | 0.07116956 | 857.919 | 776.876 |  | 9.797 | 14.1459 | 15.7821 | 106.271 | 100.854 | 105.97 | 1933.302 | VICSIL_clean
VICYOX_clean |  | 0 | 0 |  |  | 0.2676553 | 0.2704267 | 0.2642393 | 0.2672292 | 0.05277771 | 0.05153156 | 0.05807388 | 0 | 0 |  |  |  | -5.123178 | -0.1850564 | -7.971597 | 0.6424101 | 0.4275893 | 0.3801709 | 0.7047169 | 0.1017456 | 0.09216 | 0.1424846 | 0 | 0 |  | 9.559 | 10.2133 | 11.9425 | 110.091 | 99.9426 | 95.7993 | 1062.21 | VICYOX_clean
VICYUD_clean |  | 1135.37 | 985.615 |  |  | 0.5655373 | 0.4300805 | 0.3941808 | 0.5958856 | 0.09232633 | 0.07472034 | 0.1774219 | 0 | 0 |  |  |  | -0.1592675 | -0.6446997 | -1.637004 | 0.1842965 | 0.2299652 | 0.3125494 | 0.1710655 | 0.09034747 | 0.08038711 | 0.1384892 | 0 | 0 |  | 12.997 | 13.836 | 21.924 | 94.9271 | 90 | 90 | 3927.948 | VICYUD_clean
VIDJID_clean | occupancy | 2084.72 | 2977.76 |  |  | 0.5125829 | 0.1641558 | 0.2442288 | 0.5541733 | 0.3909236 | 0.4178574 | 0.1377459 | 1937.76 | 2767.88 |  |  |  | -3.701937 | -3.70947 | -3.436105 | 0.5360341 | 0.2528986 | 0.450007 | 0.5647525 | 0.3909838 | 0.412941 | 0.1845862 | 1958.41 | 2655.14 |  | 15.93 | 15.9293 | 19.72 | 90 | 90 | 120.001 | 4333.568 | VIDJID_clean
VIDVUB_clean | occupancy | 2290.51 | 2582.05 |  |  | 0.8091617 | 0.6435838 | 0.6024561 | 0.8670961 | 0.2747727 | 0.272673 | 0.283935 | 2281.54 | 2571.94 |  |  |  | 1.414056 | 2.664911 | 14.62016 | 1.259394 | 1.004836 | 1.775673 | 1.292857 | 0.957888 | 1.094659 | 0.3610686 | 2226.06 | 2534.12 |  | 14.271 | 14.432 | 22.549 | 90 | 99.8592 | 90 | 4575.584 | VIDVUB_clean
VIDWAI_clean | occupancy | 0 | 0 |  |  | 1.027749 | 0.9833117 | 0.6035519 | 1.060809 | 0.2701167 | 0.2572827 | 0.3317202 | 0 | 0 |  |  |  | -1.444277 | -0.5380779 | -24.45372 | 3.565912 | 3.095024 | 3.010994 | 3.719229 | 0.6962226 | 0.7214143 | 0.5753024 | 0 | 0 |  | 9.942 | 10.4263 | 12.7704 | 109.995 | 107.302 | 92.1437 | 1173.315 | VIDWAI_clean
VIDWIQ_clean | occupancy | 442.748 | 375.561 |  |  | 2.32892 | 2.484782 | 2.573281 | 2.282456 | 0.2784639 | 0.288284 | 0.2158611 | 0 | 0 |  |  |  | -15.59213 | 3.435715 | 10.9393 | 1.863585 | 1.877309 | 2.159937 | 1.843327 | 0.376932 | 0.413288 | 0.1451629 | 0 | 0 |  | 16.829 | 14.358 | 11.9769 | 90 | 118.153 | 90 | 2551.602 | VIDWIQ_clean
VIDXOX_clean |  | 1161.45 | 689.254 |  |  | 0.7715765 | 0.8448138 | 0.6029699 | 0.7518185 | 0.06607138 | 0.0248572 | 0.1784737 | 1503.55 | 892.249 |  |  |  | 6.323522 | -9.873698 | -6.79409 | 0.8156942 | 0.8155753 | 0.7997332 | 0.8173497 | 0.1456867 | 0.1217467 | 0.2109778 | 1239.91 | 615.617 |  | 10.414 | 10.5537 | 14.037 | 99.5951 | 99.621 | 108.845 | 1398.685 | VIDXOX_clean
VIFBOD_clean |  | 1009.58 | 572.23 |  |  | 0.7523129 | 0.7882201 | 0.6359886 | 0.7437692 | 0.08500223 | 0.02602686 | 0.1955811 | 1593.28 | 903.081 |  |  |  | -13.7755 | -20.81405 | -5.662626 | 1.310226 | 1.732826 | 0.7055809 | 1.12921 | 0.3860103 | 0.2945271 | 0.5575414 | 0 | 0 |  | 10.285 | 11.5718 | 13.5113 | 85.5817 | 69.209 | 63.756 | 1342.24 | VIFBOD_clean
VIFBUJ_clean |  | 0 | 0 |  |  | 2.257039 | 2.295858 | 1.867615 | 2.276057 | 0.2523511 | 0.02446648 | 0.6725135 | 1155.43 | 550.294 |  |  |  | -16.49281 | -32.82525 | 0.5315023 | 1.379854 | 1.492861 | 1.027252 | 1.35078 | 0.4675457 | 0.372367 | 0.6430316 | 0 | 0 |  | 11.287 | 11.892 | 17.535 | 90 | 90 | 106.724 | 2254.081 | VIFBUJ_clean
VIGDIY_clean |  | 188.2 | 128.494 | [11 empty] | manually | 92 |  | -7.647276 | -6.446939 | -23.74629 | 2.728897 | 2.703192 | 2.654189 | 2.740839 | 0.4205152 | 0.3791159 | 0.5405733 | 0 | 0 | [8 empty] | VIGDIY_clean
VIGNOQ_clean |  | 0 | 0 |  |  | 1.938023 |  | 1.874297 | 1.944821 | 0.142271 | 0.06795005 | 0.4040098 | 1440.26 | 1007.31 |  |  |  | -2.611629 | -3.477014 | -4.350655 | 0.4382165 |  | 1.047007 | 0.3732789 | 0.1351115 | 0.09106193 | 0.2902427 | 1054.99 | 660.026 |  | 12.004 | 13.943 | 22.7458 | 95.7761 | 105.206 | 104.266 | 3504.39 | VIGNOQ_clean
VIGRIO_clean |  | 0 | 0 |  |  | 0.42927 | 0.6965843 | 0.9177528 | 0.3430494 | 0.09828456 | 0.04787434 | 0.2841722 | 0 | 0 |  |  |  | -1.646111 | -3.323835 | -3.944586 | 0.4189393 | 0.6458417 | 0.8997019 | 0.3416203 | 0.1052777 | 0.07862715 | 0.2035517 | 0 | 0 |  | 8.603 | 13.2646 | 14.9415 | 83.565 | 73.2703 | 71.0801 | 1544.335 | VIGRIO_clean
VIJNIN_clean | occupancy | 1439.26 | 1055.54 | [9 empty] | NA | NA | [13 empty] | NA | NA | [8 empty] | VIJNIN_clean
VILXOE_clean |  | 1001.63 | 831.022 |  |  | 0.7602903 | 0.6180156 | 0.6733816 | 0.807148 | 0.09944857 | 0.05102085 | 0.3173733 | 1075.74 | 892.526 |  |  |  | -0.3368548 | -35.20921 | 2.121085 | 0.7282816 | 0.8174926 | 0.1923743 | 0.7410718 | 0.09858074 | 0.06924257 | 0.2306025 | 0 | 0 |  | 7.781 | 10.853 | 15.275 | 90 | 90 | 90 | 1289.931 | VILXOE_clean
VIMRAM_clean |  | 1594.22 | 1414.55 |  |  | 0.2610484 | 0.3138814 | 0.2011942 | 0.2498278 | 0.05971455 | 0.04480267 | 0.1094208 | 1607.66 | 1426.55 |  |  |  | -1.482175 | -1.474715 | -0.9188429 | 0.2652791 | 0.2946138 | 0.2039778 | 0.2611282 | 0.07026653 | 0.05714866 | 0.1139928 | 1533.98 | 1309 |  | 24.127 | 24.127 | 11.308 | 90 | 90 | 90 | 6582.524 | VIMRAM_clean
VINHEH_charged |  | 0 | 0 |  |  | 0.7288895 | 0.6592034 | 0.6290825 | 0.7521564 | 0.1206375 | 0.0882805 | 0.2116759 | 734.09 | 551.766 |  |  |  | -4.467291 | -8.751092 | -5.37981 | 0.6117792 | 0.6931656 | 0.4994445 | 0.5971367 | 0.1319786 | 0.1176205 | 0.1723758 | 0 | 0 |  | 14.143 | 20.383 | 21.1291 | 115.256 | 109.552 | 90 | 5117.767 | VINHEH_charged
VINHIL_clean | occupancy | 2180.75 | 2654.82 |  |  | 0.711195 | 0.7158751 | 0.7452953 | 0.6913426 | 0.1850128 | 0.1658097 | 0.2016892 | 2193.82 | 2670.87 |  |  |  | 11.58719 | 0.2521813 | -8.434042 | 0.5463003 | 0.5627442 | 0.5074615 | 0.5253627 | 0.2562481 | 0.2105807 | 0.2959066 | 1974.19 | 2391.72 |  | 13.656 | 28.194 | 17.2696 | 90 | 107.079 | 90 | 6355.874 | VINHIL_clean
VINHOR_clean |  | 2024.97 | 2503.13 |  |  | 0.8161461 | 0.8209358 | 0.7705235 | 0.8217745 | 0.2906829 | 0.2179199 | 0.3513187 | 2051.17 | 2535.45 |  |  |  | -7.264805 | 9.281442 | -1.229828 | 0.5891409 | 0.5656022 | 0.7360166 | 0.5872596 | 0.2160603 | 0.1652825 | 0.2583751 | 2188.23 | 2707.53 |  | 17.97 | 25.078 | 27.036 | 90 | 90 | 90 | 12183.82 | VINHOR_clean
VINROZ_clean |  | 1925.44 | 2122.58 |  |  | 1.319646 | 1.657518 | 0 | 1.641597 | 0.05711022 | 0.01170732 | 0.1252146 | 2643.9 | 2914.61 |  |  |  | -0.5050222 | -1.657213 | 3.277428 | 1.148798 | 1.438134 | 0 | 1.43386 | 0.0808034 | 0.0263633 | 0.1624636 | 2191.55 | 2441.38 |  | 8.562 | 8.11 | 11.448 | 90 | 90 | 90 | 794.9242 | VINROZ_clean
VIPXUO_clean |  | 0 | 0 |  |  | 0.1878849 | 0.3316554 | 0.245655 | 0.1774209 | 0.06767505 | 0.05876392 | 0.1489891 | 0 | 0 |  |  |  | 0.8840256 | -7.782241 | -2.943441 | 0.2425389 | 0.1862867 | 0.08336407 | 0.2507716 | 0.1053426 | 0.1050484 | 0.1080275 | 0 | 0 |  | 8.686 | 14.241 | 16.8848 | 90 | 100.045 | 90 | 2056.589 | VIPXUO_clean
VIPYOK_clean |  | 512.96 | 332.091 |  |  | 0.8197152 | 0.6185417 | 0.3608329 | 0.9315471 | 0.09308527 | 0.03635031 | 0.2349227 | 0 | 0 |  |  |  | -7.416247 | -3.63729 | -6.206617 | 0.3328607 | 0.3864092 | 0.1635755 | 0.3337701 | 0.1345094 | 0.1083175 | 0.199989 | 0 | 0 |  | 7.877 | 10.791 | 19.7082 | 93.0103 | 90 | 90 | 1672.899 | VIPYOK_clean
VIPZAX_clean |  | 0 | 0 |  |  | 0.9489641 | 0.6887993 | 0.5231374 | 1.097453 | 0.08844787 | 0.03732434 | 0.2162567 | 0 | 0 |  |  |  | -7.903562 | -7.307303 | -8.568216 | 0.2386813 | 0.2552079 | 0.2437415 | 0.2316921 | 0.1262501 | 0.1272998 | 0.1236259 | 0 | 0 |  | 8.194 | 12.857 | 17.7887 | 99.8595 | 90 | 90 | 1846.366 | VIPZAX_clean
VIQFIL_clean | Z>86 | 1209.76 | 443.166 | [9 empty] | NA | NA | [13 empty] | NA | NA | [8 empty] | VIQFIL_clean
VIQQUJ_clean |  | 797.365 | 678.564 |  |  | 0.4789176 | 0.4935594 | 0.4282767 | 0.4786005 | 0.06828451 | 0.05170917 | 0.1511612 | 939.686 | 799.68 |  |  |  | 2.386273 | -2.234924 | -3.406377 | 0.4658398 | 0.481003 | 0.3741581 | 0.467081 | 0.07590241 | 0.06042143 | 0.1533073 | 0 | 0 |  | 18.707 | 10.182 | 20.353 | 90 | 90 | 90 | 3876.731 | VIQQUJ_clean
VIRKIQ_clean | metalvsorganic | 822.454 | 536.047 | collapse |  | 1.559379 | 1.831966 | 2.169 | 1.06624 | 0.6353558 | 0.2447728 | 1.22123 | 0 | 0 |  |  |  | -8.7206 | -10.18429 | 6.603355 | 1.531422 | 1.632186 | 1.312324 | 1.460241 | 0.511641 | 0.2177694 | 0.9524484 | 0 | 0 |  | 5.978 | 16.675 | 8.46619 | 90 | 90.3858 | 90 | 843.9174 | VIRKIQ_clean
VIRPOC_clean |  | 1443.01 | 1098.05 |  |  | 0.06826618 | 0.0002837067 | 0.08547754 | 0.06904468 | 0.0507409 | 0.04150151 | 0.06921968 | 1426.37 | 1085.36 |  |  |  | -2.855893 | -2.855332 | -2.855332 | 0.08028668 | 0.0002817837 | 0.07231589 | 0.08523512 | 0.06640542 | 0.07747102 | 0.04427421 | 1301.48 | 907.922 |  | 17.826 | 17.8262 | 17.8261 | 60.0001 | 60.0002 | 60.0004 | 4005.496 | VIRPOC_clean
VIRQAO_clean | occupancy | 0 | 0 |  |  | 0.7914025 | 0.8536057 | 0.9647492 | 0.6703119 | 0.4552813 | 0.2501638 | 0.8039812 | 0 | 0 |  |  |  | -7.530281 | -24.39175 | -0.3094473 | 1.136908 | 1.144728 | 1.024442 | 1.15525 | 0.5708766 | 0.4239017 | 0.820734 | 0 | 0 |  | 5.457 | 8.965 | 15.2526 | 90 | 98.9238 | 90 | 737.1556 | VIRQAO_clean
VIRQES_clean | metalvsorganic | 0 | 0 |  |  | 1.353508 | 1.244456 | 1.518891 | 1.461959 | 0.4559705 | 0.2340035 | 0.7082057 | 0 | 0 |  |  |  | -10.36258 | -3.745678 | -21.26399 | 1.198486 | 1.246101 | 1.52256 | 1.01904 | 0.3029563 | 0.2835774 | 0.3249778 | 0 | 0 |  | 7.83 | 8.04125 | 9.65182 | 76.2922 | 78.4713 | 86.3566 | 578.4029 | VIRQES_clean
VIRVEY_clean |  | 2405.41 | 2212.03 |  |  | 0.4445649 | 0.4149347 | 0.6252487 | 0.4311793 | 0.09902959 | 0.04101618 | 0.223344 | 2366 | 2175.79 |  |  |  | 0.6658311 | 2.362896 | 0.8716366 | 0.3111647 | 0.3577579 | 0.6362283 | 0.259111 | 0.1123694 | 0.04793218 | 0.250449 | 2375.57 | 2270.73 |  | 12.766 | 23.34 | 14.903 | 90 | 90 | 90 | 4440.475 | VIRVEY_clean
VIRXIF_clean |  | 1348.68 | 950.512 |  |  | 0.3188577 | 0.2680038 | 0.24834 | 0.3400369 | 0.07225175 | 0.0760739 | 0.05823723 | 1303.93 | 918.978 |  |  |  | -2.786373 | -1.72662 | -1.964445 | 0.4572839 | 0.4299832 | 0.4028677 | 0.4701149 | 0.09568261 | 0.1029401 | 0.069072 | 1100.26 | 729.504 |  | 14.381 | 14.3805 | 14.355 | 90 | 90 | 119.999 | 2570.995 | VIRXIF_clean
VISTOG_clean |  | 0 | 0 |  |  | 0.9455349 | 1.234758 | 0.9227796 | 0.925448 | 0.177081 | 0.05257636 | 0.2345447 | 0 | 0 | [16 empty] | 11.358 | 12.3659 | 12.619 | 90 | 90 | 104.05 | 1719.341 | VISTOG_clean
VITKUG_charged |  | 0 | 0 |  |  | 0.6482441 | 0.5796487 | 0.3661978 | 0.689461 | 0.1307276 | 0.06145515 | 0.3325211 | 0 | 0 |  |  |  | 1.503625 | 0.2475546 | 3.128555 | 0.3630583 | 0.4374253 | 0.265746 | 0.348232 | 0.07417874 | 0.06804186 | 0.09205575 | 0 | 0 |  | 10.594 | 11.593 | 15.822 | 106.131 | 90 | 90 | 1866.693 | VITKUG_charged
VITYOO_clean |  | 1667.24 | 1544.94 |  |  | 0.7604874 | 1.054478 | 0.4899594 | 0.6982617 | 0.1221332 | 0.05241531 | 0.3279671 | 1666.3 | 1544.1 |  |  |  | -13.27267 | -1.644221 | -4.408968 | 1.172946 | 1.322904 | 0.5910987 | 1.1597 | 0.2179135 | 0.1850502 | 0.3149384 | 1254.32 | 940.306 |  | 12.143 | 24.875 | 19.6694 | 90 | 102.899 | 90 | 5791.355 | VITYOO_clean
VITYUU_clean |  | 1223.36 | 827.376 |  |  | 0.3604965 | 0.4561532 | 0.2865099 | 0.3363368 | 0.08102816 | 0.04355426 | 0.1835303 | 1248.54 | 844.456 |  |  |  | -0.4819897 | -0.5218457 | 3.570165 | 0.4364024 | 0.6239885 | 0.2945681 | 0.3888849 | 0.117336 | 0.07431423 | 0.2350131 | 1121.2 | 731.457 |  | 11.66 | 12.2454 | 13.5685 | 64.8799 | 68.2496 | 88.1421 | 1611.151 | VITYUU_clean
VITZAB_clean |  | 1240.5 | 829.082 |  |  | 0.3583362 | 0.4530762 | 0.2926231 | 0.3340839 | 0.07856751 | 0.04302338 | 0.1757912 | 1226.92 | 820.016 |  |  |  | -0.1093979 | -0.4833565 | 2.933451 | 0.4088926 | 0.5725822 | 0.284994 | 0.3674341 | 0.110126 | 0.06914342 | 0.2222253 | 1126.72 | 736.207 |  | 11.609 | 12.2274 | 13.5537 | 64.9993 | 69.1412 | 87.7502 | 1615.262 | VITZAB_clean
VITZEF_clean |  | 1184.68 | 803.28 |  |  | 0.3480015 | 0.4490771 | 0.2717399 | 0.3223911 | 0.08148978 | 0.04272927 | 0.1875112 | 1178.3 | 798.939 |  |  |  | -0.1176269 | -0.5323753 | 3.062335 | 0.4325283 | 0.623797 | 0.2928975 | 0.3838643 | 0.1217674 | 0.07657432 | 0.2453837 | 1081.49 | 711.093 |  | 11.647 | 12.2473 | 13.6036 | 65.011 | 67.8773 | 88.3203 | 1609.762 | VITZEF_clean
VITZIJ_clean |  | 1173.33 | 769.909 |  |  | 0.360008 | 0.4513732 | 0.3003547 | 0.3364602 | 0.07966238 | 0.04556997 | 0.1729152 | 1191.36 | 781.767 |  |  |  | -0.233669 | -0.2824859 | 3.753319 | 0.4070162 | 0.5623255 | 0.2908957 | 0.3676187 | 0.1111618 | 0.07068149 | 0.2218875 | 1110.59 | 715.495 |  | 11.598 | 12.2125 | 13.5188 | 65.0419 | 68.3527 | 87.8602 | 1597.579 | VITZIJ_clean
VIVLAP_clean |  | 0 | 0 |  |  | 0.2665436 | 0.3575567 | 0.131507 | 0.2528422 | 0.0646715 | 0.04902208 | 0.1158878 | 0 | 0 |  |  |  | -0.6198847 | -1.06478 | -1.920946 | 0.251825 | 0.3661648 | 0.1177459 | 0.2334263 | 0.07695503 | 0.06388781 | 0.1197205 | 0 | 0 |  | 7.942 | 12.0866 | 13.3579 | 112.1 | 105.052 | 91.1947 | 1137.163 | VIVLAP_clean
VIVXOP_clean |  | 957.098 | 893.327 |  |  | 0.6922841 | 0.5783164 | 0.4823675 | 0.7099306 | 0.08895657 | 0.06208086 | 0.2819731 | 1101.2 | 1027.86 |  |  |  | -0.9500635 | -0.9380731 | 1.465586 | 0.661541 | 0.509952 | 0.3236973 | 0.6867121 | 0.08935325 | 0.06347491 | 0.2752067 | 1117.27 | 1031.83 |  | 14.178 | 14.1783 | 25.7511 | 83.3911 | 83.3905 | 87.336 | 5105.013 | VIVXOP_clean
VIWHUG_clean |  | 0 | 0 |  |  | 0.4668266 | 0.675773 | 0.4333897 | 0.4493682 | 0.07094196 | 0.05796605 | 0.1654807 | 0 | 0 |  |  |  | -3.219627 | -6.087886 | -2.273201 | 0.6598568 | 0.767769 | 0.6862582 | 0.6493846 | 0.1218706 | 0.1157536 | 0.1664373 | 0 | 0 |  | 8.264 | 18.4399 | 19.1794 | 110.062 | 90 | 102.949 | 2666.09 | VIWHUG_clean
VIWKIX_clean |  | 1480.05 | 1081.07 |  |  | 3.408112 | 3.57534 | 3.641127 | 3.309813 | 0.220374 | 0.122117 | 0.4933099 | 1876.42 | 1370.6 |  |  |  | -2.952026 | 3.791001 | -53.42087 | 2.043214 | 2.120693 | 2.036369 | 2.010791 | 0.5383893 | 0.4528535 | 0.7759888 | 0 | 0 |  | 11.006 | 19.8472 | 23.228 | 90 | 90 | 99.9108 | 4998.166 | VIWKIX_clean
VIWKOD_clean |  | 1456.98 | 1054.22 |  |  | 4.772545 | 5.092477 | 4.966068 | 4.613315 | 0.2175408 | 0.1307795 | 0.4458602 | 1682.4 | 1217.31 |  |  |  | -2.060215 | -10.30497 | -48.41198 | 2.347654 | 2.763315 | 1.705616 | 2.242889 | 0.7750822 | 0.4120314 | 1.730479 | 0 | 0 |  | 10.994 | 19.8377 | 23.098 | 90 | 90 | 99.8892 | 4962.724 | VIWKOD_clean
VIWLAQ_clean |  | 1416.51 | 985.63 |  |  | 1.538893 | 1.899153 | 2.422799 | 1.283478 | 0.2060561 | 0.02903206 | 0.6977895 | 1431.02 | 995.715 |  |  |  | -7.988209 | -4.056125 | -46.00114 | 2.407047 | 2.760015 | 2.949804 | 2.193745 | 0.6013615 | 0.3756512 | 1.228335 | 0 | 0 |  | 10.856 | 19.7057 | 22.799 | 90 | 90 | 99.49 | 4810.529 | VIWLAQ_clean
VIWLEU_clean |  | 1399.55 | 969.387 |  |  | 2.814267 | 2.999358 | 2.800083 | 2.736564 | 0.1930928 | 0.08951312 | 0.480814 | 1464.86 | 1014.63 |  |  |  | -18.55379 | -14.80666 | -28.5319 | 1.735829 | 1.971142 | 1.46055 | 1.666441 | 0.5218433 | 0.3625975 | 0.9641926 | 0 | 0 |  | 10.923 | 19.7581 | 22.771 | 90 | 90 | 99.6411 | 4844.975 | VIWLEU_clean
VIWLIY_clean |  | 0 | 0 |  |  | 1.307847 | 1.353913 | 1.879233 | 1.218947 | 0.1906661 | 0.03200161 | 0.6314009 | 1251.61 | 804.128 |  |  |  | -16.13883 | 0.2402297 | -35.72763 | 1.771175 | 1.866265 | 1.909958 | 1.7101 | 0.4646014 | 0.3317659 | 0.8335888 | 0 | 0 |  | 10.985 | 19.8557 | 20.45 | 90 | 90 | 99.7308 | 4396.275 | VIWLIY_clean
VIWLOE_clean |  | 0 | 0 |  |  | 2.107915 | 2.278552 | 2.640216 | 1.964991 | 0.1659324 | 0.0274865 | 0.5302638 | 1480.67 | 937.098 |  |  |  | -6.441058 | -8.592617 | -38.62228 | 1.831599 | 2.251332 | 2.036738 | 1.609944 | 0.4857818 | 0.3236621 | 0.9124128 | 0 | 0 |  | 10.972 | 19.7817 | 20.267 | 90 | 90 | 99.3123 | 4340.875 | VIWLOE_clean
VIWMAR_clean |  | 0 | 0 |  |  | 2.216332 | 2.382869 | 2.711184 | 2.079743 | 0.148179 | 0.03015869 | 0.4587589 | 1475.04 | 928.366 |  |  |  | -6.413471 | -3.179179 | -42.50356 | 1.871826 | 2.230756 | 1.963607 | 1.69212 | 0.5138455 | 0.3040289 | 1.065995 | 0 | 0 |  | 10.927 | 19.807 | 20.391 | 90 | 90 | 99.6112 | 4351.299 | VIWMAR_clean
VIWMEV_clean |  | 0 | 0 |  |  | 2.358014 | 2.51416 | 2.835315 | 2.22838 | 0.1756814 | 0.02729205 | 0.5661796 | 1479.21 | 914.589 |  |  |  | -6.081292 | -9.053323 | -37.31189 | 1.730043 | 2.062404 | 1.767275 | 1.569258 | 0.4597169 | 0.3266357 | 0.8099304 | 0 | 0 |  | 10.899 | 19.7852 | 20.334 | 90 | 90 | 99.4809 | 4324.907 | VIWMEV_clean
VIWMIZ_clean |  | 1542.16 | 1710.2 |  |  | 0.7044124 |  | 0.1936543 | 0.7136989 | 0.1031269 | 0.06502051 | 0.9414677 | 0 | 0 |  |  |  | 4.163238 | 4.154575 | 4.1467 | 0.4727027 |  | 0.2697891 | 0.4763921 | 0.09291376 | 0.05919705 | 0.8346814 | 1573.22 | 1971.26 |  | 25.396 | 25.396 | 25.396 | 90 | 90 | 90 | 16379.32 | VIWMIZ_clean
VIWMOF_clean |  | 1564.72 | 1799.1 |  |  | 0.5503986 |  | 0.2711307 | 0.5554762 | 0.1245571 | 0.09098705 | 0.8295289 | 1488.9 | 1711.91 |  |  |  | 1.849518 | 1.849907 | 1.848739 | 0.4661353 |  | 0.293391 | 0.4692761 | 0.1158131 | 0.08301965 | 0.8044761 | 1538.89 | 1869.38 |  | 25.704 | 25.704 | 25.704 | 90 | 90 | 90 | 16982.52 | VIWMOF_clean
VIWQUP_clean | occupancy | 1238.39 | 883.777 | [9 empty] | NA | NA | [13 empty] | NA | NA | [8 empty] | VIWQUP_clean
VIWRAW_clean | occupancy | 1722.68 | 1292.1 | [9 empty] | NA | NA | [13 empty] | NA | NA | [8 empty] | VIWRAW_clean
VIWZOR_clean |  | 1501.29 | 1062.7 | [14 empty] | -1.995883 | -52.93722 | 33.02796 | 9.078287 | 9.119625 | 8.761357 | 9.105846 | 0.5952509 | 0.2458539 | 1.294045 | 0 | 0 | [8 empty] | VIWZOR_clean
VIXBAG_clean |  | 0 | 0 |  |  | 0.237913 | 0.350823 | 0.2383883 | 0.225341 | 0.06365152 | 0.05610487 | 0.1089314 | 0 | 0 |  |  |  | -5.697249 | -12.23747 | -7.476965 | 0.4093921 | 0.2687739 | 0.1408117 | 0.4399375 | 0.1484106 | 0.1489913 | 0.144926 | 0 | 0 |  | 8.017 | 12.532 | 13.8921 | 90 | 96.6385 | 90 | 1386.368 | VIXBAG_clean
VIXCUB_clean |  | 1945.9 | 1777.7 |  |  | 0.6003639 | 0.8115956 | 0.8937317 | 0.5428629 | 0.0487047 | 0.03877035 | 0.08248147 | 1875.93 | 1713.66 |  |  |  | -2.817421 | 0.3443128 | 0.3241553 | 0.3906064 | 0.5483341 | 0.6834709 | 0.3402896 | 0.04824279 | 0.03992659 | 0.07651786 | 1981.48 | 1783.2 |  | 11.652 | 18.3551 | 18.3551 | 84.2179 | 71.494 | 71.494 | 3530.179 | VIXCUB_clean
VIXGAM01_clean |  | 0 | 0 |  |  | 0.399986 | 0.2961457 | 1.164542 | 0.2253886 | 0.3390216 | 0.102957 | 0.5357421 | 0 | 0 | [16 empty] | 7.523 | 9.80077 | 9.80077 | 81.5273 | 67.4278 | 67.4278 | 616.1522 | VIXGAM01_clean
VIXGAM_clean |  | 0 | 0 |  |  | 0.396901 | 0.2934192 | 1.165247 | 0.2196917 | 0.3376998 | 0.09628829 | 0.5388761 | 0 | 0 |  |  |  | -33.68965 | -39.93113 | -14.1177 | 3.618844 | 3.602741 | 3.558381 | 3.681281 | 0.7114814 | 0.6363662 | 0.7740773 | 0 | 0 |  | 7.527 | 9.80154 | 9.80154 | 81.5195 | 67.417 | 67.417 | 616.48 | VIXGAM_clean
VIXGEQ_clean |  | 0 | 0 |  |  | 0.3700205 | 0.2646921 | 1.166526 | 0.1824246 | 0.3403309 | 0.09979887 | 0.5407743 | 0 | 0 |  |  |  | -32.82719 | -31.70685 | -26.48966 | 1.190755 | 1.374426 | 1.005742 | 0.9159194 | 0.4453234 | 0.5933373 | 0.3219784 | 0 | 0 |  | 7.54 | 9.77985 | 9.77985 | 81.4542 | 67.3261 | 67.3261 | 614.002 | VIXGEQ_clean
VIXLEU_clean | occupancy | 0 | 0 | [9 empty] | NA | NA | [13 empty] | NA | NA | [8 empty] | VIXLEU_clean
VIXPUP01_clean |  | 2219.96 | 3214.11 |  |  | 0.2031868 | 0.249942 | 0.1974489 | 0.1911013 | 0.04524301 | 0.04269711 | 0.05627524 | 2251.48 | 3259.76 |  |  |  | 0.8246395 | 1.223308 | 1.09905 | 0.2326921 | 0.2529543 | 0.2033446 | 0.2292454 | 0.04618234 | 0.04268239 | 0.06134875 | 2214.82 | 3309.57 |  | 18.663 | 27.916 | 32.3641 | 112.655 | 90 | 90 | 15560.55 | VIXPUP01_clean
VIXPUP_clean | occupancy | 2202.07 | 3062.38 |  |  | 0.2864851 | 0.3139888 | 0.2679848 | 0.2805809 | 0.06260234 | 0.06212965 | 0.06475567 | 2250.12 | 3129.2 |  |  |  | 0.9854507 | 1.566507 | 1.774123 | 0.146773 | 0.1595104 | 0.09652258 | 0.1467279 | 0.06060344 | 0.06178035 | 0.05524195 | 2207.78 | 3203.01 |  | 28.18 | 18.404 | 32.0439 | 90 | 112.174 | 90 | 15389.67 | VIXPUP_clean
VIXTUT_clean |  | 0 | 0 |  |  | 0.2911857 | 0.3675941 | 0.2553659 | 0.2879358 | 0.06091832 | 0.05765744 | 0.09189673 | 0 | 0 |  |  |  | -8.592749 | -2.752069 | 0.5164007 | 0.3856406 | 0.5424925 | 0.5403745 | 0.3726285 | 0.1035355 | 0.0991695 | 0.1450129 | 0 | 0 |  | 10.895 | 13.052 | 13.5359 | 90 | 95.7409 | 90 | 1915.172 | VIXTUT_clean
VIXVUV_clean |  | 0 | 0 |  |  | 0.1755039 | 0.3194775 | 0.1334004 | 0.1696504 | 0.07096917 | 0.07297667 | 0.04888659 | 0 | 0 |  |  |  | -0.3083336 | -6.770494 | -1.769497 | 0.2570557 | 0.4143503 | 0.2519409 | 0.2496872 | 0.1135716 | 0.1155627 | 0.09166954 | 0 | 0 |  | 10.508 | 12.296 | 16.671 | 90 | 90 | 90 | 2153.999 | VIXVUV_clean
VIXWEF_clean |  | 2213.93 | 2576.51 |  |  | 0.2148072 | 0.3145053 | 0.0788375 | 0.2057474 | 0.1405863 | 0.09197428 | 0.2216063 | 2185.11 | 2542.97 |  |  |  | 0.2689853 | 0.2689853 | 0.2689853 | 0.2138569 | 0.3113216 | 0.08791965 | 0.2035445 | 0.1400021 | 0.09218893 | 0.2196908 | 2186.42 | 2565.09 |  | 31.34 | 31.34 | 31.34 | 90 | 90 | 90 | 30782.01 | VIXWEF_clean
VIXZUZ_clean |  | 0 | 0 |  |  | 0.3536804 | 0.2246451 | 0.2669456 | 0.3884617 | 0.06743005 | 0.04648754 | 0.1538179 | 0 | 0 |  |  |  | -15.62946 | -0.2005162 | -2.141389 | 0.3306748 | 0.3194231 | 0.3215635 | 0.3337969 | 0.06563603 | 0.0542863 | 0.1124536 | 0 | 0 |  | 8.436 | 10.0741 | 15.0789 | 71.0699 | 87.9325 | 67.6304 | 1115.347 | VIXZUZ_clean
VIYMAT_clean |  | 1297.26 | 883.949 |  |  | 0.3880831 | 0.55342 | 0.1605183 | 0.3314566 | 0.05606139 | 0.02857121 | 0.1252302 | 1215.41 | 828.131 |  |  |  | -19.33646 | -5.693501 | -12.04237 | 8.056505 | 8.035338 | 7.993517 | 8.070578 | 0.6366815 | 0.5999647 | 0.7290656 | 0 | 0 |  | 9.803 | 10.9425 | 19.4289 | 85.5952 | 75.6846 | 63.6199 | 1807.81 | VIYMAT_clean
VIYSON_clean |  | 833.93 | 634.37 |  |  | 0.2515199 | 0.2912498 | 0.2300794 | 0.2425538 | 0.04481393 | 0.04832895 | 0.02723881 | 930.724 | 708.019 |  |  |  | 1.792942 | -2.273084 | -3.130045 | 0.3223449 | 0.4094662 | 0.2762658 | 0.3026228 | 0.05389974 | 0.05958502 | 0.02547334 | 696.018 | 510.217 |  | 20.458 | 12.116 | 16.971 | 90 | 90 | 90 | 4206.587 | VIYSON_clean
VIYSUT_clean |  | 0 | 0 |  |  | 1.308184 | 1.50364 | 1.584057 | 1.265876 | 0.1484313 | 0.0857973 | 0.6181864 | 836.83 | 740.526 |  |  |  | -17.15831 | -20.42092 | -0.7739805 | 1.855202 | 1.931209 | 1.54671 | 1.85538 | 0.3291459 | 0.2452671 | 0.9582364 | 0 | 0 |  | 21.54 | 9.168 | 23.3206 | 90 | 101.737 | 90 | 4509.033 | VIYSUT_clean
VIYTAA_clean |  | 887.499 | 676.924 |  |  | 0.2182088 | 0.2401027 | 0.2245158 | 0.212086 | 0.04405513 | 0.04661073 | 0.03127712 | 951.184 | 725.504 |  |  |  | 1.176671 | -1.393215 | -3.639241 | 0.2799918 | 0.3525032 | 0.2626834 | 0.2622047 | 0.0534393 | 0.05848508 | 0.02821041 | 684.502 | 501.919 |  | 20.584 | 12.008 | 17.064 | 90 | 90 | 90 | 4217.754 | VIYTAA_clean
VIYVIK_clean |  | 813.159 | 614.747 |  |  | 0.2576739 | 0.294661 | 0.2465883 | 0.248748 | 0.04355037 | 0.0461754 | 0.03042523 | 903.161 | 682.763 |  |  |  | 1.473274 | -2.148703 | -2.612671 | 0.2966467 | 0.376947 | 0.2683219 | 0.277546 | 0.05424474 | 0.05925431 | 0.02919688 | 374.401 | 273.698 |  | 20.478 | 12.072 | 16.91 | 90 | 90 | 90 | 4180.328 | VIYVIK_clean
VIYZIO01_clean |  | 0 | 0 |  |  | 0.3586332 | 0.3160729 | 0.3505656 | 0.3633142 | 0.04998142 | 0.05152066 | 0.03709027 | 0 | 0 |  |  |  | -0.5215353 | -0.7850053 | -0.3493889 | 0.1058545 | 0.08343214 | 0.07676552 | 0.1091771 | 0.05195313 | 0.05403038 | 0.03455612 | 0 | 0 |  | 10.239 | 12.1915 | 13.91 | 94.6013 | 93.751 | 99.871 | 1699.599 | VIYZIO01_clean
VIYZIO_clean |  | 0 | 0 |  |  | 0.367651 | 0.3194809 | 0.3546238 | 0.3730833 | 0.05037574 | 0.05176273 | 0.03875972 | 0 | 0 |  |  |  | -0.5645083 | -0.8653925 | -0.3005032 | 0.1023856 | 0.08109593 | 0.07350597 | 0.1055838 | 0.05231296 | 0.05449798 | 0.03401337 | 0 | 0 |  | 10.239 | 12.1915 | 13.91 | 94.6013 | 93.751 | 99.871 | 1699.599 | VIYZIO_clean
VIZMUO_clean | occupancy | 0 | 0 |  |  | 1.400614 |  | 0.7868685 | 1.409913 | 0.2892176 | 0.2741864 | 0.549757 | 0 | 0 |  |  |  | 5.014832 | 4.863995 | -2.244795 | 0.7191095 |  | 0.1440365 | 0.7278227 | 0.2494643 | 0.2591003 | 0.08244026 | 0 | 0 |  | 19.889 | 19.8884 | 19.788 | 90 | 90 | 119.999 | 6778.751 | VIZMUO_clean
VIZQEC_clean |  | 0 | 0 |  |  | 0.1873931 | 0.2147471 | 0.2758421 | 0.1794785 | 0.06413867 | 0.05071683 | 0.1446697 | 0 | 0 |  |  |  | -3.536688 | -2.411908 | -2.516401 | 0.2012311 | 0.1828406 | 0.1927177 | 0.2045141 | 0.09066002 | 0.08990359 | 0.09519865 | 0 | 0 |  | 16.654 | 17.1975 | 20.426 | 90 | 90 | 99.8298 | 5764.268 | VIZQEC_clean
VIZSOO_clean |  | 2177.96 | 2861.46 | [14 empty] | 0.2986047 | 0.6786047 | 0.9405896 | 0.1826256 |  | 0.3595632 | 0.1786042 | 0.06393259 | 0.05451563 | 0.1769362 | 2212.55 | 2962.98 | [8 empty] | VIZSOO_clean
VIZSUU_clean | n= 1620 | 2123.45 | 2831.59 | [9 empty] | NA | NA |  |  |  | 0.7069491 | 0.7064946 | 0.6481056 | 0.08545009 |  | 0.2887962 | 0.08082858 | 0.05457953 | 0.04630324 | 0.1538951 | 2109 | 2870.7 | [8 empty] | VIZSUU_clean
VIZTIJ_clean |  | 1601.65 | 1219.56 | [14 empty] | 1.214278 | 0.9556544 | 0.9355813 | 0.1548605 |  | 0.9727186 | 0.1234044 | 0.09586772 | 0.04977903 | 0.3954442 | 1579.99 | 1241.24 | [8 empty] | VIZTIJ_clean
VOBGAW_clean |  | 0 | 0 |  |  | 0.5158669 | 0.9789817 | 0.3882526 | 0.4414402 | 0.0898043 | 0.05050427 | 0.1624392 | 0 | 0 |  |  |  | -1.491013 | -1.536279 | -6.680482 | 0.366796 | 0.6366819 | 0.2110878 | 0.3325087 | 0.08447534 | 0.07680208 | 0.09865718 | 0 | 0 |  | 18.115 | 18.1152 | 24.852 | 90 | 90 | 120.001 | 7062.673 | VOBGAW_clean
VOBGEA_clean |  | 0 | 0 |  |  | 0.4311158 | 0.8460724 | 0.2631142 | 0.3704222 | 0.0833862 | 0.05084519 | 0.143529 | 0 | 0 |  |  |  | -2.129259 | -1.914785 | -6.698986 | 0.6083342 | 1.052381 | 0.468609 | 0.5389115 | 0.1049072 | 0.08359072 | 0.1443046 | 0 | 0 |  | 18.091 | 18.0905 | 24.753 | 90 | 90 | 119.999 | 7015.781 | VOBGEA_clean
VOBKAA_clean |  | 1358.17 | 1071.77 |  |  | 0.7599074 | 0.9164258 | 0.3424514 | 0.7375515 | 0.1478964 | 0.0827863 | 0.3757818 | 1629.85 | 1286.17 |  |  |  | -5.815777 | -21.49936 | -1.217893 | 7.808185 | 7.68693 | 7.383649 | 7.865572 | 0.7742236 | 0.6915169 | 1.063697 | 0 | 0 |  | 18.113 | 8.793 | 19.2055 | 90 | 102.91 | 90 | 2981.494 | VOBKAA_clean
VOBQEK_clean |  | 0 | 0 |  |  | 0.3463375 | 0.3499937 | 0.3264819 | 0.3467734 | 0.09390625 | 0.04732459 | 0.2336513 | 0 | 0 |  |  |  | -4.711299 | -3.472194 | -2.4911 | 0.2659326 | 0.3522925 | 0.1799169 | 0.244314 | 0.1076792 | 0.07601421 | 0.2026741 | 0 | 0 |  | 9.806 | 9.99788 | 10.6736 | 99.9823 | 111.379 | 108.558 | 872.7207 | VOBQEK_clean
VOBRUB_clean |  | 0 | 0 |  |  | 0.4173685 | 0.3658847 | 0.1822795 | 0.4541205 | 0.05021331 | 0.04180411 | 0.0670317 | 588.858 | 470.309 |  |  |  | -1.115196 | -3.617194 | -1.675684 | 0.1298271 | 0.1088467 | 0.03358851 | 0.1448405 | 0.05668598 | 0.06316489 | 0.04372817 | 0 | 0 |  | 17.764 | 11.713 | 11.2192 | 90 | 109.511 | 90 | 2200.33 | VOBRUB_clean
VOCCOH_clean |  | 0 | 0 |  |  | 0.177409 | 0.2574112 | 0.1277838 | 0.150419 | 0.06733407 | 0.03615678 | 0.147148 | 0 | 0 |  |  |  | 4.01331 | -1.220041 | -5.365667 | 0.2942261 | 0.3289439 | 0.1560315 | 0.2926579 | 0.07897946 | 0.05777567 | 0.1332612 | 0 | 0 |  | 14.726 | 9.221 | 16.9693 | 90 | 90.3309 | 90 | 2304.196 | VOCCOH_clean
VOCKUT_clean |  | 0 | 0 |  |  | 0.3482288 | 0.3144776 | 0.2239026 | 0.3583311 | 0.06695879 | 0.0519549 | 0.1344763 | 0 | 0 |  |  |  | -9.353831 | -0.6374241 | -0.7418429 | 0.2996848 | 0.188911 | 0.08552155 | 0.3247627 | 0.09199686 | 0.09154347 | 0.09403713 | 0 | 0 |  | 10.534 | 11.9073 | 14.0461 | 106.644 | 101.978 | 112.08 | 1462.312 | VOCKUT_clean
VOCNOQ_clean |  | 0 | 0 |  |  | 0.2614333 | 0.2672667 | 0.2579193 | 0.2606984 | 0.06841217 | 0.05217948 | 0.1387538 | 118.818 | 81.3646 |  |  |  | 3.000228 | -3.582558 | -3.576584 | 0.2761501 | 0.3173968 | 0.25115 | 0.2709604 | 0.0783953 | 0.06653629 | 0.1297843 | 0 | 0 |  | 14.016 | 20.089 | 20.089 | 90 | 90 | 90 | 5656.408 | VOCNOQ_clean
VOCPEK_clean |  | 0 | 0 |  |  | 0.4146702 | 0.8116082 | 0.2663061 | 0.3552334 | 0.08358698 | 0.05297245 | 0.1434493 | 0 | 0 |  |  |  | -1.136805 | -1.193368 | -6.144768 | 0.3741314 | 0.6826317 | 0.2168547 | 0.332625 | 0.08569703 | 0.07760953 | 0.101511 | 0 | 0 |  | 18.033 | 18.0327 | 24.743 | 90 | 90 | 119.999 | 6968.128 | VOCPEK_clean
VOCQAF_clean |  | 464.133 | 369.428 |  |  | 0.433003 | 0.2671551 | 0.1704557 | 0.4597654 | 0.0729955 | 0.05667855 | 0.166818 | 456.77 | 363.556 |  |  |  | -3.943986 | -1.947232 | -2.411881 | 0.2487447 | 0.2233092 | 0.1033813 | 0.2561855 | 0.08418242 | 0.08502865 | 0.07931662 | 0 | 0 |  | 14.082 | 15.278 | 18.5371 | 90 | 105.359 | 90 | 3845.724 | VOCQAF_clean
VOCQEJ_clean |  | 464.05 | 367.71 |  |  | 0.2244498 | 0.3237891 | 0.2357762 | 0.2130525 | 0.06883095 | 0.05443557 | 0.1516044 | 412.522 | 326.888 |  |  |  | -1.135484 | -1.525922 | -1.264122 | 0.2593018 | 0.2580909 | 0.1653883 | 0.2624177 | 0.08040222 | 0.06673805 | 0.1589712 | 0 | 0 |  | 14.082 | 15.25 | 18.6061 | 90 | 106.746 | 90 | 3826.219 | VOCQEJ_clean
VODPOU_clean |  | 0 | 0 | [34 empty] | VODPOU_clean
VODQIP_clean |  | 1569.9 | 1502.73 |  |  | 0.7588127 | 0.7343218 | 0.4107411 | 0.7720132 | 0.08547145 | 0.05035454 | 0.2518147 | 1582.92 | 1515.14 |  |  |  | -7.985621 | -2.141113 | 1.150372 | 0.3818055 | 0.4948281 | 0.4033658 | 0.363147 | 0.1251402 | 0.11458 | 0.1751619 | 1340.01 | 1144.56 |  | 14.883 | 16.7945 | 17.4897 | 93.1922 | 114.062 | 103.782 | 3818.805 | VODQIP_clean
VODSEM_clean |  | 397.396 | 230.555 |  |  | 0.8745045 | 0.8797833 | 1.077361 | 0.8362959 | 0.01991603 | 0.01058231 | 0.03658339 | 920.917 | 534.283 |  |  |  | -15.23899 | -19.71907 | -33.00158 | 1.749089 | 1.97468 | 0.9873007 | 1.688061 | 0.5984228 | 0.537549 | 0.707126 | 0 | 0 |  | 6.724 | 14.096 | 23.984 | 90 | 90 | 90 | 2273.24 | VODSEM_clean
VOFFED_clean |  | 722.517 | 600.337 |  |  | 0.3851841 | 0.6887345 | 0.187124 | 0.3809373 | 0.06817265 | 0.06451683 | 0.1150891 | 717.188 | 595.917 |  |  |  | 1.534965 | -2.34619 | -5.349707 | 0.4277173 | 0.7463893 | 0.1445987795 | 0.4248041 | 0.08883765 | 0.08467998 | 0.1421945 | 668.657 | 521.407 |  | 30.802 | 15.945 | 16.474 | 90 | 90 | 90 | 8091.006 | VOFFED_clean
VOFREP_uncharged |  | 2287.45 | 7098.48 |  |  | 0.1459374 | 0.2498335 | 0.1741499 | 0.1117066 | 0.09449322 | 0.07599704 | 0.1550261 | 2257.61 | 7005.79 |  |  |  | 0.04664951 | 0.03178272 | 0.1568103 | 0.1502455 | 0.2489405 | 0.1667607 | 0.1183711 | 0.09404013 | 0.07560806 | 0.1543633 | 2261.36 | 7028.54 |  | 13.291 | 13.8436 | 16.4529 | 97.0356 | 108.81 | 102.83 | 2731.561 | VOFREP_uncharged
VOFVIW_clean |  | 1772.63 | 1753.31 | collapse |  | 2.24654 |  | 2.185959 | 2.249174 | 0.2998516 | 0.04343917 | 1.966532 | 1843.2 | 1822.99 |  |  |  | -5.324169 | -3.420901 | -1.071652 | 0.3794099 |  | 1.56904 | 0.3276869 | 0.148026 | 0.07448239 | 0.6260594 | 1451.25 | 1287.91 |  | 8.213 | 9.17387 | 15.3404 | 100.08 | 96.9152 | 100.336 | 1105.68 | VOFVIW_clean
VOGPEO_clean |  | 1973.75 | 2572.91 |  |  | 0.3265118 | 0.2827769 | 0.2482749 | 0.3403214 | 0.0760354 | 0.07538329 | 0.07948918 | 1897.73 | 2473.84 |  |  |  | 0.7035305 | -0.08439699 | 1.286485 | 0.1943087 | 0.1422337 | 0.1866708 | 0.2060871 | 0.071575 | 0.07183911 | 0.07017617 | 1921.65 | 2552.92 |  | 24.832 | 33.532 | 18.71 | 90 | 90 | 90 | 15579.19 | VOGPEO_clean
VOGTIV_clean_h |  | 1438.35 | 1572.19 |  |  | 0.1629585 | 0.1430102 | 0.2913493 | 0.1492493 | 0.1049494 | 0.06025697 | 0.1645393 | 1470.43 | 1607.29 |  |  |  | -0.9620051 | -0.3804108 | -0.2928768 | 0.1714158 | 0.1636987 | 0.2732496 | 0.1556792 | 0.1012088 | 0.05670379 | 0.1605489 | 1475.36 | 1586.59 |  | 6.759 | 15.194 | 15.1941 | 62.1592 | 81.4726 | 98.5274 | 1321.616 | VOGTIV_clean_h
VOHQEO_clean |  | 0 | 0 |  |  | 0.1151602 | 0.1338533 | 0.07400216 | 0.08994927 | 0.02200287 | 0.01796343 | 0.02534587 | 0 | 0 |  |  |  | -0.1438748 | 2.636267 | 1.886231 | 0.1192233 | 0.1461767 | 0.07007268 | 0.0752262 | 0.0311545 | 0.01939188 | 0.04088908 | 0 | 0 |  | 9.265 | 9.39723 | 9.23791 | 94.3611 | 90.6388 | 103.671 | 778.9001 | VOHQEO_clean
VOHQIS_clean | metalvsorganic | 0 | 0 |  |  | 0.6559651 | 0.5701493 | 0.6060701 | 0.8307021 | 0.1642303 | 0.03783657 | 0.2779847 | 0 | 0 |  |  |  | -24.82216 | -20.64498 | -5.537696 | 1.974816 | 2.081118 | 1.892072 | 1.822612 | 0.624852 | 0.3583548 | 0.8646995 | 0 | 0 |  | 12.157 | 14.202 | 13.0648 | 90 | 91.8466 | 90 | 2254.515 | VOHQIS_clean
VOJGOS_clean |  | 1567.55 | 1605.8 |  |  | 0.0994549 | 0.0653179 | 0.09597065 | 0.1061231 | 0.04689441 | 0.04819008 | 0.04076946 | 1494.32 | 1530.74 |  |  |  | -0.3856193 | 0.3024179 | 0.2047267 | 0.09187595 | 0.05189464 | 0.09685326 | 0.09925442 | 0.04659839 | 0.04776968 | 0.04106137 | 1505.97 | 1541.24 |  | 11.877 | 13.855 | 13.9205 | 90 | 114.402 | 90 | 2086.07 | VOJGOS_clean
VOKJIQ_clean |  | 0 | 0 |  |  | 0.2444284 | 0.2602615 | 0.1407197 | 0.2707524 | 0.02731204 | 0.02814746 | 0.02653629 | 0 | 0 |  |  |  | -7.605178 | -6.092097 | -6.990695 | 0.9888824 | 1.05597 | 0.6318686 | 1.038607 | 0.1958586 | 0.180693 | 0.2099409 | 0 | 0 |  | 8.583 | 17.677 | 10.4354 | 90 | 123.885 | 90 | 1314.37 | VOKJIQ_clean
VOLNUH_clean | occupancy | 1702.22 | 1630.8 | [9 empty] | NA | NA | [13 empty] | NA | NA | [8 empty] | VOLNUH_clean
VOLPET_clean |  | 2341.55 | 3155.83 |  |  | 1.031089 | 1.073904 | 0.8056037 | 1.037053 | 0.07701174 | 0.04263761 | 0.2046871 | 2123.76 | 2862.22 |  |  |  | 0.1965611 | 0.4028846 | 0.2001131 | 0.2962471 | 0.3471003 | 0.3372992 | 0.2756118 | 0.072056 | 0.03945124 | 0.1931594 | 2352.82 | 3201.6 |  | 15.517 | 16.7786 | 18.7391 | 94.1425 | 113.526 | 110.216 | 4070.528 | VOLPET_clean
VOLQOD_clean |  | 1773.18 | 2522.63 |  |  | 0.07384003 | 0.05705179 | 0.05958937 | 0.07711681 | 0.05231863 | 0.0562726 | 0.02711204 | 1774.73 | 2524.88 |  |  |  | -0.03044753 | -0.03096359 | -0.2960723 | 0.07697484 | 0.0608535 | 0.06389456 | 0.08009268 | 0.05269143 | 0.0567062 | 0.02709726 | 1778.07 | 2516.23 |  | 19.378 | 19.3776 | 31.6139 | 105.796 | 105.797 | 94.1817 | 10851.84 | VOLQOD_clean
VOLRAQ01_clean | occupancy | 1863.68 | 3319.99 | [9 empty] | NA | NA |  |  |  | 2.800691 | 2.842017 | 3.09707 | 0.6136774 | 0.8190117 | 0.935335 | 0.4531229 | 0.4267772 | 0.2824979 | 0.6592933 | 1786.35 | 3472.25 | [8 empty] | VOLRAQ01_clean
VOMMAN_clean | occupancy | 0 | 0 |  |  | 1.013802 | 0.3809465 | 0.4158785 | 1.063474 | 0.5868618 | 0.6136359 | 0.1470024 | 0 | 0 |  |  |  | 4.002675 | -3.452515 | 12.24932 | 0.9351704 | 0.6667597 | 0.5080371 | 0.9589922 | 0.736009 | 0.7631371 | 0.2903328 | 0 | 0 |  | 9.721 | 10.9804 | 11.4792 | 97.9643 | 96.2113 | 98.2415 | 1190.65 | VOMMAN_clean
VOMNIW_clean |  | 584.898 | 466.334 |  |  | 0.8915231 | 0.5943698 | 0.2560546 | 0.9247603 | 0.05213498 | 0.05162231 | 0.05680595 | 833.709 | 664.709 |  |  |  | -1.640976 | -1.609541 | -0.8683473 | 0.2098032 | 0.2905081 | 0.09690416 | 0.2084921 | 0.06334885 | 0.06114557 | 0.08342314 | 300.305 | 229.211 |  | 7.817 | 9.31589 | 18.5642 | 95.833 | 96.0482 | 92.504 | 1335.379 | VOMNIW_clean
VONBIK_clean |  | 0 | 0 |  |  | 0.1046959 | 0.1521229 | 0.1298561 | 0.1000249 | 0.05903426 | 0.05751571 | 0.06899976 | 0 | 0 |  |  |  | -1.307098 | -0.4113467 | -1.368049 | 0.1116111 | 0.1444233 | 0.1313587 | 0.1083285 | 0.06750482 | 0.06590085 | 0.0780309 | 0 | 0 |  | 16.441 | 17.309 | 18.1284 | 92.4375 | 90 | 90 | 5154.263 | VONBIK_clean
VONBUW_clean |  | 0 | 0 |  |  | 0.1588549 | 0.2331684 | 0.1973859 | 0.153395 | 0.06563605 | 0.05720134 | 0.1487781 | 0 | 0 |  |  |  | -1.310078 | -1.307421 | 1.696052 | 0.2073409 | 0.2571478 | 0.3665387 | 0.2015128 | 0.07767142 | 0.06628302 | 0.1899286 | 0 | 0 |  | 11.289 | 11.289 | 25.6356 | 92.5755 | 92.5756 | 101.383 | 3194.709 | VONBUW_clean
VONCIM_clean |  | 1020.1 | 710.453 |  |  | 0.8289796 | 0.7063809 | 0.9717094 | 0.8596641 | 0.1826062 | 0.2101512 | 0.08895347 | 1080.71 | 752.592 |  |  |  | -2.839099 | 8.472846 | -11.9487 | 0.5696286 | 0.5517692 | 0.6336531 | 0.5691102 | 0.1451236 | 0.1375287 | 0.1709462 | 1003.79 | 648.758 |  | 19.397 | 27.62 | 5.165 | 90 | 90 | 90 | 2767.124 | VONCIM_clean
VONCOS_clean |  | 1010.89 | 813.714 |  |  | 0.7280525 | 0.6708708 | 0.9470798 | 0.7258087 | 0.1629796 | 0.1804356 | 0.08268233 | 1030.24 | 829.307 |  |  |  | -0.3023599 | 4.952384 | 2.511794 | 0.2039998 | 0.2441223 | 0.5580355 | 0.165491 | 0.06245471 | 0.04717361 | 0.1327478 | 1038.66 | 896.795 |  | 24.408 | 27.827 | 5.151 | 90 | 90 | 90 | 3498.566 | VONCOS_clean
VONDEJ_clean |  | 805.905 | 501.824 |  |  | 0.5150828 | 0.5650271 | 0.5187695 | 0.4973903 | 0.06880186 | 0.06801496 | 0.07170356 | 753.612 | 469.274 |  |  |  | -3.940835 | -2.071854 | -19.87617 | 2.136237 | 2.36259 | 2.123252 | 2.058635 | 0.2036051 | 0.2095036 | 0.1818544 | 0 | 0 |  | 10.554 | 17.313 | 10.3936 | 90 | 99.5031 | 90 | 1873.071 | VONDEJ_clean
VONDIN_clean | occupancy | 608.678 | 365.836 | collapse |  | 1.576308 | 0.796346 | 0.7292068 | 1.779742 | 1.119314 | 1.232563 | 0.05760729 | 0 | 0 | [13 empty] | NA | NA |  | 23.215 | 17.112 | 10.3433 | 90 | 94.5304 | 90 | 4096.09 | VONDIN_clean
VONDOT_clean | occupancy | 789.928 | 538.401 |  |  | 0.6189673 | 0.4253658 | 0.459311 | 0.6694572 | 0.2261684 | 0.2487375 | 0.08793299 | 609.879 | 415.686 |  |  |  | 4.076658 | 8.556887 | -9.072999 | 0.7669189 | 0.6014263 | 0.6019522 | 0.8116182 | 0.3272627 | 0.3572804 | 0.1434044 | 0 | 0 |  | 13.045 | 17.192 | 10.3906 | 90 | 96.915 | 90 | 2313.345 | VONDOT_clean
VONROH_clean | occupancy | 0 | 0 | collapse |  | 3.182426 | 1.886727 | 1.274855 | 3.603373 | 1.330827 | 1.514051 | 0.7311831 | 1966.68 | 1104.15 | [13 empty] | NA | NA |  | 6.974 | 21.963 | 23.279 | 90 | 90 | 90 | 3565.644 | VONROH_clean
VONRUN_clean | occupancy | 0 | 0 | [9 empty] | NA | NA |  |  |  | 3.043197 | 2.178341 | -4.600051 | 3.014964 | 2.631651 | 2.521898 | 3.122385 | 0.4988349 | 0.5749426 | 0.2151611 | NA | NA | [8 empty] | VONRUN_clean
VONSAU_clean | occupancy | 0 | 0 | [9 empty] | NA | NA |  |  |  | -1.156972 | -2.738175 | -11.03182 | 2.235926 | 1.864005 | 1.925155 | 2.333706 | 0.6497245 | 0.7137945 | 0.4109178 | NA | NA | [8 empty] | VONSAU_clean
VONSEY_clean | occupancy | 0 | 0 |  |  | 0.6635313 | 0.5719372 | 0.5554095 | 0.6888269 | 0.2470893 | 0.2740227 | 0.1467011 | 0 | 0 |  |  |  | -6.400257 | 0.3918196 | -0.8177096 | 0.7374712 | 0.6713552 | 0.6135832 | 0.7574936 | 0.2805595 | 0.3086075 | 0.1760173 | 0 | 0 |  | 6.839 | 21.745 | 22.93 | 90 | 90 | 90 | 3410.013 | VONSEY_clean
VOPCEK_clean |  | 1043.46 | 788.251 |  |  | 0.5989004 | 0.7094632 | 1.027711 | 0.5618852 | 0.07975172 | 0.04855612 | 0.206176 | 1020.61 | 770.981 |  |  |  | -14.82408 | -30.778 | -17.59696 | 3.049109 | 1.919914 | 1.26678 | 3.343371 | 0.4514438 | 0.4495071 | 0.4592924 | 0 | 0 |  | 27.541 | 11.126 | 16.9907 | 90 | 99.0105 | 90 | 5142.062 | VOPCEK_clean
VOPCIO_clean |  | 1489.74 | 1383.27 |  |  | 0.4180797 | 0.5279391 | 0.8557478 | 0.3803173 | 0.08726434 | 0.05097109 | 0.2190434 | 1471.72 | 1366.52 |  | collapse | [14 empty] | 16.913 | 28.74 | 29.9405 | 118.682 | 97.4266 | 90 | 12628.38 | VOPCIO_clean
VOPHUF_clean |  | 0 | 0 |  |  | 0.5572681 | 0.3789531 | 0.3635249 | 0.5769855 | 0.06912449 | 0.05862391 | 0.1456287 | 0 | 0 |  |  |  | -0.1404383 | 1.38117 | -4.036626 | 0.2838509 | 0.2663874 | 0.2609869 | 0.2858665 | 0.0787316 | 0.07363017 | 0.1158992 | 0 | 0 |  | 10.111 | 15.9428 | 16.7645 | 111.325 | 103.681 | 102.597 | 2303.757 | VOPHUF_clean
VOPPAT_clean | occupancy | 0 | 0 |  |  | 0.9185943 | 0.2933576 | 0.3463559 | 0.9863851 | 0.793542 | 0.8497403 | 0.1697403 | 0 | 0 |  |  |  | -6.48602 | 7.166525 | -5.640317 | 1.211937 | 0.4483708 | 0.2699479 | 1.300089 | 0.3664563 | 0.3829562 | 0.1833081 | NA | NA |  | 41.702 | 9.899 | 18.4437 | 90 | 103.421 | 90 | 7405.785 | VOPPAT_clean
VOQWUV_clean |  | 0 | 0 |  |  | 0.1090508 | 0.1784224 | 0.2212234 | 0.1048912 | 0.06139945 | 0.05598003 | 0.1332068 | 0 | 0 |  |  |  | -1.566615 | -1.299962 | -2.252018 | 0.1599693 | 0.1896049 | 0.2136167 | 0.158118 | 0.0717966 | 0.06740101 | 0.1300381 | 0 | 0 |  | 18.224 | 18.2387 | 20.8079 | 85.9407 | 83.5569 | 63.3984 | 6143.337 | VOQWUV_clean
VOQXIK_clean | occupancy | 2163.37 | 2984.19 | collapse |  | 1.390459 | 1.023901 | 1.373819 | 1.451025 | 1.096602 | 1.203868 | 0.1580208 | 1612.75 | 2224.7 |  |  |  | -6.212913 | -7.452142 | -30.97658 | 2.974475 | 2.738317 | 3.356418 | 2.986964 | 1.720914 | 1.784452 | 1.164952 | 0 | 0 |  | 16.313 | 16.476 | 29.1404 | 90 | 91.9233 | 90 | 7827.74 | VOQXIK_clean
VORBUA_clean |  | 0 | 0 |  |  | 1.949845 | 1.401475 | 1.364874 | 2.302136 | 0.3770708 | 0.06202465 | 0.7284684 | 356.528 | 197.294 |  |  |  | -16.93726 | -16.93782 | 6.897755 | 0.7845489 | 0.8962174 | 1.407017 | 0.6670508 | 0.3672128 | 0.2725926 | 0.4727507 | 0 | 0 |  | 9.038 | 9.03774 | 14.903 | 105.97 | 105.973 | 95.3075 | 1106.366 | VORBUA_clean
VORHER_clean | n= 1424 | 1189.28 | 1128.21 | [9 empty] | NA | NA | manually | 49 |  | 5.958754 | 5.809566 | 3.9437 | 1.0084 | 0.5418148 | 0.4795918 | 1.1055 | 0.2461995 | 0.2657818 | 0.08518995 | NA | NA | [8 empty] | VORHER_clean
VOSTUU_clean |  | 1212.92 | 1484.91 |  |  | 0.2188771 |  | 0.1345433 | 0.2197039 | 0.07261839 | 0.06888891 | 0.1761114 | 1172.33 | 1435.19 |  |  |  | -2.536631 | -1.593324 | -4.142201 | 0.232635 |  | 0.1507587 | 0.2334377 | 0.09574708 | 0.08927766 | 0.2752736 | 1093.31 | 1230.56 |  | 20.768 | 11.755 | 28.509 | 90 | 90 | 90 | 6959.841 | VOSTUU_clean
VOSVEG_clean |  | 1151.46 | 1150.39 |  |  | 0.5128355 | 0.1927561 | 0.1771224 | 0.5279047 | 0.0962366 | 0.09603699 | 0.1003086 | 1081.29 | 1080.32 |  |  |  | -5.575698 | -4.781033 | 2.990644 | 0.5285323 | 0.1228102 | 0.2076607 | 0.5464165 | 0.1279202 | 0.1267869 | 0.1510394 | 1047.87 | 966.97 |  | 22.81 | 36.695 | 14.4185 | 90 | 106.313 | 90 | 11582.61 | VOSVEG_clean
VOSWIL_clean |  | 1002.87 | 728.031 |  |  | 0.3556775 | 0.452443 | 0.6575366 | 0.291387 | 0.1246546 | 0.03952133 | 0.3564062 | 1052.31 | 763.893 |  |  |  | -1.737191 | -0.4361572 | -1.556004 | 0.3893248 | 0.479781 | 0.6825826 | 0.3281488 | 0.131559 | 0.04703975 | 0.3616391 | 1013.58 | 708.41 |  | 15.427 | 29.416 | 16.3555 | 90 | 94.594 | 90 | 7398.291 | VOSWIL_clean
VOTKEW_clean |  | 0 | 0 |  |  | 0.2467594 | 0.5084433 | 0.034582215 | 0.2347905 | 0.06563556 | 0.0496736 | 0.1441152 | 889.01 | 662.853 |  |  |  | -12.18312 | -0.06096632 | 1.444155 | 0.1877246 | 0.2979291 | 0.027029545 | 0.1854279 | 0.06876881 | 0.06022358 | 0.1107828 | 468.117 | 310.746 |  | 23.984 | 13.122 | 11.917 | 90 | 90 | 90 | 3750.495 | VOTKEW_clean
VOTMAS_clean |  | 0 | 0 |  |  | 3.197819 | 2.992231 | 2.251917 | 3.331056 | 0.1902629 | 0.04027801 | 0.5223724 | 603.5 | 393.278 |  |  |  | -19.28514 | -19.30592 | -28.59745 | 1.372277 | 1.615944 | 1.878213 | 1.263575 | 0.513405 | 0.3806266 | 0.8074144 | 0 | 0 |  | 11.357 | 11.3575 | 16.0275 | 85.2086 | 85.2077 | 61.036 | 1800.243 | VOTMAS_clean
VOVKUO_clean | Z>86 | 1510.83 | 527.337 | [9 empty] | NA | NA | [13 empty] | NA | NA | [8 empty] | VOVKUO_clean
VOVLAV_clean | Z>86 | 1720.12 | 943.359 | [9 empty] | NA | NA | [13 empty] | NA | NA | [8 empty] | VOVLAV_clean
VOVQEE_clean | occupancy | 2025.67 | 1160.14 |  |  | 1.211526 |  | 1.319773 | 1.17364 | 0.7363706 | 0.6277159 | 0.8052735 | 1319.87 | 755.933 |  |  |  | -2.603383 | 3.218083 | 1.988435 | 0.7567948 |  | 0.572279 | 0.8213753 | 0.6493302 | 0.8387271 | 0.5292248 | 1215.5 | 715.078 |  | 14.485 | 12.321 | 16.9484 | 90 | 93.4909 | 90 | 3019.163 | VOVQEE_clean
VOXKIE_clean |  | 0 | 0 |  |  | 0.3315856 | 0.4083256 | 0.5239689 | 0.2953176 | 0.07673687 | 0.04420568 | 0.1882724 | 0 | 0 |  |  |  | 0.913094 | -3.072514 | -1.757227 | 0.2041232 | 0.2994546 | 0.4671435 | 0.1577338 | 0.09079489 | 0.0610378 | 0.1928192 | 0 | 0 |  | 23.754 | 10.539 | 19.758 | 90 | 125.805 | 90 | 4011.5 | VOXKIE_clean
VOXQOQ_clean |  | 840.09 | 692.58 |  |  | 2.105149 | 1.023694 | 1.982894 | 2.150322 | 0.04814306 | 0.05039599 | 0.03485074 | 974.329 | 803.21 |  |  |  | 0.3365714 | -0.4819441 | -0.4277271 | 0.2471014 | 0.2869751 | 0.3193844 | 0.2418051 | 0.05067832 | 0.05399997 | 0.03108058 | 962.589 | 790.501 |  | 12.538 | 16.205 | 20.0825 | 90 | 94.7328 | 90 | 4066.415 | VOXQOQ_clean
VOXTUZ_clean | occupancy | 1222.92 | 890.212 |  |  | 2.212684 | 1.661465 | 1.48703 | 2.505737 | 0.8597862 | 0.9417909 | 0.5226558 | 0 | 0 |  |  |  | -0.2250093 | -11.45267 | -11.93162 | 2.245036 | 1.243125 | 1.102951 | 2.76001 | 2.703905 | 3.297092 | 0.2652476 | 193.917 | 110.672 |  | 15.333 | 9.593 | 15.4366 | 90 | 97.1973 | 90 | 2252.671 | VOXTUZ_clean
VOXVAH_clean | occupancy | 1201.34 | 908.991 |  |  | 1.763769 | 1.433875 | 1.283346 | 1.958364 | 0.3207957 | 0.3905566 | 0.03303204 | 471.659 | 356.905 |  |  |  | -8.603178 | -13.38276 | -5.674252 | 3.023003 | 2.596721 | 2.536887 | 3.259895 | 0.5274184 | 0.5832368 | 0.2971672 | NA | NA |  | 22.822 | 21.555 | 9.49243 | 90 | 91.2978 | 90 | 4668.396 | VOXVAH_clean
VOXVEL_clean |  | 1098.55 | 811.155 |  |  | 0.3675036 | 0.3286802 | 0.1995139 | 0.4409771 | 0.04259824 | 0.05380545 | 0.02242528 | 951.477 | 702.577 |  |  |  | 0.8601097 | 2.41475 | 0.7954855 | 0.2005323 | 0.16861 | 0.06958443 | 0.2593134 | 0.04375788 | 0.04574007 | 0.04018994 | 1154 | 887.066 |  | 14.696 | 11.645 | 20.5916 | 90 | 93.812 | 90 | 3516.145 | VOXVEL_clean
VOXYUE_clean |  | 0 | 0 |  |  | 0.7286259 |  | 0.5379347 | 0.7762986 | 0.2291512 | 0.01173577 | 0.2774657 | 0 | 0 |  |  |  | 2.731541 | -43.74018 | 6.115397 | 1.536662 |  | 0.7581477 | 1.73129 | 0.764211 | 0.1528739 | 0.9000637 | 0 | 0 |  | 15.398 | 11.594 | 12.5876 | 90 | 93.8628 | 90 | 2242.089 | VOXYUE_clean
VOYGOH_clean |  | 2502.3 | 1948.59 | [11 empty] | manually | 220 |  | -17.74696 | -42.73974 | -10.02107 | 4.593659 | 4.517921 | 4.34463 | 4.761141 | 1.015986 | 0.6055584 | 1.216255 | 0 | 0 | [8 empty] | VOYGOH_clean
VOYLUS_clean |  | 0 | 0 |  |  | 0.09856282 |  | 0.1369229 | 0.09809502 | 0.05770925 | 0.05751667 | 0.06199417 | 0 | 0 |  |  |  | -0.3280094 | 0.01433897 | -0.8896723 | 0.1152104 |  | 0.1384108 | 0.1149275 | 0.06043232 | 0.06073709 | 0.05365126 | 0 | 0 |  | 16.097 | 19.527 | 14.4096 | 90 | 101.347 | 90 | 4440.782 | VOYLUS_clean
VOYWUB_clean_h |  | 0 | 0 |  |  | 0.9231457 | 1.080302 | 1.300062 | 0.8131579 | 0.07555514 | 0.02085964 | 0.19862 | 0 | 0 |  |  |  | -0.09683794 | -30.12099 | -4.178089 | 1.0404 | 1.161717 | 1.334055 | 0.9552706 | 0.1948658 | 0.1342789 | 0.3311863 | 0 | 0 |  | 6.072 | 9.53 | 19.844 | 90 | 90 | 90 | 1148.296 | VOYWUB_clean_h
VOYXUE_clean |  | 484.633 | 337.177 |  |  | 0.5738187 | 0.6057829 | 0.7927503 | 0.5647839 | 0.08751261 | 0.05415238 | 0.3399383 | 527.894 | 367.273 |  |  |  | -10.06178 | -1.330763 | -2.888013 | 0.4593377 | 0.4756435 | 0.910142 | 0.4446559 | 0.1304024 | 0.1004508 | 0.3570362 | 0 | 0 |  | 24.119 | 20.492 | 25.637 | 90 | 110.97 | 90 | 11831.77 | VOYXUE_clean
VOZVAJ01_clean |  | 1373.63 | 973.359 | [14 empty] | 1.181376 | 1.213243 | 1.23492 | 0.1378897 |  | 0.8929188 | 0.1088502 | 0.09562959 | 0.05007936 | 0.3917061 | 1352.71 | 993.859 | [8 empty] | VOZVAJ01_clean
VOZVEN01_clean | occupancy | 1468.26 | 773.873 | [9 empty] | NA | NA |  |  |  | -27.88315 | 12.4259 | -10.75855 | 1.941615 |  | 1.954792 | 1.940972 | 0.5828308 | 0.2997858 | 1.591948 | NA | NA | [8 empty] | VOZVEN01_clean
VOZVIR01_clean |  | 1522.99 | 1131.43 | [14 empty] | 0.2240962 | 0.2603238 | 0.3426671 | 0.2139908 |  | 0.9561074 | 0.1854479 | 0.09859205 | 0.053469 | 0.3918919 | 1503.87 | 1126.42 | [8 empty] | VOZVIR01_clean
VUCCON_clean |  | 0 | 0 |  |  | 0.4680718 | 0.4106165 | 0.1895313 | 0.5418901 | 0.07395109 | 0.05331758 | 0.09646037 | 0 | 0 |  |  |  | 0.5239704 | 0.3760834 | 2.19971 | 0.4367951 | 0.4050623 | 0.2067482 | 0.485186 | 0.0739237 | 0.05260476 | 0.09718072 | 0 | 0 |  | 10.21 | 10.2108 | 31.222 | 90 | 90 | 119.998 | 2818.939 | VUCCON_clean
VUCCUT_clean |  | 0 | 0 |  |  | 0.4328876 | 0.3763323 | 0.1414501 | 0.5072757 | 0.05872912 | 0.04991767 | 0.06985938 | 0 | 0 |  |  |  | -0.9438956 | -0.8988081 | 0.6836798 | 0.4230466 | 0.3677656 | 0.1385357 | 0.4957226 | 0.05928369 | 0.04953527 | 0.07159749 | 0 | 0 |  | 10.202 | 10.2027 | 31.082 | 90 | 90 | 119.998 | 2801.875 | VUCCUT_clean
VUCDAA_clean |  | 0 | 0 |  |  | 0.4095323 | 0.365781 | 0.1551647 | 0.4699702 | 0.06295369 | 0.05190639 | 0.07690819 | 0 | 0 |  |  |  | -1.450394 | -1.4543 | 1.857931 | 0.3730231 | 0.3429153 | 0.1494122 | 0.4194705 | 0.06280504 | 0.05106579 | 0.07763356 | 0 | 0 |  | 10.239 | 10.2385 | 31.013 | 90 | 90 | 119.998 | 2815.639 | VUCDAA_clean
VUCDEE_clean |  | 0 | 0 |  |  | 0.4183683 | 0.3655663 | 0.141857 | 0.4882611 | 0.06037519 | 0.0490452 | 0.07273517 | 0 | 0 |  |  |  | -0.8033706 | -0.8701545 | 1.421337 | 0.3920742 | 0.3497329 | 0.1428592 | 0.4508688 | 0.05999417 | 0.04844188 | 0.07259666 | 0 | 0 |  | 10.182 | 10.1821 | 30.922 | 90 | 90 | 120 | 2776.314 | VUCDEE_clean
VUCTOE_clean |  | 0 | 0 |  |  | 0.6048994 | 0.6082791 | 0.6331423 | 0.5907536 | 0.279963 | 0.1752995 | 0.3882356 | 0 | 0 |  |  |  | -5.760619 | -7.155557 | -5.28357 | 0.397444 | 0.3216263 | 0.2695145 | 0.546232 | 0.123599 | 0.1157799 | 0.1316878 | 0 | 0 |  | 7.727 | 7.96478 | 21.2201 | 90.2983 | 92.2092 | 90.8057 | 1304.845 | VUCTOE_clean
VUCTUK_clean | metalvsorganic | 0 | 0 |  |  | 0.5347059 | 0.5025186 | 0.9035719 | 0.4600315 | 0.3452471 | 0.1820281 | 0.5152669 | 0 | 0 |  |  |  | -1.589832 | -8.830646 | -9.829266 | 1.092028 | 0.9597236 | 0.9670783 | 1.332135 | 0.4027205 | 0.3094816 | 0.4998444 | 0 | 0 |  | 7.79 | 8.07545 | 9.72834 | 75.8999 | 79.1395 | 86.6919 | 582.8739 | VUCTUK_clean
VUDQOB_clean |  | 1192.75 | 799.277 |  |  | 0.7725655 | 0.8966694 | 0.7539131 | 0.7322338 | 0.07483467 | 0.04827776 | 0.1598168 | 0 | 0 |  |  |  | -0.0465428 | -2.50297 | -4.369555 | 0.305674 | 0.3810403 | 0.3460553 | 0.2783085 | 0.1037016 | 0.08461689 | 0.1647727 | 984.825 | 611.751 |  | 10.743 | 11.2784 | 26.172 | 85.0601 | 88.106 | 62.3671 | 2798.876 | VUDQOB_clean
VUDXID_clean |  | 1923.1 | 2282.33 |  |  | 2.217894 | 2.24452 | 2.395488 | 2.198905 | 0.071756 | 0.05240298 | 0.1318171 | 1884.42 | 2236.38 |  |  |  | -11.49603 | -1.341582 | -11.01117 | 1.894324 | 1.904375 | 2.033642 | 1.882137 | 0.1679688 | 0.1559152 | 0.2053763 | 1665.41 | 1565.41 |  | 17.005 | 17.5388 | 21.6681 | 92.0081 | 104.491 | 107.161 | 5936.756 | VUDXID_clean
VUFBEE_clean | metalvsorganic | 0 | 0 |  |  | 0.2819478 | 0.2832617 | 0.3230822 | 0.2239607 | 0.1179297 | 0.0175975 | 0.1697141 | 0 | 0 |  |  |  | -3.569731 | -37.3769 | -6.788551 | 1.425831 | 1.605631 | 0.3649817 | 1.85289 | 0.5653728 | 0.4965701 | 0.6008839 | 0 | 0 |  | 7.07 | 12.3563 | 17.1197 | 75.699 | 85.6517 | 78.3318 | 1418.74 | VUFBEE_clean
VUGWUR_clean |  | 1081.72 | 1033.69 |  |  | 0.8197468 | 0.6506842 | 0.7972935 | 0.8370273 | 0.09874958 | 0.06136018 | 0.4022635 | 1045.91 | 999.429 |  |  |  | -7.569318 | -1.083645 | -2.177554 | 0.2795866 | 0.3720752 | 0.9296732 | 0.259503 | 0.1681454 | 0.1138658 | 0.6087682 | 899.361 | 762.871 |  | 9.557 | 12.6053 | 18.9896 | 106.13 | 98.9706 | 100.481 | 2108.683 | VUGWUR_clean
VUGXAY_clean |  | 1048.52 | 989.733 |  |  | 0.3181935 | 0.4808889 | 0.09748916 | 0.3056024 | 0.08233664 | 0.06373971 | 0.2333 | 1037.64 | 979.43 |  |  |  | -28.06123 | 2.866128 | -4.890848 | 0.6170995 | 0.8729901 | 0.7856555 | 0.5887011 | 0.3098952 | 0.290953 | 0.4636612 | 646.949 | 430.601 |  | 9.525 | 12.5601 | 18.9235 | 106.078 | 98.8735 | 100.644 | 2086.744 | VUGXAY_clean
VUGXEC_clean |  | 1091.06 | 1026.44 |  |  | 0.3161917 | 0.4611064 | 0.07176527 | 0.305774 | 0.08153439 | 0.06589319 | 0.2085042 | 1057.71 | 995.09 |  |  |  | -25.87712 | -11.64983 | -8.803035 | 2.208914 | 1.869676 | 0.3094611 | 2.274495 | 0.5874006 | 0.6050264 | 0.4443209 | 0 | 0 |  | 9.53 | 12.5402 | 18.8722 | 105.932 | 98.8609 | 100.48 | 2082.363 | VUGXEC_clean
VUGXIG_clean |  | 1071.75 | 1013.54 |  |  | 0.3053972 | 0.4553096 | 0.04252472 | 0.2947872 | 0.07805513 | 0.06363737 | 0.1950934 | 1054.22 | 996.931 |  |  |  | -1.110948 | -0.1393745 | -1.102002 | 0.1410752 | 0.2195124 | 0.1013586 | 0.1338934 | 0.07321145 | 0.06880992 | 0.1089416 | 1000.72 | 925.421 |  | 9.53 | 12.6992 | 18.8199 | 106.348 | 98.63 | 100.059 | 2103.587 | VUGXIG_clean
VUGXOM_clean |  | 1044.21 | 962.81 |  |  | 0.2943079 | 0.4186398 | 0.07275589 | 0.2855672 | 0.07547553 | 0.06594207 | 0.1528648 | 1041.5 | 960.397 |  |  |  | -1.444455 | -1.132494 | -0.6548281 | 0.1975045 | 0.2198545 | 0.1379929 | 0.1962614 | 0.07598665 | 0.07488408 | 0.08493689 | 1005.27 | 898.186 |  | 9.498 | 12.6274 | 18.7078 | 106.097 | 98.453 | 100.273 | 2074.895 | VUGXOM_clean
VUGXUS_clean |  | 1072.39 | 992.619 |  |  | 0.3155419 | 0.4314032 | 0.09210579 | 0.3076797 | 0.07605434 | 0.06171782 | 0.1924331 | 1051.95 | 973.699 |  |  |  | -3.331969 | -3.2366 | -1.329444 | 0.3772921 | 0.5220322 | 0.0914595 | 0.367582 | 0.09530165 | 0.08335253 | 0.1923004 | 989.02 | 850.045 |  | 9.531 | 12.7013 | 18.8199 | 106.348 | 98.63 | 100.062 | 2104.128 | VUGXUS_clean
VUGYAZ_clean |  | 1063.36 | 960.761 |  |  | 0.2813887 | 0.3788812 | 0.1224404 | 0.2742885 | 0.06691963 | 0.06373138 | 0.09625156 | 1034.81 | 935.023 |  |  |  | -1.345023 | -2.452577 | -0.1155808 | 0.3283705 | 0.4277067 | 0.105144 | 0.3221574 | 0.07447029 | 0.07362357 | 0.08226016 | 1014.71 | 882.603 |  | 9.473 | 12.652 | 18.6021 | 106.107 | 98.0874 | 100.253 | 2064.748 | VUGYAZ_clean
VUGYED_clean |  | 1060.45 | 956.728 |  |  | 0.2864669 | 0.3690563 | 0.137426 | 0.280692 | 0.0650644 | 0.06211966 | 0.09215601 | 1029.89 | 929.115 |  |  |  | -0.8402012 | -2.753015 | -0.1665418 | 0.3383798 | 0.4141428 | 0.1304296 | 0.3342693 | 0.07132532 | 0.07042202 | 0.07963568 | 1012.25 | 881.222 |  | 9.464 | 12.7206 | 18.5539 | 106.206 | 97.8933 | 100.266 | 2068.793 | VUGYED_clean
VUGYIH_clean |  | 1044.66 | 936.204 |  |  | 0.3342322 | 0.4589616 | 0.1296812 | 0.3251684 | 0.08099397 | 0.06388599 | 0.2285503 | 1037.72 | 929.964 |  |  |  | -0.5685038 | -2.540706 | -2.319878 | 0.3680498 | 0.4834608 | 0.1281933 | 0.3605063 | 0.08648576 | 0.07152878 | 0.2154897 | 1018.5 | 868.202 |  | 9.495 | 12.5593 | 18.9191 | 106.106 | 98.8694 | 100.65 | 2079.182 | VUGYIH_clean
VUHGAH_clean |  | 0 | 0 |  |  | 0.2696807 | 0.1823885 | 0.1527462 | 0.2808929 | 0.05089804 | 0.04560376 | 0.09060513 | 0 | 0 |  |  |  | 3.561201 | -6.259599 | -4.067084 | 0.2071628 | 0.2228526 | 0.2388603 | 0.2047367 | 0.07592238 | 0.06922661 | 0.1261407 | 0 | 0 |  | 19.485 | 7.084 | 12.134 | 90 | 103.332 | 90 | 1629.74 | VUHGAH_clean
VUHJAK_clean |  | 303.849 | 158.572 |  |  | 0.2075684 | 0.1727566 | 0.5747623 | 0.1776245 | 0.1433943 | 0.0780426 | 0.2740976 | 325.697 | 169.968 |  |  |  | -6.967112 | -6.963701 | 10.25436 | 0.4569311 | 0.4704462 | 0.7782526 | 0.4105715 | 0.2272413 | 0.1231026 | 0.4355186 | 0 | 0 |  | 14.656 | 14.6556 | 16.905 | 90 | 90 | 120.001 | 3144.564 | VUHJAK_clean
VUHMOC_clean | occupancy | 1425.73 | 664.889 | [9 empty] | NA | NA | [13 empty] | NA | NA | [8 empty] | VUHMOC_clean
VUHMUI_clean | occupancy | 1511.22 | 819.413 | [9 empty] | NA | NA | [13 empty] | NA | NA | [8 empty] | VUHMUI_clean
VUHNAP_clean | occupancy | 1536.96 | 870.511 | [9 empty] | NA | NA | [13 empty] | NA | NA | [8 empty] | VUHNAP_clean
VUHNET_clean |  | 1608.71 | 1267.46 | [14 empty] | 0.7444545 | 1.279878 | 1.211531 | 0.1297855 |  | 0.8095988 | 0.1036388 | 0.09414204 | 0.05379996 | 0.3563656 | 1577.33 | 1283.26 | [8 empty] | VUHNET_clean
VUHNIX_clean | occupancy | 1569.51 | 859.592 | [9 empty] | NA | NA |  |  |  | -2.029088 | -9.318308 | 5.547482 | 2.36213 |  | 3.219191 | 2.320322 | 0.5227094 | 0.2416627 | 1.524702 | NA | NA | [8 empty] | VUHNIX_clean
VUHNUJ_clean | occupancy | 1493.94 | 771.229 | [9 empty] | NA | NA | [13 empty] | NA | NA | [8 empty] | VUHNUJ_clean
VUHPAR_clean | occupancy | 1560.41 | 746.734 | [9 empty] | NA | NA | [13 empty] | NA | NA | [8 empty] | VUHPAR_clean
VUHPOF_clean | occupancy | 1541.92 | 720.21 | [9 empty] | NA | NA | [13 empty] | NA | NA | [8 empty] | VUHPOF_clean
VUHPUL_clean | occupancy | 1388.25 | 574.81 | [9 empty] | NA | NA | [13 empty] | NA | NA | [8 empty] | VUHPUL_clean
VUJBEI_clean |  | 2097.45 | 3728.06 |  |  | 0.06870922 | 0.02915543 | 0.2556433 | 0.06691429 | 0.05374346 | 0.0412732 | 0.111938 | 2084.93 | 3705.84 |  |  |  | 0.4588231 | 0.4578328 | 0.5202196 | 0.08097917 | 0.02574977 | 0.2680804 | 0.08309269 | 0.05221229 | 0.04068602 | 0.1060016 | 2074.43 | 3740.53 |  | 30.295 | 30.2945 | 30.2948 | 60.0013 | 60.0009 | 60.0006 | 19660.61 | VUJBEI_clean
VUJBIM_clean |  | 2098.68 | 3742.69 |  |  | 0.181034 | 0.1307932 | 0.2749105 | 0.1877269 | 0.06152222 | 0.06381513 | 0.05082201 | 2081.27 | 3711.6 |  |  |  | 0.7841725 | 0.7881379 | 0.8082958 | 0.1147763 | 0.0947771 | 0.1366054 | 0.1184118 | 0.05906684 | 0.06278397 | 0.04172025 | 2075.78 | 3796.25 |  | 30.261 | 30.2614 | 30.2614 | 59.9989 | 59.9993 | 59.9994 | 19594.69 | VUJBIM_clean
VUJBOS_clean | n= 3488 | 2103.09 | 4074.87 | [9 empty] | NA | NA | [13 empty] | NA | NA | [8 empty] | VUJBOS_clean
VUKHOZ_clean |  | 1062.89 | 857.904 |  |  | 0.1744466 | 0.2155523 | 0.4054148 | 0.1542415 | 0.04789859 | 0.03883736 | 0.09139252 | 1103.85 | 890.95 |  |  |  | -3.020345 | 0.6174154 | 0.6187064 | 0.1710709 | 0.2156281 | 0.4214029 | 0.1491711 | 0.05157573 | 0.04521925 | 0.08208684 | 1077.98 | 854.265 |  | 6.768 | 30.984 | 30.984 | 90 | 90 | 90 | 6497.336 | VUKHOZ_clean
VUKJOC_clean |  | 0 | 0 |  |  | 0.2734736 | 0.3754735 | 0.1928273 | 0.2575635 | 0.07683801 | 0.05717922 | 0.1545588 | 0 | 0 |  |  |  | -1.303849 | -0.1140401 | -0.738384 | 0.3401875 | 0.4256914 | 0.2060639 | 0.328751 | 0.0840342 | 0.06435141 | 0.1618499 | 0 | 0 |  | 15.945 | 28.148 | 23.4157 | 90 | 107.838 | 90 | 10004.21 | VUKJOC_clean
VUKJUI_clean |  | 0 | 0 |  |  | 0.2863228 | 0.3928755 | 0.2119071 | 0.2699489 | 0.07432205 | 0.05624737 | 0.1521822 | 0 | 0 |  |  |  | -0.3644333 | -0.3078179 | 0.1560446 | 0.2054178 | 0.3067889 | 0.1809775 | 0.1884965 | 0.07031112 | 0.05818412 | 0.1225505 | 0 | 0 |  | 15.97 | 28.166 | 23.5831 | 90 | 108.093 | 90 | 10083.41 | VUKJUI_clean
VUKROK_clean |  | 1798.18 | 2582.67 |  |  | 0.2208245 | 0.1974262 | 0.1491528 | 0.2267268 | 0.0474912 | 0.02482979 | 0.1855198 | 1796.41 | 2580.2 |  |  |  | -2.215623 | 1.803975 | 5.091421 | 0.4050741 | 0.4853578 | 0.3728628 | 0.3947554 | 0.05738566 | 0.04499838 | 0.1328355 | 1835.96 | 2761.82 |  | 20.405 | 16.497 | 9.34718 | 90 | 94.1227 | 90 | 3138.318 | VUKROK_clean
VUKRUQ_clean |  | 1604.05 | 1877.1 |  |  | 0.5556681 | 0.3654302 | 0.2412236 | 0.5940751 | 0.04868274 | 0.02976439 | 0.1331847 | 1554.52 | 1819.11 |  |  |  | 4.121948 | 16.83671 | 1.931682 | 0.4837815 | 1.015829 | 0.1343824 | 0.4202533 | 0.09238251 | 0.09319898 | 0.0887356 | 1769.44 | 2551.47 |  | 9.478 | 11.0655 | 12.6934 | 101.545 | 92.0633 | 100.592 | 1278.442 | VUKRUQ_clean
VUKSAX_clean |  | 1775.11 | 2670.85 |  |  | 0.2747264 | 0.1822835 | 0.2260045 | 0.2896726 | 0.04437315 | 0.02879268 | 0.1392724 | 1771.81 | 2665.92 |  |  |  | -1.793974 | -2.040468 | 6.106158 | 0.2412815 | 0.1832542 | 0.2085425 | 0.2507403 | 0.05968776 | 0.04779016 | 0.132155 | 1831.71 | 2811.2 |  | 18.657 | 18.736 | 9.43313 | 90 | 94.4262 | 90 | 3287.587 | VUKSAX_clean
VUKSIF_clean | occupancy | 646.84 | 515.175 |  |  | 0.1838285 | 0.2250761 | 0.1425222 | 0.1708076 | 0.06854054 | 0.06135293 | 0.09137174 | 608.898 | 484.973 |  |  |  | 1.902369 | -1.511205 | 0.5974144 | 0.1471896 | 0.2064619 | 0.142744 | 0.1241436 | 0.06784636 | 0.06166383 | 0.08748499 | 612.585 | 486.095 |  | 12.695 | 12.8242 | 14.7971 | 85.1106 | 65.9895 | 89.6649 | 2191.457 | VUKSIF_clean
VUKSOL_clean |  | 1645.42 | 1524.63 |  |  | 0.3085003 | 0.3759945 | 0.2395789 | 0.2934211 | 0.06739688 | 0.0476985 | 0.1405623 | 1691.76 | 1567.59 |  |  |  | -12.29052 | -29.95462 | -8.325544 | 2.228227 | 2.250812 | 1.70071 | 2.261015 | 0.4288041 | 0.3573387 | 0.6942469 | 0 | 0 |  | 9.347 | 15.227 | 17.6512 | 90 | 95.5985 | 90 | 2500.255 | VUKSOL_clean
VUKTAY_clean |  | 653.15 | 464.67 |  |  | 0.9950452 | 0.91212 | 0.9637804 | 1.010373 | 0.09321771 | 0.05754141 | 0.2235138 | 595.743 | 423.823 |  |  |  | -21.37907 | -11.51349 | 12.62965 | 2.559937 | 2.469863 | 2.137793 | 2.587838 | 0.3421384 | 0.2612528 | 0.6375464 | 0 | 0 |  | 14.604 | 15.3091 | 22.8695 | 84.6022 | 83.6409 | 86.656 | 5053.1 | VUKTAY_clean
VUKTEC_clean |  | 604.376 | 425.941 |  |  | 0.1876127 | 0.2542264 | 0.2027449 | 0.1755891 | 0.07845512 | 0.06320582 | 0.1329633 | 458.106 | 322.856 |  |  |  | 0.3502639 | -1.319594 | -0.1406099 | 0.1971402 | 0.2629275 | 0.2172975 | 0.1851146 | 0.07973113 | 0.06547669 | 0.1306832 | 455.201 | 316.278 |  | 14.589 | 15.2852 | 22.7577 | 84.6786 | 84.3235 | 86.3954 | 5020.831 | VUKTEC_clean
VUKTIG_clean |  | 649.298 | 459.207 |  |  | 0.1907949 | 0.2810479 | 0.1526751 | 0.1762036 | 0.07296107 | 0.05488357 | 0.1404504 | 508.246 | 359.449 |  |  |  | -0.2755367 | -0.6752958 | -0.810987 | 0.20614 | 0.2802225 | 0.1590109 | 0.1946222 | 0.0750651 | 0.05985693 | 0.1318423 | 471.268 | 326.101 |  | 14.626 | 15.2967 | 23.0094 | 84.8175 | 83.6046 | 86.4882 | 5088.113 | VUKTIG_clean
VUKTOM_clean |  | 972.893 | 724.306 |  |  | 0.2865044 | 0.3674753 | 0.1904179 | 0.2752076 | 0.0808926 | 0.05872727 | 0.1636432 | 766.245 | 570.457 |  |  |  | -1.420903 | 0.6972177 | -1.619176 | 0.3109158 | 0.3827647 | 0.2093777 | 0.3013635 | 0.08291892 | 0.06453569 | 0.1515496 | 776.73 | 561.629 |  | 15.089 | 15.2746 | 23.6545 | 85.9033 | 81.5058 | 86.8137 | 5372.667 | VUKTOM_clean
VUKTUS_clean |  | 1031.76 | 769.214 |  |  | 0.2765689 | 0.3338997 | 0.1871641 | 0.2691897 | 0.07628196 | 0.05882938 | 0.1429191 | 876.765 | 653.673 |  |  |  | -0.20212 | 1.144958 | -0.4217145 | 0.2548699 | 0.3301715 | 0.1802328 | 0.2439374 | 0.07517891 | 0.0580404 | 0.1406169 | 889.05 | 663.845 |  | 15.189 | 15.2321 | 23.8553 | 85.8905 | 79.9718 | 86.8425 | 5415.775 | VUKTUS_clean
VUKYOR_clean | occupancy | 1577.78 | 934.593 | [9 empty] | NA | NA | [13 empty] | NA | NA | [8 empty] | VUKYOR_clean
VUKYUX_clean | occupancy | 1624.81 | 1399.09 | [9 empty] | NA | NA | [13 empty] | NA | NA | [8 empty] | VUKYUX_clean
VULFIT_clean |  | 0 | 0 |  |  | 0.5347706 | 0.6057469 | 0.4045887 | 0.5219603 | 0.06979966 | 0.04032691 | 0.1596214 | 704.771 | 465.925 |  |  |  | -3.692333 | -1.276631 | -2.501658 | 0.2672454 | 0.3255371 | 0.1316362 | 0.2591156 | 0.08717885 | 0.0662883 | 0.1508453 | 0 | 0 |  | 13.55 | 10.857 | 14.6264 | 90 | 109.785 | 90 | 2024.707 | VULFIT_clean
VULFOZ_clean | occupancy | 0 | 0 |  |  | 0.7920634 | 0.8828091 | 0.8354065 | 0.7595573 | 0.1587856 | 0.08312718 | 0.3758924 | 0 | 0 |  |  |  | -3.677033 | -4.541173 | 5.652118 | 0.5318529 | 0.6591851 | 0.4845271 | 0.4948926 | 0.1441829 | 0.08428817 | 0.3160549 | 0 | 0 |  | 13.47 | 10.83 | 14.6881 | 90 | 109.831 | 90 | 2015.634 | VULFOZ_clean
VULKIX_clean |  | 834.407 | 614.01 |  |  | 0.294848 | 0.3432077 | 0.5851314 | 0.2661266 | 0.07044809 | 0.02875832 | 0.2455451 | 896.445 | 659.684 |  |  |  | -3.147465 | -4.169379 | -3.306026 | 0.2489276 | 0.3020193 | 0.5275251 | 0.2199014 | 0.1040596 | 0.07211064 | 0.2382452 | 589.084 | 383.531 |  | 11.031 | 11.52 | 14.7823 | 112.933 | 101.697 | 90 | 1687.58 | VULKIX_clean
VULKOD_clean |  | 522.633 | 374.603 |  |  | 0.7060404 | 0.912335 | 0.8705881 | 0.6664514 | 0.06396391 | 0.03574024 | 0.241773 | 0 | 0 |  |  |  | -4.596985 | -4.76051 | -2.202306 | 0.2424577 | 0.2329845 | 0.274692 | 0.2426841 | 0.09654255 | 0.08347892 | 0.1788434 | 0 | 0 |  | 7.655 | 20.149 | 25.641 | 90 | 90 | 90 | 3954.883 | VULKOD_clean
VUMBIQ_clean |  | 0 | 0 |  |  | 0.4595651 | 0.3873539 | 0.2243983 | 0.4826592 | 0.07427292 | 0.06857729 | 0.104175 | 0 | 0 |  |  |  | 1.626553 | 0.9350117 | -24.93 | 1.099325 | 0.9245616 | 0.9844857 | 1.129978 | 0.1603426 | 0.1565289 | 0.1803646 | 0 | 0 |  | 28.477 | 9.469 | 18.892 | 90 | 90 | 90 | 5094.203 | VUMBIQ_clean
VUMBOW_clean |  | 635.537 | 400.392 |  |  | 0.2873499 | 0.2087552 | 0.18745 | 0.3036534 | 0.07342861 | 0.07765007 | 0.05105491 | 599.442 | 377.651 |  |  |  | 1.723678 | 0.5870585 | 1.751736 | 0.1975391 | 0.2190918 | 0.1575197 | 0.1959994 | 0.07962005 | 0.0827687 | 0.06293223 | 624.774 | 409.801 |  | 33.719 | 7.948 | 20.591 | 90 | 90 | 90 | 5518.359 | VUMBOW_clean
VUMCEM_clean |  | 0 | 0 |  |  | 0.3002557 |  | 0.0002670425 | 0.3041017 | 0.07397272 | 0.06227455 | 0.237747 | 0 | 0 |  |  |  | -4.938488 | -4.136793 | 4.498027 | 0.3370662 |  | 0.002414885 | 0.3413566 | 0.106019 | 0.09874815 | 0.2078106 | 0 | 0 |  | 8.096 | 21.507 | 13.9353 | 90 | 111.808 | 90 | 2252.774 | VUMCEM_clean
VUMCIQ_clean | occupancy | 0 | 0 |  |  | 0.4414101 |  | 0.07757249 | 0.4446587 | 0.2191025 | 0.2188835 | 0.2239208 | 0 | 0 |  |  |  | -2.71017 | 3.0635 | -5.408753 | 0.4291401 |  | 0.1073334 | 0.4320134 | 0.2344697 | 0.2337587 | 0.2501112 | 0 | 0 |  | 18.711 | 17.937 | 19.2166 | 90 | 117.06 | 90 | 5743.442 | VUMCIQ_clean
VUMYUZ_clean |  | 952.66 | 574.091 |  |  | 0.4727342 |  | 0.7941768 | 0.4473572 | 0.1390443 | 0.06400659 | 0.4391949 | 0 | 0 |  |  |  | -9.397518 | -4.685673 | 3.660018 | 0.8241643 |  | 1.188455 | 0.7954045 | 0.1800036 | 0.09348136 | 0.5260927 | 0 | 0 |  | 24.98 | 19.327 | 21.407 | 90 | 96.0198 | 90 | 10278.06 | VUMYUZ_clean
VUNCAJ_clean |  | 0 | 0 |  |  | 0.4214826 | 0.3856401 | 0.7686307 | 0.4083653 | 0.04481344 | 0.04209338 | 0.06702727 | 0 | 0 |  |  |  | -4.355011 | 2.184326 | -4.967235 | 0.3969932 | 0.5177373 | 0.5846255 | 0.3765589 | 0.07840528 | 0.07816668 | 0.08035381 | 0 | 0 |  | 8.63 | 9.608 | 14.4972 | 90 | 93.0961 | 90 | 1200.31 | VUNCAJ_clean
VUNCEM01_clean |  | 0 | 0 |  |  | 0.9533223 | 0.8571784 | 0.752515 | 1.375625 | 0.3274285 | 0.01633426 | 0.5819601 | 0 | 0 |  |  |  | -2.939141 | -18.63329 | -11.26237 | 1.171002 | 1.216788 | 1.006793 | 1.143115 | 0.2888935 | 0.2718222 | 0.302861 | 0 | 0 |  | 9.681 | 9.657 | 9.76131 | 90 | 102.899 | 90 | 889.5503 | VUNCEM01_clean
VUNCEM_clean | metalvsorganic | 0 | 0 |  |  | 1.062753 | 1.066906 | 1.246344 | 0.860475 | 0.1657247 | 0.03057277 | 0.264017 | 0 | 0 |  |  |  | -3.372482 | -14.07953 | -11.82247 | 1.357895 | 1.339859 | 1.673105 | 1.123842 | 0.4876372 | 0.3149783 | 0.6132074 | 0 | 0 |  | 9.681 | 9.657 | 9.76229 | 90 | 102.897 | 90 | 889.6467 | VUNCEM_clean
VUNHAN_clean |  | 0 | 0 |  |  | 1.396973 | 1.786428 | 2.244094 | 1.118976 | 0.2547557 | 0.07644051 | 0.5638355 | 0 | 0 |  |  |  | 2104.709 | 2433.676 | 1885.87 | 0.1309117 | 0.1254958 | 0.07795004 | 0.1404578 | 0.1114386 | 0.1306356 | 0.07816379 | 7.76066 | 60421.6 |  | 13.741 | 12.356 | 20.7285 | 90 | 101.45 | 90 | 3449.322 | VUNHAN_clean
VUNHAO_clean |  | 2393.36 | 3981.63 |  |  | 0.9022801 |  | 0.731788 | 0.915067 | 0.114336 | 0.04163632 | 0.2597355 | 2420.64 | 4027.02 |  |  |  | -4.543992 | -6.827311 | -4.367246 | 0.7496397 |  | 0.3365053 | 0.7806248 | 0.1016904 | 0.06458344 | 0.1759043 | 2122.25 | 3002.95 |  | 29.846 | 21.31 | 12.09 | 90 | 90 | 90 | 7689.461 | VUNHAO_clean
VUNNEZ_clean |  | 1003.36 | 707.35 |  |  | 0.4405734 | 0.4633664 | 0.001421523 | 0.4897692 | 0.04163687 | 0.03328914 | 0.08337553 | 1096.1 | 772.723 |  |  |  | -1.554482 | -4.716642 | -9.492732 | 1.107688 | 1.630019 | 0.6176181 | 1.038364 | 0.1785441 | 0.1351063 | 0.395733 | 941.618 | 547.348 |  | 18.611 | 18.611 | 4.802 | 90 | 90 | 90 | 1663.265 | VUNNEZ_clean
VUNXUY_clean |  | 0 | 0 |  |  | 0.3074078 | 0.3684267 | 0.2376692 | 0.2732667 | 0.03854626 | 0.03176859 | 0.05436081 | 0 | 0 |  |  |  | -2.349576 | -2.349576 | -2.349576 | 0.4555781 | 0.5330222 | 0.2966996 | 0.4239748 | 0.06537712 | 0.05248658 | 0.09545505 | 0 | 0 |  | 20.276 | 20.276 | 20.276 | 90 | 90 | 90 | 8335.792 | VUNXUY_clean
VUNYUZ_clean |  | 0 | 0 |  |  | 0.4181055 | 0.4325577 | 0.4580605 | 0.4006071 | 0.04732965 | 0.03575873 | 0.07432844 | 0 | 0 |  |  |  | -9.082315 | -9.082315 | -9.082315 | 0.987977 | 1.128107 | 0.6197385 | 0.9442524 | 0.1368952 | 0.1533228 | 0.09856402 | 0 | 0 |  | 20.522 | 20.522 | 20.522 | 90 | 90 | 90 | 8642.891 | VUNYUZ_clean
VUPDOB_clean |  | 0 | 0 |  |  | 0.8080361 | 0.9651235 | 0.7040419 | 0.7769794 | 0.0756351 | 0.04971866 | 0.193123 | 0 | 0 |  |  |  | -4.602822 | -7.974622 | 1.061344 | 0.7411895 | 0.9105253 | 0.706618 | 0.7048397 | 0.1111296 | 0.09391798 | 0.1891558 | 0 | 0 |  | 7.017 | 26.637 | 18.0618 | 90 | 98.2701 | 90 | 3340.857 | VUPDOB_clean
VUPFAP_clean |  | 0 | 0 |  |  | 0.787263 | 0.9493776 | 0.6804099 | 0.755195 | 0.07064469 | 0.04623064 | 0.1813217 | 0 | 0 |  |  |  | -2.592391 | -8.173117 | 1.878181 | 0.7138898 | 0.8642617 | 0.7063342 | 0.6807536 | 0.1061624 | 0.09540046 | 0.1549499 | 0 | 0 |  | 6.965 | 26.433 | 17.8786 | 90 | 97.899 | 90 | 3260.324 | VUPFAP_clean
VUPFET_clean |  | 0 | 0 |  |  | 0.7872473 | 0.9524762 | 0.6676237 | 0.7549602 | 0.07400085 | 0.05096297 | 0.1784392 | 0 | 0 |  |  |  | -2.395345 | -7.652359 | 2.059898 | 0.6844011 | 0.8658073 | 0.7107826 | 0.6431116 | 0.1041712 | 0.09419811 | 0.1493824 | 0 | 0 |  | 6.961 | 26.303 | 17.7972 | 90 | 97.8606 | 90 | 3227.963 | VUPFET_clean
VUPFIX_clean | occupancy | 0 | 0 |  |  | 0.4250844 | 0.5665007 | 0.4782582 | 0.3890704 | 0.07440493 | 0.06936987 | 0.09790189 | 0 | 0 |  |  |  | -2.044396 | -8.582973 | 3.058724 | 0.3972973 | 0.6960029 | 0.6298606 | 0.3167732 | 0.1123631 | 0.1102924 | 0.1220264 | 0 | 0 |  | 6.87 | 13.8601 | 17.7104 | 88.6393 | 79.6693 | 84.3606 | 1650.965 | VUPFIX_clean
VUQJUN01_clean |  | 1555.04 | 1966.94 |  |  | 0.5261003 | 0.4850968 | 0.694612 | 0.5258959 | 0.107773 | 0.05854767 | 0.3122472 | 1550.95 | 1961.83 |  |  |  | -6.232723 | -3.948771 | 1.501866 | 0.5664629 | 0.4764593 | 0.543919 | 0.5838519 | 0.1230561 | 0.1005939 | 0.2163607 | 1492.6 | 1734.45 |  | 13.819 | 15.3823 | 24.3834 | 100.41 | 95.2497 | 101.091 | 4959.617 | VUQJUN01_clean
VUQJUN_clean |  | 1553.55 | 1965.06 |  |  | 0.5245477 | 0.4831019 | 0.6936535 | 0.5243967 | 0.1083446 | 0.05920081 | 0.3124801 | 1552.85 | 1964.24 |  |  |  | -6.211737 | -4.068392 | 1.518681 | 0.5609369 | 0.4598195 | 0.5312512 | 0.5806712 | 0.1235035 | 0.101436 | 0.2151683 | 1489.51 | 1728.89 |  | 13.819 | 15.3823 | 24.3834 | 100.41 | 95.2497 | 101.091 | 4959.617 | VUQJUN_clean
VUQKAU01_clean |  | 667.85 | 638.325 |  |  | 0.4167998 | 0.2733258 | 0.397548 | 0.4437611 | 0.08210219 | 0.04944689 | 0.2474197 | 688.752 | 658.322 |  |  |  | -2.549411 | -2.501283 | 0.2095099 | 0.1503266 | 0.2014514 | 0.31036 | 0.1337569 | 0.08861479 | 0.06114117 | 0.2277 | 570.301 | 517.047 |  | 13.944 | 18.119 | 12.0763 | 90 | 112.894 | 90 | 2810.747 | VUQKAU01_clean
VUQKAU02_clean |  | 930.269 | 900.551 |  |  | 0.403928 | 0.2744535 | 0.3966615 | 0.4277991 | 0.07804397 | 0.04445022 | 0.2481123 | 766.325 | 741.826 |  |  |  | 0.04026724 | -2.473643 | -2.613684 | 0.1492344 | 0.2005309 | 0.3037372 | 0.132885 | 0.08601857 | 0.05813191 | 0.2271948 | 622.597 | 570.169 |  | 12.169 | 13.9426 | 18.25 | 90 | 90 | 113.171 | 2846.657 | VUQKAU02_clean
VUQKAU_clean |  | 1075.06 | 1067.29 |  |  | 0.3948592 | 0.2786857 | 0.3992516 | 0.415782 | 0.08464756 | 0.05212398 | 0.2492982 | 837.635 | 831.583 |  |  |  | 0.3675816 | -2.511105 | -2.58875 | 0.1497338 | 0.201 | 0.3057028 | 0.1333232 | 0.09146436 | 0.06427764 | 0.2290971 | 728.688 | 686.152 |  | 12.351 | 13.9578 | 18.507 | 90 | 90 | 113.788 | 2919.424 | VUQKAU_clean
VUQKOI_clean |  | 901.263 | 663.447 |  |  | 0.3927449 |  | 0.331753 | 0.394612 | 0.07988019 | 0.06822902 | 0.1456751 | 934.089 | 687.612 |  |  |  | -1.591293 | 0.9591983 | -2.018658 | 0.4218694 |  | 0.2991378 | 0.4256265 | 0.08498772 | 0.07571653 | 0.1373427 | 919.696 | 666.009 |  | 14.196 | 15.3672 | 16.6149 | 76.1683 | 87.9201 | 64.5939 | 3170.022 | VUQKOI_clean
VUQKUO_clean |  | 575.2 | 440.882 |  |  | 0.1579414 |  | 0.2833878 | 0.1553279 | 0.08371978 | 0.07568875 | 0.1486373 | 474.429 | 363.647 |  |  |  | -1.922333 | 0.1099387 | 0.9889511 | 0.1729907 |  | 0.2707109 | 0.1709549 | 0.08694111 | 0.07975632 | 0.1450182 | 481.224 | 365.946 |  | 13.957 | 15.8272 | 25.704 | 90 | 90 | 93.3614 | 5668.251 | VUQKUO_clean
VUQLEZ_charged |  | 0 | 0 |  |  | 0.2990116 | 0.2755577 | 0.1852459 | 0.3122851 | 0.08022633 | 0.07746879 | 0.08601265 | 0 | 0 |  |  |  | -4.194487 | -3.818611 | -4.563042 | 0.2694761 | 0.2749343 | 0.2342714 | 0.2691907 | 0.122197 | 0.1349855 | 0.09536202 | 0 | 0 |  | 10.133 | 18.6982 | 20.4951 | 115.913 | 102.231 | 94.4445 | 3348.983 | VUQLEZ_charged
VURLIF_clean |  | 2296.94 | 2408.82 |  |  | 0.102123 | 0.0879746 | 0.09816472 | 0.1064482 | 0.04855923 | 0.04881434 | 0.04741124 | 2267.1 | 2377.58 |  |  |  | 0.3208729 | -31.90101 | -27.10351 | 8.732133 | 8.960693 | 8.873944 | 8.656701 | 0.454817 | 0.3983758 | 0.7088022 | 0 | 0 |  | 27.768 | 7.9 | 18.2982 | 90 | 108.328 | 90 | 3810.401 | VURLIF_clean
VURNED01_clean | occupancy | 1760.57 | 1782.14 | collapse |  | 1.542642 | 1.27836 | 0.5856125 | 1.607614 | 0.9884112 | 1.033585 | 0.4381175 | 912.32 | 923.513 |  |  |  | 1.131736 | 1.453522 | 0.9187268 | 0.9775039 | 0.157646 | 0.2029213 | 1.108279 | 1.148958 | 1.239808 | 0.04223613 | 606.169 | 635.341 |  | 13.431 | 17.096 | 9.595 | 90 | 90 | 90 | 2203.169 | VURNED01_clean
VURNED02_clean | occupancy | 1764.49 | 1793.69 | collapse |  | 1.415721 | 0.3367781 | 0.1212951 | 1.596695 | 1.440888 | 1.55361 | 0.06772545 | 537.108 | 545.993 |  |  |  | 1.015443 | 1.162825 | 0.8149397 | 1.052045 | 0.1935688 | 0.2287607 | 1.189374 | 1.153699 | 1.245384 | 0.03681206 | 628.229 | 657.932 |  | 13.502 | 17.053 | 9.609 | 90 | 90 | 90 | 2212.468 | VURNED02_clean
VURNED03_clean | occupancy | 1772.44 | 1806.92 | collapse |  | 1.942942 | 2.007748 | 0.6667508 | 1.975747 | 1.328945 | 1.350829 | 1.062366 | 0 | 0 |  |  |  | 0.2364136 | 1.792421 | 2.131154 | 1.107262 | 0.1885919 | 0.2212598 | 1.254381 | 1.222794 | 1.31978 | 0.04132831 | 865.541 | 919.46 |  | 13.578 | 16.988 | 9.619 | 90 | 90 | 90 | 2218.748 | VURNED03_clean
VURNED04_clean | occupancy | 1870.28 | 1976.99 | collapse |  | 0.9190769 | 0.02541355 | 0.12152214 | 1.060116 | 0.9767063 | 1.05387 | 0.03671799 | 1423.49 | 1504.71 |  |  |  | 3.854036 | -2.53801 | 7.522133 | 0.7973702 | 0.08785973 | 0.115960875 | 0.9109009 | 0.994749 | 1.074129 | 0.02775867 | 1468.68 | 1689.58 |  | 14.346 | 16.509 | 9.714 | 90 | 90 | 90 | 2300.645 | VURNED04_clean
VURNED_clean | occupancy | 1792.33 | 1850.76 |  |  | 0.7121727 | 0.01649453 | 0.06555608 | 0.8227963 | 0.8324195 | 0.8993054 | 0.01762753 | 1163.96 | 1201.95 |  |  |  | 0.2556208 | 3.071531 | -0.1678319 | 0.6944724 | 0.05484091 | 0.08098104 | 0.7967956 | 0.7953693 | 0.8568794 | 0.0460641 | 1203.06 | 1281.55 |  | 13.966 | 16.692 | 9.641 | 90 | 90 | 90 | 2247.514 | VURNED_clean
VURYIR_clean |  | 0 | 0 |  |  | 0.8447642 | 1.171744 | 1.057984 | 0.7928443 | 0.1002016 | 0.06610151 | 0.2390378 | 335.662 | 212.175 |  |  |  | -4.556334 | 0.4323935 | 4.828152 | 0.2594998 | 0.4842663 | 0.2171651 | 0.232023 | 0.08150814 | 0.05569261 | 0.1866142 | 0 | 0 |  | 4.713 | 11.1008 | 26.797 | 90 | 90 | 96.5226 | 1392.893 | VURYIR_clean
VURYOX_clean |  | 947.893 | 707.011 |  |  | 0.426453 | 0.5741726 | 0.4128739 | 0.4069266 | 0.09255295 | 0.07167393 | 0.1812888 | 973.239 | 725.873 | [16 empty] | 4.708 | 10.98 | 31.011 | 90 | 90 | 96.1431 | 1593.872 | VURYOX_clean
VUSJUP_clean |  | 2131.08 | 4103.85 |  |  | 0.3950621 | 0.625429 | 0.4165274 | 0.2483654 | 0.2237168 | 0.0905923 | 0.4733251 | 2122.11 | 4086.54 |  |  |  | 0.8447047 | 0.8419424 | 0.8397326 | 0.3525879 | 0.5441313 | 0.4502827 | 0.215405 | 0.2179968 | 0.08741351 | 0.4628406 | 2109.21 | 4179.21 |  | 18.101 | 18.1008 | 18.1011 | 60.0027 | 60.0021 | 60.0015 | 4193.832 | VUSJUP_clean
VUSKAW_clean |  | 2183.35 | 3671.51 |  |  | 0.07918987 | 0.05335834 | 0.0527365 | 0.09145719 | 0.0515511 | 0.06040422 | 0.02499176 | 2156.3 | 3626.23 |  |  |  | -0.03013385 | -0.0279423 | -0.0257506 | 0.08023547 | 0.05306786 | 0.05317659 | 0.09305254 | 0.05190965 | 0.06047929 | 0.02620074 | 2157.07 | 3624.12 |  | 18.252 | 18.2523 | 18.2523 | 60.0053 | 60.0042 | 60.0005 | 4299.951 | VUSKAW_clean
VUSKEA_clean |  | 2182.06 | 3669.33 |  |  | 0.09329691 | 0.07823811 | 0.05930528 | 0.1025117 | 0.06092146 | 0.07012247 | 0.03331844 | 2154.32 | 3622.9 |  |  |  | -0.007670434 | -0.005478882 | -0.004383081 | 0.09388508 | 0.07919686 | 0.0594495 | 0.1030153 | 0.06125026 | 0.07018311 | 0.03445171 | 2154.75 | 3623.08 |  | 18.252 | 18.2523 | 18.2523 | 60.0053 | 60.0042 | 60.0005 | 4299.951 | VUSKEA_clean
VUSKIE_clean | occupancy | 2187.4 | 2803.27 | [9 empty] | NA | NA |  |  |  | -28.44143 | 2.624164 | 0.9198387 | 2.224824 | 1.916671 | 3.233457 | 2.223635 | 1.990585 | 2.08612 | 1.727865 | 2051.87 | 2044.04 | [8 empty] | VUSKIE_clean
VUSQIK_charged |  | 626.681 | 171.131 |  |  | 0.3619726 | 0.3679771 | 0.4396953 | 0.3298364 | 0.1717235 | 0.1073626 | 0.1967742 | 835.277 | 228.099 |  |  |  | -18.79749 | -20.89685 | -8.067099 | 0.3557371 | 0.3342274 | 0.2213905 | 0.4220575 | 0.1866264 | 0.2573735 | 0.1590901 | 0 | 0 |  | 19.044 | 21.602 | 22.23 | 90 | 90 | 90 | 9145.166 | VUSQIK_charged
VUTVAJ_clean |  | 0 | 0 |  |  | 0.6428188 | 0.6588117 | 0.5386784 | 0.6433643 | 0.08990727 | 0.0474537 | 0.217268 | 0 | 0 |  |  |  | -17.63026 | -7.284153 | -1.288734 | 0.6760529 | 0.5200216 | 0.2792561 | 0.7649185 | 0.1448457 | 0.1534161 | 0.1191342 | 0 | 0 |  | 10.104 | 15.499 | 10.4758 | 90 | 102.207 | 90 | 1603.438 | VUTVAJ_clean
VUVZAP_clean |  | 0 | 0 | [14 empty] | -7.811837 | -25.49302 | -7.885912 | 1.557669 | 1.623568 | 1.379852 | 1.542703 | 0.2451549 | 0.1973861 | 0.3311387 | 0 | 0 | [8 empty] | VUVZAP_clean
VUWPIN_clean |  | 0 | 0 |  |  | 0.5490191 |  | 0.8956448 | 0.4499832 | 0.1738271 | 0.06812912 | 0.3689619 | 0 | 0 |  |  |  | -4.997698 | -4.997698 | -4.997698 | 0.3538929 |  | 0.7957895 | 0.2276367 | 0.1896715 | 0.1233557 | 0.3121007 | 0 | 0 |  | 19.333 | 19.333 | 19.333 | 90 | 90 | 90 | 7225.997 | VUWPIN_clean
VUWROW_clean | occupancy | 2078.89 | 1954.73 | collapse |  | 1.420459 | 1.881425 | 2.684017 | 1.282923 | 0.9425257 | 0.8221208 | 1.780125 | 2310.49 | 2172.5 | [13 empty] | NA | NA |  | 11.958 | 12.2215 | 13.5032 | 102.536 | 98.8567 | 107.293 | 1788.047 | VUWROW_clean
VUWRUC_clean |  | 1314.49 | 1126.6 |  |  | 0.1834521 | 0.2955989 | 0.2346638 | 0.1566339 | 0.05726652 | 0.0398896 | 0.1277964 | 1310.41 | 1123.17 |  |  |  | -0.876044 | -0.0916813 | 0.08693155 | 0.1742793 | 0.2711163 | 0.2253604 | 0.1508681 | 0.05902795 | 0.04340238 | 0.1224494 | 1293.65 | 1098.97 |  | 18.858 | 21.815 | 12.884 | 90 | 90 | 90 | 5300.314 | VUWRUC_clean
VUWSAJ_clean |  | 1282.51 | 1155.33 |  |  | 0.4048193 | 0.4637541 | 0.5175211 | 0.3875485 | 0.07855079 | 0.0421317 | 0.2181573 | 1141.77 | 1028.59 |  |  |  | -30.75183 | -5.910852 | 8.822101 | 3.074765 | 2.653374 | 2.148518 | 3.202714 | 1.214657 | 1.214125 | 1.216695 | 0 | 0 |  | 9.832 | 21.322 | 13.7952 | 90 | 105.601 | 90 | 2785.449 | VUWSAJ_clean
VUZNOV_clean |  | 1928.88 | 2698.67 |  |  | 0.2857705 |  | 0.03227441 | 0.2892913 | 0.06978918 | 0.0560842 | 0.2616588 | 1832.02 | 2563.09 |  |  |  | 0.1624431 | -1.542849 | -0.1706707 | 0.240738 |  | 0.003808106 | 0.2440287 | 0.07585958 | 0.06343605 | 0.2497889 | 1819.92 | 2522.78 |  | 13.851 | 13.8505 | 58.358 | 90 | 90 | 119.999 | 9695.763 | VUZNOV_clean
VUZVER_clean |  | 0 | 0 |  |  | 0.2943483 | 0.2940785 | 0.1239738 | 0.4310797 | 0.1034459 | 0.09648034 | 0.106125 | 0 | 0 |  |  |  | 14.47734 | -3.496477 | -12.51491 | 0.5527146 | 0.6122043 | 0.04661594 | 0.8624099 | 0.2075704 | 0.1358686 | 0.235148 | 0 | 0 |  | 17.937 | 6.43 | 4.494 | 90 | 90 | 90 | 518.3151 | VUZVER_clean
WABTOK_clean |  | 884.579 | 496.192 |  |  | 0.2431199 | 0.0634947 | 0.5303636 | 0.2152044 | 0.1451225 | 0.08404089 | 0.2062041 | 0 | 0 |  |  |  | -1.720849 | -2.055675 | -2.938513 | 0.2731607 | 0.08438885 | 0.4708684 | 0.2611841 | 0.1330531 | 0.09789171 | 0.1682144 | 0 | 0 |  | 10.274 | 10.2735 | 11.5941 | 80.5524 | 80.553 | 85.0358 | 1188.551 | WABTOK_clean
WABVIF01_clean | metalvsorganic | 1551.54 | 1263.99 |  |  | 0.464643 | 0.4172906 | 0.3448499 | 0.5419436 | 0.071698 | 0.03773166 | 0.1226475 | 1701.17 | 1385.78 |  |  |  | -29.46099 | -41.05762 | 13.58986 | 1.553268 | 2.001749 | 0.4708004 | 1.375405 | 0.8835797 | 0.6435309 | 1.243653 | 0 | 0 |  | 8.966 | 8.966 | 12.355 | 90 | 90 | 90 | 993.208 | WABVIF01_clean
WABVIF02_clean | metalvsorganic | 1421.33 | 1110.15 |  |  | 0.4436222 | 0.4002501 | 0.3354582 | 0.5140353 | 0.1260165 | 0.05238305 | 0.19965 | 1605.73 | 1254.03 |  |  |  | -27.66631 | -27.74753 | -15.27341 | 2.505583 | 2.986582 | 2.177869 | 2.106513 | 0.8725401 | 0.5379485 | 1.207132 | 0 | 0 |  | 8.864 | 8.864 | 12.119 | 90 | 90 | 90 | 952.1958 | WABVIF02_clean
WABVIF03_clean | metalvsorganic | 1292.44 | 988.69 |  |  | 0.1723059 | 0.1702392 | 0.000421479 | 0.2173437 | 0.05764608 | 0.02608913 | 0.08920304 | 1510.28 | 1155.38 |  |  |  | -40.07973 | -26.14892 | 18.94938 | 1.415102 | 1.791769 | 0.495302 | 1.268386 | 0.6956738 | 0.5963613 | 0.7949863 | 0 | 0 |  | 8.805 | 8.805 | 12.031 | 90 | 90 | 90 | 932.7397 | WABVIF03_clean
WABVIF04_clean | metalvsorganic | 1665.63 | 1408.53 |  |  | 0.5719224 | 0.5445487 | 0.4642979 | 0.6262022 | 0.06361185 | 0.03645544 | 0.1043465 | 1747.79 | 1477.95 |  |  |  | -44.55333 | -41.27796 | 18.79516 | 1.488133 | 1.974601 | 0.7187071 | 1.194021 | 0.7953398 | 0.5429134 | 1.173979 | 0 | 0 |  | 9.058 | 9.058 | 12.566 | 90 | 90 | 90 | 1031.007 | WABVIF04_clean
WABVIF_clean | metalvsorganic | 1649.05 | 1384.66 |  |  | 0.4781309 | 0.4233073 | 0.3522799 | 0.5644172 | 0.0630284 | 0.02688368 | 0.1172455 | 1788.36 | 1501.65 |  |  |  | -27.93699 | -41.70691 | 14.08139 | 1.496076 | 1.90393 | 0.5151712 | 1.333449 | 0.8410851 | 0.6513328 | 1.125713 | 0 | 0 |  | 9.037 | 9.037 | 12.536 | 90 | 90 | 90 | 1023.782 | WABVIF_clean
WABVOL_clean |  | 0 | 0 |  |  | 0.08264274 | 0.08701318 | 0.05952377 | 0.09265038 | 0.04034072 | 0.01797136 | 0.05107802 | 0 | 0 |  | collapse | [14 empty] | 14.383 | 14.383 | 14.383 | 90 | 90 | 90 | 2975.421 | WABVOL_clean
WABVUR_clean |  | 1498.47 | 1181.37 |  |  | 0.1187069 | 0.1507993 | 0.0002078415 | 0.111304 | 0.0519347 | 0.01009097 | 0.06986773 | 1655.11 | 1304.91 |  |  |  | -6.34443 | -6.34443 | -6.34443 | 0.06776114 | 0.07868212 | 0.001935313 | 0.08436758 | 0.03650944 | 0.07915079 | 0.01823457 | 1164.08 | 753.912 |  | 14.323 | 14.323 | 14.323 | 90 | 90 | 90 | 2938.34 | WABVUR_clean
WABWAY_clean |  | 1428.39 | 1099.93 |  |  | 0.1333975 | 0.1630453 | 0.000241977 | 0.1443206 | 0.06899582 | 0.002493057 | 0.1354986 | 1570.81 | 1209.52 |  |  |  | -8.976983 | -8.976983 | -8.976983 | 0.1111869 | 0.128487 | 0.0002876707 | 0.1424609 | 0.07199613 | 0.1197035 | 0.02428875 | 0 | 0 |  | 14.411 | 14.411 | 14.411 | 90 | 90 | 90 | 2992.832 | WABWAY_clean
WABWEC_clean |  | 1541.96 | 1292.51 |  |  | 0.2310591 | 0.2632281 | 0.0003958373 | 0.2565558 | 0.1035898 | 0.03338159 | 0.208902 | 1769.03 | 1482.69 |  |  |  | -9.416624 | -9.416624 | -9.416624 | 0.09451999 | 0.150117 | 0.0003558496 | 0.06246397 | 0.1092928 | 0.1382759 | 0.06581824 | 0 | 0 |  | 14.527 | 14.527 | 14.527 | 90 | 90 | 90 | 3065.687 | WABWEC_clean
WACKOB_clean | metalvsorganic | 0 | 0 |  |  | 0.1554227 | 0.191153 | 0.03785399 | 0.1110556 | 0.06920045 | 0.0188285 | 0.08934924 | 0 | 0 |  |  |  | -2.532186 | -2.532186 | -24.13411 | 0.6191607 | 0.662072 | 0.2650847 | 0.9384141 | 0.1688211 | 0.2044333 | 0.1545762 | 0 | 0 |  | 17.088 | 17.088 | 10.745 | 90 | 90 | 90 | 3137.537 | WACKOB_clean
WACLEU_clean |  | 1097.65 | 950.34 |  |  | 1.547249 | 1.487663 | 1.614935 | 1.559498 | 0.2320476 | 0.04351616 | 0.9626068 | 0 | 0 |  |  |  | 5.996614 | -3.955112 | 0.6942474 | 0.5339807 | 0.5982799 | 1.345103 | 0.4438789 | 0.193106 | 0.05228825 | 0.7387749 | 1120.63 | 983.803 |  | 9.627 | 13.117 | 10.573 | 90 | 110.085 | 90 | 1253.933 | WACLEU_clean
WAFKAQ_clean |  | 1954.21 | 2144.09 |  |  | 0.8215664 | 0.4046512 | 0.387075 | 0.9056525 | 0.6158102 | 0.6906318 | 0.04444539 | 1627.25 | 1785.34 |  |  |  | 0.01462935 | 0.1100685 | 0.8478059 | 0.6079881 | 0.08803027 | 0.1033152 | 0.7113683 | 0.4336299 | 0.4837683 | 0.05075464 | 1744.17 | 1950.75 |  | 14.355 | 14.3547 | 14.3543 | 63.2927 | 84.1984 | 116.71 | 2183.472 | WAFKAQ_clean
WAFKEU03_clean |  | 2379.72 | 3571.77 |  |  | 0.3198099 | 0.1768273 | 0.1762657 | 0.346309 | 0.1787904 | 0.1894657 | 0.06233181 | 2258.25 | 3389.63 |  |  |  | 0.6919359 | 0.6919359 | 0.1496662 | 0.290284 | 0.1241394 | 0.1307013 | 0.3208084 | 0.1730601 | 0.1843684 | 0.04969697 | 2285.02 | 3482.45 |  | 15.392 | 15.392 | 9.588 | 90 | 90 | 90 | 2271.528 | WAFKEU03_clean
WAFKIY_clean | occupancy | 1817.83 | 1861.15 | collapse |  | 1.204044 | 0.3719471 | 0.3424594 | 1.339204 | 1.12783 | 1.209489 | 0.133083 | 925.456 | 947.416 |  |  |  | 2.981393 | -0.3550837 | 4.640438 | 0.9263003 | 0.2814629 | 0.2760046 | 1.030482 | 0.8872458 | 0.9530636 | 0.08546528 | 1079.77 | 1187.03 |  | 13.5 | 17.066 | 9.671 | 90 | 90 | 90 | 2228.111361 | WAFKIY_clean
WAGDAL_clean | Z>86 | 178.033 | 67.115 | [9 empty] | NA | NA | [13 empty] | NA | NA | [8 empty] | WAGDAL_clean
WAGLEY_clean |  | 0 | 0 |  |  | 0.4368787 | 0.4117878 | 0.0003074528 | 0.4476954 | 0.05914409 | 0.05776638 | 0.07264562 | 0 | 0 |  |  |  | -1.574461 | -2.912085 | -4.948049 | 0.1827017 | 0.2100887 | 0.0003074528 | 0.1855377 | 0.08896016 | 0.09516 | 0.02820164 | 0 | 0 |  | 8.857 | 10.021 | 12.9927 | 82.2843 | 84.1468 | 89.8971 | 1136.699 | WAGLEY_clean
WAGPOM_clean | occupancy | 0 | 0 |  |  | 0.6127612 | 0.5146019 | 0.3331608 | 0.6473399 | 0.8435437 | 0.9187435 | 0.4069672 | 0 | 0 | [13 empty] | NA | NA |  | 10.127 | 14.461 | 17.0199 | 70.4603 | 86.3214 | 83.6397 | 2333.526 | WAGPOM_clean
WAGQAY_clean | n= 1071 | 1343.75 | 3430.65 | [9 empty] | NA | NA |  |  |  | 2.143967 | 2.14792 | -2.606859 | 0.3697858 | 0.2893116 | 0.2947853 | 0.3848023 | 0.2502202 | 0.2623807 | 0.1809988 | 1371.48 | 3558.03 | [8 empty] | WAGQAY_clean
WAGZEL_clean |  | 0 | 0 |  |  | 0.6544567 | 0.8156187 | 0.7101758 | 0.6006452 | 0.05730357 | 0.0467124 | 0.08801795 | 0 | 0 |  |  |  | -25.34913 | 2.15417 | -9.60396 | 0.9681346 | 1.321991 | 2.278554 | 0.7959793 | 0.7639038 | 0.6721112 | 1.030102 | 0 | 0 |  | 9.097 | 10.9225 | 17.877 | 90 | 90 | 111.263 | 1655.374 | WAGZEL_clean
WAHDIT_clean |  | 391.881 | 244.469 | [12 empty] | collapse | [21 empty] | WAHDIT_clean
WAHFUJ01_clean |  | 563.244 | 435.196 |  |  | 0.2803789 | 0.2926399 | 0.3701326 | 0.276959 | 0.05559092 | 0.05090356 | 0.09402725 | 680.577 | 525.854 |  |  |  | 2.595066 | -8.061383 | -0.6883319 | 0.2930279 | 0.336822 | 0.2932535 | 0.2894709 | 0.07280174 | 0.07180065 | 0.08101065 | 0 | 0 |  | 10.782 | 8.781 | 25.017 | 90 | 98.1395 | 90 | 2344.668 | WAHFUJ01_clean
WAHGIY_clean |  | 598.086 | 464.58 |  |  | 0.5121253 | 0.5906687 | 0.2241739 | 0.5134015 | 0.0596502 | 0.0524097 | 0.1248147 | 574.526 | 446.281 |  |  |  | 3.165867 | -5.019743 | -0.08518167 | 0.6076099 | 0.6780938 | 0.2846496 | 0.6103296 | 0.07308937 | 0.06702305 | 0.1276863 | 567.739 | 433.058 |  | 11.302 | 10.358 | 21.3665 | 90 | 95.0667 | 90 | 2491.52 | WAHGIY_clean
WAHKUO_clean |  | 1950.05 | 3356.53 |  |  | 0.1421545 |  | 0.1541385 | 0.1418276 | 0.08270817 | 0.07795043 | 0.1166071 | 1909.47 | 3286.49 |  |  |  | 3.020163 | 3.020163 | 3.019691 | 0.111993 |  | 0.1501072 | 0.1109535 | 0.08473447 | 0.0793232 | 0.1232897 | 1916.68 | 3607.1 |  | 21.217 | 21.217 | 21.217 | 90 | 90 | 90 | 9551.068 | WAHKUO_clean
WAHMEY01_clean_h |  | 0 | 0 |  |  | 0.2105098 |  | 0.1581113 | 0.2154222 | 0.05858258 | 0.04156827 | 0.1062227 | 0 | 0 |  |  |  | -6.379296 | -3.835972 | -3.742242 | 0.3282148 |  | 0.1485864 | 0.345055 | 0.06815627 | 0.04174058 | 0.1421202 | 0 | 0 |  | 7.013 | 15.79 | 15.7904 | 119.999 | 90 | 90 | 1514.308 | WAHMEY01_clean_h
WAHMEY_clean |  | 0 | 0 |  |  | 0.5523721 |  | 0.08970559 | 0.6102055 | 0.06608532 | 0.04949648 | 0.099263 | 0 | 0 |  |  |  | -4.999043 | -4.999681 | -9.641295 | 0.4739157 |  | 0.5937725 | 0.4589336 | 0.07121087 | 0.0579953 | 0.09764202 | 0 | 0 |  | 15.673 | 15.6726 | 6.95 | 90 | 90 | 119.999 | 1478.472 | WAHMEY_clean
WAHMUP_clean |  | 1337.71 | 1439.43 |  |  | 0.6822377 |  | 0.0003705358 | 0.7049666 | 0.06963446 | 0.0635048 | 0.1421687 | 1342.81 | 1445.02 |  |  |  | -6.015222 | 0.2011656 | -4.270695 | 0.6241558 |  | 0.02007859 | 0.6442917 | 0.1118707 | 0.1046713 | 0.1970637 | 1107.97 | 1079.67 |  | 8.212 | 10.6383 | 13.5065 | 97.5387 | 90.2927 | 108.61 | 1107.202 | WAHMUP_clean
WAHNEB_clean |  | 2056.23 | 4152.99 |  |  | 0.579967 |  | 1.256221785 | 0.5669621 | 0.07353162 | 0.06772135 | 0.1548755 | 1896.31 | 3830.05 |  |  |  | 3.833242 | 3.833242 | 3.833712 | 0.1161532 |  | 0.116171313 | 0.1161528 | 0.07466703 | 0.07313426 | 0.09612588 | 2068.67 | 4677.26 |  | 21.238 | 21.238 | 21.238 | 90 | 90 | 90 | 9579.456 | WAHNEB_clean
WAHNIF_clean |  | 1938.5 | 3187.9 |  |  | 0.1526188 |  | 0.05968597 | 0.1551534 | 0.08096814 | 0.08664428 | 0.04052566 | 1923.78 | 3163.71 |  |  |  | 3.4661 | 3.468462 | 3.46799 | 0.1148451 |  | 0.07104385 | 0.1160397 | 0.07833937 | 0.081931 | 0.05274901 | 1935.22 | 3525.19 |  | 21.165 | 21.165 | 21.165 | 90 | 90 | 90 | 9481.015 | WAHNIF_clean
WAHNOL_clean |  | 1985.84 | 3982.74 |  |  | 0.4198398 |  | 1.032819 | 0.4080518 | 0.08443695 | 0.07846155 | 0.1680925 | 1875.52 | 3761.37 |  |  |  | 3.444842 | 3.444842 | 3.444842 | 0.1085773 |  | 0.1318969 | 0.1081289 | 0.08586464 | 0.08334818 | 0.121095 | 1973.55 | 4381.39 |  | 21.188 | 21.188 | 21.188 | 90 | 90 | 90 | 9511.957 | WAHNOL_clean
WAHNUQ_charged |  | 303.557 | 233.147 |  |  | 0.2478562 | 0.3032106 | 0.1249556 | 0.2500926 | 0.06709165 | 0.06841247 | 0.05665723 | 290.569 | 223.186 |  |  |  | -4.930836 | -3.677338 | -3.719546 | 0.556816 | 1.049906 | 0.1575341 | 0.5599598 | 0.1118889 | 0.1141907 | 0.0937046 | 0 | 0 |  | 14.495 | 22.9815 | 22.9818 | 64.2974 | 77.8628 | 102.135 | 6336.94 | WAHNUQ_charged
WAHREE_clean |  | 0 | 0 |  |  | 0.1822956 | 0.1481034 | 0.3369289 | 0.1826323 | 0.05782627 | 0.04643979 | 0.171691 | 0 | 0 |  |  |  | -0.9655239 | -3.92131 | -0.6753478 | 0.2292187 | 0.1433683 | 0.3234619 | 0.2361261 | 0.0753129 | 0.06717667 | 0.1566753 | 0 | 0 |  | 7.199 | 18.95 | 20.4044 | 106.649 | 90 | 90 | 2666.896 | WAHREE_clean
WAHROP_clean |  | 1239.7 | 1187.74 |  |  | 0.5693712 | 0.3786998 | 0.5386247 | 0.5842541 | 0.126639 | 0.1187743 | 0.1977633 | 1130.21 | 1082.86 |  |  |  | -1.195626 | -4.394263 | -6.581104 | 0.7606058 | 0.2729276 | 0.4938358 | 0.803317 | 0.1536311 | 0.1551552 | 0.1398481 | 681.134 | 579.131 |  | 12.345 | 33.257 | 12.9343 | 90 | 96.6596 | 90 | 5274.446 | WAHROP_clean
WAJGIY_clean |  | 0 | 0 |  |  | 0.406297 | 0.5482865 | 0.3226307 | 0.4008769 | 0.08754173 | 0.08610461 | 0.09120888 | 0 | 0 |  |  |  | -1.471433 | -1.471433 | -7.280471 | 0.5639028 | 0.4881259 | 0.457742 | 0.5762211 | 0.1192601 | 0.1235303 | 0.1083634 | 0 | 0 |  | 10.799 | 10.799 | 20.897 | 90 | 90 | 90 | 2436.975 | WAJGIY_clean
WAJHOG_clean |  | 1172.75 | 942.471 |  |  | 0.654618 | 0.7692123 | 0.9723444 | 0.5443665 | 0.0975521 | 0.04018156 | 0.2122932 | 1210.63 | 972.867 |  |  |  | 5.983326 | -3.208643 | -3.208643 | 0.59763 | 0.6925194 | 1.013591 | 0.4808585 | 0.09385853 | 0.05141464 | 0.1787463 | 1267.22 | 1011.17 |  | 10.783 | 16.633 | 16.633 | 90 | 90 | 90 | 2983.189 | WAJHOG_clean
WAJLEA_charged |  | 702.273 | 603.421 |  |  | 0.7232405 | 0.6659635 | 0.3579396 | 0.7395987 | 0.1023208 | 0.08188727 | 0.184055 | 858.888 | 737.966 |  |  |  | -7.315688 | -7.315064 | -5.538337 | 0.7940651 | 0.557552 | 0.4592484 | 0.8181454 | 0.1437111 | 0.1357203 | 0.1756745 | 0 | 0 |  | 16.023 | 16.023 | 18.52 | 90 | 90 | 120.002 | 4117.66 | WAJLEA_charged
WAKLAW_clean |  | 0 | 0 |  |  | 0.2936975 |  | 1.12159 | 0.256066 | 0.104452 | 0.06794126 | 0.3965376 | 0 | 0 |  |  |  | -0.2985672 | -2.155577 | 0.2370143 | 0.2224023 |  | 1.108448 | 0.1821275 | 0.1065805 | 0.07273224 | 0.3773666 | 0 | 0 |  | 11.991 | 17.369 | 16.9605 | 90 | 101.982 | 90 | 3455.431 | WAKLAW_clean
WAKSOT_clean |  | 0 | 0 |  |  | 0.5337675 | 0.5226512 | 0.4708027 | 0.5386072 | 0.09165783 | 0.07639631 | 0.1603347 | 0 | 0 |  |  |  | -2.916699 | -12.87314 | -7.607431 | 0.7683699 | 0.7255429 | 0.374526 | 0.7943344 | 0.137506 | 0.1186443 | 0.2223837 | 0 | 0 |  | 10.192 | 11.6113 | 16.8483 | 110.04 | 97.6608 | 92.0384 | 1849.346 | WAKSOT_clean
WAKTOS_clean | metalvsorganic | 527.67 | 186.331 |  |  | 0.746928 |  | 1.090228 | 0.5908827 | 0.4422196 | 0.07655053 | 0.5192026 | 360.837 | 127.411 |  |  |  | -0.6097075 | -2.253239 | -0.8491647 | 0.7378888 |  | 1.053766 | 0.5943083 | 0.451322 | 0.08385985 | 0.5286825 | 0 | 0 |  | 12.547 | 12.5018 | 8.20067 | 75.93 | 82.2068 | 76.0493 | 1206.905 | WAKTOS_clean
WALBOC01_clean |  | 0 | 0 |  |  | 0.1170575 | 0.1420529 | 0.1089024 | 0.112874 | 0.02619198 | 0.02792569 | 0.0218577 | 0 | 0 |  |  |  | -0.8608521 | -0.5730472 | 0.07664064 | 0.1240468 | 0.1386652 | 0.1119808 | 0.1223297 | 0.02671359 | 0.02873062 | 0.02167101 | 0 | 0 |  | 12.964 | 13.803 | 16.832 | 90 | 90 | 90 | 3011.953 | WALBOC01_clean
WALBOC02_clean |  | 0 | 0 |  |  | 0.148787 | 0.1547046 | 0.1129945 | 0.1511827 | 0.03241127 | 0.03613677 | 0.02309753 | 0 | 0 |  |  |  | -0.6142402 | -0.6037501 | 0.02497725 | 0.1529383 | 0.1471325 | 0.1120601 | 0.1581873 | 0.03295816 | 0.0375551 | 0.02146581 |  |  |  | 12.959 | 13.797 | 16.815 | 90 | 90 | 90 | 3006.443 | WALBOC02_clean
WALBOC_clean |  | 0 | 0 |  |  | 0.1442615 | 0.1505089 | 0.1100407 | 0.1464341 | 0.03567838 | 0.04017073 | 0.02489673 | 0 | 0 |  |  |  | -0.4779398 | -0.5748001 | -0.01723165 | 0.1460574 | 0.141355 | 0.1070439 | 0.1508993 | 0.03587597 | 0.04088207 | 0.02386133 | 0 | 0 |  | 12.931 | 13.796 | 16.829 | 90 | 90 | 90 | 3002.228 | WALBOC_clean
WALCET_clean |  | 0 | 0 |  |  | 0.1438642 | 0.1396087 | 0.1086705 | 0.1482346 | 0.03465984 | 0.04107921 | 0.0186114 | 0 | 0 |  |  |  | -1.005427 | -0.4303319 | -0.233538 | 0.164838 | 0.1536426 | 0.1221261 | 0.1713483 | 0.03766183 | 0.04502608 | 0.01925122 | 0 | 0 |  | 13.009 | 13.803 | 16.828 | 90 | 90 | 90 | 3021.69 | WALCET_clean
WALKAY_clean |  | 210.862 | 180.803 |  |  | 0.615421 | 0.6022062 | 0.603652 | 0.6165149 | 0.06346101 | 0.05613833 | 0.1269242 | 0 | 0 |  |  |  | -1.041978 | -0.899968 | -2.948399 | 0.1946949 | 0.2351056 | 0.1528943 | 0.1930048 | 0.07744195 | 0.06828391 | 0.1568116 | 0 | 0 |  | 7.361 | 15.645 | 26.957 | 90 | 90 | 90 | 3104.445 | WALKAY_clean
WALMOO_clean |  | 0 | 0 |  |  | 1.13274 | 1.266891 | 1.315887 | 1.08569 | 0.1072657 | 0.04484679 | 0.2846666 | 770.696 | 452.724 |  |  |  | 1.719925 | -4.458582 | -5.815389 | 0.9131449 | 1.138184 | 0.9681549 | 0.8462285 | 0.1591294 | 0.09859828 | 0.3311651 | 615.858 | 328.331 |  | 10.64 | 11.2386 | 15.2317 | 99.3496 | 99.5116 | 92.4836 | 1767.868 | WALMOO_clean
WAMREJ_clean |  | 2062.44 | 3585.63 |  |  | 0.1748905 | 0.156288 | 0.04997862 | 0.182707 | 0.06982736 | 0.06021394 | 0.1182642 | 2064.31 | 3588.89 |  |  |  | 0.8458894 | 0.5877081 | 0.5948426 | 0.1721588 | 0.1342104 | 0.05948013 | 0.1825302 | 0.0714205 | 0.060281 | 0.1275465 | 2058.33 | 3655.42 |  | 22.426 | 22.4261 | 22.4266 | 92.8228 | 118.384 | 118.384 | 8159.506 | WAMREJ_clean
WAMRIN01_clean |  | 1366.8 | 1449.97 |  |  | 0.3412155 | 0.2707588 | 0.3160624 | 0.3573042 | 0.1021615 | 0.0907564 | 0.1477817 | 1333.54 | 1414.69 |  |  |  | -2.691332 | -2.00954 | 0.6639676 | 0.3111887 | 0.2372875 | 0.2634462 | 0.3290349 | 0.1133191 | 0.1048001 | 0.1473953 | 1314.43 | 1338.44 |  | 14.974 | 19.706 | 19.76 | 90 | 90 | 90 | 5830.734 | WAMRIN01_clean
WAMRIN02_clean |  | 1317.95 | 1367.56 |  |  | 0.6891335 | 0.7013195 | 0.4971788 | 0.6952738 | 0.09568584 | 0.1019761 | 0.06423448 | 1279.35 | 1327.46 |  |  |  | -2.283964 | -3.504557 | -0.133928 | 0.6667089 | 0.6284741 | 0.4111046 | 0.6864377 | 0.1116768 | 0.1238852 | 0.05063452 | 1230.71 | 1202.63 |  | 13.389 | 14.484 | 14.709 | 91.4921 | 90 | 90 | 2851.494 | WAMRIN02_clean
WAMRIN_clean |  | 1352.85 | 1425.53 |  |  | 0.1252852 | 0.1164069 | 0.2365077 | 0.1220138 | 0.05706261 | 0.0590045 | 0.04783865 | 1356.03 | 1428.88 |  |  |  | -0.6733089 | -3.501752 | -1.635199 | 0.1977849 | 0.147659 | 0.2223142 | 0.2076002 | 0.07459523 | 0.08034356 | 0.04729065 | 1295.65 | 1287.19 |  | 12.847 | 14.844 | 15.148 | 90 | 90 | 90 | 2888.737 | WAMRIN_clean
WANBIY_clean | metalvsorganic | 779.91 | 235.02 | [9 empty] | NA | NA |  | collapse | [11 empty] | NA | NA | [8 empty] | WANBIY_clean
WANBOE_clean | metalvsorganic | 1131.88 | 335.327 | [9 empty] | NA | NA |  | collapse | [11 empty] | NA | NA | [8 empty] | WANBOE_clean
WANHAX_clean | occupancy | 0 | 0 |  |  | 1.054608 | 0.5010819 | 0.4216085 | 1.15629 | 0.4526902 | 0.4933651 | 0.06401915 | 0 | 0 |  |  |  | 3.905597 | 3.771907 | -3.205108 | 0.8387366 | 0.3133605 | 0.20992 | 0.9362481 | 0.3932545 | 0.4290763 | 0.05095709 | 0 | 0 |  | 18.55 | 18.5502 | 38.807 | 90 | 90 | 120 | 11564.67 | WANHAX_clean
WANHEB_clean | occupancy | 1916.17 | 2287.26 |  |  | 0.8611902 | 0.6097564 | 0.4815234 | 0.9144749 | 0.2995879 | 0.3260484 | 0.06438415 | 1183.97 | 1413.21 |  |  |  | -1.529387 | -1.269386 | 4.805212 | 0.6747241 | 0.3973119 | 0.278922 | 0.7326261 | 0.2838558 | 0.3058288 | 0.08854007 | 0 | 0 |  | 18.615 | 18.6152 | 38.375 | 90 | 90 | 120.001 | 11516.1 | WANHEB_clean
WANHIF_clean |  | 2176.53 | 2929.75 |  |  | 0.5354055 | 0.4866038 | 0.4526983 | 0.5527751 | 0.1197825 | 0.126733 | 0.0796244 | 2248.38 | 3026.45 |  |  |  | 1.409863 | 1.430342 | 2.877895 | 0.4068452 | 0.3184181 | 0.2545955 | 0.4384675 | 0.1162395 | 0.123629 | 0.07354453 | 2216.16 | 3157.33 |  | 18.555 | 18.5547 | 38.688 | 90 | 90 | 119.999 | 11535.23 | WANHIF_clean
WANHOL_clean | occupancy | 2036.35 | 2417.26 |  |  | 0.5289516 | 0.2800277 | 0.05178365 | 0.5958999 | 0.2178024 | 0.2408773 | 0.03833132 | 1609.04 | 1909.92 |  |  |  | 3.284954 | 3.285489 | 6.703388 | 0.4976531 | 0.164789 | 0.1232944 | 0.5751902 | 0.214071 | 0.2362085 | 0.04189033 | 2038.24 | 2754.11 |  | 18.706 | 18.7061 | 38.488 | 90 | 90 | 120 | 11663.27 | WANHOL_clean
WANHUR_clean | occupancy | 1857.83 | 2247.3 |  |  | 0.947939 | 0.392846 | 0.2468043 | 1.052279 | 0.4015093 | 0.4388911 | 0.04430535 | 0 | 0 |  |  |  | 1.738234 | 1.527132 | 0.1788066 | 1.056977 | 0.314274 | 0.1794246 | 1.194419 | 0.40156 | 0.4373041 | 0.06000512 | 1159.5 | 1447.06 |  | 18.617 | 18.6161 | 38.645 | 90 | 90 | 120 | 11599.05 | WANHUR_clean
WANJIF_clean |  | 0 | 0 |  |  | 0.617507 | 0.6480397 | 0.5654705 | 0.6171308 | 0.06591321 | 0.0498125 | 0.1705678 | 0 | 0 |  |  |  | -6.104554 | -3.876309 | -0.9485876 | 0.7679053 | 1.005205 | 0.6366697 | 0.7535985 | 0.108017 | 0.0888 | 0.2329279 | 0 | 0 |  | 7.82 | 10.497 | 19.081 | 90 | 90 | 90 | 1566.293 | WANJIF_clean
WANKOO_clean | Z>86 | 477.505 | 230.461 | [9 empty] | NA | NA | [13 empty] | NA | NA | [8 empty] | WANKOO_clean
WANNEH_clean | occupancy | 442.412 | 317.536 |  |  | 0.8333716 | 0.2372543 | 0.3228359 | 0.9095559 | 0.6212016 | 0.6660217 | 0.1322556 | 0 | 0 |  |  |  | -4.044163 | 5.485343 | -6.310689 | 1.039843 | 0.3379311 | 0.3511068 | 1.131853 | 0.7061253 | 0.7600864 | 0.1174582 | 0 | 0 |  | 27.625 | 9.906 | 15.5399 | 90 | 119.741 | 90 | 3692.385 | WANNEH_clean
WANNIL_clean | occupancy | 377.049 | 267.548 |  |  | 0.9664054 | 0.2734096 | 0.3025735 | 1.056822 | 0.6915011 | 0.738612 | 0.1604337 | 0 | 0 |  |  |  | -4.343947 | 3.555646 | 1.454008 | 0.8580066 | 0.3505752 | 0.3234382 | 0.925488 | 0.6780754 | 0.722372 | 0.1787327 | 0 | 0 |  | 27.574 | 9.776 | 15.5572 | 90 | 119.48 | 90 | 3650.69 | WANNIL_clean
WANRIM01_clean | metalvsorganic | 0 | 0 |  |  | 0.3814074 | 0.3858031 | 0.4516676 | 0.2924652 | 0.1270186 | 0.03409412 | 0.2032644 | 0 | 0 |  |  |  | -5.3653 | -7.471112 | -16.96519 | 1.033179 | 1.0693 | 0.8816512 | 1.031193 | 0.3272127 | 0.2464785 | 0.3934562 | 0 | 0 |  | 9.646 | 9.6406 | 10.5991 | 74.1573 | 74.7158 | 88.9539 | 913.1336 | WANRIM01_clean
WANRIM_clean |  | 0 | 0 |  |  | 0.2253969 | 0.2356119 | 0.1724057 | 0.2330589 | 0.02849171 | 0.02401115 | 0.03239785 | 0 | 0 |  |  |  | -6.625362 | -8.38566 | -13.42954 | 0.879902 | 0.9401407 | 0.5547331 | 0.9352257 | 0.2231928 | 0.1998381 | 0.2435533 | 0 | 0 |  | 9.668 | 9.65755 | 10.6232 | 74.1588 | 74.673 | 88.9736 | 918.6976 | WANRIM_clean
WAPSUE_clean | metalvsorganic | 1545 | 498.802 |  |  | 4.508385 | 4.197063 | 4.110787 | 6.302978 | 0.6010131 | 0.05592012 | 0.6796863 | 1787.74 | 577.168 |  | collapse | [11 empty] | NA | NA |  | 15.115 | 16.256 | 27.4211 | 90 | 105.522 | 90 | 6491.887 | WAPSUE_clean
WAPTAL_clean | metalvsorganic | 1437.88 | 455.542 |  |  | 4.069572 | 3.869671 | 3.99768 | 4.981007 | 0.4274759 | 0.3764332 | 0.4352886 | 1876.11 | 594.371 |  | collapse | [11 empty] | NA | NA |  | 15.088 | 16.185 | 27.4291 | 90 | 105.48 | 90 | 6455.182 | WAPTAL_clean
WAPTEP_clean | metalvsorganic | 1419.67 | 442.892 |  |  | 4.56899 | 4.297815 | 4.344964 | 6.002174 | 0.4389125 | 0.5046531 | 0.4288501 | 1821.63 | 568.3 |  | collapse | [11 empty] | NA | NA |  | 14.988 | 16.101 | 27.4044 | 90 | 105.198 | 90 | 6381.984 | WAPTEP_clean
WAPTIT_clean | occupancy | 1373.7 | 423.219 | collapse |  | 1.865953 | 1.62904 | 1.646676 | 3.154704 | 0.5455541 | 1.320492 | 0.4281393 | 1844.54 | 568.299 | [13 empty] | NA | NA |  | 14.935 | 16.025 | 27.3003 | 90 | 105.066 | 90 | 6309.284 | WAPTIT_clean
WAPXUI_clean | n= 1638 | 1879.09 | 2365.7 | [9 empty] | NA | NA | manually | 16 |  | -0.3450696 | -0.2822625 | -1.048697 | 0.599618 |  | 0.4826105 | 0.6049977 | 0.1164191 | 0.1215559 | 0.07618082 | NA | NA | [8 empty] | WAPXUI_clean
WAQDOJ_charged |  | 1926.14 | 2777.5 |  |  | 0.1564764 | 0.1345317 | 0.1099115 | 0.1610461 | 0.05954304 | 0.059963 | 0.05695325 | 1951.35 | 2813.73 |  |  |  | -0.3860574 | -0.386587 | -0.3839392 | 0.165948 | 0.1258146 | 0.1074209 | 0.173446 | 0.0596811 | 0.06082048 | 0.05265488 | 1936.74 | 2765.32 |  | 18.883 | 18.8829 | 18.8827 | 62.0981 | 62.0992 | 62.0996 | 4984.254 | WAQDOJ_charged
WAQFAX_clean |  | 2091.58 | 2551.06 |  |  | 0.1337166 | 0.1680454 | 0.2355629 | 0.1218949 | 0.05991871 | 0.0616597 | 0.05099614 | 2101.95 | 2563.81 |  |  |  | 0.8917475 | 0.8917475 | -4.584194 | 0.3867433 | 0.3961548 | 0.42616 | 0.3829837 | 0.08589535 | 0.07510533 | 0.1411942 | 2049.96 | 2428.24 |  | 22.047 | 22.047 | 36.772 | 90 | 90 | 90 | 17873.77 | WAQFAX_clean
WAQFIG_clean |  | 2651.84 | 3987.6 |  |  | 0.2001367 | 0.2832067 | 0.382154 | 0.1752545 | 0.05655288 | 0.04795558 | 0.107062 | 2608.94 | 3923.07 |  |  |  | -0.5455788 | 0.01114758 | -0.01409112 | 0.2118197 | 0.2906479 | 0.3699353 | 0.1889768 | 0.0570908 | 0.04902226 | 0.1044934 | 2596.41 | 3881.58 |  | 10.246 | 16.147 | 19.161 | 90 | 99.981 | 90 | 3122.06 | WAQFIG_clean
WAQKUX_clean |  | 2149.52 | 3089.26 |  |  | 0.1829646 | 0.1639889 | 0.1817233 | 0.1876878 | 0.05705215 | 0.05405641 | 0.07136511 | 2130.05 | 3061.35 |  |  |  | 0.8284429 | 0.9891816 | 1.298019 | 0.1266211 | 0.09870646 | 0.1203489 | 0.1338414 | 0.05658381 | 0.05561539 | 0.06121069 | 2163.49 | 3207.21 |  | 24.794 | 33.563 | 18.667 | 90 | 90 | 90 | 15533.95 | WAQKUX_clean
WAQQUB_clean | occupancy | 0 | 0 |  |  | 0.460341 |  | 1.516215e-15 | 0.4812656 | 0.2453537 | 0.2951524 | 0.02955945 | 0 | 0 |  |  |  | 2.120226 | 2.120226 | 2.120226 | 0.4484053 |  | 1.234395e-15 | 0.4687874 | 0.2352215 | 0.2850373 | 0.01935311 | 0 | 0 |  | 17.602 | 17.602 | 17.602 | 90 | 90 | 90 | 5453.635 | WAQQUB_clean
WAQTEQ_clean |  | 1945.2 | 2447.16 |  |  | 0.1252703 | 0.08818535 | 0.2127035 | 0.1257502 | 0.0440351 | 0.04161949 | 0.05128195 | 1945.07 | 2446.99 |  |  |  | -0.3712559 | -0.3735114 | -2.143764 | 0.1747132 | 0.1560479 | 0.225488 | 0.1743394 | 0.05044193 | 0.04905199 | 0.05461174 | 1945.4 | 2376.97 |  | 22.168 | 22.1679 | 37.019 | 90 | 90 | 120 | 15754.56 | WAQTEQ_clean
WARFAY01_clean | occupancy | 1870.28 | 1463.74 | collapse |  | 2.421919 | 0.788031 | 0.8494629 | 2.587389 | 2.365674 | 2.414345 | 0.3303569 | 0 | 0 |  |  |  | 2.919434 | 2.989072 | 40.12502 | 2.221755 | 0.7381949 | 0.5717363 | 2.376536 | 2.365495 | 2.415489 | 0.274849 | 0 | 0 |  | 14.934 | 14.934 | 19.133 | 90 | 90 | 90 | 4267.125 | WARFAY01_clean
WARFAY03_clean | occupancy | 1907.95 | 1747.37 | collapse |  | 1.397701 | 0.381614 | 0.276173 | 1.554849 | 1.310853 | 1.396516 | 0.0648483 | 721.917 | 661.164 |  |  |  | 3.480689 | 3.252392 | 3.5837 | 1.694334 | 0.7170916 | 0.3856441 | 1.852444 | 1.38537 | 1.473417 | 0.1046888 | 0 | 0 |  | 14.937 | 14.937 | 19.178 | 90 | 90 | 90 | 4278.88 | WARFAY03_clean
WARFAY04_clean | occupancy | 1903.56 | 1754.64 |  |  | 1.014054 | 0.3305268 | 0.185282 | 1.12202 | 0.9005331 | 0.9557822 | 0.09690909 | 1239.04 | 1142.19 |  |  |  | 1.47106 | 1.636662 | 9.83721 | 0.8680241 | 0.2223586 | 0.2446496 | 0.9651767 | 0.8726815 | 0.925514 | 0.1042096 | 1294.88 | 1352 |  | 14.976 | 14.976 | 19.203 | 90 | 90 | 90 | 4306.86 | WARFAY04_clean
WARFAY05_clean | occupancy | 1921.27 | 1807.55 |  |  | 1.820019 | 1.90182 | 1.903584 | 1.805855 | 0.6300976 | 0.6272245 | 0.6677089 | 1185.11 | 1114.89 |  |  |  | 1.26685 | 1.319414 | 17.39793 | 0.5259519 | 0.2021907 | 0.3370942 | 0.577121 | 0.4848816 | 0.5127699 | 0.1197986 | 1767.68 | 2003.21 |  | 15.029 | 15.029 | 19.236 | 90 | 90 | 90 | 4344.851 | WARFAY05_clean
WARFAY06_clean | occupancy | 1929.14 | 1824.64 |  |  | 0.9873226 | 0.9444969 | 0.899091 | 0.9962721 | 0.6013989 | 0.6207798 | 0.3476849 | 1426.67 | 1349.31 |  |  |  | 1.102082 | 1.736111 | 17.40668 | 0.550724 | 0.213854 | 0.348298 | 0.6041691 | 0.5150563 | 0.5441698 | 0.1339339 | 1712.57 | 1956.06 |  | 15.062 | 15.062 | 19.254 | 90 | 90 | 90 | 4368.036 | WARFAY06_clean
WARFAZ_clean |  | 852.292 | 665.387 |  |  | 0.1380659 | 0.200751 | 0.482359 | 0.1278067 | 0.05424045 | 0.04426077 | 0.1365728 | 866.952 | 676.832 |  |  |  | -0.2985621 | -0.2990201 | -0.5115142 | 0.1478013 | 0.2001965 | 0.4699673 | 0.1386332 | 0.05466982 | 0.04562834 | 0.129262 | 846.958 | 653.916 |  | 21.838 | 21.838 | 14.721 | 90 | 90 | 90 | 7020.419 | WARFAZ_clean
WARFIG_clean | occupancy | 1870.21 | 1464.16 | collapse |  | 2.046585 | 0.555039 | 0.4831985 | 2.20025 | 2.038716 | 2.083942 | 0.1967657 | 0 | 0 |  |  |  | 3.767213 | 3.673401 | 50.89446 | 2.251972 | 1.326662 | 1.260417 | 2.347744 | 1.843547 | 1.875725 | 0.533053 | 0 | 0 |  | 14.924 | 14.924 | 19.146 | 90 | 90 | 90 | 4264.308 | WARFIG_clean
WARJAC_clean |  | 1513.56 | 1259.67 |  |  | 1.062986 | 0.7828633 | 0.9941264 | 1.136711 | 0.06523577 | 0.02449383 | 0.1467196 | 1732.06 | 1441.58 | [16 empty] | 11.925 | 11.9244 | 16.302 | 90 | 90 | 119.999 | 2007.571 | WARJAC_clean
WARWOC_clean |  | 0 | 0 |  |  | 1.749214 | 1.736263 | 1.143283 | 1.788286 | 0.2083164 | 0.05695716 | 0.6973234 | 0 | 0 |  |  |  | 1.449069 | -23.9367 | -10.94266 | 0.582575 | 0.4273493 | 0.7636796 | 0.6130109 | 0.2368955 | 0.2164128 | 0.3030702 | 0 | 0 |  | 7.43 | 11.627 | 14.0759 | 114.396 | 98.7736 | 90 | 1091.781 | WARWOC_clean
WARXUL_clean | occupancy | 2166.07 | 2944.82 |  |  | 0.3054391 | 0.280774 | 0.2162249 | 0.3155038 | 0.2065562 | 0.2286046 | 0.07916542 | 2105.47 | 2862.42 |  |  |  | 0.5314849 | 0.5786408 | 0.7908093 | 0.2699683 | 0.2354159 | 0.1792606 | 0.2822318 | 0.20457 | 0.2268457 | 0.07586575 | 2122.99 | 2941.46 |  | 24.742 | 33.475 | 18.462 | 90 | 90 | 90 | 15290.94 | WARXUL_clean
WASMIP01_clean |  | 0 | 0 |  |  | 0.2849732 |  | 0.2618581 | 0.2856153 | 0.08144479 | 0.06500635 | 0.1869247 | 580.302 | 434.778 |  |  |  | -3.051281 | -2.850833 | -7.714292 | 0.2703604 |  | 0.2198298 | 0.271764 | 0.1150583 | 0.1063336 | 0.1710417 | 0 | 0 |  | 8.376 | 16.255 | 17.0743 | 90 | 101.168 | 90 | 2280.676 | WASMIP01_clean
WASMIP_clean |  | 0 | 0 |  |  | 0.265536 |  | 0.233881 | 0.2664153 | 0.08703127 | 0.07133759 | 0.1877324 | 564.656 | 418.814 |  |  |  | -0.7487701 | -2.895305 | -6.177935 | 0.230824 |  | 0.2790321 | 0.2294848 | 0.1103288 | 0.09612105 | 0.2014952 | 0 | 0 |  | 8.294 | 16.254 | 17.0076 | 90 | 100.023 | 90 | 2257.813 | WASMIP_clean
WASMUB01_clean |  | 1178.61 | 954.511 |  |  | 1.624896 |  | 1.006154 | 1.632008 | 0.4424107 | 0.4291148 | 0.7703759 | 674.448 | 546.233 | [16 empty] | 29.846 | 15.672 | 9.694 | 90 | 90 | 90 | 4534.335 | WASMUB01_clean
WASMUB02_clean | occupancy | 1204.18 | 963.231 |  |  | 1.070695 |  | 0.7866558 | 1.073887 | 0.4949248 | 0.480306 | 0.7708549 | 994.027 | 795.152 |  |  |  | -23.06424 | 9.778777 | 19.30019 | 1.671321 |  | 1.51955 | 1.673026 | 0.6533743 | 0.638392 | 0.9361648 | 504.816 | 406.872 |  | 15.348 | 30.693 | 9.823 | 90 | 90 | 90 | 4627.381 | WASMUB02_clean
WASMUB_clean |  | 1164.26 | 934.036 |  |  | 0.5939447 |  | 0.3405927 | 0.5968568 | 0.3117522 | 0.3217257 | 0.06740295 | 971.969 | 779.733 |  |  |  | 3.647967 | 4.123705 | 18.11676 | 0.7282888 |  | 1.144153 | 0.7235088 | 0.2897888 | 0.2719832 | 0.7260253 | 1290.22 | 1319.47 |  | 29.929 | 15.498 | 9.683 | 90 | 90 | 90 | 4491.359 | WASMUB_clean
WASNIO_clean |  | 0 | 0 |  |  | 0.2642862 | 0.4112511 | 0.1065441 | 0.2607023 | 0.08204883 | 0.07138642 | 0.1673481 | 0 | 0 |  |  |  | -4.622376 | -7.20151 | -0.2356706 | 0.3483397 | 0.668845 | 0.003650553 | 0.3405418 | 0.131441 | 0.119569 | 0.2264169 | 0 | 0 |  | 8.736 | 8.902 | 24.0585 | 93.7512 | 90 | 90 | 1866.97 | WASNIO_clean
WASNOU_clean |  | 0 | 0 |  |  | 0.4030794 | 0.4219588 | 0.1240233 | 0.4088435 | 0.06806632 | 0.06194946 | 0.1387926 | 0 | 0 | [16 empty] | 10.702 | 11.1856 | 22.5839 | 93.8008 | 90.1294 | 115.571 | 2431.882 | WASNOU_clean
WASPAK_clean |  | 1274.95 | 1369.34 |  |  | 0.164065 |  | 0.0006515307 | 0.1670362 | 0.05376885 | 0.05643797 | 0.02752247 | 1292.25 | 1387.91 |  |  |  | -0.5024035 | -0.575048 | 0.08050441 | 0.1641098 |  | 0.0228628 | 0.1666779 | 0.05559086 | 0.05818954 | 0.03003716 | 1269.04 | 1349.44 |  | 29.956 | 9.733 | 15.527 | 90 | 90 | 90 | 4527.079 | WASPAK_clean
WASQEP_clean |  | 2024.94 | 3035.99 |  |  | 0.2957329 | 0.4964106 | 0.2535696 | 0.2775555 | 0.07956128 | 0.06258598 | 0.2224367 | 1989.31 | 2982.67 |  |  |  | -0.1360811 | 0.5505164 | 0.05255059 | 0.1881169 | 0.2091518 | 0.116357 | 0.1869945 | 0.06466395 | 0.06041572 | 0.1004199 | 1983 | 2986.98 |  | 38.727 | 14.95 | 31.779 | 90 | 90.7933 | 90 | 18397.28 | WASQEP_clean
WASQIT_clean |  | 2177.7 | 3324.46 |  |  | 0.2486737 | 0.3046085 | 0.2274467 | 0.2437172 | 0.07170574 | 0.06027622 | 0.1679042 | 2083.34 | 3180.42 |  |  |  | -0.158613 | 0.580844 | 0.1254873 | 0.2476421 | 0.2978108 | 0.2136625 | 0.2433704 | 0.06963117 | 0.05843073 | 0.1639015 | 2118.78 | 3252.15 |  | 38.332 | 15.185 | 32.1944 | 90 | 91.6553 | 90 | 18731.62 | WASQIT_clean
WASTUG_clean | metalvsorganic | 1905.77 | 1195.3 |  |  | 2.65192 | 2.778995 | 2.632703 | 2.484461 | 0.6488069 | 0.03783681 | 0.849125 | 1920.95 | 1204.73 |  |  |  | -20.30882 | -22.57536 | -33.93453 | 2.952671 | 2.992345 | 2.863692 | 2.949562 | 1.28964 | 0.5035361 | 1.547379 | 0 | 0 |  | 12.165 | 20.514 | 21.701 | 90 | 90 | 90 | 5415.546 | WASTUG_clean
WASVES_clean | metalvsorganic | 1303.66 | 608.231 |  |  | 2.137218 | 2.316829 | 2.230868 | 1.630207 | 0.750737 | 0.03732787 | 0.8996224 | 1285.65 | 599.853 |  |  |  | -26.04788 | -20.21253 | -17.49285 | 2.208999 | 2.346327 | 2.633332 | 1.445102 | 1.323823 | 0.4370896 | 1.50888 | 0 | 0 |  | 12.319 | 12.3659 | 25.1118 | 81.8972 | 85.3884 | 88.5635 | 3774.603 | WASVES_clean
WATPIT_clean |  | 0 | 0 |  |  | 0.4293865 | 0.6023098 | 0.4385979 | 0.4043072 | 0.07886214 | 0.06591549 | 0.129724 | 0 | 0 |  |  |  | -6.734622 | -4.511639 | -1.741489 | 0.236105 | 0.2578378 | 0.3088089 | 0.2300328 | 0.110202 | 0.1099159 | 0.111326 | 0 | 0 |  | 8.8 | 10.847 | 16.8129 | 76.5996 | 82.1063 | 90.1373 | 1545.39 | WATPIT_clean
WAVQAN_clean |  | 884.13 | 544.852 |  |  | 0.6559486 | 0.6417665 | 0.4928336 | 0.6768861 | 0.1284755 | 0.0461993 | 0.2765727 | 895.422 | 551.781 |  |  |  | -17.64887 | -17.64887 | -17.64887 | 2.064812 | 2.486863 | 2.235044 | 1.887819 | 0.5992283 | 0.3663222 | 1.018459 | 0 | 0 |  | 16.875 | 16.875 | 16.875 | 90 | 90 | 90 | 4805.42 | WAVQAN_clean
WAVQER_clean |  | 869.69 | 534.046 |  |  | 0.6578647 | 0.681415 | 0.5170012 | 0.6623087 | 0.128045 | 0.04014047 | 0.2862732 | 790.59 | 485.43 |  |  |  | -15.59359 | -15.59359 | -15.59359 | 2.017082 | 2.263647 | 2.026458 | 1.92226 | 0.5220411 | 0.2597141 | 0.9942296 | 0 | 0 |  | 16.884 | 16.884 | 16.884 | 90 | 90 | 90 | 4813.113 | WAVQER_clean
WAVQIV_ion_b |  | 1945.93 | 2601.58 | [34 empty] | WAVQIV_ion_b
WAVQOB_clean |  | 1968.08 | 2965 |  |  | 0.3261221 | 0.3915317 | 0.376263 | 0.3127116 | 0.1063303 | 0.08659704 | 0.1818101 | 1993.72 | 3003.49 |  |  |  | -0.3084645 | -0.3084645 | -0.3084645 | 0.3587165 | 0.4366274 | 0.3812413 | 0.3442192 | 0.1067058 | 0.087038 | 0.1819352 | 2004.96 | 2992.69 |  | 27.134 | 27.134 | 27.134 | 90 | 90 | 90 | 19977.51 | WAVQOB_clean
WAVQUF_clean |  | 0 | 0 |  |  | 0.7111187 | 0.7468805 | 0.7039394 | 0.5752509 | 0.1741159 | 0.0282024 | 0.3038167 | 0 | 0 |  |  |  | -2.499805 | 0.396055 | 6.651483 | 0.6188174 | 0.6568107 | 0.5948174 | 0.4908441 | 0.1646229 | 0.04131817 | 0.2742271 | 0 | 0 |  | 10.277 | 10.302 | 18.836 | 90 | 90 | 90 | 1994.236 | WAVQUF_clean
WAVQUH_clean |  | 1002.48 | 986.202 |  |  | 0.3672243 | 0.2705016 | 0.2662284 | 0.39782 | 0.09993785 | 0.06611119 | 0.2183311 | 1058.24 | 1041.07 |  |  |  | -3.353848 | -3.352267 | -3.353321 | 0.1633821 | 0.1585933 | 0.09081665 | 0.1688713 | 0.1017377 | 0.0948907 | 0.1257022 | 867.901 | 770.805 |  | 18.978 | 18.9783 | 18.9783 | 109.47 | 109.471 | 109.471 | 5262.015 | WAVQUH_clean
WAVRAO_clean |  | 1621.39 | 1977.96 |  |  | 0.271592 | 0.390401 | 0.2627704 | 0.2524713 | 0.07108837 | 0.05335004 | 0.1591231 | 1596.42 | 1947.43 |  |  |  | -1.556995 | -1.502037 | -1.563199 | 0.2390902 | 0.3688792 | 0.2594286 | 0.2171124 | 0.07757247 | 0.06217708 | 0.1539792 | 1492.29 | 1753.92 |  | 22.563 | 22.5623 | 22.5621 | 107.968 | 107.968 | 107.968 | 9301.313 | WAVRAO_clean
WAVREQ_clean |  | 0 | 0 |  |  | 0.5802744 | 0.596142 | 0.5294075 | 0.5762942 | 0.1164719 | 0.0520583 | 0.2066509 | 0 | 0 |  |  |  | -5.529577 | 1.255443 | -4.414083 | 0.8787026 | 0.873493 | 0.7861768 | 0.9145018 | 0.1105045 | 0.08334734 | 0.1485245 | 0 | 0 |  | 31.95 | 8.36 | 15.9199 | 90 | 96.6442 | 90 | 4223.678 | WAVREQ_clean
WAVRES_clean | occupancy | 1629.35 | 1589.28 | [9 empty] | NA | NA | [13 empty] | NA | NA | [8 empty] | WAVRES_clean
WAVRIW_clean | occupancy | 1642.62 | 1761.21 | [9 empty] | NA | NA |  |  |  | -1.71655 | -1.716274 | 0.9550229 | 0.6708059 | 0.8469905 | 0.395473 | 0.657387 | 0.3511933 | 0.3768716 | 0.1164206 | 0 | 0 | [8 empty] | WAVRIW_clean
WAVROC_clean |  | 1935.11 | 3657.3 |  |  | 0.1806573 | 0.2593692 | 0.3893757 | 0.1622866 | 0.06477659 | 0.05948946 | 0.09901707 | 1961.86 | 3707.86 |  |  |  | 0.3792511 | 0.3804925 | -1.273542 | 0.2266192 | 0.3103838 | 0.4227368 | 0.2079814 | 0.06782039 | 0.06327489 | 0.09725787 | 1968.71 | 3678.49 |  | 32.221 | 32.2219 | 35.9943 | 63.4098 | 63.4103 | 59.9999 | 27705.6 | WAVROC_clean
WAVWEW_clean |  | 0 | 0 |  |  | 0.3148434 | 0.2802595 | 0.17966025 | 0.3695471 | 0.06367841 | 0.04186377 | 0.08694736 | 0 | 0 |  |  |  | -5.859797 | -24.97312 | -4.196296 | 0.5494447 | 0.6186451 | 0.1081839 | 0.5823365 | 0.2109747 | 0.2360163 | 0.1842637 | 0 | 0 |  | 6.783 | 18.974 | 9.394 | 90 | 90 | 90 | 1209.014 | WAVWEW_clean
WAWGOQ_clean |  | 1961.38 | 2831.01 |  |  | 0.1072565 | 0.1215113 | 0.3578533 | 0.100449 | 0.05784404 | 0.05563874 | 0.08375625 | 1964.64 | 2835.78 |  |  |  | 0.2751194 | 0.2780713 | 0.0806798 | 0.1205803 | 0.1355467 | 0.3643757 | 0.113904 | 0.05643309 | 0.05381822 | 0.08715782 | 1958.56 | 2853.34 |  | 16.938 | 16.9386 | 32.5978 | 87.774 | 87.7742 | 70.3284 | 8796.725 | WAWGOQ_clean
WAXHUB_clean |  | 0 | 0 |  |  | 0.02043096 |  | 1.992782e-15 | 0.023836125 | 0.022434 | 0.01962975 | 0.023836125 | 0 | 0 |  |  |  | -3.539271 | -3.539271 | -3.539271 | 0.07287845 |  | 0 | 0.08502486 | 0.07657472 | 0.05967444 | 0.08502486 | 0 | 0 |  | 11.217 | 11.217 | 11.217 | 90 | 90 | 90 | 1411.335 | WAXHUB_clean
WAXJAJ01_clean |  | 0 | 0 |  |  | 0.6946908 |  | 0.6910934 | 0.6952903 | 0.06405522 | 0.008277804 | 0.09194393 | 0 | 0 |  |  |  | -4.202869 | -4.998407 | -5.833036 | 0.3126077 |  | 0.2704438 | 0.319635 | 0.1101344 | 0.0673807 | 0.1315113 | 0 | 0 |  | 7.877 | 15.693 | 11.2003 | 90 | 91.7703 | 90 | 1383.85 | WAXJAJ01_clean
WAXJAJ_clean |  | 0 | 0 |  |  | 0.6440412 |  | 0.6561347 | 0.6420257 | 0.06125654 | 0.01213563 | 0.08581699 | 0 | 0 |  |  |  | -3.676482 | -6.09138 | -5.491745 | 0.2541996 |  | 0.2238361 | 0.2592601 | 0.1145172 | 0.0718353 | 0.1358581 | 0 | 0 |  | 7.716 | 16.218 | 11.2659 | 90 | 90.7222 | 90 | 1409.681 | WAXJAJ_clean
WAYKAK_clean |  | 1428.95 | 1327.69 |  |  | 0.3633137 | 0.4040483 | 0.5051484 | 0.3516094 | 0.06141925 | 0.05098978 | 0.1036586 | 1347.74 | 1252.21 | [16 empty] | 8.663 | 14.242 | 14.55 | 113.514 | 107.321 | 90 | 1556.909 | WAYKAK_clean
WAYMAM_clean |  | 1486.3 | 1447.81 |  |  | 0.2006903 | 0.1173557 | 0 | 0.2778608 | 0.05120489 | 0.06365294 | 0.02986539 | 1490.89 | 1452.28 |  |  |  | -2.593175 | 3.378968 | 2.845713 | 0.2048929 | 0.1377991 | 0.113785 | 0.2582151 | 0.05473634 | 0.06283059 | 0.04086047 | 1501.98 | 1515.22 |  | 6.799 | 16.946 | 12.749 | 90 | 90 | 90 | 1468.887 | WAYMAM_clean
WAYMEQ_SL |  | 1394.2 | 1422.99 |  |  | 0.1465975 | 0.1440964 | 0.06713394 | 0.153672 | 0.04005382 | 0.04393601 | 0.02905427 | 1377.92 | 1406.25 |  |  |  | 1.958798 | 1.888998 | 0.8966282 | 0.1633738 | 0.1395876 | 0.08054712 | 0.1788937 | 0.05054637 | 0.05790194 | 0.0297056 | 1402.65 | 1500.56 |  | 16.781 | 6.612 | 12.714 | 90 | 90 | 90 | 1410.694 | WAYMEQ_SL
WAYMIU_manual |  | 1429.65 | 1458.13 |  |  | 0.075975 | 0.1317622 | 0.01341554 | 0.05933067 | 0.04419326 | 0.02365259 | 0.1023918 | 1389.12 | 1416.75 |  |  |  | 2.712986 | 2.631283 | 2.664366 | 0.08133565 | 0.1285307 | 0.01533266 | 0.06826086 | 0.06045341 | 0.04562447 | 0.1024687 | 1458.51 | 1609.9 |  | 6.56 | 15.985 | 13.444 | 90 | 90 | 90 | 1409.759 | WAYMIU_manual
WAYMOA_manual |  | 1410.12 | 1476.31 |  |  | 0.07309537 | 0.1382169 | 0.0004525012 | 0.05363654 | 0.04865429 | 0.02751825 | 0.1085397 | 1376.86 | 1441.49 |  |  |  | 2.393735 | 1.144898 | 0.5114391 | 0.08214544 | 0.1390445 | 0.002452359 | 0.06639142 | 0.06175755 | 0.04420112 | 0.1115008 | 1396.44 | 1521.87 |  | 6.672 | 16.936 | 12.807 | 90 | 90 | 90 | 1447.152 | WAYMOA_manual
WAZCUX_clean |  | 678.917 | 366.59 |  |  | 0.5537063 | 0.5967301 | 0.2865012 | 0.5591934 | 0.0623135 | 0.05122411 | 0.1052849 | 623.697 | 336.761 |  |  |  | 11.31176 | -28.85441 | -8.130508 | 1.535707 | 1.465946 | 1.379866 | 1.560797 | 0.2793469 | 0.2298379 | 0.4711941 | 0 | 0 |  | 7.209 | 22.652 | 10.6555 | 90 | 90.5539 | 90 | 1739.943 | WAZCUX_clean
WAZQIZ_clean |  | 0 | 0 |  |  | 0.8648514 | 0.7215551 | 0.7672725 | 0.9741254 | 0.08503172 | 0.0520204 | 0.08943323 | 294.3 | 240.198 |  |  |  | -0.5609455 | -2.335314 | -4.542373 | 0.5571507 | 0.6559444 | 0.4688703 | 0.5975749 | 0.126582 | 0.09081295 | 0.1313512 | 0 | 0 |  | 11.338 | 11.4464 | 22.4199 | 102.249 | 99.2478 | 103.525 | 2695.964 | WAZQIZ_clean
WAZQUL_clean |  | 0 | 0 |  |  | 0.6855356 | 0.6012894 | 0.5444129 | 0.8073172 | 0.06635562 | 0.0122184 | 0.07368246 | 822.7 | 716.633 |  |  |  | 3.276845 | 0.6189459 | -13.92391 | 0.8865823 | 0.943295 | 0.7376452 | 0.982011 | 0.155599 | 0.1091176 | 0.1618897 | 0 | 0 |  | 13.159 | 14.04 | 16.0069 | 90 | 108.236 | 90 | 2808.783 | WAZQUL_clean
WEBJIY_clean | occupancy | 1808.92 | 1832.29 | [9 empty] | NA | NA | [13 empty] | NA | NA | [8 empty] | WEBJIY_clean
WEBJOE_clean | occupancy | 2112.01 | 3061.58 | [9 empty] | NA | NA | [13 empty] | NA | NA | [8 empty] | WEBJOE_clean
WEBJUK_clean |  | 1910.26 | 2172.66 | [11 empty] | manually | 100 |  | 2.217355 | 1.458078 | 2.86114 | 1.406009 | 1.485217 | 1.545723 | 1.331809 | 0.2237387 | 0.2024749 | 0.2695376 | 1946.44 | 2371.16 | [8 empty] | WEBJUK_clean
WEBKAR_clean | occupancy | 2502.46 | 2675.36 | [9 empty] | NA | NA | [13 empty] | NA | NA | [8 empty] | WEBKAR_clean
WEBKEV_clean | occupancy | 2417.65 | 2436.95 | [9 empty] | NA | NA | [13 empty] | NA | NA | [8 empty] | WEBKEV_clean
WEBKIX_charged |  | 671.697 | 474.18 | [14 empty] | -1.377539 | -2.736912 | -1.750655 | 0.2632328 | 0.391789 | 0.1763607 | 0.2433449 | 0.1026932 | 0.08268975 | 0.1771505 | 633.53 | 422.21 | [8 empty] | WEBKIX_charged
WEBKOD_clean |  | 1352.15 | 1059.79 |  |  | 0.3814075 | 0.3818023 | 0.4982053 | 0.3749649 | 0.07294604 | 0.05608328 | 0.1374213 | 1345.11 | 1054.32 |  |  |  | -2.914644 | -1.831021 | -1.130201 | 0.312223 | 0.2672495 | 0.3418338 | 0.3187849 | 0.07680284 | 0.07108907 | 0.0986496 | 1215.03 | 901.97 |  | 12.05 | 12.2773 | 19.1026 | 91.6687 | 96.8489 | 117.943 | 2467.105 | WEBKOD_clean
WEBLAQ_charged |  | 784.349 | 545.825 |  |  | 0.1495489 | 0.1628625 | 0.2131779 | 0.1443414 | 0.08796841 | 0.08548995 | 0.09850185 | 758.13 | 527.559 |  |  |  | -2.09316 | -3.460718 | -0.388519 | 0.1693749 | 0.1499278 | 0.1920871 | 0.1715175 | 0.1010257 | 0.1048296 | 0.08485919 | 668.348 | 438.435 |  | 19.038 | 21.7551 | 23.834 | 90 | 90 | 97.5807 | 9785.138 | WEBLAQ_charged
WEBQIF_clean |  | 0 | 0 |  |  | 0.6089982 | 0.6254464 | 0.6736941 | 0.4785093 | 0.1025314 | 0.02634033 | 0.1787225 | 0 | 0 |  |  |  | 0.7185091 | 0.2922619 | -0.4494542 | 0.567592 | 0.5845103 | 0.667639 | 0.399872 | 0.116862 | 0.02895466 | 0.2047694 | 0 | 0 |  | 13.361 | 13.789 | 14.017 | 90 | 90 | 90 | 2582.42 | WEBQIF_clean
WEBQOL_clean |  | 0 | 0 |  |  | 0.5293353 | 0.5470313 | 0.6565657 | 0.3313205 | 0.1300882 | 0.02984323 | 0.2303332 | 0 | 0 |  |  |  | 5.119433 | 5.119433 | 2.664067 | 0.5536542 | 0.6739652 | 0.2398154 | 0.3862487 | 0.1341201 | 0.04913881 | 0.2191015 | 0 | 0 |  | 9.88 | 9.88 | 13.333 | 90 | 90 | 90 | 1301.493 | WEBQOL_clean
WEBREC_clean |  | 645.082 | 527.84 |  |  | 0.4216521 | 0.2853445 | 0.1251667 | 0.440782 | 0.05200562 | 0.05337055 | 0.0394731 | 0 | 0 |  |  |  | 0.6155467 | -13.14711 | -0.7682031 | 0.6250357 | 0.3871716 | 0.228987 | 0.6556608 | 0.1231898 | 0.1260569 | 0.0968641 | 0 | 0 |  | 13.289 | 13.7107 | 16.467 | 90 | 90 | 117.021 | 2672.798 | WEBREC_clean
WEBROK01_clean |  | 0 | 0 |  |  | 0.2974413 | 0.2394484 | 0.1188545 | 0.3851986 | 0.05289073 | 0.0410087 | 0.07269409 | 0 | 0 |  |  |  | -11.84034 | -17.08341 | -7.680332 | 0.7861624 | 0.9562906 | 0.5240838 | 0.6597139 | 0.2204674 | 0.24978 | 0.171613 | 0 | 0 |  | 9.454 | 9.165 | 9.75711 | 90 | 117.445 | 90 | 750.2655 | WEBROK01_clean
WEBROK_clean |  | 0 | 0 |  |  | 0.2381714 | 0.1735433 | 0.04106577 | 0.3356504 | 0.0705562 | 0.06983234 | 0.07188326 | 0 | 0 |  |  |  | -18.3489 | -18.90039 | -7.201005 | 1.219971 | 1.223125 | 1.071937 | 1.24149 | 0.2791157 | 0.3253237 | 0.1944011 | 0 | 0 |  | 9.444 | 9.156 | 9.75626 | 90 | 117.461 | 90 | 748.5621 | WEBROK_clean
WEBZEK_charged |  | 0 | 0 |  |  | 0.9433393 | 0.5777909 | 0.111792 | 0.9960268 | 0.1049628 | 0.07958332 | 0.2754814 | 0 | 0 |  |  |  | -3.095582 | -3.095582 | -0.08593015 | 0.9973991 | 0.640718 | 0.11626 | 1.050067 | 0.1162704 | 0.09157312 | 0.2822056 | 0 | 0 |  | 22.18 | 22.18 | 26.8823 | 114.364 | 114.364 | 90 | 10740.91 | WEBZEK_charged
WECBAJ_clean |  | 0 | 0 |  |  | 0.2521349 | 0.2123541 | 0.1804732 | 0.265399 | 0.06577859 | 0.06502986 | 0.06914786 | 0 | 0 |  |  |  | -0.7934038 | -5.319603 | -7.645317 | 0.7507307 | 0.9894295 | 0.8577354 | 0.6926747 | 0.1143479 | 0.1211297 | 0.08382952 | 0 | 0 |  | 10.024 | 10.0793 | 23.5725 | 77.7115 | 79.7662 | 88.7664 | 2289.728 | WECBAJ_clean
WECBEN_clean |  | 2741.59 | 2763.38 |  |  | 0.5495307 | 0.5492515 | 0.6337617 | 0.522012 | 0.2500952 | 0.1684393 | 0.3521651 | 2133.59 | 2150.61 |  |  |  | -10.81611 | -11.275 | -12.84016 | 1.724377 | 1.735359 | 1.654247 | 1.725788 | 0.5598693 | 0.4266013 | 0.7264543 | 0 | 0 |  | 9.418 | 15.4572 | 18.2452 | 95.3988 | 91.3505 | 90.3114 | 2643.466 | WECBEN_clean
WECBOX_clean | metalvsorganic | 0 | 0 |  |  | 0.6349214 | 0.533849 | 0.5060647 | 0.7399629 | 0.1865248 | 0.1856278 | 0.188244 | 0 | 0 |  |  |  | -4.710217 | -3.598672 | -6.480656 | 0.6165941 | 0.5536215 | 0.4597741 | 0.6929734 | 0.179941 | 0.2050552 | 0.1318054 | 0 | 0 |  | 9.69 | 14.433 | 29.844 | 90 | 90 | 90 | 4173.856 | WECBOX_clean
WECFAN01_clean |  | 0 | 0 |  |  | 0.3508985 | 0.2344961 | 0.1146293 | 0.3697848 | 0.0717861 | 0.06446239 | 0.1223197 | 0 | 0 |  |  |  | -4.144756 | -1.22493 | -5.35661 | 0.3009284 | 0.1751792 | 0.1853596 | 0.3168257 | 0.1095188 | 0.1078662 | 0.1209217 | 0 | 0 |  | 8.276 | 14.3603 | 14.75 | 90 | 90 | 99.7463 | 1727.675 | WECFAN01_clean
WECFAN_clean |  | 629.016 | 522.574 |  |  | 0.2784114 | 0.2179609 | 0.0837148 | 0.290542 | 0.07097167 | 0.06220161 | 0.1314851 | 555.749 | 461.692 |  |  |  | -2.892358 | -6.419006 | -2.389195 | 0.3588273 | 0.1558517 | 0.1079489 | 0.3865629 | 0.1124717 | 0.1118643 | 0.116663 | 0 | 0 |  | 8.385 | 14.711 | 15.7708 | 90 | 102.483 | 90 | 1899.368 | WECFAN_clean
WECJIZ_clean |  | 685.309 | 677.933 |  |  | 0.2056259 | 0.1412273 | 0.1559736 | 0.2098597 | 0.07320862 | 0.07337088 | 0.07110876 | 590.8 | 584.457 |  |  |  | -1.749923 | 0.09722762 | 0.07659156 | 0.1686952 | 0.1147768 | 0.1467982 | 0.1719485 | 0.07754255 | 0.07822384 | 0.06872582 | 563.677 | 548.288 |  | 22.721 | 25.1991 | 25.199 | 103.682 | 108.966 | 108.966 | 11922.02 | WECJIZ_clean
WECSAZ01_clean |  | 0 | 0 |  |  | 0.8876004 | 1.103368 | 0.969014 | 0.8111549 | 0.1711403 | 0.04935137 | 0.4495151 | 0 | 0 |  |  |  | -5.108673 | 1.078838 | -3.557458 | 0.9031321 | 0.9906984 | 1.245025 | 0.8549493 | 0.2376852 | 0.159051 | 0.4174206 | 0 | 0 |  | 8.613 | 10.1221 | 11.0953 | 65.2034 | 71.612 | 78.6157 | 830.906 | WECSAZ01_clean
WECSAZ_clean |  | 0 | 0 |  |  | 0.8296582 | 1.029119 | 0.9280155 | 0.757707 | 0.1632146 | 0.03980693 | 0.4452892 | 0 | 0 |  |  |  | -3.084803 | -0.7550303 | -0.689842 | 0.6892113 | 0.6164574 | 0.859498 | 0.7040022 | 0.1588502 | 0.09044456 | 0.315206 | 0 | 0 |  | 8.62 | 10.2382 | 11.0748 | 64.0301 | 71.5878 | 80.3399 | 833.2151 | WECSAZ_clean
WEDQED_clean |  | 613.304 | 471.771 |  |  | 1.464787 | 0.521864 | 0.2152036 | 1.654478 | 0.09030638 | 0.06303904 | 0.206489 | 0 | 0 |  |  |  | -6.301624 | -8.966181 | -2.803618 | 1.459374 | 0.5418022 | 0.1237367 | 1.649529 | 0.1459137 | 0.138229 | 0.1786574 | 0 | 0 |  | 13.717 | 13.7168 | 14.8132 | 89.76 | 89.7602 | 82.0507 | 2760.328 | WEDQED_clean
WEDWUZ_clean |  | 0 | 0 | [14 empty] | -2.019998 | -0.4216705 | -1.547966 | 0.3143567 | 0.3182189 | 0.3184963 | 0.313253 | 0.1039156 | 0.07475031 | 0.1539134 | 0 | 0 | [8 empty] | WEDWUZ_clean
WEDXAG_clean |  | 0 | 0 | [14 empty] | -1.541468 | -0.4070318 | -1.357645 | 0.3101695 | 0.3167547 | 0.3138301 | 0.3086652 | 0.09802071 | 0.07273994 | 0.1423331 | 0 | 0 | [8 empty] | WEDXAG_clean
WEDXEK_clean |  | 0 | 0 | [14 empty] | -1.071487 | -0.4015955 | -1.325383 | 0.3054079 | 0.304852 | 0.3169915 | 0.3042135 | 0.09440928 | 0.07021128 | 0.1368238 | 0 | 0 | [8 empty] | WEDXEK_clean
WEFCAN_clean |  | 768.429 | 929.79 |  |  | 0.1471159 |  | 0.07218991 | 0.1483052 | 0.06675404 | 0.06197485 | 0.1177321 | 1457.25 | 1763.33 |  |  |  | -1.483538 | -1.59177 | -1.091042 | 0.1730506 |  | 0.0698625 | 0.1746886 | 0.0822368 | 0.07574404 | 0.1514929 | 1290.96 | 1501.38 |  | 8.985 | 12.3257 | 24.023 | 90 | 90 | 111.373 | 2477.495 | WEFCAN_clean
WEFDAO_clean |  | 0 | 0 |  |  | 0.1622064 | 0.1254304 | 0.2051843 | 0.1719543 | 0.05691183 | 0.04339191 | 0.08595461 | 0 | 0 |  |  |  | -1.275321 | -1.660001 | 0.5675429 | 0.1510554 | 0.1041173 | 0.2011682 | 0.1637124 | 0.06241449 | 0.04813947 | 0.09307935 | 0 | 0 |  | 21.602 | 21.602 | 11.382 | 90 | 90 | 90 | 5311.369 | WEFDAO_clean
WEFDIW_clean |  | 0 | 0 |  |  | 0.1429713 | 0.1088207 | 0.1964649 | 0.1514059 | 0.05846456 | 0.0439761 | 0.08958792 | 0 | 0 |  |  |  | -1.18833 | -1.509976 | 0.9288881 | 0.1523014 | 0.105163 | 0.2020876 | 0.1650369 | 0.06404256 | 0.04908697 | 0.09616937 | 0 | 0 |  | 21.576 | 21.576 | 11.347 | 90 | 90 | 90 | 5282.298 | WEFDIW_clean
WEFXEM_clean |  | 1245.65 | 1158.77 |  |  | 0.404225 | 0.3468916 | 0.0003778364 | 0.4134841 | 0.0637145 | 0.05022452 | 0.203111 | 1258.75 | 1170.98 |  |  |  | -1.442238 | -1.094433 | 1.944129 | 0.4860506 | 0.4908834 | 0.001211858 | 0.4945358 | 0.0703732 | 0.05559832 | 0.2230469 | 1264.94 | 1168.34 |  | 7.453 | 15.003 | 17.6125 | 90 | 91.2916 | 90 | 1968.883 | WEFXEM_clean
WEFZIS_clean |  | 0 | 0 |  |  | 0.3713702 | 0.4769258 | 0.1963753 | 0.3204437 | 0.1509893 | 0.06154348 | 0.2516159 | 0 | 0 |  |  |  | -4.575392 | -4.575392 | -1.255683 | 0.3597668 | 0.4267537 | 0.2486974 | 0.3274498 | 0.1523469 | 0.1054526 | 0.2051029 | 0 | 0 |  | 9.119 | 9.11899 | 14.4943 | 100.225 | 100.225 | 115.829 | 1022.506 | WEFZIS_clean
WEGDIX_charged |  | 0 | 0 |  |  | 0.4546403 | 0.4721543 | 0.2674595 | 0.4601134 | 0.1121886 | 0.06840412 | 0.258137 | 0 | 0 |  |  |  | -7.56856 | -1.505026 | -1.425968 | 0.3649619 | 0.388677 | 0.2404609 | 0.3667661 | 0.1300447 | 0.109826 | 0.1974401 | 0 | 0 |  | 7.84 | 14.4249 | 14.4884 | 90.7588 | 97.9066 | 105.505 | 1561.723 | WEGDIX_charged
WEGFUL_clean |  | 467.666 | 276.935 |  |  | 0.2207151 | 0.2351397 | 0.198706 | 0.2168239 | 0.06623647 | 0.04840566 | 0.1143021 | 436.665 | 258.572 |  |  |  | -1.123188 | -1.397179 | -1.787894 | 0.1609035 | 0.1683203 | 0.1821248 | 0.157547 | 0.06902844 | 0.05698654 | 0.1014892 | 0 | 0 |  | 10.203 | 11.4583 | 17.535 | 90 | 90 | 109.872 | 1927.931 | WEGFUL_clean
WEGGAS_clean |  | 501.803 | 290.935 |  |  | 0.2217599 | 0.2290098 | 0.2007282 | 0.2202196 | 0.06587708 | 0.05039778 | 0.1076039 | 457.36 | 265.15 |  |  |  | -0.8939799 | -3.13211 | -2.461856 | 0.2683562 | 0.2381171 | 0.2315721 | 0.2799685 | 0.07713563 | 0.06536514 | 0.1088648 | 0 | 0 |  | 10.179 | 11.4266 | 17.519 | 90 | 90 | 110.037 | 1914.322 | WEGGAS_clean
WEGJUP_clean |  | 0 | 0 | [12 empty] | collapse | [21 empty] | WEGJUP_clean
WEGKIE_clean | n= 1272 | 1190.8 | 1036.02 |  |  | 0.04574172 | 0.03280014 | 0.0694346 | 0.04914456 | 0.02727837 | 0.03049134 | 0.01956725 | 1176.59 | 1023.65 |  |  |  | 1.240293 | 1.240293 | 1.240293 | 0.04511358 | 0.03726764 | 0.0583242 | 0.04731638 | 0.03386912 | 0.03672813 | 0.02700752 | 1184.53 | 1069.39 |  | 30.791 | 30.791 | 30.791 | 90 | 90 | 90 | 29192.51 | WEGKIE_clean
WEHHEY_clean |  | 1878.62 | 2291.27 |  |  | 0.06884531 | 0.02264103 | 0.2509271 | 0.06902468 | 0.05172501 | 0.04138864 | 0.09766445 | 1778.42 | 2169.06 |  |  |  | 0.2549342 | 0.0505108 | 0.0615838 | 0.06735489 | 0.02004855 | 0.2501589 | 0.06777596 | 0.05092912 | 0.0408982 | 0.09551094 | 1780.42 | 2179.48 |  | 12.16 | 26.331 | 26.468 | 90 | 90 | 90 | 8474.656 | WEHHEY_clean
WEHHIC_clean |  | 1813.62 | 2231.29 |  |  | 0.07370925 | 0.03023082 | 0.239614 | 0.07423443 | 0.05267924 | 0.04380736 | 0.09210984 | 1764.08 | 2170.34 |  |  |  | 0.3432125 | -0.008374253 | 0.06849836 | 0.06398433 | 0.02010768 | 0.2441388 | 0.06367955 | 0.05217948 | 0.04359706 | 0.09032357 | 1768.39 | 2184.43 |  | 12.383 | 26.271 | 26.278 | 90 | 90 | 90 | 8548.596 | WEHHIC_clean
WEHHOI_clean |  | 1900.36 | 2327.93 |  |  | 0.07296129 | 0.02447279 | 0.2442981 | 0.07444438 | 0.05067526 | 0.04134265 | 0.09215356 | 1804.89 | 2210.98 |  |  |  | 0.1023558 | -0.1584762 | -0.01328727 | 0.06824412 | 0.02020246 | 0.2425163 | 0.06941754 | 0.05064869 | 0.0415539 | 0.09106998 | 1804.86 | 2209.4 |  | 12.31 | 26.25 | 26.341 | 90 | 90 | 90 | 8511.765 | WEHHOI_clean
WEHHUO_clean |  | 1943.73 | 2403.4 |  |  | 0.06824895 | 0.02358805 | 0.2430979 | 0.06849778 | 0.05029547 | 0.0414437 | 0.08963666 | 1841.92 | 2277.56 |  |  |  | 0.01599245 | -0.2816116 | -0.138281 | 0.07909104 | 0.02739436 | 0.2368751 | 0.08230433 | 0.051527 | 0.04227411 | 0.09265092 | 1790.03 | 2204.43 |  | 12.506 | 26.171 | 26.251 | 90 | 90 | 90 | 8591.809 | WEHHUO_clean
WEHJAW_clean |  | 1887.92 | 2320.83 |  |  | 0.06511126 | 0.02173727 | 0.2419261 | 0.06489363 | 0.05069094 | 0.04172286 | 0.09054912 | 1776.2 | 2183.59 |  |  |  | -0.1260531 | -0.1260531 | 0.3441837 | 0.07785848 | 0.03235329 | 0.2397975 | 0.07917532 | 0.05170407 | 0.0421938 | 0.09397193 | 1774.27 | 2183.12 |  | 19.04 | 19.04 | 23.563 | 90 | 90 | 90 | 8542.096 | WEHJAW_clean
WEHJEA_clean |  | 2119.51 | 2889.31 |  |  | 0.2025818 | 0.2755091 | 0.4710041 | 0.1658519 | 0.06826437 | 0.05707903 | 0.1153605 | 2070.62 | 2822.66 |  |  |  | -0.1043938 | -0.1043938 | -1.658616 | 0.2198414 | 0.3052838 | 0.4306617 | 0.183606 | 0.07194745 | 0.06212213 | 0.1133172 | 2061.51 | 2757.87 |  | 21.553 | 21.553 | 40.781 | 90 | 90 | 90 | 18944.07 | WEHJEA_clean
WEHJIE_clean |  | 2050.95 | 2536.16 |  |  | 0.1687823 | 0.2158719 | 0.3683481 | 0.141929 | 0.06783271 | 0.05595227 | 0.1206347 | 2010.1 | 2485.65 |  |  |  | -1.452756 | -0.2179622 | -0.3893046 | 0.2359763 | 0.3275843 | 0.3582805 | 0.2031943 | 0.06860698 | 0.05823921 | 0.1146859 | 2001.09 | 2423.78 |  | 18.902 | 30.464 | 31.004 | 90 | 90 | 90 | 17853.05 | WEHJIE_clean
WEHJOK_clean |  | 2134.15 | 2741.81 |  |  | 0.2571726 | 0.2856317 | 0.5076153 | 0.2291761 | 0.06740275 | 0.05369475 | 0.1236407 | 2137.59 | 2746.23 |  |  |  | 0.01736508 | 1.574281 | -0.6751443 | 0.2462485 | 0.2723818 | 0.5245088 | 0.2166143 | 0.06688532 | 0.05202891 | 0.1278347 | 2139.62 | 2773.75 |  | 21.883 | 21.883 | 40.184 | 90 | 90 | 90 | 19242.74 | WEHJOK_clean
WEHJUQ_clean |  | 2231.73 | 3184.61 | [14 empty] | 1.183368 | 1.183368 | 1.111439 | 0.21262 | 0.2161005 | 0.8223166 | 0.1584003 | 0.1061965 | 0.07875691 | 0.2433944 | 2232.67 | 3298.05 | [8 empty] | WEHJUQ_clean
WEHNAA_SL_part |  | 0 | 0 |  |  | 0.7169087 | 0.2798111 | 0.0002835118 | 0.7864756 | 0.1556037 | 0.1637858 | 0.0833284 | 0 | 0 |  |  |  | -0.5321119 | -0.5243154 | -3.179326 | 0.7274769 | 0.2936201 | 0.0008913634 | 0.7968462 | 0.1574116 | 0.1653827 | 0.08700025 | 103.236 | 71.0611 |  | 15.392 | 15.3915 | 9.7027 | 95.2231 | 95.2215 | 32.514 | 1229.96 | WEHNAA_SL_part
WEHQAC_charged |  | 1231.27 | 1144.29 |  |  | 0.2074391 |  | 0.1613551 | 0.2090561 | 0.06290578 | 0.05693982 | 0.1054132 | 1144.84 | 1064 |  |  |  | -6.960546 | -6.910613 | -7.607668 | 0.5305443 |  | 0.2970854 | 0.5387358 | 0.1285232 | 0.1257091 | 0.1485738 | 0 | 0 |  | 15.621 | 15.6208 | 19.8949 | 73.1016 | 73.1045 | 105.05 | 4118.547 | WEHQAC_charged
WEHRIL_charged |  | 902.998 | 782.474 |  |  | 0.3538657 |  | 0.1070884 | 0.3581205 | 0.06992689 | 0.0682345 | 0.09637045 | 872.773 | 756.267 |  |  |  | -4.788835 | -4.786851 | -1.651971 | 0.2738292 |  | 0.1869161 | 0.2753277 | 0.09512349 | 0.09415395 | 0.1102724 | 0 | 0 |  | 15.118 | 15.1188 | 19.7338 | 107.507 | 107.506 | 100.534 | 3912.725 | WEHRIL_charged
WEJSAH_clean |  | 0 | 0 |  |  | 0.1593147 | 0.131805 | 0.2136323 | 0.1604431 | 0.07202397 | 0.06341792 | 0.1174013 | 0 | 0 |  |  |  | 0.3331911 | 0.5672509 | 0.3910176 | 0.21901 | 0.2214086 | 0.3003457 | 0.2154688 | 0.07596193 | 0.06625545 | 0.1271415 | 0 | 0 |  | 14.526 | 14.5262 | 14.5265 | 63.0756 | 74.1232 | 105.877 | 2329.347 | WEJSAH_clean
WEJWAL_clean |  | 0 | 0 |  |  | 1.279171 |  | 0.3751181 | 1.302962 | 0.07102484 | 0.06043989 | 0.1980442 | 0 | 0 |  |  |  | 0.2238638 | 0.06992674 | 3.058476 | 0.2021516 |  | 0.3264014 | 0.1988819 | 0.06820041 | 0.05918185 | 0.1764231 | 0 | 0 |  | 6.674 | 18.877 | 13.5522 | 90 | 95.2668 | 90 | 1700.167 | WEJWAL_clean
WELTIR_clean | n= 1856 | 0 | 0 | [9 empty] | NA | NA | manually | 25 |  | 2.731852 | 2.686332 | 2.709923 | 0.2274017 | 0.2807234 | 0.1603948 | 0.2333097 | 0.0747679 | 0.06722925 | 0.08984519 | NA | NA | [8 empty] | WELTIR_clean
WELTOX_clean |  | 0 | 0 | [14 empty] | 5.928531 | 4.448295 | -6.822728 | 0.2925189 | 0.5373531 | 0.1058836 | 0.2981959 | 0.1549519 | 0.1553198 | 0.1537054 | 0 | 0 | [8 empty] | WELTOX_clean
WELTUD_charged |  | 0 | 0 |  |  | 0.3022213 | 0.1423077 | 0.1935499 | 0.3110564 | 0.06551065 | 0.05449238 | 0.1001858 | 0 | 0 |  |  |  | -0.1838679 | 1.18081 | -3.529391 | 0.337784 | 0.2399985 | 0.2104518 | 0.3465073 | 0.07197654 | 0.06146098 | 0.1050696 | 0 | 0 |  | 12.02 | 12.254 | 28.9536 | 96.8767 | 90 | 119.37 | 3681.286 | WELTUD_charged
WEMBUN_clean |  | 1833.87 | 1073.84 |  |  | 0.4820155 | 0.5124692 | 0.6563212 | 0.3775315 | 0.2465124 | 0.1069933 | 0.3337119 | 1429.27 | 836.907 | [16 empty] | 9.61 | 11.531 | 12.2002 | 90 | 99.0307 | 90 | 1335.182 | WEMBUN_clean
WEMCAU_clean |  | 1857.02 | 1058.28 |  |  | 0.4893318 | 0.5222612 | 0.6614155 | 0.3804522 | 0.2468379 | 0.1096168 | 0.344853 | 1362.58 | 776.443 | [16 empty] | 9.591 | 11.452 | 12.1777 | 90 | 98.9619 | 90 | 1321.223 | WEMCAU_clean
WEMCEY_clean |  | 0 | 0 |  |  | 1.021269 | 0.9329359 | 0.8963565 | 1.081049 | 0.0768858 | 0.02217374 | 0.1519195 | 0 | 0 |  |  |  | 6.699125 | -14.74635 | -12.94124 | 1.623939 | 1.627767 | 1.910187 | 1.586243 | 0.4082008 | 0.203703 | 0.6886549 | 0 | 0 |  | 16.226 | 16.5639 | 16.5639 | 76.1191 | 60.6726 | 60.6726 | 3383.806 | WEMCEY_clean
WEMCIC_clean |  | 0 | 0 |  |  | 1.019157 | 0.9276244 | 0.8900052 | 1.081067 | 0.07746296 | 0.02559956 | 0.1485899 | 0 | 0 |  |  |  | 6.500309 | -12.96611 | -14.35321 | 1.611365 | 1.607462 | 1.868739 | 1.581144 | 0.3985996 | 0.2016269 | 0.6687336 | 0 | 0 |  | 16.19 | 16.488 | 16.488 | 76.0518 | 60.5961 | 60.5961 | 3340.404 | WEMCIC_clean
WEMCOI_clean |  | 0 | 0 |  |  | 1.016914 | 0.9357513 | 0.8956086 | 1.072659 | 0.07571993 | 0.02288204 | 0.1481833 | 0 | 0 |  |  |  | 6.492542 | -14.21364 | -12.94776 | 1.618737 | 1.611097 | 1.859126 | 1.592509 | 0.3925416 | 0.199979 | 0.6566274 | 0 | 0 |  | 16.157 | 16.4709 | 16.4709 | 76.0821 | 60.6305 | 60.6305 | 3328.935 | WEMCOI_clean
WEMCUO_clean |  | 0 | 0 |  |  | 1.021267 | 0.9401394 | 0.9030203 | 1.076611 | 0.07659971 | 0.02599926 | 0.1488861 | 0 | 0 |  |  |  | 4.374649 | -13.53822 | -13.53822 | 1.575087 | 1.580198 | 1.820443 | 1.541862 | 0.3716273 | 0.1916944 | 0.6286743 | 0 | 0 |  | 16.047 | 16.4 | 16.4 | 76.1499 | 60.7075 | 60.7075 | 3282.822 | WEMCUO_clean
WEMDAV_clean |  | 0 | 0 |  |  | 1.016802 | 0.9455742 | 0.9060492 | 1.06626 | 0.07678638 | 0.02410142 | 0.14904 | 0 | 0 |  |  |  | 6.868946 | -13.77323 | -12.76954 | 1.625933 | 1.60328 | 1.841089 | 1.610365 | 0.3819823 | 0.1964445 | 0.6364343 | 0 | 0 |  | 16.001 | 16.38 | 16.38 | 76.1965 | 60.7606 | 60.7606 | 3268.826 | WEMDAV_clean
WEMDID_clean |  | 1914.91 | 1273.94 |  |  | 0.5047459 | 0.5273937 | 0.7756981 | 0.3917122 | 0.2750872 | 0.1072044 | 0.3800139 | 1650.77 | 1098.25 | [16 empty] | 9.717 | 11.926 | 12.3799 | 90 | 99.419 | 90 | 1415.302 | WEMDID_clean
WEMDOJ_clean |  | 1958.13 | 1257.99 |  |  | 0.4865773 | 0.5104796 | 0.7234463 | 0.3795554 | 0.2622137 | 0.1053151 | 0.3602754 | 1646.33 | 1057.59 | [16 empty] | 9.688 | 11.817 | 12.3256 | 90 | 99.2583 | 90 | 1392.691 | WEMDOJ_clean
WEMDUP_clean |  | 1893.92 | 1198.81 |  |  | 0.4817613 | 0.5065536 | 0.6974142 | 0.3782633 | 0.2556682 | 0.1051046 | 0.3497705 | 1601.27 | 1013.54 | [16 empty] | 9.666 | 11.737 | 12.3147 | 90 | 99.2382 | 90 | 1378.98 | WEMDUP_clean
WEMFAX_clean |  | 1921.2 | 1190.81 |  |  | 0.4788305 | 0.5039421 | 0.686906 | 0.3765886 | 0.2538852 | 0.1053027 | 0.3467493 | 1552.04 | 961.999 | [16 empty] | 9.659 | 11.718 | 12.2811 | 90 | 99.2023 | 90 | 1372.136 | WEMFAX_clean
WEMFEB_clean |  | 1807.17 | 1106.33 |  |  | 0.4764741 | 0.5043495 | 0.6745737 | 0.3711986 | 0.2502328 | 0.1058089 | 0.3404976 | 1430.39 | 875.693 |  |  |  | -0.980573 | -4.844273 | -4.843444 | 0.5530214 | 0.5925903 | 0.6789562 | 0.4423998 | 0.2564751 | 0.1331164 | 0.3335744 | 943.568 | 520.99 |  | 9.652 | 11.655 | 12.2637 | 90 | 99.1397 | 90 | 1362.078 | WEMFEB_clean
WEMFIF_clean |  | 1841.02 | 1104.61 |  |  | 0.4773542 | 0.5053421 | 0.6623252 | 0.3751357 | 0.2475552 | 0.1049832 | 0.3366627 | 1458.38 | 875.061 |  |  |  | 12.52764 | 2.267287 | -52.17115 | 1.258162 | 1.481701 | 0.4088607 | 1.02341 | 0.6536227 | 0.5165144 | 0.7393154 | 0 | 0 |  | 9.632 | 11.613 | 12.2169 | 90 | 99.1323 | 90 | 1349.217 | WEMFIF_clean
WEMFOL_clean |  | 1845.57 | 1094.91 |  |  | 0.4759632 | 0.5042369 | 0.6548552 | 0.374693 | 0.2465438 | 0.1075739 | 0.3334 | 1422.89 | 844.097 |  |  |  | 12.83197 | 3.804047 | -52.25628 | 1.235456 | 1.435455 | 0.5219279 | 1.013839 | 0.6626532 | 0.5240553 | 0.7492769 | 0 | 0 |  | 9.62 | 11.564 | 12.2288 | 90 | 99.0379 | 90 | 1343.511 | WEMFOL_clean
WEMHED_clean |  | 0 | 0 |  |  | 0.1876262 | 0.3491034 | 0.1573402 | 0.1801812 | 0.05767405 | 0.05748782 | 0.0598778 | 0 | 0 |  |  |  | -2.709364 | -2.705283 | -2.996858 | 0.2638888 | 0.2977487 | 0.1841479 | 0.2635308 | 0.08585398 | 0.08644078 | 0.07891009 | 0 | 0 |  | 12.254 | 12.2534 | 23.0773 | 86.8986 | 86.9 | 66.5104 | 3171.327 | WEMHED_clean
WEMJII_charged |  | 0 | 0 | [14 empty] | -7.305932 | -3.264991 | -4.383586 | 0.2441699 | 0.2174933 | 0.1966533 | 0.2515833 | 0.08534218 | 0.09619443 | 0.04193316 | 0 | 0 | [8 empty] | WEMJII_charged
WEMNAF_clean |  | 518.408 | 365.511 |  |  | 0.3890456 | 0.2835387 | 0.2915331 | 0.4036173 | 0.0551025 | 0.04651936 | 0.1004024 | 0 | 0 |  |  |  | -0.2878788 | -5.524278 | -1.267763 | 0.3361987 | 0.2338393 | 0.1475389 | 0.3539532 | 0.06669138 | 0.0700159 | 0.04914529 | 0 | 0 |  | 8.91 | 12.0068 | 12.5259 | 77.7071 | 76.6275 | 76.3769 | 1249.104 | WEMNAF_clean
WEMNEJ_clean |  | 0 | 0 | collapse |  | 0.8176754 | 3.032038 | 1.758996 | 0.6843367 | 0.1772036 | 0.08551902 | 1.134799 | 0 | 0 |  |  |  | -6.848173 | 0.2481696 | -4.789872 | 0.950079 | 2.832344 | 1.707551 | 0.8385409 | 0.2216516 | 0.1295668 | 1.183427 | 0 | 0 |  | 16.308 | 10.517 | 22.9854 | 90 | 104.443 | 90 | 3817.664 | WEMNEJ_clean
WEMYEU_clean |  | 696.448 | 630.277 |  |  | 0.308078 | 0.4744605 | 0.3075356 | 0.3014389 | 0.07890682 | 0.0677158 | 0.1710175 | 739.542 | 669.275 |  |  |  | 3.082812 | -2.640095 | 1.237952 | 0.3429297 | 0.5224784 | 0.3222096 | 0.3363693 | 0.09632112 | 0.08507793 | 0.1888613 | 0 | 0 |  | 11.207 | 28.647 | 21.9961 | 90 | 117.763 | 90 | 6248.842 | WEMYEU_clean
WENDIE_clean |  | 632.571 | 448.732 |  |  | 0.2489547 | 0.273463 | 0.2744499 | 0.2442977 | 0.05582725 | 0.0512493 | 0.07757247 | 625.284 | 443.558 |  |  |  | -1.946377 | -2.827492 | 3.389811 | 0.3347602 | 0.2824012 | 0.2937727 | 0.3438668 | 0.07307182 | 0.07219532 | 0.0772352 | 0 | 0 |  | 7.933 | 9.90142 | 17.2161 | 104.07 | 90 | 113.619 | 1194.598 | WENDIE_clean
WENKEH_clean |  | 425.635 | 283.335 |  |  | 0.8143006 | 0.6813728 | 0.6319638 | 0.8370478 | 0.08528706 | 0.05347257 | 0.2554946 | 531.159 | 353.588 | [16 empty] | 9.338 | 15.7103 | 22.4309 | 102.468 | 101.711 | 104.901 | 2986.236 | WENKEH_clean
WENKIL_manual |  | 511.021 | 335.499 |  |  | 0.6943856 | 0.498562 | 0.5742736 | 0.7231646 | 0.06776628 | 0.05259229 | 0.1673456 | 548.105 | 359.847 |  |  |  | -1.524281 | 1.08983 | -12.33572 | 0.7442571 | 1.123869 | 1.292052 | 0.6814689 | 0.1102114 | 0.09507693 | 0.209531 | 462.521 | 271.626 |  | 9.271 | 15.6625 | 22.3097 | 102.251 | 101.469 | 104.509 | 2954.066 | WENKIL_manual
WENKOR_clean |  | 422.944 | 271.383 |  |  | 0.7192044 | 0.6181822 | 0.5344402 | 0.7374958 | 0.08060656 | 0.05383719 | 0.2313604 | 519.768 | 333.502 |  |  |  | -2.004986 | 0.4219409 | -10.75784 | 0.5765067 | 1.005315 | 1.143986 | 0.5035778 | 0.1283643 | 0.09517076 | 0.3152966 | 423.003 | 236.696 |  | 9.265 | 15.6422 | 22.2872 | 102.149 | 101.481 | 104.441 | 2947.968 | WENKOR_clean
WENKUX_manual |  | 515.235 | 332.779 |  |  | 0.6757459 | 0.4809468 | 0.5406462 | 0.7047213 | 0.06493136 | 0.05324302 | 0.1467497 | 540.566 | 349.121 |  |  |  | -1.012595 | -0.2813922 | -5.498788 | 0.5371855 | 0.5394015 | 0.4765144 | 0.5382383 | 0.07436305 | 0.07407319 | 0.07639209 | 498.58 | 294.304 |  | 9.257 | 15.6008 | 22.274 | 102.189 | 101.579 | 104.321 | 2935.848 | WENKUX_manual
WENLAE_manual |  | 513.671 | 324.041 |  |  | 0.6281728 | 0.4800407 | 0.4792532 | 0.651233 | 0.06488847 | 0.05254118 | 0.1574931 | 533.979 | 336.841 |  |  |  | -0.1590235 | -0.3793812 | -4.962966 | 0.4879245 | 0.5050258 | 0.4096003 | 0.4873849 | 0.06969947 | 0.06673981 | 0.09189689 | 499.89 | 293.581 |  | 9.2 | 15.5776 | 22.1418 | 102.86 | 101.549 | 104.522 | 2882.502 | WENLAE_manual
WENLEI_clean |  | 511.897 | 320.531 |  |  | 0.6298979 | 0.4800825 | 0.4615439 | 0.6536145 | 0.06617906 | 0.05359386 | 0.1542754 | 534.748 | 334.848 |  |  |  | 0.5110667 | -0.2235825 | -5.479076 | 0.5005862 | 0.5254938 | 0.4432153 | 0.4985401 | 0.06979349 | 0.06602311 | 0.09618615 | 505.945 | 295.898 |  | 9.167 | 15.5201 | 22.1995 | 102.891 | 101.79 | 104.138 | 2871.435 | WENLEI_clean
WENSIS_clean |  | 0 | 0 |  |  | 0.1194147 | 0.1584097 | 8.881784e-16 | 0.101132 | 0.06302126 | 0.008624625 | 0.09701916 | 0 | 0 | [16 empty] | 8.92 | 9.17671 | 9.17671 | 76.3371 | 60.9211 | 60.9211 | 573.7376 | WENSIS_clean
WERHIK_clean |  | 0 | 0 |  |  | 0.1287982 | 0.1470254 | 0.0909015 | 0.102539 | 0.02845793 | 0.03108745 | 0.02628177 | 0 | 0 |  |  |  | 2.47466 | 1.859632 | 0.3251473 | 0.1105083 | 0.1420029 | 0.0437653 | 0.0660816 | 0.03225082 | 0.03096653 | 0.03331368 | 0 | 0 |  | 9.333 | 9.18275 | 9.16237 | 88.4523 | 102.57 | 93.7589 | 764.7033 | WERHIK_clean
WERKUZ_clean |  | 0 | 0 | [34 empty] | WERKUZ_clean
WESNEO_clean |  | 0 | 0 |  |  | 0.07427968 |  | 0.0002178693 | 0.07798277 | 0.06156917 | 0.07056837 | 0.01657316 | 0 | 0 |  |  |  | 5.915499 | 5.915499 | -34.13585 | 1.045806 |  | 1.013711 | 1.047411 | 0.2559648 | 0.2979255 | 0.04616135 | 0 | 0 |  | 9.725 | 9.725 | 6.646 | 90 | 90 | 90 | 628.5496 | WESNEO_clean
WESNIS_clean |  | 0 | 0 |  |  | 0.3132241 | 0.3807853 | 0.3270549 | 0.3061311 | 0.1041063 | 0.08029981 | 0.1913967 | 0 | 0 |  |  |  | -8.485101 | -8.117585 | 13.66527 | 0.1632469 | 0.1305962 | 0.002708907 | 0.1740011 | 0.09497781 | 0.0894984 | 0.115069 | 0 | 0 |  | 10.081 | 10.081 | 6.199 | 90 | 90 | 90 | 629.9831 | WESNIS_clean
WESYAV_clean |  | 838.906 | 599.744 |  |  | 0.2106223 | 0.3142862 | 0.1495936 | 0.2077799 | 0.06281019 | 0.051848 | 0.09204268 | 928.008 | 663.425 |  |  |  | 2.109613 | -0.4241822 | -1.396727 | 0.2758367 | 0.4061898 | 0.1161767 | 0.2777904 | 0.07531499 | 0.06181124 | 0.111325 | 852.377 | 615.584 |  | 6.787 | 10.562 | 14.2117 | 90 | 97.5651 | 90 | 1009.888 | WESYAV_clean
WETPES_clean |  | 2046.8 | 2769.02 |  |  | 0.4981542 | 0.1212911 | 0.04766702 | 0.5634189 | 0.3021966 | 0.323664 | 0.07082596 | 1845.21 | 2496.27 |  |  |  | 2.590515 | 2.589967 | 0.3308032 | 0.4592368 | 0.07238007 | 0.07784744 | 0.5235307 | 0.2806602 | 0.3009384 | 0.06210598 | 1896.77 | 2710.19 |  | 18.251 | 18.2514 | 34.28 | 90 | 90 | 120.001 | 9888.944 | WETPES_clean
WEVQIX_clean |  | 924.6 | 675.432 |  |  | 0.1540066 | 0.07546543 | 0.0002766009 | 0.2191083 | 0.05173492 | 0.05630514 | 0.04076637 | 818.468 | 597.917 |  |  |  | -18.27064 | -18.07948 | 13.08116 | 0.8978611 | 0.5437471 | 0.08459687 | 1.203897 | 0.2272832 | 0.2055844 | 0.2793603 | 0 | 0 |  | 14.595 | 14.5951 | 15.267 | 90 | 90 | 119.998 | 2816.464 | WEVQIX_clean
WEVQOD01_clean |  | 865.26 | 557.439 |  |  | 0.1817685 | 0.123169 | 0.0003045953 | 0.2372957 | 0.04714985 | 0.04605102 | 0.04903356 | 754.195 | 485.891 |  |  |  | 0.08357335 | 0.08219197 | 2.161773 | 0.2380248 | 0.2303655 | 0.1069013 | 0.2564706 | 0.04294435 | 0.04310787 | 0.04266404 | 793.535 | 523.164 |  | 14.478 | 14.4786 | 15.293 | 90 | 90 | 119.999 | 2776.277 | WEVQOD01_clean
WEVQOD_clean |  | 923.473 | 609.737 |  |  | 0.1738531 | 0.1027747 | 0.0005923646 | 0.2363251 | 0.04965738 | 0.05275876 | 0.04434072 | 810.28 | 534.987 |  |  |  | -19.04124 | -19.34905 | 13.7814 | 0.9478083 | 0.5975898 | 0.1154962 | 1.253394 | 0.2519124 | 0.2170036 | 0.3117562 | 0 | 0 |  | 14.717 | 14.7165 | 15.169 | 90 | 90 | 119.999 | 2845.22 | WEVQOD_clean
WEVQUJ_clean |  | 940.699 | 633.149 |  |  | 0.1685449 | 0.1040408 | 0.0005174743 | 0.2263628 | 0.05149151 | 0.05389597 | 0.04736957 | 827.359 | 556.885 |  |  |  | -0.3610812 | -0.4094944 | 3.370397 | 0.1632938 | 0.1160214 | 0.001245884 | 0.209719 | 0.0504339 | 0.0510375 | 0.04939915 | 847.552 | 585.053 |  | 14.872 | 14.8724 | 15.019 | 90 | 90 | 119.999 | 2876.911 | WEVQUJ_clean
WEVRUK_clean |  | 958.07 | 665.436 |  |  | 0.1215863 | 0.09646868 | 0.0002799026 | 0.1499209 | 0.04697212 | 0.05203611 | 0.03829099 | 866.531 | 601.869 |  |  |  | 9.858749 | -18.76637 | -18.65188 | 1.082264 | 0.9802098 | 0.7493316 | 1.180728 | 0.2893459 | 0.229101 | 0.392623 | 0 | 0 |  | 14.584 | 15.199 | 15.199 | 119.998 | 90 | 90 | 2917.737 | WEVRUK_clean
WEVZUT_clean |  | 0 | 0 |  |  | 0.5262208 | 0.2950219 | 0.3344847 | 0.569319 | 0.07162869 | 0.07056119 | 0.07860303 | 566.668 | 355.784 |  |  |  | -11.86976 | -1.963873 | -14.93467 | 1.148225 | 0.7590804 | 0.5588899 | 1.227114 | 0.2118328 | 0.2047407 | 0.2581674 | 0 | 0 |  | 14.334 | 20.7598 | 21.5072 | 69.9929 | 73.1534 | 72.3541 | 5605.601 | WEVZUT_clean
WEWGAH_clean |  | 0 | 0 |  |  | 0.3269156 | 0.5667113 | 0.1052774 | 0.2689567 | 0.09256931 | 0.04736394 | 0.203528 | 0 | 0 |  |  |  | 1.72497 | -5.97841 | -3.553333 | 0.399643 | 0.5907513 | 0.06278306 | 0.3610816 | 0.1181695 | 0.08158267 | 0.2079735 | 0 | 0 |  | 7.621 | 9.63408 | 10.5001 | 106.409 | 105.273 | 100.877 | 683.9672 | WEWGAH_clean
WEWTOI_clean | Z>86 | 0 | 0 | [9 empty] | NA | NA | [13 empty] | NA | NA | [8 empty] | WEWTOI_clean
WEXNIW_clean |  | 0 | 0 |  |  | 0.8770146 | 1.05846 | 0.6590759 | 0.7379746 | 0.3359332 | 0.04936096 | 0.5269814 | 0 | 0 | [16 empty] | 7.797 | 8.50146 | 9.01775 | 78.6676 | 68.3703 | 83.6315 | 544.34 | WEXNIW_clean
WEXQOF01_clean | metalvsorganic | 0 | 0 |  |  | 1.10133 | 0.9839889 | 0.7508352 | 1.335576 | 0.2483069 | 0.2640178 | 0.2247405 | 0 | 0 |  |  |  | -34.41839 | -2.370879 | 1.945 | 1.465577 | 1.27475 | 1.705918 | 1.614995 | 0.3646388 | 0.3412566 | 0.3997121 | 0 | 0 |  | 9.551 | 9.97927 | 10.0003 | 107.672 | 97.9203 | 114.909 | 783.8059 | WEXQOF01_clean
WEXQUL_clean | metalvsorganic | 0 | 0 |  |  | 0.5188337 | 0.5054932 | 0.4751283 | 0.6058955 | 0.0813331 | 0.05404594 | 0.1035039 | 334.986 | 129.948 |  |  |  | -8.116786 | -25.07547 | -24.82225 | 1.993879 | 2.056421 | 2.107759 | 1.676741 | 0.6067467 | 0.4434729 | 0.7394066 | 0 | 0 |  | 5.235 | 15.437 | 17.9747 | 90 | 91.7853 | 90 | 1451.879 | WEXQUL_clean
WEXSEZ_clean | occupancy | 1644.9 | 1612.52 |  |  | 0.2666369 | 0.1227892 | 0.1906779 | 0.3084894 | 0.2344689 | 0.2510048 | 0.1236786 | 1558.88 | 1528.2 |  |  |  | -1.369632 | -0.7788315 | 1.058878 | 0.2723403 | 0.1345306 | 0.1929908 | 0.3127823 | 0.2370154 | 0.2541296 | 0.1223508 | 1535.23 | 1495.68 |  | 18.348 | 18.3481 | 34.631 | 90 | 90 | 120 | 10096.61 | WEXSEZ_clean
WEXTAV_clean |  | 732.326 | 520.677 |  |  | 1.658864 | 1.448442 | 2.375707 | 1.629264 | 0.1551809 | 0.06836759 | 0.4404245 | 1093.6 | 777.483 |  |  |  | -5.960731 | 2.327088 | -40.03541 | 2.452025 | 1.759591 | 2.233592 | 2.612355 | 0.4283426 | 0.3642487 | 0.6389368 | 0 | 0 |  | 8.714 | 10.807 | 18.074 | 90 | 90 | 90 | 1702.068 | WEXTAV_clean
WEYMIY_clean |  | 0 | 0 |  |  | 0.360438 | 0.5103898 | 0.2814684 | 0.3569382 | 0.1288667 | 0.02835757 | 0.1847052 | 0 | 0 |  |  |  | -5.901695 | -5.874215 | -5.86104 | 0.2728229 | 0.4585738 | 0.05315927 | 0.2887945 | 0.1412973 | 0.1036001 | 0.1622402 | 0 | 0 |  | 10.626 | 10.6262 | 10.6265 | 103.644 | 112.462 | 112.462 | 916.5798 | WEYMIY_clean
WEYQAU01_clean |  | 0 | 0 |  |  | 0.5472008 | 0.708238 | 0.3847963 | 0.4578876 | 0.1272579 | 0.0323209 | 0.3052648 | 800.406 | 703.445 |  |  |  | -3.927291 | -1.923356 | 1.298459 | 0.6954468 | 0.8312704 | 0.52139 | 0.6242373 | 0.1273837 | 0.02795612 | 0.3138103 | 0 | 0 |  | 14.667 | 12.395 | 16.635 | 90 | 90 | 90 | 3024.201 | WEYQAU01_clean
WEYQAU02_clean |  | 0 | 0 |  |  | 0.627003 | 0.9122399 | 0.3683541 | 0.5059387 | 0.1489587 | 0.03991825 | 0.3942998 | 0 | 0 |  |  |  | -3.717945 | -5.526316 | -4.053477 | 0.4971466 | 0.6771035 | 0.3547367 | 0.4190356 | 0.1348898 | 0.08360939 | 0.2502707 | 0 | 0 |  | 14.772 | 12.426 | 16.628 | 90 | 90 | 90 | 3052.184 | WEYQAU02_clean
WEYQAU03_clean |  | 983.193 | 873.827 |  |  | 0.6702001 | 1.169234 | 0.4086126 | 0.4424822 | 0.1385332 | 0.03998666 | 0.3602628 | 0 | 0 |  |  |  | -5.737271 | -4.071526 | -4.223407 | 0.525026 | 0.6364963 | 0.4966462 | 0.4716559 | 0.1433268 | 0.08476327 | 0.2750948 | 0 | 0 |  | 14.929 | 12.499 | 16.581 | 90 | 90 | 90 | 3093.974 | WEYQAU03_clean
WEYQAU04_clean |  | 0 | 0 |  |  | 0.6307729 | 0.9143786 | 0.3844949 | 0.5094932 | 0.1448471 | 0.0328533 | 0.396833 | 0 | 0 |  |  |  | -3.69336 | -5.221069 | -3.947242 | 0.5075699 | 0.6883663 | 0.3645666 | 0.4290887 | 0.1305829 | 0.07802257 | 0.2488436 | 0 | 0 |  | 14.645 | 12.367 | 16.665 | 90 | 90 | 90 | 3018.277 | WEYQAU04_clean
WEYQAU05_clean |  | 0 | 0 |  |  | 0.6283229 | 0.9141895 | 0.3780915 | 0.5062423 | 0.1450232 | 0.03409288 | 0.3946165 | 0 | 0 |  |  |  | -9.627479 | -3.147719 | -1.772219 | 0.663297 | 0.8675353 | 0.5796426 | 0.5681491 | 0.1620349 | 0.08290839 | 0.3400694 | 0 | 0 |  | 14.708 | 12.393 | 16.646 | 90 | 90 | 90 | 3034.17 | WEYQAU05_clean
WEYQAU06_clean |  | 0 | 0 |  |  | 0.6290054 | 0.9173218 | 0.3589842 | 0.5073489 | 0.1442412 | 0.03328742 | 0.3938872 | 0 | 0 |  |  |  | -3.94904 | -5.429893 | -4.208918 | 0.5022237 | 0.6854607 | 0.3551188 | 0.4228639 | 0.1340194 | 0.08374772 | 0.2471307 | 0 | 0 |  | 14.796 | 12.428 | 16.627 | 90 | 90 | 90 | 3057.451 | WEYQAU06_clean
WEYQAU07_clean |  | 916.499 | 810.26 |  |  | 0.675582 | 1.159537 | 0.4082206 | 0.4558844 | 0.1391807 | 0.04388931 | 0.3535864 | 0 | 0 |  |  |  | -5.725055 | -5.033158 | -2.708742 | 0.7081993 | 0.9312329 | 0.4719865 | 0.6163669 | 0.140123 | 0.08252756 | 0.2697129 | 0 | 0 |  | 14.884 | 12.455 | 16.602 | 90 | 90 | 90 | 3077.682 | WEYQAU07_clean
WEYQAU08_clean |  | 992.635 | 880.316 |  |  | 0.8900869 | 1.289813 | 1.614309 | 0.6298719 | 0.2114601 | 0.0440189 | 0.5882027 | 0 | 0 |  |  |  | -4.53138 | -3.791177 | -5.048709 | 0.4684069 | 0.4923605 | 0.509492 | 0.4530064 | 0.1410609 | 0.08929053 | 0.2575441 | 0 | 0 |  | 14.92 | 12.474 | 16.588 | 90 | 90 | 90 | 3087.227 | WEYQAU08_clean
WEYQAU09_clean |  | 1045.52 | 931.404 |  |  | 0.8690317 | 1.26369 | 1.575151 | 0.6128592 | 0.1965557 | 0.04559293 | 0.5362219 | 0 | 0 |  |  |  | -5.990399 | -7.054241 | -3.279619 | 0.3336534 | 0.5399415 | 0.09072692 | 0.2507532 | 0.1319606 | 0.09831669 | 0.2076593 | 0 | 0 |  | 14.977 | 12.502 | 16.563 | 90 | 90 | 90 | 3101.297 | WEYQAU09_clean
WEYQAU10_clean |  | 1132.24 | 1025.66 |  |  | 0.3966173 | 0.6248494 | 0.1799326 | 0.2685386 | 0.104021 | 0.02515699 | 0.251891 | 875.352 | 792.974 |  |  |  | -2.505302 | -1.702216 | -4.439269 | 0.7874476 | 0.87222 | 0.6371728 | 0.7476298 | 0.1164704 | 0.03052822 | 0.2776119 | 0 | 0 |  | 15.04 | 12.537 | 16.532 | 90 | 90 | 90 | 3117.216 | WEYQAU10_clean
WEYQAU12_clean |  | 0 | 0 |  |  | 0.6588915 | 0.8852962 | 0.516435 | 0.5575606 | 0.1550142 | 0.04805558 | 0.3956711 | 0 | 0 |  |  |  | -8.065514 | -2.428227 | -1.193165 | 0.6935167 | 0.8899212 | 0.6058438 | 0.6026205 | 0.1581398 | 0.07566122 | 0.3437167 | 0 | 0 |  | 14.385 | 12.289 | 16.603 | 90 | 90 | 90 | 2935.033 | WEYQAU12_clean
WEYQAU13_clean |  | 0 | 0 |  |  | 0.6997958 | 0.9014711 | 0.6180302 | 0.6057719 | 0.1742103 | 0.04650198 | 0.4040853 | 0 | 0 |  |  |  | -0.958552 | -3.96621 | -3.165757 | 0.492282 | 0.7182882 | 0.3797306 | 0.3886582 | 0.1227635 | 0.06234635 | 0.2315143 | 0 | 0 |  | 14.198 | 12.075 | 16.562 | 90 | 90 | 90 | 2839.403 | WEYQAU13_clean
WEYQAU14_clean |  | 0 | 0 |  |  | 0.5392114 | 0.8139172 | 0.3829542 | 0.4148799 | 0.1139342 | 0.04032666 | 0.2464277 | 0 | 0 |  |  |  | -0.6720848 | -2.990725 | -2.690358 | 0.5658329 | 0.8002233 | 0.4327708 | 0.4597261 | 0.122846 | 0.05437885 | 0.2460869 | 0 | 0 |  | 14.15 | 11.86 | 16.574 | 90 | 90 | 90 | 2781.432106 | WEYQAU14_clean
WEYQAU15_clean |  | 0 | 0 |  |  | 0.5935947 | 0.8519612 | 0.4256449 | 0.4784072 | 0.1222817 | 0.04659521 | 0.2585173 | 0 | 0 |  |  |  | -7.371623 | 4.178504 | -0.1218115 | 0.8324301 | 0.9928392 | 0.8311115 | 0.7523354 | 0.1793016 | 0.05097037 | 0.4102978 | 0 | 0 |  | 14.138 | 11.686 | 16.583 | 90 | 90 | 90 | 2739.788 | WEYQAU15_clean
WEYQAU16_clean |  | 0 | 0 |  |  | 0.6517336 | 0.9171529 | 0.47811 | 0.5334926 | 0.13761 | 0.0629297 | 0.2720346 | 0 | 0 |  |  |  | -0.3578501 | -0.8004241 | -1.754217 | 0.6745292 | 0.9234855 | 0.5076732 | 0.5639557 | 0.1376695 | 0.06482133 | 0.2687963 | 0 | 0 |  | 14.14 | 11.319 | 16.6 | 90 | 90 | 90 | 2656.840956 | WEYQAU16_clean
WEZCIO_clean |  | 960.028 | 714.189 |  |  | 0.1555332 | 0.149735 | 0.0007921635 | 0.175276 | 0.07633301 | 0.06693267 | 0.09244789 | 936.291 | 696.549 |  |  |  | -7.842052 | -0.9693644 | -0.9510745 | 0.1488782 | 0.1343386 | 0.0009817096 | 0.1733713 | 0.08861083 | 0.09328638 | 0.08059562 | 845.548 | 568.674 |  | 15.18 | 15.309 | 15.3088 | 119.998 | 90 | 90 | 3081.053 | WEZCIO_clean
WIBDAO_clean | occupancy | 0 | 0 |  |  | 1.121255 | 1.2601 | 0.8413759 | 1.111792 | 0.1784431 | 0.1800413 | 0.1726099 | 0 | 0 |  |  |  | -9.347826 | -9.160068 | -4.347674 | 0.7375112 | 0.9529601 | 0.5691795 | 0.7090717 | 0.2790206 | 0.2810739 | 0.2715262 | 0 | 0 |  | 16.744 | 15.787 | 14.295 | 90 | 90 | 90 | 3778.705 | WIBDAO_clean
WIBSAD_clean | n= 1576 | 1534.49 | 1655.12 | [9 empty] | NA | NA | [13 empty] | NA | NA | [8 empty] | WIBSAD_clean
WICGEV_clean |  | 653.517 | 405.423 |  |  | 0.5553909 | 0.5069874 | 0.3903793 | 0.6450472 | 0.1144638 | 0.07432412 | 0.1505896 | 817.342 | 507.064 |  |  |  | -8.435756 | -6.908344 | -6.542939 | 0.1596801 | 0.1393276 | 0.06940639 | 0.202601 | 0.1020926 | 0.1462845 | 0.06231989 | 0 | 0 |  | 10.198 | 11.784 | 14.9204 | 91.8013 | 90 | 90 | 1792.147 | WICGEV_clean
WICQIJ_clean |  | 0 | 0 |  |  | 0.3080114 |  | 0.2259389 | 0.3098767 | 0.07347424 | 0.06331403 | 0.1903166 | 0 | 0 |  |  |  | -2.761804 | -3.759416 | -1.321402 | 0.2536169 |  | 0.1036416 | 0.2570254 | 0.09855765 | 0.09188305 | 0.1753155 | 0 | 0 |  | 15.164 | 16.992 | 17.489 | 90 | 90 | 90 | 4506.333 | WICQIJ_clean
WICQOP_clean |  | 0 | 0 |  |  | 0.3406025 |  | 0.1929172 | 0.343959 | 0.07451358 | 0.06557862 | 0.1772656 | 0 | 0 |  |  |  | -1.317083 | -2.855946 | -2.519518 | 0.25901 |  | 0.1219318 | 0.2621254 | 0.08960566 | 0.08327928 | 0.162359 | 0 | 0 |  | 24 | 15.522 | 16.5228 | 90 | 133.516 | 90 | 4463.645 | WICQOP_clean
WIDQEG_clean |  | 1494.77 | 1476.78 |  |  | 0.273162 | 0.1634139 | 0.158799 | 0.3284206 | 0.0416832 | 0.04958417 | 0.02362384 | 1487.6 | 1469.65 |  |  |  | -1.494177 | 0.1669429 | 1.072424 | 0.1103227 | 0.1127157 | 0.1098969 | 0.1093611 | 0.04963959 | 0.05601263 | 0.03507263 | 1491.33 | 1469.38 |  | 6.809 | 16.413 | 13.567 | 90 | 90 | 90 | 1516.195 | WIDQEG_clean
WIDTAF_clean | occupancy | 0 | 0 |  |  | 0.7943241 | 1.399617 | 0.9992363 | 0.7332523 | 0.5797435 | 0.584624 | 0.5302416 | 0 | 0 |  |  |  | 1.249867 | 7.939528 | 3.643677 | 0.6861668 | 1.193027 | 0.8203795 | 0.6358958 | 0.5301824 | 0.5348848 | 0.4824872 | 0 | 0 |  | 18.786 | 16.768 | 12.8033 | 90 | 100.021 | 90 | 3971.558 | WIDTAF_clean
WIDWOX_clean | n= 1712 | 758.892 | 508.788 | [9 empty] | NA | NA | manually | 17 |  | -0.7493219 | -1.320136 | -2.807785 | 0.7853361 | 0.7258935 | 0.6877793 | 0.7944111 | 0.06098848 | 0.06873338 | 0.03615138 | NA | NA | [8 empty] | WIDWOX_clean
WIDZOA_clean |  | 0 | 0 |  |  | 0.4136147 | 0.5609814 | 0.3579281 | 0.4002701 | 0.086608 | 0.06412671 | 0.1965166 | 0 | 0 |  |  |  | -7.959317 | -4.15943 | -3.036011 | 0.5138179 | 0.5379456 | 0.373579 | 0.5149111 | 0.1515499 | 0.1359473 | 0.2278292 | 0 | 0 |  | 12.123 | 12.61 | 14.2816 | 98.4109 | 90 | 90 | 2159.761 | WIDZOA_clean
WIDZUG_clean |  | 0 | 0 |  |  | 0.3793503 | 0.4752281 | 0.4091436 | 0.3655734 | 0.08904595 | 0.06267187 | 0.1886813 | 0 | 0 |  |  |  | -0.9906453 | -1.017006 | -4.530333 | 0.1899615 | 0.2769845 | 0.2498633 | 0.1763617 | 0.08921357 | 0.07769848 | 0.132715 | 0 | 0 |  | 11.598 | 13.6473 | 14.2485 | 102.165 | 90 | 115.145 | 1985.466 | WIDZUG_clean
WIFBAQ_clean |  | 666.921 | 524.062 |  |  | 0.4942432 | 0.5354962 | 0.4451168 | 0.491346 | 0.08473783 | 0.06521587 | 0.1801785 | 609.02 | 478.571 |  |  |  | -13.77157 | -2.748562 | -2.109889 | 0.6719719 | 0.9192179 | 0.3800062 | 0.6545464 | 0.1901995 | 0.1542745 | 0.365833 | 0 | 0 |  | 11.914 | 14.015 | 15.7688 | 91.9007 | 112.196 | 90 | 2436.314 | WIFBAQ_clean
WIFGOJ_clean |  | 0 | 0 |  |  | 0.1023244 |  | 0.08792928 | 0.1037639 | 0.0636891 | 0.05907074 | 0.07061663 | 0 | 0 |  |  |  | -5.013397 | -3.313283 | -5.265489 | 0.1887818 |  | 0.1259403 | 0.1950659 | 0.06988951 | 0.09618014 | 0.03045357 | 0 | 0 |  | 18.287 | 18.2873 | 18.2869 | 105.113 | 105.114 | 118.593 | 4616.799 | WIFGOJ_clean
WIFGUP_clean |  | 0 | 0 |  |  | 0.4959173 |  | 0.1309953 | 0.5119227 | 0.2999014 | 0.3482198 | 0.08730039 | 0 | 0 |  |  |  | -1.208775 | -1.218702 | 5.081319 | 0.4988436 |  | 0.1512829 | 0.5140875 | 0.3176676 | 0.3642191 | 0.1128408 | 0 | 0 |  | 13.096 | 13.0956 | 13.65 | 90 | 90 | 120.001 | 2027.323 | WIFGUP_clean
WIHCUM_clean |  | 0 | 0 |  |  | 0.2877621 | 0.3528183 | 0.5537714 | 0.2458369 | 0.1648798 | 0.08062163 | 0.3109272 | 0 | 0 |  |  |  | -8.789422 | -4.827213 | -9.178538 | 0.364255 | 0.4567084 | 0.358465 | 0.3395668 | 0.1748237 | 0.1827143 | 0.1611467 | 0 | 0 |  | 5.733 | 10.915 | 11.2666 | 90 | 97.1074 | 90 | 699.598 | WIHCUM_clean
WIHDUN_clean |  | 0 | 0 |  |  | 0.1633011 | 0.226936 | 0.009932374 | 0.1569779 | 0.06454469 | 0.05517448 | 0.1113957 | 698.149 | 566.559 |  |  |  | -45.07934 | -3.101028 | -0.9128912 | 2.077662 | 2.504089 | 0.4956067 | 2.069934 | 0.4216501 | 0.4918638 | 0.07058204 | 0 | 0 |  | 16.372 | 7.167 | 14.186 | 90 | 90 | 90 | 1664.559 | WIHDUN_clean
WIHSEN_clean |  | 0 | 0 |  |  | 0.6867826 | 0.6764636 | 0.04848677 | 0.7768886 | 0.0772305 | 0.07607052 | 0.07897047 | 0 | 0 |  |  |  | -6.300554 | -4.756531 | -24.86587 | 1.970674 | 1.528219 | 0.9904731 | 2.535655 | 0.4439485 | 0.3648969 | 0.5625258 | 0 | 0 |  | 6.629 | 18.255 | 8.398 | 90 | 90 | 90 | 1016.262 | WIHSEN_clean
WIHSUD_clean |  | 0 | 0 |  |  | 1.199616 | 1.073144 | 0.2870072 | 1.440163 | 0.1813281 | 0.2026981 | 0.1492732 | 0 | 0 |  |  |  | 0.4145642 | 1.552012 | -30.77272 | 2.724169 | 2.526093 | 2.049315 | 3.006602 | 0.4424528 | 0.4277024 | 0.4645784 | 0 | 0 |  | 6.699 | 18.518 | 8.493 | 90 | 90 | 90 | 1053.574 | WIHSUD_clean
WIHTAK_clean |  | 0 | 0 |  |  | 0.7836931 | 0.7917656 | 0.009668372 | 0.8723736 | 0.07550108 | 0.07742459 | 0.07261581 | 0 | 0 |  |  |  | 0.5738538 | -13.17529 | -23.62643 | 1.980441 | 1.837112 | 1.6113 | 2.169913 | 0.4697811 | 0.3802314 | 0.6041056 | 0 | 0 |  | 6.692 | 18.581 | 8.491 | 90 | 90 | 90 | 1055.805 | WIHTAK_clean
WIHTEO_clean |  | 0 | 0 |  |  | 0.7675561 | 0.7687765 | 0.01837935 | 0.8599829 | 0.07663576 | 0.08108691 | 0.06995905 | 0 | 0 |  |  |  | -7.589245 | -0.2396397 | -23.12696 | 1.406855 | 1.451245 | 0.03802495 | 1.533567 | 0.3114628 | 0.2853675 | 0.3506057 | 0 | 0 |  | 6.743 | 18.653 | 8.546 | 90 | 90 | 90 | 1074.892 | WIHTEO_clean
WIHTIS_clean |  | 0 | 0 |  |  | 0.623706 | 0.6332972 | 0.01394229 | 0.6903352 | 0.08314 | 0.0780891 | 0.09071634 | 0 | 0 |  |  |  | -2.177997 | -10.04115 | -23.69559 | 1.864357 | 1.842995 | 0.7747133 | 2.021924 | 0.399865 | 0.319841 | 0.519901 | 0 | 0 |  | 6.675 | 18.394 | 8.457 | 90 | 90 | 90 | 1038.35 | WIHTIS_clean
WIHVAL_clean |  | 665.43 | 412.834 |  |  | 0.5546817 | 0.5065332 | 0.3893372 | 0.6441663 | 0.1146121 | 0.07509979 | 0.1501732 | 806.741 | 500.54 |  |  |  | -7.957807 | -6.888067 | -6.37766 | 0.1407767 | 0.1278788 | 0.06719984 | 0.1720689 | 0.1028948 | 0.1427064 | 0.06706431 | 0 | 0 |  | 10.196 | 11.786 | 14.9228 | 91.8548 | 90 | 90 | 1792.334 | WIHVAL_clean
WIHVEP_clean |  | 655.415 | 407.112 |  |  | 0.5573916 | 0.5075214 | 0.3631191 | 0.6558299 | 0.1046667 | 0.05522494 | 0.1491643 | 840.597 | 522.106 |  |  |  | -7.162003 | -6.599127 | -4.404668 | 0.1456588 | 0.145562 | 0.06232409 | 0.1665892 | 0.09852421 | 0.1190881 | 0.08001673 | 0 | 0 |  | 10.207 | 11.756 | 14.9609 | 91.8654 | 90 | 90 | 1794.259 | WIHVEP_clean
WIHWAN_clean |  | 1976.08 | 2529.68 |  |  | 0.07324294 | 0.03280164 | 0.06503173 | 0.07738871 | 0.04786975 | 0.04865818 | 0.04120398 | 1939.88 | 2483.24 |  |  |  | 0.8705992 | 0.8800281 | 0.3846224 | 0.05957478 | 0.02485725 | 0.06751223 | 0.06276826 | 0.04645914 | 0.04701835 | 0.04173127 | 1954.76 | 2552.79 |  | 19.09 | 19.09 | 27.4294 | 110.364 | 110.364 | 90 | 8701.817 | WIHWAN_clean
WIJDAV_clean |  | 1163.74 | 804.181 |  |  | 0.5094158 | 0.5003057 | 0.5017879 | 0.5125003 | 0.05420897 | 0.04821227 | 0.07099975 | 1146 | 791.889 |  |  |  | 0.4080411 | -33.8162 | -3.857095 | 2.271061 | 2.540057 | 2.461968 | 2.183012 | 0.2522498 | 0.2186707 | 0.3462711 | 0 | 0 |  | 11.69 | 14.1725 | 17.998 | 90 | 90 | 111.013 | 2783.551 | WIJDAV_clean
WIJXEU_clean |  | 1899 | 2606.94 |  |  | 0.154158 | 0.1184198 | 0.3428491 | 0.151689 | 0.06509072 | 0.06132683 | 0.09559806 | 1887.72 | 2591.5 |  |  |  | 0.1612012 | -0.08706823 | 0.537087 | 0.1149744 | 0.09045897 | 0.3332243 | 0.1105894 | 0.06314125 | 0.06058049 | 0.08389683 | 1884.61 | 2597.81 |  | 39.826 | 14.012 | 29.2692 | 90 | 123.205 | 90 | 13666.46 | WIJXEU_clean
WIJXIY_clean |  | 1707.91 | 3594.95 |  |  | 0.0880468 | 0.06356048 | 0.231473 | 0.08451039 | 0.04880499 | 0.0495226 | 0.04471463 | 1720.44 | 3621.25 |  |  |  | 0.2406397 | -0.5089395 | -0.001579919 | 0.09139775 | 0.06891849 | 0.2396969 | 0.08724745 | 0.04985236 | 0.05008833 | 0.04850731 | 1720.95 | 3612.57 |  | 22.897 | 26.506 | 31.647 | 90 | 90 | 90 | 19206.81 | WIJXIY_clean
WIKGII_clean |  | 1301.91 | 1105.85 | [14 empty] | -0.536174 | -0.283627 | -0.3740186 | 0.3407348 | 0.231865 | 0.3302274 | 0.3550224 | 0.1308091 | 0.1419357 | 0.0512865 | 1293.8 | 1089.23 | [8 empty] | WIKGII_clean
WIKLOT_clean | Z>86 | 1369.97 | 792.592 | [9 empty] | NA | NA | [13 empty] | NA | NA | [8 empty] | WIKLOT_clean
WIKNOU_clean | occupancy | 0 | 0 | [9 empty] | NA | NA |  |  |  | -3.427289 | -6.666578 | -6.200986 | 0.6235017 | 0.6061711 | 0.4991268 | 0.6360223 | 0.1956112 | 0.1706286 | 0.2363917 | 0 | 0 | [8 empty] | WIKNOU_clean
WIKXAQ_clean |  | 1801.29 | 2053.45 |  |  | 0.3744789 |  | 0.2185232 | 0.4004716 | 0.04173338 | 0.02523419 | 0.05823256 | 2087 | 2379.15 |  |  |  | -1.290471 | -1.28126 | -2.773703 | 0.3668887 |  | 0.2462747 | 0.386991 | 0.04698278 | 0.02490961 | 0.06905595 | 1538.23 | 1661.15 |  | 21.713 | 21.7127 | 14.998 | 90 | 90 | 119.999 | 6123.532 | WIKXAQ_clean
WIKXUJ_charged |  | 370.466 | 307.317 |  |  | 0.2017056 | 0.2910824 | 0.1500635 | 0.198645 | 0.05771539 | 0.05951269 | 0.03306668 | 468.918 | 388.988 |  |  |  | -1.47265625 | -0.9896412 | -3.742761 | 0.2157463 | 0.32534 | 0.1068695 | 0.2127402 | 0.07437477 | 0.07676723 | 0.04156378 | 321.893 | 250.738 |  | 15.36 | 22.493 | 23.83 | 90 | 90 | 90 | 8233.086 | WIKXUJ_charged
WIKYAQ_clean |  | 419.424 | 356.568 |  |  | 0.2764807 | 0.4417439 | 0.3787154 | 0.2715908 | 0.07029584 | 0.06470299 | 0.1503166 | 488.137 | 414.984 |  |  |  | -5.133313 | -1.79041 | -2.847796 | 0.3580557 | 0.5105733 | 0.4199219 | 0.3539099 | 0.09715571 | 0.09499388 | 0.1280865 | 361.23 | 277.967 |  | 16.015 | 21.146 | 23.843 | 90 | 90 | 90 | 8074.508 | WIKYAQ_clean
WILDUR_clean |  | 291.381 | 182.632 |  |  | 0.1623283 |  | 0.10516 | 0.1655951 | 0.05197463 | 0.05634744 | 0.03557661 | 339.876 | 213.036 |  |  |  | 0.1634563 | 0.1634563 | -5.011643 | 0.2250582 |  | 0.07851619 | 0.233432 | 0.06851338 | 0.0773498 | 0.03537678 | 296.646 | 177.192 |  | 17.008 | 17.008 | 7.859 | 90 | 90 | 90 | 2273.389 | WILDUR_clean
WILFAZ_clean |  | 0 | 0 |  |  | 0.1834015 |  | 0.1164139 | 0.1872294 | 0.05912457 | 0.06157329 | 0.04994187 | 330.339 | 201.697 |  |  |  | 0.439693 | -0.6505369 | -2.583904 | 0.2131109 |  | 0.1027239 | 0.2194188 | 0.0643366 | 0.06680391 | 0.05508418 | 293.334 | 174.105 |  | 17.08 | 17.078 | 7.592 | 90 | 90 | 90 | 2214.527 | WILFAZ_clean
WILFED_clean |  | 0 | 0 |  |  | 0.1731446 |  | 0.5270041 | 0.1562942 | 0.05944335 | 0.05353889 | 0.1037268 | 0 | 0 |  |  |  | 0.801851 | 0.7993014 | 0.1004881 | 0.1557942 |  | 0.6014656 | 0.1345717 | 0.06013159 | 0.05392845 | 0.1066551 | 0 | 0 |  | 15.689 | 15.6887 | 24.48 | 90 | 90 | 119.999 | 5218.295 | WILFED_clean
WILGEE_charged |  | 0 | 0 |  |  | 0.5223605 |  | 0.4572118 | 0.5282831 | 0.1067398 | 0.05620325 | 0.2175315 | 0 | 0 |  |  |  | -7.176843 | -6.45978 | -3.567051 | 0.4415926 |  | 0.5722293 | 0.4297165 | 0.1336364 | 0.115022 | 0.1744449 | 0 | 0 |  | 7.739 | 19.4732 | 25.6959 | 88.2857 | 81.3401 | 78.54 | 3751.981 | WILGEE_charged
WILGII_clean |  | 826.861 | 630.666 |  |  | 0.3574577 |  | 0.3580515 | 0.3574247 | 0.06750539 | 0.06117357 | 0.09758158 | 0 | 0 |  |  |  | -8.975608 | 0.05067782 | -26.01377 | 5.977122 |  | 6.047927 | 5.973189 | 0.1321619 | 0.0890176 | 0.3370972 | 0 | 0 |  | 8.765 | 22.1 | 10.4416 | 90 | 91.8715 | 90 | 2021.527 | WILGII_clean
WILGOO_clean |  | 0 | 0 |  |  | 0.9099282 | 0.7342128 | 1.044405 | 0.9113227 | 0.3534443 | 0.394017 | 0.2129426 | 0 | 0 |  |  |  | -15.40752 | -1.198712 | -10.39164 | 1.310424 | 1.062451 | 1.251935 | 1.333847 | 0.4739861 | 0.5172111 | 0.3242993 | 0 | 0 |  | 13.902 | 14.4404 | 18.2669 | 107.079 | 111.592 | 94.2335 | 3190.409 | WILGOO_clean
WILGUV_clean | occupancy | 687.04 | 560.619 |  |  | 0.9919124 | 0.7292206 | 0.6170933 | 1.012495 | 0.4849495 | 0.5062015 | 0.1491682 | 244.616 | 199.61 |  |  |  | -2.241404 | 9.024218 | -2.123328 | 1.296533 | 1.131784 | 0.9746986 | 1.310977 | 0.4525908 | 0.472398 | 0.1396376 | 318.042 | 270.711 |  | 24.132 | 8.205 | 15.471 | 90 | 90 | 90 | 3063.305 | WILGUV_clean
WILHIK_clean |  | 518.289 | 385.81 |  |  | 0.1360158 | 0.06074046 | 0.03068032 | 0.1577892 | 0.04554644 | 0.04866151 | 0.03230737 | 273.233 | 203.4 |  |  |  | 0.7680818 | -1.215846 | -1.218066 | 0.09340326 | 0.07761093 | 0.03185135 | 0.1000848 | 0.04657963 | 0.05178773 | 0.02444521 | 420.804 | 308 |  | 9.775 | 18.958 | 11.4693 | 90 | 111.352 | 90 | 1979.54 | WILHIK_clean
WILNEL01_clean |  | 0 | 0 |  |  | 0.3327341 |  | 0.2103442 | 0.3346768 | 0.05614975 | 0.04320666 | 0.2114669 | 0 | 0 |  |  |  | -4.874954 | -1.471815 | -2.951178 | 0.2964346 |  | 0.145031 | 0.2988379 | 0.0903138 | 0.08440777 | 0.1611862 | 0 | 0 |  | 17.258 | 17.2581 | 20.849 | 90 | 90 | 120 | 5377.734 | WILNEL01_clean
WILNEL02_clean |  | 0 | 0 |  |  | 1.067294 |  | 0.1529549 | 1.078179 | 0.7247151 | 0.7475916 | 0.2385901 | 0 | 0 |  |  |  | 0.3670079 | 0.367576 | -0.3893027 | 1.049477 |  | 0.1540431 | 1.060137 | 0.7163708 | 0.7386582 | 0.2427634 | 0 | 0 |  | 17.602 | 17.6022 | 21.063 | 90 | 90 | 120 | 5651.709 | WILNEL02_clean
WILNEL_clean |  | 0 | 0 |  |  | 1.023373 |  | 0.1229323 | 1.034092 | 0.7048197 | 0.7268996 | 0.2356209 | 0 | 0 |  |  |  | -0.1085122 | -0.1085122 | -4.614837 | 1.129336 |  | 0.2368802 | 1.139961 | 0.7700917 | 0.7963885 | 0.2112847 | 0 | 0 |  | 17.602 | 17.6022 | 21.056 | 90 | 90 | 120 | 5649.831 | WILNEL_clean
WILRAK_clean |  | 2455.6 | 2172.02 |  |  | 0.1691376 |  | 0.003390706 | 0.2105743 | 0.05246347 | 0.06870979 | 0.04434031 | 2467.08 | 2182.18 |  |  |  | -5.098653 | -5.098653 | -5.098653 | 0.4449708 |  | 0.1089095 | 0.5289861 | 0.09423095 | 0.1297948 | 0.07644903 | 1510.45 | 1141.91 |  | 15.661 | 15.661 | 15.661 | 90 | 90 | 90 | 3841.125 | WILRAK_clean
WILREO_clean |  | 2533.69 | 2284.74 |  |  | 0.1639331 |  | 0.001638035 | 0.2045069 | 0.06689469 | 0.05058148 | 0.07505129 | 2509.13 | 2262.59 |  |  |  | -5.67631 | -5.67631 | -5.67631 | 0.4602867 |  | 0.118348 | 0.5457714 | 0.1048978 | 0.1189133 | 0.09789008 | 1520.71 | 1150.78 |  | 15.762 | 15.762 | 15.762 | 90 | 90 | 90 | 3915.921 | WILREO_clean
WILRIS_clean |  | 2412.05 | 2261.74 |  |  | 0.448708 |  | 0.5521503 | 0.4228474 | 0.06233744 | 0.03408943 | 0.07646144 | 2385.67 | 2237.05 |  |  |  | -1.472515 | -0.1486082 | -0.7710154 | 0.4177281 |  | 0.474564 | 0.4035191 | 0.06593937 | 0.04571247 | 0.07605281 | 2411.74 | 2203.51 |  | 14.044 | 18.034 | 12.9313 | 90 | 111.47 | 90 | 3047.842 | WILRIS_clean
WIMJAE_clean |  | 2164.03 | 2304.98 |  |  | 0.2963824 |  | 0.2364254 | 0.2993802 | 0.06940349 | 0.07224764 | 0.03953987 | 2234.57 | 2379.85 |  |  |  | -15.74819 | 1.369689 | 3.757414 | 0.1862869 |  | 0.130631 | 0.1890697 | 0.0683572 | 0.06807294 | 0.07134188 | 2131.99 | 2012.21 |  | 3.615 | 21.216 | 20.267 | 90 | 90.0283 | 90 | 1554.394 | WIMJAE_clean
WIMWEW_clean |  | 0 | 0 |  |  | 0.38507 | 0.3656787 | 0.1389992 | 0.4052638 | 0.06613222 | 0.04637056 | 0.1363959 | 508.701 | 443.781 |  |  |  | -5.582948 | -1.077152 | -2.616778 | 0.1976674 | 0.1811431 | 0.1815034 | 0.203264 | 0.07776158 | 0.07230209 | 0.09717307 | 0 | 0 |  | 13.934 | 14.102 | 24.572 | 90 | 90 | 90 | 4828.331 | WIMWEW_clean
WIMWIA_clean |  | 937.772 | 788.963 |  |  | 0.1147994 | 0.1027737 | 0.09060277 | 0.1196184 | 0.04540035 | 0.05141174 | 0.02402652 | 0 | 0 |  |  |  | -3.099042 | -0.107711 | -0.1114795 | 0.1086093 | 0.09460109 | 0.1128835 | 0.1122752 | 0.04989282 | 0.05543747 | 0.0301785 | 0 | 0 |  | 14.085 | 14.019 | 24.13 | 90 | 90 | 90 | 4764.652 | WIMWIA_clean
WINCEC_clean |  | 0 | 0 |  |  | 0.1172933 | 0.1878788 | 0.02331381 | 0.1055206 | 0.0650378 | 0.05470073 | 0.1167231 | 0 | 0 |  |  |  | -10.506 | -33.55153 | -5.537009 | 1.700961 | 1.201614 | 0.8684975 | 1.877827 | 0.2141895 | 0.2218684 | 0.175795 | 0 | 0 |  | 16.401 | 7.179 | 14.259 | 90 | 90 | 90 | 1678.894 | WINCEC_clean
WIPDEF_clean |  | 0 | 0 |  |  | 0.09418081 | 0.1177836 | 0.003562781 | 0.09275834 | 0.02177141 | 0.01073241 | 0.03649008 | 0 | 0 |  |  |  | 4.232795 | 4.232795 | 4.232795 | 0.5179762 | 0.4406196 | 0.3663314 | 0.6908777 | 0.06442872 | 0.06426138 | 0.06465184 | 1879.49 | 2212.56 |  | 16.767 | 16.767 | 16.767 | 90 | 90 | 90 | 4713.745 | WIPDEF_clean
WIPLOY_clean |  | 1366.75 | 1157.17 |  |  | 0.675997 | 0.8623572 | 0.9800066 | 0.6199067 | 0.06365324 | 0.05056455 | 0.1136282 | 1383.65 | 1171.54 |  |  |  | -2.648398 | -4.632632 | -2.672659 | 0.4402945 | 0.6157901 | 0.3860457 | 0.3981159 | 0.1041993 | 0.08610356 | 0.1732919 | 695.853 | 538.007 |  | 10.984 | 16.1013 | 19.6922 | 74.1509 | 74.0361 | 72.0546 | 3117.209 | WIPLOY_clean
WIPPIW_clean | n= 1456 | 1413.68 | 1278.65 | [9 empty] | NA | NA |  |  |  | -1.528458 | -1.239771 | -0.6600318 | 0.1905303 | 0.2221365 | 0.141789 | 0.1855376 | 0.0806054 | 0.0726964 | 0.1136794 | 1266.61 | 1106.77 | [8 empty] | WIPPIW_clean
WIPZEC_clean |  | 1204.37 | 1101.89 |  |  | 0.1076704 | 0.07900769 | 0.2155936 | 0.1077906 | 0.07656152 | 0.07272517 | 0.1038423 | 1159.66 | 1061.01 |  |  |  | -0.8621045 | -0.7569323 | 0.7875665 | 0.1271731 | 0.09155385 | 0.2039772 | 0.1283459 | 0.07754621 | 0.07260225 | 0.1127033 | 1137.71 | 1032.18 |  | 29.115 | 16.012 | 16.71 | 90 | 90 | 90 | 7790.025 | WIPZEC_clean
WIRKOZ_clean | n= 4872 | 1551.93 | 2089.12 | [9 empty] | NA | NA | [13 empty] | NA | NA | [8 empty] | WIRKOZ_clean
WIRMOB_clean |  | 1035.42 | 1121.18 |  |  | 0.2868865 | 0.4047165 | 0.2313998 | 0.282175 | 0.05509647 | 0.05390642 | 0.07567745 | 972.077 | 1052.6 |  |  |  | -0.3514596 | -0.4277082 | -0.931976 | 0.3264432 | 0.4519653 | 0.2115856 | 0.3223055 | 0.05862892 | 0.05781064 | 0.07278032 | 950.175 | 1010.26 |  | 18.978 | 23.17 | 23.4771 | 87.7304 | 68.3776 | 68.3001 | 8860.832 | WIRMOB_clean
WIRMUH_clean | occupancy | 1091.82 | 784.751 |  |  | 0.4731337 | 1.129345 | 0.2673766 | 0.4048552 | 0.1326241 | 0.09037263 | 0.2213521 | 646.366 | 464.576 |  |  |  | 2.065643 | 2.204532 | 0.1207074 | 0.2318991 | 0.394953 | 0.08316821 | 0.2257783 | 0.1014177 | 0.09143516 | 0.1223809 | 1109.07 | 832.233 |  | 10.752 | 11.708 | 12.3436 | 90 | 92.145 | 90 | 1552.778 | WIRMUH_clean
WIRNAO_clean |  | 756.871 | 530.179 | collapse |  | 1.318507 | 0.497536 | 0.2078336 | 1.447284 | 1.274961 | 1.492968 | 0.2091509 | 0 | 0 |  |  |  | 4.271845 | 7.595217 | 6.032275 | 0.9285428 | 0.204742 | 0.1614816 | 1.027934 | 0.9492459 | 1.120027 | 0.1143179 | 0 | 0 |  | 16.377 | 12.209 | 10.2682 | 90 | 127.227 | 90 | 1634.765 | WIRNAO_clean
WISKOA_clean | occupancy | 0 | 0 |  |  | 0.6858228 | 0.2808717 | 0.0002579587 | 0.7433913 | 0.3427858 | 0.3719329 | 0.15333 | 0 | 0 |  |  |  | -4.756555 | -2.938939 | -2.771138 | 0.5815208 | 0.2057546 | 0.008411838 | 0.6328845 | 0.3703312 | 0.4013284 | 0.1688496 | 0 | 0 |  | 11.571 | 11.7017 | 11.8396 | 65.1195 | 78.6157 | 71.9847 | 1378.79 | WISKOA_clean
WISTID_clean |  | 806.051 | 531.236 |  |  | 0.1913333 | 0.2207236 | 0.3569021 | 0.1655942 | 0.05622487 | 0.04054872 | 0.1102205 | 836.352 | 551.196 |  |  |  | -4.817816 | -1.291641 | -0.2949899 | 0.1563623 | 0.1948662 | 0.3325548 | 0.1263434 | 0.06542226 | 0.05466868 | 0.1024624 | 0 | 0 |  | 7.997 | 10.3747 | 12.6105 | 90.3178 | 90.309 | 107.045 | 1000.25 | WISTID_clean
WISVEB_clean |  | 2306.14 | 2782.51 |  |  | 0.5011773 | 0.6696166 | 0.7365269 | 0.4254184 | 0.1059274 | 0.03700273 | 0.3127014 | 2265.57 | 2733.51 |  |  |  | -2.335359 | -1.758454 | 9.383131 | 0.7088395 | 0.8839793 | 1.64672 | 0.5723028 | 0.1452005 | 0.06147707 | 0.3963708 | 2285.27 | 2886.71 |  | 14.319 | 14.49 | 22.5976 | 90 | 98.2101 | 90 | 4640.549 | WISVEB_clean
WITJOA_clean |  | 1266.95 | 1226.5 |  |  | 0.3260163 | 0.27667 | 0.2130685 | 0.3389155 | 0.07438249 | 0.04894305 | 0.1995171 | 1383.96 | 1339.72 |  |  |  | -4.126379 | -2.786882 | -4.335634 | 0.2506827 | 0.2717492 | 0.2045166 | 0.2489016 | 0.1048509 | 0.090106 | 0.17738 | 992.271 | 860.195 |  | 15.999 | 18.185 | 24.82 | 90 | 102.916 | 90 | 7038.472 | WITJOA_clean
WITJUG_clean |  | 1611.52 | 1574.27 |  |  | 0.399286 | 0.3316577 | 0.4254784 | 0.4106876 | 0.0959243 | 0.05641893 | 0.2736984 | 1543.71 | 1507.99 |  |  |  | -2.823368 | -3.356709 | -3.168609 | 0.2049754 | 0.2542911 | 0.3449244 | 0.1892389 | 0.1142004 | 0.08970076 | 0.2244487 | 1341.33 | 1197.45 |  | 18.035 | 25.868 | 18.0582 | 90 | 118.863 | 90 | 7378.137 | WITJUG_clean
WITKIV_clean | n= 1488 | 1580.59 | 2692.93 | [9 empty] | NA | NA |  |  |  | 1.506422 | 1.507304 | 1.654491 | 0.2217895 | 0.2151387 | 0.3467992 | 0.2183049 | 0.07544292 | 0.0758105 | 0.07183136 | 1554.63 | 2774.84 | [8 empty] | WITKIV_clean
WIVFIS_clean |  | 0 | 0 |  |  | 0.3990924 | 1.283185 | 0.6064502 | 0.3536624 | 0.08517701 | 0.06550872 | 0.1455868 | 0 | 0 |  |  |  | -0.8286134 | -5.402511 | -3.682636 | 0.4318574 | 0.936263 | 0.6651256 | 0.3930046 | 0.1202452 | 0.09945384 | 0.1841045 | 0 | 0 |  | 14.301 | 14.6577 | 20.0596 | 108.349 | 90.3228 | 107.608 | 3780.392 | WIVFIS_clean
WIVKOD_clean | Z>86 | 1305.19 | 582.536 | [9 empty] | NA | NA | [13 empty] | NA | NA | [8 empty] | WIVKOD_clean
WIVRAW02_clean | occupancy | 0 | 0 |  |  | 1.062181 |  | 1.456474 | 1.012895 | 0.4889925 | 0.305239 | 0.7416537 | 0 | 0 |  |  |  | 5.397459 | 4.300285 | 0.02989641 | 0.7750042 |  | 1.06135 | 0.739211 | 0.4028892 | 0.2911584 | 0.5565191 | 0 | 0 |  | 7.085 | 13.3338 | 14.3829 | 69.6597 | 90.0199 | 74.5994 | 1221.811 | WIVRAW02_clean
WIVRIE_clean | n= 1136 | 1210.34 | 1043.35 | [9 empty] | NA | NA |  |  |  | -1.398103 | 4.034279 | -3.088493 | 0.2849025 | 0.5416902 | 0.2686855 | 0.2517571 | 0.1045347 | 0.08038453 | 0.2287354 | 1219.51 | 1045.07 | [8 empty] | WIVRIE_clean
WIVVII_clean |  | 0 | 0 |  |  | 0.2360412 | 0.2416123 | 0.1975131 | 0.2373709 | 0.08830965 | 0.06212698 | 0.1616211 | 0 | 0 |  |  |  | -1.850678 | 2.658013 | 0.02020097 | 0.1929262 | 0.2429317 | 0.2337346 | 0.1839628 | 0.09014928 | 0.06355771 | 0.1646057 | 0 | 0 |  | 9.719 | 25.346 | 19.306 | 90 | 90 | 90 | 4755.797 | WIVVII_clean
WIWDEN_clean |  | 0 | 0 |  |  | 0.5359297 | 0.5637198 | 0.9149646 | 0.5048858 | 0.1082417 | 0.06571905 | 0.2783323 | 0 | 0 |  |  |  | 4.829943 | -4.727383 | 2.18377 | 0.4676343 | 0.5659879 | 0.9044539 | 0.4223824 | 0.09723544 | 0.06396132 | 0.2303319 | 0 | 0 |  | 6.848 | 9.25867 | 18.262 | 90 | 90 | 92.0054 | 1157.163 | WIWDEN_clean
WIWKIX_clean | occupancy | 625.605 | 540.008 |  |  | 0.8896991 |  | 0.7846809 | 0.8914207 | 0.2273798 | 0.2362283 | 0.1315206 | 467.749 | 403.756 |  |  |  | 5.783324 | -11.4144 | 1.730425 | 0.3748739 |  | 0.1482253 | 0.3785895 | 0.2379025 | 0.2501847 | 0.1048455 | 0 | 0 |  | 13.864 | 13.874 | 21.1161 | 90 | 102.532 | 90 | 3964.894 | WIWKIX_clean
WIWQOI_clean |  | 2397.31 | 1842.42 |  |  | 0.3728951 |  | 0.1546156 | 0.4638449 | 0.07279947 | 0.05727522 | 0.07538685 | 2257.95 | 1735.39 |  |  |  | -2.703836 | -2.612742 | -4.743737 | 0.4577768 |  | 0.2418098 | 0.5477631 | 0.1097367 | 0.08989159 | 0.1130442 | 1813.46 | 1257.31 |  | 10.97 | 23.079 | 23.328 | 90 | 90 | 90 | 5906.104 | WIWQOI_clean
WIWQUO_clean |  | 2356.19 | 1557.18 |  |  | 0.1426677 |  | 0.03220066 | 0.1886956 | 0.03221162 | 0.04429963 | 0.03019695 | 2225.49 | 1470.81 |  |  |  | -0.4928052 | -0.5673316 | -0.6449951 | 0.1497718 |  | 0.03219999 | 0.1987601 | 0.03588981 | 0.05050308 | 0.03345426 | 2181.08 | 1417.02 |  | 10.897 | 23.055 | 23.287 | 90 | 90 | 90 | 5850.401 | WIWQUO_clean
WIXRUQ_clean |  | 0 | 0 |  |  | 0.359119 | 0.3987762 | 0.2755313 | 0.2736294 | 0.1033353 | 0.03060824 | 0.1645792 | 0 | 0 |  |  |  | -1.348534 | 4.766424 | -0.1783305 | 0.528338 | 0.5990399 | 0.304146 | 0.4416983 | 0.1441161 | 0.0414982 | 0.2305311 | 0 | 0 |  | 9.131 | 12.7495 | 14.7475 | 89.4787 | 86.2482 | 72.4192 | 1633.04 | WIXRUQ_clean
WIYFAM_clean |  | 2219.44 | 2794.81 |  |  | 0.06878156 | 0.007806073 | 0.06132154 | 0.07401152 | 0.05536045 | 0.06127183 | 0.02949816 | 2197.58 | 2767.35 |  |  |  | 2.020342 | 2.020342 | 0.4629558 | 0.1370512 | 0.02352276 | 0.08405177 | 0.1492331 | 0.05559741 | 0.05779203 | 0.04599596 | 2189.84 | 2883.37 |  | 11.523 | 11.523 | 25.769 | 90 | 90 | 90 | 3421.596 | WIYFAM_clean
WIYMOG_charged |  | 2778.54 | 6808.45 |  |  | 1.340946 | 0.6401622 | 0.4025446 | 1.440108 | 0.1171991 | 0.1079501 | 0.17591 | 1979.04 | 4849.22 |  |  |  | -8.875737 | -13.31528 | -16.58337 | 1.656425 | 0.7083059 | 0.5092971 | 1.788729 | 0.287556 | 0.2790948 | 0.3412663 | 1988.3 | 3303.03 |  | 19.853 | 24.1506 | 30.573 | 90 | 90 | 109.41 | 13825.46 | WIYMOG_charged
WIYWAE_clean |  | 764.74 | 501.617 |  |  | 0.5700208 | 1.074239 | 0.8571035 | 0.476415 | 0.1073011 | 0.05826551 | 0.3178655 | 683.768 | 448.518 |  |  |  | 1.569155 | -0.1770683 | -9.240974 | 0.6418025 | 1.066542 | 0.8607458 | 0.5637145 | 0.1444293 | 0.1022281 | 0.3256464 | 0 | 0 |  | 13.077 | 26.6 | 13.1459 | 90 | 116.36 | 90 | 4097.309 | WIYWAE_clean
WIYWEI_clean |  | 676.205 | 453.847 |  |  | 0.3708776 | 0.9581676 | 1.241765 | 0.2439664 | 0.1423343 | 0.05620417 | 0.5353032 | 745.237 | 500.177 |  |  |  | 0.8475888 | -1.17683 | -9.628058 | 0.4708766 | 0.9737117 | 1.306298 | 0.3592233 | 0.1606548 | 0.08240925 | 0.5176498 | 0 | 0 |  | 12.919 | 26.843 | 13.2926 | 90 | 116.76 | 90 | 4115.977 | WIYWEI_clean
WIYWOS_clean |  | 758.568 | 501.811 |  |  | 0.4360215 | 0.9957103 | 0.7764012 | 0.331394 | 0.106887 | 0.06091193 | 0.3043092 | 703.322 | 465.246 |  |  |  | 0.0634159 | -0.4136276 | -8.666321 | 0.466917 | 0.948124 | 0.7289831 | 0.3779803 | 0.1352901 | 0.09408204 | 0.3122424 | 490.568 | 292.555 |  | 13.088 | 26.666 | 13.1334 | 90 | 116.071 | 90 | 4117.235 | WIYWOS_clean
WIYWUY_clean |  | 748.45 | 486.119 |  |  | 0.3954188 | 0.9218857 | 0.7522557 | 0.2957798 | 0.100498 | 0.05779553 | 0.2953278 | 673.861 | 437.659 |  |  |  | -0.8113544 | -0.4957222 | -7.795317 | 0.5116575 | 0.9973472 | 0.7045026 | 0.424281 | 0.1300059 | 0.09253537 | 0.3009652 | 434.493 | 253.731 |  | 13.077 | 26.567 | 13.1575 | 90 | 116.588 | 90 | 4087.728 | WIYWUY_clean
WIYZOU_clean |  | 1321.22 | 994.005 |  |  | 1.603763 | 1.631467 | 1.443221 | 1.617592 | 0.1471223 | 0.129876 | 0.1892798 | 1303.74 | 980.884 |  |  |  | -4.803635 | 0.3233937 | -7.683131 | 0.761907 | 0.7801375 | 0.8404498 | 0.740309 | 0.07945144 | 0.07088429 | 0.1003934 | 1314.14 | 869.807 |  | 11.377 | 12.616 | 15.3405 | 91.539 | 90 | 90 | 2201.062 | WIYZOU_clean
WIZDEP_clean |  | 1472.13 | 1140.98 |  |  | 0.1224221 | 0.1498146 | 0.1838042 | 0.09371017 | 0.05993209 | 0.04076883 | 0.09059331 | 1475.01 | 1143.12 |  |  |  | -2.891206 | -0.0425273 | -0.0444901 | 0.1261499 | 0.1468027 | 0.1429115 | 0.1104058 | 0.06688154 | 0.05074781 | 0.09269552 | 1474.77 | 1110.25 |  | 6.32 | 15.2839 | 15.284 | 61.8689 | 82.0762 | 97.9239 | 1254.258 | WIZDEP_clean
WIZKOH_clean |  | 1521.82 | 1675.34 |  |  | 1.073262 | 0.6884407 | 0.2297239 | 1.150127 | 0.0610232 | 0.05381729 | 0.1094993 | 1491.57 | 1642 |  |  |  | 1.789433 | 2.396364 | 1.590158 | 0.09484385 | 0.09187451 | 0.06203815 | 0.09628524 | 0.05293229 | 0.0496561 | 0.0749721 | 1713.23 | 1995.44 |  | 15.653 | 13.533 | 13.6148 | 90 | 103.919 | 90 | 2799.366 | WIZKOH_clean
WIZMAV02_auto |  | 2107.95 | 2875.14 |  |  | 0.09388432 | 0.1971326 | 0.07024151 | 0.07063366 | 0.05358612 | 0.01787918 | 0.1359105 | 2111.47 | 2879.94 |  |  |  | -0.009334279 | -0.008960908 | -0.00970765 | 0.09382397 | 0.1970583 | 0.07035299 | 0.07056903 | 0.05355604 | 0.01783336 | 0.1359167 | 2111.64 | 2879.37 |  | 26.783 | 26.783 | 26.783 | 90 | 90 | 90 | 19212.22 | WIZMAV02_auto
WOBBOG_clean |  | 0 | 0 |  |  | 0.280059 | 0.4148703 | 0.3810811 | 0.2295096 | 0.07102616 | 0.04584648 | 0.1421217 | 0 | 0 |  |  |  | 4.634732 | -18.91118 | -10.77095 | 1.512315 | 1.641962 | 1.495682 | 1.470024 | 0.3377235 | 0.2754087 | 0.5136711 | 0 | 0 |  | 7.574 | 8.61671 | 9.86663 | 86.9903 | 89.8722 | 85.2402 | 640.8182 | WOBBOG_clean
WOBCAT_clean |  | 0 | 0 |  |  | 0.4968936 | 0.6587735 | 1.015315 | 0.4141325 | 0.2209179 | 0.04592985 | 0.7150016 | 0 | 0 |  |  |  | -6.292142 | -0.5149718 | 1.321154 | 0.3661254 | 0.4905573 | 0.9653733 | 0.2913565 | 0.2079126 | 0.08195349 | 0.5635618 | 0 | 0 |  | 7.65 | 8.73648 | 10.0068 | 86.5001 | 89.456 | 85.1345 | 665.1361 | WOBCAT_clean
WOBCIB_clean |  | 0 | 0 |  |  | 0.3431445 | 0.4259132 | 0.277066 | 0.319226 | 0.07041196 | 0.04824146 | 0.133011 | 0 | 0 |  |  |  | 0.5726703 | -13.80012 | -4.394715 | 1.690369 | 2.030091 | 1.518091 | 1.5867 | 0.3595604 | 0.3001082 | 0.5274254 | 0 | 0 |  | 7.57 | 8.60492 | 9.83962 | 87.1022 | 89.9185 | 85.2203 | 637.8973 | WOBCIB_clean
WOBFOK_clean |  | 0 | 0 |  |  | 1.641021 | 1.714485 | 1.877272 | 1.43503 | 0.5611871 | 0.2856464 | 0.9056131 | 0 | 0 |  |  |  | -15.98328 | -17.36124 | -33.89072 | 1.951601 | 1.931012 | 2.962256 | 1.740117 | 1.069022 | 0.6624384 | 1.577251 | 0 | 0 |  | 13.206 | 11.278 | 15.3332 | 90 | 103.856 | 90 | 2217.231 | WOBFOK_clean
WOBHEB01_clean |  | 1509.83 | 1229.39 |  |  | 0.2332334 | 0.279125 | 0.4187442 | 0.1685962 | 0.125747 | 0.04174448 | 0.2601511 | 1546.87 | 1259.68 |  |  |  | -0.334903 | -0.1929113 | -0.5767722 | 0.2362072 | 0.2856867 | 0.4066652 | 0.1724279 | 0.1235842 | 0.04139118 | 0.2550931 | 1543.78 | 1241.28 |  | 6.647 | 15.2924 | 15.2923 | 62.0648 | 81.668 | 98.332 | 1317.944 | WOBHEB01_clean
WOBHEB_clean |  | 1446.89 | 1186.86 |  |  | 0.2181849 | 0.2406533 | 0.4652333 | 0.1552941 | 0.09223586 | 0.01997746 | 0.2078493 | 1487.3 | 1220 |  |  |  | -0.5213363 | -0.4822878 | -0.6976532 | 0.2366015 | 0.2504687 | 0.4445603 | 0.1866894 | 0.08868255 | 0.02010164 | 0.198412 | 1476.21 | 1188.53 |  | 6.669 | 15.3231 | 15.323 | 62.0695 | 81.6583 | 98.3416 | 1327.555 | WOBHEB_clean
WOBHOL_clean |  | 1521.07 | 1251.12 |  |  | 0.1785217 | 0.2485398 | 0.2213628 | 0.1279427 | 0.1043568 | 0.04237743 | 0.1869959 | 1548.96 | 1274.03 |  |  |  | -1.628595 | -0.2510189 | 0.05879128 | 0.1976978 | 0.2637246 | 0.1893991 | 0.1597414 | 0.09946281 | 0.04698414 | 0.1694344 | 1532.05 | 1238.14 |  | 6.864 | 15.1379 | 15.1386 | 62.2437 | 81.3072 | 98.6932 | 1331.16 | WOBHOL_clean
WOBHOM_clean |  | 1967.59 | 1852.06 |  |  | 0.2731263 | 0.2636682 | 0.4010471 | 0.2645066 | 0.08284053 | 0.07821918 | 0.09721808 | 1865.15 | 1755.6 |  |  |  | -1.553958 | -7.267026 | -0.7186018 | 0.3674072 | 0.3494098 | 0.2924762 | 0.3799456 | 0.09705061 | 0.1019527 | 0.0817996 | 1488.34 | 1269.74 |  | 10.335 | 11.896 | 20.289 | 90 | 90 | 90 | 2494.434 | WOBHOM_clean
WOBQEL_clean |  | 1097.79 | 1055.13 |  |  | 0.2923448 | 0.5410367 | 0.1648999 | 0.2660623 | 0.09437662 | 0.06311234 | 0.2632037 | 1059.23 | 1018.08 |  |  |  | -1.274832 | -3.397153 | -1.009758 | 0.2292952 | 0.4628654 | 0.2462764 | 0.2004691 | 0.09759815 | 0.0720683 | 0.2354593 | 858.666 | 778.934 |  | 6.997 | 25.483 | 28.2646 | 90 | 92.7113 | 90 | 5034.065 | WOBQEL_clean
WOCGIG_clean |  | 0 | 0 |  |  | 0.2364554 | 0.2010769 | 0.1472396 | 0.2784064 | 0.03929609 | 0.04778503 | 0.02231821 | 0 | 0 |  |  |  | 1.683816 | -5.211107 | -1.04052 | 0.3037293 | 0.2422567 | 0.1768261 | 0.37151 | 0.05716825 | 0.06702959 | 0.03744557 | 0 | 0 |  | 9.359 | 9.313 | 15.1655 | 90 | 92.5056 | 90 | 1320.567 | WOCGIG_clean
WOCJII_charged |  | 0 | 0 |  |  | 1.158837 | 0.7316719 | 0.6006878 | 1.442473 | 0.1312962 | 0.0444729 | 0.2517285 | 310.111 | 196.913 |  |  |  | -20.56244 | -16.348 | -18.28583 | 1.500828 | 1.685229 | 1.46967 | 1.405597 | 0.5175782 | 0.316545 | 0.7964308 | 0 | 0 |  | 10.225 | 13.9537 | 19.053 | 90 | 90 | 99.5082 | 2681.071 | WOCJII_charged
WOCWAN_clean |  | 787.941 | 575.902 |  |  | 0.1403448 | 0.1324034 | 0.04127681 | 0.1460332 | 0.05900978 | 0.05301318 | 0.08790249 | 750.405 | 548.47 |  |  |  | -2.096721 | -1.58519 | 0.3608561 | 0.2030713 | 0.1783586 | 0.08771062 | 0.2123849 | 0.07082287 | 0.06170326 | 0.1147628 | 726.99 | 516.361 |  | 8.509 | 13.153 | 13.9943 | 118.028 | 90.6387 | 90 | 1382.426 | WOCWAN_clean
WODFOL_clean |  | 0 | 0 |  |  | 0.5031019 | 0.3366906 | 0.4023032 | 0.541424 | 0.08327711 | 0.05970382 | 0.1756058 | 239.164 | 158.555 |  |  |  | -1.442103 | 1.368878 | -1.613154 | 0.5308202 | 0.3527855 | 0.4299059 | 0.5714729 | 0.08729982 | 0.06446026 | 0.1767548 | 256.828 | 167.358 |  | 6.915 | 22.113 | 7.721 | 90 | 90 | 90 | 1180.629 | WODFOL_clean
WODPUC_clean |  | 0 | 0 |  |  | 0.5260631 | 0.4129714 | 0.6627207 | 0.5479604 | 0.08536414 | 0.04489956 | 0.1941127 | 0 | 0 |  |  |  | -14.56923 | -21.602 | -0.1918619 | 1.545219 | 1.449505 | 1.41842 | 1.578013 | 0.3272544 | 0.2685281 | 0.4850815 | 0 | 0 |  | 10.66 | 11.3775 | 12.5086 | 86.238 | 81.8513 | 89.0683 | 1498.504 | WODPUC_clean
WODQUD_clean |  | 0 | 0 |  |  | 0.3749063 | 0.4105839 | 0.2495707 | 0.3660333 | 0.1168481 | 0.03099229 | 0.2435876 | 0 | 0 |  |  |  | -16.878 | 8.583063 | -38.80165 | 0.8315299 | 0.8849358 | 0.4621534 | 0.836424 | 0.3322646 | 0.2398691 | 0.468658 | 0 | 0 |  | 8.333 | 17.509 | 7.93874 | 90 | 109.247 | 90 | 1093.541 | WODQUD_clean
WODRAK_clean |  | 0 | 0 |  |  | 0.3864048 | 0.4032998 | 0.2299411 | 0.3919141 | 0.0924206 | 0.03217241 | 0.1858053 | 0 | 0 |  |  |  | -13.30742 | -12.36323 | -10.41648 | 0.8796015 | 0.989298 | 0.4452443 | 0.8572194 | 0.2031875 | 0.1425627 | 0.2971559 | 0 | 0 |  | 8.298 | 17.365 | 7.83423 | 90 | 108.509 | 90 | 1070.479 | WODRAK_clean
WODREO_clean | occupancy | 1069.08 | 954.853 |  |  | 0.2736606 | 0.2923301 | 0.278103 | 0.2713673 | 0.06315967 | 0.05484055 | 0.1149942 | 1082.75 | 967.054 |  |  |  | -0.9914026 | -1.019069 | -1.254213 | 0.2441513 | 0.2848991 | 0.1944135 | 0.2408686 | 0.07085738 | 0.06462892 | 0.1096655 | 1005.27 | 869.062 |  | 21.646 | 11.579 | 19.7018 | 90 | 93.865 | 90 | 4926.809 | WODREO_clean
WODROY_clean |  | 0 | 0 |  |  | 0.4741215 | 0.3220938 | 0.2413355 | 0.5315272 | 0.05698399 | 0.04237987 | 0.09381179 | 551.6 | 334.559 |  |  |  | -1.73559 | 9.241681 | -8.929063 | 0.3558172 | 0.4340397 | 0.2227471 | 0.3473508 | 0.08928808 | 0.06781744 | 0.1434314 | 469.254 | 269.287 |  | 7.859 | 13.253 | 17.4522 | 90 | 105.259 | 90 | 1753.657 | WODROY_clean
WODVOB_clean |  | 1833.28 | 1876.46 |  |  | 0.14606 | 0.1037059 | 0.9270763 | 0.1318289 | 0.09858738 | 0.07769739 | 0.2928643 | 1835.97 | 1879.2 |  |  |  | -3.782685 | -1.597998 | 0.3419761 | 0.2392284 | 0.3050623 | 0.8574185 | 0.2155444 | 0.0986546 | 0.08512744 | 0.2244572 | 1625.46 | 1571.72 |  | 24.361 | 15.388 | 11.6088 | 90 | 118.459 | 90 | 3825.883 | WODVOB_clean
WODWUJ_clean |  | 0 | 0 |  |  | 0.5218009 | 0.4460229 | 0.6946287 | 0.5316934 | 0.08471622 | 0.0435612 | 0.1953203 | 0 | 0 |  |  |  | -14.01811 | -22.06929 | 0.6741122 | 1.58014 | 1.474011 | 1.453286 | 1.615695 | 0.3341201 | 0.2727034 | 0.4991772 | 0 | 0 |  | 10.602 | 11.33 | 12.4456 | 86.2711 | 82.019 | 89.2212 | 1477.344 | WODWUJ_clean
WODXAQ_clean |  | 0 | 0 |  |  | 0.5157837 | 0.4552398 | 0.70945 | 0.5204179 | 0.08705853 | 0.04538918 | 0.1990449 | 0 | 0 |  |  |  | -8.479415 | -17.76008 | -1.815629 | 1.047185 | 1.008985 | 1.066339 | 1.056171 | 0.240704 | 0.2243516 | 0.2846511 | 0 | 0 |  | 10.59 | 11.3332 | 12.4641 | 86.4608 | 82.1888 | 89.1709 | 1479.189 | WODXAQ_clean
WODXEU_clean |  | 0 | 0 |  |  | 0.9291002 | 1.002083 | 0.8710944 | 0.9131932 | 0.109597 | 0.04432246 | 0.3100829 | 876.411 | 612.36 |  |  |  | -7.072289 | -21.13573 | -2.055479 | 1.115529 | 1.10875 | 1.139358 | 1.115922 | 0.3164838 | 0.2754839 | 0.442412 | 0 | 0 |  | 10.458 | 12.2742 | 12.401 | 86.1391 | 79.8705 | 76.5785 | 1523.643 | WODXEU_clean
WOFVIX_clean |  | 0 | 0 |  |  | 0.4922645 | 0.499513 | 0.7508267 | 0.4736827 | 0.07727968 | 0.05603434 | 0.1689002 | 0 | 0 |  |  |  | -8.578611 | -8.430823 | -4.414797 | 0.580506 | 0.7106167 | 1.045278 | 0.5349931 | 0.189157 | 0.1432131 | 0.3872901 | 0 | 0 |  | 14.48 | 14.48 | 8.788 | 90 | 90 | 120 | 1595.724 | WOFVIX_clean
WOFWET_clean |  | 2010.13 | 1635.31 |  |  | 1.278385 |  | 1.546266 | 1.211415 | 0.2400167 | 0.06356681 | 0.3282416 | 2111.42 | 1717.72 |  |  |  | -23.31326 | -20.21099 | -33.67839 | 3.482684 |  | 3.246324 | 3.541774 | 1.096284 | 0.6323476 | 1.328252 | 0 | 0 |  | 15.278 | 7.664 | 15.5532 | 90 | 105.411 | 90 | 1755.653 | WOFWET_clean
WOGHEG_clean |  | 0 | 0 |  |  | 0.2113292 | 0.1012944 | 0.07203858 | 0.2313095 | 0.07620512 | 0.08116519 | 0.04554291 | 0 | 0 |  |  |  | -2.190027 | -0.6290261 | 0.2972254 | 0.1461533 | 0.07583373 | 0.08775245 | 0.1578664 | 0.08090598 | 0.08757419 | 0.03968432 | 0 | 0 |  | 7.927 | 10.5557 | 13.1552 | 107.258 | 107.058 | 90.6514 | 999.106 | WOGHEG_clean
WOGHOP_clean | metalvsorganic | 0 | 0 |  |  | 0.7178014 | 0.6975463 | 0.5008002 | 0.7742233 | 0.407554 | 0.238436 | 0.6894172 | 0 | 0 |  |  |  | -3.709347 | -7.274938 | -8.45843 | 0.9517772 | 0.8124036 | 0.5861951 | 1.152081 | 0.3032853 | 0.2756038 | 0.3494212 | 0 | 0 |  | 10.829 | 12.746 | 12.3973 | 90 | 95.1137 | 90 | 1704.344 | WOGHOP_clean
WOGHUV01_clean | metalvsorganic | 0 | 0 |  |  | 0.2561421 | 0.3077781 | 0.1343569 | 0.1916808 | 0.04895167 | 0.01425149 | 0.0809826 | 0 | 0 |  |  |  | -22.63673 | -20.70249 | -16.6937 | 2.093414 | 2.141227 | 2.357904 | 1.59359 | 0.9805706 | 0.4728006 | 1.449281 | 0 | 0 |  | 16.105 | 8.256 | 22.9977 | 90 | 103.996 | 90 | 2967.061 | WOGHUV01_clean
WOGLAF_clean | metalvsorganic | 0 | 0 |  |  | 0.1827604 | 0.2141492 | 0.1389158 | 0.1052022 | 0.06186747 | 0.01249201 | 0.09889906 | 0 | 0 |  |  |  | -29.50972 | -16.74234 | -24.83046 | 2.104708 | 2.16589 | 2.122156 | 1.81632 | 0.7597449 | 0.5207751 | 0.9389722 | 0 | 0 |  | 7.657 | 15.241 | 7.65875 | 90 | 92.7391 | 90 | 892.7576 | WOGLAF_clean
WOGLAG_clean |  | 0 | 0 |  |  | 1.70194 | 1.889203 | 1.73686 | 1.60176 | 0.07269472 | 0.01737075 | 0.1710484 | 0 | 0 |  |  |  | -1.826742 | -2.824795 | -35.30882 | 1.18601 | 1.55092 | 1.363389 | 0.9702967 | 0.4354994 | 0.3161062 | 0.6477541 | 0 | 0 |  | 10.45 | 11.4377 | 16.646 | 90 | 90 | 108.224 | 1889.8 | WOGLAG_clean
WOHBIF_clean |  | 0 | 0 |  |  | 0.439092 | 0.2797531 | 0.1198511 | 0.4789502 | 0.07549362 | 0.05774497 | 0.1642369 | 0 | 0 |  |  |  | 0.6741696 | 0.9827283 | 0.9851271 | 0.09395931 | 0.1296317 | 0.02614101 | 0.09083966 | 0.05702609 | 0.05437426 | 0.07028524 | 0 | 0 |  | 9.107 | 12.5056 | 12.5062 | 113.529 | 101.396 | 78.6038 | 1268.931 | WOHBIF_clean
WOHDON_clean |  | 1999.88 | 1399.52 |  |  | 1.607948 | 1.356051 | 1.907469 | 1.72199 | 0.2401824 | 0.0535961 | 0.5433852 | 1687.02 | 1180.65 | [16 empty] | 8.409 | 9.807 | 21.019 | 90 | 90 | 90 | 1733.375 | WOHDON_clean
WOHPAM_clean |  | 1227.73 | 1081.7 | collapse |  | 1.151095 | 0.8630929 | 2.762799 | 1.127821 | 0.164499 | 0.06176005 | 1.283212 | 0 | 0 |  |  |  | 3.599286 | -35.68838 | 2.401377 | 5.064109 | 5.27842 | 4.360738 | 5.070283 | 0.4642077 | 0.3775831 | 1.407454 | 0 | 0 |  | 10.808 | 14.8108 | 20.33 | 94.0154 | 92.2665 | 109.78 | 3047.86 | WOHPAM_clean
WOHQAN_clean |  | 870.114 | 570.07 |  |  | 0.4062386 | 0.7769154 | 0.6697214 | 0.3181609 | 0.1705502 | 0.1022401 | 0.2919903 | 1255.11 | 822.313 |  |  |  | 0.8090117 | -5.920905 | -12.24287 | 0.5927979 | 0.8210042 | 0.4721667 | 0.577857 | 0.186579 | 0.167535 | 0.2204351 | 539.591 | 293.55 |  | 12.348 | 12.4661 | 14.0981 | 97.1513 | 108.383 | 119.312 | 1690.665 | WOHQAN_clean
WOHSIV_clean |  | 184.157 | 126.829 |  |  | 0.1472255 | 0.1132874 | 0.1610671 | 0.1490307 | 0.05011787 | 0.04896488 | 0.05770836 | 186.822 | 128.664 |  |  |  | -1.592646 | -0.913579 | -1.054425 | 0.1644097 | 0.1335597 | 0.1689867 | 0.1663889 | 0.05803288 | 0.05595576 | 0.07170723 | 148.246 | 98.5032 |  | 8.975 | 19.243 | 21.13 | 90 | 90 | 90 | 3649.276 | WOHSIV_clean
WOHSOB_clean |  | 207.431 | 143.25 |  |  | 0.1432912 | 0.1308526 | 0.204228 | 0.1415923 | 0.05221272 | 0.04749416 | 0.07883894 | 198.074 | 136.788 |  |  |  | -2.026028 | -0.6723575 | -1.174073 | 0.1763628 | 0.164051 | 0.2263344 | 0.1751183 | 0.06064479 | 0.05660407 | 0.083446 | 166.574 | 110.632 |  | 8.491 | 19.915 | 22.077 | 90 | 90 | 90 | 3733.182 | WOHSOB_clean
WOHZAU01_clean_h |  | 0 | 0 |  |  | 0.6686215 | 0.8770321 | 0.23933 | 0.6001905 | 0.1541783 | 0.06806126 | 0.3173474 | 0 | 0 |  |  |  | -0.03669138 | -0.03580991 | -2.738349 | 0.5686062 | 0.6965851 | 0.5267307 | 0.5081063 | 0.1565457 | 0.09798881 | 0.2674956 | 0 | 0 |  | 9.076 | 9.07603 | 15.9216 | 88.4576 | 88.4596 | 84.8924 | 1305.451 | WOHZAU01_clean_h
WOHZAU_clean |  | 0 | 0 |  |  | 0.3532582 | 0.5167515 | 0.3699475 | 0.2978333 | 0.1161416 | 0.05052929 | 0.2818992 | 0 | 0 |  |  |  | -2.238785 | -2.281389 | -0.7456358 | 0.3143497 | 0.4092787 | 0.4729687 | 0.2738945 | 0.1252897 | 0.08517409 | 0.2266344 | 0 | 0 |  | 9.084 | 9.08381 | 15.9191 | 88.4182 | 88.4162 | 84.7702 | 1307.218 | WOHZAU_clean
WOJJOV_SL |  | 738.431 | 633.66 |  |  | 0.1575446 | 0.240958 | 0.0003348982 | 0.1438679 | 0.05902679 | 0.04108922 | 0.1307771 | 700.847 | 601.352 |  |  |  | 2.644873 | 2.645347 | 2.477192 | 0.1681069 | 0.2575001 | 0.003253668 | 0.1532589 | 0.06778891 | 0.04992317 | 0.1392519 | 735.616 | 681.556 |  | 21.101 | 21.101 | 6.609 | 90 | 90 | 90 | 2942.672 | WOJJOV_SL
WOJNAL_clean |  | 1317.04 | 1030.57 |  |  | 0.2869842 |  | 0.4884927 | 0.2738424 | 0.08873985 | 0.0781819 | 0.1732034 | 1328.3 | 1039.43 |  |  |  | -6.389821 | -0.09446275 | -4.094039 | 0.2572581 |  | 0.4029836 | 0.2477543 | 0.1057038 | 0.09627157 | 0.1811616 | 1174.2 | 816.188 |  | 23.539 | 13.868 | 11.7784 | 90 | 109.336 | 90 | 3628.047 | WOJNAL_clean
WOJYEB_clean | occupancy | 463.588 | 305.76 | [9 empty] | NA | NA | [13 empty] | NA | NA | [8 empty] | WOJYEB_clean
WOJYIF_clean | occupancy | 390.163 | 243.75 | [9 empty] | NA | NA | [13 empty] | NA | NA | [8 empty] | WOJYIF_clean
WOJYOL_clean | occupancy | 380.267 | 235.276 | [9 empty] | NA | NA | [13 empty] | NA | NA | [8 empty] | WOJYOL_clean
WOJYUR_clean | occupancy | 0 | 0 | [9 empty] | NA | NA |  |  |  | 0.9745374 | 20.21809 | -1.585771 | 1.316295 | 1.290299 | 1.014025 | 1.327057 | 0.6733366 | 0.7281661 | 0.1939304 | 0 | 0 | [8 empty] | WOJYUR_clean
WOJZAY_clean |  | 1454.07 | 1237.35 |  |  | 0.4131113 | 0.3215412 | 0.270167 | 0.4445824 | 0.07158438 | 0.04386048 | 0.1562152 | 0 | 0 |  |  |  | -6.278301 | 0.799466 | -0.2577422 | 0.2602995 | 0.3497347 | 0.3562969 | 0.2315446 | 0.1136136 | 0.08262934 | 0.2081969 | 1325.02 | 1067.9 |  | 24.844 | 12.884 | 15.0541 | 90 | 96.7101 | 90 | 4785.661 | WOJZAY_clean
WOJZEC_clean |  | 1479.77 | 1256.58 |  |  | 0.4100771 | 0.3290986 | 0.2360017 | 0.4400747 | 0.07322379 | 0.04554478 | 0.1577176 | 0 | 0 |  |  |  | -5.747912 | 0.6317197 | -0.2577148 | 0.2509449 | 0.3362117 | 0.3272753 | 0.2242208 | 0.1080236 | 0.07990726 | 0.1938526 | 1346.1 | 1086.69 |  | 24.717 | 13.012 | 14.9778 | 90 | 96.6828 | 90 | 4784.395 | WOJZEC_clean
WOJZIG_clean |  | 1542.79 | 1275.53 |  |  | 0.4128139 | 0.3316658 | 0.1907818 | 0.4450376 | 0.06840418 | 0.04565285 | 0.1378556 | 0 | 0 |  |  |  | -3.986391 | 0.6377714 | -0.5396672 | 0.2058916 | 0.2852844 | 0.2709519 | 0.1812817 | 0.08957572 | 0.07033362 | 0.1483148 | 1421.24 | 1134.4 |  | 24.571 | 13.296 | 14.7317 | 90 | 96.7362 | 90 | 4779.564 | WOJZIG_clean
WOJZOM_clean |  | 1288.45 | 1029.12 |  |  | 0.4182388 | 0.3596285 | 0.1817224 | 0.4449742 | 0.06878814 | 0.04467798 | 0.1423876 | 0 | 0 |  |  |  | -4.631779 | 0.1149417 | -1.446273 | 0.2925837 | 0.3666519 | 0.267972 | 0.273502 | 0.09510911 | 0.07425247 | 0.1587767 | 0 | 0 |  | 24.811 | 13.746 | 13.6629 | 90 | 99.1514 | 90 | 4600.448 | WOJZOM_clean
WOLFAG_clean |  | 0 | 0 |  |  | 0.1046967 | 0.1035045 | 0.0701582 | 0.105707 | 0.0569807 | 0.05572838 | 0.06745464 | 0 | 0 |  |  |  | 1.496614 | 1.490614 | -0.2832166 | 0.09605385 | 0.1142165 | 0.0584967 | 0.0949355 | 0.05662465 | 0.05575115 | 0.06393027 | 0 | 0 |  | 30.275 | 15.289 | 22.421 | 90 | 90 | 90 | 10378.11 | WOLFAG_clean
WOLMOB_clean |  | 560.231 | 498.779 |  |  | 0.2408237 |  | 1.355058 | 0.2155002 | 0.09927236 | 0.06545244 | 0.8771304 | 0 | 0 |  |  |  | -4.477306 | -5.380057 | -2.013701 | 0.6217857 |  | 2.122319 | 0.5876826 | 0.1563671 | 0.1124536 | 1.166378 | 0 | 0 |  | 18.549 | 10.293 | 12.072 | 90 | 90 | 90 | 2304.845 | WOLMOB_clean
WOLMUG_clean |  | 1101.65 | 880.4 |  |  | 0.3271923 |  | 0.4258807 | 0.3224928 | 0.08170382 | 0.07311668 | 0.1411532 | 0 | 0 |  |  |  | -2.675087 | -2.208689 | -1.039565 | 0.2997854 |  | 0.3554856 | 0.297133 | 0.09503223 | 0.08935479 | 0.1343376 | 0 | 0 |  | 17.371 | 19.31 | 18.1904 | 99.3458 | 90 | 90 | 6020.686 | WOLMUG_clean
WOLREV_clean |  | 2317.58 | 3709.81 | [34 empty] | WOLREV_clean
WOLRIZ_clean |  | 1967.69 | 2119.05 |  |  | 0.1676351 |  | 0.4441575 | 0.1406573 | 0.07775237 | 0.05291348 | 0.1715882 | 1903.11 | 2049.54 |  |  |  | 0.714811 | 0.714811 | 2.103966 | 0.1600057 |  | 0.4639846 | 0.1303492 | 0.08465259 | 0.0554265 | 0.1950623 | 1948.78 | 2189.08 |  | 15.501 | 15.501 | 18.3362 | 115.003 | 115.003 | 90 | 3532.12 | WOLRIZ_clean
WOLROF_clean | occupancy | 1931.35 | 2111.05 |  |  | 0.3743304 |  | 1.27833 | 0.2868465 | 0.2511058 | 0.1111722 | 0.6504999 | 1850.22 | 2022.27 |  |  |  | -1.579726 | -1.579726 | 4.171427 | 0.3323842 |  | 1.192431 | 0.2491539 | 0.2460857 | 0.1168241 | 0.61502 | 1846.92 | 2033.53 |  | 16.091 | 16.091 | 28.187 | 90 | 90 | 90 | 7298.186 | WOLROF_clean
WOLYON_clean |  | 1270.06 | 1838.57 | [14 empty] | -1.509918 | -1.554513 | -3.078866 | 0.4526693 | 0.7091745 | 0.787851 | 0.4188898 | 0.09871024 | 0.07976832 | 0.2733968 | 1163.17 | 1582.37 | [8 empty] | WOLYON_clean
WOMFEK_clean | occupancy | 865.925 | 269.934 | collapse |  | 1.653043 | 2.01912 | 0.4299976 | 1.502097 | 1.270663 | 1.2933 | 1.078254 | 0 | 0 |  |  |  | 14.92708 | 14.92708 | 14.92708 | 1.542547 | 2.081076 | 0.5227476 | 1.283378 | 1.103803 | 1.114445 | 1.013347 | 0 | 0 |  | 10.23 | 10.23 | 10.23 | 90 | 90 | 90 | 1070.599167 | WOMFEK_clean
WOMFIO_charged |  | 1148.45 | 907.553 |  |  | 0.4007171 | 0.5139746 | 0.5656089 | 0.3492236 | 0.09851973 | 0.04079163 | 0.24284 | 1260.22 | 995.843 | [16 empty] | 10.052 | 14.329 | 14.3299 | 120 | 90 | 90 | 1787.484 | WOMFIO_charged
WONBAD_clean | occupancy | 1687.55 | 887.876 |  |  | 1.098359 | 1.428147 | 0.4713505 | 0.7631426 | 0.4540337 | 0.3680621 | 0.5973196 | 0 | 0 |  |  |  | 1.136079 | 4.721609 | -7.426831 | 0.6484038 | 0.7573875 | 0.3161662 | 0.5584651 | 0.2992819 | 0.2900498 | 0.3146688 | 396.728 | 204.652 |  | 12.754 | 10.683 | 15.464 | 90 | 90 | 90 | 2106.985 | WONBAD_clean
WONJUG_clean | occupancy | 1268.11 | 861.874 | [9 empty] | NA | NA | [13 empty] | NA | NA | [8 empty] | WONJUG_clean
WONRUM01_clean |  | 0 | 0 |  |  | 0.3733598 | 0.4075658 | 0.321886 | 0.3243326 | 0.1545156 | 0.05037733 | 0.2202872 | 0 | 0 |  |  |  | -0.506516 | -6.439519 | -7.829517 | 0.6429086 | 0.6334008 | 0.7266381 | 0.5957918 | 0.1522876 | 0.1080959 | 0.1801982 | 0 | 0 |  | 5.08 | 15.203 | 16.3535 | 90 | 95.6886 | 90 | 1256.781 | WONRUM01_clean
WONRUM02_clean |  | 0 | 0 |  |  | 0.3747608 | 0.409168 | 0.3212075 | 0.3270003 | 0.1542693 | 0.05033629 | 0.2199112 | 0 | 0 |  |  |  | -0.5258495 | -6.488821 | -7.806655 | 0.6404301 | 0.630331 | 0.7252192 | 0.594012 | 0.1518947 | 0.1092323 | 0.1788394 | 0 | 0 |  | 5.079 | 15.215 | 16.3608 | 90 | 95.6967 | 90 | 1258.069 | WONRUM02_clean
WONRUM_clean |  | 0 | 0 |  |  | 0.3902289 | 0.4276994 | 0.3136364 | 0.3542034 | 0.1577582 | 0.05416481 | 0.2231857 | 0 | 0 |  |  |  | -1.249142 | -2.06055 | -4.836618 | 0.4409148 | 0.4317262 | 0.4433272 | 0.4640725 | 0.1450267 | 0.07934438 | 0.1865103 | 0 | 0 |  | 5.098 | 15.234 | 16.4243 | 90 | 95.6676 | 90 | 1269.324 | WONRUM_clean
WONXIH_clean |  | 0 | 0 |  |  | 0.2108787 | 0.1798214 | 0.2540379 | 0.2176345 | 0.06632953 | 0.04695505 | 0.10065 | 0 | 0 |  |  |  | -1.699075 | -0.7656039 | -1.298641 | 0.2228373 | 0.176872 | 0.2696116 | 0.2342612 | 0.0730752 | 0.05913116 | 0.09777608 | 0 | 0 |  | 9.221 | 9.54415 | 21.584 | 90 | 90 | 116.221 | 1704.066 | WONXIH_clean
WONZIJ_clean |  | 1691.56 | 2668.6 |  |  | 0.08249786 |  | 7.68415e-05 | 0.08455839 | 0.07118203 | 0.07555108 | 0.02530699 | 1642.04 | 2590.4 |  |  |  | 0.106548 | 0.106548 | 0.1646246 | 0.0810434 |  | 0.008465265 | 0.08285785 | 0.07005087 | 0.07456081 | 0.02269654 | 1645.28 | 2605.4 |  | 16.049 | 16.049 | 15.368 | 90 | 90 | 90 | 3958.342 | WONZIJ_clean
WOPDEL_clean |  | 297.693 | 246.065 |  |  | 0.4362179 | 0.455817 | 0.3542988 | 0.4362913 | 0.08360921 | 0.07047932 | 0.1830213 | 0 | 0 |  |  |  | -4.020416 | -5.049103 | 0.6302211 | 0.3200283 | 0.410917 | 0.3454455 | 0.3119248 | 0.1106277 | 0.1080552 | 0.130105 | 0 | 0 |  | 13.558 | 13.9088 | 16.2795 | 107.802 | 90 | 119.169 | 2510.927 | WOPDEL_clean
WOPGOZ_clean | occupancy | 0 | 0 |  |  | 0.6057681 | 0.9934213 | 1.465407 | 0.5364999 | 0.135998 | 0.1242751 | 0.2449073 | 0 | 0 |  |  |  | -4.011654 | -6.992641 | -11.3537 | 1.530809 | 2.012134 | 1.848105 | 1.471121 | 0.2361444 | 0.2437391 | 0.1655874 | 0 | 0 |  | 20.423 | 43.214 | 7.052 | 90 | 90 | 90 | 6223.81 | WOPGOZ_clean
WOPHEQ_clean |  | 0 | 0 |  |  | 0.4415391 | 0.3275216 | 0.3026009 | 0.4543349 | 0.07926319 | 0.0760825 | 0.1040271 | 0 | 0 |  |  |  | -2.350828 | -3.72815 | 0.1586908 | 0.4903262 | 0.4662278 | 0.4305814 | 0.493684 | 0.1189894 | 0.117176 | 0.1331081 | 0 | 0 |  | 10.079 | 14.817 | 20.1654 | 98.5777 | 103.94 | 91.7559 | 2883.163 | WOPHEQ_clean
WOPHIU01_clean |  | 0 | 0 |  |  | 0.1476754 | 0.2281333 | 0.1839312 | 0.1384621 | 0.06209119 | 0.0583187 | 0.09227111 | 0 | 0 |  |  |  | -1.672101 | -1.452976 | -2.251448 | 0.207194 | 0.2805805 | 0.1683048 | 0.2008762 | 0.07330363 | 0.07325507 | 0.0736921 | 0 | 0 |  | 38.03 | 10.01 | 26.4232 | 90 | 125.588 | 90 | 8180.037 | WOPHIU01_clean
WOPHIU_clean |  | 0 | 0 |  |  | 0.2500934 | 0.2266993 | 0.1146363 | 0.2563931 | 0.07063247 | 0.07209755 | 0.05861878 | 0 | 0 |  |  |  | -1.751586 | -8.177751 | -0.7971698 | 0.4311089 | 0.5297103 | 0.4221413 | 0.4213658 | 0.09170742 | 0.09649902 | 0.05241624 | 0 | 0 |  | 30.892 | 14.751 | 19.08 | 90 | 111.552 | 90 | 8086.643 | WOPHIU_clean
WOPROK_clean |  | 0 | 0 |  |  | 1.028038 | 1.29188 | 0.8209696 | 0.9827356 | 0.1937543 | 0.04973367 | 0.5320885 | 664.513 | 459.504 |  |  |  | -3.678715 | -3.967298 | 1.021175 | 0.3252415 | 0.4313756 | 0.4058556 | 0.2990869 | 0.1287177 | 0.0714202 | 0.2633214 | 0 | 0 |  | 12.643 | 13.9437 | 15.4431 | 59.6491 | 83.2617 | 86.8756 | 2333.08 | WOPROK_clean
WOPSAX01_clean | occupancy | 439.676 | 220.631 | [9 empty] | NA | NA |  |  |  | -0.9205988 | -0.9041391 | -1.844601 | 0.8099707 | 0.4586672 | 0.2323908 | 0.9752035 | 0.5123549 | 0.6050702 | 0.234209 | NA | NA | [8 empty] | WOPSAX01_clean
WOPSAX02_clean |  | 1451.9 | 1292.79 |  |  | 0.2038981 | 0.2651018 | 0.208123 | 0.1663309 | 0.08310409 | 0.0396062 | 0.1411013 | 1423.23 | 1267.24 |  |  |  | -3.874194 | -3.909365 | -3.805682 | 0.2497342 | 0.3917966 | 0.1788652 | 0.1786705 | 0.06652572 | 0.05939104 | 0.07603864 | 1409.71 | 1115.26 |  | 26.158 | 26.1576 | 6.867 | 90 | 90 | 120.001 | 4069.075 | WOPSAX02_clean
WOPSAX_clean |  | 1441.32 | 1282.76 |  |  | 0.1957548 | 0.2604648 | 0.1940833 | 0.1572631 | 0.07145251 | 0.03031667 | 0.1263003 | 1421.13 | 1264.68 |  |  |  | -3.785447 | -3.785829 | -3.01159 | 0.218639 | 0.3607751 | 0.1351173 | 0.1500618 | 0.05916387 | 0.04692875 | 0.07547737 | 1422.71 | 1136.84 |  | 26.166 | 26.1656 | 6.859 | 90 | 90 | 120 | 4066.862 | WOPSAX_clean
WOPSOL01_clean |  | 1443.53 | 1221.66 |  |  | 0.2223061 | 0.2897906 | 0.2917311 | 0.1679303 | 0.1023813 | 0.0570273 | 0.1628533 | 1419.09 | 1200.94 |  |  |  | -2.069159 | -2.148787 | -2.98301 | 0.2914918 | 0.4526658 | 0.2483599 | 0.2034138 | 0.08300635 | 0.06447221 | 0.1077185 | 1407.68 | 1107.52 |  | 25.619 | 25.6195 | 6.804 | 90 | 90 | 120.001 | 3867.438 | WOPSOL01_clean
WOPSOL_clean |  | 1445.08 | 1230.35 |  |  | 0.3066639 | 0.4098252 | 0.2469206 | 0.2442288 | 0.08698646 | 0.07485228 | 0.101143 | 1441.13 | 1227.07 |  |  |  | -4.790239 | -4.664519 | -6.350021 | 0.6206699 | 0.8524347 | 0.5620418 | 0.4615033 | 0.1165991 | 0.06995257 | 0.1710201 | 1401.55 | 1014.23 |  | 25.613 | 25.6123 | 6.804 | 90 | 90 | 120 | 3865.485 | WOPSOL_clean
WOPWOO_clean |  | 621.577 | 292.88 |  |  | 0.9206366 | 0.842465 | 0.7301531 | 1.077877 | 0.2438997 | 0.2275571 | 0.2620581 | 0 | 0 | [16 empty] | 14.704 | 17.244 | 24.5161 | 105.773 | 90 | 90 | 5982.135 | WOPWOO_clean
WOQDUB_charged |  | 1414.16 | 916.931 |  |  | 1.597709 | 1.58055 | 1.056621 | 1.662112 | 0.3338629 | 0.2257371 | 0.4641684 | 1810.06 | 1173.63 |  |  |  | -38.31504 | -18.48316 | -21.29286 | 3.102663 | 3.03354 | 2.736652 | 3.180738 | 1.329572 | 0.7684472 | 2.005799 | 0 | 0 |  | 14.011 | 18.822 | 23.421 | 90 | 90 | 90 | 6176.47 | WOQDUB_charged
WOQNOF_clean |  | 0 | 0 |  |  | 1.261876 | 1.014426 | 0.7663228 | 1.399396 | 0.1804862 | 0.06765849 | 0.3835761 | 0 | 0 |  |  |  | -34.79399 | -11.58717 | -3.222798 | 1.25483 | 0.8871517 | 0.8496236 | 1.434639 | 0.4293554 | 0.3298585 | 0.6084498 | 0 | 0 |  | 9.956 | 11.208 | 10.6147 | 90 | 113.532 | 90 | 1085.958 | WOQNOF_clean
WOQTUT_clean |  | 925.853 | 673.011 |  |  | 0.2692572 | 0.2234694 | 0.2179861 | 0.2926995 | 0.1116572 | 0.04771619 | 0.2155612 | 970.919 | 705.76 |  |  |  | -2.924609 | -2.92537 | -1.695208 | 0.2395406 | 0.1849718 | 0.1585908 | 0.2694631 | 0.1192776 | 0.06073373 | 0.2144114 | 785.022 | 528.64 |  | 26.274 | 26.274 | 6.721 | 90 | 90 | 120 | 4018.065 | WOQTUT_clean
WOQYUW_clean |  | 0 | 0 |  |  | 0.3873321 | 0.3770198 | 0.3280817 | 0.4225508 | 0.05694721 | 0.02938172 | 0.08566125 | 0 | 0 |  |  |  | -3.555816 | -4.052189 | 1.205467 | 0.4600616 | 0.4321981 | 0.3238277 | 0.547268 | 0.1180454 | 0.1006592 | 0.1361559 | 0 | 0 |  | 7.494 | 7.726 | 17.8516 | 90 | 97.7393 | 90 | 1024.169 | WOQYUW_clean
WORKOF_clean |  | 1780.91 | 1912.98 |  |  | 0.201986 | 0.2661502 | 0.2152377 | 0.1855574 | 0.05722161 | 0.05653805 | 0.06016947 | 1699 | 1824.98 |  |  |  | 0.1799351 | -0.6649583 | 0.1113882 | 0.1926741 | 0.2539717 | 0.2086219 | 0.176736 | 0.05774367 | 0.05686022 | 0.06155353 | 1696.51 | 1815.32 |  | 19.118 | 23.024 | 30.0749 | 90.0704 | 97.3606 | 90.0896 | 13129.04 | WORKOF_clean
WORKUL_clean |  | 1896.3 | 2011.6 |  |  | 0.1658647 | 0.196938 | 0.1430525 | 0.1600739 | 0.04963678 | 0.05295804 | 0.03531385 | 1831.09 | 1942.39 |  |  |  | 0.1333126 | 0.1036084 | 0.3766337 | 0.168174 | 0.195851 | 0.1466982 | 0.1631019 | 0.05017927 | 0.05320703 | 0.03712204 | 1835.75 | 1948.98 |  | 19.278 | 19.593 | 20.0457 | 70.65 | 70.0487 | 69.8605 | 6482.804 | WORKUL_clean
WORLAS_clean |  | 1767.84 | 1854.15 |  |  | 0.1895586 | 0.2319037 | 0.212624 | 0.1776558 | 0.05393297 | 0.0535328 | 0.05565873 | 1737.8 | 1822.66 |  |  |  | -0.1551963 | -0.4509955 | 0.3483052 | 0.1886015 | 0.2301933 | 0.2128363 | 0.1767935 | 0.05603546 | 0.05596748 | 0.05632863 | 1722.73 | 1792.64 |  | 17.913 | 19.9999 | 20.8727 | 71.6464 | 70.3061 | 68.9796 | 6409.777 | WORLAS_clean
WORREC_clean |  | 2693.77 | 3522.34 |  |  | 0.1052239 | 0.1064072 | 0.03667143 | 0.1097824 | 0.05960557 | 0.05783095 | 0.06670402 | 2440.18 | 3190.72 |  |  |  | 0.233855 | 0.7122711 | 0.7155205 | 0.08373543 | 0.06817948 | 0.04595507 | 0.09087859 | 0.05979192 | 0.05841761 | 0.06528913 | 2512.79 | 3342.12 |  | 10.006 | 15.3871 | 15.3878 | 75.4309 | 71.0267 | 71.0257 | 2090.344 | WORREC_clean
WORSUT_clean |  | 1025.61 | 932.372 |  |  | 0.2161014 | 0.1745936 | 0.1679459 | 0.2207446 | 0.05475053 | 0.06004041 | 0.02078397 | 1028.43 | 934.967 |  |  |  | 0.251636 | 0.2786211 | -2.661493 | 0.2449028 | 0.1900038 | 0.1820708 | 0.2510136 | 0.06328127 | 0.06868638 | 0.02857476 | 993.838 | 883.228 |  | 14.823 | 14.823 | 16.0292 | 83.2537 | 83.2537 | 86.8753 | 3470.394 | WORSUT_clean
WOSHET_clean |  | 0 | 0 |  |  | 0.4299056 |  | 0.6616345 | 0.4152392 | 0.06211403 | 0.04990677 | 0.1253046 | 354.547 | 222.257 |  |  |  | -3.362747 | 0.3580467 | -2.091584 | 0.3559171 |  | 0.5730749 | 0.342173 | 0.07736586 | 0.06585327 | 0.1369605 | 0 | 0 |  | 11.446 | 13.4344 | 15.3522 | 79.5921 | 76.4497 | 79.8218 | 2234.834 | WOSHET_clean
WOSZEL_charged |  | 396.05 | 335.237 |  |  | 0.1441212 | 0.1508383 | 0.03009009 | 0.1454222 | 0.06411645 | 0.06689113 | 0.01417224 | 319.04 | 270.06 |  |  |  | -2.250717 | 0.1228719 | -1.420609 | 0.164293 | 0.1713759 | 0.08982537 | 0.1649816 | 0.07449933 | 0.07753062 | 0.0199362 | 0 | 0 |  | 9.027 | 14.08 | 27.4319 | 91.1864 | 90 | 90 | 3485.851 | WOSZEL_charged
WOTLOI_clean |  | 1190.07 | 1221.52 |  |  | 1.006896 |  | 0.9608635 | 1.007811 | 0.07476005 | 0.06728173 | 0.1831958 | 1077.81 | 1106.37 |  |  |  | -0.3027777 | 0.7309716 | 0.2218161 | 0.2007992 |  | 0.2722523 | 0.1993796 | 0.07290486 | 0.06427899 | 0.1979799 | 1113.96 | 1152.46 |  | 11.395 | 14.8843 | 15.8693 | 64.6903 | 89.7473 | 89.6612 | 2433.13 | WOTLOI_clean
WOTSEF_clean |  | 1887.59 | 1967.81 |  |  | 1.522393 | 1.227394 | 1.64972 | 1.528603 | 0.073774 | 0.06277686 | 0.1375574 | 1732.64 | 1806.16 |  |  |  | -1.027683 | -0.6351889 | -1.231138 | 0.2053053 | 0.1101914 | 0.3463241 | 0.2036051 | 0.07679426 | 0.07067613 | 0.1122794 | 1769.73 | 1792.05 |  | 10.421 | 10.532 | 22.248 | 90 | 90 | 90 | 2441.806 | WOTSEF_clean
WOVDES_clean |  | 400.11 | 327.586 |  |  | 0.1716099 | 0.3087435 | 0.1557759 | 0.1647844 | 0.07168934 | 0.05971342 | 0.2068461 | 0 | 0 |  |  |  | -0.6955786 | -0.5508429 | -0.5397326 | 0.1906027 | 0.2863905 | 0.1778407 | 0.1858601 | 0.07817959 | 0.06565522 | 0.2195261 | 0 | 0 |  | 10.042 | 15.9025 | 24.7525 | 72.8858 | 78.2964 | 71.5947 | 3558.087 | WOVDES_clean
WOWBER_clean |  | 0 | 0 |  |  | 0.2390298 | 0.2452178 | 0.2297938 | 0.2380247 | 0.06597788 | 0.04986076 | 0.1166317 | 0 | 0 |  |  |  | -20.00374 | -4.566313 | 3.180633 | 0.4409224 | 0.4853563 | 0.270832 | 0.4428615 | 0.1613925 | 0.1711396 | 0.1307587 | 0 | 0 |  | 6.682 | 11.048 | 17.6386 | 107.834 | 90 | 90 | 1239.56 | WOWBER_clean
WOWBIV_clean |  | 0 | 0 |  |  | 0.7485134 | 0.8002771 | 0.01556455 | 0.7813818 | 0.0838943 | 0.04467163 | 0.2211736 | 0 | 0 |  |  |  | 1.662042 | -8.875442 | -8.186813 | 0.7906244 | 1.136997 | 0.7741555 | 0.7050606 | 0.1472139 | 0.1311825 | 0.2033236 | 0 | 0 |  | 14.416 | 14.7248 | 14.7248 | 76.1357 | 60.6914 | 60.6914 | 2376.689 | WOWBIV_clean
WOWGEU02_clean |  | 0 | 0 |  |  | 0.4304331 | 0.4948512 | 0.1709276 | 0.4525169 | 0.0640065 | 0.07035562 | 0.05829228 | 0 | 0 |  |  |  | 3.35705 | 0.5346256 | 3.508221 | 0.2190821 | 0.2557702 | 0.07446444 | 0.2305998 | 0.07569711 | 0.09613798 | 0.05730032 | 0 | 0 |  | 4.976 | 11.99 | 8.18028 | 90 | 92.4171 | 90 | 487.6196 | WOWGEU02_clean
WOWGUK_clean |  | 0 | 0 |  |  | 0.6383424 | 0.4717248 | 0.3320361 | 0.7495259 | 0.08801348 | 0.05961951 | 0.160773 | 0 | 0 |  |  |  | -3.555444 | -6.543698 | -14.20177 | 0.8104511 | 0.7950515 | 0.4504031 | 0.8621944 | 0.1685985 | 0.1621146 | 0.1852134 | 0 | 0 |  | 5.202 | 13.6019 | 17.2398 | 97.8684 | 93.302 | 91.8285 | 1205.37 | WOWGUK_clean
WOWHAR_clean |  | 0 | 0 |  |  | 0.3379067 | 0.503093 | 0.3255301 | 0.2460187 | 0.122913 | 0.03735661 | 0.200398 | 0 | 0 |  |  |  | -8.353662 | -5.356363 | -5.337036 | 0.398929 | 0.6101464 | 0.3811292 | 0.2819289 | 0.150783 | 0.1076539 | 0.1898433 | 0 | 0 |  | 12.462 | 13.9705 | 13.9705 | 78.5259 | 63.512 | 63.512 | 1948.429 | WOWHAR_clean
WOWHEV_clean |  | 0 | 0 |  |  | 0.3725043 | 0.5741945 | 0.3208321 | 0.2694505 | 0.1242008 | 0.05149581 | 0.1900468 | 0 | 0 |  |  |  | -6.459948 | -2.744273 | -2.650163 | 0.408948 | 0.6704074 | 0.4043894 | 0.2597485 | 0.1426676 | 0.0872329 | 0.1928726 | 0 | 0 |  | 12.268 | 13.9203 | 13.9203 | 78.8036 | 63.8546 | 63.8546 | 1915.635 | WOWHEV_clean
WOWHIZ_charged |  | 0 | 0 |  |  | 0.3008264 | 0.4280835 | 0.257243 | 0.2342784 | 0.09144087 | 0.05493395 | 0.1272027 | 0 | 0 |  |  |  | -6.837627 | -4.497381 | -5.125656 | 0.328727 | 0.3842833 | 0.2841044 | 0.3054332 | 0.1295614 | 0.1106256 | 0.1481107 | 0 | 0 |  | 12.412 | 13.937 | 24.949 | 89.955 | 89.899 | 63.5581 | 3864.328 | WOWHIZ_charged
WOWMAY_clean |  | 0 | 0 |  |  | 0.1697856 | 0.2478703 | 0.1000734 | 0.1629297 | 0.06205334 | 0.05548917 | 0.09815627 | 0 | 0 |  |  |  | -4.16867 | -3.040875 | -3.102434 | 0.377548 | 0.4974854 | 0.1842762 | 0.3706088 | 0.09759494 | 0.09121501 | 0.1326846 | 0 | 0 |  | 10.814 | 11.523 | 12.6161 | 110.518 | 115.377 | 90 | 1309.158 | WOWMAY_clean
WOWMEC_clean |  | 0 | 0 |  |  | 0.2652151 | 0.2442824 | 0.05397309 | 0.2871002 | 0.05821468 | 0.04662462 | 0.09530289 | 0 | 0 |  |  |  | 1.042006 | -2.018983 | -2.018983 | 0.2370179 | 0.2428363 | 0.1039748 | 0.2456856 | 0.08369639 | 0.08051876 | 0.09386478 | 0 | 0 |  | 11.046 | 11.1041 | 11.1047 | 106.765 | 117.98 | 62.018 | 1058.145 | WOWMEC_clean
WOXKOL_clean |  | 0 | 0 |  |  | 0.1854095 | 0.4580479 | 1.037214 | 0.1436665 | 0.08761701 | 0.05311906 | 0.4843435 | 0 | 0 |  |  |  | -3.418294 | 0.8270339 | -1.897363 | 0.1656117 | 0.4077267 | 0.8970883 | 0.1291662 | 0.09409858 | 0.06459693 | 0.4333676 | 0 | 0 |  | 7.756 | 9.56425 | 15.1898 | 96.7806 | 94.8679 | 110.51 | 1038.28 | WOXKOL_clean
WOXPAA_clean |  | 2358.77 | 2754.77 |  |  | 4.419637 | 4.105332 | 3.997074 | 4.692732 | 0.2421235 | 0.1519914 | 0.4404141 | 1870.28 | 2184.26 |  |  |  | -3.998223 | -5.523126 | -8.573759 | 2.678868 | 2.345373 | 2.641109 | 2.886517 | 0.2750257 | 0.2075203 | 0.4235375 | 2296.17 | 2209.07 |  | 28.13 | 14.767 | 20.8379 | 90 | 99.781 | 90 | 8530.154 | WOXPAA_clean
WOXRIK_clean |  | 0 | 0 |  |  | 0.1484549 | 0.1279734 | 0.1971366 | 0.1740414 | 0.04657367 | 0.01993885 | 0.06788154 | 0 | 0 |  |  |  | 1.647563 | -2.007795 | 0.7465778 | 0.1616845 | 0.1347068 | 0.223743 | 0.1962123 | 0.05178794 | 0.0241676 | 0.07388422 | 0 | 0 |  | 16.655 | 6.338 | 22.2079 | 90 | 94.8613 | 90 | 2335.82 | WOXRIK_clean
WOXROQ_clean | occupancy | 0 | 0 |  |  | 0.6464516 | 0.4158406 | 0.3094649 | 1.105122 | 0.2757492 | 0.3588342 | 0.1815861 | 0 | 0 |  |  |  | 1.100262 | 0.6464829 | 1.891172 | 0.4706941 | 0.2880362 | 0.2724741 | 0.8143621 | 0.281556 | 0.4165412 | 0.1285727 | 0 | 0 |  | 16.632 | 6.322 | 11.0721 | 90 | 94.3614 | 90 | 1160.832 | WOXROQ_clean
WOYHUP_clean |  | 2134.07 | 2716.3 |  |  | 0.2396077 | 0.1262483 | 0.2561303 | 0.2687354 | 0.06213376 | 0.05756151 | 0.08347096 | 2055.98 | 2616.91 |  |  |  | -0.4206395 | -0.4206395 | 1.55041 | 0.1861001 | 0.1050503 | 0.2555199 | 0.2030854 | 0.05814703 | 0.05089185 | 0.09200458 | 2077.46 | 2662.69 |  | 17.735 | 17.735 | 28.173 | 90 | 90 | 90 | 8861.26 | WOYHUP_clean
WOYJAX_clean | n= 1280 | 1963.51 | 2366.98 | [9 empty] | NA | NA |  |  |  | -0.1545674 | -0.1549587 | -1.528705 | 0.27028 | 0.1708417 | 0.2391834 | 0.29887 | 0.05777851 | 0.05335005 | 0.07746056 | 1817.45 | 2150.74 | [8 empty] | WOYJAX_clean
WOYJEB_clean | n= 1280 | 2032.36 | 2533.27 | [9 empty] | NA | NA |  |  |  | 0.2299167 | 0.2275586 | -0.3564235 | 0.1911473 | 0.1480858 | 0.2395183 | 0.1994057 | 0.06237049 | 0.0585414 | 0.07938865 | 1991.96 | 2485.39 | [8 empty] | WOYJEB_clean
WOYJID_clean |  | 0 | 0 |  |  | 0.4238906 | 0.2950129 | 0.3276202 | 0.5424638 | 0.1047766 | 0.121433 | 0.07622287 | 0 | 0 |  |  |  | -0.06880978 | 0.3925545 | -1.650741 | 0.4204075 | 0.3119363 | 0.2990039 | 0.5257116 | 0.1002961 | 0.1186131 | 0.06889548 | 0 | 0 |  | 10.318 | 10.7503 | 10.8316 | 73.4381 | 79.65 | 83.2584 | 1130.081 | WOYJID_clean
WOYJIF_clean |  | 2079.7 | 2602.51 |  |  | 0.4585876 | 0.3702342 | 0.06202598 | 0.508586 | 0.06795662 | 0.05474783 | 0.1295977 | 1886.56 | 2360.88 |  |  |  | 2.213016 | 2.213016 | 3.039199 | 0.1605084 | 0.231587 | 0.09377276 | 0.1460032 | 0.06509753 | 0.05448688 | 0.1146139 | 2103.65 | 2833.87 |  | 17.718 | 17.718 | 27.557 | 90 | 90 | 90 | 8650.901 | WOYJIF_clean
WOYJOL_clean | n= 1280 | 2006.78 | 2444.57 | [9 empty] | NA | NA |  |  |  | 2.134843 | 2.134056 | 3.574633 | 0.1395562 | 0.2083882 | 0.1040585 | 0.1235676 | 0.05842245 | 0.04560407 | 0.115393 | 2038.49 | 2682.94 | [8 empty] | WOYJOL_clean
WOYWIS_clean |  | 950.956 | 879.983 |  |  | 0.3979672 | 0.3128178 | 0.4188953 | 0.4036407 | 0.1040502 | 0.09224254 | 0.1961501 | 934.619 | 864.873 |  |  |  | -2.108932 | -5.076508 | -3.504274 | 0.5335112 | 0.3000796 | 0.50086 | 0.5515425 | 0.1361583 | 0.1347749 | 0.1469488 | 0 | 0 |  | 12.338 | 33.33 | 25.8573 | 90 | 97.4507 | 90 | 10543.4 | WOYWIS_clean
WOYWOY_clean | occupancy | 1089.62 | 971.975 |  |  | 0.7457139 | 0.2812549 | 0.5211929 | 0.7805074 | 0.2625591 | 0.2685908 | 0.192801 | 808.875 | 721.524 |  |  |  | -1.573452 | -5.232273 | -3.962322 | 1.006357 | 0.2842058 | 0.646818 | 1.060679 | 0.3073663 | 0.3225714 | 0.1315171 | 585.059 | 471.631 |  | 12.355 | 33.452 | 12.9517 | 90 | 97.6315 | 90 | 5305.518 | WOYWOY_clean
WOZGOH_clean |  | 0 | 0 | [14 empty] | -2.466747 | -3.510079 | -5.26238 | 0.8320897 | 1.124759 | 0.9845407 | 0.7886563 | 0.2745117 | 0.210515 | 0.4125047 | 0 | 0 | [8 empty] | WOZGOH_clean
WOZGUP_clean |  | 1589.6 | 2275.86 |  |  | 0.2510254 |  | 0.0003075984 | 0.2531147 | 0.06366991 | 0.05710437 | 0.2048289 | 1428.66 | 2045.41 |  |  |  | 0.3612512 | -0.8608864 | -2.785426 | 0.2516316 |  | 0.0003075984 | 0.253726 | 0.06730242 | 0.06069716 | 0.2093155 | 1355.28 | 1893.42 |  | 20.429 | 22.744 | 21.7917 | 90 | 108.784 | 90 | 9585.956 | WOZGUP_clean
WOZSOT_charged |  | 0 | 0 | [34 empty] | WOZSOT_charged
WOZWEP_clean |  | 761.503 | 488.223 |  |  | 0.3496604 | 0.4337725 | 0.2667826 | 0.3313215 | 0.0805664 | 0.05586515 | 0.1864289 | 821.846 | 526.943 |  |  |  | -1.709125 | -1.709125 | -0.2399665 | 0.340431 | 0.3290956 | 0.2309692 | 0.3481473 | 0.06450281 | 0.06601213 | 0.05803431 | 743.976 | 459.716 |  | 23.474 | 23.474 | 6.693 | 90 | 90 | 90 | 3688.035 | WOZWEP_clean
WUBHEI_clean |  | 0 | 0 |  |  | 1.268387 | 1.387402 | 1.158744 | 1.237462 | 0.1607618 | 0.03433287 | 0.3534155 | 304.602 | 189.784 |  |  |  | -30.83303 | -15.44396 | -25.78184 | 1.934887 | 2.276964 | 2.667844 | 1.714988 | 0.7542702 | 0.4950453 | 1.149279 | 0 | 0 |  | 6.895 | 10.1223 | 20.2405 | 92.7024 | 90 | 109.915 | 1326.501 | WUBHEI_clean
WUCRUH_clean |  | 257.741 | 150.71 |  |  | 0.2252451 | 0.3384325 | 0.3425455 | 0.1492727 | 0.09187779 | 0.03756145 | 0.2315484 | 441.103 | 257.913 |  |  |  | 4.301596 | -4.315733 | -3.801603 | 0.2357998 | 0.36961 | 0.304021 | 0.1547916 | 0.1192475 | 0.06992493 | 0.2460771 | 0 | 0 |  | 7.106 | 9.73652 | 9.85911 | 60.4065 | 84.1493 | 78.0922 | 580.3822 | WUCRUH_clean
WUDJAI_clean |  | 0 | 0 |  |  | 0.1884636 | 0.3154215 | 0.1001156 | 0.1675358 | 0.06826669 | 0.04831482 | 0.1418392 | 0 | 0 |  |  |  | -5.966843 | -1.887375 | -7.178203 | 0.5208235 | 0.7004284 | 0.06953958 | 0.5116111 | 0.105552 | 0.1017817 | 0.1194548 | 0 | 0 |  | 25.238 | 8.687 | 18.8132 | 90 | 130.447 | 90 | 3138.887 | WUDJAI_clean
WUDNAK_clean |  | 0 | 0 |  |  | 0.3149004 | 0.3668219 | 0.193475 | 0.3134387 | 0.06963215 | 0.05942953 | 0.1448765 | 0 | 0 |  |  |  | 0.4976959 | -5.128316 | -4.936067 | 0.2838216 | 0.1220032 | 0.08169676 | 0.304808 | 0.1232754 | 0.1271345 | 0.09481501 | 0 | 0 |  | 10.85 | 11.5342 | 13.6082 | 66.1707 | 81.3996 | 63.1528 | 1388.793 | WUDNAK_clean
WUDQIW_clean |  | 0 | 0 |  |  | 1.660573 | 1.650764 | 2.009876 | 1.630602 | 0.0490087 | 0.04611773 | 0.05912709 | 0 | 0 |  |  |  | -29.65704 | 16.4562 | -15.92368 | 0.9851176 | 1.10647 | 0.8481767 | 0.9755026 | 0.2048416 | 0.1977286 | 0.229737 | 0 | 0 |  | 8.357 | 9.043 | 12.055 | 90 | 90 | 90 | 911.0247 | WUDQIW_clean
WUDTIA_clean |  | 0 | 0 |  |  | 0.2435484 | 0.3543289 | 0.09838923 | 0.2348897 | 0.06362822 | 0.05937196 | 0.1027858 | 0 | 0 |  |  |  | -1.780673 | -2.714665 | -0.6332968 | 0.1628579 | 0.2078862 | 0.1347441 | 0.1588236 | 0.08046465 | 0.07795515 | 0.103552 | 0 | 0 |  | 9.84 | 10.0513 | 18.0644 | 90.2198 | 93.8566 | 113.892 | 1628.913 | WUDTIA_clean
WUDTOG_clean |  | 0 | 0 |  |  | 0.256151 | 0.3619787 | 0.1017263 | 0.248142 | 0.06573037 | 0.06290187 | 0.09175256 | 0 | 0 |  |  |  | -2.431222 | -2.826667 | -0.1983896 | 0.1730199 | 0.2098083 | 0.1346749 | 0.1699801 | 0.07858342 | 0.07759546 | 0.08767265 | 0 | 0 |  | 9.843 | 10.0408 | 18.0451 | 90.1342 | 93.9626 | 113.869 | 1626.098 | WUDTOG_clean
WUDTUM_clean | occupancy | 521.922 | 379.756 |  |  | 0.2738562 | 0.4394832 | 0.3595484 | 0.2551099 | 0.1185349 | 0.1058426 | 0.2153966 | 476.559 | 346.75 |  |  |  | 6.116247 | 2.107871 | -19.7835 | 0.4641252 | 0.6006601 | 0.921575 | 0.4424328 | 0.1872937 | 0.1737424 | 0.2907111 | 408.917 | 258.606 |  | 32.808 | 35.031 | 5.732 | 90 | 90 | 90 | 6587.771 | WUDTUM_clean
WUDVEY_clean |  | 536.525 | 385.407 |  |  | 0.1665534 | 0.2354008 | 0.2911994 | 0.1575913 | 0.07224768 | 0.06862382 | 0.1079686 | 507.283 | 364.399 |  |  |  | 3.682858 | 0.04864092 | -23.42648 | 0.4539573 | 0.5003222 | 0.6706513 | 0.4457092 | 0.1811033 | 0.1906087 | 0.08740768 | 466.435 | 266.144 |  | 32.763 | 34.95 | 5.772 | 90 | 90 | 90 | 6609.326 | WUDVEY_clean
WUDYUR_clean | occupancy | 625.006 | 260.578 | [9 empty] | NA | NA | [13 empty] | NA | NA | [8 empty] | WUDYUR_clean
WUDZIG_clean | occupancy | 1554.38 | 756.569 | [9 empty] | NA | NA | [13 empty] | NA | NA | [8 empty] | WUDZIG_clean
WUDZOM_clean | occupancy | 1407.09 | 680.327 | [9 empty] | NA | NA | [13 empty] | NA | NA | [8 empty] | WUDZOM_clean
WUFSAT_clean |  | 0 | 0 |  |  | 0.6614377 | 0.6395996 | 0.07868189 | 0.6866864 | 0.1209098 | 0.06297139 | 0.3961173 | 0 | 0 |  |  |  | -0.7599687 | -0.7599687 | -16.16209 | 0.6201418 | 0.4499063 | 0.1989657 | 0.6795771 | 0.1655367 | 0.1362137 | 0.3048207 | 0 | 0 |  | 12.79 | 12.79 | 11.191 | 90 | 90 | 90 | 1830.67 | WUFSAT_clean
WUGPUL_clean |  | 2272.94 | 3137.39 |  |  | 0.2569715 | 0.07339832 | 0.2286317 | 0.304636 | 0.1978753 | 0.2133568 | 0.1015456 | 2110.39 | 2912.94 |  |  |  | 0.1600626 | 0.1595412 | 2.103939 | 0.2228465 | 0.03878184 | 0.2575476 | 0.2666938 | 0.1987337 | 0.2150467 | 0.09723076 | 2113.19 | 2987.74 |  | 19.18 | 19.1797 | 37.368 | 90 | 90 | 120.001 | 11904.65 | WUGPUL_clean
WUGQAS_clean |  | 2272.8 | 3110.83 |  |  | 0.5029233 | 0.3520115 | 0.2020392 | 0.5594565 | 0.1612354 | 0.1666502 | 0.1275435 | 2365.68 | 3237.81 |  |  |  | -0.2839352 | -0.2839352 | 9.223343 | 0.2755725 | 0.08579442 | 0.3252647 | 0.3199113 | 0.1502204 | 0.1560515 | 0.1139375 | 2301.36 | 3420.91 |  | 19.159 | 19.1591 | 37.391 | 90 | 90 | 120.002 | 11886.03 | WUGQAS_clean
WUHHUC_clean | occupancy | 0 | 0 |  |  | 0.1498958 | 0.1161185 | 0.0004897399 | 0.1547857 | 0.1650612 | 0.1743843 | 0.01589212 | 0 | 0 |  |  |  | -0.2513525 | -0.2126509 | -1.538041 | 0.1473042 | 0.09133987 | 0.001459599 | 0.1539935 | 0.1705946 | 0.1798645 | 0.02227605 | 0 | 0 |  | 24.03 | 24.0303 | 12.815 | 90 | 90 | 120 | 6408.586 | WUHHUC_clean
WUHJAK_clean | occupancy | 0 | 0 |  |  | 0.1506154 | 0.1156837 | 0.0005303594 | 0.1556109 | 0.1657796 | 0.1756761 | 0.007434953 | 0 | 0 |  |  |  | 0.1121128 | 0.1375361 | -0.4855544 | 0.138248 | 0.08414244 | 0.0008382256 | 0.1446653 | 0.1670697 | 0.1764118 | 0.01759709 | 0 | 0 |  | 23.994 | 23.9936 | 12.81 | 90 | 90 | 120 | 6386.719 | WUHJAK_clean
WUHJIT_clean | occupancy | 1988.63 | 2684.02 |  |  | 0.3524311 | 0.4132037 | 0.4727514 | 0.327653 | 0.06819444 | 0.05503492 | 0.1158977 | 1902.73 | 2568.12 |  |  |  | -2.456801 | -0.129429 | -0.04279081 | 0.4007706 | 0.4938048 | 0.4846815 | 0.3696765 | 0.07154992 | 0.0597124 | 0.1144609 | 1871.43 | 2466.12 |  | 14.873 | 18.9298 | 18.9292 | 66.6037 | 74.8158 | 105.184 | 4298.774 | WUHJIT_clean
WUJPIC_clean |  | 997.985 | 802.222 |  |  | 1.72295 | 1.552111 | 0.836374 | 1.787892 | 0.6508127 | 0.6678862 | 0.5586159 | 646.461 | 519.663 |  |  |  | 19.507 | -25.71375 | -2.270801 | 1.796588 | 1.376904 | 1.006792 | 1.888956 | 0.9446011 | 0.9949978 | 0.6724589 | 288.652 | 199.939 |  | 14.897 | 14.897 | 10.05 | 90 | 90 | 90 | 2230.302 | WUJPIC_clean
WUJSEB_clean | occupancy | 1187.09 | 609.929 | [9 empty] | NA | NA |  |  |  | -25.30302 | -22.85034 | -22.7533 | 3.043028 | 3.017175 | 2.592607 | 3.352921 | 1.450884 | 0.7105663 | 1.742156 | 0 | 0 | [8 empty] | WUJSEB_clean
WUKXEH_clean | n= 1264 | 2154.44 | 3623.87 | [9 empty] | NA | NA |  |  |  | -0.3780959 | -0.3780959 | 0.7417918 | 0.5300873 | 0.5914988 | 0.5126223 | 0.5170652 | 0.06772444 | 0.04481268 | 0.1859787 | 2083.95 | 3504.65 | [8 empty] | WUKXEH_clean
WULJUJ_clean |  | 1773.04 | 2012.89 |  |  | 0.02737207 | 0.03694838 | 0.0320885 | 0.02199437 | 0.02119074 | 0.01392776 | 0.04055871 | 1871.9 | 2125.22 |  |  |  | 1.467773 | 1.463974 | 1.458656 | 0.0421878 | 0.05613541 | 0.008535068 | 0.03942058 | 0.02953462 | 0.02485199 | 0.04202163 | 1902.86 | 2256.51 |  | 26.326 | 26.326 | 26.326 | 90 | 90 | 90 | 18245.45 | WULJUJ_clean
WULKAQ_clean |  | 1880.07 | 2137.56 |  |  | 0.03127182 | 0.05003082 | 0.01997597 | 0.0233043 | 0.02956617 | 0.02249066 | 0.0484342 | 1879.85 | 2137.42 |  |  |  | 1.390355 | 1.386938 | 1.389595 | 0.0431877 | 0.06804187 | 0.02294889 | 0.03329047 | 0.03820107 | 0.03148743 | 0.05610413 | 1908.84 | 2261.98 |  | 26.339 | 26.339 | 26.339 | 90 | 90 | 90 | 18272.49 | WULKAQ_clean
WULQUR_clean |  | 1657.41 | 1698.04 |  |  | 0.3722022 | 0.2895272 | 0.1739026 | 0.4099879 | 0.04193249 | 0.04477685 | 0.02913287 | 1575.16 | 1613.75 |  |  |  | -6.935149 | -14.03108 | -32.90202 | 8.215384 | 8.194684 | 8.124356 | 8.2278 | 0.4931981 | 0.3806556 | 0.9996389 | 0 | 0 |  | 9.437 | 15.378 | 13.3189 | 90 | 106.384 | 90 | 1854.379 | WULQUR_clean
WUNSEE01_charged |  | 523.984 | 433.392 |  |  | 0.1856199 |  | 0.0791162 | 0.1866744 | 0.06227252 | 0.06357974 | 0.03874246 | 561.908 | 464.754 |  |  |  | -0.6690165 | -0.6727998 | -0.1623242 | 0.1736351 |  | 0.06546299 | 0.1747061 | 0.06396259 | 0.06527845 | 0.0402772 | 524.825 | 427.587 |  | 15.859 | 15.859 | 21.685 | 90 | 90 | 90 | 5453.948 | WUNSEE01_charged
WUNSEE02_charged |  | 486.106 | 396.615 |  |  | 0.1964435 |  | 0.04731423 | 0.1979201 | 0.05403646 | 0.05509468 | 0.03498856 | 509.496 | 415.709 |  |  |  | -0.3091454 | -0.2573051 | -2.592661 | 0.1831804 |  | 0.0176591 | 0.1848192 | 0.06208419 | 0.06367748 | 0.0334049 | 455.737 | 360.148 |  | 15.818 | 15.818 | 21.503 | 90 | 90 | 90 | 5380.247 | WUNSEE02_charged
WUNSEE_charged |  | 528.606 | 437.034 |  |  | 0.1872966 |  | 0.06962779 | 0.1884616 | 0.0626741 | 0.06379187 | 0.04255438 | 560.655 | 463.531 |  |  |  | -0.6591468 | -0.6503245 | -0.08499238 | 0.1826626 |  | 0.05557367 | 0.1839209 | 0.06487621 | 0.06633813 | 0.03856163 | 526.523 | 429.266 |  | 15.869 | 15.869 | 21.649 | 90 | 90 | 90 | 5451.763 | WUNSEE_charged
WUNSII01_charged |  | 556.335 | 462.392 |  |  | 0.1758741 |  | 0.04601215 | 0.1771598 | 0.06608471 | 0.06754141 | 0.03937857 | 566.669 | 470.981 |  |  |  | -0.7432347 | -0.7388295 | -0.6528149 | 0.1808512 |  | 0.03564727 | 0.1822889 | 0.07140031 | 0.0729049 | 0.04381625 | 523.704 | 426.045 |  | 15.89 | 15.89 | 21.706 | 90 | 90 | 90 | 5480.594 | WUNSII01_charged
WUNSII02_charged |  | 638.011 | 528.028 |  |  | 0.1777878 |  | 0.05414994 | 0.1790119 | 0.06132012 | 0.06283884 | 0.03398321 | 581.896 | 481.616 |  |  |  | -0.7461231 | -0.739832 | -1.798231 | 0.1866611 |  | 0.04768781 | 0.1880371 | 0.06856073 | 0.07069841 | 0.03008247 | 530.278 | 424.595 |  | 15.896 | 15.896 | 21.599 | 90 | 90 | 90 | 5457.696 | WUNSII02_charged
WUNSII_charged |  | 540.476 | 405.664 |  |  | 0.1757256 |  | 0.1620937 | 0.1758542 | 0.05930487 | 0.05820024 | 0.08010873 | 553.351 | 415.328 |  |  |  | -1.367806 | -1.399221 | -2.969528 | 0.1972799 |  | 0.1038551 | 0.1981613 | 0.07483311 | 0.07546511 | 0.06293029 | 451.832 | 320.018 |  | 15.916 | 15.916 | 21.495 | 90 | 90 | 90 | 5445.093 | WUNSII_charged
WUNTAB_charged |  | 492.335 | 407.292 |  |  | 0.3170924 |  | 0.2012464 | 0.3182394 | 0.06795384 | 0.06918703 | 0.04534535 | 451.515 | 373.537 |  |  |  | -0.4321811 | -0.4473453 | -2.844155 | 0.2951273 |  | 0.1153852 | 0.296907 | 0.07993404 | 0.08251189 | 0.0326735 | 365.823 | 291.445 |  | 15.827 | 15.827 | 21.778 | 90 | 90 | 90 | 5455.257 | WUNTAB_charged
WUNTEF_clean |  | 693.637 | 637.148 |  |  | 0.09114216 |  | 0.01537424 | 0.09193141 | 0.0587244 | 0.06144943 | 0.01149052 | 563.256 | 517.399 |  |  |  | -0.2236953 | -0.2236953 | -1.930595 | 0.1245886 |  | 0.01509434 | 0.1257291 | 0.06699618 | 0.06914129 | 0.02981418 | 534.494 | 479.336 |  | 15.87 | 15.87 | 21.641 | 90 | 90 | 90 | 5450.435 | WUNTEF_clean
WUNTIJ_clean |  | 683.408 | 623.036 |  |  | 0.1002524 |  | 0.0205827 | 0.1010823 | 0.0593766 | 0.06148123 | 0.02289628 | 565.963 | 515.965 |  |  |  | -0.1913876 | -0.1913876 | -1.298041 | 0.1201546 |  | 0.01690403 | 0.1212302 | 0.06472713 | 0.06643703 | 0.03508887 | 546.058 | 489.478 |  | 15.884 | 15.884 | 21.44 | 90 | 90 | 90 | 5409.343 | WUNTIJ_clean
WUNTOP_clean |  | 688.788 | 632.774 |  |  | 0.0770195 |  | 0.00326424 | 0.07778778 | 0.05166072 | 0.0536899 | 0.01648828 | 583.65 | 536.185 |  |  |  | -0.2923609 | -0.2917322 | -1.463709 | 0.1078568 |  | 0.01321583 | 0.1088427 | 0.05802944 | 0.05939124 | 0.0344249 | 553.683 | 498.287 |  | 15.905 | 15.905 | 21.548 | 90 | 90 | 90 | 5450.977 | WUNTOP_clean
WUNTUV_clean |  | 667.149 | 608.672 |  |  | 0.08709504 |  | 0.01987382 | 0.08779526 | 0.05259808 | 0.05461815 | 0.01758353 | 561.499 | 512.256 |  |  |  | -0.2500409 | -0.2525602 | -1.324858 | 0.1109963 |  | 0.01580365 | 0.1119878 | 0.05865712 | 0.06020917 | 0.03175504 | 540.891 | 484.498 |  | 15.877 | 15.877 | 21.474 | 90 | 90 | 90 | 5413.147 | WUNTUV_clean
WUNVAD_clean |  | 686.779 | 627.915 |  |  | 0.0831191 |  | 0.01476678 | 0.0838311 | 0.05257674 | 0.05459158 | 0.01765289 | 576.154 | 526.804 |  |  |  | -0.2296892 | -0.2284272 | -0.7805194 | 0.1025398 |  | 0.01378611 | 0.1034643 | 0.05706186 | 0.05828172 | 0.03591759 | 557.274 | 503.22 |  | 15.848 | 15.848 | 21.601 | 90 | 90 | 90 | 5425.288 | WUNVAD_clean
WUNVEH_charged |  | 518.561 | 429.877 |  |  | 0.3100855 |  | 0.1916725 | 0.3112579 | 0.06625122 | 0.06745056 | 0.0444631 | 454.38 | 376.668 |  |  |  | -0.9875624 | -0.9818831 | -1.026784 | 0.290426 |  | 0.1227309 | 0.2920863 | 0.07478793 | 0.07699324 | 0.03472484 | 371.819 | 299.087 |  | 15.847 | 15.847 | 21.767 | 90 | 90 | 90 | 5466.29 | WUNVEH_charged
WUNVIL_charged |  | 522.482 | 429.517 |  |  | 0.1749746 |  | 0.06192647 | 0.1760939 | 0.05742502 | 0.05854072 | 0.03734234 | 505.652 | 415.703 |  |  |  | -0.7255246 | -0.7375115 | -0.9501298 | 0.1715927 |  | 0.04749889 | 0.1728214 | 0.063962 | 0.06535455 | 0.0388962 | 458.922 | 368.234 |  | 15.851 | 15.851 | 21.576 | 90 | 90 | 90 | 5421.061 | WUNVIL_charged
WUNVOR_clean |  | 699.299 | 644.265 |  |  | 0.08787635 |  | 0.01549063 | 0.08863037 | 0.05813792 | 0.06048435 | 0.01746644 | 577.043 | 531.631 |  |  |  | -0.2760485 | -0.2691316 | -1.809854 | 0.119962 |  | 0.01566028 | 0.1210485 | 0.06629168 | 0.06802186 | 0.03630194 | 545.711 | 490.977 |  | 15.903 | 15.903 | 21.615 | 90 | 90 | 90 | 5466.55 | WUNVOR_clean
WUNVUX_clean |  | 700.033 | 638.407 |  |  | 0.09085826 |  | 0.009812106 | 0.0917025 | 0.05872794 | 0.06120735 | 0.01575157 | 569.465 | 519.333 |  |  |  | -0.177325 | -0.1810979 | -1.542344 | 0.1196304 |  | 0.01104899 | 0.1207614 | 0.0651349 | 0.06708484 | 0.03133592 | 548.968 | 491.154 |  | 15.903 | 15.903 | 21.396 | 90 | 90 | 90 | 5411.164 | WUNVUX_clean
WUPMOL_clean |  | 0 | 0 |  |  | 0.4665529 | 0.4900202 | 0.03498838 | 0.4754397 | 0.06290597 | 0.05576089 | 0.1026505 | 0 | 0 |  |  |  | -3.830663 | -2.58401 | 4.477604 | 0.4086682 | 0.3776543 | 0.2742873 | 0.4154692 | 0.08674881 | 0.08436487 | 0.1000095 | 0 | 0 |  | 13.854 | 10.832 | 18.7314 | 90 | 130.625 | 90 | 2133.48 | WUPMOL_clean
WUPNIF_clean |  | 0 | 0 |  |  | 0.5142098 | 0.4267366 | 1.596528 | 0.2417471 | 0.1511917 | 0.02521274 | 0.2994022 | 1063.69 | 599.735 | [16 empty] | 11.262 | 13.2351 | 13.2353 | 101.49 | 106.744 | 73.256 | 1794.45 | WUPNIF_clean
WUPZUE_clean |  | 0 | 0 |  |  | 0.2646117 | 0.2647366 | 0.4418709 | 0.2437136 | 0.05444668 | 0.03485032 | 0.1107862 | 765.138 | 517.256 |  |  |  | -4.724381 | -1.659608 | 2.334083 | 0.1837364 | 0.2181438 | 0.3774234 | 0.1488059 | 0.05728527 | 0.04314082 | 0.09795054 | 0 | 0 |  | 7.873 | 9.65721 | 12.1464 | 76.893 | 89.3254 | 77.5742 | 877.7119 | WUPZUE_clean
WUQRAC_clean_h | n= 2760 | 0 | 0 | [9 empty] | NA | NA | [13 empty] | NA | NA | [8 empty] | WUQRAC_clean_h
WURKEB_clean |  | 1434.66 | 1435.77 |  |  | 0.5168479 | 0.6144492 | 0.7150502 | 0.4715704 | 0.09081134 | 0.04562906 | 0.2444311 | 1481.78 | 1482.96 |  |  |  | -2.790578 | -4.022549 | -4.660032 | 0.1955867 | 0.2735349 | 0.1858064 | 0.1723549 | 0.1127683 | 0.09145138 | 0.1852456 | 1238.6 | 1102.6 |  | 18.251 | 18.165 | 18.852 | 90 | 90 | 90 | 6249.993 | WURKEB_clean
WURNOO_clean |  | 919.76 | 692.089 |  |  | 0.2559325 | 0.197031 | 0.1250842 | 0.2684742 | 0.06596219 | 0.05869081 | 0.1047429 | 839.466 | 631.68 |  |  |  | -12.66769 | 13.01156 | -2.177851 | 0.8105172 | 0.7431625 | 0.6828853 | 0.8238115 | 0.09310395 | 0.07584118 | 0.1851721 | 871.011 | 632.731 |  | 7.988 | 33.935 | 39.199 | 90 | 90 | 90 | 10625.78 | WURNOO_clean
WUSCUJ_clean |  | 1520.15 | 1107.59 |  |  | 0.28481 |  | 0.2291582 | 0.3015055 | 0.07235006 | 0.0154782 | 0.09422385 | 1607.71 | 1171.4 |  |  |  | -2.585995 | -0.1724785 | -0.2688132 | 0.2720822 |  | 0.2834496 | 0.2686719 | 0.08336526 | 0.02791757 | 0.1046913 | 1516.78 | 1071.81 |  | 12.204 | 14.379 | 20.386 | 90 | 90 | 90 | 3577.362 | WUSCUJ_clean
WUSGIC_clean | metalvsorganic | 0 | 0 |  |  | 1.167053 | 1.295783 | 0.6941156 | 1.126169 | 0.3324465 | 0.1724378 | 0.5857936 | 0 | 0 |  |  |  | 2.606715 | -12.18345 | -9.717161 | 0.542736 | 0.4365573 | 0.3823979 | 0.6721831 | 0.1778554 | 0.1875888 | 0.1624441 | 0 | 0 |  | 15.368 | 11.412 | 22.2815 | 90 | 101.846 | 90 | 3824.498 | WUSGIC_clean
WUSGOI_clean | metalvsorganic | 0 | 0 |  |  | 1.282153 | 1.307583 | 1.135758 | 1.28536 | 0.4581818 | 0.2620157 | 0.7737534 | 0 | 0 |  |  |  | -16.26492 | -22.0799 | -3.775294 | 1.510823 | 1.440603 | 1.396765 | 1.58835 | 0.5015097 | 0.4150545 | 0.6405899 | 0 | 0 |  | 8.895 | 9.8124 | 12.2506 | 81.743 | 71.831 | 72.8282 | 969.0835 | WUSGOI_clean
WUSLED_clean | Z>86 | 1886.23 | 2383.1 | [9 empty] | NA | NA | [13 empty] | NA | NA | [8 empty] | WUSLED_clean
WUSSEK_clean |  | 1408.92 | 1477.87 |  |  | 0.3130573 | 0.452412 | 0.1862648 | 0.3073461 | 0.05946026 | 0.0534423 | 0.1268613 | 1309.34 | 1373.42 |  |  |  | -8.01535 | 2.18197 | -0.6132803 | 0.2832292 | 0.2928398 | 0.08484627 | 0.2865537 | 0.08427029 | 0.08238111 | 0.1054291 | 1212.54 | 1186.79 |  | 8.326 | 22.773 | 20.1049 | 90 | 93.6988 | 90 | 3804.109 | WUSSEK_clean
WUSXEP_clean |  | 1822.36 | 2245.36 |  |  | 0.0993176 | 0.07697362 | 0.2204289 | 0.09723659 | 0.05897336 | 0.04746189 | 0.1101354 | 1770 | 2180.84 |  |  |  | 0.2967383 | -0.8382454 | -0.8206384 | 0.08937983 | 0.06387032 | 0.2156159 | 0.08779307 | 0.05982347 | 0.0490785 | 0.1075789 | 1768.36 | 2149.19 |  | 12.233 | 26.126 | 26.126 | 90 | 90 | 90 | 8349.853 | WUSXEP_clean
WUTBES_clean |  | 702.134 | 395.079 |  |  | 0.1723476 | 0.1152041 | 0.04730799 | 0.2056249 | 0.05421758 | 0.05451333 | 0.05366833 | 679.306 | 382.209 |  |  |  | -3.428771 | -3.428771 | -3.173167 | 0.2454689 | 0.1363242 | 0.1315267 | 0.2986219 | 0.0980403 | 0.09207404 | 0.1091205 | 574.015 | 291.236 |  | 13.471 | 13.471 | 14.922 | 90 | 90 | 120.002 | 2345.031 | WUTBES_clean
WUTBEU_clean |  | 1627.76 | 2156.52 |  |  | 0.1143994 | 0.1107981 | 0.000149926 | 0.1205748 | 0.05749203 | 0.04425376 | 0.08085367 | 1618.68 | 2144.35 |  |  |  | -0.4886265 | -0.4886265 | 5.703614 | 0.1060846 | 0.1585104 | 0.000266917 | 0.09659657 | 0.05387215 | 0.03655755 | 0.08442732 | 1654.39 | 2294.22 |  | 15.615 | 15.615 | 7.496 | 90 | 90 | 90 | 1827.736 | WUTBEU_clean
WUTBIW_clean |  | 712.871 | 387.024 |  |  | 0.1637361 | 0.1102902 | 0.05508171 | 0.1941689 | 0.05464833 | 0.0550184 | 0.05396106 | 676.163 | 367.101 |  |  |  | -2.309982 | -2.312221 | -1.784716 | 0.2102198 | 0.1185119 | 0.08689992 | 0.2571797 | 0.07479144 | 0.07862146 | 0.06767853 | 582.906 | 296.233 |  | 13.403 | 13.4025 | 14.669 | 90 | 90 | 119.999 | 2282.041 | WUTBIW_clean
WUTBOC_clean |  | 683.512 | 357.865 |  |  | 0.1642148 | 0.1048814 | 0.05691342 | 0.19689 | 0.05173261 | 0.05314012 | 0.04911866 | 648.232 | 339.383 |  |  |  | -1.404629 | -1.569217 | -1.106828 | 0.1931087 | 0.1071409 | 0.07685298 | 0.2371838 | 0.06396916 | 0.06811843 | 0.05626338 | 593.222 | 297.923 |  | 13.306 | 13.3057 | 14.528 | 90 | 90 | 120.001 | 2227.498 | WUTBOC_clean
WUTBUI_clean |  | 763.59 | 437.517 |  |  | 0.1785851 | 0.131985 | 0.03765294 | 0.2089694 | 0.05304232 | 0.05551862 | 0.04844349 | 721.323 | 413.285 |  |  |  | -3.970794 | -3.974482 | -3.721581 | 0.2569458 | 0.1427397 | 0.1318439 | 0.3130534 | 0.100865 | 0.09727386 | 0.1075344 | 594.849 | 302.2 |  | 13.559 | 13.5584 | 14.999 | 90 | 90 | 119.999 | 2387.995 | WUTBUI_clean
WUTCAP_clean |  | 675.343 | 354.359 |  |  | 0.1621555 | 0.101779 | 0.05709161 | 0.1950614 | 0.05241577 | 0.05512991 | 0.04737523 | 640.947 | 336.315 |  |  |  | -1.59211 | -1.590607 | -1.298229 | 0.1953555 | 0.1083005 | 0.07858613 | 0.2399082 | 0.06466049 | 0.0694355 | 0.05579263 | 580.942 | 291.016 |  | 13.303 | 13.3035 | 14.566 | 90 | 90 | 120.001 | 2232.452 | WUTCAP_clean
WUTCET_clean | occupancy | 1166.79 | 1041.93 |  |  | 0.5999028 | 0.955799 | 0.704841 | 0.530029 | 0.2478937 | 0.2161287 | 0.4067184 | 1153.5 | 1030.06 |  |  |  | -7.801338 | -3.600312 | 2.126304 | 0.8338226 | 1.268748 | 0.8406438 | 0.7526683 | 0.3142975 | 0.2804092 | 0.4837389 | 0 | 0 |  | 14.195 | 25.645 | 18.21 | 90 | 90 | 90 | 6629 | WUTCET_clean
WUTKIG_clean |  | 910.451 | 885.242 |  |  | 0.2359952 | 0.4411283 | 0.1612786 | 0.2281023 | 0.06633236 | 0.02203731 | 0.07206841 | 928.218 | 902.571 |  |  |  | 0.9664849 | -0.6714606 | 1.115492 | 0.2134788 | 0.3552136 | 0.1609524 | 0.2087553 | 0.08081634 | 0.03122593 | 0.08723812 | 867.348 | 819.972 |  | 11.061 | 12.8081 | 12.9359 | 107.502 | 105.808 | 106.096 | 1547.521 | WUTKIG_clean
WUTKUR_clean |  | 0 | 0 |  |  | 0.9203446 |  | 1.357 | 0.909948 | 0.06498818 | 0.0638311 | 0.09044382 | 0 | 0 |  |  |  | -5.074879 | -2.098199 | -12.66961 | 1.358677 |  | 1.760307 | 1.349114 | 0.1763234 | 0.1723614 | 0.2634861 | 0 | 0 |  | 12.213 | 15.0514 | 15.8304 | 70.706 | 67.5198 | 74.2324 | 2502.326 | WUTKUR_clean
WUWQEL_clean |  | 1144.17 | 663.485 |  |  | 0.4531981 | 0.3980744 | 0.299609 | 0.5042096 | 0.167062 | 0.1106391 | 0.250353 | 1224.27 | 709.96 |  |  |  | 6.513863 | -26.08909 | -22.82135 | 1.855033 | 1.890529 | 1.775244 | 1.846553 | 0.8927039 | 0.6409594 | 1.264327 | 0 | 0 |  | 10.82 | 11.416 | 12.4325 | 87.4405 | 72.4494 | 70.1095 | 1373.967 | WUWQEL_clean
WUXLEI_clean |  | 0 | 0 |  |  | 0.2722704 |  | 0.0004629193 | 0.3024713 | 0.049306 | 0.0357112 | 0.06290081 | 0 | 0 |  |  |  | -12.8922 | -8.567169 | -10.63644 | 1.149386 |  | 0.7526078 | 1.193472 | 0.2165525 | 0.1774674 | 0.2556376 | 0 | 0 |  | 8.251 | 8.25025 | 18.745 | 90 | 90 | 119.999 | 1105.081 | WUXLEI_clean
WUXLIM_clean |  | 0 | 0 |  |  | 0.2474663 |  | 0.000217642 | 0.2749384 | 0.04812742 | 0.02806208 | 0.06819275 | 0 | 0 |  |  |  | -12.07988 | -11.78707 | -8.541331 | 1.113376 |  | 0.7076334 | 1.158459 | 0.207215 | 0.1661395 | 0.2482904 | 0 | 0 |  | 8.2 | 8.19964 | 18.606 | 90 | 90 | 120.001 | 1083.398 | WUXLIM_clean
WUXMAD_clean | occupancy | 0 | 0 |  |  | 0.8848532 | 0.8110469 | 0.6118741 | 1.078829 | 0.3251432 | 0.4576639 | 0.1749531 | 0 | 0 |  |  |  | -4.950169 | -16.26608 | -14.57524 | 2.055841 | 2.079845 | 2.204346 | 1.975691 | 0.717958 | 0.7822564 | 0.6450864 | 0 | 0 |  | 11.539 | 6.637 | 17.0918 | 90 | 94.9507 | 90 | 1304.081 | WUXMAD_clean
WUXMEH_clean | metalvsorganic | 0 | 0 |  |  | 0.2972986 | 0.2882227 | 0.3170043 | 0.3093832 | 0.04457008 | 0.02335711 | 0.06275263 | 0 | 0 |  |  |  | -5.033026 | -6.26981 | -26.10159 | 1.190496 | 1.208984 | 1.239677 | 1.13015 | 0.2581287 | 0.2717341 | 0.2464669 | 0 | 0 |  | 11.506 | 6.638 | 17.1475 | 90 | 96.0491 | 90 | 1302.379 | WUXMEH_clean
WUXMIL_clean | metalvsorganic | 0 | 0 |  |  | 0.6384321 | 0.5505908 | 0.2948879 | 0.874624 | 0.2880382 | 0.3935691 | 0.1684364 | 0 | 0 |  |  |  | -5.192967 | -10.70164 | -5.933073 | 1.383928 | 1.185507 | 1.312202 | 1.716225 | 0.6094059 | 0.6988533 | 0.5080321 | 0 | 0 |  | 6.654 | 8.93896 | 11.5052 | 94.201 | 90.5677 | 107.117 | 651.9029 | WUXMIL_clean
WUXYIZ_clean |  | 0 | 0 |  |  | 0.7392687 | 0.6704046 | 0.5782286 | 0.7717761 | 0.1808913 | 0.1592637 | 0.2228358 | 0 | 0 |  |  |  | -17.85498 | 5.896862 | -1.321402 | 0.9120179 | 0.8593364 | 0.6839731 | 0.9471153 | 0.2605919 | 0.2586659 | 0.2643271 | 0 | 0 |  | 11.889 | 5.23 | 17.4668 | 90 | 97.2788 | 90 | 1077.324 | WUXYIZ_clean
WUXYOF_clean |  | 0 | 0 |  |  | 0.6502438 | 0.8134238 | 0.4542708 | 0.6217624 | 0.1571506 | 0.08485904 | 0.2542278 | 0 | 0 |  |  |  | -10.32614 | -6.000343 | -3.838477 | 0.8856301 | 0.8811052 | 0.6476962 | 0.9138416 | 0.1857427 | 0.1693279 | 0.2077856 | 0 | 0 |  | 24.045 | 5.243 | 16.983 | 90 | 103.366 | 90 | 2083.019 | WUXYOF_clean
WUXYUL_clean | occupancy | 0 | 0 |  |  | 0.7302207 | 0.7069307 | 0.5069448 | 0.7522993 | 0.205385 | 0.2036234 | 0.2093745 | 0 | 0 |  |  |  | -1.721997 | -23.11261 | 1.456196 | 0.9615731 | 0.9712893 | 0.8800072 | 0.9660653 | 0.3100118 | 0.3329854 | 0.2579835 | 0 | 0 |  | 12.079 | 5.242 | 21.2542 | 90 | 103.887 | 90 | 1306.44 | WUXYUL_clean
WUXZAS_clean | occupancy | 0 | 0 |  |  | 0.8701446 | 0.5341961 | 0.5086169 | 0.9625599 | 0.2694152 | 0.2864859 | 0.2264797 | 0 | 0 |  |  |  | -2.913018 | -20.99838 | 0.7175629 | 0.948161 | 0.9141881 | 0.6988076 | 0.9738752 | 0.3748829 | 0.4212729 | 0.2582051 | 0 | 0 |  | 11.981 | 5.234 | 21.796 | 90 | 99.2752 | 90 | 1348.926 | WUXZAS_clean
WUYTUH_clean |  | 0 | 0 |  |  | 0.4936441 |  | 0.3074332 | 0.5285587 | 0.02838982 | 0.01405069 | 0.03555938 | 0 | 0 |  |  |  | 5.222447 | -2.877235 | -1.107604 | 0.3974232 |  | 0.3837824 | 0.3999809 | 0.03647735 | 0.02474086 | 0.0423456 | 0 | 0 |  | 11.868 | 14.931 | 17.741 | 90 | 90 | 90 | 3143.725 | WUYTUH_clean
WUYWIY_clean |  | 1881.51 | 2368.88 |  |  | 0.4236894 | 0.5112518 | 0.1504084 | 0.419964 | 0.07568107 | 0.06238877 | 0.1687272 | 1896.57 | 2387.82 |  |  |  | -0.08216767 | -1.240939 | -0.3341328 | 0.5021986 | 0.6270154 | 0.132607 | 0.4965044 | 0.08587484 | 0.07266673 | 0.1783316 | 1824.21 | 2200.31 |  | 15.456 | 16.2778 | 18.3463 | 108.56 | 103.799 | 108.452 | 3843.998 | WUYWIY_clean
WUYWOE_clean |  | 1827.22 | 2268.35 |  |  | 0.2089249 | 0.2435906 | 0.04613487 | 0.2085054 | 0.06858231 | 0.06451787 | 0.09974294 | 1817.5 | 2256.29 |  |  |  | -0.6697812 | -0.5137784 | -0.8331512 | 0.1842525 | 0.2111059 | 0.06196455 | 0.1838551 | 0.0704916 | 0.0676057 | 0.09261679 | 1792.92 | 2186.04 |  | 15.647 | 18.4711 | 27.4499 | 99.5243 | 90.0626 | 103.877 | 7588.88 | WUYWOE_clean
WUYWUK_clean |  | 1893.24 | 2546.69 |  |  | 0.4055678 | 0.3934315 | 0.3148673 | 0.4085568 | 0.08716586 | 0.06982393 | 0.2306309 | 1884.43 | 2534.74 |  |  |  | -1.027929 | -1.830852 | -3.385076 | 0.3166372 | 0.3413983 | 0.2014431 | 0.3163129 | 0.1002219 | 0.0835789 | 0.2379053 | 1830.45 | 2301.72 |  | 15.468 | 15.7849 | 18.0377 | 107.272 | 103.949 | 107.163 | 3748.448 | WUYWUK_clean
WUYXAR_clean |  | 1857.83 | 2666.16 |  |  | 0.482854 | 0.4642329 | 0.3519865 | 0.4858864 | 0.08131399 | 0.07063344 | 0.2201612 | 1806.83 | 2592.93 |  |  |  | -2.231107 | -1.265932 | -1.81472 | 0.4157912 | 0.5571085 | 0.4812529 | 0.4043742 | 0.1077089 | 0.09631144 | 0.2558765 | 1762.07 | 2320.69 |  | 15.508 | 16.241 | 18.3827 | 108.708 | 104.279 | 107.161 | 3880.747 | WUYXAR_clean
WUYXEV_clean |  | 1878.62 | 2348.64 |  |  | 0.1946055 | 0.3232151 | 0.1756297 | 0.1817797 | 0.06765111 | 0.06203863 | 0.112063 | 1868.81 | 2336.43 |  |  |  | -0.3443957 | -0.283379 | -0.6070198 | 0.2302112 | 0.3628425 | 0.1994577 | 0.2171994 | 0.07062583 | 0.06445538 | 0.1194529 | 1858.17 | 2299.14 |  | 15.97 | 18.5972 | 28.4345 | 100.537 | 95.129 | 109.615 | 7716.396 | WUYXEV_clean
WUYXIZ_clean |  | 1827.49 | 2272.14 |  |  | 0.5148515 | 0.6255963 | 0.4625968 | 0.5058655 | 0.08394837 | 0.06391236 | 0.2662761 | 1807.97 | 2247.86 |  |  |  | -2.099848 | 1.15957 | -4.039686 | 0.9413298 | 1.093269 | 0.9808742 | 0.9272411 | 0.114656 | 0.08501708 | 0.3843706 | 1746.72 | 2095.28 |  | 15.744 | 18.3427 | 28.1211 | 104.422 | 92.252 | 108.121 | 7414.63 | WUYXIZ_clean
WUYXOF_clean |  | 1801.44 | 2373.3 |  |  | 0.2844726 | 0.3761919 | 0.3247397 | 0.2742911 | 0.09407737 | 0.07392247 | 0.2535639 | 1824.26 | 2403.37 |  |  |  | -0.6542583 | -0.5103281 | -3.928902 | 0.4474083 | 0.4902107 | 0.3530498 | 0.4448329 | 0.1061276 | 0.08553539 | 0.2690748 | 1685.24 | 2065.95 |  | 15.957 | 16.4596 | 17.3004 | 106.069 | 100.851 | 113.408 | 3770.908 | WUYXOF_clean
WUYXUL_clean |  | 1863.31 | 2221.34 |  |  | 0.1602923 | 0.2967287 | 0.1475882 | 0.1465431 | 0.07152231 | 0.06472664 | 0.1230562 | 1845.03 | 2199.52 |  |  |  | -0.2141273 | -0.2653899 | -0.2144944 | 0.2083015 | 0.3465825 | 0.162063 | 0.1950081 | 0.07366329 | 0.06567793 | 0.1342189 | 1841.82 | 2187.97 |  | 15.785 | 18.2748 | 28.0661 | 104.477 | 92.048 | 107.861 | 7405.564 | WUYXUL_clean
WUYYAS_clean |  | 1886.53 | 2433.54 |  |  | 0.3773712 | 0.4822704 | 0.3031493 | 0.3692507 | 0.08316088 | 0.07159692 | 0.1883929 | 1881.03 | 2426.39 |  |  |  | 0.3631215 | -1.204022 | -1.145965 | 0.3886688 | 0.5165467 | 0.3029017 | 0.378695 | 0.08846374 | 0.07701599 | 0.1926384 | 1868.85 | 2382.81 |  | 15.89 | 18.5958 | 28.4997 | 101.98 | 94.4132 | 108.931 | 7696.972 | WUYYAS_clean
WUYYEW_clean |  | 1830.63 | 2183.95 |  |  | 0.1848633 | 0.3359988 | 0.1653784 | 0.169737 | 0.07106055 | 0.06434696 | 0.1241855 | 1837.05 | 2191.62 |  |  |  | -0.3895529 | -0.4172844 | -0.232109 | 0.2076582 | 0.3600617 | 0.1846926 | 0.1924687 | 0.07248205 | 0.06560062 | 0.1269352 | 1826.56 | 2160.09 |  | 15.813 | 18.2131 | 27.9613 | 104.737 | 91.537 | 107.956 | 7360.081 | WUYYEW_clean
WUYYOG_clean |  | 1902.52 | 2569.27 |  |  | 0.5094745 | 0.5291894 | 0.3334602 | 0.5106593 | 0.06540867 | 0.06721442 | 0.02432801 | 1832.32 | 2474.42 |  |  |  | 0.156126 | 1.145326 | -0.4888889 | 0.4867315 | 0.501484 | 0.3582673 | 0.4875785 | 0.06728187 | 0.06873418 | 0.03424189 | 1853.47 | 2496.91 |  | 15.116 | 15.3928 | 18.2249 | 105.734 | 106.552 | 104.404 | 3660.12 | WUYYOG_clean
WUZDOL_clean |  | 1460.05 | 747.91 | [14 empty] | 2.909326 | 2.909326 | 1.862694 | 0.08551886 |  | 0.1259138 | 0.0818466 | 0.06938899 | 0.07332777 | 0.0618695 | 1575.35 | 870.527 | [8 empty] | WUZDOL_clean
WUZGAB_clean |  | 1801.89 | 2431.32 |  |  | 0.1527672 | 0.2125741 | 0.08563081 | 0.1479243 | 0.07845257 | 0.07413973 | 0.1075243 | 1790.21 | 2415.52 |  |  |  | -0.5489092 | -1.591352 | -1.287931 | 0.1725322 | 0.2205321 | 0.09259608 | 0.1691464 | 0.0812381 | 0.07747211 | 0.1066236 | 1748.92 | 2281.07 |  | 15.631 | 18.4558 | 27.5166 | 80.1646 | 89.9938 | 76.2649 | 7590.942 | WUZGAB_clean
WUZQOZ_clean |  | 1390.3 | 1489.19 |  |  | 0.5785431 |  | 0.4277139 | 0.5832565 | 0.05802918 | 0.04975094 | 0.1283942 | 1334.76 | 1429.67 |  |  |  | 1.043264 | 0.5736455 | 2.154023 | 0.1162428 |  | 0.1798256 | 0.1142558 | 0.06164377 | 0.05476343 | 0.1201266 | 1432.06 | 1593.17 |  | 6.523 | 13.8411 | 15.64 | 96.6406 | 93.776 | 94.7286 | 1393.758 | WUZQOZ_clean
XACFAJ_clean |  | 0 | 0 |  |  | 0.5338558 | 0.5597972 | 0.9175129 | 0.5153965 | 0.1010154 | 0.07788962 | 0.2571146 | 0 | 0 |  |  |  | -5.586398 | 2.951943 | -3.828455 | 1.098376 | 1.326032 | 1.752326 | 1.044899 | 0.1949605 | 0.1612587 | 0.4224475 | 0 | 0 |  | 11.528 | 11.5284 | 15.168 | 90 | 90 | 119.999 | 1745.767 | XACFAJ_clean
XACFEN_charged |  | 0 | 0 |  |  | 1.362252 | 1.520145 | 0.7347123 | 1.359576 | 0.1830362 | 0.09127348 | 0.6156318 | 712.131 | 510.979 |  |  |  | -0.494411 | -0.06620808 | -16.76816 | 1.536422 | 1.718958 | 1.351033 | 1.515906 | 0.2723708 | 0.1822911 | 0.6970324 | 0 | 0 |  | 11.63 | 11.6301 | 15.731 | 90 | 90 | 120 | 1842.681 | XACFEN_charged
XACGIT_charged |  | 375.463 | 181.366 |  |  | 0.1019853 |  | 0.002362213 | 0.1097684 | 0.04065654 | 0.03897041 | 0.04419741 | 433.7 | 209.498 |  |  |  | -3.970719 | -3.969189 | -3.1016 | 0.1234521 |  | 0.05321791 | 0.1289392 | 0.05975487 | 0.07937153 | 0.0185599 | 226.977 | 97.9748 |  | 13.073 | 13.0736 | 13.435 | 90 | 90 | 120.001 | 1988.54 | XACGIT_charged
XACHOA_clean |  | 0 | 0 |  |  | 0.30105 |  | 0.1431954 | 0.3049963 | 0.05598112 | 0.05627728 | 0.05287139 | 0 | 0 |  |  |  | 1.658347 | 1.615894 | 1.328633 | 0.06024653 |  | 0.0242713 | 0.06114591 | 0.05263673 | 0.05290949 | 0.0497727 | 0 | 0 |  | 11.819 | 12.6743 | 13.7588 | 85.865 | 81.6208 | 84.0946 | 2024.794 | XACHOA_clean
XACPEW_clean | metalvsorganic | 0 | 0 |  |  | 1.27147 | 1.216773 | 1.478482 | 1.28712 | 0.6242359 | 0.4167492 | 0.8230774 | 0 | 0 |  |  |  | -11.00912 | -6.559519 | -5.044086 | 0.7321985 | 0.7052574 | 0.4671064 | 0.8867292 | 0.2039742 | 0.2978234 | 0.1140354 | 0 | 0 |  | 7.569 | 7.821 | 18.0333 | 90 | 98.8005 | 90 | 1054.952 | XACPEW_clean
XACQAT_clean |  | 523.559 | 216.401 |  |  | 0.7682159 | 0.7653495 | 0.7478987 | 0.7871966 | 0.04208619 | 0.0370034 | 0.04773374 | 654.056 | 270.326 |  |  |  | -2.336111 | -7.717038 | -0.001183203 | 0.5036884 | 0.4826387 | 0.4936588 | 0.5635473 | 0.07203102 | 0.07977324 | 0.06342855 | 0 | 0 |  | 5.04 | 22.738 | 9.29646 | 90 | 103.803 | 90 | 1034.604 | XACQAT_clean
XACSIG_clean |  | 721.985 | 622.508 |  |  | 0.3225603 | 0.3083512 | 0.09911111 | 0.3297431 | 0.07012043 | 0.05721414 | 0.1940208 | 685.705 | 591.228 |  |  |  | -4.030512 | -4.71629 | -0.1625571 | 0.240554 | 0.3853327 | 0.1571531 | 0.2249323 | 0.09494794 | 0.08572419 | 0.183496 | 577.428 | 456.102 |  | 15.338 | 22.1 | 16.425 | 90 | 102.639 | 90 | 5432.666 | XACSIG_clean
XACYAB_clean | occupancy | 1389.8 | 1239.53 | collapse |  | 1.876095 |  | 3.011462 | 1.857172 | 0.9661734 | 0.8290181 | 2.303437 | 0 | 0 | [13 empty] | NA | NA |  | 13.631 | 13.6307 | 13.6307 | 105.849 | 109.736 | 112.904 | 1942.231 | XACYAB_clean
XACZEH_clean |  | 872.258 | 734.083 |  |  | 0.5682507 | 0.7149766 | 0.4258317 | 0.5679815 | 0.05915154 | 0.04132971 | 0.1388256 | 987.589 | 831.144 |  |  |  | -12.17851 | -6.362539 | -6.55863 | 0.9101839 | 1.188072 | 0.5226691 | 0.9170356 | 0.1796378 | 0.153474 | 0.296605 | 792.634 | 515.655 |  | 14.285 | 18.7159 | 18.7159 | 66.2407 | 75.2598 | 104.74 | 4052.899 | XACZEH_clean
XADCEM_clean | occupancy | 1457.98 | 1405.8 |  |  | 0.6141741 |  | 0 | 0.6397647 | 0.3878226 | 0.4361007 | 0.001597654 | 1358.27 | 1309.67 |  |  |  | -6.75371 | 19.04594 | -3.370751 | 0.6574405 |  | 0 | 0.6848339 | 0.3640386 | 0.3980989 | 0.09155607 | 1452.92 | 1502.7 |  | 22.709 | 7.118 | 12.828 | 90 | 90 | 90 | 2073.552 | XADCEM_clean
XADDAJ01_clean |  | 1605.4 | 1291.5 |  |  | 0.4129929 | 0.3943608 | 0.3500728 | 0.4203439 | 0.06621018 | 0.04904066 | 0.1284497 | 1430.98 | 1151.17 |  |  |  | -6.339611 | -2.001887 | -4.095371 | 0.6161246 | 0.7007984 | 0.3585067 | 0.6068762 | 0.1212775 | 0.1125604 | 0.1528768 | 942.502 | 643.996 |  | 12.903 | 13.7816 | 27.9124 | 75.6401 | 79.4596 | 85.7097 | 4725.024 | XADDAJ01_clean
XADDAJ_clean |  | 1536.17 | 1221.98 |  |  | 0.4406817 | 0.4366652 | 0.3732763 | 0.4446593 | 0.0639214 | 0.04438619 | 0.1370209 | 1211.12 | 963.377 |  |  |  | -6.295543 | -1.391939 | -7.733716 | 0.6049583 | 0.7215107 | 0.3756506 | 0.5866592 | 0.1155302 | 0.1075214 | 0.1454988 | 936.856 | 635.338 |  | 12.68 | 13.8439 | 27.8651 | 104.247 | 97.3173 | 94.4577 | 4672.043 | XADDAJ_clean
XADDEN_manual |  | 1923.66 | 2196.58 |  |  | 0.04158542 | 0.03056994 | 0.004194435 | 0.05176704 | 0.0289861 | 0.02950212 | 0.02761004 | 1903.71 | 2173.69 |  |  |  | 1.379551 | 1.384376 | 1.442818 | 0.06698079 | 0.04630896 | 0.04023268 | 0.08066022 | 0.03817932 | 0.03752332 | 0.03992866 | 1887.87 | 2245.66 |  | 18.651 | 18.651 | 18.6508 | 59.9985 | 59.9979 | 59.9983 | 4587.429 | XADDEN_manual
XADDIR_manual |  | 1920.8 | 2197.41 |  |  | 0.04026514 | 0.03707761 | 0.005559611 | 0.04619709 | 0.03360943 | 0.03359796 | 0.03364001 | 1916.31 | 2192.29 |  |  |  | 1.244735 | 1.225981 | 1.262418 | 0.06400796 | 0.04980202 | 0.03838111 | 0.07431429 | 0.04231487 | 0.04141164 | 0.04472346 | 1899.17 | 2253.58 |  | 18.663 | 18.6622 | 18.6624 | 60.0016 | 60.0007 | 60.0004 | 4596.271 | XADDIR_manual
XADDOX_clean |  | 1357.97 | 1114.2 |  |  | 0.3269273 | 0.3700695 | 0.2532361 | 0.3187502 | 0.07346104 | 0.05143806 | 0.1379569 | 1395.77 | 1145.23 |  |  |  | -2.53283 | 0.3248668 | -4.912494 | 0.2089049 | 0.2406562 | 0.2281965 | 0.1957713 | 0.08660419 | 0.08008187 | 0.1057053 | 1072.08 | 817.888 |  | 10.897 | 21.024 | 28.741 | 90 | 90 | 90 | 6584.521 | XADDOX_clean
XADDUD_clean |  | 1745.79 | 1538.67 |  |  | 0.1996368 | 0.3160097 | 0.1083887 | 0.1684499 | 0.06801673 | 0.04431054 | 0.1312333 | 1750.93 | 1543.17 |  |  |  | -0.7611179 | -1.172915 | -1.172019 | 0.1762382 | 0.3013761 | 0.1018741 | 0.1407226 | 0.07390277 | 0.05532007 | 0.1234567 | 1727.93 | 1475.26 |  | 11.207 | 22.3035 | 22.3035 | 86.3804 | 75.4479 | 75.4479 | 5222.927 | XADDUD_clean
XADFAL_clean |  | 0 | 0 |  |  | 0.6754257 | 0.9664699 | 0.6609238 | 0.6420382 | 0.05417092 | 0.04267475 | 0.1102148 | 0 | 0 |  |  |  | 2.457987 | 2.447728 | -7.159349 | 0.3289418 | 0.7250721 | 0.05538037 | 0.2984301 | 0.07813755 | 0.0816724 | 0.06090513 | 0 | 0 |  | 9.747 | 9.74645 | 14.7691 | 100.16 | 100.159 | 107.052 | 1280.955 | XADFAL_clean
XADFEP_clean |  | 0 | 0 |  |  | 0.1709978 | 0.1539875 | 0.06022267 | 0.1795152 | 0.05272712 | 0.04978835 | 0.06705366 | 0 | 0 |  |  |  | -2.638344 | -2.638344 | -11.59154 | 0.3395836 | 0.6442841 | 0.1537632 | 0.3146671 | 0.1045283 | 0.1084879 | 0.08522539 | 0 | 0 |  | 9.95 | 9.94971 | 14.3763 | 98.3517 | 98.3511 | 107.676 | 1314.333 | XADFEP_clean
XADGAM_clean |  | 392.506 | 328.108 |  |  | 0.4974863 | 0.443429 | 0.4610015 | 0.5023315 | 0.07185113 | 0.06541055 | 0.1212289 | 465.794 | 389.398 |  |  |  | -4.477503 | 0.205077 | 1.546868 | 0.5006216 | 0.3996273 | 0.4421564 | 0.5094374 | 0.07837262 | 0.07368107 | 0.1143412 | 340.747 | 276.981 |  | 10.984 | 14.434 | 16.1232 | 90 | 92.8654 | 90 | 2553.025 | XADGAM_clean
XADGIU_clean | Z>86 | 0 | 0 | [9 empty] | NA | NA | [13 empty] | NA | NA | [8 empty] | XADGIU_clean
XADGOA_clean | Z>86 | 1064.96 | 384.058 | [9 empty] | NA | NA | [13 empty] | NA | NA | [8 empty] | XADGOA_clean
XAFBEN_clean |  | 0 | 0 |  |  | 0.2610258 | 0.5230289 | 0.1402396 | 0.1787243 | 0.05694252 | 0.0474695 | 0.09483461 | 0 | 0 |  |  |  | -1.488773 | -1.064334 | 2.599011 | 0.3201601 | 0.5574254 | 0.2852543 | 0.2425261 | 0.066447 | 0.05304004 | 0.1200748 | 0 | 0 |  | 10.707 | 17.729 | 13.2437 | 90 | 104.447 | 90 | 2434.483 | XAFBEN_clean
XAFFAN_clean |  | 1893.57 | 5185.25 |  |  | 0.1043943 | 0.01499664 | 0.2305148 | 0.1114085 | 0.05888647175 | 0.05745521 | 0.07144977 | 1919.5 | 5256.17 |  |  |  | -0.2084061 | -0.1764555 | -0.2705363 | 0.1199976 | 0.04222423 | 0.2254726 | 0.1262285 | 0.06018161 | 0.05849551 | 0.07498182 | 1922.97 | 5233.4 |  | 17.178 | 23.0649 | 23.0653 | 60.8274 | 68.1377 | 68.1372 | 7197.249 | XAFFAN_clean
XAFFER_clean |  | 1852.96 | 5148.91 |  |  | 0.08991542 | 0.01212504 | 0.2368338 | 0.09489248 | 0.06055675 | 0.0591211 | 0.07315856 | 1884.22 | 5235.81 |  |  |  | 0.0222804 | 0.01614588 | 0.03040438 | 0.07962991 | 0.01056571 | 0.2366512 | 0.08324311 | 0.06064438 | 0.05899095 | 0.07515782 | 1888.99 | 5252.36 |  | 17.953 | 19.8196 | 23.023 | 90 | 90 | 116.932 | 7303.6 | XAFFER_clean
XAFFIV_clean |  | 1909.91 | 5329.02 |  |  | 0.1439093 | 0.1065708 | 0.2917861 | 0.1439541 | 0.07300971 | 0.06168963 | 0.1723749 | 1920.75 | 5359.33 |  |  |  | -0.9025144 | -1.222543 | -1.237694 | 0.147321 | 0.109013 | 0.2789187 | 0.1479766 | 0.0805469 | 0.06997145 | 0.1733758 | 1948.72 | 5241.47 |  | 17.141 | 23.0999 | 23.0992 | 60.9061 | 68.2222 | 68.2202 | 7214.078 | XAFFIV_clean
XAFFOB_clean |  | 1899.32 | 5175.38 |  |  | 0.1194911 | 0.05122025 | 0.04439377 | 0.1300421 | 0.0563943 | 0.05695242 | 0.0514953 | 1919.31 | 5230.06 |  |  |  | 0.2276819 | 0.4512124 | 0.4817292 | 0.1257755 | 0.05657825 | 0.05623412 | 0.1362703 | 0.05488281 | 0.05459286 | 0.05742791 | 1908.33 | 5271.53 |  | 17.217 | 22.9388 | 22.9386 | 60.942 | 67.9568 | 67.9569 | 7128.802 | XAFFOB_clean
XAFFUH_clean |  | 1690.68 | 5136.26 |  |  | 0.08981337 | 0.05311227 | 0.03602125 | 0.09589205 | 0.05991863 | 0.06101538 | 0.05029153 | 1719.71 | 5224.6 |  |  |  | 0.7531033 | 0.7866885 | 0.7866885 | 0.08471676 | 0.05913246 | 0.05773302 | 0.08863558 | 0.0568663 | 0.05651067 | 0.05998793 | 1703.73 | 5297.25 |  | 24.087 | 36.33 | 36.33 | 90 | 90 | 90 | 31791.68 | XAFFUH_clean
XAFNOH_clean |  | 0 | 0 |  |  | 1.323942 | 1.441612 | 1.016985 | 1.317209 | 0.1022054 | 0.02768091 | 0.3257788 | 0 | 0 | [16 empty] | 7.782 | 9.26026 | 25.543 | 90 | 90 | 97.3583 | 1825.555 | XAFNOH_clean
XAFXOT_clean |  | 529.41 | 280.38 |  |  | 0.7554332 | 0.8780623 | 0.466884 | 0.7357831 | 0.07172425 | 0.04493639 | 0.145906 | 486.11 | 257.451 |  |  |  | -16.37865 | 5.18661 | -0.670232 | 1.162652 | 1.201876 | 0.8045827 | 1.165531 | 0.1383316 | 0.1126645 | 0.2094098 | 369.514 | 172.703 |  | 4.559 | 11.9015 | 15.8004 | 85.9124 | 84.811 | 83.2494 | 846.2844 | XAFXOT_clean
XAGCIS01_clean |  | 0 | 0 |  |  | 0.2561952 | 0.2492065 | 0.241286 | 0.2633171 | 0.06225026 | 0.0307987 | 0.1280126 | 0 | 0 |  |  |  | -2.401407 | -2.401407 | -2.401407 | 0.2578595 | 0.2466861 | 0.2221548 | 0.2709412 | 0.07538165 | 0.05139249 | 0.1255408 | 0 | 0 |  | 20.521 | 20.521 | 20.521 | 90 | 90 | 90 | 8641.628 | XAGCIS01_clean
XAGCIS02_clean |  | 0 | 0 |  |  | 0.2918682 | 0.2815435 | 0.2707557 | 0.302259 | 0.06660845 | 0.03460324 | 0.1335284 | 0 | 0 |  |  |  | -2.009487 | -2.009487 | -2.009487 | 0.2244404 | 0.2156918 | 0.1937932 | 0.2350677 | 0.0732909 | 0.05019822 | 0.1215756 | 0 | 0 |  | 20.448 | 20.448 | 20.448 | 90 | 90 | 90 | 8549.732 | XAGCIS02_clean
XAGCIS_clean |  | 0 | 0 |  |  | 0.2791064 | 0.2665351 | 0.260663 | 0.2907207 | 0.06529887 | 0.03322053 | 0.1323718 | 0 | 0 |  |  |  | -2.208831 | -2.208831 | -2.208831 | 0.2307936 | 0.2184151 | 0.1975588 | 0.2443832 | 0.07458792 | 0.05221152 | 0.1213749 | 0 | 0 |  | 20.495 | 20.495 | 20.495 | 90 | 90 | 90 | 8608.823 | XAGCIS_clean
XAGCUE_clean |  | 0 | 0 |  |  | 0.2258961 | 0.2628849 | 0.2529255 | 0.1883149 | 0.06700167 | 0.04493788 | 0.09596039 | 0 | 0 |  |  |  | -1.968462 | -1.968462 | -1.968462 | 0.2387639 | 0.2798264 | 0.2328533 | 0.2060229 | 0.07070776 | 0.05678101 | 0.08898662 | 0 | 0 |  | 20.483 | 20.483 | 20.483 | 90 | 90 | 90 | 8593.71 | XAGCUE_clean
XAGDAL_SL |  | 0 | 0 | collapse |  | 0.9379351 | 0.9508257 | 1.728712 | 0.7662244 | 0.4992287 | 0.02208443 | 1.093566 | 0 | 0 |  |  |  | -1.02834 | -11.99343 | -14.65988 | 1.405978 | 1.556935 | 2.224427 | 1.121919 | 0.727197 | 0.1279203 | 1.473664 | 0 | 0 |  | 20.713 | 20.713 | 20.713 | 90 | 90 | 90 | 8886.465 | XAGDAL_SL
XAGPUT_clean | Z>86 | 2084.76 | 1318.87 | [9 empty] | NA | NA | [13 empty] | NA | NA | [8 empty] | XAGPUT_clean
XAHPAZ_clean |  | 2205.8 | 3071.58 |  |  | 0.4607004 | 0.3784983 | 0.2014462 | 0.491651 | 0.0563412 | 0.05223284 | 0.07870898 | 2057.22 | 2864.87 |  |  |  | -1.690374 | -1.690374 | -1.230491 | 0.4657756 | 0.4098305 | 0.2062738 | 0.4912115 | 0.0653408 | 0.06403034 | 0.07247555 | 2076.46 | 2765.84 |  | 15.713 | 15.713 | 26.1359 | 107.493 | 107.493 | 90 | 5840.837 | XAHPAZ_clean
XAHPED_clean |  | 1917.35 | 5120.62 |  |  | 0.1124301 | 0.1491754 | 0.0560912 | 0.1095976 | 0.06566157 | 0.06562288 | 0.06598401 | 1950.9 | 5210.15 |  |  |  | 0.7129883 | 0.7129883 | 0.6118583 | 0.09712275 | 0.1400776 | 0.06214493 | 0.09284646 | 0.06370205 | 0.06384046 | 0.06254869 | 1924.18 | 5242.83 |  | 21.417 | 21.417 | 32.5723 | 109.193 | 109.193 | 90 | 13227.59 | XAHPED_clean
XAHPIH_clean |  | 1656.17 | 4649.78 |  |  | 0.4358287 | 0.3637607 | 0.1078436 | 0.460479 | 0.07999207 | 0.08179543 | 0.06776926 | 1675.54 | 4704.11 |  |  |  | 0.7154734 | 0.7164236 | 0.8103324 | 0.281588 | 0.2030927 | 0.315908 | 0.2927744 | 0.07824137 | 0.07789234 | 0.08060703 | 1650.38 | 4736.85 |  | 21.049 | 21.049 | 32.5419 | 108.869 | 108.869 | 90 | 12821.65 | XAHPIH_clean
XAHPON_clean |  | 1491.23 | 5245.92 |  |  | 0.1265648 | 0.2480561 | 0.05870859 | 0.1155619 | 0.06383918 | 0.06055456 | 0.09705027 | 1524.76 | 5363.82 |  |  |  | 0.6549541 | 0.6549541 | 0.6234879 | 0.09491971 | 0.1660371 | 0.05586607 | 0.08846139 | 0.06175727 | 0.05842205 | 0.09548002 | 1504.44 | 5395 |  | 23.849 | 23.849 | 40.2576 | 107.231 | 107.231 | 90 | 20791.41 | XAHPON_clean
XAHPUT_clean |  | 1134.7 | 6350.6 |  |  | 0.1593709 | 0.224439 | 0.03815799 | 0.1564122 | 0.06977817 | 0.07019113 | 0.06477683 | 1181.1 | 6610.34 |  |  |  | 0.6371732 | 0.6368501 | 0.3434712 | 0.1484521 | 0.2104694 | 0.04442553 | 0.1453874 | 0.06904315 | 0.06942446 | 0.06442502 | 1168.2 | 6638.72 |  | 30.949 | 30.949 | 45.9143 | 70.3033 | 70.3033 | 90 | 38661.32 | XAHPUT_clean
XAHPUU_clean |  | 0 | 0 | collapse |  | 2.763067 |  | 3.791004 | 2.351892 | 1.37188 | 1.595819 | 1.31446 | 1247.75 | 458.78 |  | collapse | [14 empty] | 9.888 | 15.983 | 11.2883 | 90 | 111.177 | 90 | 1663.526 | XAHPUU_clean
XAHQAA_clean |  | 1065.96 | 6254.54 |  |  | 0.2282568 | 0.1942875 | 0.07943124 | 0.2345835 | 0.07339784 | 0.07081478 | 0.1035335 | 1081.74 | 6347.29 |  |  |  | 1.007745 | 1.007745 | 0.4653567 | 0.193211 | 0.1900539 | 0.1076572 | 0.1953928 | 0.0710759 | 0.06873676 | 0.09836583 | 1063.54 | 6386.77 |  | 30.782 | 30.782 | 46.2438 | 109.44 | 109.44 | 90 | 38660.37 | XAHQAA_clean
XAHWAG_clean | metalvsorganic | 2101.03 | 1575.27 |  |  | 0.7211513 | 0.7419415 | 0.8528858 | 0.5599798 | 0.132763 | 0.04938399 | 0.2161421 | 2173.27 | 1629.39 |  |  |  | -59.6135 | -9.528085 | -14.97523 | 2.588721 | 2.651877 | 2.896693 | 2.168274 | 1.220166 | 1.024528 | 1.415804 | 0 | 0 |  | 11.242 | 14.367 | 16.7507 | 90 | 109.52 | 90 | 2549.972 | XAHWAG_clean
XAJGOH_clean |  | 0 | 0 |  |  | 0.2620457 | 0.3256629 | 0.1748149 | 0.2615328 | 0.06375375 | 0.05740785 | 0.1722687 | 0 | 0 |  |  |  | 0.05564031 | -2.119252 | -3.878059 | 0.1578273 | 0.2060546 | 0.07375464 | 0.1576686 | 0.07993622 | 0.0764874 | 0.1389109 | 0 | 0 |  | 22.286 | 22.725 | 14.056 | 90 | 90 | 90 | 7118.652 | XAJGOH_clean
XAJQAC_SL |  | 1727.54 | 1947.66 |  |  | 0.3130382 | 0.2055445 | 0.1027235 | 0.3350319 | 0.03719417 | 0.03602226 | 0.04529989 | 1642.81 | 1852.09 |  |  |  | -0.03006595 | 0.03212772 | -4.092759 | 0.3826041 | 0.2399139 | 0.1603813 | 0.4101239 | 0.04740683 | 0.04509433 | 0.06340162 | 1473.87 | 1586.67 |  | 15.632 | 16.185 | 14.3255 | 90 | 103.236 | 90 | 3528.126 | XAJQAC_SL
XAJSEJ_clean |  | 2482.47 | 3437.4 |  |  | 1.133478 | 1.277763 | 1.042861 | 1.100239 | 0.09699082 | 0.05105692 | 0.2615873 | 2300.68 | 3185.63 |  |  |  | 0.6607619 | 0.8669943 | 0.9719019 | 0.06671513 | 0.07670286 | 0.02524174 | 0.06551424 | 0.04616178 | 0.0458204 | 0.04738507 | 2485.84 | 3528.81 |  | 12.758 | 17.52 | 21.813 | 90 | 90 | 90 | 4875.645 | XAJSEJ_clean
XAJZOY_clean |  | 0 | 0 |  |  | 0.1841331 | 0.1905944 | 0.1721169 | 0.1721462 | 0.05018185 | 0.04318154 | 0.05668214 | 0 | 0 |  |  |  | 1.793664 | 0.8720341 | 1.907681 | 0.1269788 | 0.1162395 | 0.1436372 | 0.1493875 | 0.0461233 | 0.03433841 | 0.05706641 | 0 | 0 |  | 13.163 | 14.793 | 13.2144 | 90 | 119.739 | 90 | 2234.217 | XAJZOY_clean
XAKLIH_clean | occupancy | 723.167 | 528.861 |  |  | 1.313272 | 1.423336 | 1.462531 | 1.293472 | 0.3799827 | 0.3519835 | 0.6349228 | 0 | 0 |  |  |  | 1.541895 | -1.446223 | -6.505306 | 1.528928 | 1.666126 | 1.206551 | 1.518637 | 0.4017719 | 0.3926523 | 0.4848084 | NA | NA |  | 9.453 | 18.6141 | 19.9756 | 68.2706 | 82.6109 | 82.179 | 3223.051 | XAKLIH_clean
XAKQOR_clean |  | 1014.35 | 1050.96 |  |  | 0.2084695 | 0.1781345 | 0.07900737 | 0.2149838 | 0.05495299 | 0.05083937 | 0.087862 | 921.109 | 954.303 |  |  |  | 1.039362 | 0.8250627 | 1.07109 | 0.07822267 | 0.09043752 | 0.02546875 | 0.07832383 | 0.05267668 | 0.05064447 | 0.06893437 | 993.225 | 1058.42 |  | 12.883 | 14.1562 | 18.6816 | 104.823 | 98.4091 | 113.369 | 2903.295 | XAKQOR_clean
XAKVIP_clean |  | 0 | 0 |  |  | 0.2463955 | 0.24909 | 0.4664682 | 0.198878 | 0.1073413 | 0.0299886 | 0.1642612 | 0 | 0 | [16 empty] | 10.387 | 13.009 | 22.102 | 90 | 90 | 90 | 2986.521 | XAKVIP_clean
XAKVUB_clean |  | 0 | 0 |  |  | 0.0616708 | 0.06328706 | 0.07794361 | 0.03405663 | 0.02282306 | 0.01181275 | 0.03083055 | 0 | 0 |  |  |  | -0.5344278 | -0.4996461 | -4.114227 | 0.08303822 | 0.07711106 | 0.109367 | 0.07679944 | 0.0385465 | 0.03666181 | 0.03991718 | 0 | 0 |  | 10.16 | 12.008 | 7.18969 | 90 | 90.7969 | 90 | 877.0665 | XAKVUB_clean
XAKYUE_clean |  | 1306.42 | 1482.64 |  |  | 0.2228756 | 0.2361347 | 0.2856351 | 0.2194193 | 0.07533276 | 0.06713589 | 0.1159073 | 1294.06 | 1468.64 |  |  |  | -1.973083 | -2.166274 | -2.1706 | 0.3332963 | 0.3118615 | 0.2819709 | 0.3371939 | 0.08951313 | 0.08066265 | 0.133323 | 1188.71 | 1265.24 |  | 17.617 | 30.052 | 30.052 | 85.071 | 72.9549 | 72.9549 | 14543.27 | XAKYUE_clean
XAKZAL_clean | n= 1024 | 97.6216 | 97.4676 | [9 empty] | NA | NA | [13 empty] | NA | NA | [8 empty] | XAKZAL_clean
XAKZEP_clean |  | 1237.38 | 1423.03 |  |  | 0.3020298 | 0.3219813 | 0.3420789 | 0.2982834 | 0.09386247 | 0.08915746 | 0.115976 | 1328.53 | 1527.9 | [16 empty] | 17.749 | 29.5445 | 29.5445 | 84.8228 | 72.5187 | 72.5187 | 14094.69 | XAKZEP_clean
XAKZIT_clean | n= 1472 | 1380.65 | 1618.4 | [9 empty] | NA | NA | [13 empty] | NA | NA | [8 empty] | XAKZIT_clean
XAKZOZ_clean |  | 1384.32 | 1622.85 |  |  | 0.3863428 | 0.3427816 | 0.2687982 | 0.3956513 | 0.07652697 | 0.06565903 | 0.1254327 | 1378.8 | 1616.34 | [16 empty] | 17.77 | 29.7898 | 29.7898 | 84.8964 | 72.6471 | 72.6471 | 14366.85 | XAKZOZ_clean
XAKZUF_clean | n= 1616 | 1319.56 | 1490.46 | [9 empty] | NA | NA | [13 empty] | NA | NA | [8 empty] | XAKZUF_clean
XALBAO_clean | n= 1552 | 1337.24 | 1517.9 | [9 empty] | NA | NA | [13 empty] | NA | NA | [8 empty] | XALBAO_clean
XALBES_clean |  | 1350.73 | 1530.79 |  |  | 0.2004038 | 0.1956271 | 0.2954097 | 0.1975564 | 0.07394321 | 0.06589378 | 0.112178 | 1334.61 | 1512.57 | [16 empty] | 17.588 | 29.8364 | 29.8364 | 85.0163 | 72.858 | 72.858 | 14296.87 | XALBES_clean
XALBIW_clean |  | 1340.3 | 1541.68 |  |  | 0.1608309 | 0.1759377 | 0.3152789 | 0.1537803 | 0.07337197 | 0.06499738 | 0.1131513 | 1339.79 | 1541.04 |  |  |  | -0.631398 | -0.7859161 | -0.7852506 | 0.1700225 | 0.1556737 | 0.2985823 | 0.1670043 | 0.07612249 | 0.06862854 | 0.1117187 | 1315.27 | 1479.37 |  | 17.564 | 30.0537 | 30.0537 | 85.1017 | 73.0097 | 73.0097 | 14509.65 | XALBIW_clean
XALBOC_clean | n= 1552 | 1350.98 | 1549.43 | [9 empty] | NA | NA | [13 empty] | NA | NA | [8 empty] | XALBOC_clean
XALBUI_clean | n= 1616 | 1328.99 | 1509.55 | [9 empty] | NA | NA | [13 empty] | NA | NA | [8 empty] | XALBUI_clean
XALCAP_clean |  | 1322.59 | 1481.89 |  |  | 0.2187167 | 0.2268347 | 0.2782127 | 0.2158903 | 0.07760602 | 0.06871026 | 0.12164 | 1285.4 | 1440.21 | [16 empty] | 17.413 | 30.006 | 30.006 | 85.1699 | 73.1316 | 73.1316 | 14357.87 | XALCAP_clean
XALCET_clean |  | 1335.88 | 1504.66 |  |  | 0.2141095 | 0.222901 | 0.2774261 | 0.2110863 | 0.07496338 | 0.06645985 | 0.1170558 | 1297.13 | 1461.05 | [16 empty] | 17.215 | 30.2084 | 30.2084 | 85.3425 | 73.4439 | 73.4439 | 14433.91 | XALCET_clean
XALCIX_clean | n= 2048 | 132.03 | 131.833 | [9 empty] | NA | NA | [13 empty] | NA | NA | [8 empty] | XALCIX_clean
XALCOD_clean | n= 2048 | 152.282 | 153.484 | [9 empty] | NA | NA | [13 empty] | NA | NA | [8 empty] | XALCOD_clean
XALCUJ_clean | n= 1024 | 111.594 | 112.06 | [9 empty] | NA | NA | [13 empty] | NA | NA | [8 empty] | XALCUJ_clean
XALDAQ_clean | n= 1024 | 106.697 | 106.845 | [9 empty] | NA | NA | [13 empty] | NA | NA | [8 empty] | XALDAQ_clean
XALDAS_clean |  | 2150.15 | 3304.45 |  |  | 0.1198172 | 0.1103915 | 0.1293615 | 0.1210954 | 0.05910683 | 0.06305232 | 0.03913276 | 2031.3 | 3121.73 |  |  |  | -0.09128048 | -0.6032604 | -0.4742638 | 0.1261864 | 0.1170658 | 0.1332637 | 0.1275539 | 0.06134196 | 0.06597748 | 0.03787469 | 2020.79 | 3069 |  | 24.649 | 24.003 | 17.2265 | 90 | 91.3106 | 90 | 10189.39 | XALDAS_clean
XALDEU_clean | n= 1024 | 0 | 0 | [9 empty] | NA | NA | [13 empty] | NA | NA | [8 empty] | XALDEU_clean
XALDIY_clean | n= 1024 | 0 | 0 | [9 empty] | NA | NA | [13 empty] | NA | NA | [8 empty] | XALDIY_clean
XALDOE_clean | n= 1024 | 135.068 | 136.239 | [9 empty] | NA | NA | [13 empty] | NA | NA | [8 empty] | XALDOE_clean
XALMII_clean |  | 2033.24 | 2768.44 |  |  | 0.1638122 | 0.2362097 | 0.1342036 | 0.1511775 | 0.06897433 | 0.05103089 | 0.1386371 | 2018.85 | 2748.91 |  |  |  | -0.8373036 | -1.66856 | -1.677485 | 0.1934032 | 0.2481972 | 0.153851 | 0.184759 | 0.07682544 | 0.06332134 | 0.1292531 | 1998.66 | 2609.08 |  | 19.73 | 24.65 | 24.6504 | 119.999 | 90 | 90 | 10382.53 | XALMII_clean
XALPUY_clean |  | 0 | 0 |  |  | 0.2147198 |  | 0.47343 | 0.2022015 | 0.06919238 | 0.05929919 | 0.1236049 | 0 | 0 |  |  |  | -1.428268 | -5.487914 | -5.339025 | 0.3371865 |  | 0.2628755 | 0.3407822 | 0.1068027 | 0.1081548 | 0.09936633 | 0 | 0 |  | 13.632 | 16.221 | 15.7204 | 90 | 96.6078 | 90 | 3453.076 | XALPUY_clean
XALTEK_clean |  | 0 | 0 |  |  | 0.4632489 | 0.3889264 | 0.3134006 | 0.4904394 | 0.1142291 | 0.08307212 | 0.1661574 | 0 | 0 |  |  |  | 1.587632 | 3.317237 | 0.5124374 | 0.2361529 | 0.2433027 | 0.2481043 | 0.2338732 | 0.1072476 | 0.07887314 | 0.1545383 | 0 | 0 |  | 8.739 | 11.742 | 15.1236 | 90 | 92.6036 | 90 | 1550.281 | XALTEK_clean
XALTIP_clean |  | 1785.23 | 3238.72 |  |  | 0.2702238 |  | 0.1950531 | 0.2751693 | 0.05504473 | 0.04744628 | 0.08405701 | 1753.33 | 3180.94 |  |  |  | -1.266608 | -1.163947 | -1.125164 | 0.3214633 |  | 0.186768 | 0.3303248 | 0.050317 | 0.04199536 | 0.08209054 | 1774.46 | 3112.18 |  | 21.917 | 21.917 | 21.9166 | 60.0005 | 60.001 | 60.0016 | 7444.415 | XALTIP_clean
XALTOV_clean |  | 0 | 0 |  |  | 0.0733544 |  | 0.01208685 | 0.07868201 | 0.03907463 | 0.04087588 | 0.03367088 | 0 | 0 |  |  |  | -3.197298 | -3.45696 | -3.809034 | 0.2812607 |  | 0.1613533 | 0.2916874 | 0.0639342 | 0.06358722 | 0.06497511 | 0 | 0 |  | 15.366 | 15.3657 | 15.3658 | 59.9986 | 59.9996 | 59.9994 | 2565.343 | XALTOV_clean
XALVOY_clean |  | 0 | 0 |  |  | 0.2991313 | 0.4304318 | 0.08569729 | 0.2949344 | 0.05439369 | 0.04350662 | 0.1451193 | 0 | 0 |  |  |  | -1.886571 | -3.0174 | -0.632865 | 0.2090314 | 0.256455 | 0.08852987 | 0.2085252 | 0.06542593 | 0.06009271 | 0.1098694 | 0 | 0 |  | 9.636 | 9.885 | 24.5552 | 90 | 111.479 | 90 | 2176.494 | XALVOY_clean
XALXUF01_clean |  | 1729.04 | 2207.24 |  |  | 0.2097624 | 0.2507813 | 0.3401186 | 0.1901337 | 0.04507193 | 0.03900032 | 0.07205688 | 1693.24 | 2161.6 |  |  |  | 1.082987 | 1.072157 | 1.079999 | 0.1229214 | 0.1610768 | 0.2010456 | 0.1075383 | 0.04507011 | 0.03969551 | 0.06895719 | 1713.02 | 2257.83 |  | 26.778 | 26.7784 | 26.7777 | 60.2039 | 89.647 | 119.797 | 13618.98 | XALXUF01_clean
XALXUF_clean |  | 1715.88 | 2176.08 |  |  | 0.1798289 | 0.2153412 | 0.3218524 | 0.1608908 | 0.04363733 | 0.03750074 | 0.07091102 | 1685.03 | 2136.98 |  |  |  | 0.7787777 | 0.8312711 | 0.8209819 | 0.1401478 | 0.1776985 | 0.2413983 | 0.1233843 | 0.04368226 | 0.03850095 | 0.0667103 | 1687.51 | 2192.39 |  | 26.67 | 26.67 | 26.7851 | 60.1421 | 60.1421 | 90 | 13529.42 | XALXUF_clean
XAMDOF_clean | occupancy | 0 | 0 |  |  | 1.056747 |  | 0.7305137 | 1.062009 | 0.1540214 | 0.1636955 | 0.02664589 | 0 | 0 |  |  |  | 4.696028 | 4.17132 | -9.301717 | 0.9482551 |  | 0.6886242 | 0.9524427 | 0.152417 | 0.159614 | 0.05765631 | 0 | 0 |  | 18.982 | 18.9821 | 7.914 | 90 | 90 | 120 | 2469.522 | XAMDOF_clean
XAMDUM01_clean |  | 1860.81 | 2108.32 |  |  | 0.103525 | 0.05672759 | 0.0012721 | 0.1397054 | 0.03113587 | 0.02863265 | 0.03781111 | 1925.85 | 2182.01 |  |  |  | 1.225098 | 1.221872 | 1.222947 | 0.05034323 | 0.04876605 | 0.03313892 | 0.05328237 | 0.03650247 | 0.03308642 | 0.04561196 | 1876.26 | 2204.39 |  | 18.603 | 18.6022 | 18.6024 | 60.0007 | 60.0008 | 60.0003 | 4552.052 | XAMDUM01_clean
XAMDUM02_clean |  | 1876.1 | 2121.18 |  |  | 0.101951 | 0.0518189 | 0.00212276 | 0.1394956 | 0.02774463 | 0.02604751 | 0.03227027 | 1932.54 | 2184.99 |  |  |  | 1.705792 | 1.705792 | 1.704717 | 0.05236063 | 0.04484591 | 0.04259174 | 0.0573391 | 0.03406506 | 0.0307087 | 0.04301537 | 1869.33 | 2222.65 |  | 18.59 | 18.5896 | 18.5893 | 60 | 59.9988 | 59.9994 | 4542.465 | XAMDUM02_clean
XAMDUM03_clean |  | 1871.19 | 2107.62 |  |  | 0.1097556 | 0.05303151 | 0.008020107 | 0.1508345 | 0.02690435 | 0.02558615 | 0.03041953 | 1939.81 | 2184.92 |  |  |  | 1.453725 | 1.455879 | 1.454802 | 0.046649 | 0.0379361 | 0.0308076 | 0.05298563 | 0.03204527 | 0.03059564 | 0.03591096 | 1875.75 | 2205.68 |  | 18.566 | 18.5663 | 18.5661 | 59.9989 | 60.0001 | 60.0006 | 4525.307 | XAMDUM03_clean
XAMDUM04_clean |  | 1908.31 | 2074.26 |  |  | 0.1633828 | 0.09677608 | 0.02169345 | 0.2143973 | 0.04605292 | 0.03498018 | 0.07558021 | 2004.72 | 2178.99 |  |  |  | 2.758474 | 2.757384 | 2.757384 | 0.06761715 | 0.08822388 | 0.05422459 | 0.05898785 | 0.05384235 | 0.04398335 | 0.08013302 | 1921.95 | 2266.73 |  | 18.347 | 18.3473 | 18.3469 | 59.9996 | 59.9981 | 59.9987 | 4366.899 | XAMDUM04_clean
XAMDUM05_clean |  | 1895.48 | 2116.96 |  |  | 0.1085186 | 0.04777792 | 0.01396612 | 0.1507079 | 0.0284399 | 0.02622747 | 0.03433972 | 1953.52 | 2181.71 |  |  |  | 2.046052 | 2.043352 | 2.043892 | 0.06761083 | 0.04558156 | 0.04163158 | 0.08187287 | 0.03449441 | 0.03209316 | 0.04089774 | 1870.45 | 2218.79 |  | 18.514 | 18.5135 | 18.5133 | 60.0002 | 59.9988 | 59.9991 | 4486.952 | XAMDUM05_clean
XAMDUM06_clean |  | 1869.17 | 2116.21 |  |  | 0.07913072 | 0.04074527 | 0.008195297 | 0.1071904 | 0.02846984 | 0.02637764 | 0.03404903 | 1917.5 | 2170.86 |  |  |  | 0.658673 | 0.6543714 | 0.6549091 | 0.05200591 | 0.03886237 | 0.02600336 | 0.06182799 | 0.03267238 | 0.03074222 | 0.03781947 | 1892.71 | 2185.23 |  | 18.598 | 18.5977 | 18.5979 | 59.999 | 59.9998 | 59.9995 | 4548.506 | XAMDUM06_clean
XAMDUM_clean |  | 1863.74 | 2118.56 |  |  | 0.091677 | 0.05075003 | 0.003321305 | 0.1231849 | 0.02714248 | 0.02424432 | 0.03487091 | 1916.89 | 2179.07 |  |  |  | 0.8392893 | 0.8382153 | 0.8398262 | 0.0561875 | 0.04442214 | 0.02330936 | 0.06617994 | 0.03240287 | 0.02965989 | 0.03971748 | 1884.36 | 2196.14 |  | 18.623 | 18.6228 | 18.6231 | 60.0014 | 60.0019 | 60.0013 | 4567.165 | XAMDUM_clean
XAMGUQ_clean |  | 1501.79 | 1600.43 |  |  | 0.2323285 | 0.2393742 | 0.2281256 | 0.2312859 | 0.08002819 | 0.06608046 | 0.1532538 | 1508.89 | 1608 |  |  |  | -0.1171475 | -1.722937 | -1.145046 | 0.1769923 | 0.2161659 | 0.2082166 | 0.168822 | 0.08246472 | 0.07006824 | 0.1475463 | 1467.87 | 1520.82 |  | 13.658 | 48.516 | 20.4971 | 90 | 99.7835 | 90 | 13384.5 | XAMGUQ_clean
XAMHEA_manual |  | 2033.04 | 2778.88 |  |  | 1.018417 | 0.8146122 | 0.8357987 | 1.059636 | 0.05691629 | 0.05981676 | 0.03933222 | 1984.44 | 2712.33 |  |  |  | -0.1110021 | -0.340853 | -0.4500189 | 0.8016002 | 0.6484691 | 0.6997885 | 0.8308435 | 0.0562334 | 0.05873014 | 0.04109692 | 2023.18 | 2740.47 |  | 17.117 | 17.221 | 17.221 | 90 | 90 | 90 | 5076.266 | XAMHEA_manual
XAMLUS_clean |  | 0 | 0 |  |  | 0.4247604 | 0.4619534 | 0.256065425 | 0.428745 | 0.1231445 | 0.04656021 | 0.2252569 | 0 | 0 |  |  |  | -17.53021 | -30.79388 | -12.24951 | 1.612629 | 1.430945 | 0.6905591 | 1.94239 | 0.560185 | 0.3996715 | 0.7742031 | 0 | 0 |  | 8.921 | 11.935 | 13.274 | 90 | 90 | 90 | 1413.311 | XAMLUS_clean
XANDAU_clean |  | 0 | 0 |  |  | 0.4136274 | 0.5766295 | 0.8842201 | 0.3599754 | 0.1667274 | 0.06304831 | 0.4518449 | 0 | 0 |  |  |  | -3.845785 | 2.774039 | -15.36544 | 0.5296282 | 0.5802547 | 1.069563 | 0.4983803 | 0.2355 | 0.1659404 | 0.4267887 | 0 | 0 |  | 28.13 | 15.23 | 8.76101 | 90 | 98.8377 | 90 | 3708.829 | XANDAU_clean
XANKOO_clean | n= 1572 | 1972.14 | 2645.31 | [9 empty] | NA | NA | [13 empty] | NA | NA | [8 empty] | XANKOO_clean
XANLAA_clean |  | 1956.2 | 2461.63 |  |  | 0.2611557 |  | 0.08376701 | 0.2653792 | 0.06015143 | 0.04590733 | 0.1826506 | 1922.61 | 2419.36 |  |  |  | -1.849689 | -3.789113 | -1.00291 | 0.2290409 |  | 0.1005705 | 0.2320997 | 0.07652792 | 0.06800372 | 0.1498361 | 1735.31 | 2041.34 |  | 15.754 | 26.877 | 19.244 | 90 | 90.0655 | 90 | 8148.294 | XANLAA_clean
XANLEE_clean |  | 1961.1 | 2497.56 |  |  | 0.2010747 |  | 0.3148371 | 0.1983661 | 0.05949894 | 0.0442451 | 0.1906819 | 2022.15 | 2575.32 |  |  |  | -2.880421 | -3.967907 | -1.985042 | 0.2608618 |  | 0.1390387 | 0.2637623 | 0.08818476 | 0.07704252 | 0.184008 | 1700.36 | 1979.46 |  | 15.772 | 26.984 | 19.254 | 90 | 90.0179 | 90 | 8194.341 | XANLEE_clean
XANMIJ_clean |  | 1347.66 | 1161.68 |  |  | 0.1528653 |  | 0.03198952 | 0.1595806 | 0.06505293 | 0.04767432 | 0.1152578 | 1532.94 | 1321.37 | [16 empty] | 7.047 | 13.4917 | 13.4923 | 97.1374 | 98.6577 | 98.658 | 1239.481 | XANMIJ_clean
XANMUX01_clean |  | 1215.1 | 1021.01 |  |  | 0.9567414 |  | 1.162642 | 0.950502 | 0.2628769 | 0.2449757 | 0.4060871 | 839.092 | 705.05 |  |  |  | 8.004292 | -1.028705 | 2.618442 | 0.6874971 |  | 0.005304501 | 0.7081696 | 0.2382327 | 0.2333135 | 0.2775869 | 1033.93 | 952.975 |  | 21.902 | 7.347 | 14.142 | 90 | 90 | 90 | 2275.646 | XANMUX01_clean
XANMUX02_clean |  | 1225.58 | 1034.38 |  |  | 0.9616975 |  | 1.157732 | 0.955757 | 0.269857 | 0.2529149 | 0.405394 | 852.202 | 719.239 |  |  |  | 6.911213 | -1.126565 | 1.508121 | 0.711404 |  | 0.00832489 | 0.7327094 | 0.2470786 | 0.2458815 | 0.2566558 | 1028.06 | 931.016 |  | 21.85 | 7.355 | 14.223 | 90 | 90 | 90 | 2285.732 | XANMUX02_clean
XANMUX03_clean |  | 1445.71 | 1533.13 |  |  | 0.4279374 |  | 0 | 0.4413104 | 0.1605714 | 0.1608404 | 0.1573436 | 1349.8 | 1431.42 |  |  |  | 3.801398 | 0.9340301 | 1.073732 | 0.2583023 |  | 0 | 0.2663743 | 0.1458959 | 0.1439613 | 0.1691108 | 1337.87 | 1502.41 |  | 21.742 | 7.367 | 14.417 | 90 | 90 | 90 | 2309.219 | XANMUX03_clean
XANMUX04_clean |  | 1188.04 | 1027.84 |  |  | 0.7080398 |  | 0 | 0.7294956 | 0.3698697 | 0.3775521 | 0.3109718 | 992.375 | 858.554 |  |  |  | 3.600633 | 2.090407 | 3.063789 | 0.5832471 |  | 4.440892e-16 | 0.6009213 | 0.3254806 | 0.3284396 | 0.3027952 | 1085.19 | 1023.41 |  | 20.838 | 7.245 | 15.52 | 90 | 90 | 90 | 2343.075 | XANMUX04_clean
XANMUX05_clean |  | 1222.24 | 1059.59 |  |  | 0.7098851 |  | 0.001398582 | 0.7313544 | 0.4245713 | 0.4397728 | 0.3029591 | 980.047 | 849.669 |  |  |  | 4.817668 | 2.466886 | 2.722699 | 0.5801195 |  | 0.01218791 | 0.5973295 | 0.3637958 | 0.3724028 | 0.2949391 | 1070.22 | 1023.61 |  | 20.896 | 7.248 | 15.503 | 90 | 90 | 90 | 2347.995 | XANMUX05_clean
XANMUX06_clean |  | 1309.32 | 1127.21 |  |  | 0.3679241 |  | 4.440892e-16 | 0.3790734 | 0.1899574 | 0.1932356 | 0.1637315 | 1269.4 | 1092.84 |  |  |  | 6.83627 | 2.325665 | 4.76463 | 0.3359111 |  | 0 | 0.3460902 | 0.1747944 | 0.1573085 | 0.3146821 | 1341.04 | 1322.27 |  | 20.656 | 7.259 | 15.55 | 90 | 90 | 90 | 2331.597 | XANMUX06_clean
XANMUX07_clean |  | 1263.08 | 1119.02 |  |  | 0.3175686 |  | 0.02481505 | 0.3264399 | 0.1449491 | 0.1423796 | 0.164648 | 1249.39 | 1106.94 |  |  |  | 6.344293 | 2.189589 | 4.71538 | 0.3025121 |  | 0.002866574 | 0.3115923 | 0.1627092 | 0.1417646 | 0.3232847 | 1305.86 | 1316.54 |  | 20.773 | 7.314 | 15.793 | 90 | 90 | 90 | 2399.489 | XANMUX07_clean
XANMUX08_clean |  | 1663.36 | 1431.1 |  |  | 0.4514423 |  | 0.00394741 | 0.4650028 | 0.300528 | 0.3167789 | 0.1705208 | 1239.35 | 1066.34 |  |  |  | 6.641001 | 2.620531 | 4.263311 | 0.4607307 |  | 0.004409009 | 0.4745587 | 0.2950545 | 0.2911292 | 0.3264572 | 1307.5 | 1283.56 |  | 20.78 | 7.237 | 15.495 | 90 | 90 | 90 | 2330.213 | XANMUX08_clean
XANMUX_clean |  | 1235.9 | 1059.51 |  |  | 0.9703926 |  | 1.166619 | 0.9644464 | 0.2709864 | 0.2554709 | 0.3951104 | 930.611 | 797.761 |  |  |  | 7.515098 | -0.5700053 | 2.330381 | 0.6892667 |  | 0.004120635 | 0.7100287 | 0.2439312 | 0.2423683 | 0.2564348 | 1104.32 | 1035.64 |  | 21.526 | 7.347 | 14.68 | 90 | 90 | 90 | 2321.664 | XANMUX_clean
XANNAB_clean |  | 0 | 0 |  |  | 0.1199864 |  | 0.1383721 | 0.119515 | 0.0575521 | 0.06111406 | 0.02015149 | 0 | 0 |  |  |  | -1.40679 | -1.278069 | -1.40981 | 0.1532858 |  | 0.1375242 | 0.1536899 | 0.06772278 | 0.07196577 | 0.02317136 | 0 | 0 |  | 19.086 | 19.06 | 25.904 | 90 | 90 | 90 | 9423.335 | XANNAB_clean
XANXUF_clean |  | 0 | 0 |  |  | 0.1339454 |  | 2.664535e-15 | 0.136736 | 0.06363125 | 0.06148063 | 0.09051405 | 0 | 0 |  |  |  | -1.145304 | -1.145304 | -1.174664 | 0.1664487 |  | 1.986027e-15 | 0.1699163 | 0.0713994 | 0.06804729 | 0.1133008 | 0 | 0 |  | 10.626 | 10.626 | 25.718 | 90 | 90 | 90 | 2903.868 | XANXUF_clean
XANZAQ01_clean |  | 1354.14 | 1384.53 |  |  | 1.046647 |  | 1.455941 | 1.033857 | 0.2439606 | 0.2051718 | 0.7094262 | 1076.79 | 1101.02 |  |  |  | 2.700822 | -2.744674 | 2.394294 | 0.3925653 |  | 1.11904 | 0.369863 | 0.2170893 | 0.2008137 | 0.4123963 | 1110.28 | 1161.01 |  | 22.127 | 7.257 | 13.866 | 90 | 90 | 90 | 2226.542 | XANZAQ01_clean
XANZAQ02_clean |  | 1364.97 | 1397.57 | collapse |  | 1.427908 |  | 2.053962 | 1.408343 | 0.2746159 | 0.2074137 | 1.081043 | 903.404 | 924.943 |  |  |  | 3.893093 | -0.4377262 | 1.421309 | 0.3625433 |  | 0.08961626 | 0.3710723 | 0.1914247 | 0.1966131 | 0.1291641 | 1179.21 | 1266.64 |  | 22.124 | 7.267 | 13.867 | 90 | 90 | 90 | 2229.468 | XANZAQ02_clean
XANZAQ03_clean |  | 1411.81 | 1536.84 |  |  | 0.7010737 |  | 0.7949446 | 0.6971624 | 0.2276849 | 0.2332459 | 0.1720751 | 1209.89 | 1317 |  |  |  | 3.090313 | 1.896257 | 0.8360544 | 0.3399829 |  | 0.009503499 | 0.3537529 | 0.216787 | 0.2257012 | 0.1276446 | 1287.72 | 1484.79 |  | 21.658 | 7.262 | 14.7 | 90 | 90 | 90 | 2312.022 | XANZAQ03_clean
XANZAQ04_clean |  | 1459.26 | 1542.48 |  |  | 0.3724398 |  | 0 | 0.3840785 | 0.1629649 | 0.1662152 | 0.1239609 | 1395.38 | 1474.96 |  |  |  | 3.694482 | 1.450969 | 1.267345 | 0.2552517 |  | 7.581077e-16 | 0.2632283 | 0.1416527 | 0.1411322 | 0.1478984 | 1419.32 | 1598.27 |  | 21.367 | 7.118 | 15.134 | 90 | 90 | 90 | 2301.735 | XANZAQ04_clean
XANZAQ05_clean |  | 1401.39 | 1486.92 |  |  | 0.343945 |  | 0 | 0.3546933 | 0.1623851 | 0.1658199 | 0.1211678 | 1401.96 | 1487.52 |  |  |  | 2.289676 | 1.152131 | 1.024053 | 0.2449215 |  | 1.012868e-15 | 0.2525753 | 0.1466008 | 0.1480427 | 0.1292977 | 1423.27 | 1578.51 |  | 21.348 | 7.132 | 15.175 | 90 | 90 | 90 | 2310.453 | XANZAQ05_clean
XANZAQ06_clean |  | 1485.59 | 1581.9 |  |  | 0.3653538 |  | 8.881784e-16 | 0.3767711 | 0.171332 | 0.1753223 | 0.1234475 | 1389.35 | 1479.42 |  |  |  | 3.351311 | 1.397339 | 1.126067 | 0.2586785 |  | 0 | 0.2667622 | 0.1514655 | 0.1520762 | 0.1441372 | 1394.56 | 1573.7 |  | 21.323 | 7.14 | 15.23 | 90 | 90 | 90 | 2318.71 | XANZAQ06_clean
XANZAQ07_clean |  | 1438.68 | 1537.4 |  |  | 0.3581218 |  | 0.000107157 | 0.3693097 | 0.1624438 | 0.1660185 | 0.1195465 | 1407.79 | 1504.43 |  |  |  | 3.030403 | 1.280271 | 0.9960861 | 0.2565956 |  | 0.04170425 | 0.263311 | 0.1449305 | 0.1457063 | 0.1356206 | 1437.72 | 1619.17 |  | 21.248 | 7.144 | 15.33 | 90 | 90 | 90 | 2327.028 | XANZAQ07_clean
XANZAQ08_clean |  | 1425.74 | 1526.96 |  |  | 0.3542986 |  | 0.00214542 | 0.3653034 | 0.1601835 | 0.1634447 | 0.1226793 | 1437.63 | 1539.71 |  |  |  | 2.889077 | 1.352854 | 1.015338 | 0.2521673 |  | 0.006392656 | 0.2598478 | 0.1481238 | 0.1489911 | 0.1381504 | 1430.9 | 1614.31 |  | 21.294 | 7.179 | 15.256 | 90 | 90 | 90 | 2332.179 | XANZAQ08_clean
XANZAQ_clean |  | 1457.5 | 1564.47 |  |  | 0.663483 |  | 0.0002919356 | 0.6842077 | 0.3654827 | 0.3838404 | 0.1635474 | 1017.44 | 1092.03 |  |  |  | 1.939727 | 2.241007 | 0.1816477 | 0.6074195 |  | 0.0110459 | 0.6260562 | 0.3443831 | 0.3632031 | 0.1373635 | 1055.67 | 1183.16 |  | 21.24 | 7.216 | 15.249 | 90 | 90 | 90 | 2337.181 | XANZAQ_clean
XAPCOH_clean |  | 1570.08 | 1280.42 | [14 empty] | 0.9351621 | -0.9329012 | 1.293366 | 0.2386756 |  | 1.174745 | 0.202673 | 0.1038996 | 0.0492732 | 0.4589711 | 1511.74 | 1248.7 | [8 empty] | XAPCOH_clean
XAPCOJ01_clean |  | 1394.63 | 1251.44 |  |  | 0.08741284 | 0.07346537 | 0.02710967 | 0.09824954 | 0.03881721 | 0.04709678 | 0.01930109 | 1431.27 | 1284.39 |  |  |  | -0.1910921 | -0.1910921 | 0.1959807 | 0.08705368 | 0.06881921 | 0.02964348 | 0.09943555 | 0.03948597 | 0.04737898 | 0.02088101 | 1429.61 | 1280.43 |  | 15.124 | 15.124 | 12.042 | 90 | 90 | 90 | 2754.431 | XAPCOJ01_clean
XAPCOJ02_clean |  | 1391.92 | 1246.34 |  |  | 0.09193311 | 0.07774008 | 0.03761774 | 0.1023731 | 0.03894781 | 0.04408565 | 0.02683719 | 1428.61 | 1279.18 |  |  |  | -0.1144687 | -0.113807 | 0.2800701 | 0.09291062 | 0.07614708 | 0.04195204 | 0.104142 | 0.03946085 | 0.04419544 | 0.02830073 | 1425.76 | 1277.3 |  | 15.113 | 15.113 | 12.033 | 90 | 90 | 90 | 2748.371 | XAPCOJ02_clean
XAPCOJ03_clean |  | 1390.64 | 1242.76 |  |  | 0.09682361 | 0.07917958 | 0.0477928 | 0.1082612 | 0.03973232 | 0.04344225 | 0.03098747 | 1426.14 | 1274.6 |  |  |  | -0.04634687 | -0.04568478 | 0.3417965 | 0.09753162 | 0.07940564 | 0.050268 | 0.1090228 | 0.03972436 | 0.0435283 | 0.0307579 | 1425.55 | 1277.13 |  | 15.104 | 15.104 | 12.025 | 90 | 90 | 90 | 2743.273 | XAPCOJ03_clean
XAPCOJ04_clean |  | 1382.4 | 1233.35 |  |  | 0.09737445 | 0.07389401 | 0.05817495 | 0.1104246 | 0.0469419 | 0.04965552 | 0.0405455 | 1425.67 | 1271.92 |  |  |  | 0.0006624491 | 0.001324898 | 0.3985854 | 0.09809117 | 0.07591339 | 0.05952524 | 0.1105457 | 0.04639943 | 0.04961531 | 0.03881914 | 1426.36 | 1277.66 |  | 15.095 | 15.095 | 12.018 | 90 | 90 | 90 | 2738.41 | XAPCOJ04_clean
XAPCOJ05_clean |  | 1392.86 | 1249.77 |  |  | 0.1016363 | 0.06883391 | 0.01475857 | 0.1225438 | 0.03537736 | 0.04557883 | 0.01133102 | 1431.16 | 1284.16 |  |  |  | -0.2016302 | -0.2009691 | 0.2442611 | 0.1011798 | 0.0658152 | 0.01572025 | 0.1230367 | 0.03574079 | 0.04577253 | 0.01209455 | 1430.66 | 1281.65 |  | 15.127 | 15.127 | 12.036 | 90 | 90 | 90 | 2754.151 | XAPCOJ05_clean
XAPCOJ06_clean |  | 1379.88 | 1236.37 |  |  | 0.09995837 | 0.07114419 | 0.03371201 | 0.1174848 | 0.03907208 | 0.04757472 | 0.01903014 | 1429.77 | 1281.21 |  |  |  | -0.1667053 | -0.1660437 | 0.2592331 | 0.10031 | 0.06929238 | 0.03419776 | 0.1187433 | 0.03902576 | 0.04824289 | 0.01729967 | 1426.86 | 1277.52 |  | 15.117 | 15.117 | 12.036 | 90 | 90 | 90 | 2750.511 | XAPCOJ06_clean
XAPCOJ07_clean |  | 1406.65 | 1265.65 |  |  | 0.08352785 | 0.07832365 | 0.002360446 | 0.09246021 | 0.03362929 | 0.04141605 | 0.01527478 | 1434.66 | 1290.81 |  |  |  | -0.2773687 | -0.2773687 | 0.1643849 | 0.0844023 | 0.0755942 | 0.002777533 | 0.0948744 | 0.03410695 | 0.04215658 | 0.0151328 | 1427.74 | 1279.62 |  | 15.142 | 15.142 | 12.045 | 90 | 90 | 90 | 2761.68 | XAPCOJ07_clean
XAPCOJ_clean |  | 1426.88 | 1282.86 |  |  | 0.08221098 | 0.08119405 | 0.02343299 | 0.08753287 | 0.04103672 | 0.04979233 | 0.02039849 | 1435.89 | 1290.97 |  |  |  | -0.2233706 | -0.2227098 | 0.1078632 | 0.0824892 | 0.07702277 | 0.0255449 | 0.08951224 | 0.04120476 | 0.04979712 | 0.02095132 | 1429.78 | 1281.12 |  | 15.132 | 15.132 | 12.052 | 90 | 90 | 90 | 2759.636 | XAPCOJ_clean
XAPCUN_clean |  | 1597.1 | 1320.47 | [14 empty] | 0.9136318 | 0.4887273 | 1.040819 | 0.1323955 |  | 0.8912533 | 0.1032087 | 0.09562168 | 0.05032438 | 0.3900541 | 1615.56 | 1368.62 | [8 empty] | XAPCUN_clean
XAPDAU_clean |  | 1595.17 | 1316.51 | [14 empty] | 0.5444719 | -1.600321 | 0.888821 | 0.2523315 |  | 1.19405 | 0.2161116 | 0.1044486 | 0.0505923 | 0.4545146 | 1509.83 | 1243.77 | [8 empty] | XAPDAU_clean
XAPDEY_clean |  | 1596.43 | 1330.53 | [14 empty] | 0.6135417 | 0.9586338 | 1.069092 | 0.1206588 |  | 0.8897122 | 0.09107988 | 0.09540738 | 0.05011098 | 0.389834 | 1624.19 | 1389.73 | [8 empty] | XAPDEY_clean
XAPGAZ_clean | metalvsorganic | 1996.09 | 1471.4 | [9 empty] | NA | NA |  | collapse | [11 empty] | NA | NA | [8 empty] | XAPGAZ_clean
XAPGED_clean | metalvsorganic | 2046.58 | 1560.12 |  |  | 0.709097 | 0.6695386 | 0.6729186 | 0.8188922 | 0.1976796 | 0.0322409 | 0.2335579 | 2050.49 | 1563.07 | [13 empty] | NA | NA |  | 27.008 | 27.012 | 27.816 | 90 | 90 | 90 | 20292.89 | XAPGED_clean
XAPGOK_clean |  | 0 | 0 |  |  | 0.1497777 |  | 0.6581063 | 0.1074169 | 0.05112908 | 0.04085098 | 0.08196338 | 0 | 0 |  |  |  | -1.362706 | -1.755329 | -1.633956 | 0.111904 |  | 0.4759101 | 0.08157019 | 0.05170181 | 0.04702804 | 0.06572312 | 0 | 0 |  | 6.843 | 10.978 | 12.687 | 90 | 90 | 90 | 953.0786 | XAPGOK_clean
XAPGUQ_clean |  | 990.28 | 742.575 |  |  | 0.2109898 |  | 0.7583985 | 0.156249 | 0.06034193 | 0.07058204 | 0.03474167 | 1076.12 | 806.942 |  |  |  | -11.1212 | -29.20349 | -5.188231 | 0.9090305 |  | 1.341572 | 0.8657763 | 0.2296281 | 0.1341396 | 0.4683495 | 0 | 0 |  | 7.434 | 11.927 | 13.255 | 90 | 90 | 90 | 1175.259 | XAPGUQ_clean
XAPNIN_clean |  | 1565.83 | 1585.25 |  |  | 0.3417944 | 0.2917943 | 0.03380773 | 0.3780792 | 0.04505066 | 0.04177654 | 0.05978422 | 1482.13 | 1500.48 |  |  |  | -3.158426 | -1.63351 | -3.740598 | 0.4065484 | 0.3809553 | 0.3252393 | 0.4196685 | 0.06099574 | 0.06809515 | 0.02904837 | 1312.84 | 1220.3 |  | 9.506 | 15.482 | 12.4977 | 90 | 94.9529 | 90 | 1832.442 | XAPNIN_clean
XAPSIS_clean |  | 1576.84 | 1651.13 |  |  | 0.4690182 | 0.3147883 | 0.5362768 | 0.5082797 | 0.05910096 | 0.04221458 | 0.1350896 | 1560.81 | 1634.38 |  |  |  | -21.66415 | -19.73874 | 4.474981 | 1.080197 | 1.28581 | 1.235234 | 1.010376 | 0.1886959 | 0.202601 | 0.1261231 | 0 | 0 |  | 11.279 | 10.679 | 15.4284 | 90 | 95.2771 | 90 | 1850.45 | XAPSIS_clean
XAPSOY_clean |  | 0 | 0 |  |  | 0.7791284 | 0.4615213 | 0.4587803 | 0.8215674 | 0.06865545 | 0.06664157 | 0.08627692 | 0 | 0 |  |  |  | -2.917779 | -2.916855 | -4.655275 | 0.6167044 | 0.5965775 | 0.3070254 | 0.6290397 | 0.09948828 | 0.1046939 | 0.05393877 | 0 | 0 |  | 10.823 | 10.8234 | 16.7958 | 95.7288 | 95.7269 | 102.047 | 1899.782 | XAPSOY_clean
XAPTEQ_clean |  | 1064.2 | 741.266 |  |  | 0.2348678 | 0.297591 | 0.1575665 | 0.2237924 | 0.05019759 | 0.04187507 | 0.07754299 | 1015.76 | 707.497 |  |  |  | -0.03502446 | -2.715282 | -1.055649 | 0.2376754 | 0.3142708 | 0.09671661 | 0.2258749 | 0.06489625 | 0.05426056 | 0.09984212 | 958.287 | 641.264 |  | 17.416 | 14.245 | 20.4423 | 90 | 114.511 | 90 | 4614.509 | XAPTEQ_clean
XAPTUE_clean |  | 1132.26 | 771.658 |  |  | 0.2164923 | 0.2536867 | 0.2125054 | 0.2043157 | 0.04757408 | 0.03734756 | 0.07644895 | 1141.07 | 777.688 |  |  |  | 1.778647 | 1.777711 | -0.2869517 | 0.2145743 | 0.308783 | 0.1772193 | 0.1852466 | 0.05718435 | 0.04590623 | 0.08902845 | 1162.51 | 800.234 |  | 10.688 | 10.6879 | 18.679 | 74.2072 | 74.2061 | 64.7033 | 1826.271 | XAPTUE_clean
XAPYAO_clean |  | 0 | 0 |  |  | 0.2737483 |  | 0.3638729 | 0.2717001 | 0.06477 | 0.06550382 | 0.05633112 | 0 | 0 |  |  |  | 0.2934591 | -4.004798 | -1.67923 | 0.2981728 |  | 0.2583354 | 0.2990782 | 0.07632696 | 0.07788069 | 0.05845902 | 0 | 0 |  | 15.096 | 17.007 | 17.484 | 90 | 90 | 90 | 4488.801 | XAPYAO_clean
XAQMOS_clean |  | 0 | 0 | [34 empty] | XAQMOS_clean
XAQTEO01_clean |  | 0 | 0 |  |  | 0.6488753 | 0.6580702 | 0.7127493 | 0.5482219 | 0.08787694 | 0.03514645 | 0.1406074 | 0 | 0 |  |  |  | 0.7811954 | 1.076119 | 4.122316 | 0.5477549 | 0.5819387 | 0.5613293 | 0.3974455 | 0.09153808 | 0.02378877 | 0.1592874 | 0 | 0 |  | 10.01 | 9.99 | 12.8524 | 90 | 91.1146 | 90 | 1284.996 | XAQTEO01_clean
XAQTEO_clean |  | 0 | 0 |  |  | 0.7021755 | 0.7145011 | 0.8355542 | 0.5194939 | 0.1248544 | 0.0491721 | 0.2005366 | 0 | 0 |  |  |  | -5.234108 | -5.322029 | 5.569052 | 0.8638027 | 0.8857728 | 1.020965 | 0.6187601 | 0.136753 | 0.06657833 | 0.2069277 | 0 | 0 |  | 10.032 | 10.032 | 12.884 | 90 | 90 | 90 | 1296.659 | XAQTEO_clean
XAQTIS_clean |  | 0 | 0 |  |  | 0.5583118 | 0.5628548 | 0.709928 | 0.3885232 | 0.114973 | 0.03394349 | 0.1960024 | 0 | 0 |  |  |  | -6.026588 | -5.982969 | 5.279921 | 0.768244 | 0.7828161 | 0.9476243 | 0.5305752 | 0.1366539 | 0.07605793 | 0.1972499 | 0 | 0 |  | 10.087 | 10.087 | 12.936 | 90 | 90 | 90 | 1316.207 | XAQTIS_clean
XAQTOY01_clean |  | 0 | 0 |  |  | 0.7289795 | 0.7507245 | 0.8460029 | 0.5249763 | 0.1299396 | 0.04811609 | 0.2117631 | 0 | 0 |  |  |  | -5.195373 | -4.740286 | 5.897183 | 0.8543969 | 0.8834468 | 0.9941255 | 0.5984689 | 0.1452387 | 0.07093108 | 0.2195462 | 0 | 0 |  | 9.994 | 9.994 | 12.852 | 90 | 90 | 90 | 1283.658 | XAQTOY01_clean
XARPAK_clean |  | 1222.23 | 1196.99 |  |  | 0.8649561 | 0.9489086 | 0.2233831 | 0.8775276 | 0.06963052 | 0.05050278 | 0.2991635 | 1184.7 | 1160.17 |  |  |  | 8.362323 | -1.54769 | -4.660486 | 0.6630244 | 0.8430064 | 0.1816399 | 0.6611353 | 0.06503653 | 0.05597654 | 0.1737565 | 1022.6 | 980.448 |  | 6.686 | 33.34 | 11.325 | 90 | 107.158 | 90 | 2412.118 | XARPAK_clean
XASFAY_clean |  | 626.053 | 630.939 |  |  | 1.766605 |  | 1.093122 | 1.779557 | 0.07899808 | 0.07512718 | 0.1312553 | 0 | 0 |  |  |  | 1.436011 | 1.950407 | 1.723931 | 0.1341814 |  | 0.0003700913 | 0.1367547 | 0.07034815 | 0.06753859 | 0.1082773 | 691.544 | 734.044 |  | 13.057 | 13.2637 | 19.9656 | 82.1579 | 73.9052 | 60.5166 | 2891.967 | XASFAY_clean
XASJUZ_clean |  | 0 | 0 |  |  | 0.9631752 | 0.9848346 | 0.5774471 | 0.9874978 | 0.09810926 | 0.05268452 | 0.1889588 | 268.665 | 146.936 |  |  |  | -16.40044 | -17.0345 | 0.1288216 | 0.9811536 | 1.181447 | 0.3886531 | 0.9582004 | 0.1661805 | 0.1937454 | 0.1110507 | 0 | 0 |  | 10.285 | 10.2847 | 20.028 | 90 | 90 | 119.998 | 1834.733 | XASJUZ_clean
XASNUD_clean |  | 1787.32 | 1846.57 |  |  | 0.1172794 | 0.1006347 | 0.1347177 | 0.1220959 | 0.04982642 | 0.04440254 | 0.0654472 | 1721.89 | 1779.06 |  |  |  | -0.5110419 | -0.4849553 | -0.4982124 | 0.09884601 | 0.07445605 | 0.1342652 | 0.1047653 | 0.0492493 | 0.04441211 | 0.06318042 | 1705.17 | 1735.5 |  | 23.384 | 23.384 | 23.384 | 90 | 90 | 90 | 12786.64 | XASNUD_clean
XASPEP_clean |  | 1711.45 | 1539.61 |  |  | 0.1338283 | 0.1774713 | 0.1931887 | 0.1085147 | 0.05235611 | 0.04026128 | 0.08584948 | 1719.59 | 1546.94 |  |  |  | -1.056262 | -1.056262 | -0.6274448 | 0.1041007 | 0.1375033 | 0.1969783 | 0.07925226 | 0.05229609 | 0.04141513 | 0.08242801 | 1649.16 | 1443.28 |  | 20.497 | 20.497 | 17.818 | 90 | 90 | 90 | 7485.823 | XASPEP_clean
XATLIQ_clean |  | 1641.02 | 1446 |  |  | 0.3683457 | 0.5927825 | 0.04845505 | 0.3493498 | 0.09761862 | 0.05756381 | 0.2277968 | 1589.52 | 1400.58 |  |  |  | -0.07618026 | 1.174819 | 0.1061667 | 0.2443316 | 0.4254385 | 0.04769113 | 0.2248104 | 0.08661748 | 0.06081725 | 0.1704682 | 1584.78 | 1386.51 |  | 18.64 | 22.795 | 13.2804 | 90 | 130.483 | 90 | 4291.926 | XATLIQ_clean
XATZOK_clean |  | 1893.28 | 2400.26 |  |  | 0.3017092 | 0.370054 | 0.3907173 | 0.2963051 | 0.05761569 | 0.05469786 | 0.08275387 | 1813.68 | 2299.28 |  |  |  | -0.6748926 | 0.7882848 | -0.4060731 | 0.3004521 | 0.3541173 | 0.4476941 | 0.2938882 | 0.06116794 | 0.05920604 | 0.07807048 | 1761.96 | 2200.9 |  | 14.15 | 19.2568 | 19.4301 | 69.874 | 82.0124 | 75.4831 | 4804.295 | XATZOK_clean
XATZUQ_clean |  | 1541.71 | 1728.44 |  |  | 0.1378269 | 0.1300063 | 0.1820582 | 0.1369215 | 0.06207892 | 0.06061157 | 0.07748614 | 1544.84 | 1731.96 |  |  |  | -0.0785952 | -0.8574352 | 1.025026 | 0.1449208 | 0.1597907 | 0.2012656 | 0.1428805 | 0.06116692 | 0.05887995 | 0.08518014 | 1534.65 | 1725.16 |  | 14.123 | 36.166 | 18.3412 | 90 | 99.3791 | 90 | 9242.942 | XATZUQ_clean
XAVDEF_clean_h |  | 1603.3 | 1611.46 |  |  | 0.226184 | 0.3584555 | 0.2791537 | 0.1666567 | 0.1034349 | 0.05137927 | 0.2015398 | 1596.53 | 1604.67 |  |  |  | 0.3378402 | 0.4310097 | -0.9248984 | 0.2263611 | 0.3586758 | 0.3033692 | 0.1648126 | 0.1006382 | 0.04971481 | 0.1966091 | 1595.49 | 1601.01 |  | 14.445 | 15.661 | 20.456 | 90 | 90 | 90 | 4627.621 | XAVDEF_clean_h
XAVDUV_clean |  | 0 | 0 |  |  | 0.9357347 | 1.299562 | 1.706212 | 0.8412092 | 0.2683116 | 0.07838055 | 0.6481738 | 0 | 0 |  |  |  | 22.77717 | -4.017763 | 9.736243 | 0.6866923 | 0.9506343 | 0.4894549 | 0.6811336 | 0.2441309 | 0.1307182 | 0.4709563 | 852.964 | 851.226 |  | 20.276 | 7.532 | 6.75989 | 90 | 100.716 | 90 | 1014.359 | XAVDUV_clean
XAVFEH_clean |  | 0 | 0 | collapse |  | 1.637364 | 1.028977 | 2.689073 | 1.60042 | 0.955945 | 0.4670507 | 1.933733 | 0 | 0 |  |  |  | 9.461779 | -2.782243 | 4.14798 | 1.246542 | 0.450747 | 0.2225063 | 1.398195 | 0.2822813 | 0.2659204 | 0.3150032 | 0 | 0 |  | 19.806 | 7.366 | 7.05547 | 90 | 104.361 | 90 | 997.1653 | XAVFEH_clean
XAVKIR_clean | n= 2184 | 1765.7 | 3303.18 | [9 empty] | NA | NA | manually | 29 |  | -0.9606157 | 0.9280647 | -0.9577223 | 1.089654 | 0.8272308 | 0.7696908 | 1.123473 | 0.08114722 | 0.07265205 | 0.1618514 | NA | NA | [8 empty] | XAVKIR_clean
XAVQIU01_clean |  | 0 | 0 |  |  | 1.448766 | 1.457674 | 1.267014 | 1.467031 | 0.07550922 | 0.0333833 | 0.183833 | 1328.79 | 1137.3 | [16 empty] | 10.107 | 10.258 | 16.2757 | 90 | 95.3799 | 90 | 1679.992 | XAVQIU01_clean
XAVQIU_clean |  | 0 | 0 |  |  | 1.445735 | 1.455113 | 1.279385 | 1.461839 | 0.08291384 | 0.04101883 | 0.1906439 | 1348.56 | 1162.68 | [16 empty] | 10.124 | 10.281 | 16.3299 | 90 | 95.3409 | 90 | 1692.316 | XAVQIU_clean
XAVVAU_clean | Z>86 | 243.453 | 77.71 | [9 empty] | NA | NA | [13 empty] | NA | NA | [8 empty] | XAVVAU_clean
XAWBEE_clean | metalvsorganic | 0 | 0 |  |  | 0.5007188 | 0.4833144 | 0.2581602 | 0.5874649 | 0.1711996 | 0.1459169 | 0.2049098 | 0 | 0 |  |  |  | -3.159535 | -36.24528 | -8.912965 | 1.402965 | 1.406852 | 0.9822829 | 1.502305 | 0.468337 | 0.4483615 | 0.4949709 | 0 | 0 |  | 9.271 | 14.453 | 9.99592 | 90 | 116.16 | 90 | 1202.192 | XAWBEE_clean
XAWVUN_clean |  | 2175.23 | 4685.85 |  |  | 0.08995571 | 0.05693658 | 0.05015835 | 0.09609406 | 0.05378401 | 0.05342086 | 0.05652787 | 2203.4 | 4746.51 |  |  |  | 0.456205 | 0.7081562 | 0.8976973 | 0.09468473 | 0.06789668 | 0.06640419 | 0.09952161 | 0.05207451 | 0.05046259 | 0.06425345 | 2187.25 | 4809.63 |  | 15.256 | 16.0698 | 23.594 | 90 | 90 | 118.338 | 5091.148 | XAWVUN_clean
XAWZOM_clean |  | 0 | 0 |  |  | 0.2927567 | 0.347553 | 0.5817955 | 0.2725445 | 0.09669311 | 0.05570138 | 0.258098 | 0 | 0 |  |  |  | -19.25054 | 13.99289 | -15.44806 | 0.7073474 | 0.7841893 | 0.583114 | 0.6989869 | 0.20633 | 0.1780905 | 0.317523 | 0 | 0 |  | 9.251 | 19.695 | 18.77 | 90 | 90 | 90 | 3419.865 | XAWZOM_clean
XAXBAB_clean |  | 0 | 0 |  |  | 0.2362744 | 0.1588898 | 0.03858087 | 0.346608 | 0.06457316 | 0.07677171 | 0.04627533 | 0 | 0 |  |  |  | -2.682742 | -2.065246 | -1.16715 | 0.17057 | 0.1307403 | 0.06113718 | 0.2286385 | 0.05438206 | 0.07711817 | 0.02027789 | 0 | 0 |  | 8.709 | 11.587 | 8.28 | 90 | 90 | 90 | 835.5446 | XAXBAB_clean
XAXBEF_clean |  | 0 | 0 |  |  | 0.7927601 | 0.8265473 | 0.7845585 | 0.7603399 | 0.06838047 | 0.07681923 | 0.05572234 | 0 | 0 |  |  |  | -3.015254 | -2.885639 | -2.207419 | 0.2040637 | 0.1713144 | 0.06897402 | 0.2593279 | 0.07095121 | 0.1043071 | 0.02091736 | 0 | 0 |  | 8.391 | 11.831 | 8.842 | 90 | 90 | 90 | 877.78 | XAXBEF_clean
XAXQEU_SL |  | 0 | 0 |  |  | 0.127075 | 0.08840354 | 0.000321389 | 0.143923 | 0.05456016 | 0.06241147 | 0.02446345 | 0 | 0 |  |  |  | -1.276005 | -4.64636 | -1.640886 | 0.1937534 | 0.1196197 | 0.001956281 | 0.2233569 | 0.07525413 | 0.08669779 | 0.03138678 | 0 | 0 |  | 7.162 | 9.09412 | 9.74937 | 105.663 | 103.18 | 98.2504 | 580.8965 | XAXQEU_SL
XAYMUF_charged |  | 714.641 | 474.726 |  |  | 0.4720349 |  | 0.09742002 | 0.4870195 | 0.05536094 | 0.05427466 | 0.06215023 | 847.711 | 563.123 |  |  |  | 0.6206897 | -1.145151 | -1.145151 | 0.4994744 |  | 0.130619 | 0.5142286 | 0.06118817 | 0.06080583 | 0.06357782 | 788.8 | 515.235 |  | 11.02 | 12.828 | 12.828 | 90 | 90 | 90 | 1813.425 | XAYMUF_charged
XAYNAM_charged |  | 0 | 0 |  |  | 0.1560197 |  | 0.2244868 | 0.1509853 | 0.04592137 | 0.04612112 | 0.04526217 | 0 | 0 |  |  |  | -1.487558 | -0.9328073 | -0.3128216 | 0.1647586 |  | 0.1852102 | 0.1632549 | 0.04973829 | 0.05091028 | 0.04587073 | 0 | 0 |  | 15.166 | 16.981 | 19.4364 | 95.8262 | 90 | 90 | 4979.674 | XAYNAM_charged
XAZFEJ_clean |  | 1267.13 | 785.654 | collapse |  | 1.886176 |  | 1.960381 | 1.881116 | 0.315439 | 0.07034969 | 1.785975 | 0 | 0 |  |  |  | -5.933673 | 8.089731 | 5.154973 | 0.758275 |  | 0.9941968 | 0.7421894 | 0.1217293 | 0.07465631 | 0.4041676 | 0 | 0 |  | 10.011 | 19.369 | 6.414 | 90 | 90 | 90 | 1243.694 | XAZFEJ_clean
XAZGAG_charged |  | 368.921 | 178.232 |  |  | 0.2633204 | 0.2596813 | 1.000819 | 0.2235048 | 0.1072247 | 0.07317904 | 0.3141177 | 380.684 | 183.914 |  |  |  | 2.54715 | -4.886742 | -3.232239 | 0.2818621 | 0.04250858 | 0.924808 | 0.2503428 | 0.1163708 | 0.09164483 | 0.2666285 | 280.004 | 127.676 |  | 6.543 | 29.402 | 16.849 | 90 | 90 | 90 | 3241.365 | XAZGAG_charged
XAZGEK_clean |  | 703.878 | 469.685 | collapse |  | 1.048576 |  | 2.960503 | 0.8747642 | 0.2775455 | 0.07710342 | 1.480198 | 1166.9 | 778.638 |  |  |  | -8.214452 | -11.50035 | -19.62832 | 1.211 |  | 2.120121 | 1.128353 | 0.3745545 | 0.2624367 | 1.047261 | 0 | 0 |  | 10.31 | 20.0017 | 22.95 | 90 | 90 | 90.4898 | 4732.519 | XAZGEK_clean
XEBHOC_clean |  | 2140.6 | 4602.86 |  |  | 0.09455656 | 0.05791897 | 0.04146495 | 0.1016866 | 0.05316104 | 0.05291631 | 0.05501003 | 2173.75 | 4674.26 |  |  |  | 0.4246878 | 0.8232485 | 0.8232485 | 0.09590867 | 0.0634276 | 0.05737712 | 0.1019249 | 0.05144487 | 0.05000842 | 0.06229802 | 2159.99 | 4746.57 |  | 15.376 | 19.8484 | 19.8485 | 73.3573 | 67.2112 | 67.2112 | 5082.035 | XEBHOC_clean
XECBUD_clean |  | 1938.04 | 1955.38 |  |  | 0.1766091 | 0.152593 | 0.0004233251 | 0.1894785 | 0.05002092 | 0.04855572 | 0.05606487 | 1875.29 | 1892.11 |  |  |  | 0.08305935 | -0.9899286 | -0.8259438 | 0.1823891 | 0.1403229 | 0.006468497 | 0.1978228 | 0.048795 | 0.04794164 | 0.0523151 | 1839.93 | 1844.92 |  | 11.558 | 11.6173 | 11.8412 | 64.1095 | 81.0557 | 72.688 | 1364.966 | XECBUD_clean
XECJUK_manual |  | 635.909 | 432.976 |  |  | 0.4291273 | 0.5665666 | 0.8975751 | 0.3671835 | 0.1449084 | 0.02554253 | 0.4234288 | 762.023 | 518.856 |  |  |  | -34.78166 | -20.55925 | -6.981022 | 1.065067 | 1.181181 | 0.8907391 | 1.060241 | 0.4340272 | 0.4068164 | 0.4975189 | 0 | 0 |  | 6.238 | 9.41847 | 10.5906 | 73.5811 | 80.5217 | 75.0106 | 573.7188 | XECJUK_manual
XEDGIY_clean |  | 1644.15 | 1647.34 |  |  | 0.2504002 | 0.4602797 | 0.9031509 | 0.2130935 | 0.0800596 | 0.04948908 | 0.3001673 | 1587.76 | 1590.83 |  |  |  | -3.765553 | 0.6366292 | 0.1060797 | 0.2519924 | 0.4615935 | 0.8854959 | 0.2151947 | 0.08418401 | 0.0539021 | 0.3022137 | 1548.37 | 1501.55 |  | 14.306 | 19.509 | 36.4819 | 90 | 99.6286 | 90 | 10038.51 | XEDGIY_clean
XEDLUN01_clean |  | 0 | 0 |  |  | 1.774158 | 1.058446 | 0.3832593 | 1.892093 | 0.1117218 | 0.05937491 | 0.4400798 | 0 | 0 |  |  |  | 1.13939 | -2.114957 | 2.284839 | 0.3703682 | 0.4762861 | 0.6724467 | 0.3497072 | 0.08425348 | 0.06861285 | 0.1823629 | 0 | 0 |  | 10.137 | 15.7454 | 15.988 | 90 | 90 | 107.761 | 2430.234 | XEDLUN01_clean
XEDLUN_clean |  | 0 | 0 |  |  | 1.761263 | 1.050068 | 0.3761022 | 1.878554 | 0.1201653 | 0.06823109 | 0.4785115 | 0 | 0 |  |  |  | 0.3630265 | -1.63544 | 2.817113 | 0.3081288 | 0.3683501 | 0.6602849 | 0.2903681 | 0.08333953 | 0.07037284 | 0.1728097 | 0 | 0 |  | 10.137 | 15.7454 | 15.988 | 90 | 90 | 107.761 | 2430.234 | XEDLUN_clean
XEDPED_clean |  | 1226.92 | 1185.33 |  |  | 0.3410414 |  | 0.1433671 | 0.3492778 | 0.0576544 | 0.05678353 | 0.06375048 | 1191.04 | 1150.66 |  |  |  | 2.692456 | -0.1748252 | -0.1562268 | 0.3313451 |  | 0.1729784 | 0.3379437 | 0.05095066 | 0.05055661 | 0.05370897 | 1213 | 1199.08 |  | 18.121 | 26.884 | 26.8838 | 120 | 90 | 90 | 11342.2 | XEDPED_clean
XEDPIH_clean |  | 556.498 | 311.406 | [14 empty] | 0.4574395 | 0.1804048 | -0.5607477 | 0.1288383 |  | 0.3290462 | 0.1134377 | 0.0596234 | 0.03915415 | 0.1261485 | 515.553 | 288.741 | [8 empty] | XEDPIH_clean
XEDPON_clean |  | 1541.84 | 1358.2 |  |  | 0.7494002 |  | 1.18172 | 0.7133736 | 0.13065 | 0.0478689 | 0.4893683 | 1139.84 | 1004.12 |  |  |  | 2.924242 | 1.953833 | -0.3571153 | 0.3419978 |  | 1.108232 | 0.2781449 | 0.126541 | 0.0507739 | 0.454865 | 1298.48 | 1172.09 |  | 9.57 | 11.6491 | 11.6491 | 80.2863 | 65.7474 | 65.7474 | 1079.548 | XEDPON_clean
XEDPUT_clean | occupancy | 882.119 | 584.338 | [9 empty] | NA | NA | [13 empty] | NA | NA | [8 empty] | XEDPUT_clean
XEFGAQ_clean |  | 187.767 | 151.857 |  |  | 0.1285434 |  | 7.7288e-05 | 0.1314631 | 0.06016903 | 0.0599832 | 0.06230603 | 0 | 0 |  |  |  | -12.11462 | -11.97553 | 9.29381 | 0.3179039 |  | 0.0057966 | 0.3249973 | 0.1309095 | 0.1245154 | 0.2044416 | 0 | 0 |  | 17.327 | 17.327 | 7.729 | 90 | 90 | 90 | 2320.438 | XEFGAQ_clean
XEFKOI_clean |  | 359.765 | 299.454 |  |  | 0.1674223 |  | 0 | 0.1712274 | 0.07133159 | 0.07298111 | 0.05236211 | 213.112 | 177.386 |  |  |  | -1.294681 | -1.294681 | 2.851328 | 0.1680836 |  | 4.440892e-16 | 0.1719037 | 0.07572979 | 0.07564086 | 0.0767525 | 119.036 | 99.284 |  | 17.765 | 17.765 | 7.567 | 90 | 90 | 90 | 2388.109 | XEFKOI_clean
XEGJIE02_clean |  | 1099.32 | 962.268 |  |  | 0.3870257 | 0.3552706 | 0.4163971 | 0.390607 | 0.05095287 | 0.02845122 | 0.1753041 | 1251.69 | 1095.63 |  |  |  | -0.705182 | -5.197213 | 1.508065 | 0.3923286 | 0.4326282 | 0.295741 | 0.3891017 | 0.07121868 | 0.05211064 | 0.1768158 | 1022.89 | 850.666 |  | 13.103 | 30.424 | 23.4337 | 90 | 101.393 | 90 | 9157.667 | XEGJIE02_clean
XEGJIE_clean |  | 1144.38 | 1001.71 |  |  | 0.3870257 | 0.3552706 | 0.4163971 | 0.390607 | 0.05095287 | 0.02845122 | 0.1753041 | 1273.95 | 1115.12 |  |  |  | -0.7067084 | 1.507212 | -5.197541 | 0.3923366 | 0.432636 | 0.2957655 | 0.3891094 | 0.07122174 | 0.05211109 | 0.1768332 | 1026.99 | 854.049 |  | 13.103 | 23.4337 | 30.424 | 90 | 90 | 101.393 | 9157.667 | XEGJIE_clean
XEGJOK_clean |  | 1692.52 | 1587.55 |  |  | 0.6978077 | 0.5101045 | 0.5447438 | 0.7262362 | 0.06297611 | 0.04240631 | 0.1788166 | 1744.88 | 1636.61 |  |  |  | -1.921983 | -1.905737 | -2.190183 | 0.5505121 | 0.5771387 | 0.3352335 | 0.5517459 | 0.07716218 | 0.06024443 | 0.1724358 | 1462.12 | 1300.72 |  | 13.356 | 19.4408 | 19.4409 | 102.157 | 93.846 | 93.846 | 4906.449 | XEGJOK_clean
XEGJUQ_clean |  | 1553.84 | 1415.65 |  |  | 0.3046544 | 0.3233779 | 0.4132041 | 0.2997458 | 0.06098903 | 0.04023075 | 0.1757059 | 1611.85 | 1468.51 |  |  |  | -2.324341 | 1.676202 | -4.437899 | 0.3638443 | 0.4173854 | 0.306174 | 0.3579871 | 0.07707993 | 0.05995937 | 0.1716935 | 1194.8 | 1026.89 |  | 13.307 | 23.9472 | 30.217 | 90 | 90 | 98.1551 | 9531.74 | XEGJUQ_clean
XEGKAX_clean |  | 1889.02 | 1828.31 |  |  | 0.2916807 | 0.3259721 | 0.3755872 | 0.2852439 | 0.05393724 | 0.0335311 | 0.166708 | 1894.92 | 1833.99 |  |  |  | -1.005713 | 1.367317 | -3.881498 | 0.3230489 | 0.3747454 | 0.2903891 | 0.3168818 | 0.06474765 | 0.04556576 | 0.1707528 | 1759.87 | 1641.8 |  | 13.652 | 24.6976 | 30.143 | 90 | 90 | 94.9359 | 10125.67 | XEGKAX_clean
XEGKEB_clean |  | 1714.89 | 1621.88 |  |  | 0.7210893 | 0.4959952 | 0.5453959 | 0.7550061 | 0.05817811 | 0.03755482 | 0.1721489 | 1776.2 | 1679.82 |  |  |  | -2.025894 | -1.659072 | -2.143502 | 0.4057596 | 0.4486273 | 0.309607 | 0.4021807 | 0.07663616 | 0.05997937 | 0.1686868 | 1468.15 | 1318.94 |  | 13.362 | 19.4864 | 19.4867 | 101.901 | 93.0387 | 93.0387 | 4947.225 | XEGKEB_clean
XEGKIF_clean |  | 340.094 | 256.308 |  |  | 0.2682964 | 0.3665519 | 0.2547259 | 0.258366 | 0.06337014 | 0.04597601 | 0.1718764 | 313.482 | 236.247 |  |  |  | -3.452613 | 0.5885176 | -3.076845 | 0.3759382 | 0.4653072 | 0.2419738 | 0.3690029 | 0.09374278 | 0.07260706 | 0.2255894 | 0 | 0 |  | 14.392 | 16.669 | 19.6367 | 105.472 | 96.2859 | 95.1008 | 4478.402 | XEGKIF_clean
XEGKOL_clean |  | 1428.69 | 1277.53 |  |  | 0.2196665 | 0.2189012 | 0.2194515 | 0.2197494 | 0.05404144 | 0.04180735 | 0.1303588 | 1439.82 | 1287.46 |  |  |  | -0.06080896 | -1.985861 | -1.990533 | 0.2429874 | 0.2514895 | 0.1175425 | 0.2442708 | 0.05918882 | 0.04890349 | 0.1233497 | 1371.52 | 1184.51 |  | 14.636 | 19.2664 | 19.2659 | 101.242 | 92.7013 | 92.7013 | 5313.696 | XEGKOL_clean
XEGKUR_clean |  | 1735.15 | 1677.07 |  |  | 0.3349228 | 0.3601503 | 0.3355387 | 0.3315454 | 0.05735216 | 0.03999419 | 0.1532778 | 1640.79 | 1585.81 |  |  |  | -0.5643739 | -2.397299 | -2.397299 | 0.38435 | 0.502379 | 0.3216049 | 0.3700071 | 0.06716745 | 0.04873704 | 0.1690197 | 1538.88 | 1426.23 |  | 15.309 | 18.7749 | 18.775 | 107.983 | 95.8235 | 95.8236 | 5055.757 | XEGKUR_clean
XEHDEV_clean |  | 1568.18 | 1635.57 |  |  | 1.184833 | 1.134715 | 0.9134612 | 1.361774 | 0.2489536 | 0.2638989 | 0.2290266 | 1515.78 | 1580.92 |  |  |  | 4.809905 | 4.809586 | -7.552034 | 1.051835 | 1.038517 | 0.8559114 | 1.145284 | 0.1623345 | 0.1712163 | 0.1504922 | 1435.68 | 1520.66 |  | 31.379 | 31.3787 | 12.684 | 90 | 90 | 119.999 | 10815.97 | XEHDEV_clean
XEHFUL01_clean | metalvsorganic | 0 | 0 |  |  | 0.4741867 | 0.5306595 | 0.2644909 | 0.4378528 | 0.1678679 | 0.02608354 | 0.2328525 | 0 | 0 |  |  |  | -29.60935 | -4.815351 | -0.7732616 | 0.7316255 | 0.7956033 | 0.678692 | 0.5981477 | 0.2327336 | 0.144243 | 0.2732918 | 0 | 0 |  | 7.818 | 8.43185 | 9.485 | 90 | 90 | 117.62 | 554.0004 | XEHFUL01_clean
XEHFUL_clean | metalvsorganic | 0 | 0 |  |  | 0.4527214 | 0.5104465 | 0.269681 | 0.3999286 | 0.1821725 | 0.01315084 | 0.2536816 | 0 | 0 |  |  |  | -28.71275 | -7.490575 | -0.5028027 | 0.7397184 | 0.8008223 | 0.7441885 | 0.5847237 | 0.2602054 | 0.1603615 | 0.302447 | 0 | 0 |  | 7.82 | 8.43586 | 9.491 | 90 | 90 | 117.613 | 554.7918 | XEHFUL_clean
XEHRUY_clean |  | 455.082 | 324.378 |  |  | 0.07837224 | 0.05927581 | 0.02149084 | 0.111689 | 0.05142706 | 0.06929069 | 0.03534979 | 0 | 0 |  |  |  | -1.990246 | -4.276569 | -3.019503 | 0.1759662 | 0.1323716 | 0.09631934 | 0.2394725 | 0.06415622 | 0.09605037 | 0.03545149 | 0 | 0 |  | 11.38 | 9.841 | 14.5055 | 90 | 91.43 | 90 | 1623.973 | XEHRUY_clean
XEHSAF_clean |  | 0 | 0 |  |  | 0.07763604 | 0.06353139 | 0.02818079 | 0.1041045 | 0.04738724 | 0.06305662 | 0.03328479 | 0 | 0 |  |  |  | -4.674849 | -1.963827 | -3.5128 | 0.2826708 | 0.2420688 | 0.1928972 | 0.3457162 | 0.07144116 | 0.09219111 | 0.0527662 | 0 | 0 |  | 9.834 | 11.279 | 14.7655 | 91.564 | 90 | 90 | 1637.145 | XEHSAF_clean
XEHSEJ_clean |  | 608.997 | 456.335 |  |  | 0.07598169 | 0.05909514 | 0.02299839 | 0.1061141 | 0.04822233 | 0.06333619 | 0.03461986 | 0 | 0 |  |  |  | -8.885917 | -3.309541 | -6.897538 | 0.6347231 | 0.5352668 | 0.3151184 | 0.8140805 | 0.1211375 | 0.1316539 | 0.1116728 | 0 | 0 |  | 9.983 | 11.376 | 15.0353 | 91.2043 | 90 | 90 | 1707.131 | XEHSEJ_clean
XEHSIN_clean |  | 0 | 0 |  |  | 0.08378824 | 0.05731092 | 0.02203897 | 0.1257029 | 0.04670537 | 0.06208098 | 0.03286731 | 0 | 0 |  |  |  | -7.078139 | -2.40966 | -3.745706 | 0.3886085 | 0.3239197 | 0.2137708 | 0.4970068 | 0.08919603 | 0.1071457 | 0.0730413 | 0 | 0 |  | 9.818 | 11.296 | 14.5851 | 91.6619 | 90 | 90 | 1616.867 | XEHSIN_clean
XEHSOT_clean |  | 0 | 0 |  |  | 0.09281117 | 0.06637391 | 0.02204429 | 0.1369401 | 0.04677035 | 0.06182696 | 0.03321939 | 0 | 0 |  |  |  | -5.061775 | -1.04174 | -3.984464 | 0.2038957 | 0.1642212 | 0.1244915 | 0.2634212 | 0.06819271 | 0.09421616 | 0.04477161 | 0 | 0 |  | 9.818 | 11.289 | 14.5468 | 91.623 | 90 | 90 | 1611.654 | XEHSOT_clean
XEHSUZ_clean |  | 519.659 | 374.272 |  |  | 0.1003151 | 0.07924737 | 0.02017769 | 0.1414172 | 0.05104912 | 0.07011526 | 0.0338896 | 0 | 0 |  |  |  | -7.786707 | -3.376108 | -3.23273 | 0.4318671 | 0.3523078 | 0.2122997 | 0.5663182 | 0.09578003 | 0.1173628 | 0.07635551 | 0 | 0 |  | 9.905 | 11.401 | 14.5358 | 91.3166 | 90 | 90 | 1641.05 | XEHSUZ_clean
XEHTUB_clean |  | 0 | 0 |  |  | 0.2323175 | 0.2634025 | 0.2248814 | 0.2237356 | 0.0721939 | 0.03790725 | 0.1464816 | 0 | 0 |  |  |  | -10.05159 | -7.34754 | -10.57836 | 1.050758 | 1.312882 | 0.5740461 | 1.019792 | 0.2347788 | 0.1411993 | 0.4375344 | 0 | 0 |  | 6.804 | 10.3469 | 11.4984 | 68.1445 | 77.4934 | 73.8386 | 715.8044 | XEHTUB_clean
XEJBUL_clean | occupancy | 0 | 0 |  |  | 1.395228 | 1.508617 | 1.771529 | 1.360516 | 0.2340716 | 0.05152628 | 0.6276446 | 0 | 0 |  |  |  | -6.463133 | -14.43698 | -2.688996 | 1.176287 | 1.042678 | 1.432453 | 1.170026 | 0.2875755 | 0.1596674 | 0.5633492 | 0 | 0 |  | 12.404 | 18.9261 | 21.6698 | 67.1561 | 86.9447 | 84.8952 | 4668.609 | XEJBUL_clean
XEJJIG_clean |  | 0 | 0 |  |  | 0.3586939 | 0.6089886 | 0.32019 | 0.2890146 | 0.09771863 | 0.04595345 | 0.2247786 | 0 | 0 |  |  |  | 1.972622 | -6.083523 | -5.924503 | 0.4760983 | 0.687692 | 0.2514795 | 0.426339 | 0.1453281 | 0.091589 | 0.2772331 | 0 | 0 |  | 7.707 | 9.68615 | 10.5706 | 106.648 | 105.253 | 100.692 | 699.7399 | XEJJIG_clean
XEJJOM_clean |  | 0 | 0 |  |  | 0.3304738 | 0.5765622 | 0.1492638 | 0.2687918 | 0.09019245 | 0.04428084 | 0.2028846 | 0 | 0 |  |  |  | -2.04694 | -3.857482 | -3.676387 | 0.3993978 | 0.5664153 | 0.09536808 | 0.3661561 | 0.1188553 | 0.08200931 | 0.2092954 | 0 | 0 |  | 7.648 | 9.67651 | 10.5616 | 106.671 | 105.284 | 100.708 | 692.7787 | XEJJOM_clean
XEJTIR_clean |  | 0 | 0 |  |  | 0.7339844 | 0.8582997 | 0.8166275 | 0.7201814 | 0.04828483 | 0.05231259 | 0.02210437 | 0 | 0 |  |  |  | -1.525473 | -11.39598 | 6.035153 | 0.6743913 | 0.6947375 | 0.6687337 | 0.6729316 | 0.08190399 | 0.07719456 | 0.1125153 | 0 | 0 |  | 12.449 | 15.036 | 16.5959 | 90 | 92.0754 | 90 | 3104.435 | XEJTIR_clean
XEJWUG_clean |  | 0 | 0 |  |  | 0.4391145 | 0.4619328 | 0.4258066 | 0.4335154 | 0.07861424 | 0.04886853 | 0.1901606 | 0 | 0 |  |  |  | -1.418322 | -1.116235 | -1.575227 | 0.3223041 | 0.3270271 | 0.302116 | 0.3221137 | 0.08351815 | 0.05688984 | 0.1833743 | 0 | 0 |  | 6.746 | 22.334 | 7.597 | 90 | 90 | 90 | 1144.603 | XEJWUG_clean
XEJXAN_clean |  | 0 | 0 |  |  | 0.3388361 | 0.4139497 | 0.4283498 | 0.3129983 | 0.07651605 | 0.04933464 | 0.1784463 | 0 | 0 |  |  |  | -0.8689645 | 2.843685 | -2.209109 | 0.2723615 | 0.2992757 | 0.2937213 | 0.2636986 | 0.07871576 | 0.05664666 | 0.1614749 | 0 | 0 |  | 6.731 | 22.186 | 7.575 | 90 | 90 | 90 | 1131.205 | XEJXAN_clean
XEJXER_clean |  | 0 | 0 |  |  | 0.3400353 | 0.4321491 | 0.3436288 | 0.3168272 | 0.07374904 | 0.05174281 | 0.1636078 | 0 | 0 |  |  |  | -1.399581 | -1.473077 | -0.7535694 | 0.4158523 | 0.546663 | 0.453188 | 0.3812829 | 0.08077867 | 0.05933016 | 0.1683601 | 0 | 0 |  | 9.688 | 23.699 | 10.457 | 90 | 90 | 90 | 2400.884 | XEJXER_clean
XEKCAT01_clean |  | 2076.78 | 2231.42 |  |  | 0.8792414 | 0.9435104 | 0.9089139 | 0.8433979 | 0.07058582 | 0.03510794 | 0.1504111 | 1935.51 | 2079.63 |  |  |  | -4.617507 | -4.190482 | -1.777034 | 1.026536 | 1.099931 | 1.017934 | 0.9909138 | 0.0868403 | 0.06175117 | 0.1432908 | 1894.22 | 1878.96 |  | 11.961 | 17.566 | 18.5138 | 116.649 | 90 | 90 | 3476.66 | XEKCAT01_clean
XEKCAT_clean |  | 2095.14 | 2226.64 |  |  | 0.9091191 | 0.9738959 | 0.9309773 | 0.8739984 | 0.06952275 | 0.03453696 | 0.1482408 | 1938.22 | 2059.88 |  |  |  | -3.666667 | -4.407035 | -1.596425 | 1.016854 | 1.092131 | 1.006548 | 0.9805036 | 0.08518744 | 0.05943905 | 0.1431213 | 1911.09 | 1896.28 |  | 17.49 | 11.94 | 18.4599 | 90 | 116.869 | 90 | 3438.815 | XEKCAT_clean
XEKCEX_clean |  | 0 | 0 | [14 empty] | -17.16624 | -14.09119 | -11.96656 | 0.792669 | 1.931863 | 0.9344952 | 0.7216127 | 0.3104417 | 0.2204734 | 0.3515701 | 0 | 0 | [8 empty] | XEKCEX_clean
XEKCIB_clean |  | 0 | 0 | [14 empty] | -16.76077 | -13.99695 | -12.28986 | 0.8037328 | 1.978174 | 0.9301277 | 0.7354328 | 0.3132807 | 0.2059195 | 0.3623602 | 0 | 0 | [8 empty] | XEKCIB_clean
XEKCOH_clean |  | 0 | 0 |  |  | 1.313969 | 0.2438901 | 1.332054 | 1.342888 | 0.1773762 | 0.0215009 | 0.2486335 | 1093.14 | 482.698 |  |  |  | -14.24877 | -14.25289 | -20.21546 | 1.369917 | 1.595008 | 1.068698 | 1.438188 | 0.5960915 | 0.32655 | 0.7193105 | 0 | 0 |  | 16.625 | 16.6253 | 20.0405 | 73.2781 | 73.2787 | 107.839 | 4600.68 | XEKCOH_clean
XEKDOI_clean |  | 0 | 0 |  |  | 0.308584 | 0.2678461 | 0.171787 | 0.3188155 | 0.06428807 | 0.05401943 | 0.101039 | 0 | 0 |  |  |  | 0.5498179 | 0.1023985 | -10.44352 | 0.3575328 | 0.3535713 | 0.07603825 | 0.3710992 | 0.07657438 | 0.06218642 | 0.1280681 | 0 | 0 |  | 9.334 | 29.102 | 7.70141 | 90 | 108.393 | 90 | 1985.126 | XEKDOI_clean
XEKDUO_clean |  | 0 | 0 |  |  | 0.3131377 | 0.07009108 | 0.3070102 | 0.3346718 | 0.1006733 | 0.05902655 | 0.2037986 | 0 | 0 |  |  |  | 2.949054 | -6.615401 | -6.720051 | 0.2822551 | 0.1279261 | 0.1411334 | 0.3048786 | 0.087271 | 0.09159953 | 0.07655275 | 0 | 0 |  | 4.354 | 12.8999 | 12.9001 | 61.2484 | 83.5417 | 96.4584 | 619.5428 | XEKDUO_clean
XEKJIH_clean | occupancy | 295.872 | 200.371 |  |  | 1.247136 |  | 0.03832513 | 1.297503 | 0.6272912 | 0.6690214 | 0.02220281 | 0 | 0 |  |  |  | -14.08518 | -14.91232 | 4.704278 | 2.861676 |  | 2.251802 | 2.887088 | 0.9438439 | 0.936232 | 1.054216 | NA | NA |  | 18.123 | 18.1228 | 8.724 | 90 | 90 | 119.999 | 2481.453 | XEKJIH_clean
XEKJON_clean | occupancy | 283.337 | 169.339 |  |  | 0.680461 |  | 0.3421882 | 0.6925422 | 0.8364168 | 0.8696952 | 0.1209307 | 68.8237 | 41.1334 |  |  |  | 9.161029 | 9.958966 | -15.59652 | 0.7408394 |  | 0.260352 | 0.7579997 | 0.8084892 | 0.8375262 | 0.1841948 | 272.01 | 165.098 |  | 18.034 | 18.0341 | 8.791 | 90 | 90 | 120 | 2476.027 | XEKJON_clean
XEKJUT_clean | occupancy | 342.166 | 207.205 | collapse |  | 1.006755 |  | 0.1571112 | 1.037099 | 0.9831327 | 1.022234 | 0.08380343 | 0 | 0 |  |  |  | 0.6948591 | 0.6981163 | -13.68115 | 1.718153 |  | 1.377906 | 1.730305 | 1.12355 | 1.157464 | 0.3435404 | 0 | 0 |  | 18.421 | 18.4207 | 8.537 | 90 | 90 | 119.999 | 2508.763 | XEKJUT_clean
XEKMIL_clean |  | 549.845 | 288.391 |  |  | 0.7107809 | 0.6188579 | 0.3517612 | 0.7808239 | 0.06208079 | 0.03791289 | 0.1091446 | 689.37 | 361.567 |  |  |  | -12.26043 | 8.672132 | -18.42603 | 1.46434 | 1.437425 | 1.05637 | 1.508144 | 0.3493745 | 0.2495197 | 0.5438285 | 0 | 0 |  | 10.237 | 11.258 | 22.1894 | 90 | 97.2701 | 90 | 2536.728 | XEKMIL_clean
XEMHOM_clean | occupancy | 284.412 | 142.182 |  |  | 1.138308 | 2.605066 | 2.006216 | 0.9618337 | 0.6178061 | 0.3622881 | 0.8914139 | 0 | 0 |  |  |  | -3.143713 | -6.116785 | 0.01835997 | 2.266891 | 2.529388 | 2.258229 | 2.245558 | 0.8368291 | 0.7605097 | 0.9185516 | 0 | 0 |  | 20.775 | 12.034 | 10.349 | 90 | 90 | 90 | 2587.316 | XEMHOM_clean
XENCAU_clean |  | 2226.23 | 3997.01 |  |  | 0.3173683 |  | 0.0468226 | 0.3221995 | 0.07427809 | 0.07228329 | 0.1032027 | 2038.35 | 3659.54 |  |  |  | -0.210149 | -0.2137336 | 0.1520703 | 0.1486509 |  | 0.0145251 | 0.151046 | 0.06944806 | 0.07281199 | 0.02067102 | 2105.86 | 3770.61 |  | 22.317 | 22.317 | 21.043 | 90 | 90 | 90 | 10480.43 | XENCAU_clean
XENKIM_clean |  | 2014.05 | 2450.07 |  |  | 0.2491054 | 0.613846 | 0.1715476 | 0.1890443 | 0.06993324 | 0.0349795 | 0.1988252 | 2020.54 | 2458.06 |  |  |  | -12.80261 | -0.1226674 | -0.1226674 | 0.2333232 | 0.4494318 | 0.4568125 | 0.1860222 | 0.09084869 | 0.07563691 | 0.1469421 | 2074.77 | 2255.34 |  | 13.549 | 21.1141 | 21.1141 | 84.0921 | 71.287 | 71.287 | 5418.492 | XENKIM_clean
XENMIO_SL |  | 0 | 0 |  |  | 0.3367939 | 0.3150431 | 0.2924064 | 0.3447099 | 0.06809606 | 0.0486576 | 0.1291884 | 0 | 0 |  |  |  | -18.99791 | 0.9067173 | 6.774998 | 0.7045407 | 0.6605443 | 0.7154995 | 0.7135567 | 0.1800007 | 0.1440912 | 0.2928594 | 0 | 0 |  | 6.311 | 12.6387 | 15.631 | 95.7243 | 99.8798 | 97.8583 | 1207.014 | XENMIO_SL
XENMOU_SL |  | 0 | 0 |  |  | 0.3098562 | 0.2986934 | 0.2690561 | 0.3151701 | 0.06827865 | 0.05004861 | 0.1255731 | 0 | 0 |  |  |  | -19.2855 | 0.4589218 | 6.428603 | 0.7087243 | 0.6654475 | 0.7182124 | 0.7176825 | 0.1851152 | 0.1499524 | 0.295627 | 0 | 0 |  | 6.33 | 12.6816 | 15.688 | 95.7098 | 99.7731 | 97.9729 | 1219.269 | XENMOU_SL
XENZEX_clean | occupancy | 42.2147 | 12.76 | collapse |  | 1.486879 |  | 2.226015 | 1.398183 | 0.6804031 | 0.5401654 | 1.05437 | 0 | 0 |  |  |  | 10.84831 | 10.14321 | 2.912263 | 0.8705598 |  | 2.024983 | 0.732029 | 0.5259646 | 0.4544204 | 0.7167489 | 0 | 0 |  | 12.325 | 12.325 | 5.961 | 90 | 90 | 90 | 905.5094 | XENZEX_clean
XEPBAX_clean |  | 0 | 0 |  |  | 1.051038 | 0.9628464 | 0.8323146 | 1.095009 | 0.08738735 | 0.06494098 | 0.1495465 | 1767.52 | 1879.52 |  |  |  | -13.19155 | -2.099179 | -3.175903 | 0.8561554 | 0.640808 | 0.4668223 | 0.9531838 | 0.1103142 | 0.1127046 | 0.1036946 | 0 | 0 |  | 18.079 | 16.435 | 11.603 | 90 | 90 | 90 | 3447.58 | XEPBAX_clean
XEQGAC_clean |  | 0 | 0 |  |  | 0.4263807 | 0.2782427 | 0.3384459 | 0.55214 | 0.07103819 | 0.04226619 | 0.1108763 | 0 | 0 |  |  |  | -3.381253 | -1.187524 | 0.2098183 | 0.4327082 | 0.2821877 | 0.3345129 | 0.5619645 | 0.07476876 | 0.05891025 | 0.09672671 | 0 | 0 |  | 7.046 | 15.646 | 17.396 | 90 | 90 | 90 | 1917.765 | XEQGAC_clean
XEQLEM01_clean |  | 0 | 0 |  |  | 0.1241659 | 0.08348208 | 0.02081756 | 0.1362606 | 0.04875681 | 0.05542884 | 0.01984469 | 0 | 0 |  |  |  | 0.5131018 | -0.6228688 | -0.6346611 | 0.0914458 | 0.04840285 | 0.02314947 | 0.1023762 | 0.0511332 | 0.05828133 | 0.020158 | 0 | 0 |  | 9.846 | 10.9973 | 12.841 | 90 | 90 | 99.3887 | 1371.79 | XEQLEM01_clean
XEQLEM_clean |  | 0 | 0 |  |  | 0.1316305 | 0.09107512 | 0.03886677 | 0.1432208 | 0.05268226 | 0.0602204 | 0.020017 | 0 | 0 |  |  |  | 0.2681209 | -0.7412331 | -0.7864409 | 0.09243645 | 0.05102251 | 0.03983129 | 0.1023574 | 0.05507652 | 0.06318887 | 0.01992299 | 0 | 0 |  | 9.884 | 10.982 | 12.868 | 90 | 90 | 99.386 | 1378.071 | XEQLEM_clean
XEQRAO_clean |  | 635.548 | 463.624 |  |  | 0.2050395 | 0.2898593 | 0.6058275 | 0.1882198 | 0.07595566 | 0.05360788 | 0.2212162 | 603.249 | 440.046 |  |  |  | -2.408076 | -0.7234628 | -0.7312677 | 0.1223117 | 0.1097127 | 0.5348984 | 0.1140801 | 0.07323833 | 0.0634046 | 0.1371576 | 573.486 | 403.194 |  | 7.895 | 9.807 | 17.3666 | 106.399 | 96.4072 | 90 | 1281.173 | XEQRAO_clean
XESGOS_clean |  | 0 | 0 |  |  | 0.2162717 | 0.23662 | 0.197089 | 0.1789454 | 0.02065756 | 0.01112749 | 0.0278051 | 0 | 0 |  |  |  | -1.595404 | -0.9087044 | 0.9543482 | 0.2449799 | 0.2720844 | 0.235729 | 0.1854798 | 0.03135645 | 0.02714669 | 0.03451377 | 0 | 0 |  | 8.555 | 10.113 | 16.702 | 90 | 94.9391 | 90 | 1439.637 | XESGOS_clean
XESKAJ_clean |  | 1222.72 | 1105.63 |  |  | 0.8288436 | 0.8286029 | 1.139735 | 0.8029761 | 0.1318634 | 0.05962704 | 0.3004148 | 1231.33 | 1113.44 |  |  |  | -1.106788 | 2.076228 | 1.087315 | 0.853528 | 0.8603723 | 1.139401 | 0.8285645 | 0.1342756 | 0.05903572 | 0.3098354 | 1243.41 | 1147.09 |  | 6.297 | 16.3612 | 16.3611 | 61.6201 | 82.6291 | 97.3709 | 1435.765 | XESKAJ_clean
XESKEN_SL |  | 1179.6 | 1064.27 |  |  | 0.8147394 | 0.8464833 | 1.090941 | 0.7864319 | 0.1177975 | 0.03435055 | 0.3125071 | 1246.15 | 1124.25 |  |  |  | 0.6507277 | 0.7109147 | -0.06543198 | 0.8061492 | 0.8557819 | 1.072591 | 0.7756736 | 0.1202069 | 0.03568206 | 0.3174317 | 1256.85 | 1147.75 |  | 28.245 | 28.2453 | 6.22 | 90 | 90 | 120.001 | 4297.386 | XESKEN_SL
XESKIR_clean_h |  | 1202.03 | 972.636 |  |  | 1.011271 | 1.011374 | 1.517659 | 0.9606118 | 0.3031269 | 0.07266982 | 0.6981963 | 1286.17 | 1040.63 |  |  |  | -20.61682 | 0.9002458 | 1.890636 | 0.8132613 | 1.146378 | 1.768841 | 0.65108 | 0.3566491 | 0.1144687 | 0.7718154 | 1087.06 | 718.853 |  | 6.426 | 16.6394 | 16.6403 | 61.631 | 82.6042 | 97.3962 | 1515.348 | XESKIR_clean_h
XESKUD_clean |  | 1257.31 | 990.221 |  | NUMBER OF ATOM | [7 empty] | 1585.77 | 1248.83 | [16 empty] | 6.404 | 16.3123 | 16.312 | 61.6853 | 82.4793 | 97.5206 | 1450.432 | XESKUD_clean
XESLAK_clean |  | 1216.84 | 930.521 |  | NUMBER OF ATOM | [7 empty] | 1410.37 | 1078.56 |  |  | NUMBER OF ATOM | [10 empty] | 1379.98 | 993.959 |  | 6.285 | 16.3547 | 16.3548 | 61.6156 | 82.6404 | 97.3597 | 1431.986 | XESLAK_clean
XEVGUC_clean | n= 1312 | 0 | 0 | [9 empty] | NA | NA |  |  |  | -2.148287 | -2.148287 | -2.148287 | 0.1582349 | 0.1174433 | 2.301491e-15 | 0.1969158 | 0.07595239 | 0.08473531 | 0.06089598 | 0 | 0 | [8 empty] | XEVGUC_clean
XEVHAJ_clean | occupancy | 482.131 | 223.609 |  |  | 1.723041 | 1.305099 | 1.001875 | 1.915232 | 0.5411371 | 0.5992264 | 0.3004815 | 0 | 0 |  |  |  | 6.922574 | 5.361293 | 4.495037 | 0.9628188 | 0.6984633 | 0.170901 | 1.104369 | 0.4173861 | 0.4551815 | 0.2608049 | 500.368 | 275.585 |  | 12.695 | 12.6946 | 17.833 | 90 | 90 | 119.998 | 2488.946 | XEVHAJ_clean
XEVHEN_clean | occupancy | 477.73 | 223.017 |  |  | 1.391558 | 1.261495 | 0.976533 | 1.462712 | 0.4742172 | 0.5309673 | 0.2391092 | 0 | 0 |  |  |  | 6.250441 | 4.923996 | 5.061158 | 0.9708998 | 0.7087509 | 0.1667951 | 1.112388 | 0.417857 | 0.454713 | 0.265168 | 488.853 | 268.851 |  | 12.756 | 12.756 | 17.741 | 90 | 90 | 120 | 2499.987 | XEVHEN_clean
XEVVUQ_clean |  | 0 | 0 |  |  | 0.4726215 | 0.4131926 | 0.240904 | 0.6330646 | 0.1624784 | 0.1968074 | 0.1176599 | 0 | 0 |  |  |  | 1.516203 | -0.6616603 | -7.337124 | 0.6140635 | 0.5483913 | 0.3650614 | 0.7894368 | 0.1888286 | 0.2335303 | 0.1304681 | 0 | 0 |  | 8.474 | 16.685 | 16.2144 | 90 | 95.9187 | 90 | 2280.312 | XEVVUQ_clean
XEWDUA_clean |  | 1032.43 | 805.714 |  |  | 0.3689923 | 0.4691631 | 0.09940926 | 0.3647358 | 0.07702692 | 0.07460664 | 0.08755516 | 989.625 | 772.328 | [16 empty] | 8.849 | 17.2456 | 17.7911 | 115.274 | 95.6611 | 103.866 | 2320.307 | XEWDUA_clean
XEWFAI_clean |  | 1393.78 | 1259.67 |  |  | 0.7143553 | 0.7450377 | 0.04306872 | 0.7321655 | 0.06832961 | 0.06572281 | 0.08092912 | 1247.44 | 1127.35 |  |  |  | -4.172062 | -3.672129 | -3.607289 | 0.3762802 | 0.5228855 | 0.08642495 | 0.3666515 | 0.112426 | 0.1091312 | 0.1283509 | 1191.36 | 958.542 |  | 8.619 | 17.8175 | 18.3845 | 95.6731 | 102.222 | 101.053 | 2679.348 | XEWFAI_clean
XEWRUO_clean |  | 0 | 0 |  |  | 0.08099121 |  | 0.1956008 | 0.07144041 | 0.03383684 | 0.01317457 | 0.1009892 | 0 | 0 |  |  |  | -8.33791 | -8.404503 | -8.537913 | 0.4309704 |  | 0.4142998 | 0.4323596 | 0.08940194 | 0.1094333 | 0.0243 | 0 | 0 |  | 9.941 | 9.941 | 11.2102 | 63.6768 | 63.6768 | 90 | 862.923 | XEWRUO_clean
XEXLAP_clean |  | 1265.23 | 1184.12 |  |  | 0.4982948 | 0.4672987 | 0.317193 | 0.5081363 | 0.07730106 | 0.04062687 | 0.3095709 | 1238.7 | 1159.32 |  |  |  | -8.667305 | -3.397455 | -3.203509 | 0.2766153 | 0.4047783 | 0.05559973 | 0.2672076 | 0.1072817 | 0.09609837 | 0.1781095 | 1196.18 | 958.35 |  | 5.017 | 20.6951 | 24.985 | 90 | 90 | 95.7211 | 2581.204 | XEXLAP_clean
XEXLET_clean |  | 1270.64 | 1027.52 |  |  | 0.2992061 | 0.4526057 | 0.09093016 | 0.2861312 | 0.04929668 | 0.03893871 | 0.1148972 | 1275.51 | 1031.48 |  |  |  | -0.4475451 | -1.483733 | -1.064221 | 0.08234944 | 0.1178208 | 0.08551572 | 0.07767035 | 0.04663218 | 0.04347049 | 0.06665625 | 1239.05 | 972.69 |  | 4.974 | 24.836 | 20.6626 | 90 | 95.9029 | 90 | 2539.005 | XEXLET_clean
XEXLIX_clean |  | 1026.65 | 827.277 |  |  | 0.1258897 | 0.1329503 | 0.07491278 | 0.1266231 | 0.03836338 | 0.03713374 | 0.04770863 | 1023.95 | 825.046 |  |  |  | -2.024993 | -1.089782 | -0.7013354 | 0.1004469 | 0.06439738 | 0.06944319 | 0.1060986 | 0.04027496 | 0.04139783 | 0.0317411 | 952.453 | 737.97 |  | 5.641 | 14.8473 | 27.633 | 90 | 90 | 100.148 | 2278.158 | XEXLIX_clean
XEXLOD_clean |  | 1184.53 | 1006.26 |  |  | 0.1916826 | 0.08679013 | 0.07653887 | 0.2089314 | 0.03527162 | 0.0347382 | 0.03895703 | 1169.48 | 993.502 |  |  |  | -4.451852 | -1.419035 | -0.3687831 | 0.1856506 | 0.1208791 | 0.108678 | 0.1964912 | 0.05231197 | 0.0533594 | 0.04507516 | 1093.27 | 874.07 |  | 5.58 | 16.7927 | 25.923 | 90 | 90 | 98.5755 | 2401.913 | XEXLOD_clean
XEXLUJ_clean |  | 1251.57 | 1116.15 |  |  | 0.1042627 | 0.09800213 | 0.06034223 | 0.1064873 | 0.03464404 | 0.03434419 | 0.03671575 | 1219.99 | 1088.08 |  |  |  | -8.491547 | -1.573187 | -4.358738 | 0.87337 | 0.540475 | 0.2712669 | 0.9357469 | 0.08966841 | 0.09047394 | 0.08410291 | 1096.5 | 846.107 |  | 5.614 | 17.1504 | 26.377 | 90 | 90 | 96.8213 | 2521.662 | XEXLUJ_clean
XEXMAQ_clean |  | 1285.67 | 1147.07 |  |  | 0.1165118 | 0.0860643 | 0.06007291 | 0.1222611 | 0.03836996 | 0.03899595 | 0.03404493 | 1244.46 | 1110.25 |  |  |  | -0.2580945 | -0.2512892 | -0.6332044 | 0.08018513 | 0.0508519 | 0.04997636 | 0.08494453 | 0.03758859 | 0.03959972 | 0.02369354 | 1241.74 | 1096.24 |  | 5.587 | 25.946 | 17.4978 | 90 | 96.0296 | 90 | 2522.454 | XEXMAQ_clean
XEXMEU_clean |  | 1303.82 | 1236.34 |  |  | 0.09897387 | 0.0907827 | 0.04566006 | 0.1017506 | 0.03467786 | 0.03550708 | 0.02894872 | 1263.28 | 1197.8 |  |  |  | -0.3440139 | -0.3155727 | -0.1213391 | 0.06551193 | 0.05582247 | 0.03873622 | 0.06762592 | 0.03454114 | 0.03651178 | 0.02092579 | 1272.66 | 1198.33 |  | 5.636 | 18.886 | 25.301 | 90 | 90 | 95.4691 | 2680.817 | XEXMEU_clean
XEYMAR_clean |  | 1819.28 | 1354.11 | [14 empty] | 5.091006 | 0.9036642 | -3.018507 | 0.4097078 | 0.3958382 | 0.2908663 | 0.4267427 | 0.1344595 | 0.07614507 | 0.2244304 | 1913.04 | 1465.8 | [8 empty] | XEYMAR_clean
XEZPUP_clean |  | 0 | 0 |  |  | 0.4400476 | 0.4841113 | 0.4300929 | 0.436583 | 0.0779321 | 0.06697661 | 0.1624459 | 0 | 0 |  |  |  | -4.50806 | -2.879801 | -2.087304 | 0.283309 | 0.283059 | 0.2599469 | 0.2838166 | 0.1174659 | 0.1044648 | 0.21776 | 0 | 0 |  | 9.987 | 11.6636 | 22.771 | 90 | 90 | 100.587 | 2607.313 | XEZPUP_clean
XEZRIF_clean |  | 0 | 0 | [14 empty] | -1.561893 | -19.544 | -26.17122 | 1.517809 | 1.738907 | 1.588043 | 1.400236 | 0.4066763 | 0.2673423 | 0.5779885 | 0 | 0 | [8 empty] | XEZRIF_clean
XIBMOK_clean |  | 869.691 | 620.802 |  |  | 0.1653934 |  | 1.175908 | 0.1194609 | 0.1086308 | 0.074297 | 0.4382357 | 0 | 0 |  |  |  | -1.926842 | -4.314928 | -2.820962 | 0.2104626 |  | 1.387737 | 0.1569502 | 0.1394745 | 0.1007744 | 0.5109956 | 0 | 0 |  | 17.059 | 11.247 | 24.52 | 90 | 90 | 90 | 4704.47 | XIBMOK_clean
XIBZUF_clean |  | 1918.76 | 2048.45 |  |  | 0.2261952 | 0.2633144 | 0.4386777 | 0.2100768 | 0.06330498 | 0.05263975 | 0.1065933 | 1855.31 | 1980.71 |  |  |  | -2.301681 | -0.6940671 | -0.5045241 | 0.1823984 | 0.1926319 | 0.3153068 | 0.1752018 | 0.069824 | 0.0596959 | 0.1109322 | 1712.06 | 1764.37 |  | 14.459 | 20.243 | 21.109 | 90 | 90 | 90 | 6178.468 | XIBZUF_clean
XICDUI_charged |  | 903.818 | 767.569 |  |  | 0.1238357 |  | 0.105997 | 0.1247999 | 0.04915362 | 0.05199393 | 0.03637223 | 901.777 | 765.866 |  |  |  | -7.514446 | 1.473852 | 0.8718272 | 0.2203679 |  | 0.2112188 | 0.2208625 | 0.07271645 | 0.07391296 | 0.06733212 | 796.664 | 640.486 |  | 8.965 | 22.892 | 23.95 | 90 | 90 | 90 | 4915.181381 | XICDUI_charged
XICNOO01_clean |  | 1786.57 | 1965.73 |  |  | 0.3112793 | 0.3121285 | 0.223076 | 0.3254138 | 0.0932165 | 0.03264833 | 0.1537847 | 1802.08 | 1982.78 |  |  |  | -0.03369761 | -0.02318975 | -0.01123254 | 0.3119526 | 0.3133268 | 0.2234085 | 0.3257938 | 0.09343174 | 0.03283183 | 0.1540316 | 1801.94 | 1981.16 |  | 27.598 | 27.5984 | 27.5983 | 60.0002 | 60.0004 | 60.0004 | 14863.88 | XICNOO01_clean
XICNOO02_clean |  | 1784.48 | 1977.04 |  |  | 0.3136101 | 0.31141 | 0.2211005 | 0.3304952 | 0.09329366 | 0.03037369 | 0.1562136 | 1806.45 | 2001.39 |  |  |  | -0.004338081 | -0.0003615068 | -0.002169041 | 0.3123972 | 0.3107095 | 0.2208078 | 0.3287873 | 0.0932105 | 0.03043828 | 0.1559827 | 1806.12 | 2000.57 |  | 27.662 | 27.662 | 27.662 | 60.0006 | 60 | 60 | 14967.1 | XICNOO02_clean
XICNOO_clean |  | 1785.9 | 1977.09 |  |  | 0.3228792 | 0.3203443 | 0.2173294 | 0.3421607 | 0.09328247 | 0.03211934 | 0.1544456 | 1806.62 | 2000.04 |  |  |  | 0.009039989 | 0.01193279 | 0.01337918 | 0.3210819 | 0.3867453 | 0.2422576 | 0.2904437 | 0.0994221 | 0.03065024 | 0.168194 | 1815.89 | 2010.88 |  | 27.655 | 27.6548 | 27.6545 | 60.001 | 60.0006 | 60.001 | 14955.59 | XICNOO_clean
XICVUB_clean |  | 0 | 0 |  |  | 0.5665203 |  | 0.3108003 | 0.5758192 | 0.06590052 | 0.0646985 | 0.07454 | 0 | 0 |  |  |  | 2.213145 | 1.432177 | 1.922876 | 0.1018838 |  | 0.04387622 | 0.1039931 | 0.05749379 | 0.06026416 | 0.0375818 | 0 | 0 |  | 11.653 | 21.988 | 15.3101 | 90 | 110.03 | 90 | 3685.568 | XICVUB_clean
XICYAL_clean |  | 1121.27 | 1013.98 |  |  | 0.1434844 | 0.1756902 | 0.1620999 | 0.1410865 | 0.06081134 | 0.0602173 | 0.06680919 | 1069.97 | 967.585 |  |  |  | -0.8669267 | -0.4587604 | -1.287988 | 0.1572413 | 0.1963069 | 0.167545 | 0.1546872 | 0.06444325 | 0.06489393 | 0.05989286 | 1034.87 | 913.281 |  | 17.995 | 20.4896 | 27.7717 | 82.1135 | 72.5435 | 84.8843 | 9663.239 | XICYAL_clean
XICYEP_SL |  | 1469.97 | 813.274 |  |  | 0.2524469 | 0.3173224 | 0.1494685 | 0.2279847 | 0.09257754 | 0.05024365 | 0.1404634 | 1416.53 | 783.709 |  |  |  | -0.1300813 | -4.661593 | 1.038163 | 0.2486966 | 0.3128662 | 0.1639958 | 0.2223998 | 0.104966 | 0.06197113 | 0.1535996 | 0 | 0 |  | 13.53 | 19.71 | 28.3 | 90 | 90 | 90 | 7546.93929 | XICYEP_SL
XICYIT_SL |  | 1524.01 | 1143.86 |  |  | 0.3349675 | 0.4437304 | 0.1489271 | 0.2955978 | 0.144356 | 0.05446972 | 0.2383281 | 1463.28 | 1098.28 |  |  |  | -1.133382 | -4.101515 | 0.1866855 | 0.3381564 | 0.4381759 | 0.1428632 | 0.3049158 | 0.1600955 | 0.06625785 | 0.2581984 | 1174.84 | 837.599 |  | 13.57 | 19.8 | 28.39 | 90 | 90 | 90 | 7627.99554 | XICYIT_SL
XICYUF_clean | n= 4680 | 1472.61 | 1482.94 | [9 empty] | NA | NA | [13 empty] | NA | NA | [8 empty] | XICYUF_clean
XICZAM_clean |  | 1799.32 | 1426.04 |  |  | 0.3168369 | 0.2446963 | 0.1931494 | 0.3855452 | 0.08777519 | 0.0324215 | 0.1431289 | 1822.71 | 1444.56 |  |  |  | -0.0714177 | -0.05510401 | -0.07613054 | 0.3069969 | 0.2375462 | 0.1912079 | 0.3725955 | 0.08651755 | 0.03263996 | 0.1403951 | 1821.9 | 1441.32 |  | 27.584 | 27.5845 | 27.5838 | 59.9996 | 59.9998 | 60.0006 | 14840.94 | XICZAM_clean
XIDBUJ_clean |  | 1104.59 | 1008.37 |  |  | 0.2293271 | 0.1915569 | 0.1263505 | 0.2377957 | 0.05765015 | 0.04979312 | 0.0974965 | 1025.21 | 935.947 |  |  |  | -0.2482723 | -0.2741631 | -0.4827946 | 0.2426744 | 0.1994971 | 0.124167 | 0.2523817 | 0.06858209 | 0.06050304 | 0.1095544 | 1012.19 | 901.116 |  | 11.721 | 14.9549 | 14.9547 | 96.4485 | 107.059 | 107.059 | 2338.655 | XIDBUJ_clean
XIDMED_clean | occupancy | 1357.81 | 1121.06 |  |  | 1.339981 | 0.1743073 | 0.1936942 | 1.649858 | 0.3469519 | 0.3784421 | 0.08243457 | 1417.19 | 1170.12 |  |  |  | -2.746042 | -3.345155 | 0.1682243 | 1.290861 | 0.1537643 | 0.1392243 | 1.594813 | 0.4162344 | 0.4562155 | 0.08039353 | 1211.55 | 966.03 |  | 15.79 | 15.7904 | 16.05 | 90 | 90 | 119.999 | 3465.655 | XIDMED_clean
XIDSUZ_clean |  | 1775.75 | 3599.95 |  |  | 0.3172061 |  | 0.05466919 | 0.3210669 | 0.08610832 | 0.08059155 | 0.1854102 | 1783.38 | 3615.42 |  |  |  | 1.90062 | 1.685856 | 0.02362449 | 0.2149428 |  | 0.1082563 | 0.2165117 | 0.08571182 | 0.07965827 | 0.1946757 | 1783.61 | 3747.61 |  | 56.792 | 14.331 | 32.17 | 90 | 90 | 90 | 26182.72 | XIDSUZ_clean
XIFHIF_clean |  | 1396.87 | 1000.43 |  |  | 0.9159936 | 1.025375 | 0.7800988 | 0.8774457 | 0.05902845 | 0.03455624 | 0.1120516 | 1375.09 | 984.844 |  |  |  | -7.478305 | 1.345722 | 1.896836 | 0.2872569 | 0.2960548 | 0.2989755 | 0.2824786 | 0.06486229 | 0.06571078 | 0.06302388 | 1287.88 | 881.278 |  | 8.585 | 15.412 | 28.047 | 90 | 90 | 90 | 3710.955 | XIFHIF_clean
XIFLOP_clean |  | 0 | 0 |  |  | 0.6254603 | 0.8278511 | 0.3296885 | 0.6163761 | 0.119624 | 0.05759959 | 0.2643476 | 121.478 | 54.4603 |  |  |  | 1.809865 | 1.811101 | -19.54122 | 0.3419991 | 0.1804313 | 0.1274526 | 0.3868059 | 0.09338783 | 0.1109594 | 0.05238748 | 0 | 0 |  | 16.178 | 16.178 | 6.838 | 90 | 90 | 90 | 1789.694 | XIFLOP_clean
XIFLUV_clean | occupancy | 0 | 0 |  |  | 0.4342739 | 0.3477385 | 0.07102622 | 0.4786107 | 0.3563395 | 0.4084994 | 0.1737798 | 0 | 0 |  |  |  | 4.976853 | 4.952163 | 2.387408 | 0.858429 | 0.9894078 | 0.09287883 | 0.8735312 | 0.4553449 | 0.4742608 | 0.3891395 | 331.821 | 134.331 |  | 16.201 | 16.201 | 6.912 | 90 | 90 | 90 | 1814.209 | XIFLUV_clean
XIGFOJ_manual |  | 1303.17 | 1883.09 |  |  | 0.1481143 | 0.1645717 | 0.2543602 | 0.1402927 | 0.0768212 | 0.06750752 | 0.1150073 | 1316.4 | 1902.23 |  |  |  | -2.769364 | -1.198057 | -0.03031427 | 0.1798122 | 0.1997336 | 0.25926 | 0.1725789 | 0.08592373 | 0.07803774 | 0.1182563 | 1305.75 | 1812.04 |  | 9.039 | 24.498 | 45.853 | 90 | 90 | 90 | 10153.57 | XIGFOJ_manual
XIGHAX_clean |  | 1626 | 1268.29 | [14 empty] | 0.7508947 | 0.947111 | 0.6519691 | 0.1749458 |  | 1.023483 | 0.1423097 | 0.09556084 | 0.04756995 | 0.4075017 | 1621.43 | 1295.48 | [8 empty] | XIGHAX_clean
XIGHEB_clean |  | 1627.03 | 1287.3 | [14 empty] | 0.5878585 | 0.4092227 | 0.1956929 | 0.1687266 |  | 0.9943835 | 0.1369706 | 0.1034065 | 0.05496211 | 0.4182949 | 1618.16 | 1295.93 | [8 empty] | XIGHEB_clean
XIGHIF_clean |  | 1589.66 | 1211.89 | [14 empty] | 1.284608 | 1.320186 | 0.9795455 | 0.1568579 |  | 1.003891 | 0.1242797 | 0.09499906 | 0.04745772 | 0.4040178 | 1590.42 | 1257.23 | [8 empty] | XIGHIF_clean
XIGLOQ_clean | occupancy | 0 | 0 | [9 empty] | NA | NA | [13 empty] | NA | NA | [8 empty] | XIGLOQ_clean
XIGWUF_clean |  | 3274.79 | 6845.11 |  |  | 0.3126688 |  | 0.6665076 | 0.1947226 | 0.103735 | 0.00341837 | 0.1538933 | 2868.28 | 5995.15 |  |  |  | -0.7310493 | -0.7266142 | -0.7242418 | 0.2185463 |  | 0.5658804 | 0.1027683 | 0.09614215 | 0.0120021 | 0.1382122 | 2926.97 | 5985.33 |  | 13.528 | 13.5283 | 14.2768 | 61.7214 | 61.7203 | 60.0009 | 1894.154 | XIGWUF_clean
XIHRIQ_clean |  | 493.318 | 446.04 |  |  | 0.6282898 | 0.2870622 | 0.2508757 | 0.6555136 | 0.06852103 | 0.06436045 | 0.1113155 | 0 | 0 |  |  |  | -1.541259 | -1.393744 | -0.1867456 | 0.3115513 | 0.2459759 | 0.23244 | 0.3168859 | 0.09200928 | 0.08805583 | 0.1326733 | 0 | 0 |  | 10.725 | 13.331 | 15.2611 | 65.6408 | 86.0021 | 74.0068 | 1908.372 | XIHRIQ_clean
XIHSAJ01_clean |  | 1247.69 | 1210.72 |  |  | 0.1436945 | 0.2180058 | 0.237038 | 0.1219951 | 0.06015313 | 0.0416341 | 0.1400164 | 1422.01 | 1379.84 |  |  |  | -0.3894109 | -2.519059 | -1.635076 | 0.1306282 | 0.1837312 | 0.1687397 | 0.1167103 | 0.06916411 | 0.05377457 | 0.1355315 | 1183.2 | 1096.19 |  | 14.124 | 18.324 | 20.6653 | 90 | 99.1214 | 90 | 5280.717 | XIHSAJ01_clean
XIHSAJ_clean |  | 1335.1 | 1316.4 |  |  | 0.4365675 | 0.2322527 | 0.2393269 | 0.4929286 | 0.06533421 | 0.04729032 | 0.1431485 | 1390.12 | 1370.71 |  |  |  | -4.486608 | -4.70095 | -1.947164 | 0.460654 | 0.2452153 | 0.1693455 | 0.5247131 | 0.09547774 | 0.08986089 | 0.1197004 | 0 | 0 |  | 11.664 | 11.6636 | 20.6303 | 95.4498 | 95.4489 | 104.6 | 2683.055 | XIHSAJ_clean
XIHSEN01_clean |  | 902.562 | 832.024 |  |  | 0.4097821 | 0.2717374 | 0.2873855 | 0.4472585 | 0.07165543 | 0.04895129 | 0.169567 | 927.621 | 855.166 |  |  |  | -2.790553 | -2.78877 | -2.534399 | 0.1599557 | 0.2224177 | 0.1907538 | 0.1443643 | 0.08759151 | 0.06981194 | 0.1642659 | 0 | 0 |  | 11.22 | 11.2203 | 21.1492 | 95.734 | 95.7339 | 107.104 | 2508.511 | XIHSEN01_clean
XIHSEN_clean |  | 951.15 | 871.876 |  |  | 0.3921605 | 0.2475433 | 0.2420242 | 0.4326386 | 0.06570695 | 0.04760886 | 0.143755 | 898.899 | 823.987 |  |  |  | -2.28011 | -2.27833 | -1.859354 | 0.1425011 | 0.1998598 | 0.1772373 | 0.1278249 | 0.0761653 | 0.06187237 | 0.1378036 | 0 | 0 |  | 11.236 | 11.2367 | 20.932 | 95.526 | 95.5268 | 106.977 | 2494.284 | XIHSEN_clean
XIHXAP_clean | occupancy | 0 | 0 |  |  | 0.4708113 | 0.3947282 | 0.1722732 | 0.5045436 | 0.07504334 | 0.05885037 | 0.1527696 | 0 | 0 |  |  |  | -2.063103 | -7.275179 | -7.265716 | 0.2841262 | 0.2172822 | 0.04112594 | 0.3127471 | 0.1172634 | 0.1140545 | 0.1326662 | 0 | 0 |  | 12.646 | 14.834 | 16.0522 | 90 | 98.1261 | 90 | 2981.01 | XIHXAP_clean
XIHXET_clean |  | 0 | 0 |  |  | 0.5287385 | 0.6382184 | 0.3205099 | 0.5143828 | 0.1028681 | 0.04469754 | 0.3471842 | 0 | 0 |  |  |  | -8.346206 | -2.335714 | -4.854504 | 0.351846 | 0.3690441 | 0.1975648 | 0.3571891 | 0.1229339 | 0.1042385 | 0.2014546 | 0 | 0 |  | 7.457 | 12.463 | 29.4512 | 96.3239 | 90 | 90 | 2720.439 | XIHXET_clean
XIJPAI_clean |  | 0 | 0 | [14 empty] | -7.494232 | -8.700084 | -9.048978 | 1.496433 |  | 0.6165935 | 1.559845 | 0.2989682 | 0.2723006 | 0.3848971 | 0 | 0 | [8 empty] | XIJPAI_clean
XILDUT_clean |  | 1146.27 | 864.6 |  |  | 0.7190914 | 0.5192555 | 0.5598543 | 0.7865948 | 0.1479838 | 0.08574539 | 0.3281477 | 1087.05 | 819.972 |  |  |  | -1.075782 | -1.076563 | -10.72697 | 0.9330603 | 0.8030671 | 0.8442735 | 0.9755621 | 0.2323344 | 0.1940134 | 0.3432635 | 0 | 0 |  | 12.791 | 12.7908 | 19.2583 | 71.1237 | 71.1223 | 86.7327 | 2816.977 | XILDUT_clean
XILLEL_clean | n= 2160 | 1402.79 | 1418.87 | [9 empty] | NA | NA |  |  |  | 1.376368 | 1.376368 | 1.376368 | 0.2519514 |  | 0 | 0.2576776 | 0.04394407 | 0.04520249 | 0.02758459 | NA | NA | [8 empty] | XILLEL_clean
XILLIP_clean |  | 1980.12 | 2832.32 |  |  | 0.1212388 |  | 0.04734982 | 0.1227315 | 0.05293995 | 0.05465746 | 0.03232988 | 1926.07 | 2755.01 |  |  |  | 0.2759987 | 1.022331 | 0.664979 | 0.1032078 |  | 0.03415452 | 0.1046028 | 0.05081181 | 0.0524273 | 0.03142595 | 1955.71 | 2849.12 |  | 21.703 | 20.062 | 22.1209 | 90 | 108.798 | 90 | 9117.821 | XILLIP_clean
XILSIW_clean |  | 0 | 0 |  |  | 1.274592 | 0.7977676 | 0.3270183 | 1.301753 | 0.2430038 | 0.2479491 | 0.06991687 | 0 | 0 |  |  |  | -7.050991 | -11.11387 | -17.0407 | 1.363777 | 1.442563 | 0.002154565 | 1.380977 | 0.341663 | 0.3440978 | 0.2564448 | 0 | 0 |  | 9.861 | 11.6741 | 12.5127 | 66.9311 | 74.6039 | 65.7864 | 1199.202 | XILSIW_clean
XILSUI_clean |  | 1894.37 | 2273.74 |  |  | 0.08208939 | 0.05535581 | 0.04628055 | 0.08476685 | 0.06105772 | 0.06346667 | 0.03841358 | 1864.18 | 2237.48 |  |  |  | -0.3876039 | -0.3502133 | 0.2271766 | 0.08013899 | 0.06135321 | 0.05103614 | 0.08211895 | 0.05851974 | 0.06122851 | 0.03305735 | 1871.91 | 2250.55 |  | 22.136 | 16.647 | 16.551 | 90 | 114.631 | 90 | 5544.066 | XILSUI_clean
XILTAP_clean |  | 1726.17 | 1932.65 |  |  | 0.09877689 | 0.05327927 | 0.04576132 | 0.1031355 | 0.06551362 | 0.06740602 | 0.0477251 | 1632.59 | 1827.95 |  |  |  | -0.08931 | -0.1301252 | -0.1416256 | 0.1030382 | 0.04129488 | 0.04670442 | 0.1085628 | 0.06369195 | 0.06619812 | 0.04013399 | 1669.27 | 1873.78 |  | 22.058 | 16.907 | 16.2406 | 90 | 121.361 | 90 | 5171.832 | XILTAP_clean
XILVIZ_clean |  | 1860.71 | 2192.33 |  |  | 0.2458629 | 0.1068025 | 0.04624974 | 0.260124 | 0.08625721 | 0.08787168 | 0.07108121 | 1817.78 | 2141.8 |  |  |  | -0.5324559 | -0.4553798 | 0.009573386 | 0.1822605 | 0.1755617 | 0.05882847 | 0.1857928 | 0.08809282 | 0.08981712 | 0.07188445 | 1851.87 | 2162.3 |  | 13.372 | 14.1641 | 16.7133 | 69.6257 | 68.7851 | 73.5456 | 2721.225 | XILVIZ_clean
XIMPOA01_clean |  | 0 | 0 |  |  | 0.08908712 | 0.07118382 | 0.1079577 | 0.08951051 | 0.06280169 | 0.06325467 | 0.0578755 | 0 | 0 |  |  |  | -2.691891 | -1.772823 | -1.157015 | 0.1613571 | 0.1379118 | 0.0913081 | 0.1642806 | 0.07605286 | 0.07748321 | 0.0604978 | 0 | 0 |  | 14.774 | 15.653 | 16.871 | 90 | 90 | 90 | 3901.544 | XIMPOA01_clean
XIMPOA_clean |  | 0 | 0 |  |  | 0.08493258 | 0.07400863 | 0.1067045 | 0.08493448 | 0.05994664 | 0.06022838 | 0.05691792 | 0 | 0 |  |  |  | -1.163414 | -0.5863546 | -0.201026 | 0.0949663 | 0.08169602 | 0.1069797 | 0.09532948 | 0.0626946 | 0.06336317 | 0.05550749 | 0 | 0 |  | 14.552 | 15.639 | 16.764 | 90 | 90 | 90 | 3815.13 | XIMPOA_clean
XINHOT_clean |  | 542.869 | 351.827 |  |  | 0.1518436 | 0.2281306 | 0.05650962 | 0.1395196 | 0.06216117 | 0.05637582 | 0.08682505 | 474.703 | 307.66 |  |  |  | -3.029961 | 1.155135 | -5.491384 | 0.2402721 | 0.2809195 | 0.1496243 | 0.2349318 | 0.0904744 | 0.0964367 | 0.06505617 | 0 | 0 |  | 12.39 | 12.4402 | 16.5787 | 83.9809 | 77.8442 | 60.1334 | 2166.276 | XINHOT_clean
XINJAH_clean |  | 0 | 0 |  |  | 0.5506032 | 0.4826086 | 0.679625 | 0.5609346 | 0.1389684 | 0.04685329 | 0.4567657 | 0 | 0 |  |  |  | -17.55105 | 3.55579 | -11.92771 | 0.6035855 | 0.65923 | 1.406662 | 0.5614764 | 0.2797132 | 0.1622644 | 0.6849117 | 0 | 0 |  | 8.785 | 12.332 | 19.0899 | 106.519 | 90 | 90 | 1982.774 | XINJAH_clean
XINRAP_clean |  | 1894.82 | 1898.87 |  |  | 0.8463136 | 0.9976438 | 0.7621171 | 0.8281083 | 0.07346562 | 0.04998561 | 0.1439056 | 1832.91 | 1836.72 |  |  |  | -5.101806 | -5.105862 | -5.147099 | 0.5424858 | 0.6335996 | 0.5241899 | 0.5288248 | 0.1189381 | 0.1109213 | 0.1429886 | 1689.89 | 1451.42 |  | 14.793 | 14.7924 | 14.7924 | 104.263 | 112.137 | 112.137 | 2476.501 | XINRAP_clean
XINWUO_clean |  | 1746.75 | 1590.38 |  |  | 0.7158552 |  | 1.011633 | 0.6862774 | 0.1456374 | 0.05735522 | 0.4693388 | 1307.17 | 1190.19 |  |  |  | -30.37862 | 3.410306 | -16.42969 | 1.713999 |  | 2.135512 | 1.671848 | 0.5083103 | 0.3184751 | 1.204373 | 0 | 0 |  | 11.389 | 13.7494 | 13.7494 | 80.1249 | 65.5357 | 65.5357 | 1783.797 | XINWUO_clean
XINXAV_clean |  | 0 | 0 |  |  | 1.602243 |  | 1.149761 | 1.626058 | 0.6269962 | 0.6253385 | 0.6413628 | 0 | 0 |  |  |  | 20.00903 | 20.01073 | 11.27224 | 1.244343 |  | 1.718381 | 1.219393 | 0.4329872 | 0.4238031 | 0.5125824 | 1537.62 | 1877.09 |  | 17.709 | 17.709 | 11.523 | 90 | 90 | 90 | 3613.713 | XINXAV_clean
XINYAW_clean |  | 0 | 0 |  |  | 0.2566723 | 0.269841 | 0.00030306 | 0.2602666 | 0.06210253 | 0.06114221 | 0.07842803 | 0 | 0 |  |  |  | -2.558815 | -2.55832 | -0.1698686 | 0.2189163 | 0.2439347 | 0.0002859582 | 0.2215505 | 0.07786362 | 0.0791398 | 0.05616859 | 0 | 0 |  | 20.22 | 20.22 | 17.484 | 90 | 90 | 90 | 7148.305 | XINYAW_clean
XINZEB_clean |  | 659.474 | 442.625 |  |  | 1.133525 | 1.25749 | 0.703978 | 1.128424 | 0.0923967 | 0.04386157 | 0.2424144 | 1179.66 | 791.78 |  |  |  | -3.697567 | 0.3577093 | -7.056199 | 0.3565727 | 0.3231003 | 0.3850378 | 0.3646822 | 0.1032918 | 0.0866653 | 0.1546829 | 0 | 0 |  | 7.152 | 18.283 | 19.9475 | 90 | 90.3964 | 90 | 2608.273 | XINZEB_clean
XIPBII_clean |  | 0 | 0 |  |  | 0.08258922 | 0.1418361 | 0.001247089 | 0.06720717 | 0.05453084 | 0.04795257 | 0.07426566 | 0 | 0 |  |  |  | -9.926422 | -0.1594111 | -0.1762594 | 0.138307 | 0.1546248 | 0.0003445238 | 0.142825 | 0.07823387 | 0.07209079 | 0.09666311 | 0 | 0 |  | 15.276 | 15.432 | 15.4316 | 120.001 | 90 | 90 | 3150.425 | XIPBII_clean
XIPBOO_clean |  | 0 | 0 |  |  | 0.08490411 | 0.1311534 | 0.000896347 | 0.07445042 | 0.05306978 | 0.04675357 | 0.07201843 | 0 | 0 |  |  |  | -1.204312 | 0.23797 | -9.430458 | 0.1636141 | 0.1743024 | 0.02178826 | 0.1704718 | 0.08129332 | 0.07220596 | 0.1085554 | 0 | 0 |  | 15.212 | 15.212 | 15.451 | 90 | 90 | 120 | 3096.42 | XIPBOO_clean
XIPGUA_clean | occupancy | 1085.32 | 367.243 |  |  | 2.278779 | 2.030051 | 2.783639 | 2.325215 | 0.8939589 | 0.2016484 | 0.9867086 | 1630.02 | 551.562 |  |  |  | 16101.16 | 19216.06 | 34630.34 | 6.588657 | 6.599833 | 6.419096 | 6.786854 | 4.600285 | 5.545551 | 4.473646 | 0.00759752 | 21021.5 |  | 11.881 | 15.0704 | 18.3377 | 66.0148 | 76.9009 | 75.6466 | 2876.699 | XIPGUA_clean
XIPHIN_clean | metalvsorganic | 0 | 0 |  |  | 0.5163255 | 0.4162308 | 0.3528624 | 0.7209552 | 0.3666291 | 0.4279924 | 0.315493 | 0 | 0 |  |  |  | -0.8558438 | -4.505513 | -2.236096 | 0.5897873 | 0.4910476 | 0.3551115 | 0.8161222 | 0.3923725 | 0.4501508 | 0.3442239 | 0 | 0 |  | 14.956 | 23.671 | 9.026 | 90 | 90 | 90 | 3195.416 | XIPHIN_clean
XIPTAS_clean |  | 0 | 0 |  |  | 0.3059462 | 0.4119807 | 0.330711 | 0.2508652 | 0.07351683 | 0.03476605 | 0.1582842 | 0 | 0 |  |  |  | -17.07127 | 3.772763 | -16.92855 | 0.7186137 | 0.6191924 | 0.6267278 | 0.7759815 | 0.2106785 | 0.1895436 | 0.256911 | 0 | 0 |  | 7.667 | 9.873 | 14.9045 | 90 | 98.3639 | 90 | 1116.216 | XIPTAS_clean
XIPTEW_clean |  | 0 | 0 |  |  | 0.2982264 | 0.3927613 | 0.3089379 | 0.2500664 | 0.06261066 | 0.02856843 | 0.137078 | 0 | 0 |  |  |  | -15.62891 | 3.671605 | -17.09742 | 0.7092274 | 0.5829814 | 0.591684 | 0.7821457 | 0.2025233 | 0.1823045 | 0.2467519 | 0 | 0 |  | 7.6 | 9.808 | 14.715 | 90 | 98.1615 | 90 | 1085.759 | XIPTEW_clean
XIPTIA_clean |  | 0 | 0 |  |  | 0.2964505 | 0.4017946 | 0.3205499 | 0.2417702 | 0.07005961 | 0.03708101 | 0.1422003 | 0 | 0 |  |  |  | -15.81217 | 3.578765 | -16.84867 | 0.7182243 | 0.5887012 | 0.5905303 | 0.7936271 | 0.2055732 | 0.1871237 | 0.2459316 | 0 | 0 |  | 7.622 | 9.833 | 14.7616 | 90 | 98.1905 | 90 | 1095.055 | XIPTIA_clean
XIQHIO_clean |  | 0 | 0 |  |  | 0.2935441 | 0.3272105 | 0.1405381 | 0.2812959 | 0.1239221 | 0.07792565 | 0.1852506 | 0 | 0 |  |  |  | -2.485494 | -8.559829 | 1.045886 | 0.2838716 | 0.2380906 | 0.0732039 | 0.4052101 | 0.07390857 | 0.08412444 | 0.0602874 | 0 | 0 |  | 9.341 | 8.892 | 9.47979 | 90 | 117.6 | 90 | 697.7905 | XIQHIO_clean
XIQZIH_clean |  | 0 | 0 |  |  | 0.5068413 |  | 0.08721129 | 0.517332 | 0.07706171 | 0.07961855 | 0.05021498 | 0 | 0 |  |  |  | 0.08234312 | -1.485089 | 2.258412 | 0.4916678 |  | 0.2061536 | 0.4988057 | 0.08734261 | 0.0893122 | 0.06666185 | 0 | 0 |  | 17.488 | 16.511 | 7.13841 | 90 | 99.0269 | 90 | 2035.648 | XIQZIH_clean
XIRHUC_clean |  | 0 | 0 |  |  | 0.2282259 | 0.1279264 | 0.2202865 | 0.2459296 | 0.07496332 | 0.06189186 | 0.1288831 | 0 | 0 |  |  |  | -1.567017 | -2.57813 | -0.5325882 | 0.2044293 | 0.117116 | 0.1988292 | 0.219773 | 0.08532954 | 0.07421799 | 0.1311647 | 0 | 0 |  | 9.789 | 10.3638 | 10.665 | 111.799 | 100.497 | 109.257 | 889.2705 | XIRHUC_clean
XISDIO_clean | occupancy | 1787.59 | 1662.45 |  |  | 0.6169264 | 0.6193008 | 0.1719307 | 0.6240659 | 0.5616479 | 0.6167961 | 0.137246 | 1349.93 | 1255.45 |  |  |  | 0.2278344 | 6.500583 | -2.642195 | 1.077835 | 0.8016255 | 0.4507448 | 1.120512 | 0.3905812 | 0.4117459 | 0.2277052 | NA | NA |  | 33.182 | 10.296 | 27.8142 | 90 | 107.237 | 90 | 9075.712 | XISDIO_clean
XISDOU_clean | occupancy | 1786.18 | 1678.75 |  |  | 0.5658184 | 0.5059763 | 0.2716363 | 0.577703 | 0.5264224 | 0.5721268 | 0.1707228 | 0 | 0 |  |  |  | 0.2666586 | 5.481103 | -2.202981 | 1.129341 | 0.8078994 | 0.4860118 | 1.177565 | 0.4152825 | 0.4385342 | 0.2343232 | NA | NA |  | 33.226 | 10.372 | 27.7763 | 90 | 107.06 | 90 | 9151.072 | XISDOU_clean
XISDUA_clean | occupancy | 1773.56 | 1681.37 |  |  | 0.8056954 | 0.6930838 | 0.367916 | 0.8261298 | 0.5328127 | 0.5640442 | 0.311693 | 1180.08 | 1118.73 |  |  |  | 0.4582932 | 6.304852 | -2.973216 | 1.098447 | 0.8239773 | 0.472283 | 1.140905 | 0.4040489 | 0.4181429 | 0.3042636 | NA | NA |  | 33.232 | 10.346 | 27.852 | 90 | 106.873 | 90 | 9163.783 | XISDUA_clean
XISKUF_clean |  | 0 | 0 |  |  | 0.4870307 | 0.5110043 | 0.4837128 | 0.3884605 | 0.1173697 | 0.0133547 | 0.2027154 | 0 | 0 |  |  |  | -7.181938 | -9.25559 | -9.226044 | 1.0815 | 1.123397 | 0.9862991 | 0.9986346 | 0.2364856 | 0.1647744 | 0.2953255 | 0 | 0 |  | 19.191 | 9.347 | 9.63779 | 90 | 92.7119 | 90 | 1726.874 | XISKUF_clean
XISLAM_clean |  | 0 | 0 |  |  | 0.4632139 | 0.4798937 | 0.4521981 | 0.4033408 | 0.1067568 | 0.0122959 | 0.1842631 | 0 | 0 |  |  |  | -7.516715 | -8.579191 | -9.769427 | 1.084876 | 1.132315 | 0.9549523 | 1.013184 | 0.2446174 | 0.1696795 | 0.3061049 | 0 | 0 |  | 19.249 | 9.275 | 9.70226 | 90 | 93.794 | 90 | 1728.392 | XISLAM_clean
XISPEW01_clean |  | 1799.25 | 1576.07 |  |  | 0.7157397 |  | 0.223091 | 0.7465302 | 0.05810668 | 0.05121755 | 0.07808513 | 1677.67 | 1469.67 |  |  |  | -2.986623 | -3.029508 | -0.06955206 | 0.1158593 |  | 0.06782938 | 0.1188612 | 0.06801271 | 0.069278 | 0.06434335 | 1663.22 | 1374 |  | 7.364 | 14.111 | 16.3909 | 74.6619 | 82.3499 | 89.8782 | 1626.973 | XISPEW01_clean
XISPEW02_clean |  | 1831.08 | 1686.38 |  |  | 0.8254602 |  | 0.3122368 | 0.8575366 | 0.07403808 | 0.06559774 | 0.09851507 | 1708.54 | 1573.51 |  |  |  | -4.794876 | -4.970211 | -2.419572 | 0.1452379 |  | 0.01069442 | 0.1536469 | 0.09651883 | 0.0892141 | 0.1177025 | 1734.53 | 1406.08 |  | 7.517 | 14.368 | 16.3503 | 76.8309 | 84.2821 | 89.9641 | 1710.463 | XISPEW02_clean
XISPEW_clean |  | 1823.61 | 1550.65 |  |  | 0.2288676 |  | 0.08412501 | 0.237914 | 0.04302757 | 0.05154013 | 0.01834115 | 1801.33 | 1531.69 |  |  |  | -1.316182 | -2.30484 | -0.9103731 | 0.1295927 |  | 0.01974079 | 0.1364584 | 0.04855922 | 0.05817266 | 0.02068025 | 1736.92 | 1415.37 |  | 7.245 | 13.971 | 16.3777 | 73.5311 | 83.6796 | 90 | 1579.228 | XISPEW_clean
XISPUM01_clean |  | 1794.26 | 1566.26 |  |  | 0.5243865 |  | 0.2569279 | 0.5466747 | 0.07914832 | 0.05099685 | 0.1382664 | 1668.56 | 1456.42 |  |  |  | -5.057164 | -4.753748 | -1.519943 | 0.1557167 |  | 0.02804107 | 0.1663563 | 0.1039985 | 0.07991511 | 0.1545735 | 1676.02 | 1304.02 |  | 7.487 | 14.302 | 15.0199 | 86.3942 | 84.5023 | 89.9359 | 1597.73 | XISPUM01_clean
XISPUM_clean |  | 1787.89 | 1468.31 |  |  | 0.1533208 |  | 0.0857814 | 0.157542 | 0.04437136 | 0.05338929 | 0.01821936 | 1742.92 | 1431.35 |  |  |  | -1.132062 | -1.41826 | -0.4626937 | 0.06500643 |  | 0.01516841 | 0.06812131 | 0.04800589 | 0.05799211 | 0.01904586 | 1731.37 | 1379.03 |  | 7.244 | 13.813 | 15.4746 | 80.351 | 87.6704 | 89.8424 | 1525.23 | XISPUM_clean
XISVUR_clean |  | 987.652 | 840.77 |  |  | 1.04442 | 0.8543715 | 1.010486 | 1.108008 | 0.08918904 | 0.05325617 | 0.1969876 | 777.116 | 661.549 |  |  |  | -5.679862 | -14.70022 | -8.255827 | 1.72791 | 1.480698 | 1.06542 | 1.875712 | 0.1810358 | 0.1715436 | 0.2095123 |  |  |  | 14.467 | 17.046 | 18.02 | 90 | 90 | 90 | 4443.813 | XISVUR_clean
XISXEE_clean |  | 2094.75 | 3148.06 |  |  | 0.3259271 | 0.331027 | 0.4164159 | 0.3212084 | 0.0774317 | 0.05895162 | 0.1809201 | 2159.94 | 3246.07 |  |  |  | -0.9371227 | 1.22562 | -3.06436 | 0.3032763 | 0.3437669 | 0.479907 | 0.2888681 | 0.08524289 | 0.06413669 | 0.2034376 | 2142.69 | 3130.05 |  | 14.993 | 17.232 | 24.798 | 90 | 90 | 90 | 6406.796 | XISXEE_clean
XITYOP_clean |  | 1797.61 | 2168.61 |  |  | 0.2086824 | 0.393529 | 0.2068586 | 0.1751568 | 0.04160584 | 0.04059763 | 0.04787912 | 1787.31 | 2156.23 |  |  |  | 1.730342 | 1.731968 | 1.580126 | 0.1054373 | 0.1804252 | 0.08855994 | 0.09257031 | 0.04293131 | 0.0402099 | 0.05986458 | 1809.67 | 2294.39 |  | 18.453 | 18.4534 | 27.7831 | 70.6034 | 70.6032 | 59.999 | 7566.76 | XITYOP_clean
XIVMEW01_clean |  | 0 | 0 |  |  | 0.5701802 | 0.1677362 | 0.2271956 | 0.7440892 | 0.28185 | 0.3205201 | 0.1581057 | 681.903 | 506.016 |  |  |  | -18.69678 | -13.53289 | -3.276435 | 1.056556 | 0.8970118 | 0.722656 | 1.141994 | 0.2078093 | 0.1976764 | 0.2402346 | 0 | 0 |  | 11.081 | 11.0804 | 19.28 | 90 | 90 | 119.999 | 2050.107 | XIVMEW01_clean
XIVMEW_clean |  | 0 | 0 |  |  | 1.854869 | 1.221177 | 0.9509817 | 2.159026 | 0.4018995 | 0.5323778 | 0.05395755 | 0 | 0 |  |  |  | 13.05777 | 5.37622 | 12.60437 | 0.9446494 | 0.5379946 | 0.4817997 | 1.130068 | 0.4167372 | 0.4755121 | 0.2600039 | 916.189 | 824.07 |  | 10.372 | 10.3716 | 19.139 | 90 | 90 | 120.001 | 1783.01 | XIVMEW_clean
XIVVEF_clean | occupancy | 1907.9 | 1665.78 |  |  | 1.387559 | 1.34093 | 1.19533 | 1.402708 | 0.7846999 | 0.8190498 | 0.235102 | 1289.19 | 1125.64 |  |  |  | 0.9136867 | 1.240335 | 10.62285 | 1.026987 | 0.7804402 | 0.5632585 | 1.084984 | 0.7288169 | 0.7610311 | 0.2133905 | 1543.46 | 1522.93 |  | 15.093 | 15.093 | 19.252 | 90 | 90 | 90 | 4385.58 | XIVVEF_clean
XIWKUJ_clean |  | 0 | 0 |  |  | 0.1775275 | 0.2001349 | 0.1313192 | 0.1410072 | 0.04768119 | 0.02112448 | 0.06892655 | 0 | 0 |  |  |  | -4.864881 | -4.865609 | 2.492238 | 0.183277 | 0.2047453 | 0.1205374 | 0.1706 | 0.05533569 | 0.05880883 | 0.05255717 | 0 | 0 |  | 13.725 | 13.7246 | 15.332 | 90 | 90 | 119.999 | 2501.185 | XIWKUJ_clean
XIWLAQ_clean |  | 928.843 | 405.299 |  |  | 0.1870356 | 0.1553381 | 0.3197669 | 0.1368503 | 0.04795742 | 0.01902667 | 0.07110202 | 973.647 | 424.884 | [16 empty] | 5.27 | 12.1405 | 13.916 | 115.44 | 98.3921 | 91.1563 | 791.9804 | XIWLAQ_clean
XIWYEH_clean |  | 0 | 0 |  |  | 0.2801821 | 0.2292221 | 0.2262158 | 0.3455869 | 0.0701491 | 0.08582916 | 0.04550902 | 0 | 0 |  |  |  | -2.381462 | -1.145914 | 3.053223 | 0.354901 | 0.2406163 | 0.2567083 | 0.4974284 | 0.07847393 | 0.09479658 | 0.05282405 | 0 | 0 |  | 10.745 | 6.347 | 20.4804 | 90 | 104.287 | 90 | 1353.534 | XIWYEH_clean
XIYYEL_clean |  | 2272.67 | 3147.17 |  |  | 0.06298279 | 0.07008202 | 2.653296e-15 | 0.06977858 | 0.04574199 | 0.05653054 | 0.03225631 | 2242.21 | 3104.98 |  |  |  | -0.04163685 | -0.04163685 | -0.04163685 | 0.06289518 | 0.06982732 | 5.253632e-16 | 0.06999596 | 0.04551293 | 0.056153 | 0.03221285 | 2242.77 | 3101.88 |  | 15.371 | 15.371 | 15.371 | 90 | 90 | 90 | 3631.67 | XIYYEL_clean
XIZJEW_clean |  | 574.764 | 335.211 |  |  | 0.4373768 | 0.4882916 | 0.6375985 | 0.3969888 | 0.1214747 | 0.1013408 | 0.1849739 | 0 | 0 |  |  |  | 0.7060591 | -0.4516319 | -7.202884 | 0.5156472 | 0.5909443 | 0.6736821 | 0.4697249 | 0.1400858 | 0.1263368 | 0.1834483 | 0 | 0 |  | 9.985 | 13.573 | 18.444 | 90 | 90 | 90 | 2499.649 | XIZJEW_clean
XIZJIA_clean | occupancy | 0 | 0 | [9 empty] | NA | NA | [13 empty] | NA | NA | [8 empty] | XIZJIA_clean
XOBDUO_clean | occupancy | 651.129 | 305.762 | collapse |  | 0.8500393 |  | 3.55139 | 0.5864929 | 0.8719028 | 0.3596309 | 1.947674 | 551.367 | 258.909 | [13 empty] | NA | NA |  | 15.053 | 21.856 | 3.694 | 90 | 90 | 90 | 1215.32 | XOBDUO_clean
XOBXIW_clean |  | 0 | 0 |  |  | 0.4130271 | 0.4270766 | 0.2906373 | 0.429575 | 0.1194631 | 0.06745019 | 0.1714761 | 0 | 0 |  |  |  | 0.916809 | 4.358356 | -1.975035 | 0.3789292 | 0.3916222 | 0.2729644 | 0.3927274 | 0.1163693 | 0.07585133 | 0.1568872 | 404.09 | 220.276 |  | 9.776 | 11.149 | 14.3642 | 91.3882 | 90 | 90 | 1565.132 | XOBXIW_clean
XOCGUR_clean |  | 0 | 0 |  |  | 0.9469657 | 0.9351271 | 0.9171402 | 0.9558711 | 0.08260188 | 0.05581605 | 0.1514797 | 0 | 0 |  |  |  | -4.17594 | -1.360582 | -27.63641 | 1.496955 | 1.424907 | 1.008451 | 1.586573 | 0.3560495 | 0.3656718 | 0.3313063 | 0 | 0 |  | 6.991 | 10.031 | 16.2383 | 90 | 98.4994 | 90 | 1126.232 | XOCGUR_clean
XOCQUD_clean | occupancy | 396.461 | 183.895 | [9 empty] | NA | NA |  |  |  | -9.591789 | -5.654215 | 0.4983149 | 1.372842 | 1.601268 | 2.365016 | 1.230047 | 0.6169346 | 0.3200502 | 1.20658 | 489.622 | 199.95 | [8 empty] | XOCQUD_clean
XOCWET_clean | Z>86 | 0 | 0 | [9 empty] | NA | NA | [13 empty] | NA | NA | [8 empty] | XOCWET_clean
XOCWIX_clean | Z>86 | 0 | 0 | [9 empty] | NA | NA | [13 empty] | NA | NA | [8 empty] | XOCWIX_clean
XOCWOD_clean | Z>86 | 0 | 0 | [9 empty] | NA | NA | [13 empty] | NA | NA | [8 empty] | XOCWOD_clean
XOCWUJ_clean | Z>86 | 0 | 0 | [9 empty] | NA | NA | [13 empty] | NA | NA | [8 empty] | XOCWUJ_clean
XODNUB_clean | occupancy | 0 | 0 |  |  | 0.6103896 | 0.6755209 | 0.5409242 | 0.6090178 | 0.2256476 | 0.2296456 | 0.214768 | 0 | 0 |  |  |  | -9.765549 | 1.527504 | -0.0006886056 | 0.7731264 | 0.7158532 | 0.5687914 | 0.7952869 | 0.2672913 | 0.2698183 | 0.2604148 | 0 | 0 |  | 12.774 | 14.1797 | 14.5223 | 70.858 | 88.1572 | 73.6317 | 2379.015 | XODNUB_clean
XODPUD_clean |  | 2007.81 | 3226.68 |  |  | 0.4403114 | 0.2465479 | 0.3039411 | 0.4703095 | 0.3750199 | 0.4033033 | 0.1430961 | 2013.12 | 3235.18 |  |  |  | 3.106607 | 3.052047 | -0.09398777 | 0.4375271 | 0.2448771 | 0.3590952 | 0.4650667 | 0.3674852 | 0.3909545 | 0.175037 | 2039.92 | 3480.65 |  | 30.242 | 30.2417 | 13.406 | 90 | 90 | 120 | 10618.09 | XODPUD_clean
XODXIZ_clean |  | 0 | 0 |  |  | 0.7309456 | 0.5541293 | 0.3649111 | 0.9535162 | 0.09873686 | 0.0692647 | 0.1380331 | 0 | 0 |  |  |  | -9.631483 | -9.931233 | -21.42277 | 2.039839 | 1.781136 | 1.560446 | 2.358467 | 0.5098961 | 0.4001334 | 0.6562464 | 0 | 0 |  | 6.654 | 8.1 | 20.179 | 90 | 90 | 90 | 1087.596 | XODXIZ_clean
XOFFUT_clean |  | 0 | 0 |  |  | 0.2260265 | 0.2687808 | 0.4018029 | 0.1959394 | 0.08608553 | 0.04349537 | 0.1996593 | 0 | 0 |  |  |  | -1.955865 | -1.894695 | -2.010295 | 0.160199 | 0.1624861 | 0.3147077 | 0.1464974 | 0.09566178 | 0.06288549 | 0.1830652 | 0 | 0 |  | 19.291 | 19.291 | 19.291 | 90 | 90 | 90 | 7179.004 | XOFFUT_clean
XOFGAC_clean | n= 1068 | 1618.4 | 1645.27 |  |  | 0.2794989 | 0.3016006 | 0.1762686 | 0.2774937 | 0.07813075 | 0.05708177 | 0.1385617 | 1563.58 | 1589.55 |  |  |  | -0.9630965 | -0.9624885 | -0.9630965 | 0.2020927 | 0.2583564 | 0.1962119 | 0.1853104 | 0.08338121 | 0.06423631 | 0.1383456 | 1556.07 | 1536.62 |  | 32.894 | 32.8943 | 32.8941 | 109.47 | 109.472 | 109.472 | 27398.81 | XOFGAC_clean
XOFGEG_clean | n= 2136 | 1607.48 | 1611.94 | [9 empty] | NA | NA | manually | 48 |  | -0.4955621 | -0.4871315 | -0.4929275 | 0.3217337 | 0.2454433 | 0.1819535 | 0.3512057 | 0.08015712 | 0.05837464 | 0.1374963 | NA | NA | [8 empty] | XOFGEG_clean
XOFPEP01_clean | Z>86 | 0 | 0 | [9 empty] | NA | NA | [13 empty] | NA | NA | [8 empty] | XOFPEP01_clean
XOFPEP_clean | Z>86 | 0 | 0 | [9 empty] | NA | NA | [13 empty] | NA | NA | [8 empty] | XOFPEP_clean
XOFTIW_clean |  | 0 | 0 | [34 empty] | XOFTIW_clean
XOFTOC_clean |  | 0 | 0 | [14 empty] | -4.295056 | -2.044272 | 0.8947095 | 0.4965095 | 0.7754093 | 0.3848403 | 0.4689592 | 0.1225808 | 0.07166523 | 0.2171381 | 0 | 0 | [8 empty] | XOFTOC_clean
XOGXAU_clean |  | 933.275 | 759.27 |  |  | 0.1566908 | 0.2865742 | 0.1187191 | 0.1466491 | 0.07096823 | 0.06081276 | 0.1395177 | 939.867 | 764.652 |  |  |  | -0.7187858 | -4.625282 | -1.439755 | 0.165457 | 0.243819 | 0.1502649 | 0.1592024 | 0.08601935 | 0.08058935 | 0.1226718 | 0 | 0 |  | 13.968 | 14.6114 | 20.5659 | 75.2489 | 85.51 | 69.0011 | 3789.037 | XOGXAU_clean
XOHJUA_clean |  | 0 | 0 |  |  | 0.2398012 | 0.2046181 | 0.2834266 | 0.2478935 | 0.07711686 | 0.04947063 | 0.123443 | 0 | 0 |  |  |  | -2.389077 | -1.828001 | -0.9718146 | 0.2719483 | 0.2397122 | 0.3017226 | 0.2802125 | 0.1041997 | 0.06652508 | 0.1673301 | 0 | 0 |  | 9.155 | 9.54544 | 21.568 | 90 | 90 | 116.278 | 1690.014 | XOHJUA_clean
XOHLEM_clean |  | 1389.83 | 1037.96 |  |  | 0.2846064 | 0.2887359 | 0.7499996 | 0.2048042 | 0.109259 | 0.0720375 | 0.1880809 | 1423.61 | 1063.17 |  |  |  | -2.661007 | -2.661953 | -0.6602224 | 0.377875 | 0.355917 | 0.6902127 | 0.3377127 | 0.1179933 | 0.08312365 | 0.1918349 | 1130.39 | 782.826 |  | 10.579 | 10.5784 | 15.828 | 90 | 90 | 104.379 | 1715.807 | XOHLEM_clean
XOHTUJ_clean |  | 1880.48 | 1594.14 |  |  | 0.2211082 |  | 0.246132 | 0.2193208 | 0.06698381 | 0.0753211 | 0.03919285 | 1868.29 | 1583.84 |  |  |  | -0.1146679 | 1.336795 | -0.1264214 | 0.3025147 |  | 0.3729924 | 0.2974806 | 0.0710576 | 0.07801256 | 0.04787437 | 1854.79 | 1567 |  | 18.837 | 15.021 | 14.9501 | 90 | 109.518 | 90 | 3987.061 | XOHTUJ_clean
XOJCUV_clean |  | 0 | 0 |  |  | 0.3878449 | 0.7437446 | 0.6351649 | 0.3105035 | 0.08000833 | 0.06967651 | 0.1049769 | 0 | 0 |  |  |  | -9.506585 | -0.2152631 | -0.2119257 | 0.788192 | 0.9742652 | 0.7700109 | 0.7635581 | 0.1189697 | 0.1152344 | 0.1279968 | 0 | 0 |  | 11.086 | 17.978 | 17.978 | 90 | 90 | 90 | 3583.089 | XOJCUV_clean
XOJPES_clean |  | 0 | 0 |  |  | 0.2662305 |  | 0.2416738 | 0.274416 | 0.1381118 | 0.03978313 | 0.1708881 | 0 | 0 |  |  |  | -8.140082 | -3.634344 | 9.151739 | 0.3064479 |  | 0.4358749 | 0.2633056 | 0.2285735 | 0.0475542 | 0.2889133 | 0 | 0 |  | 14.877 | 8.555 | 7.40779 | 90 | 118.776 | 90 | 826.3806 | XOJPES_clean
XOJPIW_charged |  | 848.749 | 766.281 | [34 empty] | XOJPIW_charged
XOJWEZ_clean |  | 550.963 | 390.037 |  |  | 0.3679104 |  | 0.4633354 | 0.3646199 | 0.08257116 | 0.06821507 | 0.1866528 | 389.886 | 276.006 |  |  |  | 0.1952374 | -0.0845733 | -0.0845733 | 0.105079 |  | 0.4453891 | 0.09334415 | 0.08273636 | 0.06752658 | 0.1930073 | 475.576 | 336.819 |  | 7.181 | 11.351 | 11.3511 | 66.3227 | 71.5625 | 71.5571 | 784.5409 | XOJWEZ_clean
XOJWID_charged |  | 0 | 0 |  |  | 0.451827 | 0.3802126 | 0.235203 | 0.4727888 | 0.06809438 | 0.07205148 | 0.04138399 | 0 | 0 |  |  |  | -1.442184 | 0.173933 | 0.8897281 | 0.1876915 | 0.186438 | 0.1363609 | 0.1900392 | 0.06639097 | 0.07040038 | 0.03932743 | 0 | 0 |  | 10.075 | 13.0513 | 13.2402 | 70.7903 | 68.8509 | 70.6099 | 1487.665 | XOJWID_charged
XOJWOJ_clean |  | 1322.54 | 1096.35 |  |  | 0.4778574 | 0.3680852 | 0.3926608 | 0.518187 | 0.06246497 | 0.05579022 | 0.09083266 | 0 | 0 |  |  |  | -20.7255 | -25.29209 | -0.6847575 | 2.408071 | 1.963032 | 1.502718 | 2.614649 | 0.3359537 | 0.3233194 | 0.3896496 | 0 | 0 |  | 9.869 | 17.101 | 17.3202 | 90 | 94.8952 | 90 | 2912.464 | XOJWOJ_clean
XOKHAH_clean |  | 0 | 0 |  |  | 0.07713483 | 0.07582395 | 0.1047768 | 0.07600581 | 0.05531812 | 0.05539252 | 0.05495361 | 0 | 0 |  |  |  | -2.628689 | -0.64121 | -0.1351148 | 0.09638095 | 0.09875686 | 0.1225487 | 0.09479545 | 0.06082885 | 0.05909867 | 0.06930671 | 0 | 0 |  | 13.657 | 18.777 | 19.983 | 90 | 90 | 90 | 5124.39 | XOKHAH_clean
XOKHIP_clean |  | 0 | 0 | [14 empty] | 5.147089 | -14.55069 | -0.849387 | 0.5952894 | 0.6575008 | 0.4807756 | 0.5821866 | 0.105088 | 0.07234377 | 0.2098694 | 0 | 0 | [8 empty] | XOKHIP_clean
XOLGEM_clean |  | 0 | 0 | [11 empty] | manually | 105 |  | -20.3083 | -21.60455 | -6.755239 | 2.058735 | 2.135388 | 1.931199 | 2.044603 | 0.2868517 | 0.2951576 | 0.2685788 | 0 | 0 | [8 empty] | XOLGEM_clean
XOLYUS_clean |  | 0 | 0 |  |  | 0.3852652 | 0.2826768 | 0.3028981 | 0.4128544 | 0.06337422 | 0.04319114 | 0.1364177 | 0 | 0 |  |  |  | 2.581986 | -8.089319 | 3.789603 | 0.4965651 | 0.2771516 | 0.1756754 | 0.5646174 | 0.07683382 | 0.07007213 | 0.1013047 | 0 | 0 |  | 6.303 | 16.413 | 17.1391 | 90 | 98.6308 | 90 | 1752.981 | XOLYUS_clean
XOMCIL_clean | metalvsorganic | 0 | 0 |  |  | 0.2942988 | 0.3662383 | 0.1870285 | 0.1680852 | 0.09560565 | 0.02612291 | 0.1250022 | 0 | 0 |  |  |  | 1.01653 | -28.89907 | 0.9252479 | 0.3559231 | 0.3629243 | 0.4750983 | 0.2788325 | 0.149929 | 0.1084166 | 0.167492 | 0 | 0 |  | 4.731 | 7.77301 | 8.41192 | 62.4784 | 89.9455 | 89.8821 | 274.3343 | XOMCIL_clean
XOMCIN_clean |  | 1635.91 | 1643.95 |  |  | 0.2587022 | 0.2988543 | 0.1495135 | 0.2574401 | 0.07248149 | 0.06378166 | 0.1210322 | 1064.83 | 1070.14 |  |  |  | -2.109685 | 0.4699895 | -0.3487297 | 0.2404093 | 0.2786901 | 0.1401249 | 0.2390523 | 0.07770656 | 0.06945812 | 0.1237382 | 988.881 | 976.817 |  | 10.95 | 22.0859 | 28.3318 | 100.495 | 99.5429 | 101.674 | 6450.044 | XOMCIN_clean
XOMCOT_clean |  | 0 | 0 |  |  | 0.2893633 | 0.3392954 | 0.2000305 | 0.2887565 | 0.06529932 | 0.05764337 | 0.1501528 | 0 | 0 |  |  |  | -0.01767739 | -1.29082 | -5.029172 | 0.2027916 | 0.2561179 | 0.1627865 | 0.2011966 | 0.07842498 | 0.07476151 | 0.1190285 | 0 | 0 |  | 20.365 | 20.119 | 17.311 | 90 | 103.166 | 90 | 6906.285 | XOMCOT_clean
XOMCUZ_clean |  | 260.695 | 176.909 |  |  | 0.2938583 | 0.2419396 | 0.1974287 | 0.2979454 | 0.2080458 | 0.2171036 | 0.05293035 | 0 | 0 |  |  |  | 1.173731 | 1.173731 | 0.8450982 | 0.2790455 | 0.184517 | 0.2118843 | 0.2842744 | 0.199293 | 0.2076221 | 0.05665711 | 142.832 | 100.054 |  | 14.944 | 14.944 | 10.129 | 90 | 90 | 90 | 2262.04 | XOMCUZ_clean
XOMDOU_clean |  | 650.951 | 550.709 |  |  | 0.08643311 | 0.1124262 | 0.1974185 | 0.08188176 | 0.06024984 | 0.05854759 | 0.07528638 | 592.778 | 501.502 |  |  |  | -0.3424961 | -0.3424961 | -0.8935313 | 0.1086872 | 0.1538474 | 0.1900712 | 0.1042622 | 0.06209351 | 0.06120852 | 0.06991093 | 561.722 | 467.759 |  | 15.825 | 15.8249 | 43.703 | 90 | 90 | 119.998 | 9478.406 | XOMDOU_clean
XOMGIQ_clean |  | 1033.57 | 923.191 |  |  | 0.2211519 | 0.1387328 | 0.2239614 | 0.2336877 | 0.05272918 | 0.0584987 | 0.02580479 | 1006.37 | 898.889 |  |  |  | -1.163191 | -1.448175 | -3.757676 | 0.4294981 | 0.2409108 | 0.5188357 | 0.4539301 | 0.07386374 | 0.07827694 | 0.05326882 | 856.869 | 714.254 |  | 21.501 | 11.725 | 25.7609 | 90 | 103.491 | 90 | 6315.103 | XOMGIQ_clean
XOMHEO_clean | occupancy | 1875.78 | 1461.95 | collapse |  | 1.348481 | 1.907408 | 2.891063 | 0.9406306 | 1.226275 | 0.7199249 | 2.590321 | 1090.46 | 849.887 |  |  |  | -34.03377 | 1.275342 | 17.17607 | 2.436631 | 3.339458 | 3.654899 | 1.923372 | 1.796728 | 1.271595 | 3.211371 | 0 | 0 |  | 29.372 | 15.784 | 19.14 | 90 | 107.16 | 90 | 8478.445 | XOMHEO_clean
XOMHIS_clean | occupancy | 2216.68 | 2601.8 | [9 empty] | NA | NA | [13 empty] | NA | NA | [8 empty] | XOMHIS_clean
XOMJOY_clean |  | 383.712 | 322.453 |  |  | 0.1313955 | 0.2255273 | 0.2392042 | 0.1232919 | 0.06181281 | 0.0584726 | 0.09468751 | 350.627 | 294.657 |  |  |  | 0.6460674 | -0.6823285 | -2.219133 | 0.1962534 | 0.2912034 | 0.262782 | 0.188588 | 0.06928689 | 0.06497128 | 0.1117616 | 0 | 0 |  | 12.816 | 18.3933 | 24.816 | 90 | 90 | 110.389 | 5483.34 | XOMJOY_clean
XOMJUE_clean |  | 367.546 | 302.056 |  |  | 0.1315305 | 0.2387983 | 0.2225568 | 0.1226795 | 0.06062118 | 0.05845499 | 0.08444924 | 0 | 0 |  |  |  | 0.8625548 | -0.4213092 | -1.73192 | 0.1734429 | 0.290424 | 0.2471432 | 0.1640985 | 0.06412143 | 0.0612902 | 0.09526492 | 0 | 0 |  | 12.776 | 18.3001 | 24.724 | 90 | 90 | 110.43 | 5416.924 | XOMJUE_clean
XOMNEU_clean | occupancy | 0 | 0 |  |  | 0.2423112 | 0.1539568 | 0.1639683 | 0.246671 | 0.1520353 | 0.1581318 | 0.03924924 | 0 | 0 |  |  |  | -6.816116 | -0.08292807 | 2.304073 | 0.2212565 | 0.09744559 | 0.1828032 | 0.2261467 | 0.1751265 | 0.1802493 | 0.08035345 | 0 | 0 |  | 14.083 | 23.997 | 37.152 | 90 | 90 | 90 | 12555.51 | XOMNEU_clean
XOMZAC_clean |  | 0 | 0 |  |  | 0.3282528 | 0.6002874 | 0.4913418 | 0.2798346 | 0.06651301 | 0.05075153 | 0.1453205 | 0 | 0 |  |  |  | -2.066015 | -3.046327 | -8.814497 | 0.4264303 | 0.3888894 | 0.1866362 | 0.4396307 | 0.1316848 | 0.1340267 | 0.1199753 | 0 | 0 |  | 10.134 | 10.8359 | 13.7408 | 79.1545 | 78.787 | 86.2749 | 1453.02 | XOMZAC_clean
XONGUD_clean | metalvsorganic | 1108.66 | 412.975 | [9 empty] | NA | NA |  |  |  | -12.03862 | -11.28825 | -5.916762 | 0.3461662 | 0.3352566 | 0.3683881 | 0.3495609 | 0.1907286 | 0.1824576 | 0.1930917 | 973.839 | 262.31 | [8 empty] | XONGUD_clean
XONLES01_clean |  | 1657.31 | 5466.42 |  |  | 0.4131194 | 0.3584345 | 0.0503482 | 0.4273026 | 0.1395655 | 0.1448975 | 0.0797293 | 1643.8 | 5421.81 |  |  |  | 0.757078 | 0.757078 | 0.8859638 | 0.3048378 | 0.1048822 | 0.08741882 | 0.3296486 | 0.1387246 | 0.1446386 | 0.07235651 | 1622.71 | 5481.76 |  | 24.502 | 24.502 | 71.809 | 90 | 90 | 90 | 43110.39 | XONLES01_clean
XONLES_clean | occupancy | 1641.72 | 5451.79 |  |  | 0.2840729 | 0.3321146 | 0.06607351 | 0.284703 | 0.09892129 | 0.1018985 | 0.06418762 | 1718.88 | 5708.14 |  |  |  | 0.7331575 | 0.7331575 | 0.9609182 | 0.235698 | 0.1445749 | 0.1155011 | 0.2475197 | 0.0987099 | 0.1022742 | 0.05712636 | 1668.71 | 5677.01 |  | 24.538 | 24.538 | 72.087 | 90 | 90 | 90 | 43404.55 | XONLES_clean
XOPJAO_clean | occupancy | 0 | 0 |  |  | 0.5188866 | 0.5650484 | 0.4753548 | 0.5162733 | 0.1999927 | 0.1983417 | 0.2138198 | 0 | 0 |  |  |  | -3.251019 | -3.129765 | -4.193509 | 0.3763531 | 0.2091661 | 0.1204475 | 0.3934763 | 0.227263 | 0.2440213 | 0.08691233 | 0 | 0 |  | 12.999 | 6.715 | 16.5466 | 90 | 95.9979 | 90 | 1436.418 | XOPJAO_clean
XOPKIX_clean |  | 0 | 0 |  |  | 0.09587478 |  | 0.0003126667 | 0.09852928 | 0.04449825 | 0.04757277 | 0.01529028 | 0 | 0 |  |  |  | -0.7838623 | -0.7838623 | -1.535598 | 0.08292319 |  | 0.0003572791 | 0.08521669 | 0.0530767 | 0.05412819 | 0.04308759 | 0 | 0 |  | 13.638 | 13.638 | 6.205 | 90 | 90 | 90 | 1154.099 | XOPKIX_clean
XOPKOD_clean |  | 0 | 0 |  |  | 0.09825202 |  | 8.881784e-16 | 0.1009812 | 0.04577635 | 0.04990911 | 0.006515147 | 0 | 0 |  |  |  | -9.891571 | -9.932051 | 3.734502 | 0.1970365 |  | 0.00086268 | 0.2024857 | 0.1098007 | 0.1135962 | 0.07374312 | 0 | 0 |  | 13.834 | 13.834 | 6.162 | 90 | 90 | 90 | 1179.281 | XOPKOD_clean
XOPLOE_clean |  | 1854.67 | 1871.06 |  |  | 0.1448063 | 0.08650258 | 0.05836209 | 0.1587045 | 0.04962755 | 0.04677883 | 0.06735293 | 1840.7 | 1856.98 |  |  |  | 0.6913144 | -0.3875546 | 0.1187606 | 0.1549007 | 0.08857835 | 0.05514349 | 0.1707723 | 0.0508944 | 0.04888196 | 0.06341624 | 1858.67 | 1879.02 |  | 16.085 | 17.4173 | 19.3671 | 69.0884 | 65.4622 | 62.4978 | 4285.347 | XOPLOE_clean
XOPLUL_clean |  | 0 | 0 |  |  | 0.4671017 | 0.5180058 | 0.1563183 | 0.472883 | 0.1030443 | 0.062795 | 0.2076923 | 706.946 | 415.424 |  |  |  | 1.074984 | -9.728309 | 7.261765 | 3.380458 | 3.383981 | 3.276837 | 3.387341 | 0.3498201 | 0.2163904 | 0.6967372 | 0 | 0 |  | 9.433 | 10.1953 | 11.2455 | 63.9841 | 73.2123 | 83.2179 | 930.4507 | XOPLUL_clean
XOPMIA_clean |  | 1255.12 | 1193.29 |  |  | 0.494495 | 0.4908183 | 0.2284424 | 0.5002248 | 0.05740582 | 0.05189556 | 0.1007008 | 1207.92 | 1148.41 |  |  |  | -8.411045 | 1.006849 | -0.03973941 | 0.5999675 | 0.6177766 | 0.2820221 | 0.6050024 | 0.07029732 | 0.06435892 | 0.1169562 | 372.547 | 326.853 |  | 9.072 | 13.14 | 30.6998 | 92.7202 | 90.1997 | 90.0087 | 3655.457 | XOPMIA_clean
XOPVOO_clean | occupancy | 0 | 0 | collapse |  | 1.494159 | 1.420588 | 1.277473 | 1.509017 | 1.247763 | 1.271814 | 0.5313796 | 0 | 0 |  |  |  | 44.67498 | 46.56254 | 24.07154 | 0.7654564 | 0.9802121 | 0.8634565 | 0.7293069 | 0.5413031 | 0.5430434 | 0.4894676 | 1090.7 | 937.823 |  | 9.61 | 9.61043 | 6.972 | 90 | 90 | 119.999 | 557.646 | XOPVOO_clean
XOQXEH_clean |  | 0 | 0 |  |  | 1.147576 | 1.28809 | 0.9949529 | 1.136253 | 0.07104235 | 0.03558045 | 0.3104101 | 0 | 0 |  |  |  | -15.13164 | -2.647734 | -0.7808225 | 0.8712238 | 1.147193 | 1.22494 | 0.8214712 | 0.1402381 | 0.1253171 | 0.2409551 | 0 | 0 |  | 7.528 | 17.853 | 23.7572 | 92.5331 | 90 | 90 | 3189.786 | XOQXEH_clean
XOQXIL_clean |  | 1322.81 | 1257.65 |  |  | 0.151332 | 0.2653443 | 0.1916642 | 0.139015 | 0.0632102 | 0.06184792 | 0.07021619 | 1160.8 | 1103.69 |  |  |  | 0.6241476 | -0.9944961 | -0.4587506 | 0.1338201 | 0.2576227 | 0.1789474 | 0.1203759 | 0.06578455 | 0.06406645 | 0.07462049 | 1178.53 | 1115.25 |  | 9.679 | 17.4062 | 31.4116 | 77.001 | 81.1382 | 73.8588 | 4929.438 | XOQXIL_clean
XOQXOR_SL |  | 0 | 0 |  |  | 0.1253106 | 0.1613339 | 0.03574056 | 0.1261176 | 0.06334368 | 0.06931866 | 0.02834739 | 0 | 0 |  |  |  | -0.6037265 | -0.7395091 | -0.3937702 | 0.133749 | 0.1600481 | 0.04883679 | 0.1352371 | 0.06610391 | 0.07206253 | 0.03120341 | 0 | 0 |  | 27.082 | 12.089 | 36.3156 | 90 | 130.03 | 90 | 9103.898 | XOQXOR_SL
XORHET_clean |  | 0 | 0 |  |  | 0.7330509 |  | 0.5547044 | 0.7419682 | 0.06244587 | 0.04136663 | 0.1636262 | 0 | 0 |  |  |  | -11.19351 | -5.179107 | -5.179107 | 0.3072724 |  | 0.1794961 | 0.3136612 | 0.1198786 | 0.1287553 | 0.07727067 | 0 | 0 |  | 17.503 | 18.341 | 18.341 | 90 | 90 | 90 | 5887.874 | XORHET_clean
XOSPEB_clean |  | 0 | 0 |  |  | 0.2797785 | 0.3141041 | 0.211833 | 0.2477031 | 0.04822489 | 0.01428192 | 0.09348218 | 0 | 0 | [16 empty] | 13.788 | 13.7882 | 9.345 | 90 | 90 | 119.999 | 1538.591 | XOSPEB_clean
XOSPOK_clean |  | 1379.54 | 708.101 |  |  | 0.2679625 | 0.2775062 | 0.3385709 | 0.1450578 | 0.06806082 | 0.03145408 | 0.09856644 | 1531.91 | 786.285 | [16 empty] | 9.984 | 12.3538 | 12.8338 | 88.3188 | 74.568 | 75.8119 | 1478.221 | XOSPOK_clean
XOSPUQ02_clean | metalvsorganic | 0 | 0 |  |  | 0.415763 | 0.4259813 | 0.4065291 | 0.3943419 | 0.04674202 | 0.01959998 | 0.06959846 | 0 | 0 |  |  |  | -23.32529 | -13.57846 | -22.85598 | 1.626784 | 1.502138 | 2.181133 | 1.446374 | 0.5772556 | 0.4671843 | 0.6699472 | 0 | 0 |  | 20.723 | 5.21 | 17.874 | 90 | 90 | 90 | 1929.799 | XOSPUQ02_clean
XOSPUQ_clean | metalvsorganic | 0 | 0 |  |  | 0.384718 | 0.3907342 | 0.3918347 | 0.359553 | 0.04892392 | 0.01854494 | 0.07450621 | 0 | 0 |  |  |  | -23.68616 | -13.78864 | -23.2486 | 1.595754 | 1.474898 | 2.171933 | 1.38214 | 0.5805866 | 0.4708292 | 0.6730139 | 0 | 0 |  | 20.794 | 5.227 | 17.963 | 90 | 90 | 90 | 1952.403 | XOSPUQ_clean
XOSQOL_clean |  | 0 | 0 |  |  | 0.3957294 | 0.3460622 | 0.3544361 | 0.4843795 | 0.1054489 | 0.1334086 | 0.06816923 | 0 | 0 |  |  |  | -13.68788 | -6.458996 | -14.49231 | 0.652648 | 0.6461452 | 0.4053583 | 0.7679191 | 0.2704757 | 0.3620471 | 0.1483806 | 0 | 0 |  | 12.653 | 5.191 | 21.1453 | 90 | 95.0872 | 90 | 1383.389 | XOSQOL_clean
XOSQUR_ion_b |  | 0 | 0 |  |  | 0.3171371 | 0.3625025 | 0.3431563 | 0.2355103 | 0.07649435 | 0.05748225 | 0.0966947 | 0 | 0 | [16 empty] | 15.284 | 17.726 | 5.188 | 90 | 90 | 90 | 1405.555 | XOSQUR_ion_b
XOTGUI_clean |  | 1486.39 | 955.532 |  |  | 0.6969725 | 0.6886677 | 0.81717 | 0.6835328 | 0.2433455 | 0.1066101 | 0.328805 | 1240.58 | 797.473 | [16 empty] | 9.028 | 18.136 | 8.56273 | 90 | 102.738 | 90 | 1367.486 | XOTGUI_clean
XOTHAP_clean |  | 1584.2 | 1052.59 |  |  | 0.4868423 | 0.5058481 | 0.5808943 | 0.4253177 | 0.2023982 | 0.1162609 | 0.256234 | 1522.07 | 1011.26 |  |  |  | -1.744334 | 350.8533 | 320.9524 | 3.854499 | 3.738565 | 3.996828 | 4.050784 | 0.5976059 | 0.4387993 | 0.69686 | 736.552 | 2118.13 |  | 8.622 | 9.56776 | 9.57146 | 109.388 | 98.5076 | 102.36 | 706.6946 | XOTHAP_clean
XOTKIA_charged |  | 0 | 0 |  |  | 0.3955241 | 0.5317345 | 0.2581225 | 0.3550775 | 0.07606206 | 0.03897707 | 0.1767213 | 338.812 | 186.187 | [16 empty] | 10.487 | 23.026 | 24.5497 | 90 | 98.7958 | 90 | 5858.389 | XOTKIA_charged
XOTSEG_clean |  | 1413.43 | 1706.86 |  |  | 0.2962663 | 0.3693281 | 0.5669708 | 0.2822159 | 0.08294912 | 0.0611985 | 0.2880264 | 1533.54 | 1851.92 |  |  |  | -2.913181 | -0.8439958 | -1.782318 | 0.2557626 | 0.3566781 | 0.5752082 | 0.2377765 | 0.09433722 | 0.07435331 | 0.2827569 | 1356.01 | 1559.64 |  | 13.878 | 20.3677 | 21.0346 | 62.5719 | 82.4878 | 73.851 | 5069.084 | XOTSEG_clean
XOTSIK_clean | n= 1028 | 1514.08 | 1575.03 |  |  | 0.3518288 | 0.4720732 | 0.7537162 | 0.3284932 | 0.0986632 | 0.07317252 | 0.3081647 | 1439.91 | 1497.88 |  |  |  | -1.608562 | 0.9201442 | -0.06632805 | 0.2849973 | 0.4095607 | 0.6736996 | 0.2615536 | 0.09982759 | 0.07629273 | 0.2932546 | 1430.57 | 1476.71 |  | 13.969 | 42.439 | 33.47 | 90 | 90 | 90 | 19842.03 | XOTSIK_clean
XOTXAG_clean |  | 273.523 | 187.96 | collapse |  | 2.705825 | 2.906589 | 3.30635 | 2.555429 | 0.5893572 | 0.1826271 | 1.297855 | 1368.94 | 940.718 | [16 empty] | 6.447 | 16.6482 | 21.697 | 90 | 90 | 91.2838 | 2328.175 | XOTXAG_clean
XOTXUB_clean |  | 0 | 0 |  |  | 1.03357 | 1.417287 | 0.8632831 | 1.022086 | 0.08402362 | 0.06472932 | 0.3541438 | 0 | 0 |  |  |  | -22.06635 | 2.285061 | -8.635511 | 0.9672783 | 1.69123 | 1.043189 | 0.9379742 | 0.217206 | 0.2107529 | 0.3075487 | 0 | 0 |  | 5.501 | 22.297 | 20.7989 | 97.5422 | 90 | 90 | 2529.035 | XOTXUB_clean
XOTZIR_clean |  | 650.872 | 487.999 |  |  | 0.5354515 | 0.4927908 | 0.08806751 | 0.5457948 | 0.08982326 | 0.07303283 | 0.2259141 | 620.875 | 465.519 |  |  |  | 0.004880263 | -13.63848 | -0.7765221 | 0.5524045 | 0.3259988 | 0.1852093 | 0.5777814 | 0.1023318 | 0.0939554 | 0.1702246 | 0 | 0 |  | 8.811 | 10.9514 | 21.9437 | 77.1518 | 87.7017 | 78.2509 | 2021.113 | XOTZIR_clean
XOVPIH_clean |  | 0 | 0 |  |  | 0.4924268 | 0.332974 | 0.4521515 | 0.5399027 | 0.118189 | 0.06678412 | 0.2321737 | 0 | 0 | [16 empty] | 9.227 | 9.77048 | 10.6986 | 67.812 | 84.4915 | 61.8402 | 783.3665 | XOVPIH_clean
XOVPON_clean |  | 1134.13 | 878.795 |  |  | 1.533513 | 1.287947 | 0.2144543 | 1.666487 | 0.09289987 | 0.0711047 | 0.1392146 | 1266.68 | 981.512 |  |  |  | -25.71601 | -13.1214 | -19.65329 | 0.5240516 | 0.8118731 | 0.4443643 | 0.4456115 | 0.3947316 | 0.401546 | 0.380251 | 0 | 0 |  | 8.684 | 9.94197 | 11.7334 | 74.6718 | 69.8495 | 86.0203 | 916.9175 | XOVPON_clean
XOVPUU_clean |  | 2031.34 | 5016.18 |  |  | 0.08720036 | 0.03166164 | 0.05089748 | 0.09553771 | 0.06534424 | 0.07009772 | 0.02573192 | 2062.53 | 5093.25 |  |  |  | 0.2281159 | 0.605885 | -0.07537425 | 0.08925177 | 0.03359082 | 0.05835109 | 0.09743062 | 0.06454245 | 0.06879454 | 0.02910845 | 2052.29 | 5106.4 |  | 15.957 | 29.329 | 28.657 | 90 | 90 | 90 | 13411.56 | XOVPUU_clean
XOVQAB_clean | n= 1576 | 2239.07 | 3669.3 | [9 empty] | NA | NA | manually | 77 |  | -17.78219 | 0.2868129 | -0.6317438 | 2.258406 | 2.089771 | 2.189253 | 2.275213 | 0.26522 | 0.2380078 | 0.6008372 | NA | NA | [8 empty] | XOVQAB_clean
XOVQEF_SL |  | 1976.06 | 4556.89 |  |  | 0.1711112 | 0.1788321 | 0.1314416 | 0.1714196 | 0.06858555 | 0.06892241 | 0.06556676 | 1987.07 | 4582.28 |  |  |  | 0.2934138 | -0.1854295 | -0.06511567 | 0.1639986 | 0.1717048 | 0.129976 | 0.1641359 | 0.06848354 | 0.06896988 | 0.06412513 | 1985.72 | 4581.1 |  | 28.833 | 41.687 | 30.561 | 90 | 90 | 90 | 36733.14 | XOVQEF_SL
XOVQIJ_clean |  | 1388.19 | 1500.61 |  |  | 0.1700881 | 0.1122953 | 0.2185494 | 0.1770129 | 0.06839059 | 0.06967582 | 0.05751552 | 1300.99 | 1406.35 |  |  |  | -1.208785 | -0.2613215 | -0.7003265 | 0.155851 | 0.1251725 | 0.2099579 | 0.1587472 | 0.07301171 | 0.07545006 | 0.05237945 | 1276.51 | 1349.61 |  | 17.075 | 20.205 | 20.519 | 90 | 90 | 90.1191 | 7079.047 | XOVQIJ_clean
XOVVEK_clean |  | 0 | 0 |  |  | 0.1966429 | 0.2197582 | 0.1165093 | 0.1996594 | 0.05132218 | 0.04822288 | 0.06289288 | 0 | 0 |  |  |  | -1.262349 | -1.476871 | -1.710907 | 0.1716954 | 0.1904439 | 0.1357977 | 0.1719753 | 0.05649506 | 0.05683549 | 0.05522411 | 0 | 0 |  | 9.758 | 11.8901 | 15.2202 | 95.5436 | 99.0687 | 112.875 | 1582.313 | XOVVEK_clean
XOVVIO_clean |  | 0 | 0 |  |  | 0.2600177 | 0.27056 | 0.1390318 | 0.2673686 | 0.05035963 | 0.04514859 | 0.07050899 | 0 | 0 |  |  |  | -1.962011 | -1.59482 | -2.413339 | 0.2075881 | 0.2099708 | 0.1700835 | 0.2099752 | 0.05858329 | 0.05856447 | 0.05865605 | 0 | 0 |  | 9.924 | 11.7381 | 15.2034 | 94.7689 | 98.9415 | 112.622 | 1594.943 | XOVVIO_clean
XOVVOU_clean |  | 1619.95 | 1510.2 |  |  | 0.5130087 | 0.5827004 | 0.5426526 | 0.507146 | 0.07799336 | 0.0407407 | 0.2110385 | 984.605 | 917.903 |  |  |  | -1.539403 | -1.541587 | 2.636662 | 0.2406522 | 0.1778589 | 0.4243521 | 0.2268064 | 0.08145065 | 0.04936123 | 0.1960557 | 1454.75 | 1349.55 |  | 13.733 | 13.7325 | 14.0822 | 87.482 | 87.4807 | 60.1361 | 2300.115 | XOVVOU_clean
XOVXAI_clean |  | 0 | 0 |  |  | 0.3912192 | 0.3890384 | 0.245414 | 0.4073159 | 0.08535599 | 0.05692314 | 0.1575317 | 0 | 0 |  |  |  | -7.671653 | -6.638378 | 3.100621 | 0.5427623 | 0.5184743 | 0.4296267 | 0.5646673 | 0.1036743 | 0.09609308 | 0.122919 | 0 | 0 |  | 11.098 | 11.1941 | 16.5867 | 99.0857 | 109.296 | 91.1005 | 1914.801 | XOVXAI_clean
XOVXEM_clean |  | 0 | 0 |  |  | 0.7064515 | 0.7373406 | 0.7077386 | 0.693447 | 0.124612 | 0.05483772 | 0.2890798 | 0 | 0 |  |  |  | -10.31339 | -7.963207 | -5.340909 | 0.5729129 | 0.492322 | 0.5275611 | 0.6112166 | 0.1339147 | 0.1221075 | 0.1617462 | 0 | 0 |  | 11.232 | 11.3614 | 17.0718 | 97.9512 | 108.89 | 91.4071 | 2035.808 | XOVXEM_clean
XOVYIR_clean |  | 0 | 0 |  |  | 0.513737 | 0.5562072 | 0.5637539 | 0.490831 | 0.1293758 | 0.04914862 | 0.3184829 | 0 | 0 |  |  |  | -6.303411 | -9.262157 | -0.1147785 | 0.5400972 | 0.5435486 | 0.5061149 | 0.542199 | 0.1139629 | 0.1041262 | 0.1371491 | 0 | 0 |  | 11.14 | 11.249 | 16.8151 | 98.1398 | 108.843 | 91.3346 | 1968.781 | XOVYIR_clean
XOVYUD_clean |  | 0 | 0 |  |  | 0.5990502 | 0.5574725 | 0.7170773 | 0.5994973 | 0.1054223 | 0.06747942 | 0.221483 | 0 | 0 |  |  |  | -3.339682 | -1.2975 | -4.592824 | 0.4354779 | 0.4485819 | 0.3373859 | 0.4393965 | 0.1201626 | 0.1015448 | 0.1771109 | 0 | 0 |  | 7.036 | 15.892 | 26.561 | 90 | 90 | 90 | 2969.948 | XOVYUD_clean
XOXMED_clean |  | 1827.68 | 3662.68 |  |  | 0.1678692 | 0.263696 | 0.1200471 | 0.161809 | 0.05926016 | 0.05900121 | 0.06251328 | 1814.61 | 3636.51 |  |  |  | 0.2539205 | 0.05964059 | -0.839541 | 0.18244 | 0.269696 | 0.123572 | 0.1772742 | 0.0591881 | 0.05897116 | 0.06191343 | 1808.76 | 3605.79 |  | 23.275 | 25.486 | 43.9646 | 90 | 90.6243 | 90 | 26077.67 | XOXMED_clean
XUBGUY_clean |  | 1968.72 | 2338.59 |  |  | 0.2052375 | 0.1906446 | 0.1391585 | 0.2152246 | 0.07678978 | 0.06037206 | 0.1052472 | 2002.25 | 2378.42 |  |  |  | 1.895193 | 1.895193 | -10.33899 | 0.4041621 | 0.6740734 | 0.393094 | 0.3315562 | 0.09831754 | 0.1020552 | 0.0918389 | 1939.18 | 2144.36 |  | 15.228 | 15.228 | 28.791 | 90 | 90 | 90 | 6676.402 | XUBGUY_clean
XUBJAF01_clean |  | 0 | 0 |  |  | 1.230174 | 1.195457 | 1.526832 | 1.215694 | 0.1954519 | 0.0453109 | 0.4356776 | 222.55 | 101.188 |  |  |  | -2.648332 | -3.034686 | -18.75538 | 1.330306 | 1.376604 | 0.872888 | 1.356886 | 0.3755079 | 0.284923 | 0.5204439 | 0 | 0 |  | 10.508 | 10.5081 | 10.8773 | 101.17 | 117.532 | 108.723 | 921.2064 | XUBJAF01_clean
XUBJAF02_clean |  | 0 | 0 |  |  | 1.230712 | 1.198773 | 1.520924 | 1.215357 | 0.1896683 | 0.03485394 | 0.4373713 | 223.583 | 102.019 |  |  |  | -2.991368 | -3.14521 | -18.44615 | 1.335972 | 1.372189 | 0.8703498 | 1.369447 | 0.3687321 | 0.2734146 | 0.5212403 | 0 | 0 |  | 10.53 | 10.5307 | 10.8802 | 78.9022 | 62.4935 | 108.899 | 924.4746 | XUBJAF02_clean
XUBJAF03_clean |  | 0 | 0 |  |  | 1.623543 | 1.382792 | 1.769162 | 1.760268 | 0.2847761 | 0.1869012 | 0.4344672 | 0 | 0 | [16 empty] | 10.548 | 10.548 | 10.9 | 78.8334 | 62.4945 | 108.821 | 929.4796 | XUBJAF03_clean
XUBJAF_clean |  | 0 | 0 |  |  | 1.220817 | 1.203795 | 1.548136 | 1.192323 | 0.1985069 | 0.04763427 | 0.4399031 | 200.774 | 90.604 |  |  |  | -3.169545 | -3.170493 | -18.66174 | 1.377656 | 1.434376 | 0.9069692 | 1.399666 | 0.3640425 | 0.2696442 | 0.5150797 | 0 | 0 |  | 10.544 | 10.5437 | 10.7767 | 101.667 | 117.577 | 108.669 | 914.3082 | XUBJAF_clean
XUCLIS_clean |  | 0 | 0 |  |  | 0.2249582 | 0.1249617 | 0.09151971 | 0.2352164 | 0.06553133 | 0.06713547 | 0.04832319 | 0 | 0 |  |  |  | 0.4858923 | -1.329555 | -1.467466 | 0.3106267 | 0.2119847 | 0.1227782 | 0.321827 | 0.07283951 | 0.07482591 | 0.05153096 | 0 | 0 |  | 28.566 | 9.264 | 26.188 | 90 | 117.253 | 90 | 6160.965 | XUCLIS_clean
XUCNOZ_clean |  | 0 | 0 |  |  | 0.2371418 | 0.2145276 | 0.2743305 | 0.2405117 | 0.07220978 | 0.06035633 | 0.1094635 | 0 | 0 |  |  |  | -15.36055 | -18.4097 | 2.022601 | 1.485164 | 0.9957416 | 1.050344 | 1.667478 | 0.3166577 | 0.2839555 | 0.4194358 | 0 | 0 |  | 13.587 | 13.5875 | 25.7242 | 83.8017 | 75.0966 | 107.979 | 4273.539 | XUCNOZ_clean
XUCSAR01_clean |  | 0 | 0 |  |  | 0.6820274 | 0.6167515 | 1.065516 | 0.6772683 | 0.08141463 | 0.03223142 | 0.1625669 | 0 | 0 |  |  |  | -9.334957 | -1.140908 | 0.4333262 | 0.4230537 | 0.5114538 | 0.5370828 | 0.3767179 | 0.1038297 | 0.09064923 | 0.1255775 | 0 | 0 |  | 9.608 | 15.803 | 23.7924 | 90 | 96.841 | 90 | 3586.805 | XUCSAR01_clean
XUCSAR_clean |  | 0 | 0 |  |  | 0.6719038 | 0.6060301 | 1.059811 | 0.6670257 | 0.07863737 | 0.02626153 | 0.1650575 | 0 | 0 |  |  |  | -9.425086 | -0.5771056 | -0.5215045 | 0.4289574 | 0.5178537 | 0.5484746 | 0.3819575 | 0.1045372 | 0.09042331 | 0.1278252 | 0 | 0 |  | 9.608 | 15.803 | 7.9305 | 90 | 96.8436 | 90 | 1195.55 | XUCSAR_clean
XUCSOF_clean |  | 504.804 | 314.889 |  |  | 0.4225053 | 0.4818951 | 0.3145707 | 0.4080451 | 0.08298178 | 0.04833267 | 0.1530858 | 404.278 | 252.19 |  |  |  | -5.817364 | 3.404892 | -9.647575 | 0.6014698 | 0.7854378 | 0.3782316 | 0.5459256 | 0.1229884 | 0.12532 | 0.1182708 | 289.19 | 159.033 |  | 12.002 | 15.3725 | 18.018 | 90.1491 | 96.9012 | 92.0131 | 3298.134 | XUCSOF_clean
XUDNAN_clean |  | 1714.91 | 1828.98 |  |  | 0.8819664 | 0.7686623 | 0.8841914 | 0.8960788 | 0.07023969 | 0.05433599 | 0.1895174 | 1590.52 | 1696.34 |  |  |  | -0.3337897 | -1.274357 | -5.048102 | 0.3764409 | 0.6433587 | 0.852195 | 0.3322636 | 0.09477998 | 0.07829949 | 0.2183837 | 1615.9 | 1624.46 |  | 13.002 | 13.3797 | 25.8931 | 84.0599 | 88.1033 | 66.3606 | 4104.127 | XUDNAN_clean
XUDNUH_clean |  | 2277.84 | 4623.61 |  |  | 0.08835384 | 0.06083261 | 0.04536903 | 0.09382061 | 0.05709352 | 0.05707073 | 0.05726568 | 2302.5 | 4673.66 |  |  |  | 0.6545113 | 0.6586466 | 0.7699115 | 0.08641027 | 0.06859583 | 0.0619126 | 0.0898301 | 0.05611169 | 0.05521567 | 0.06288157 | 2282.75 | 4730.77 |  | 26.6 | 26.6 | 27.12 | 90 | 90 | 90 | 19189.0272 | XUDNUH_clean
XUDPET_clean | occupancy | 2405.34 | 3615.82 | [9 empty] | NA | NA |  |  |  | -0.329588 | -1.032584 | 3.786677 | 1.181402 | 0.3653431 | 0.2913804 | 1.302629 | 2.389233 | 2.4273 | 1.816771 | 2184.06 | 3361.21 | [8 empty] | XUDPET_clean
XUDPIX_clean | n= 1232 | 2453.52 | 4389.98 | [9 empty] | NA | NA |  |  |  | 0.7636014 | 0.5239125 | 1.016514 | 0.1079357 | 0.08749297 | 0.1088352 | 0.1103497 | 0.06447639 | 0.0645056 | 0.06424422 | 2447.86 | 4481.52 | [8 empty] | XUDPIX_clean
XUDPOD_clean |  | 2356.46 | 4267.62 |  |  | 0.3926757 | 0.3664521 | 0.236562 | 0.4004093 | 0.1962511 | 0.208439 | 0.07244845 | 2425.82 | 4393.22 |  |  |  | 0.2480151 | 0.2877127 | 2.333931 | 0.214286 | 0.1282537 | 0.08899618 | 0.2281947 | 0.1876808 | 0.1997572 | 0.06500974 | 2390.64 | 4454.34 |  | 26.45 | 26.45 | 27.88 | 90 | 90 | 90 | 19504.9177 | XUDPOD_clean
XUDVAV_clean | occupancy | 852.832 | 691.068 |  |  | 1.116037 | 0.5095374 | 0.5717364 | 1.269995 | 0.07716504 | 0.06575817 | 0.1243134 | 0 | 0 |  |  |  | -1.817569 | -6.603914 | 10.83737 | 1.065155 | 0.501018 | 0.5321769 | 1.209962 | 0.09654403 | 0.08808451 | 0.13151 | NA | NA |  | 9.944 | 13.3968 | 16.5652 | 97.2913 | 101.943 | 100.464 | 2091.841 | XUDVAV_clean
XUDYEC_clean |  | 1820.7 | 1641.72 |  |  | 0.2422877 | 0.3463495 | 0.2393456 | 0.2320286 | 0.0713879 | 0.05884418 | 0.1205175 | 1869.22 | 1685.46 |  |  |  | -2.572425 | -1.250025 | -0.9786266 | 0.1577672 | 0.1852967 | 0.2334451 | 0.1512304 | 0.07371038 | 0.07278171 | 0.07734766 | 1824.11 | 1569.11 |  | 36.417 | 9.831 | 10.9948 | 90 | 106.187 | 90 | 3780.262 | XUDYEC_clean
XUDYOM_clean |  | 894.528 | 548.12 |  |  | 1.749418 | 2.155857 | 1.911287 | 1.348492 | 0.405399 | 0.1391947 | 0.8579463 | 1160.66 | 711.221 |  |  |  | -6.333355 | -16.05147 | -17.39993 | 1.948234 | 1.894671 | 1.514292 | 2.056085 | 0.4206609 | 0.3419327 | 0.5544989 | 0 | 0 |  | 9.337 | 21.917 | 24.057 | 90 | 90 | 90 | 4923.001 | XUDYOM_clean
XUFPIZ_clean |  | 0 | 0 |  |  | 0.2085423 | 0.2847084 | 0.340788 | 0.2005984 | 0.07409325 | 0.06479453 | 0.1473207 | 0 | 0 |  |  |  | -2.208593 | -1.142377 | -2.007205 | 0.1469662 | 0.292252 | 0.2605583 | 0.1343346 | 0.08644725 | 0.08122791 | 0.1275496 | 0 | 0 |  | 17.201 | 23.81 | 13.601 | 90 | 90 | 90 | 5570.369 | XUFPIZ_clean
XUFWAX_clean | occupancy | 1910.39 | 2138.06 |  |  | 0.8041513 | 0.8904498 | 0.7224786 | 0.7930556 | 0.2469533 | 0.264407 | 0.07920304 | 860.252 | 962.706 |  |  |  | 0.4383877 | 0.4394823 | 4.058229 | 0.6970149 | 0.7103504 | 0.5748462 | 0.6999129 | 0.2370936 | 0.2566914 | 0.04873645 | 1791.14 | 2104.3 |  | 18.271 | 18.271 | 17.091 | 90 | 90 | 90 | 5705.479 | XUFWAX_clean
XUFWEB_clean | occupancy | 1896.12 | 2130.09 |  |  | 0.8778355 | 0.9688746 | 0.8117995 | 0.865283 | 0.2527977 | 0.2698399 | 0.083323 | 1652.02 | 1855.9 |  |  |  | 0.4536536 | 0.4481878 | 3.710133 | 0.779408 | 0.8009616 | 0.674089 | 0.7802124 | 0.2419209 | 0.2615594 | 0.04662657 | 1781.58 | 2094.43 |  | 18.296 | 18.296 | 17.11 | 90 | 90 | 90 | 5727.463 | XUFWEB_clean
XUFWIF_clean |  | 2068.37 | 2429.25 |  |  | 0.6972411 | 0.8447183 | 0.645703 | 0.6724884 | 0.2684945 | 0.285268 | 0.1110094 | 1966.99 | 2310.25 |  |  |  | 1.325218 | 1.324665 | 3.349355 | 0.5876117 | 0.6487805 | 0.4765394 | 0.5814691 | 0.2590107 | 0.2770794 | 0.08936566 | 1988.47 | 2478.01 |  | 18.073 | 18.073 | 17.185 | 90 | 90 | 90 | 5613.194 | XUFWIF_clean
XUFWOL_clean |  | 1402.8 | 1328.71 |  |  | 0.8953443 | 0.711167 | 0.5581545 | 0.9326974 | 0.4257379 | 0.4516129 | 0.1310502 | 1208.19 | 1144.39 |  |  |  | -2.121252 | -3.720495 | 5.355515 | 1.071682 | 0.9915044 | 0.8823598 | 1.089422 | 0.4183858 | 0.4451801 | 0.113229 | 1243.52 | 1168.87 |  | 18.065 | 18.065 | 17.113 | 90 | 90 | 90 | 5584.729 | XUFWOL_clean
XUFWOM_clean |  | 1839.69 | 2262.06 |  |  | 0.1980718 | 0.3647959 | 0.6398262 | 0.1335978 | 0.06131303 | 0.0482812 | 0.1347652 | 1849.47 | 2274.02 |  |  |  | -0.5672285 | -0.1156069 | -2.150216 | 0.2272813 | 0.3786178 | 0.6906715 | 0.164937 | 0.06511003 | 0.05423591 | 0.1264005 | 1833.98 | 2187.48 |  | 38.027 | 19.03 | 19.7509 | 90 | 104.122 | 90 | 13860.86 | XUFWOM_clean
XUFXED_clean |  | 2669.76 | 5087.78 |  |  | 0.6036855 |  | 0.3338141 | 0.6117817 | 0.08381605 | 0.08028602 | 0.1208814 | 2450.88 | 4670.67 |  |  |  | 5.414877 | 1.495531 | 2.978098 | 0.3737925 |  | 0.05486656 | 0.3833603 | 0.07198969 | 0.07220452 | 0.06973398 | 2518.65 | 5288.31 |  | 18.861 | 22.039 | 29.586 | 90.0232 | 90.0174 | 90.0026 | 12298.24 | XUFXED_clean
XUFYAA_clean |  | 1850.62 | 3140.92 |  |  | 0.5883896 | 1.031092 | 0.2853022 | 0.5639275 | 0.05828782 | 0.05913945 | 0.04380997 | 2068.86 | 3511.36 |  |  |  | -2.418379 | -2.426789 | -2.416185 | 0.2564753 | 0.4231423 | 0.4935983 | 0.2414121 | 0.08106791 | 0.08298038 | 0.04855595 | 1706.54 | 2691.12 |  | 27.349 | 27.349 | 27.349 | 90 | 90 | 90 | 20456.17 | XUFYAA_clean
XUFYEE_clean | occupancy | 0 | 0 | [9 empty] | NA | NA |  |  |  | 0.1749881 | 0.1749881 | 0.1749881 | 0.4638597 | 0.4325115 | 0.3009242 | 0.4766404 | 0.5926459 | 0.5626154 | 0.6905232 | 0 | 0 | [8 empty] | XUFYEE_clean
XUGDOU_clean |  | 0 | 0 |  |  | 0.3308335 |  | 0.2896164 | 0.3340041 | 0.06351681 | 0.04367807 | 0.1149172 | 0 | 0 |  |  |  | -6.056355 | -5.606321 | -6.152406 | 0.3047899 |  | 0.2090007 | 0.3121583 | 0.07382606 | 0.08864967 | 0.03541942 | 0 | 0 |  | 16.538 | 9.904 | 21.9022 | 90 | 109.803 | 90 | 3375.264 | XUGDOU_clean
XUGHAK_clean | occupancy | 0 | 0 |  |  | 1.650173 | 1.558486 | 2.111679 | 1.641648 | 0.3157183 | 0.3229066 | 0.2234683 | 0 | 0 |  |  |  | 0.7746662 | -10.28684 | 3.459019 | 1.061906 | 0.823556 | 1.394043 | 1.062574 | 0.3831405 | 0.3929284 | 0.2575293 | 0 | 0 |  | 9.991 | 11.5537 | 18.1031 | 101.149 | 103.936 | 91.6318 | 1983.72 | XUGHAK_clean
XUGROI_clean |  | 2197.73 | 2766.1 |  |  | 0.1310569 | 0.1254693 | 0.03992478 | 0.1354216 | 0.07400182 | 0.07509545 | 0.06622494 | 2190.67 | 2757.24 |  |  |  | 0.09427571 | -0.120156 | -0.1220606 | 0.1368179 | 0.1352839 | 0.04282373 | 0.1406691 | 0.07432978 | 0.0751519 | 0.06848353 | 2189.01 | 2751.25 |  | 17.714 | 12.567 | 25.6432 | 90 | 93.4407 | 90 | 5698.19 | XUGROI_clean
XUGSEY_clean |  | 2380.47 | 3355.03 |  |  | 0.450324 | 0.2058413 | 0.0579497 | 0.475189 | 0.05322154 | 0.05435805 | 0.04215947 | 2443.14 | 3443.46 |  |  |  | 0.03716829 | 0.6072377 | -0.1925437 | 0.2771718 | 0.1052169 | 0.06928589 | 0.2930393 | 0.05394503 | 0.05483054 | 0.04532615 | 2449.32 | 3469.49 |  | 11.569 | 15.4473 | 21.1902 | 76.7938 | 79.0256 | 89.6143 | 3616.649 | XUGSEY_clean
XUGSID_clean |  | 0 | 0 |  |  | 0.6560093 | 0.2754807 | 0.2359364 | 0.6993887 | 0.1178222 | 0.1142565 | 0.1469422 | 0 | 0 |  |  |  | 7.54301 | -12.3009 | 1.750775 | 0.5146122 | 0.4712694 | 0.07127919 | 0.5305389 | 0.1548562 | 0.1531592 | 0.1687151 | 0 | 0 |  | 13.427 | 18.684 | 16.7639 | 90 | 112.111 | 90 | 3896.269 | XUGSID_clean
XUGWAZ_clean |  | 0 | 0 |  |  | 0.06322052 | 0.02872808 | 0.0002928644 | 0.06745637 | 0.04456648 | 0.0479749 | 0.003665511 | 0 | 0 |  |  |  | -1.20315 | -1.20315 | -0.2890321 | 0.1016683 | 0.111357 | 0.001881242 | 0.1019468 | 0.05179847 | 0.05592727 | 0.002252944 | 0 | 0 |  | 15.376 | 15.376 | 9.809 | 90 | 90 | 90 | 2319.057 | XUGWAZ_clean
XUGWUS_clean |  | 622.528 | 450.853 |  |  | 0.1440676 | 0.132485 | 0.4662955 | 0.1332057 | 0.07753319 | 0.06290057 | 0.1506963 | 548.207 | 397.025 |  |  |  | -10.68462 | -3.716939 | -1.291684 | 0.4977426 | 0.6752267 | 0.4487406 | 0.4831238 | 0.1430224 | 0.126741 | 0.2244298 | 172.975 | 106.338 |  | 12.388 | 21.407 | 27.112 | 90 | 90 | 90 | 7189.829 | XUGWUS_clean
XUHCAG_clean | occupancy | 0 | 0 |  |  | 1.328623 | 0.8175289 | 0.7366014 | 1.373125 | 0.9130693 | 0.9703888 | 0.1556329 | 0 | 0 |  |  |  | 7.026971 | 3.736605 | 2.722866 | 1.277095 | 0.8122568 | 0.6968753 | 1.31835 | 0.914903 | 0.9716853 | 0.1645654 | 0 | 0 |  | 10.589 | 19.97 | 18.98 | 90 | 91.1804 | 90 | 4012.703 | XUHCAG_clean
XUHVON_clean |  | 0 | 0 |  |  | 1.368069 | 0.810397 | 0.4074309 | 1.473415 | 0.05580801 | 0.05550997 | 0.05796885 | 1394.37 | 1385.57 |  |  |  | 0.8261506 | -3.555145 | -2.524512 | 0.194765 | 0.2194619 | 0.2588541 | 0.1892378 | 0.05900024 | 0.06121412 | 0.04294961 | 0 | 0 |  | 15.929 | 10.922 | 15.8798 | 90 | 115.247 | 90 | 2498.811 | XUHVON_clean
XUJPEY_clean |  | 1111.54 | 885.645 |  |  | 0.714699 | 0.5738052 | 0.08408637 | 0.7861842 | 0.1109808 | 0.1086806 | 0.1201813 | 765.899 | 610.225 |  |  |  | -2.040893 | -9.12491 | 0.1829226 | 0.6979874 | 0.4268151 | 0.2243245 | 0.7972934 | 0.1038215 | 0.1104895 | 0.07714959 | 0 | 0 |  | 10.711 | 13.796 | 18.7508 | 90 | 98.1586 | 90 | 2742.743 | XUJPEY_clean
XUJPIC_clean |  | 1150.42 | 929.171 |  |  | 0.7164404 | 0.5362776 | 0.1064453 | 0.797692 | 0.1095667 | 0.1085695 | 0.1135555 | 861.095 | 695.498 |  |  |  | -2.568407 | -8.685176 | -0.1157951 | 0.700443 | 0.3644331 | 0.1827455 | 0.8199129 | 0.1044713 | 0.1125195 | 0.07227872 | 0 | 0 |  | 10.781 | 13.903 | 18.7402 | 90 | 98.1694 | 90 | 2780.431 | XUJPIC_clean
XUJPOI_clean |  | 866.087 | 699.988 |  |  | 0.383172 | 0.3647702 | 0.2212267 | 0.406121 | 0.06413192 | 0.03624636 | 0.1249732 | 801.07 | 647.459 |  |  |  | -3.717716 | -1.783615 | -0.6148478 | 0.4380711 | 0.4321346 | 0.3456772 | 0.4490171 | 0.07734541 | 0.05278194 | 0.1309384 | 0 | 0 |  | 14.009 | 16.332 | 16.622 | 90 | 90 | 90 | 3803.03 | XUJPOI_clean
XUJQAV_clean |  | 874.7 | 707.559 |  |  | 0.4133081 | 0.3927371 | 0.208925 | 0.4410224 | 0.06543812 | 0.03566254 | 0.130403 | 804.971 | 651.155 |  |  |  | -5.117829 | -2.792693 | 0.2190753 | 0.5471201 | 0.5536262 | 0.424914 | 0.5548413 | 0.08065903 | 0.05876836 | 0.1284205 | 0 | 0 |  | 14.135 | 16.296 | 16.524 | 90 | 90 | 90 | 3806.204 | XUJQAV_clean
XUJSAY_clean |  | 158.616 | 109.698 |  |  | 0.1028503 | 0.1142232 | 0.4660887 | 0.09731856 | 0.05279873 | 0.0409488 | 0.1935166 | 204.109 | 141.163 |  |  |  | 1.942681 | 0.4369109 | -5.121129 | 0.1711627 | 0.2065407 | 0.5784457 | 0.1632197 | 0.07067004 | 0.05906829 | 0.2084408 | 193.718 | 130.149 |  | 15.283 | 24.902 | 10.617 | 90 | 90 | 90 | 4040.589 | XUJSAY_clean
XUKHUI_clean |  | 927.985 | 772.519 |  |  | 0.5145327 | 0.6123729 | 0.2520457 | 0.5131221 | 0.05112686 | 0.05087938 | 0.05327168 | 0 | 0 |  |  |  | -4.213599 | -6.555757 | 1.376982 | 0.4620488 | 0.7019274 | 0.3022113 | 0.4366034 | 0.1091153 | 0.1095045 | 0.1057422 | 0 | 0 |  | 21.751 | 9.389 | 17.0305 | 90 | 109.965 | 90 | 3268.95 | XUKHUI_clean
XUKLAS_clean |  | 364.596 | 288.687 |  |  | 0.3852111 | 0.4553445 | 0.4926611 | 0.3723778 | 0.06383784 | 0.05502218 | 0.1143275 | 0 | 0 |  |  |  | -1.15182 | -3.624387 | -2.187339 | 0.3592313 | 0.4033809 | 0.4162516 | 0.3515387 | 0.08554599 | 0.08292794 | 0.1005403 | 0 | 0 |  | 7.328 | 16.1375 | 16.3536 | 111.24 | 92.7513 | 98.7432 | 1770.405 | XUKLAS_clean
XUKNIC_clean |  | 2143.04 | 2135.22 |  |  | 0.4814287 | 0.5813639 | 0.4973467 | 0.4504553 | 0.07734135 | 0.06918228 | 0.1051782 | 2075.71 | 2068.21 |  |  |  | 0.7973924 | -1.421619 | -1.838678 | 0.5406721 | 0.6286228 | 0.4600891 | 0.5220124 | 0.07730918 | 0.07344847 | 0.09048104 | 1960.18 | 1904.88 |  | 21.169 | 11.22 | 23.517 | 90 | 90 | 90 | 5585.668 | XUKNIC_clean
XUKYEI_neutral |  | 1833.9 | 6385.25 |  |  | 0.4199049 |  | 0.01331804 | 0.4266813 | 0.08805709 | 0.0643319 | 0.325309 | 1912.82 | 6660.03 |  |  |  | 0.6069172 | 0.5676868 | 1.150245 | 0.3569049 |  | 0.03505611 | 0.3622691 | 0.08329404 | 0.05972223 | 0.3190121 | 1877.13 | 6692.93 |  | 17.334 | 17.333 | 23.8299 | 68.6722 | 68.6722 | 90 | 6140 | XUKYEI_neutral
XULCIR_clean |  | 0 | 0 |  |  | 0.4394096 |  | 0.3138555 | 0.4468831 | 0.0753381 | 0.0607014 | 0.1175594 | 0 | 0 |  |  |  | -4.455471 | -7.970064 | -6.93779 | 0.2517913 |  | 0.09045668 | 0.2613946 | 0.1376783 | 0.1369572 | 0.1397583 | 0 | 0 |  | 11.628 | 16.315 | 17.886 | 90 | 90 | 90 | 3393.168 | XULCIR_clean
XULDOZ_clean |  | 0 | 0 |  |  | 0.3999452 | 0.5022148 | 0.5207637 | 0.3685997 | 0.1060916 | 0.07373217 | 0.2355295 | 0 | 0 |  |  |  | 2.331564 | -4.694767 | -2.867447 | 0.3109484 | 0.4353855 | 0.4223337 | 0.2750921 | 0.1107861 | 0.08480398 | 0.2147144 | 0 | 0 |  | 23.362 | 22.491 | 22.738 | 90 | 90 | 90 | 11947.34 | XULDOZ_clean
XULFOA_clean | occupancy | 0 | 0 |  |  | 0.3669844 | 0.3738122 | 0.00731024 | 0.3790548 | 0.3621826 | 0.3840396 | 0.1785835 | 0 | 0 |  |  |  | 3.060694 | 3.183521 | -3.814231 | 0.3676042 | 0.3679034 | 0.05904007 | 0.3783472 | 0.3704588 | 0.3965 | 0.151713 | 0 | 0 |  | 9.314 | 9.31386 | 13.313 | 90 | 90 | 120 | 1000.167 | XULFOA_clean
XULGUI_clean |  | 0 | 0 |  |  | 0.2387822 | 0.1414759 | 0.291137 | 0.2496288 | 0.06838064 | 0.05716549 | 0.1339892 | 0 | 0 |  |  |  | -3.041474 | -3.037042 | 0.3167528 | 0.308865 | 0.1790606 | 0.1774647 | 0.3274411 | 0.09321978 | 0.08525524 | 0.1398123 | 0 | 0 |  | 10.824 | 12.1865 | 12.2492 | 94.3013 | 106.529 | 101.281 | 1504.314 | XULGUI_clean
XULRIH_clean |  | 0 | 0 |  |  | 0.3378783 | 0.339526 | 0.308562 | 0.3396215 | 0.08972191 | 0.08071979 | 0.1287311 | 0 | 0 |  |  |  | 0.6988742 | -4.237636 | -17.05633 | 0.8503658 | 0.9553663 | 1.0953 | 0.8068339 | 0.1537118 | 0.1331096 | 0.242988 | 0 | 0 |  | 9.149 | 11.2022 | 14.6281 | 73.525 | 88.0451 | 71.2869 | 1358.994 | XULRIH_clean
XULVAD_clean |  | 0 | 0 |  |  | 0.5221136 | 0.5125413 | 0.2855828 | 0.5515691 | 0.08288875 | 0.02758818 | 0.2190132 | 0 | 0 |  |  |  | -13.88573 | -17.23642 | -18.99646 | 1.26657 | 1.036456 | 0.9893185 | 1.386751 | 0.3186583 | 0.2611353 | 0.4602532 | 0 | 0 |  | 8.904 | 11.1225 | 13.8513 | 106.102 | 90.9432 | 109.83 | 1230.486 | XULVAD_clean
XUMCAK_clean |  | 0 | 0 |  |  | 0.2155064 |  | 0.2012106 | 0.2190803 | 0.05786127 | 0.02000819 | 0.07370675 | 0 | 0 |  |  |  | -3.124495 | -1.350187 | -7.263647 | 0.7009483 |  | 0.7215123 | 0.6958073 | 0.1005446 | 0.08224742 | 0.1082039 | 0 | 0 |  | 27.246 | 10.443 | 9.36089 | 90 | 101.742 | 90 | 2607.718 | XUMCAK_clean
XUMFIV_clean |  | 823.222 | 760.954 |  |  | 0.8795103 |  | 0.74008 | 0.884158 | 0.06159116 | 0.05503967 | 0.1218648 | 0 | 0 |  |  |  | -1.895494 | 1.25271 | 0.7079003 | 0.2178715 |  | 0.00022812 | 0.2251263 | 0.08039044 | 0.07254079 | 0.1526072 | 733.793 | 654.86 |  | 11.406 | 12.4528 | 13.7589 | 110.452 | 101.878 | 108.212 | 1626.751 | XUMFIV_clean
XUMMOJ_clean |  | 1075.69 | 994.298 |  |  | 0.2964416 |  | 0.3975047695 | 0.2951291 | 0.07265115 | 0.06549293 | 0.1680941 | 1004.74 | 928.77 |  |  |  | 6.484171 | 6.50547 | -13.83591 | 0.2360522 |  | 0.2396766 | 0.2360052 | 0.09164095 | 0.09031193 | 0.1093612 | 1030.13 | 930.479 |  | 20.658 | 20.658 | 5.612 | 90 | 90 | 90 | 2394.938 | XUMMOJ_clean
XUMMUP_clean |  | 1050.05 | 1037.63 |  |  | 0.2985817 |  | 0.1582951 | 0.3004036 | 0.06223169 | 0.05787193 | 0.1203618 | 1042.24 | 1029.9 |  |  |  | 7.922922 | 8.139443 | -21.60784 | 0.7047368 |  | 0.6857783 | 0.704983 | 0.1422793 | 0.1318426 | 0.2814361 | 1125.19 | 1017.26 |  | 21.614 | 21.614 | 5.168 | 90 | 90 | 90 | 2414.309 | XUMMUP_clean
XUMNAW_clean | occupancy | 1212.66 | 1350.23 |  |  | 0.4682453 | 0.3664114 | 0.6145123 | 0.467845 | 0.2635709 | 0.2677748 | 0.1483851 | 1084.31 | 1207.29 |  |  |  | -0.04267331 | 0.5867241 | -0.7907694 | 0.3653189 | 0.2519724 | 0.4161023 | 0.3658825 | 0.2568857 | 0.260759 | 0.150759 | 1091.27 | 1212.02 |  | 28.589 | 41.962 | 12.064 | 90 | 90 | 90 | 14472.6 | XUMNAW_clean
XUMNEA_clean |  | 0 | 0 |  |  | 0.08702598 | 0.1100047 | 0.08726977 | 0.08591563 | 0.06160311 | 0.06131087 | 0.06501865 | 0 | 0 |  |  |  | -0.6391484 | 0.3178385 | -1.212003 | 0.09577613 | 0.1040337 | 0.0907119 | 0.09543919 | 0.06488172 | 0.06456376 | 0.06859784 | 0 | 0 |  | 8.831 | 19.979 | 25.7422 | 90 | 96.8202 | 90 | 4509.674 | XUMNEA_clean
XUMNIE_clean |  | 1612.05 | 1926.59 |  |  | 0.3574233 | 0.8347061 | 0.191907 | 0.3471759 | 0.08794221 | 0.08844803 | 0.07700384 | 1473.63 | 1761.2 |  |  |  | -0.8139493 | 1.591916 | 1.842028 | 0.424981 | 0.8760018 | 0.1934982 | 0.4162725 | 0.08448992 | 0.08436173 | 0.08726199 | 1529.96 | 1876.41 |  | 13.736 | 40.624 | 20.83 | 90 | 90 | 90 | 11623.37 | XUMNIE_clean
XUMRUU_clean |  | 1546.35 | 1452.05 |  |  | 0.5436742 |  | 1.410971 | 0.5173925 | 0.1189904 | 0.0589446 | 0.8395401 | 1260.8 | 1183.91 |  |  |  | -3.729035 | -3.390627 | 9.258305 | 0.5095192 |  | 1.029071 | 0.4937752 | 0.1322176 | 0.07858154 | 0.7758498 | 1333.48 | 1272.41 |  | 10.732 | 20.421 | 22.125 | 90 | 90 | 90 | 4848.875 | XUMRUU_clean
XUMSOP_clean |  | 0 | 0 |  |  | 0.3347396 | 0.3147052 | 0.2793126 | 0.3493757 | 0.08134273 | 0.06036931 | 0.1128028 | 0 | 0 |  |  |  | 0.9434812 | 0.4987615 | 5.455552 | 0.2951125 | 0.3310325 | 0.2659822 | 0.27958 | 0.1094936 | 0.06560427 | 0.1753277 | 0 | 0 |  | 17.764 | 17.764 | 15.355 | 90 | 90 | 90 | 4845.419 | XUMSOP_clean
XUMTUV_clean |  | 1701.41 | 1356.52 |  |  | 0.6124648 | 0.7537073 | 0.5174456 | 0.5766346 | 0.0633282 | 0.03644909 | 0.1487089 | 1824.43 | 1454.5 |  |  |  | -0.8360679 | -0.8367987 | -3.137291 | 0.3235163 | 0.3808357 | 0.271448 | 0.3096187 | 0.07724399 | 0.06396289 | 0.119431 | 1622.59 | 1224.18 |  | 13.683 | 13.6826 | 16.1952 | 66.5817 | 66.5803 | 74.945 | 2534.363 | XUMTUV_clean
XUMVAD_clean |  | 1678.3 | 1351.51 |  |  | 0.6218038 | 0.7577996 | 0.5274747 | 0.5874398 | 0.06228303 | 0.03418377 | 0.1515395 | 1838.11 | 1480.25 |  |  |  | -0.8858857 | -0.8858857 | -2.521646 | 0.3046958 | 0.3626135 | 0.2857865 | 0.2890483 | 0.07783896 | 0.06530393 | 0.1176561 | 1590.92 | 1209.58 |  | 13.704 | 13.7038 | 16.2158 | 66.6214 | 66.6195 | 74.9862 | 2547.03 | XUMVAD_clean
XUMVEH_clean |  | 1736.34 | 1519.99 |  |  | 0.6785013 | 0.7342576 | 0.5839374 | 0.667074 | 0.07150357 | 0.03359706 | 0.1919125 | 1908.86 | 1671.03 |  |  |  | -2.188506 | -2.188506 | -4.023715 | 0.3683403 | 0.4220756 | 0.320517 | 0.3552647 | 0.1039467 | 0.08521437 | 0.1634496 | 1610.47 | 1273.2 |  | 13.854 | 13.8541 | 16.4454 | 67.1041 | 67.1011 | 75.8705 | 2662.565 | XUMVEH_clean
XUMVOS_clean |  | 0 | 0 |  |  | 0.3253226 | 0.3944901 | 0.5665225 | 0.2677815 | 0.1757697 | 0.04959894 | 0.3351432 | 0 | 0 | [16 empty] | 6.419 | 7.93652 | 8.9111 | 103.756 | 104.134 | 106.944 | 397.0755 | XUMVOS_clean
XUNGIX_clean |  | 2314.16 | 3520.72 |  |  | 0.2308016 | 0.163026 | 0.08472743 | 0.2385271 | 0.06998667 | 0.07130874 | 0.05048618 | 2272.01 | 3456.77 |  |  |  | 1.297832 | 1.297832 | 1.297832 | 0.1495931 | 0.1128436 | 0.1190643 | 0.1528806 | 0.06275466 | 0.06551447 | 0.02204749 | 2303.82 | 3643.24 |  | 24.21 | 24.21 | 24.21 | 90 | 90 | 90 | 14190.06 | XUNGIX_clean
XUNGOD_clean |  | 370.786 | 358.597 |  |  | 0.293654 | 0.2819449 | 0.2723251 | 0.2977219 | 0.05449914 | 0.05327109 | 0.05804685 | 0 | 0 |  |  |  | -2.210569 | -1.237749 | -1.320093 | 0.1830533 | 0.1748829 | 0.1834838 | 0.1844996 | 0.0641599 | 0.06942373 | 0.04895327 | 0 | 0 |  | 5.397 | 11.4887 | 13.4233 | 90.671 | 94.9018 | 91.2369 | 828.9911 | XUNGOD_clean
XUNGUJ_clean |  | 735.7 | 710.106 |  |  | 0.3447605 | 0.3630288 | 0.2113105 | 0.3535708 | 0.04879103 | 0.05056898 | 0.0436547 | 620.862 | 599.284 |  |  |  | -2.589213 | -1.226276 | -1.187713 | 0.1471746 | 0.1467359 | 0.1235851 | 0.1493989 | 0.06227013 | 0.07046317 | 0.03860134 | 607.892 | 557.651 |  | 5.403 | 11.2858 | 13.918 | 90 | 90 | 102.876 | 827.34 | XUNGUJ_clean
XUNHAQ_clean |  | 823.552 | 814.492 |  |  | 0.3542804 | 0.3765534 | 0.1928478 | 0.3649064 | 0.05134162 | 0.05216172 | 0.04897244 | 585.203 | 578.715 |  |  |  | -5.176219 | -0.5566733 | -1.036558 | 0.2143546 | 0.2328638 | 0.1208842 | 0.2194866 | 0.06766404 | 0.07221384 | 0.05452015 | 0 | 0 |  | 5.473 | 11.7301 | 13.458 | 90 | 90 | 101.168 | 847.627 | XUNHAQ_clean
XUNRUV_clean |  | 0 | 0 |  |  | 0.2474958 | 0.1711624 | 0.1181569 | 0.2731327 | 0.0475941 | 0.0454914 | 0.05366857 | 0 | 0 |  |  |  | -1.63046 | -1.65284 | -1.380264 | 0.1622915 | 0.1008541 | 0.15288 | 0.1743176 | 0.05766773 | 0.05942229 | 0.052599 | 0 | 0 |  | 10.868 | 9.836 | 14.6063 | 90 | 94.0948 | 90 | 1557.393 | XUNRUV_clean
XUNSAC_clean |  | 653.637 | 622.243 |  |  | 0.1990894 | 0.1845306 | 0.1495114 | 0.2062435 | 0.04991379 | 0.0457599 | 0.06191389 | 597.545 | 568.865 |  |  |  | -1.68466 | -0.9973794 | -1.463374 | 0.167366 | 0.1545978 | 0.156367 | 0.1706874 | 0.05733823 | 0.05833337 | 0.0544634 | 0 | 0 |  | 10.809 | 14.348 | 10.8247 | 90 | 103.56 | 90 | 1631.98 | XUNSAC_clean
XUNSEG_clean |  | 760.726 | 755.651 |  |  | 0.4676755 | 0.4146256 | 0.3019124 | 0.4923903 | 0.04716448 | 0.04609522 | 0.05025345 | 726.802 | 721.917 |  |  |  | -2.335517 | -1.384806 | -2.454907 | 0.1975328 | 0.1684135 | 0.1853036 | 0.2039389 | 0.06556432 | 0.06829132 | 0.05768632 | 578.855 | 539.417 |  | 5.388 | 14.117 | 11.4099 | 90 | 101.189 | 90 | 851.3683 | XUNSEG_clean
XUNSIK_clean |  | 722.3 | 685.358 |  |  | 0.3393811 | 0.3969284 | 0.1825436 | 0.3431759 | 0.04558809 | 0.04566682 | 0.04536065 | 186.317 | 176.777 |  |  |  | -2.475618 | -0.7968588 | -1.253811 | 0.1684688 | 0.1344663 | 0.1605054 | 0.175375 | 0.05935269 | 0.06336812 | 0.04775259 | 0 | 0 |  | 5.424 | 13.829 | 11.1178 | 90 | 102.789 | 90 | 813.2412 | XUNSIK_clean
XUNSOQ_clean |  | 774.395 | 763.593 |  |  | 0.419311 | 0.3575202 | 0.2815134 | 0.4430727 | 0.05636923 | 0.04988553 | 0.0750999 | 595.437 | 587.123 |  |  |  | -3.190898 | -1.392541 | -1.942216 | 0.2344271 | 0.2368611 | 0.2098135 | 0.2362222 | 0.06596227 | 0.07209382 | 0.04824893 | 502.137 | 461.399 |  | 5.401 | 17.6444 | 17.8253 | 89.3906 | 85.7081 | 86.2695 | 1690.324 | XUNSOQ_clean
XUNSUW_clean |  | 0 | 0 |  |  | 0.2699824 | 0.2137646 | 0.3300626 | 0.274742 | 0.05532222 | 0.04654959 | 0.08383326 | 0 | 0 |  |  |  | -0.1503877 | -1.487008 | -3.539291 | 0.1366461 | 0.1338772 | 0.277165 | 0.124375 | 0.06562758 | 0.05724238 | 0.09287949 | 0 | 0 |  | 10.24 | 9.502 | 15.2913 | 90 | 98.3288 | 90 | 1472.159 | XUNSUW_clean
XUNTAD_clean |  | 0 | 0 |  |  | 0.2121464 | 0.176791 | 0.2960755 | 0.2109447 | 0.05652406 | 0.04539668 | 0.09268803 | 0 | 0 |  |  |  | -0.6565875 | -1.351932 | -3.680083 | 0.1266675 | 0.1248432 | 0.2725265 | 0.1137393 | 0.06708489 | 0.05717796 | 0.09928242 | 0 | 0 |  | 10.418 | 9.592 | 15.2881 | 90 | 97.4792 | 90 | 1514.734 | XUNTAD_clean
XUNTIL_clean |  | 0 | 0 |  |  | 0.2883529 | 0.2843669 | 0.1755951 | 0.2993284 | 0.07101156 | 0.07252484 | 0.06663984 | 0 | 0 |  |  |  | -1.876513 | -1.222789 | -2.089364 | 0.1731063 | 0.2226456 | 0.1131932 | 0.1695458 | 0.06965628 | 0.07589177 | 0.05164266 | 0 | 0 |  | 5.204 | 14.516 | 10.295 | 90 | 96.1392 | 90 | 773.2372 | XUNTIL_clean
XUPCAM_clean |  | 0 | 0 |  |  | 0.2958507 | 0.3910738 | 0.3018158 | 0.2477421 | 0.08498295 | 0.06464781 | 0.1324316 | 0 | 0 |  |  |  | -16.09777 | 3.942882 | -16.49783 | 0.7190562 | 0.5956356 | 0.601048 | 0.7906005 | 0.2053545 | 0.1895789 | 0.2421644 | 0 | 0 |  | 7.612 | 9.825 | 14.7476 | 90 | 98.1394 | 90 | 1091.832 | XUPCAM_clean
XUPSAE_clean |  | 1365.35 | 1279.62 |  |  | 0.08824568 | 0.1120379 | 0.007801241 | 0.08503596 | 0.0220499 | 0.02898655 | 0.002974099 | 1367.22 | 1281.41 |  |  |  | 1.128722 | 1.131425 | 1.307467 | 0.08553375 | 0.1350167 | 0.01880459 | 0.0704766 | 0.0219194 | 0.02746879 | 0.006658555 | 1398.01 | 1357.53 |  | 14.796 | 14.796 | 11.778 | 90 | 90 | 90 | 2578.459 | XUPSAE_clean
XUQSIN_clean |  | 0 | 0 | [14 empty] | -11.83055 | -11.67381 | -16.64437 | 1.501 |  | 1.446998 | 1.509438 | 0.2244111 | 0.2087511 | 0.2329047 | 0 | 0 | [8 empty] | XUQSIN_clean
XUQWEL_clean | occupancy | 0 | 0 |  |  | 1.135511 | 1.197427 | 1.159016 | 0.9279744 | 0.5174217 | 0.1509028 | 0.7732934 | 0 | 0 |  |  |  | -6.573933 | -17.27441 | -12.13274 | 1.616955 | 1.671633 | 1.454918 | 1.506798 | 0.6364137 | 0.369186 | 0.8229688 | 0 | 0 |  | 16.794 | 9.586 | 22.5826 | 90 | 104.217 | 90 | 3524.165 | XUQWEL_clean
XURNUU_clean |  | 0 | 0 |  |  | 0.8684285 | 3.149102 | 2.497275 | 0.6865904 | 0.1589687 | 0.06792635 | 0.85696 | 0 | 0 |  |  |  | -0.8092566 | -21.69284 | -7.071384 | 1.028134 | 2.399979 | 2.089991 | 0.9149385 | 0.2879149 | 0.2338586 | 0.7023472 | 0 | 0 |  | 24.553 | 9.788 | 13.5713 | 90 | 120.579 | 90 | 2807.935 | XURNUU_clean
XUTQEI_clean |  | 2090.7 | 4358.93 |  |  | 0.6756596 | 0.6825277 | 0.5820894 | 0.6783208 | 0.07469156 | 0.0741075 | 0.07951004 | 2180.19 | 4545.66 |  |  |  | -2.754502 | -2.928901 | -2.929498 | 0.2326434 | 0.358971 | 0.07285865 | 0.2295477 | 0.09231478 | 0.09312476 | 0.08563247 | 2043.81 | 3904.9 |  | 11.302 | 33.521 | 33.5212 | 120.001 | 90 | 90 | 10998.11 | XUTQEI_clean
XUVGUQ01_ion_b |  | 0 | 0 |  |  | 0.5809845 | 0.3011862 | 0.3541623 | 0.7590712 | 0.08647778 | 0.07533827 | 0.1017946 | 471.412 | 198.492 | [16 empty] | 18.238 | 18.238 | 10.212 | 90 | 90 | 123.627 | 2828.35 | XUVGUQ01_ion_b
XUVGUQ_charged |  | 0 | 0 |  |  | 0.5382715 | 0.2526931 | 0.3120282 | 0.7166132 | 0.08094786 | 0.06102816 | 0.1086487 | 476.229 | 200.415 |  |  |  | -6.028104 | -4.971269 | -4.068384 | 0.6620856 | 0.4602557 | 0.3853855 | 0.8064819 | 0.1139995 | 0.1186627 | 0.1075147 | 0 | 0 |  | 10.212 | 17.229 | 18.238 | 118.188 | 90 | 90 | 2828.279 | XUVGUQ_charged
XUVHEB_clean |  | 1144.42 | 1062.37 |  |  | 0.2191934 | 0.1866978 | 0.118089 | 0.2272546 | 0.06458554 | 0.06548927 | 0.05800119 | 1133.74 | 1052.45 |  |  |  | -1.546931 | 0.6560713 | 1.106363 | 0.1741302 | 0.1698611 | 0.07163469 | 0.1783013 | 0.06246169 | 0.06376011 | 0.05300182 | 1128.73 | 1049.85 |  | 14.532 | 18.184 | 25.037 | 90 | 90 | 90 | 6616.024 | XUVHEB_clean
XUVQOW_clean |  | 1470.35 | 1228.38 |  |  | 0.2400114 | 0.3602835 | 0.4327321 | 0.1946353 | 0.08572461 | 0.04465364 | 0.2236057 | 1379.25 | 1152.27 |  |  |  | -5.75377 | -10.9422 | -0.4277767 | 1.26557 | 1.229385 | 1.138682 | 1.283159 | 0.161147 | 0.1238533 | 0.2863471 | 0 | 0 |  | 18.633 | 20.399 | 20.852 | 90 | 90 | 90 | 7925.732 | XUVQOW_clean
XUWFUR_clean |  | 1213.48 | 1216.55 |  |  | 0.2826531 |  | 0.5402967 | 0.2749238 | 0.07680637 | 0.07638435 | 0.08123751 | 1159.88 | 1162.83 |  |  |  | 2.176939 | 3.480423 | -10.05441 | 0.2565372 |  | 0.3847625 | 0.2526904 | 0.08922027 | 0.08939421 | 0.08739385 | 1116.48 | 1064.49 |  | 29.886 | 28.35 | 15.272 | 90 | 90 | 90 | 12939.48 | XUWFUR_clean
XUWKEH_clean |  | 566.172 | 383.153 | collapse |  | 2.060438 |  | 2.31375 | 1.99711 | 1.000844 | 0.9884526 | 1.004459 | 1244.12 | 841.979 |  |  |  | -5.511461 | -2.913425 | -10.2989 | 0.3145371 |  | 0.1883815 | 0.346076 | 0.1216092 | 0.05658455 | 0.1405747 | 0 | 0 |  | 31.019 | 7.186 | 8.10291 | 90 | 96.0357 | 90 | 1796.147 | XUWKEH_clean
XUWSUD_clean |  | 286.813 | 133.66 |  |  | 0.3132141 | 0.3544092 | 0.2858972 | 0.1757507 | 0.08997172 | 0.03179751 | 0.1481459 | 597.224 | 278.332 |  |  |  | -6.298735 | -4.511602 | -6.67798 | 0.3931665 | 0.4753454 | 0.1642161 | 0.2934009 | 0.1327611 | 0.1015927 | 0.1639296 | 0 | 0 |  | 10.039 | 17.389 | 16.736 | 90 | 90 | 90 | 2921.573 | XUWSUD_clean
XUWTAK_clean |  | 282.896 | 130.096 |  |  | 0.2553686 | 0.3017634 | 0.190672 | 0.1344863 | 0.08273337 | 0.0351972 | 0.1302695 | 549.714 | 252.798 |  |  |  | -8.383803 | -2.067697 | -5.102103 | 0.4009155 | 0.4558907 | 0.2902181 | 0.2917122 | 0.1191339 | 0.09419141 | 0.1440763 | 0 | 0 |  | 10.039 | 17.401 | 16.503 | 90 | 90 | 90 | 2882.887 | XUWTAK_clean
XUWVUG_clean_h |  | 50.7317 | 15.8817 |  |  | 1.631184 | 1.615691 | 1.099178 | 1.768256 | 0.4944954 | 0.610352 | 0.4365671 | 345.892 | 108.282 |  |  |  | -10.32638 | -11.21939 | -8.343964 | 1.09836 | 1.183479 | 1.249256 | 0.9849662 | 0.3849725 | 0.1376904 | 0.5086135 | 0 | 0 |  | 3.689 | 17.64 | 12.3849 | 91.2492 | 90 | 90 | 805.7429 | XUWVUG_clean_h
XUYDIF_clean |  | 0 | 0 |  |  | 0.4201246 |  | 0.203646 | 0.4293365 | 0.06613065 | 0.05484472 | 0.1093934 | 0 | 0 |  |  |  | -5.402959 | -0.737415 | -4.599475 | 0.279255 |  | 0.1731488 | 0.2837702 | 0.1004838 | 0.1003671 | 0.1009315 | 0 | 0 |  | 9.599 | 11.0251 | 12.5713 | 86.3266 | 81.7035 | 79.8337 | 1294.809 | XUYDIF_clean
XUYXAR_clean |  | 238.01 | 157.525 |  |  | 0.2890658 | 0.2821761 | 0.1272845 | 0.298082 | 0.05500346 | 0.04810391 | 0.08761954 | 66.8259 | 44.2292 |  |  |  | -4.333695 | 0.103394 | -0.9340777 | 0.1344992 | 0.132439 | 0.06369723 | 0.1382632 | 0.05804298 | 0.06243154 | 0.03729707 | 0 | 0 |  | 8.209 | 14.991 | 21.979 | 90 | 94.7028 | 90 | 2695.654 | XUYXAR_clean
XUZDUS_clean |  | 0 | 0 |  |  | 0.3252284 | 0.4157762 | 0.5484223 | 0.3090004 | 0.07669683 | 0.06284274 | 0.1624603 | 0 | 0 |  |  |  | -0.4882751 | -2.073154 | 0.5460084 | 0.1646012 | 0.1293556 | 0.4955727 | 0.149305 | 0.07791972 | 0.06722506 | 0.1441248 | 0 | 0 |  | 11.1 | 12.3 | 43.003 | 90 | 90 | 90 | 5871.19959 | XUZDUS_clean
XUZFUU_clean |  | 645.477 | 417.445 |  |  | 0.2055145 | 0.2576588 | 0.4380356 | 0.07595192 | 0.1789855 | 0.05886773 | 0.2427214 | 526.279 | 340.385 | manually | 38 |  | -34.79086 | -43.35206 | -40.42786 | 6.367916 | 6.405881 | 6.375864 | 6.33409 | 2.040642 | 1.218479 | 2.476892 | 0 | 0 |  | 16.7 | 16.711 | 9.791 | 90 | 90 | 90 | 2732.411 | XUZFUU_clean
XUZXUN_clean | Z>86 | 0 | 0 | [9 empty] | NA | NA | [13 empty] | NA | NA | [8 empty] | XUZXUN_clean
YABHER_clean |  | 1709.56 | 2469.9 |  |  | 0.1155691 | 0.09095614 | 0.07569135 | 0.1206924 | 0.04971183 | 0.0498329 | 0.04883739 | 1711.01 | 2472 |  |  |  | 1.782801 | 1.782801 | 0.5300344 | 0.09658548 | 0.0647588 | 0.071793 | 0.1022188 | 0.05150017 | 0.05099657 | 0.05513725 | 1739.32 | 2617.1 |  | 18.757 | 18.757 | 36.092 | 90 | 90 | 90 | 12698.07 | YABHER_clean
YABHIV_clean | n= 1920 | 2075.92 | 3459.8 | [9 empty] | NA | NA | [13 empty] | NA | NA | [8 empty] | YABHIV_clean
YABPAU_clean |  | 1160.33 | 1083.91 |  |  | 0.4763481 | 0.5888895 | 0.3934696 | 0.4355384 | 0.07712512 | 0.02965761 | 0.1928272 | 1096.45 | 1024.25 |  |  |  | -0.2792453 | -2.315321 | -9.256519 | 0.5287224 | 0.6705517 | 0.3650367 | 0.4838745 | 0.1018768 | 0.09527524 | 0.1179681 | 0 | 0 |  | 9.805 | 17.747 | 21.3594 | 103.13 | 90 | 90 | 3619.569 | YABPAU_clean
YABWOP_clean | metalvsorganic | 0 | 0 |  |  | 1.217273 | 1.133423 | 1.442143 | 1.214824 | 0.4726886 | 0.1314459 | 0.7229333 | 0 | 0 |  |  |  | -11.67555 | -10.1687 | -1.260701 | 1.012609 | 0.9022383 | 1.412614 | 0.9722381 | 0.6581638 | 0.2500239 | 0.9574664 | 0 | 0 |  | 11.064 | 13.989 | 18.3861 | 90 | 103.381 | 90 | 2768.443 | YABWOP_clean
YACHIV_clean |  | 0 | 0 |  |  | 0.3422527 | 0.6008815 | 0.4941454 | 0.2963153 | 0.0669972 | 0.05107849 | 0.1465908 | 0 | 0 |  |  |  | -2.029063 | -2.540211 | -10.31316 | 0.531635 | 0.5911695 | 0.1895131 | 0.5323731 | 0.1451521 | 0.1443837 | 0.1489936 | 0 | 0 |  | 10.116 | 10.8176 | 13.7309 | 79.1427 | 78.7915 | 86.2951 | 1446.928 | YACHIV_clean
YACHOB_clean |  | 0 | 0 |  |  | 0.3392258 | 0.597166 | 0.4903078 | 0.2934229 | 0.06546833 | 0.04989985 | 0.1433107 | 0 | 0 |  |  |  | -2.681192 | -2.937749 | -10.33411 | 0.5888789 | 0.619352 | 0.1786167 | 0.5963111 | 0.1502654 | 0.1475964 | 0.1636107 | 0 | 0 |  | 10.111 | 10.8105 | 13.741 | 79.1371 | 78.7446 | 86.2184 | 1446.013 | YACHOB_clean
YACHUH_clean |  | 0 | 0 |  |  | 0.3385961 | 0.5948998 | 0.4685689 | 0.2936884 | 0.06430325 | 0.05066397 | 0.1324997 | 0 | 0 |  |  |  | -1.264787 | -1.535541 | -10.1953 | 0.5044007 | 0.5169404 | 0.1810017 | 0.5120964 | 0.1371657 | 0.1371765 | 0.1371114 | 0 | 0 |  | 10.068 | 10.7453 | 13.7077 | 79.1605 | 78.8106 | 86.5694 | 1428.385 | YACHUH_clean
YADMIB_clean |  | 0 | 0 |  |  | 0.3420237 | 0.6014936 | 0.4802328 | 0.2963622 | 0.06499945 | 0.05081412 | 0.1359261 | 0 | 0 |  |  |  | -2.49752 | -2.752123 | -10.45035 | 0.5958626 | 0.6163752 | 0.1757935 | 0.6051826 | 0.1513194 | 0.1486655 | 0.1645893 | 0 | 0 |  | 10.082 | 10.7848 | 13.732 | 79.1741 | 78.7712 | 86.3531 | 1437.899 | YADMIB_clean
YAFDAM_clean |  | 0 | 0 |  |  | 0.3458237 | 0.6035154 | 0.4770737 | 0.3006556 | 0.06359885 | 0.04994507 | 0.1318678 | 0 | 0 |  |  |  | -1.831566 | -2.43545 | -10.15001 | 0.5427965 | 0.6346334 | 0.1654879 | 0.5394219 | 0.1405018 | 0.1388344 | 0.1488388 | 0 | 0 |  | 10.06 | 10.7822 | 13.7257 | 79.1407 | 78.8 | 86.5758 | 1433.891 | YAFDAM_clean
YAFGAP_clean |  | 0 | 0 |  |  | 0.06690736 | 0.09203128 | 0.0002192667 | 0.05000358 | 0.03551691 | 0.01375419 | 0.04540905 | 0 | 0 | [16 empty] | 8.912 | 9.16952 | 9.16952 | 76.3403 | 60.9248 | 60.9248 | 572.3662 | YAFGAP_clean
YAFJEX_clean | occupancy | 2323.31 | 2793.87 | collapse |  | 1.128084 | 0.278248 | 0.1782428 | 1.302051 | 1.136153 | 1.223138 | 0.111666 | 1291.86 | 1553.54 |  |  |  | 0.4584187 | 0.6984144 | -3.528828 | 1.240019 | 0.3362507 | 0.08596796 | 1.430784 | 1.188215 | 1.280119 | 0.1057891 | 1456 | 1707.15 |  | 18.542 | 18.5421 | 37.517 | 90 | 90 | 120 | 11170.54 | YAFJEX_clean
YAGHAS_clean | occupancy | 312.818 | 212.957 | [9 empty] | NA | NA |  |  |  | 4.994635 | -7.649273 | -12.75392 | 1.401396 | 2.526036 | 1.392115 | 1.244757 | 1.141599 | 1.165823 | 0.9571262 | 134.054 | 77.2815 | [8 empty] | YAGHAS_clean
YAGHUM_clean | occupancy | 1993.91 | 2468.69 |  |  | 0.09938 | 0.1221478 | 0.5657866 | 0.04912888 | 0.1391193 | 0.07780721 | 0.3041903 | 1855.98 | 2297.83 |  |  |  | -0.5761663 | -0.5756338 | 0.1924015 | 0.1026564 | 0.125312 | 0.5758543 | 0.05189549 | 0.1403625 | 0.07953119 | 0.3041392 | 1835.94 | 2251.24 |  | 18.779 | 18.7792 | 32.796 | 90 | 90 | 120.001 | 10016.05 | YAGHUM_clean
YAGJOI_clean |  | 1306.21 | 1214.1 |  |  | 0.6437444 | 0.5397319 | 0.06887953 | 0.6782943 | 0.07150985 | 0.05680252 | 0.1409611 | 707.178 | 657.303 |  |  |  | -5.556317 | -3.610323 | -5.533718 | 0.2576835 | 0.2694701 | 0.03919031 | 0.2652671 | 0.1314423 | 0.1283357 | 0.1461123 | 629.994 | 490.864 |  | 11.671 | 11.9189 | 12.1092 | 65.098 | 79.8978 | 72.2735 | 1453.136 | YAGJOI_clean
YAGRON_clean | metalvsorganic | 0 | 0 |  |  | 0.8323142 | 0.7124138 | 0.4268917 | 1.114 | 0.2769412 | 0.1140383 | 0.3884011 | 0 | 0 |  |  |  | -24.59323 | 5.595902 | -12.67137 | 1.882334 | 1.904754 | 1.803501 | 1.881208 | 0.8769854 | 0.3841838 | 1.214166 | 0 | 0 |  | 17.983 | 9.859 | 19.8395 | 90 | 106.239 | 90 | 3377.099 | YAGRON_clean
YAHPED_clean |  | 1469.18 | 1434.6 |  |  | 0.3960388 | 0.35254 | 0.2290813 | 0.4057803 | 0.06459032 | 0.05070337 | 0.1439443 | 1408.23 | 1375.1 |  |  |  | -3.859353 | 0.9494814 | 1.911196 | 0.341844 | 0.2095505 | 0.132569 | 0.3629426 | 0.06198676 | 0.05341018 | 0.1109958 | 1406.67 | 1362.73 |  | 11.248 | 14.9452 | 16.801 | 90 | 90 | 103.733 | 2743.569 | YAHPED_clean
YAHWAI_clean | occupancy | 1465.32 | 888.059 | [9 empty] | NA | NA | [13 empty] | NA | NA | [8 empty] | YAHWAI_clean
YAJXIT_clean | Z>86 | 219.535 | 137.083 | [9 empty] | NA | NA | [13 empty] | NA | NA | [8 empty] | YAJXIT_clean
YAJXUF_clean | Z>86 | 241.871 | 150.035 | [9 empty] | NA | NA | [13 empty] | NA | NA | [8 empty] | YAJXUF_clean
YAJZIV_clean |  | 0 | 0 |  |  | 0.3577883 | 0.3984994 | 0.4819672 | 0.3136309 | 0.09490358 | 0.0251163 | 0.1700591 | 0 | 0 |  |  |  | 5.156426 | -31.61683 | -13.29478 | 0.7341127 | 0.794533 | 0.6063222 | 0.7165911 | 0.2359829 | 0.2121811 | 0.2616157 | 0 | 0 |  | 18.29 | 9.31 | 22.2025 | 90 | 112.557 | 90 | 3491.414 | YAJZIV_clean
YAMYUJ_clean | occupancy | 1703.73 | 1925.36 | [9 empty] | NA | NA |  |  |  | 3.776403 | 0.7302077 | 4.675897 | 0.5765467 | 0.5578195 | 0.6084515 | 0.5778058 | 0.2894407 | 0.3058723 | 0.08712579 | 1693.47 | 2012.47 | [8 empty] | YAMYUJ_clean
YANBAR01_clean |  | 0 | 0 |  |  | 0.2134901 | 0.2298565 | 0.09948385 | 0.2256252 | 0.105368 | 0.05705737 | 0.1536786 | 0 | 0 |  |  |  | -3.156347 | -1.24743 | -2.544275 | 0.2327156 | 0.2354156 | 0.1330399 | 0.2549345 | 0.1013733 | 0.07526277 | 0.1274838 | 0 | 0 |  | 9.929 | 11.383 | 14.4324 | 91.2506 | 90 | 90 | 1630.787 | YANBAR01_clean
YANBAR02_clean |  | 573.588 | 331.317 |  |  | 0.2231515 | 0.2346312 | 0.1035446 | 0.2415736 | 0.1140058 | 0.06854308 | 0.1594685 | 605.328 | 349.642 |  |  |  | -4.676757 | -1.663163 | -5.491682 | 0.324237 | 0.3050279 | 0.1934723 | 0.3761374 | 0.1106358 | 0.1038369 | 0.1174347 | 0 | 0 |  | 10.076 | 11.418 | 14.9076 | 91.4184 | 90 | 90 | 1714.561 | YANBAR02_clean
YANBAR03_clean |  | 458.049 | 253.243 |  |  | 0.2115228 | 0.2284762 | 0.1004828 | 0.2223294 | 0.1073929 | 0.06102098 | 0.1537647 | 0 | 0 |  |  |  | -1.196704 | -3.374823 | -3.038217 | 0.2467034 | 0.2453141 | 0.1439427 | 0.273783 | 0.1040292 | 0.08319572 | 0.1248626 | 0 | 0 |  | 11.373 | 9.946 | 14.5116 | 90 | 91.2793 | 90 | 1641.083 | YANBAR03_clean
YANBAR_clean |  | 567.889 | 321.963 |  |  | 0.207546 | 0.2242192 | 0.09896442 | 0.2180183 | 0.1103269 | 0.0662203 | 0.1544335 | 545.607 | 309.352 |  |  |  | -4.045067 | -1.046211 | -4.817139 | 0.3174199 | 0.2989454 | 0.1908937 | 0.3675259 | 0.1098375 | 0.1030274 | 0.1166477 | 0 | 0 |  | 10.012 | 11.346 | 14.8202 | 91.3726 | 90 | 90 | 1683.035 | YANBAR_clean
YAPLIM_clean | n= 1008 | 1648.68 | 1709.88 |  |  | 0.13732 |  | 0.1098108 | 0.1386955 | 0.05429529 | 0.05312057 | 0.05969899 | 1600.96 | 1660.32 |  |  |  | 0.2602873 | 0.2606206 | 0.2599541 | 0.1329059 |  | 0.101807 | 0.1344609 | 0.05346041 | 0.05210213 | 0.0597085 | 1601.97 | 1674.42 |  | 30.005 | 30.0051 | 30.0049 | 109.47 | 109.472 | 109.472 | 20794.92 | YAPLIM_clean
YAPLOS_clean | n= 1008 | 1562.44 | 1864.35 | [9 empty] | NA | NA | [13 empty] | NA | NA | [8 empty] | YAPLOS_clean
YAPLUY_clean | n= 1008 | 1582.2 | 1602.41 |  |  | 0.2373156 |  | 0.1648516 | 0.2409388 | 0.07460995 | 0.07693446 | 0.06438209 | 1564.15 | 1584.15 |  |  |  | 0.4168954 | 0.4148749 | 0.4158851 | 0.2261159 |  | 0.1704407 | 0.2288997 | 0.07322667 | 0.07604327 | 0.06083362 | 1563.62 | 1603.45 |  | 29.696 | 29.6951 | 29.6956 | 109.471 | 109.47 | 109.47 | 20158.92 | YAPLUY_clean
YAPMAF_clean | n= 1008 | 1583.12 | 1573.22 |  |  | 0.2844891 |  | 0.1833782 | 0.2895446 | 0.07586541 | 0.06174877 | 0.1379786 | 1579.76 | 1569.9 |  |  |  | -1.189786 | -1.188763 | -1.188421 | 0.2614059 |  | 0.1864552 | 0.2651535 | 0.0729657 | 0.06115189 | 0.1249464 | 1576.75 | 1511.65 |  | 29.316 | 29.3166 | 29.3166 | 109.472 | 109.471 | 109.471 | 19395.82 | YAPMAF_clean
YAPRUE_charged |  | 1182 | 1025.04 |  |  | 0.4365253 | 0.3959966 | 1.811873 | 0.4223481 | 0.1126265 | 0.06873641 | 0.4988594 | 1133.26 | 982.796 |  |  |  | -3.397826 | -2.8226 | -4.051349 | 0.4340295 | 0.3651618 | 1.573603 | 0.4254906 | 0.1289802 | 0.09564265 | 0.4223504 | 1045.13 | 836.119 |  | 15.454 | 18.7347 | 18.7347 | 80.2058 | 65.6416 | 65.6416 | 4501.48 | YAPRUE_charged
YAPSAL_charged |  | 588.523 | 468.558 | [14 empty] | -3.321837 | -3.35215 | -5.850188 | 1.11851 | 1.488284 | 2.462662 | 1.088939 | 0.1702956 | 0.1325229 | 0.8879773 | 538.006 | 376.764 | [8 empty] | YAPSAL_charged
YAPTIT_clean | occupancy | 1708.45 | 2378.48 | [9 empty] | NA | NA | [13 empty] | NA | NA | [8 empty] | YAPTIT_clean
YAPXIX_clean |  | 154.123 | 100.838 |  |  | 0.06769417 | 0.05598824 | 0.06534464 | 0.06928041 | 0.04473915 | 0.0473428 | 0.02130628 | 154.595 | 101.145 |  |  |  | -1.262586 | -1.253132 | -2.7696 | 0.1588706 | 0.04098367 | 0.02158856 | 0.1785103 | 0.0577857 | 0.0617173 | 0.02240128 | 98.5483 | 61.0863 |  | 21.155 | 21.1549 | 7.663 | 90 | 90 | 119.999 | 2970.01 | YAPXIX_clean
YAPYUK_clean |  | 0 | 0 |  |  | 0.4507436 | 0.3952138 | 0.2850257 | 0.4692051 | 0.06364197 | 0.04644594 | 0.1560706 | 0 | 0 |  |  |  | -1.416736 | -4.649635 | -5.278914 | 0.3748996 | 0.4048751 | 0.2336737 | 0.3777495 | 0.09753641 | 0.09587525 | 0.1064652 | 0 | 0 |  | 7.363 | 12.3304 | 13.9286 | 83.4386 | 81.4866 | 72.6745 | 1190.58 | YAPYUK_clean
YAQCAW_clean | metalvsorganic | 0 | 0 |  |  | 0.4430375 | 0.3168688 | 0.1083053 | 0.6164493 | 0.08972835 | 0.09338952 | 0.08327772 | 0 | 0 |  |  |  | -22.92806 | -28.11566 | -27.71986 | 2.238421 | 2.148675 | 1.704757 | 2.413173 | 1.133084 | 0.9018411 | 1.540511 | 0 | 0 |  | 13.859 | 13.8585 | 18.945 | 90 | 90 | 119.999 | 3151.213 | YAQCAW_clean
YAQCEY_clean |  | 1265.11 | 1158.82 | [14 empty] | -11.99945 | -14.84458 | -10.20085 | 1.584149 | 1.290008 | 1.109053 | 1.708911 | 0.3007956 | 0.2084434 | 0.5452574 | 0 | 0 | [8 empty] | YAQCEY_clean
YAQCIE_clean | metalvsorganic | 0 | 0 |  |  | 0.2732204 | 0.2182051 | 0.08697493 | 0.3592766 | 0.05480163 | 0.0334342 | 0.09041402 | 0 | 0 |  |  |  | -23.10846 | -18.49615 | -24.48577 | 1.686858 | 1.494794 | 0.7777413 | 2.030441 | 0.4205413 | 0.4116811 | 0.4353083 | 0 | 0 |  | 18.317 | 8.76 | 19.4265 | 90 | 128.945 | 90 | 2424.336 | YAQCIE_clean
YAQKEI_clean |  | 600.653 | 313.255 |  |  | 0.6335636 | 0.664195 | 0.3449353 | 0.6431465 | 0.06281027 | 0.05021829 | 0.1116042 | 541.443 | 282.38 |  |  |  | 11.33556 | -27.11604 | -8.515095 | 1.49288 | 1.399897 | 1.306592 | 1.525085 | 0.2599582 | 0.2153956 | 0.4326381 | 0 | 0 |  | 7.239 | 22.164 | 10.633 | 90 | 90.7975 | 90 | 1705.849 | YAQKEI_clean
YAQZAT_ion_b | Z>86 | 0 | 0 | [9 empty] | NA | NA | [13 empty] | NA | NA | [8 empty] | YAQZAT_ion_b
YAQZEX_ion_b | Z>86 | 0 | 0 | [9 empty] | NA | NA | [13 empty] | NA | NA | [8 empty] | YAQZEX_ion_b
YAQZUN_clean | Z>86 | 0 | 0 | [9 empty] | NA | NA | [13 empty] | NA | NA | [8 empty] | YAQZUN_clean
YARBAW_clean |  | 243.917 | 204.941 |  |  | 0.135814 | 0.2186842 | 0.0001778425 | 0.1353647 | 0.06717219 | 0.0648441 | 0.1096599 | 0 | 0 |  |  |  | -7.803174 | -3.727388 | -6.091971 | 0.4239661 | 0.7198932 | 0.0001778425 | 0.4214577 | 0.113616 | 0.1160442 | 0.06930118 | 0 | 0 |  | 19.469 | 18.077 | 13.2653 | 90 | 131.213 | 90 | 3512.03 | YARBAW_clean
YARBIE_clean | occupancy | 0 | 0 |  |  | 0.4918941 | 0.278745 | 0.4462991 | 0.5014086 | 0.3103934 | 0.3238035 | 0.09583271 | 0 | 0 |  |  |  | 1.202686 | 1.175886 | -0.1032297 | 0.4591228 | 0.2689399 | 0.4363325 | 0.4673636 | 0.3065233 | 0.3195201 | 0.09857406 | 0 | 0 |  | 20.845 | 13.071 | 12.496 | 90 | 90 | 90 | 3404.723 | YARBIE_clean
YARBUQ_clean |  | 194.424 | 162.221 |  |  | 0.3340207 | 0.4550395 | 0.3794389 | 0.329014 | 0.07932006 | 0.07534344 | 0.1401624 | 214.725 | 179.154 |  |  |  | -3.173854 | -0.7659113 | -0.779791 | 0.3411602 | 0.4984874 | 0.3265058 | 0.3357118 | 0.09357085 | 0.09051252 | 0.1403633 | 165.748 | 131.196 |  | 13.983 | 23.7754 | 23.7752 | 76.675 | 72.8996 | 72.8973 | 7130.322 | YARBUQ_clean
YARDEC_clean |  | 0 | 0 |  |  | 0.2963696 | 0.2124494 | 0.104596 | 0.3041873 | 0.05545138 | 0.05690116 | 0.0373291 | 0 | 0 |  |  |  | -1.345688 | 0.204284 | -3.658164 | 0.2470319 | 0.1971411 | 0.2229619 | 0.2497243 | 0.0661499 | 0.06594247 | 0.06874279 | 0 | 0 |  | 11.548 | 11.7975 | 14.0617 | 112.925 | 90 | 119.303 | 1494.675 | YARDEC_clean
YARDIG_clean |  | 0 | 0 |  |  | 0.6888978 | 0.5441516 | 0.5906874 | 0.6973261 | 0.05858433 | 0.05744333 | 0.07284678 | 793.216 | 769.921 |  |  |  | 0.7691703 | 3.73156 | -3.509467 | 0.3282003 | 0.4543047 | 0.5752263 | 0.3173474 | 0.07496235 | 0.07257843 | 0.1047613 | 0 | 0 |  | 11.454 | 11.7275 | 14.1389 | 112.656 | 90 | 119.232 | 1487.161 | YARDIG_clean
YARGAB_clean |  | 1288.12 | 1340.16 |  |  | 0.1383264 | 0.2638579 | 0.2096493 | 0.1126892 | 0.04959653 | 0.04685001 | 0.06607567 | 1269.24 | 1320.51 |  |  |  | 0.4339453 | 0.5347285 | 0.1464802 | 0.1417901 | 0.2478804 | 0.2196593 | 0.1193903 | 0.05045393 | 0.0473151 | 0.06928695 | 1260.41 | 1326.44 |  | 15.578 | 15.578 | 16.521 | 90 | 90 | 120 | 3472.085 | YARGAB_clean
YARGOP_clean |  | 1697.07 | 1856.6 |  |  | 0.3015507 | 0.1259209 | 0.1005329 | 0.3230635 | 0.2131312 | 0.2270459 | 0.03982973 | 1469.79 | 1607.95 |  |  |  | 0.4313751 | 0.4184209 | -0.08489691 | 0.2997232 | 0.166926 | 0.08692955 | 0.3174371 | 0.2100526 | 0.2238369 | 0.03837513 | 1516.5 | 1671.77 |  | 15.439 | 15.439 | 28.034 | 90 | 90 | 90 | 6682.261 | YARGOP_clean
YARKAF_clean |  | 0 | 0 |  |  | 0.1724287 | 0.2112198 | 0.3512795 | 0.164658 | 0.06470482 | 0.06266339 | 0.08443867 | 0 | 0 |  |  |  | -1.341933 | -7.539819 | -2.008943 | 0.6911488 | 0.729587 | 0.6937263 | 0.6887411 | 0.1420261 | 0.1378196 | 0.1826891 | 0 | 0 |  | 13.861 | 16.9138 | 18.159 | 112.896 | 96.841 | 101.839 | 3743.796 | YARKAF_clean
YARKEJ_clean |  | 532.947 | 436.503 |  |  | 0.2981979 | 0.38633 | 0.3055583 | 0.2935492 | 0.06629127 | 0.06152316 | 0.1175485 | 86.9208 | 71.1937 |  |  |  | 1.262036 | -5.586213 | -5.477702 | 0.4835654 | 0.4546606 | 0.4731975 | 0.4852914 | 0.09915143 | 0.09603699 | 0.1326317 | 0 | 0 |  | 12.1 | 14.0073 | 14.0078 | 97.5443 | 100.081 | 79.9183 | 2288.972 | YARKEJ_clean
YARKOT_clean |  | 1324.86 | 1376.1 |  |  | 1.124448 | 1.538848 | 1.221162 | 1.059473 | 0.05885925 | 0.05858866 | 0.06102397 | 0 | 0 |  |  |  | -1.987654 | -1.380209 | -0.1507362 | 0.1186246 | 0.1007472 | 0.100217 | 0.1219549 | 0.05939743 | 0.06023285 | 0.0527141 | 1053.85 | 1056.45 |  | 9.574 | 11.44 | 25.674 | 90 | 90 | 90 | 2811.985 | YARKOT_clean
YARSAN_clean |  | 618.233 | 477.577 |  |  | 0.107759 | 0.1705858 | 0.1076862 | 0.1018713 | 0.05066764 | 0.05126965 | 0.04571779 | 620.491 | 479.322 |  |  |  | -0.2339352 | -0.03368137 | -0.426765 | 0.1073494 | 0.1610955 | 0.1031509 | 0.1024419 | 0.05194505 | 0.05269434 | 0.04578424 | 606.362 | 465.161 |  | 10.302 | 11.876 | 32.266 | 90 | 90 | 90 | 3947.634 | YARSAN_clean
YARSIV_clean |  | 0 | 0 |  |  | 0.1791464 | 0.1320546 | 0.1094932 | 0.1924923 | 0.0491324 | 0.05314512 | 0.03413749 | 0 | 0 |  |  |  | -1.244389 | 0.4488805 | 0.1143595 | 0.1777985 | 0.1841047 | 0.1586101 | 0.1774863 | 0.05494275 | 0.05932 | 0.03858563 | 0 | 0 |  | 12.03 | 12.8543 | 12.8542 | 108.012 | 106.134 | 106.134 | 1665.661 | YARSIV_clean
YARVEV_clean |  | 0 | 0 |  |  | 0.4458493 | 0.6949141 | 0.505734 | 0.4144609 | 0.06263337 | 0.05561564 | 0.09735263 | 0 | 0 |  |  |  | 1.015079 | 0.552703 | 0.6560301 | 0.2797044 | 0.4760794 | 0.299581 | 0.2564941 | 0.05990129 | 0.05153433 | 0.1012957 | 0 | 0 |  | 13.615 | 17.84 | 20.1821 | 90 | 94.4246 | 90 | 4887.453 | YARVEV_clean
YARXEX_clean | occupancy | 1324.57 | 1339.59 | [9 empty] | NA | NA |  |  |  | -0.8929327 | -0.898011 | -5.329548 | 0.8134996 |  | 0.540325 | 0.8248818 | 0.4385887 | 0.4524977 | 0.3288619 | 1192.54 | 1121.31 | [8 empty] | YARXEX_clean
YARYEV_clean |  | 1680.53 | 1496.54 |  |  | 0.06815911 |  | 0.004853669 | 0.07607229 | 0.05414976 | 0.06264065 | 0.04565887 | 1718.48 | 1530.34 |  |  |  | -2.367199 | -2.406176 | -2.11887 | 0.1040987 |  | 0.009369043 | 0.1159399 | 0.07130986 | 0.05840418 | 0.08421555 | 1438.15 | 1194.42 |  | 8.569 | 8.56935 | 14.6211 | 90.6874 | 90.6858 | 90.5215 | 1073.438 | YARYEV_clean
YARYIZ_clean |  | 1632.47 | 1462.73 |  |  | 0.1461428 |  | 0.04308988 | 0.1590244 | 0.05983102 | 0.05800889 | 0.06165315 | 1682.82 | 1507.86 |  |  |  | -2.327984 | -2.554231 | -3.305858 | 0.1282265 |  | 0.002325033 | 0.1439642 | 0.07623957 | 0.0528674 | 0.09961175 | 1295.61 | 1067.87 |  | 12.195 | 12.078 | 14.6924 | 90 | 93.4377 | 90 | 2160.167 | YARYIZ_clean
YARYOF_clean |  | 0 | 0 |  |  | 0.1350108 |  | 0.03708366 | 0.1448035 | 0.03750044 | 0.04028645 | 0.03332144 | 0 | 0 |  |  |  | -2.267758 | -2.266779 | -4.3411 | 0.09103765 |  | 0.02378127 | 0.09776328 | 0.05367538 | 0.05492026 | 0.05180807 | 0 | 0 |  | 8.177 | 8.17664 | 15.8372 | 91.3875 | 91.3894 | 95.1995 | 1053.843 | YARYOF_clean
YARYUL_clean |  | 2491.56 | 2444.84 |  |  | 0.8724664 |  | 0.9865494 | 0.8439457 | 0.07132901 | 0.02550739 | 0.09423982 | 2461.42 | 2415.35 |  |  |  | -1.382425 | -4.334228 | -2.734379 | 0.3501965 |  | 0.3002828 | 0.3626749 | 0.08652996 | 0.05986125 | 0.09986431 | 2461.02 | 2223.98 |  | 15.169 | 16.019 | 8.86628 | 90 | 95.7286 | 90 | 2143.677 | YARYUL_clean
YARZEZ01_clean | occupancy | 1507.17 | 1465.08 |  |  | 2.050138 |  | 1.984386 | 2.054006 | 0.1648358 | 0.186081 | 0.1011004 | 0 | 0 |  |  |  | -27.72749 | -26.77392 | -10.85004 | 2.419892 |  | 1.502896 | 2.473833 | 0.7439926 | 0.7363823 | 0.7668235 | 0 | 0 |  | 10.642 | 16.472 | 12.47 | 90 | 90 | 90 | 2185.929 | YARZEZ01_clean
YARZEZ02_clean |  | 2534.01 | 3325.41 |  |  | 0.4229101 |  | 0.2399569 | 0.4375463 | 0.06959815 | 0.03172246 | 0.1453495 | 2780.27 | 3648.59 |  |  |  | 0.9439493 | 0.5510106 | -2.176053 | 0.4038247 |  | 0.1856966 | 0.421275 | 0.07259998 | 0.03032995 | 0.15714 | 2721.11 | 3545.64 |  | 17.056 | 16.624 | 17.063 | 90 | 90 | 90 | 4838.025 | YARZEZ02_clean
YARZEZ03_clean |  | 2092.74 | 2581.49 |  |  | 0.2507145 |  | 0.3273825 | 0.2456033 | 0.06106771 | 0.03235814 | 0.1184869 | 2306.84 | 2845.59 |  |  |  | 0.5791304 | -1.043825 | 0.7599762 | 0.2638407 |  | 0.3558462 | 0.257707 | 0.06208125 | 0.03226702 | 0.1217097 | 2310.32 | 2858.02 |  | 17.25 | 17.57 | 16.79 | 90 | 90 | 90 | 5088.755175 | YARZEZ03_clean
YARZEZ_clean |  | 1552.2 | 1618.25 |  |  | 0.3599952 |  | 0.1791043 | 0.3720546 | 0.1031873 | 0.07523555 | 0.1590909 | 1674.91 | 1746.24 |  |  |  | 18.09583 | -44.71339 | -16.88511 | 2.713957 |  | 2.109288 | 2.754268 | 0.552776 | 0.4042528 | 0.8498223 | 0 | 0 |  | 10.498 | 16.5 | 15.7631 | 90 | 128.038 | 90 | 2150.498 | YARZEZ_clean
YASLOW_clean |  | 2123.06 | 2566.92 |  |  | 0.2378418 | 0.3932524 | 0.6070414 | 0.1998677 | 0.07556769 | 0.04744241 | 0.2548663 | 2108.58 | 2549.56 |  |  |  | 0.1334752 | 0.1334752 | 0.1334752 | 0.1802772 | 0.2787377 | 0.4957079 | 0.152513 | 0.06910999 | 0.04871503 | 0.1991279 | 2097 | 2545.59 |  | 27.721 | 27.721 | 27.721 | 90 | 90 | 90 | 21302.31 | YASLOW_clean
YASLUA_clean |  | 690.08 | 404.095 |  |  | 0.7613778 |  | 0.8595004 | 0.745024 | 0.1131249 | 0.02332668 | 0.2029231 | 0 | 0 |  |  |  | -1.018702 | -8.769688 | -28.90788 | 1.477458 |  | 1.59505 | 1.457859 | 0.2908599 | 0.2804532 | 0.3012667 | 0 | 0 |  | 7.737 | 16.12 | 15.213 | 90 | 90 | 90 | 1897.372 | YASLUA_clean
YASNAJ_clean |  | 0 | 0 |  |  | 0.2012395 | 0.2812093 | 0.2079967 | 0.1953007 | 0.06609129 | 0.06002819 | 0.119793 | 0 | 0 |  |  |  | -3.612159 | -3.602554 | -0.4049576 | 0.2693893 | 0.2872917 | 0.2343798 | 0.2687238 | 0.08746543 | 0.08594073 | 0.1009699 | 0 | 0 |  | 15.617 | 15.6164 | 16.718 | 100.835 | 100.836 | 119.906 | 3275.75 | YASNAJ_clean
YASPEP_clean |  | 0 | 0 |  |  | 0.5156783 | 0.7411079 | 0.3314075 | 0.5098829 | 0.07298718 | 0.06953914 | 0.1152257 | 0 | 0 |  |  |  | -3.37279 | -0.1994125 | -5.324612 | 0.4321754 | 0.7889153 | 0.5542963 | 0.4140102 | 0.1094324 | 0.1081195 | 0.1255148 | 0 | 0 |  | 6.277 | 17.702 | 20.4863 | 90 | 97.5649 | 90 | 2256.532 | YASPEP_clean
YASVOG_clean | occupancy | 2239.57 | 2143.12 | [9 empty] | NA | NA | [13 empty] | NA | NA | [8 empty] | YASVOG_clean
YASVUM_clean | occupancy | 2327.96 | 2640.03 |  |  | 1.980405 | 1.78717 | 1.307303 | 2.049264 | 0.3761912 | 0.3917025 | 0.2647924 | 1840.73 | 2087.44 |  |  |  | -0.523961 | 3.33253 | 3.982631 | 1.282073 | 1.224105 | 0.8080459 | 1.315687 | 0.3700375 | 0.3824824 | 0.280661 | 1958.29 | 2381.4 |  | 10.058 | 16.6 | 14.7387 | 90 | 94.752 | 90 | 2452.356 | YASVUM_clean
YATDUV_clean |  | 2093.75 | 2352.25 |  |  | 0.1157231 | 0.1249217 | 0.1749072 | 0.1056421 | 0.06656485 | 0.04601991 | 0.1008064 | 2072.15 | 2328.09 |  |  |  | -0.3740282 | -0.3740282 | -0.3740282 | 0.1217301 | 0.1347258 | 0.1687788 | 0.1120585 | 0.06751366 | 0.04674732 | 0.1021242 | 2067.36 | 2296.65 |  | 20.079 | 20.079 | 20.079 | 90 | 90 | 90 | 8095.175 | YATDUV_clean
YATTUK_clean |  | 1828.88 | 1472.41 |  |  | 0.2699124 | 0.4042643 | 0.3717034 | 0.1942538 | 0.06632604 | 0.03523393 | 0.1362833 | 1933.29 | 1556.37 |  |  |  | -11.75737 | -1.210424 | 1.066532 | 0.4141269 | 0.5591255 | 0.5399956 | 0.3311385 | 0.1404582 | 0.113174 | 0.2018475 | 1685.25 | 1207.4 |  | 10.892 | 10.9628 | 16.774 | 90 | 90 | 102.255 | 1957.288 | YATTUK_clean
YATVUN_clean | occupancy | 1680.61 | 1859.16 |  |  | 1.682054 | 1.752505 | 1.589985 | 1.68099 | 0.8896684 | 0.9057771 | 0.4721829 | 1144.84 | 1266.47 |  |  |  | 20.97536 | 10.75187 | 1.317113 | 1.154292 | 1.568463 | 1.705271 | 1.134211 | 0.6813874 | 0.6659178 | 1.082307 | 1567.51 | 2353.91 |  | 21.879 | 23.701 | 19.687 | 90 | 90 | 90 | 10208.78 | YATVUN_clean
YATWAU_clean | occupancy | 1655.84 | 1792.28 |  |  | 1.593526 | 0.8439177 | 0.8345387 | 1.626855 | 0.8866208 | 0.9081859 | 0.3295218 | 1094.78 | 1185.04 |  |  |  | 14.91549 | 3.619579 | -3.097234 | 1.028831 | 0.5584779 | 0.5453538 | 1.049836 | 0.672358 | 0.6856403 | 0.3292332 | 1515.05 | 1892.03 |  | 21.482 | 23.387 | 19.876 | 90 | 90 | 90 | 9985.693 | YATWAU_clean
YAVSOG_clean |  | 578.898 | 364.596 | collapse |  | 4.922732 | 4.158838 | 4.153368 | 5.113933 | 1.097685 | 1.091762 | 1.117429 | 2084.42 | 1312.72 |  |  |  | -12.14504 | -5.105716 | -18.94174 | 4.71402 | 2.93565 | 2.491608 | 5.177114 | 0.483888 | 0.2350361 | 1.313394 | 0 | 0 |  | 20.016 | 7.397 | 25.7119 | 90 | 105.093 | 90 | 3675.542 | YAVSOG_clean
YAVTUN_clean |  | 1653.96 | 1713.51 |  |  | 1.068241 | 1.495411 | 1.268215 | 0.9573966 | 0.2948587 | 0.08300914 | 0.9092223 | 1564.32 | 1620.64 | manually | 16 |  | 13.83243 | 31.70011 | -41.69458 | 3.714325 | 4.010577 | 4.94941 | 3.589783 | 1.461566 | 1.187044 | 2.257681 | 988.607 | 908.328 |  | 15.528 | 15.999 | 13.5191 | 90 | 112.644 | 90 | 3099.686 | YAVTUN_clean
YAVVAV_clean |  | 1518.14 | 1419.08 |  |  | 0.7754021 | 1.02943 | 0.8986121 | 0.7229758 | 0.1558573 | 0.1129945 | 0.31445 | 1450.51 | 1355.9 |  |  |  | 4.006832 | -4.348072 | -4.339111 | 0.8885838 | 1.108385 | 0.8269847 | 0.8490215 | 0.1849631 | 0.1307613 | 0.3855097 | 1396.95 | 1255.64 |  | 15.516 | 15.899 | 13.2705 | 90 | 112.47 | 90 | 3025.146 | YAVVAV_clean
YAVVEZ_clean | occupancy | 1509.29 | 1432.17 |  |  | 0.9026247 | 1.1701 | 1.2663 | 0.8292331 | 0.2501896 | 0.1030416 | 0.7063486 | 1465.52 | 1390.62 |  |  |  | -1.607941 | 1.223417 | 1.142655 | 0.3204481 | 0.4513439 | 1.180758 | 0.2572386 | 0.2048933 | 0.1037265 | 0.5185105 | 1520.66 | 1527.98 |  | 15.535 | 15.898 | 13.3115 | 90 | 112.593 | 90 | 3035.313 | YAVVEZ_clean
YAVVID_clean |  | 710.12 | 488.566 |  |  | 0.3343841 | 0.5574023 | 0.5089621 | 0.2806479 | 0.0570072 | 0.04547193 | 0.1002645 | 542.883 | 373.499 |  |  |  | -13.25637 | -11.82558 | -2.589084 | 0.4731886 | 0.6576924 | 0.301862 | 0.4418889 | 0.131648 | 0.140197 | 0.09958926 | 0 | 0 |  | 8.818 | 8.788 | 27.5383 | 90 | 102.184 | 90 | 2085.945 | YAVVID_clean
YAVVOJ_clean |  | 654.35 | 439.698 |  |  | 0.3274757 | 0.5344058 | 0.4852547 | 0.2777911 | 0.06406544 | 0.05019597 | 0.110297 | 457.385 | 307.351 |  |  |  | -13.08236 | -9.325696 | -2.711654 | 0.4347316 | 0.6133986 | 0.2472782 | 0.4053199 | 0.1204353 | 0.1263021 | 0.1008792 | 0 | 0 |  | 8.742 | 8.729 | 27.4154 | 90 | 102.192 | 90 | 2044.854 | YAVVOJ_clean
YAVVUP_clean |  | 682.572 | 458.299 |  |  | 0.3605543 | 0.5759881 | 0.5561467 | 0.3075225 | 0.05767359 | 0.04556957 | 0.109548 | 511.243 | 343.24 |  |  |  | -13.88655 | -8.487976 | -3.258055 | 0.4161292 | 0.599639 | 0.2748038 | 0.3837865 | 0.1181656 | 0.1183826 | 0.1172355 | 0 | 0 |  | 8.752 | 8.749 | 27.4983 | 90 | 102.074 | 90 | 2059 | YAVVUP_clean
YAVWAW_clean |  | 759.519 | 518.893 |  |  | 0.4481513 | 0.7219021 | 0.6955391 | 0.3808121 | 0.06300741 | 0.04605902 | 0.1356434 | 583.302 | 398.505 |  |  |  | -14.48598 | -8.635802 | -3.822168 | 0.4199343 | 0.6052925 | 0.2633948 | 0.3878405 | 0.1223339 | 0.1247949 | 0.1117869 | 0 | 0 |  | 8.83 | 8.826 | 27.6445 | 90 | 102.143 | 90 | 2106.231 | YAVWAW_clean
YAVWUQ_clean |  | 2004.23 | 2680.23 |  |  | 0.1142937 | 0.0963434 | 0.09646475 | 0.1209644 | 0.03908594 | 0.03886472 | 0.0400013 | 1979.88 | 2647.7 |  |  |  | 1.021989 | 1.021989 | 1.43779 | 0.08306429 | 0.07383582 | 0.1221116 | 0.08313006 | 0.04184405 | 0.04067327 | 0.04668865 | 1991.53 | 2757.04 |  | 26.977 | 26.977 | 39.206 | 90 | 90 | 90 | 28532.5 | YAVWUQ_clean
YAVZAX_clean |  | 1029.09 | 681.682 |  |  | 0.573954 |  | 0.6560699 | 0.5557061 | 0.05131393 | 0.02376619 | 0.0696791 | 1030.68 | 682.737 |  |  |  | -4.774274 | -4.774274 | -4.553487 | 0.5762867 |  | 0.6783157 | 0.5536136 | 0.1058079 | 0.06518529 | 0.1328896 | 773.455 | 443.437 |  | 11.164 | 11.164 | 10.638 | 90 | 90 | 90 | 1325.866 | YAVZAX_clean
YAVZUT_clean |  | 1706.37 | 1997.08 |  |  | 0.4477405 | 0.1816674 | 0.2688944 | 0.4906074 | 0.0673857 | 0.06491008 | 0.08609037 | 1646.9 | 1927.57 |  |  |  | 0.1830304 | 0.1909424 | -0.0612209 | 0.4790369 | 0.3173459 | 0.3040016 | 0.5073748 | 0.06628116 | 0.06445301 | 0.08009388 | 1656.71 | 1945.11 |  | 18.959 | 18.9588 | 38.059 | 90 | 90 | 119.999 | 11847.28 | YAVZUT_clean
YAWBAC_clean |  | 1691.91 | 1976.54 |  |  | 0.4450669 | 0.3699153 | 0.2755684 | 0.4650713 | 0.1129505 | 0.113998 | 0.1060841 | 1730.18 | 2021.19 |  |  |  | -2.430399 | -2.452701 | 0.1002707 | 0.6394225 | 0.5949676 | 0.383987 | 0.6578589 | 0.123565 | 0.1285437 | 0.09092696 | 1733.23 | 1928.82 |  | 18.832 | 18.832 | 38.496 | 90 | 90 | 120 | 11823.31 | YAWBAC_clean
YAWFEI_charged |  | 578.505 | 361.946 |  |  | 0.2150071 |  | 0.175779 | 0.2179789 | 0.07011524 | 0.06923528 | 0.07220038 | 712.767 | 445.926 |  |  |  | -5.078874 | -3.538484 | -3.817323 | 0.3264189 |  | 0.2520764 | 0.3320509 | 0.09894987 | 0.1160301 | 0.05847708 | 325.373 | 179.229 |  | 8.862 | 19.1009 | 14.8612 | 86.4421 | 84.819 | 84.5324 | 2490.284 | YAWFEI_charged
YAWFOS_clean |  | 1290.57 | 929.577 |  |  | 0.4620013 |  | 0.3800907 | 0.4737028 | 0.07278952 | 0.05478336 | 0.08959528 | 1304.48 | 939.509 |  |  |  | -7.5188 | -5.335643 | 8.992636 | 3.480614 |  | 3.570734 | 3.46774 | 0.2479121 | 0.118508 | 0.3686892 | 942.448 | 635.17 |  | 8.896 | 11.719 | 52.4138 | 90 | 97.7345 | 90 | 5414.543 | YAWFOS_clean
YAWKOX_clean |  | 1338.38 | 1061.61 |  |  | 1.173427 | 1.236142 | 0.7545281 | 1.17601 | 0.08687939 | 0.05918563 | 0.1353435 | 1409.82 | 1118.27 | [16 empty] | 8.717 | 13.083 | 31.05 | 90 | 90 | 90 | 3541.082 | YAWKOX_clean
YAXBEF_clean |  | 0 | 0 |  |  | 0.316098 | 0.3191389 | 0.3340728 | 0.2814659 | 0.0453002 | 0.01531609 | 0.06928749 | 0 | 0 | [16 empty] | 7.497 | 13.154 | 18.206 | 90 | 90 | 90 | 1795.394 | YAXBEF_clean
YAXBOP_SL |  | 1209.73 | 1070.58 |  |  | 0.2676303 | 0.2000165 | 0.0002763538 | 0.3142013 | 0.05087469 | 0.05034388 | 0.05237866 | 1040.85 | 921.089 |  |  |  | 0.8958048 | 1.111713 | -5.710408 | 0.324547 | 0.1998959 | 0.03662375 | 0.3946376 | 0.06702383 | 0.06971829 | 0.05938951 | 964.255 | 820.852 |  | 19.234 | 11.073 | 6.88872 | 90 | 71.6913 | 90 | 1392.876 | YAXBOP_SL
YAYLER_clean | Z>86 | 708.486 | 181.058 | [9 empty] | NA | NA | [13 empty] | NA | NA | [8 empty] | YAYLER_clean
YAYLIV_clean | Z>86 | 0 | 0 | [9 empty] | NA | NA | [13 empty] | NA | NA | [8 empty] | YAYLIV_clean
YAYPAR_charged | Z>86 | 0 | 0 | [9 empty] | NA | NA | [13 empty] | NA | NA | [8 empty] | YAYPAR_charged
YAYPOF_clean | Z>86 | 936.296 | 389.687 | [9 empty] | NA | NA | [13 empty] | NA | NA | [8 empty] | YAYPOF_clean
YAYRAT_clean |  | 2314.26 | 2680.32 |  |  | 0.09912481 | 0.1086088 | 0.01481348 | 0.1014436 | 0.03600126 | 0.03909976 | 0.01741028 | 2255.99 | 2612.81 |  |  |  | 0.3890062 | 0.386859 | 0.2880217 | 0.1147931 | 0.1281655 | 0.02240751 | 0.1167379 | 0.03685741 | 0.03927452 | 0.02235476 | 2257.18 | 2641.97 |  | 27.943 | 27.9424 | 17.707 | 90 | 90 | 119.999 | 11973.38 | YAYRAT_clean
YAZWOM_clean |  | 295.189 | 207.193 |  |  | 0.4370735 | 0.7587537 | 0.5624143 | 0.4050443 | 0.1039737 | 0.07536216 | 0.2184198 | 315.327 | 221.338 |  |  |  | -1.605495 | 4.777254 | 5.024819 | 0.5909718 | 0.8676099 | 0.6187387 | 0.5667617 | 0.09808719 | 0.0754814 | 0.1885104 | 454.556 | 343.245 |  | 8.678 | 15.915 | 15.9149 | 119.998 | 90 | 90 | 1903.573 | YAZWOM_clean
YAZYEF_clean |  | 0 | 0 |  |  | 0.2116409 | 0.2622215 | 0.3484742 | 0.1870961 | 0.07256226 | 0.04625856 | 0.1514734 | 0 | 0 |  |  |  | -2.339769 | -1.847612 | -2.743456 | 0.2205364 | 0.2647784 | 0.2671661 | 0.2027203 | 0.09168919 | 0.06669673 | 0.1666666 | 0 | 0 |  | 6.811 | 13.19 | 16.3812 | 113.741 | 100.531 | 90 | 1319.977 | YAZYEF_clean
YAZYIJ_clean |  | 0 | 0 |  |  | 0.2130497 | 0.258225 | 0.3311561 | 0.191333 | 0.07178269 | 0.04635678 | 0.1575952 | 0 | 0 |  |  |  | -5.386823 | -1.403188 | -2.119161 | 0.2178458 | 0.265846 | 0.2259206 | 0.200642 | 0.08077554 | 0.06092955 | 0.1477558 | 0 | 0 |  | 6.795 | 13.113 | 16.2995 | 113.721 | 100.585 | 90 | 1302.592 | YAZYIJ_clean
YAZYUU_clean | occupancy | 0 | 0 | [9 empty] | NA | NA |  |  |  | 0.9170926 | 0.9170926 | 0.9170926 | 0.6632691 | 2.482252 | 0.3092852 | 0.5031911 | 0.5913901 | 0.4555232 | 0.9989906 | 0 | 0 | [8 empty] | YAZYUU_clean
YAZZAC_clean |  | 0 | 0 |  |  | 0.3514835 | 0.3070586 | 0.5074758 | 0.3568378 | 0.07628329 | 0.04189672 | 0.1519337 | 0 | 0 |  |  |  | -12.51801 | 1.621198 | -3.360335 | 0.4375156 | 0.582194 | 0.4097028 | 0.3909751 | 0.09872492 | 0.09724894 | 0.1019721 | 0 | 0 |  | 7.399 | 11.4733 | 16.2338 | 79.0365 | 82.5888 | 79.9712 | 1325.71 | YAZZAC_clean
YAZZEG_clean |  | 0 | 0 |  |  | 0.3994378 | 0.2882279 | 0.3215804 | 0.4412263 | 0.06071083 | 0.04043513 | 0.1076651 | 525.521 | 254.906 |  |  |  | -11.202 | 1.444009 | -4.564664 | 0.5021799 | 0.6628864 | 0.3942477 | 0.4551525 | 0.09752223 | 0.09518499 | 0.1029348 | 0 | 0 |  | 7.349 | 11.4748 | 16.1854 | 78.7992 | 82.4844 | 79.9573 | 1311.721 | YAZZEG_clean
YEBKOG_clean |  | 0 | 0 |  |  | 0.5934584 | 0.578812 | 0.7612433 | 0.5808049 | 0.1901169 | 0.1168365 | 0.2389705 | 0 | 0 | [16 empty] | 7.813 | 11.8797 | 12.994 | 93.094 | 93.9363 | 108.36 | 1138.314 | YEBKOG_clean
YEBKUM_clean |  | 0 | 0 |  |  | 0.1778991 | 0.2020106 | 0.0914976 | 0.1512765 | 0.06078433 | 0.04829766 | 0.06858849 | 0 | 0 |  |  |  | 6.896328 | -41.84054 | 0.2194591 | 1.832575 | 1.874842 | 1.661024 | 1.790927 | 0.4973418 | 0.3657398 | 0.5795931 | 0 | 0 |  | 8.797 | 16.155 | 32.17 | 90 | 90 | 90 | 4571.857 | YEBKUM_clean
YEBLAT_clean |  | 1158.22 | 721.145 |  |  | 0.9081225 | 0.8950913 | 1.175384 | 0.8807326 | 0.3642039 | 0.216637 | 0.4871763 | 1065.2 | 663.216 |  |  |  | -20.74728 | 10.49564 | -11.01414 | 2.02956 | 2.047945 | 1.985164 | 2.00167 | 0.4777048 | 0.405606 | 0.5377872 | 0 | 0 |  | 11.665 | 11.9239 | 13.2231 | 104.585 | 108.268 | 111.133 | 1484.464 | YEBLAT_clean
YEDKOI_clean |  | 739.827 | 682.481 |  |  | 0.1890863 | 0.1973012 | 0.2061811 | 0.1824997 | 0.07094632 | 0.04654219 | 0.1295162 | 1357.59 | 1252.39 |  |  |  | -0.1496164 | -0.1459894 | 0.08328194 | 0.1890831 | 0.1979584 | 0.2028366 | 0.1825564 | 0.07015387 | 0.04620351 | 0.1276347 | 1335.05 | 1228.96 |  | 11.028 | 11.0284 | 18.972 | 90 | 90 | 119.999 | 1998.285 | YEDKOI_clean
YEDKUO_clean |  | 2327.35 | 2812.55 |  |  | 1.049367 | 0.7644583 | 0.7085918 | 1.161894 | 0.08269977 | 0.06108578 | 0.1648329 | 1227.73 | 1483.73 |  |  |  | -1.8118 | -1.814266 | 2.218251 | 0.533644 | 0.3522683 | 0.3051832 | 0.6061028 | 0.09743234 | 0.07986918 | 0.1641724 | 1914.91 | 2280.48 |  | 12.165 | 12.1646 | 27.197 | 90 | 90 | 119.998 | 3485.542 | YEDKUO_clean
YEDLAV_clean |  | 580.441 | 461.093 |  |  | 0.9209836 | 0.6845598 | 0.7269432 | 1.022529 | 0.1766327 | 0.2053062 | 0.07914251 | 184.409 | 146.49 |  |  |  | 2.727246 | 2.733143 | -6.292644 | 1.420122 | 1.124214 | 1.07827 | 1.555466 | 0.1577085 | 0.1744283 | 0.1008612 | 0 | 0 |  | 10.175 | 10.1754 | 23.772 | 90 | 90 | 120.002 | 2131.442 | YEDLAV_clean
YEFNEC_clean |  | 2457.5 | 2385.7 |  |  | 0.02366067 |  | 2.480426e-15 | 0.02957584 | 0.03943446 | 0.05915168 | 0.02957584 | 2457.89 | 2386.08 |  |  |  | 0.00863219 | 0.00863219 | 0.00863219 | 0.02366067 |  | 1.050726e-15 | 0.02957584 | 0.03943446 | 0.05915168 | 0.02957584 | 2458.4 | 2387.2 |  | 12.743 | 12.743 | 12.743 | 90 | 90 | 90 | 2069.26 | YEFNEC_clean
YEFNIG_clean |  | 2450.56 | 2372.25 |  |  | 0.03810368 |  | 0 | 0.0476296 | 0.06350613 | 0.09525919 | 0.0476296 | 2457.51 | 2378.98 |  |  |  | 0.01335323 | 0.01335323 | 0.01335323 | 0.03810368 |  | 0 | 0.0476296 | 0.06350613 | 0.09525919 | 0.0476296 | 2458.07 | 2380.47 |  | 12.731 | 12.731 | 12.731 | 90 | 90 | 90 | 2063.42 | YEFNIG_clean
YEFNOM_clean |  | 2445.89 | 2359.93 |  |  | 0.02449346 |  | 0 | 0.03061682 | 0.04082243 | 0.06123364 | 0.03061682 | 2451.7 | 2365.53 |  |  |  | 0.009436188 | 0.009436188 | 0.009436188 | 0.02449346 |  | 0 | 0.03061682 | 0.04082243 | 0.06123364 | 0.03061682 | 2451.39 | 2365.9 |  | 12.717 | 12.717 | 12.717 | 90 | 90 | 90 | 2056.62 | YEFNOM_clean
YEFPAA_clean |  | 2452.39 | 2364.41 |  |  | 0.04574569 |  | 0.0001775298 | 0.05713773 | 0.0761833 | 0.114275 | 0.05713748 | 2451.5 | 2363.66 |  |  |  | 0.01887713 | 0.01887713 | 0.01887713 | 0.04574515 |  | 0.0004458183 | 0.05706998 | 0.07609159 | 0.1141374 | 0.05706866 | 2450.61 | 2364.04 |  | 12.714 | 12.714 | 12.714 | 90 | 90 | 90 | 2055.165 | YEFPAA_clean
YEFPEE_clean |  | 2338 | 2012.87 |  |  | 0.01323223 |  | 0 | 0.01654029 | 0.02205372 | 0.03308058 | 0.01654029 | 2339.3 | 2013.99 |  |  |  | 3.612677 | 3.612677 | 3.612677 | 0.0008482199 |  | 6.023685e-16 | 0.001060275 | 0.0014137 | 0.00212055 | 0.001060275 | 2443.21 | 2339.75 |  | 12.243 | 12.243 | 12.243 | 90 | 90 | 90 | 1835.116 | YEFPEE_clean
YEFPII_clean | occupancy | 2123.71 | 1382.69 |  |  | 0.7673823 |  | 0 | 0.8441206 | 0.8757407 | 0.9739853 | 0.5613583 | 0 | 0 |  |  |  | 7.309489 | 7.309489 | 7.309489 | 0.6910732 |  | 0 | 0.7601805 | 0.7882854 | 0.8906874 | 0.4605991 | 0 | 0 |  | 11.771 | 11.771 | 11.771 | 90 | 90 | 90 | 1630.948 | YEFPII_clean
YEGCUJ_clean |  | 901.716 | 658.254 |  |  | 0.2072443 |  | 0.0002302227 | 0.217595 | 0.0630205 | 0.05884822 | 0.08388189 | 763.972 | 557.68 |  |  |  | -0.8673645 | -0.8673645 | -0.8673645 | 0.2307544 |  | 0.0002560933 | 0.2422793 | 0.0662226 | 0.06226911 | 0.08599005 | 720.998 | 512.753 |  | 16.279 | 16.279 | 16.279 | 90 | 90 | 90 | 4314.03 | YEGCUJ_clean
YEGDAR_clean |  | 0 | 0 |  |  | 0.4149992 | 0.5765832 | 0.3481235 | 0.4019286 | 0.0988335 | 0.07507283 | 0.2350005 | 0 | 0 |  |  |  | -4.182264 | -4.186356 | -0.3561334 | 0.5267102 | 0.643897 | 0.4606594 | 0.5176268 | 0.123901 | 0.1053288 | 0.2303339 | 0 | 0 |  | 9.777 | 9.77717 | 33.611 | 90 | 90 | 90.3399 | 3212.866 | YEGDAR_clean
YEGHEZ_clean |  | 979.206 | 806.878 |  |  | 0.2919465 |  | 0.09393836 | 0.3013754 | 0.1709169 | 0.1806047 | 0.1321655 | 971.698 | 800.715 |  |  |  | -16.82204 | -7.122984 | -11.26927 | 2.102557 |  | 2.652639 | 2.076363 | 0.3149495 | 0.310748 | 0.3317554 | 0 | 0 |  | 14.234 | 17.253 | 7.291 | 90 | 90 | 90 | 1790.518 | YEGHEZ_clean
YEGHIC_clean |  | 1486.96 | 1368.65 |  |  | 0.2404482 |  | 0.03583592 | 0.2660247 | 0.04507471 | 0.0143138 | 0.06558198 | 1303.24 | 1199.53 |  |  |  | -6.821338 | -6.839056 | -18.89675 | 1.687534 |  | 0.3964641 | 1.848918 | 0.2689656 | 0.2203008 | 0.3014087 | 1071.21 | 692.968 |  | 20.883 | 20.8826 | 32.658 | 90 | 90 | 119.999 | 12333.95 | YEGHIC_clean
YEGKIG_clean | occupancy | 0 | 0 | [9 empty] | NA | NA | [13 empty] | NA | NA | [8 empty] | YEGKIG_clean
YEGKOM_clean |  | 1310.16 | 1161.98 |  |  | 0.6152761 |  | 0.5060283 | 0.6213454 | 0.0621896 | 0.06100538 | 0.0681107 | 0 | 0 |  |  |  | 1.123089 | 1.123089 | 1.072535 | 0.1324085 |  | 0.08586238 | 0.1349944 | 0.05155573 | 0.05748201 | 0.02192436 | 1292.32 | 1184.62 |  | 10.204 | 10.204 | 13.1 | 90 | 90 | 90 | 1363.993 | YEGKOM_clean
YEGRAD_clean_h |  | 0 | 0 |  |  | 0.1283262 |  | 0.2147492 | 0.1210739 | 0.05093752 | 0.03959452 | 0.08367754 | 0 | 0 |  |  |  | -7.170202 | -4.620558 | -5.213514 | 0.3079978 |  | 0.3042595 | 0.3083115 | 0.05863736 | 0.04839023 | 0.0882143 | 0 | 0 |  | 14.001 | 19.9841 | 19.9842 | 81.122 | 69.4958 | 69.4956 | 4902.287 | YEGRAD_clean_h
YEGTAG_clean |  | 0 | 0 |  |  | 0.6629549 | 0.5809617 | 0.4055087 | 0.704994 | 0.07929527 | 0.04690049 | 0.1821964 | 0 | 0 |  |  |  | -2.523174 | 0.3596264 | -7.396417 | 0.5428282 | 0.4349468 | 0.2932755 | 0.5900333 | 0.1090274 | 0.07871928 | 0.2053001 | 0 | 0 |  | 4.714 | 11.7345 | 13.6822 | 67.6655 | 89.2671 | 82.0943 | 692.7747 | YEGTAG_clean
YEGTEK_clean |  | 0 | 0 |  |  | 0.5701112 | 0.7722842 | 1.255102 | 0.4634196 | 0.116066 | 0.05187833 | 0.3326994 | 772.747 | 491.546 |  |  |  | -9.451822 | -5.673484 | -8.323741 | 0.5509577 | 0.6436397 | 1.252827 | 0.4743436 | 0.1661856 | 0.1484943 | 0.2258936 | 0 | 0 |  | 8.132 | 11.3436 | 39.266 | 90 | 90 | 102.908 | 3530.606 | YEGTEK_clean
YEHGID_clean | n= 1940 | 701.342 | 668.234 | [9 empty] | NA | NA | [13 empty] | NA | NA | [8 empty] | YEHGID_clean
YEKQOW_clean |  | 1298.76 | 1054.76 |  |  | 0.2928123 | 0.2453322 | 0.1766426 | 0.3244549 | 0.05552403 | 0.04885657 | 0.07503253 | 0 | 0 |  |  |  | -0.2895731 | -0.2903185 | -0.2899458 | 0.2678908 | 0.2402268 | 0.1625494 | 0.2905473 | 0.05473111 | 0.04991936 | 0.06880994 | 0 | 0 |  | 26.833 | 26.8325 | 26.8327 | 109.471 | 109.471 | 109.471 | 14872.24 | YEKQOW_clean
YEKWOC_clean |  | 0 | 0 |  |  | 0.2085228 | 0.2942842 | 0.2150605 | 0.1931961 | 0.07005142 | 0.05722054 | 0.1137458 | 0 | 0 |  |  |  | -0.4075248 | -0.382878 | -0.1551481 | 0.1726489 | 0.2742969 | 0.1988971 | 0.153939 | 0.07121347 | 0.05864984 | 0.1139977 | 0 | 0 |  | 14.576 | 23.245 | 24.8148 | 90 | 102.905 | 90 | 8195.364 | YEKWOC_clean
YEKXET_clean |  | 2093.06 | 2124.52 |  |  | 0.1163373 | 0.08224002 | 0.07277667 | 0.1265907 | 0.04047769 | 0.04387356 | 0.02859214 | 2093.5 | 2124.9 |  |  |  | -0.3235564 | -0.3228974 | 0.4605415 | 0.1174659 | 0.08565098 | 0.07150325 | 0.1273798 | 0.04128906 | 0.0444489 | 0.03022964 | 2085.81 | 2113.19 |  | 15.175 | 15.175 | 22.56 | 90 | 90 | 90 | 5195.1309 | YEKXET_clean
YEKXOD_clean |  | 1814.23 | 1856.39 |  |  | 0.1490699 | 0.1087027 | 0.05518037 | 0.1597098 | 0.05446701 | 0.05152563 | 0.07342258 | 1829.51 | 1872.05 |  |  |  | 0.113359 | -0.09493167 | -0.2284616 | 0.1581315 | 0.1203752 | 0.05405876 | 0.1687606 | 0.05553605 | 0.05280878 | 0.0731118 | 1823.55 | 1857.39 |  | 16.673 | 17.5915 | 18.7338 | 77.8275 | 63.5786 | 61.7145 | 4333.188 | YEKXOD_clean
YEKXUJ_clean |  | 1852.83 | 1967.16 |  |  | 0.4683754 | 0.4943658 | 0.055506 | 0.4807317 | 0.08529068 | 0.06354533 | 0.2302596 | 1783.82 | 1893.95 |  |  |  | -5.038273 | -5.046089 | 4.673424 | 0.4034485 | 0.3891219 | 0.03594886 | 0.4204407 | 0.1102513 | 0.09395642 | 0.2188842 | 1781.23 | 1784.93 |  | 16.631 | 16.631 | 16.307 | 90 | 90 | 90 | 4510.356 | YEKXUJ_clean
YELYOE_clean |  | 0 | 0 |  |  | 0.5662785 | 0.6808173 | 0.4234633 | 0.5479344 | 0.06489078 | 0.03385973 | 0.1180869 | 0 | 0 |  |  |  | -27.38856 | -22.545 | -9.327589 | 1.810297 | 2.116926 | 0.897765 | 1.834827 | 0.5180535 | 0.3544407 | 0.7985326 | 0 | 0 |  | 14.268 | 15.721 | 16.017 | 90 | 90 | 90 | 3592.729 | YELYOE_clean
YEMFOM_clean | metalvsorganic | 911.015 | 530.015 |  |  | 1.469551 | 1.465568 | 1.338395 | 1.509667 | 0.0498141 | 0.02808564 | 0.08602819 | 814.69 | 473.947 |  |  |  | -6.251864 | -5.734225 | -42.1399 | 4.10273 | 4.076241 | 3.995916 | 4.160759 | 0.756223 | 0.7416526 | 0.7805069 | 0 | 0 |  | 8.583 | 8.58316 | 52.61 | 90 | 90 | 120.003 | 3356.388 | YEMFOM_clean
YEMJAC_clean |  | 1361.24 | 854.812 |  |  | 0.1768523 | 0.1581628 | 0.2401408 | 0.1809231 | 0.03763663 | 0.03793498 | 0.03696533 | 1328.9 | 834.484 |  |  |  | -0.1231444 | -0.1231444 | -3.061056 | 0.2045291 | 0.2088662 | 0.2461206 | 0.1988946 | 0.04433764 | 0.04902054 | 0.03380112 | 1300.38 | 789.648 |  | 10.313 | 10.313 | 14.495 | 90 | 90 | 90 | 1541.659 | YEMJAC_clean
YEMLOS_clean |  | 0 | 0 |  |  | 0.5255839 | 0.6433385 | 0.6418478 | 0.5011138 | 0.1090525 | 0.1161677 | 0.05924627 | 0 | 0 |  |  |  | 1.854937 | 0.9249621 | -12.54554 | 0.6243129 | 0.7884601 | 0.8769728 | 0.5864275 | 0.1471812 | 0.1586786 | 0.06669878 | 0 | 0 |  | 8.308 | 9.16485 | 9.18377 | 62.7813 | 79.0276 | 87.0855 | 609.9417 | YEMLOS_clean
YEMLUY_charged |  | 294.816 | 151.814 |  |  | 0.4932486 | 0.3936182 | 0.1190288 | 0.5457281 | 0.09638188 | 0.08907022 | 0.1139299 | 402.863 | 207.449 |  |  |  | 0.9605178 | -1.081858 | -0.9961866 | 0.413875 | 0.3003188 | 0.06410971 | 0.4683032 | 0.09705743 | 0.09384015 | 0.1047789 | 377.923 | 192.964 |  | 9.27 | 19.143 | 19.1425 | 119.999 | 90 | 90 | 2941.869 | YEMLUY_charged
YEMMAF_clean |  | 1256.13 | 943.611 |  | NUMBER OF ATOM | [7 empty] | 1437.75 | 1079.98 |  |  | NUMBER OF ATOM | [10 empty] | 1396.73 | 954.041 |  | 6.23 | 16.2691 | 16.269 | 61.6044 | 82.6652 | 97.3347 | 1404.769 | YEMMAF_clean
YEMTER_clean |  | 1712.85 | 2415.52 |  |  | 0.4547784 |  | 0.0001927799 | 0.4607598 | 0.2569459 | 0.2557554 | 0.29682809 | 1445.45 | 2038.54 |  |  |  | 10.86813 | 12.02867 | -12.87462 | 0.7604976 |  | 0.6952778 | 0.7613558 | 0.3781826 | 0.3709191 | 0.6215092 | 1373.58 | 2094.32 |  | 13.632 | 13.632 | 7.968 | 90 | 90 | 90 | 1480.705 | YEMTER_clean
YEMTIV_clean |  | 469.3 | 502.456 |  |  | 0.09344506 |  | 0 | 0.09556881 | 0.07064617 | 0.06975118 | 0.08093857 | 436.898 | 467.765 |  |  |  | 2.904975 | 2.904975 | 0.03521997 | 0.1080106 |  | 1.256074e-15 | 0.1104653 | 0.07588129 | 0.07135869 | 0.12789113 | 590.053 | 669.213 |  | 13.649 | 13.649 | 8.092 | 90 | 90 | 90 | 1507.501 | YEMTIV_clean
YENLUA_ion_b |  | 1060.49 | 1334.23 | [34 empty] | YENLUA_ion_b
YEPCUS_clean |  | 0 | 0 |  |  | 0.265659 |  | 0.0766989 | 0.2742481 | 0.06897582 | 0.06500054 | 0.1166791 | 0 | 0 |  |  |  | -3.801931 | -3.801931 | -3.801931 | 0.3437876 |  | 0.07070383 | 0.3562005 | 0.1161863 | 0.1075595 | 0.2197077 | 0 | 0 |  | 15.629 | 15.629 | 15.629 | 90 | 90 | 90 | 3817.628 | YEPCUS_clean
YEPDAZ_clean |  | 0 | 0 |  |  | 0.2187116 |  | 0.1157722 | 0.2233906 | 0.06738712 | 0.06729734 | 0.06846456 | 0 | 0 |  |  |  | -2.154332 | -2.154332 | -2.154332 | 0.2418483 |  | 0.01482056 | 0.2521678 | 0.09244153 | 0.08997066 | 0.122092 | 0 | 0 |  | 15.188 | 15.188 | 15.188 | 90 | 90 | 90 | 3503.497 | YEPDAZ_clean
YEQRER_clean |  | 2449.23 | 2112 |  |  | 1.516521 |  | 0.9991246 | 1.64587 | 0.04893169 | 0.02334815 | 0.06355086 | 2848.14 | 2455.87 |  |  |  | -19.05508 | -24.40903 | -15.92136 | 1.226733 |  | 0.9400833 | 1.298396 | 0.3984563 | 0.3024969 | 0.4532902 | 0 | 0 |  | 8.851 | 15.6737 | 17.9454 | 105.459 | 99.0993 | 98.5861 | 2320.83 | YEQRER_clean
YEQRIV_clean |  | 2634.66 | 3549.46 |  |  | 1.582343 |  | 1.058361 | 1.713339 | 0.04317381 | 0.01807585 | 0.0575155 | 2580.51 | 3476.47 | [16 empty] | 8.798 | 15.6268 | 17.9691 | 105.461 | 98.5806 | 98.1488 | 2311.321 | YEQRIV_clean
YERJEL_clean |  | 0 | 0 |  |  | 0.3074005 | 0.3531873 | 0.3219067 | 0.3028039 | 0.06876115 | 0.05970672 | 0.1321421 | 0 | 0 |  |  |  | -3.104091 | -3.203194 | 1.272754 | 0.3191269 | 0.3023188 | 0.2900523 | 0.3213667 | 0.07813696 | 0.07055239 | 0.131229 | 0 | 0 |  | 11.269 | 11.2699 | 20.7108 | 77.6074 | 77.6038 | 64.7242 | 2300.396 | YERJEL_clean
YEVQOG_clean |  | 813.263 | 505.314 |  |  | 0.09937093 |  | 0.2609883 | 0.08693882 | 0.09125265 | 0.06922047 | 0.1762339 | 807.372 | 501.643 |  |  |  | 0.2615908 | 0.2607401 | 0.2632922 | 0.09398905 |  | 0.2657422 | 0.08077727 | 0.09180602 | 0.06857002 | 0.1814306 | 811.617 | 508.219 |  | 23.51 | 23.5097 | 23.5104 | 109.471 | 109.472 | 109.472 | 10003.01 | YEVQOG_clean
YEVQUM_manual | n= 3360 | 720.91 | 454.485 | [9 empty] | NA | NA | [13 empty] | NA | NA | [8 empty] | YEVQUM_manual
YEWWUU_clean |  | 0 | 0 |  |  | 1.627209 | 1.410092 | 1.785496 | 1.601132 | 0.565705 | 0.07673383 | 0.7879646 | 0 | 0 |  |  |  | -11.53415 | -21.08699 | -10.83568 | 1.177852 | 0.9988774 | 1.754068 | 0.8477694 | 0.5787118 | 0.2079946 | 0.7472196 | 0 | 0 |  | 8.434 | 11.737 | 12.8035 | 90 | 103.399 | 90 | 1232.917 | YEWWUU_clean
YEYCUC_SL |  | 1995.04 | 3590.03 |  |  | 0.07733396 | 0.1151988 | 0.02710598 | 0.07393729 | 0.06592004 | 0.06589231 | 0.06606056 | 1969.08 | 3543.36 |  |  |  | 0.9505456 | 0.9501126 | 0.9514117 | 0.07480447 | 0.1220109 | 0.03581511 | 0.07004078 | 0.06636217 | 0.0649374 | 0.07358101 | 2036.29 | 3769.69 |  | 23.092 | 23.0918 | 23.0923 | 60.0006 | 60.0005 | 59.9997 | 8707.112 | YEYCUC_SL
YEYDAJ_clean | occupancy | 0 | 0 | [9 empty] | NA | NA | [13 empty] | NA | NA | [8 empty] | YEYDAJ_clean
YEYFEP_clean |  | 1904.23 | 1592.73 |  |  | 0.2026536 | 0.2501926 | 0.2904724 | 0.1872106 | 0.08529516 | 0.06303011 | 0.1368563 | 1935.57 | 1618.97 |  |  |  | -2.085438 | -2.085438 | -2.198967 | 0.2196823 | 0.3030798 | 0.2790781 | 0.1978497 | 0.1007783 | 0.08246382 | 0.1431909 | 1725.17 | 1352.99 |  | 12.573 | 12.573 | 25.944 | 90 | 90 | 90 | 4101.236 | YEYFEP_clean
YEYLUJ_clean |  | 0 | 0 |  |  | 0.09336469 |  | 0.1007935 | 0.09317897 | 0.07074541 | 0.0732803 | 0.04412908 | 0 | 0 |  |  |  | 0.08127055 | 0.9953106 | 0.4157598 | 0.08529989 |  | 0.07651754 | 0.08551945 | 0.06703598 | 0.06938391 | 0.0423827 | 0 | 0 |  | 16.119 | 20.898 | 13.325 | 90 | 90 | 90 | 4488.591 | YEYLUJ_clean
YEYMEU_clean |  | 0 | 0 |  |  | 0.1604626 |  | 0.08539762 | 0.1635903 | 0.06497953 | 0.06502259 | 0.06472118 | 0 | 0 |  |  |  | -0.3871546 | -0.3871546 | 0.8726669 | 0.1608795 |  | 0.08930344 | 0.1638619 | 0.06729508 | 0.06759272 | 0.06550921 | 0 | 0 |  | 12.269 | 12.269 | 4.822 | 90 | 90 | 90 | 725.8478 | YEYMEU_clean
YEYVOO_manual | n= 3360 | 714.598 | 454.078 | [9 empty] | NA | NA | [13 empty] | NA | NA | [8 empty] | YEYVOO_manual
YEYYAC_clean |  | 0 | 0 |  |  | 0.5735988 | 0.6168187 | 0.5274387 | 0.5702588 | 0.07945607 | 0.07218114 | 0.1231057 | 0 | 0 |  |  |  | -5.911994 | -5.923366 | -7.511803 | 0.8523214 | 0.8934985 | 0.5644213 | 0.8588961 | 0.1420075 | 0.1517992 | 0.08325751 | 0 | 0 |  | 11.431 | 11.4311 | 46.6 | 90 | 90 | 119.997 | 5273.536 | YEYYAC_clean
YEZFIU_clean |  | 1280.6 | 1105.14 |  |  | 0.3475261 |  | 0.2008307 | 0.3539042 | 0.0475272 | 0.0517338 | 0.02228759 | 1281.76 | 1106.16 |  |  |  | 0.7924708 | -0.6589556 | -1.112195 | 0.3859901 |  | 0.2865136 | 0.3903151 | 0.05220172 | 0.05596597 | 0.02961624 | 1280.85 | 1085.68 |  | 13.048 | 15.0692 | 15.0692 | 67.9717 | 73.2257 | 106.774 | 2352.27 | YEZFIU_clean
YEZKEV_clean |  | 0 | 0 |  |  | 0.3618005 | 0.4278274 | 0.8115137 | 0.3403113 | 0.07812241 | 0.06951219 | 0.1319363 | 0 | 0 |  |  |  | 0.9420428 | 0.9413108 | 0.9420428 | 0.1211273 | 0.282136 | 0.5888315 | 0.09493095 | 0.07454244 | 0.0639568 | 0.1407027 | 0 | 0 |  | 13.662 | 13.6614 | 13.6621 | 103.243 | 103.244 | 103.245 | 2306.93 | YEZKEV_clean
YEZKIZ_clean |  | 0 | 0 |  |  | 0.4909456 | 0.4181398 | 0.7610025 | 0.4827268 | 0.07729251 | 0.06592431 | 0.1483438 | 705.65 | 631.74 |  |  |  | 3.292622 | 3.325112 | 3.285976 | 0.1652527 | 0.2853909 | 0.5431457 | 0.1445014 | 0.08174121 | 0.06879729 | 0.1626407 | 0 | 0 |  | 13.542 | 13.5426 | 13.5421 | 102.857 | 102.86 | 102.859 | 2261.758 | YEZKIZ_clean
YEZKOF_clean |  | 0 | 0 |  |  | 0.8005159 | 0.6171634 | 0.7697633 | 0.809437 | 0.082622 | 0.06832816 | 0.1719585 | 594.574 | 509.126 |  |  |  | 2.358539 | 2.276681 | 2.617269 | 0.3651209 | 0.3703508 | 0.3688481 | 0.3647477 | 0.0919929 | 0.08369254 | 0.1438701 | 584.373 | 499.82 |  | 13.682 | 13.6818 | 13.6824 | 102.355 | 102.352 | 102.353 | 2351.776 | YEZKOF_clean
YEZKUL_clean |  | 0 | 0 |  |  | 0.110975 | 0.4325508 | 0.1362998 | 0.09652078 | 0.07001756 | 0.06150867 | 0.1231981 | 0 | 0 |  |  |  | 1.140589 | 1.145806 | 2.628591 | 0.1053341 | 0.3433881 | 0.09141445 | 0.09599513 | 0.06789061 | 0.06156169 | 0.1074463 | 0 | 0 |  | 21.086 | 21.086 | 17.968 | 90 | 90 | 120 | 6918.609 | YEZKUL_clean
YEZSEC01_clean | n= 1312 | 0 | 0 | [9 empty] | NA | NA | manually | 24 |  | -2.598587 | -2.554919 | -2.559899 | 0.1328864 | 0.08194579 | 0.02621049 | 0.173614 | 0.06854359 | 0.06810014 | 0.06930378 | NA | NA | [8 empty] | YEZSEC01_clean
YIBMON01_clean |  | 0 | 0 |  |  | 0.6781779 | 0.6999273 | 0.085337 | 0.6992547 | 0.06892211 | 0.0513011 | 0.1966745 | 0 | 0 |  |  |  | 0.9314587 | -12.14494 | -12.46947 | 2.141892 | 1.613292 | 0.6121174 | 2.293733 | 0.2148251 | 0.2006355 | 0.3176998 | 0 | 0 |  | 13.656 | 16.807 | 8.23738 | 90 | 99.0873 | 90 | 1866.884 | YIBMON01_clean
YIBMON_clean | occupancy | 0 | 0 |  |  | 1.108136 | 1.0305 | 0.2577075 | 1.152789 | 0.2165679 | 0.1919731 | 0.4379208 | 0 | 0 |  |  |  | 2.964881 | 8.354292 | -5.377826 | 0.9630083 | 0.7185184 | 1.058542 | 0.9969478 | 0.515726 | 0.4967277 | 0.6867105 | 0 | 0 |  | 13.636 | 16.858 | 8.22582 | 90 | 99.1566 | 90 | 1866.82 | YIBMON_clean
YIBMUT_clean |  | 0 | 0 |  |  | 0.6973623 | 0.789008 | 0.2000546 | 0.6949729 | 0.09705371 | 0.05323002 | 0.2559146 | 288.561 | 200.389 |  |  |  | 0.3787363 | -2.83871 | -15.47861 | 0.3209315 | 0.3902205 | 0.3542163 | 0.3005216 | 0.1250594 | 0.09632202 | 0.2292324 | 0 | 0 |  | 13.941 | 17.082 | 7.66754 | 90 | 91.9731 | 90 | 1824.867 | YIBMUT_clean
YICDAR_clean |  | 2038.99 | 2276.29 |  |  | 1.675456 | 1.157421 | 1.148784 | 2.000307 | 0.3570156 | 0.456095 | 0.1390409 | 1761.26 | 1966.22 |  |  |  | 8.879273 | 8.878907 | -17.00252 | 1.386823 | 0.974684 | 0.6215436 | 1.688553 | 0.3566246 | 0.4412695 | 0.170406 | 1235.49 | 1357.08 |  | 27.384 | 27.3838 | 9.114 | 90 | 90 | 120 | 5918.754 | YICDAR_clean
YICGOI_clean |  | 0 | 0 |  |  | 0.2143043 | 0.1096782 | 0.1063872 | 0.2185333 | 0.06557029 | 0.06189569 | 0.1258338 | 0 | 0 |  |  |  | -0.4215544 | -3.964863 | -1.903245 | 0.1736114 | 0.1119356 | 0.0866175 | 0.176416 | 0.08724758 | 0.08344061 | 0.149682 | 0 | 0 |  | 9.923 | 17.554 | 23.9224 | 91.9188 | 90 | 90 | 4164.667 | YICGOI_clean
YICQUY_clean |  | 2097.73 | 2175.66 |  |  | 1.200771 | 0.5143712 | 0.4362329 | 1.305354 | 0.1451686 | 0.154597 | 0.04774145 | 2173.19 | 2253.98 |  |  |  | -23.04267 | -32.8966 | 4.006916 | 2.087738 | 1.947915 | 2.200873 | 2.099084 | 0.4181594 | 0.4034614 | 0.5700381 | 0 | 0 |  | 10.145 | 13.856 | 26.142 | 90 | 90 | 90 | 3674.758 | YICQUY_clean
YICREI_clean |  | 1212.05 | 657.866 |  |  | 0.4404489 | 0.7166372 | 0.3834809 | 0.3531334 | 0.1134537 | 0.04433278 | 0.3346406 | 1149.35 | 623.823 |  |  |  | -7.204377 | -2.47122 | -2.649783 | 0.3753032 | 0.5002929 | 0.3525011 | 0.3355402 | 0.1245806 | 0.1066521 | 0.1819516 | 913.488 | 437.166 |  | 6.799 | 11.553 | 17.0581 | 92.4897 | 90 | 90 | 1338.629 | YICREI_clean
YICTUZ_clean | Z>86 | 0 | 0 | [9 empty] | NA | NA | [13 empty] | NA | NA | [8 empty] | YICTUZ_clean
YIDSOT_clean |  | 775.988 | 517.634 |  |  | 0.5292176 | 0.4355025 | 0.4442664 | 0.592749 | 0.2143071 | 0.2120376 | 0.218846 | 703 | 468.939 |  |  |  | -4.757229 | -8.57511 | 6.257155 | 0.5173007 | 0.3748628 | 0.5188217 | 0.593764 | 0.2363911 | 0.2648145 | 0.1795442 | 0 | 0 |  | 14.87 | 10.245 | 18.8677 | 90 | 99.4998 | 90 | 2834.946 | YIDSOT_clean
YIGFIF_clean |  | 0 | 0 |  |  | 2.361827 | 2.333704 | 2.862324 | 2.138016 | 0.484672 | 0.063362 | 0.6998091 | 0 | 0 | [16 empty] | 8.16 | 10.7153 | 22.912 | 90 | 90 | 102.581 | 1955.251 | YIGFIF_clean
YIGHIG_clean |  | 0 | 0 |  |  | 0.2728979 |  | 0.003241602 | 0.2863807 | 0.06593963 | 0.06980539 | 0.04661082 | 0 | 0 |  |  |  | 4.601733 | 4.89318 | 2.079459 | 0.05463689 |  | 0.002361668 | 0.05725065 | 0.06691033 | 0.0723622 | 0.03965095 | 0 | 0 |  | 9.692 | 9.736 | 7.9162 | 90 | 120.923 | 90 | 640.8059 | YIGHIG_clean
YIHBIC_clean |  | 1392.03 | 1415.52 |  |  | 0.8154994 |  | 1.690757 | 0.7863242 | 0.128125 | 0.06493046 | 0.7916682 | 1088.15 | 1106.52 |  |  |  | 2.823133 | 0.9759863 | -3.003742 | 0.2320268 |  | 1.306226 | 0.1962201 | 0.1324693 | 0.07128779 | 0.7748747 | 1225.87 | 1253.05 |  | 20.75 | 11.66 | 20.0451 | 90 | 105.056 | 90 | 4683.329 | YIHBIC_clean
YIJCEB_clean | occupancy | 1501.52 | 1264.34 |  |  | 1.435694 |  | 0.1821052 | 1.492675 | 0.7309606 | 0.7853065 | 0.3036045 | 0 | 0 |  |  |  | 16.80876 | -5.263854 | -9.250075 | 1.529138 |  | 0.3848989 | 1.581149 | 0.9946427 | 1.087032 | 0.2681265 | 0 | 0 |  | 13.594 | 14.362 | 14.2558 | 90 | 96.1409 | 90 | 2767.289 | YIJCEB_clean
YIJYUN_clean |  | 0 | 0 |  |  | 0.2546637 | 0.2441656 | 0.2295743 | 0.2577554 | 0.06944596 | 0.0618661 | 0.1058293 | 0 | 0 |  |  |  | 0.008275862 | -3.390763 | -7.918314 | 0.6559205 | 0.7054764 | 0.7314486 | 0.6434719 | 0.1059476 | 0.1111669 | 0.0808946 | 0 | 0 |  | 8.7 | 11.452 | 23.049 | 90 | 90 | 90 | 2296.427 | YIJYUN_clean
YIKJOT_clean | n= 1440 | 1337.25 | 1066 | [9 empty] | NA | NA | manually | 236 |  | -13.54009 | -15.39616 | -14.55135 | 1.985194 |  | 1.429992 | 2.024851 | 0.3739272 | 0.3482717 | 0.4733422 | NA | NA | [8 empty] | YIKJOT_clean
YIKJUZ_clean | n= 1440 | 1358.79 | 1083.4 | [9 empty] | NA | NA | [13 empty] | NA | NA | [8 empty] | YIKJUZ_clean
YIKLUZ_SL_part |  | 0 | 0 |  |  | 0.3487697 | 0.3599149 | 0.2854614 | 0.3508506 | 0.05208883 | 0.04859838 | 0.06256018 | 0 | 0 |  |  |  | 2.682853 | 0.752495 | -2.264266 | 0.4300226 | 0.5071304 | 0.2759586 | 0.4128707 | 0.06658784 | 0.06326246 | 0.076564 | 0 | 0 |  | 9.885 | 10.02 | 16.438 | 90 | 90 | 90 | 1628.146 | YIKLUZ_SL_part
YILJAG_clean |  | 2171.41 | 2756.61 |  |  | 0.1047034 | 0.01751589 | 0.05872041 | 0.1143888 | 0.0498689 | 0.05264154 | 0.03773858 | 2115.99 | 2686.5 |  |  |  | 0.6488731 | 0.6488731 | 0.238584 | 0.08276948 | 0.02305311 | 0.06026527 | 0.08884133 | 0.04983468 | 0.05123661 | 0.04370126 | 2114.8 | 2726.19 |  | 11.559 | 11.559 | 25.819 | 90 | 90 | 90 | 3449.689 | YILJAG_clean
YILJUA_clean |  | 1554.85 | 1457.92 |  |  | 0.9066697 | 0.6212111 | 0.4918456 | 0.9698415 | 0.06497107 | 0.05536902 | 0.1138542 | 1410.8 | 1322.83 |  |  |  | -0.828128 | -0.1770754 | -0.7148827 | 0.1810582 | 0.1678251 | 0.09403719 | 0.1861973 | 0.06499026 | 0.05814762 | 0.09982549 | 1439.98 | 1326.17 |  | 13.416 | 21.855 | 14.4776 | 90 | 92.292 | 90 | 4241.533 | YILJUA_clean
YILKAH_clean |  | 1593.55 | 1518.73 |  |  | 0.3521251 | 0.3428789 | 0.2359617 | 0.3575211 | 0.07915779 | 0.06222607 | 0.1520945 | 1559.55 | 1486.32 |  |  |  | 0.3943353 | -1.03338 | -0.7835236 | 0.1864733 | 0.2113396 | 0.1852473 | 0.1821887 | 0.08053725 | 0.06599381 | 0.1431859 | 1523.72 | 1425.52 |  | 15.139 | 16.5672 | 17.8682 | 95.3995 | 97.0724 | 102.331 | 4311.207 | YILKAH_clean
YINCEF_clean |  | 1122.94 | 983.548 |  |  | 0.3597249 | 0.4627731 | 0.2879045 | 0.3447085 | 0.0865134 | 0.04929685 | 0.2819003 | 1182.44 | 1035.72 |  |  |  | -3.031595 | -3.423925 | -3.369604 | 0.3002871 | 0.4491476 | 0.2231054 | 0.2774227 | 0.1171867 | 0.08946127 | 0.2627454 | 492.128 | 389.367 |  | 9.524 | 17.673 | 17.6727 | 103.471 | 103.798 | 76.202 | 2756.102 | YINCEF_clean
YINCIJ_clean |  | 1052.93 | 914.331 |  |  | 0.4176304 | 0.4963869 | 0.3041919 | 0.4087368 | 0.09053992 | 0.05116387 | 0.2972641 | 1111.13 | 964.854 |  |  |  | -5.755123 | -3.077519 | -3.086638 | 0.3437417 | 0.483276 | 0.2280552 | 0.3242218 | 0.123518 | 0.09674195 | 0.2640922 | 450.582 | 342.538 |  | 9.515 | 17.5461 | 17.5466 | 103.602 | 102.772 | 77.2279 | 2732.281 | YINCIJ_clean
YINCOP_clean |  | 963.443 | 813.369 |  |  | 0.3577651 | 0.5352119 | 0.311995 | 0.3284702 | 0.0921903 | 0.05098833 | 0.3085006 | 1012.42 | 854.703 |  |  |  | -3.418314 | -2.760949 | -2.807376 | 0.3134147 | 0.4697169 | 0.2285394 | 0.2895765 | 0.1170746 | 0.08460878 | 0.28752 | 433.721 | 333.227 |  | 9.386 | 17.4471 | 17.4473 | 104.365 | 102.822 | 77.1777 | 2656.35 | YINCOP_clean
YINCUV_clean |  | 0 | 0 |  |  | 0.3192464 | 0.3270366 | 0.5906922 | 0.3084391 | 0.1105945 | 0.05842182 | 0.4027616 | 395.868 | 281.781 |  |  |  | -1.308197 | -3.532054 | -2.408036 | 0.3660179 | 0.3528768 | 0.2452148 | 0.3722096 | 0.09674618 | 0.0747222 | 0.2200805 | 0 | 0 |  | 13.102 | 13.134 | 25.3357 | 93.9358 | 90 | 90 | 4349.527 | YINCUV_clean
YINDOQ_clean |  | 0 | 0 |  |  | 0.4643443 | 0.4633689 | 0.2801616 | 0.4723052 | 0.08516831 | 0.05392007 | 0.2771218 | 0 | 0 |  |  |  | -9.727723 | -3.572958 | -5.081026 | 0.6327743 | 0.6832323 | 0.874801 | 0.613309 | 0.141182 | 0.1297245 | 0.211564 | 0 | 0 |  | 12.55 | 17.7472 | 21.783 | 90 | 90 | 97.5082 | 4810.073 | YINDOQ_clean
YINPEQ_clean |  | 2240.96 | 3360.67 |  |  | 0.152953 | 0.1994127 | 0.2515534 | 0.1310731 | 0.08263712 | 0.05592227 | 0.1360668 | 2200.38 | 3299.89 |  |  |  | -2.163071 | -1.671854 | -4.652728 | 0.2017133 | 0.2321873 | 0.2641213 | 0.1875361 | 0.0829678 | 0.07694698 | 0.09500943 | 2208.41 | 3037.8 |  | 18.668 | 18.668 | 17.835 | 90 | 90 | 90 | 6215.394 | YINPEQ_clean
YINTEW_clean |  | 1639.65 | 1609.8 |  |  | 1.626942 | 2.076941 | 0.00343785 | 1.50106 | 0.5012031 | 0.3591524 | 0.8279198 | 0 | 0 |  |  |  | -10.97822 | -10.97822 | 44.33474 | 0.7002064 | 1.034001 | 0.0001689731 | 0.5900231 | 0.4148971 | 0.3474632 | 0.569995 | 1691.68 | 1899.77 |  | 11.948 | 11.948 | 30.657 | 90 | 90 | 90 | 4376.431 | YINTEW_clean
YINXIE_clean |  | 791.379 | 619.527 |  |  | 0.2196496 | 0.1994313 | 0.0626552 | 0.2258194 | 0.04987934 | 0.04392799 | 0.09834033 | 836.72 | 655.003 |  |  |  | -4.282523 | -0.6314007 | -0.7353175 | 0.2938798 | 0.2976643 | 0.114532 | 0.2992478 | 0.07237212 | 0.06838661 | 0.1048256 | 745.356 | 541.96 |  | 11.192 | 12.401 | 12.5658 | 64.4223 | 75.5859 | 80.4473 | 1520.182 | YINXIE_clean
YIPDOR_clean |  | 2390.44 | 5332.72 |  |  | 1.243563 |  | 0 | 1.259108 | 0.06496043 | 0.06261959 | 0.1176293 | 2346.18 | 5233.97 |  |  |  | -1.755137 | -1.755137 | 1.95635 | 1.348793 |  | 0 | 1.365653 | 0.06658358 | 0.06359816 | 0.1337556 | 2320.41 | 5094.12 |  | 18.443 | 18.443 | 15.166 | 90 | 90 | 90 | 5158.628 | YIPDOR_clean
YIRHOY_clean |  | 398.134 | 121.526 |  |  | 0.2831408 | 0.2907305 | 0.382351 | 0.223868 | 0.05268266 | 0.03156535 | 0.06281897 | 0 | 0 |  |  |  | -4.792254 | -4.792254 | -4.792254 | 0.3935924 | 0.4428683 | 0.4438021 | 0.2727252 | 0.07445717 | 0.1061428 | 0.05924805 | 0 | 0 |  | 13.415 | 13.415 | 13.415 | 90 | 90 | 90 | 2414.193 | YIRHOY_clean
YISFEL_clean |  | 505.096 | 285.61 |  |  | 1.49011 | 1.666021 | 1.339481 | 1.213602 | 0.356591 | 0.01605772 | 0.5887727 | 1095.05 | 619.204 | [16 empty] | 6.349 | 10.2579 | 15.7373 | 106.791 | 93.6614 | 103.559 | 944.3012 | YISFEL_clean
YITHIU01_clean |  | 0 | 0 |  |  | 0.2849579 | 0.25176 | 0.3700527 | 0.3053091 | 0.1219957 | 0.05284002 | 0.21243 | 0 | 0 |  | collapse | [14 empty] | 21.963 | 7.658 | 6.16905 | 90 | 91.4769 | 90 | 1037.244 | YITHIU01_clean
YITHIU_clean |  | 0 | 0 |  |  | 0.453745 | 0.3910793 | 0.5428774 | 0.5022384 | 0.1159382 | 0.04780814 | 0.2011007 | 0 | 0 |  | collapse | [14 empty] | 7.649 | 22.019 | 6.155 | 90 | 90 | 90 | 1036.646 | YITHIU_clean
YITHOA01_clean |  | 0 | 0 |  |  | 0.2542827 | 0.2379846 | 0.3586955 | 0.2573381 | 0.1159676 | 0.04447865 | 0.2134526 | 0 | 0 |  | collapse | [14 empty] | 21.96 | 7.655 | 6.16702 | 90 | 91.4681 | 90 | 1036.359 | YITHOA01_clean
YITHOA_clean |  | 0 | 0 |  |  | 0.4628471 | 0.3931091 | 0.5415241 | 0.5192268 | 0.115986 | 0.04795267 | 0.2010276 | 0 | 0 | manually | 10 |  | -39.74319 | -23.39845 | -47.9677 | 4.128644 | 4.222235 | 4.421958 | 4.006051 | 1.108948 | 1.032595 | 1.204389 | 0 | 0 |  | 7.644 | 22.013 | 6.156 | 90 | 90 | 90 | 1035.854 | YITHOA_clean
YIVNIC_clean |  | 325.377 | 202.098 |  |  | 0.4138316 | 0.5159696 | 0.4612228 | 0.3954741 | 0.08757318 | 0.05580235 | 0.1645564 | 0 | 0 |  |  |  | 1.870702 | -6.130771 | 0.8286442 | 0.4222589 | 0.5222283 | 0.4271858 | 0.408437 | 0.0987005 | 0.07551307 | 0.1548854 | 0 | 0 |  | 11.327 | 11.574 | 16.2438 | 105.504 | 110.407 | 90 | 1912.993 | YIVNIC_clean
YIVTII_clean | occupancy | 1449.21 | 1259.06 | collapse |  | 1.024333 | 0.5198381 | 0.6403476 | 1.116147 | 1.180694 | 1.15302 | 1.366268 | 790.089 | 686.418 |  |  |  | -0.09970527 | -0.9219674 | 8.666072 | 1.199573 | 0.59211 | 0.7385138 | 1.310062 | 1.219922 | 1.186336 | 1.44514 | 884.282 | 804.424 |  | 15.947 | 15.391 | 19.0639 | 90 | 101.182 | 90 | 4590.222 | YIVTII_clean
YIVZIO_clean |  | 1460.41 | 1288.86 |  |  | 0.5357855 | 0.6652248 | 0.5076903 | 0.5114585 | 0.113096 | 0.06585849 | 0.2497018 | 1497.02 | 1321.13 |  |  |  | -27.01016 | -10.07223 | 2.775141 | 0.8605601 | 1.346798 | 0.8879484 | 0.761791 | 0.300255 | 0.2332619 | 0.4939916 | 780.964 | 494.497 |  | 14.168 | 15.0905 | 22.752 | 85.3321 | 75.1294 | 69.4262 | 4401.439 | YIVZIO_clean
YIVZOU_clean |  | 1452.06 | 1428.54 |  |  | 0.1704069 | 0.2629871 | 0.3303612 | 0.1488965 | 0.1010987 | 0.06436299 | 0.2243409 | 1382.1 | 1359.74 |  |  |  | 0.1157608 | -0.3665116 | -1.760079 | 0.1837423 | 0.2580969 | 0.3290841 | 0.1657164 | 0.1074647 | 0.06981413 | 0.2337762 | 1319.97 | 1270.2 |  | 24.274 | 16.125 | 22.0335 | 90 | 100.219 | 90 | 8487.505 | YIVZOU_clean
YIWBEN_clean |  | 507.063 | 468.383 |  |  | 0.2869411 | 0.425844 | 0.2191741 | 0.2763357 | 0.07853249 | 0.07319182 | 0.1093897 | 383.339 | 354.097 |  |  |  | -2.311032 | -0.06789489 | -3.926635 | 0.2959862 | 0.3327543 | 0.2588972 | 0.2935952 | 0.0917115 | 0.08979947 | 0.1027588 | 0 | 0 |  | 14.05 | 16.3492 | 16.6016 | 105.881 | 90 | 115.448 | 3281.566 | YIWBEN_clean
YIWBIR_clean |  | 1092.22 | 963.415 |  |  | 0.2845641 | 0.5659635 | 0.2576497 | 0.2733999 | 0.138352 | 0.1416319 | 0.08751319 | 1213.57 | 1070.45 |  |  |  | 3.938952 | 11.30793 | -10.75534 | 0.5750323 | 1.036965 | 0.4067404 | 0.5592912 | 0.1659086 | 0.1649753 | 0.1803758 | 1124.34 | 1012.09 |  | 26.484 | 5.891 | 21.4711 | 90 | 111.537 | 90 | 3115.977 | YIWBIR_clean
YIWLEV_clean |  | 1733.36 | 1417.77 |  |  | 0.08104011 |  | 0.1450585 | 0.06732188 | 0.05345712 | 0.01954248 | 0.07041444 | 1725.96 | 1411.63 | [16 empty] | 8.849 | 8.84885 | 11.5527 | 67.484 | 67.4841 | 59.9957 | 702.6434 | YIWLEV_clean
YIWLIZ_clean |  | 1738.05 | 1378.82 |  |  | 0.06636985 |  | 0.06373629 | 0.06693419 | 0.07182394 | 0.08730266 | 0.06408458 | 1752.76 | 1390.49 |  |  |  | -16.66758 | -18.06083 | -51.24445 | 3.236507 |  | 3.060633 | 3.274194 | 1.00924 | 0.560987 | 1.233367 | 0 | 0 |  | 8.778 | 8.77802 | 30.64 | 90 | 90 | 120 | 2044.615 | YIWLIZ_clean
YIWLUL_clean |  | 0 | 0 |  |  | 1.350393 |  | 1.289731 | 1.363392 | 0.27516 | 0.04117148 | 0.3921542 | 1434.76 | 1068.47 |  |  |  | -13.63536 | -4.32227 | -7.783356 | 1.469546 |  | 1.410962 | 1.4821 | 0.3219172 | 0.1437917 | 0.4109799 | 0 | 0 |  | 11.115 | 13.287 | 8.664 | 90 | 90 | 90 | 1279.543 | YIWLUL_clean
YIWMEW_clean |  | 1487.92 | 1138.14 |  |  | 1.229305 |  | 1.024209 | 1.273254 | 0.3722401 | 0.02438752 | 0.5461664 | 1347.3 | 1030.58 |  |  |  | -3.256384 | -4.143775 | -7.101535 | 0.671345 |  | 0.6316807 | 0.6798445 | 0.2536632 | 0.08865414 | 0.3361677 | 0 | 0 |  | 8.694 | 11.212 | 13.483 | 90 | 90 | 90 | 1314.284 | YIWMEW_clean
YIWMOG_clean |  | 1631.99 | 1286.1 |  |  | 2.025029 |  | 1.679692 | 2.099029 | 0.3554583 | 0.03087826 | 0.5177483 | 1862.63 | 1467.86 |  |  |  | -32.89532 | -26.15659 | -1.780995 | 3.187944 |  | 3.173823 | 3.19097 | 0.8210049 | 0.3296649 | 1.066675 | 0 | 0 |  | 21.628 | 13.998 | 8.945 | 90 | 90 | 90 | 2708.088 | YIWMOG_clean
YIWMUM_clean |  | 1574.2 | 1203.22 |  |  | 1.863749 |  | 1.548511 | 1.9313 | 0.3174863 | 0.04563301 | 0.4534129 | 1738.92 | 1329.12 |  |  |  | -56.02611 | 10.21283 | -5.472643 | 1.817848 |  | 1.763947 | 1.829398 | 0.7884856 | 0.8969372 | 0.7342598 | 0 | 0 |  | 22.33 | 13.297 | 8.846 | 90 | 90 | 90 | 2626.572 | YIWMUM_clean
YIWNAT_clean |  | 1616.66 | 1252.47 |  |  | 1.830202 |  | 1.550239 | 1.890195 | 0.3287849 | 0.04698771 | 0.4696835 | 1804.58 | 1398.06 |  |  |  | -32.72421 | -1.715472 | -6.673207 | 7.429742 |  | 7.329445 | 7.451234 | 1.336714 | 0.6411926 | 1.684475 | 0 | 0 |  | 22.256 | 13.489 | 8.868 | 90 | 90 | 90 | 2662.273 | YIWNAT_clean
YIWNEX_clean | occupancy | 1242.55 | 891.272 |  |  | 0.7819682 |  | 0.7780401 | 0.7827047 | 0.2001938 | 0.0834598 | 0.271068 | 718.789 | 515.583 | manually | 100 |  | -6.495275 | -8.234818 | -7.383335 | 1.861601 |  | 1.717708 | 1.888581 | 0.1858597 | 0.1616978 | 0.2005294 | 0 | 0 |  | 43.39 | 13.602 | 8.773 | 90 | 90 | 90 | 5177.744 | YIWNEX_clean
YIWNIB_clean |  | 1797.01 | 1466.52 |  |  | 0.05836514 |  | 0.09339239 | 0.0508593 | 0.04743196 | 0.03801919 | 0.05213835 | 1795.96 | 1465.71 |  |  |  | -20.60077 | -12.7387 | -48.48498 | 2.445014 |  | 1.735067 | 2.597146 | 0.8647664 | 0.3402881 | 1.127006 | 0 | 0 |  | 8.787 | 8.78695 | 20.97 | 90 | 90 | 119.996 | 1402.25 | YIWNIB_clean
YIWNOH_clean |  | 1765.78 | 1408.04 |  |  | 0.05019825 |  | 0.09680882 | 0.04021027 | 0.0569154 | 0.05358575 | 0.05858022 | 1759.86 | 1403.25 |  |  |  | -8.247066 | -13.75704 | -44.39404 | 2.164586 |  | 1.390398 | 2.330484 | 0.691526 | 0.2376561 | 0.918461 | 0 | 0 |  | 8.775 | 8.77442 | 20.546 | 90 | 90 | 119.998 | 1370.037 | YIWNOH_clean
YIWNUN_clean |  | 1720.76 | 1345.95 |  |  | 0.07474264 |  | 0.1543082 | 0.05769289 | 0.05697421 | 0.0370298 | 0.06694641 | 1722.58 | 1347.44 |  |  |  | 0.6484967 | -10.7325 | -36.13544 | 2.402412 |  | 2.220072 | 2.441485 | 0.4810842 | 0.1605602 | 0.6413462 | 0 | 0 |  | 8.714 | 8.71439 | 20.437 | 90 | 90 | 119.999 | 1344.023 | YIWNUN_clean
YIWPAV_clean |  | 1780.67 | 1434.03 |  |  | 0.05422314 |  | 0.09119721 | 0.04630013 | 0.05340701 | 0.04805331 | 0.05608385 | 1776.07 | 1430.3 |  |  |  | -2.880191 | -22.99433 | -41.00987 | 2.278858 |  | 1.505994 | 2.444471 | 0.802956 | 0.3992456 | 1.004811 | 0 | 0 |  | 8.814 | 8.81387 | 20.567 | 90 | 90 | 120 | 1383.698 | YIWPAV_clean
YIWPEZ_SL_part |  | 1714.63 | 1361.99 |  |  | 0.09816417 |  | 0.05599014 | 0.1072015 | 0.03314528 | 0.02086265 | 0.03928659 | 1756.11 | 1394.88 |  |  |  | -2.320342 | -2.317037 | -0.992894 | 0.06976995 |  | 0.04327981 | 0.07544641 | 0.04416519 | 0.04202473 | 0.04523541 | 1667.03 | 1251.4 |  | 8.775 | 8.77442 | 20.546 | 90 | 90 | 119.998 | 1370.037 | YIWPEZ_SL_part
YIWPID_clean |  | 1649.13 | 1294.14 |  |  | 1.662017 |  | 1.654982 | 1.663525 | 0.4202231 | 0.04741483 | 0.6066272 | 1404.3 | 1102.01 |  |  |  | -43.25728 | -2.687548 | 0.07824934 | 1.90332 |  | 1.906589 | 1.902619 | 0.3991614 | 0.3009067 | 0.4482888 | 0 | 0 |  | 10.817 | 27.553 | 9.048 | 90 | 90 | 90 | 2696.673 | YIWPID_clean
YIWZOV_clean | occupancy | 0 | 0 |  |  | 0.2529437 |  | 0.05053361 | 0.2569919 | 0.1046315 | 0.1059496 | 0.08518886 | 0 | 0 |  |  |  | -7.243403 | -12.61757 | 4.989916 | 1.169753 |  | 1.377742 | 1.165594 | 0.2247406 | 0.2213656 | 0.2745218 | 0 | 0 |  | 21.348 | 22.986 | 24.297 | 90 | 90 | 90 | 11922.66 | YIWZOV_clean
YIXBIQ_clean |  | 1698.49 | 1454.17 | [14 empty] | 0.2147452 | -0.5535243 | 3.397973 | 1.46127 | 0.7711523 | 0.7298336 | 1.679515 | 0.5092104 | 0.5525972 | 0.2006818 | 1740.96 | 1524.23 | [8 empty] | YIXBIQ_clean
YIXFIW_clean |  | 0 | 0 |  |  | 0.3293029 | 0.2690186 | 0.2729614 | 0.3470189 | 0.08564789 | 0.05268983 | 0.1802232 | 0 | 0 |  |  |  | 0.5967925 | -0.3551655 | -1.95594 | 0.1922927 | 0.2110035 | 0.2655145 | 0.1847299 | 0.09025638 | 0.05866308 | 0.1809154 | 0 | 0 |  | 13.02 | 13.149 | 14.0445 | 90 | 103.955 | 90 | 2333.453 | YIXFIW_clean
YIXFOC03_clean |  | 0 | 0 |  |  | 0.8848679 | 0.909664 | 0.5448798 | 0.8949316 | 0.1522087 | 0.09509361 | 0.2688186 | 0 | 0 |  |  |  | -2.752731 | 0.1258273 | -1.119863 | 0.2804025 | 0.2295125 | 0.3140469 | 0.2947023 | 0.08858942 | 0.07980681 | 0.1065206 | 0 | 0 |  | 8.045 | 21.378 | 18.333 | 90 | 90.0344 | 90 | 3153.019 | YIXFOC03_clean
YIXYUB_clean |  | 878.273 | 533.439 |  |  | 0.241775 | 0.2357812 | 0.2629325 | 0.2416079 | 0.08435 | 0.06346795 | 0.1483883 | 814.55 | 494.736 |  |  |  | -7.528052 | -2.633193 | -2.633193 | 0.5570438 | 0.6678983 | 0.577953 | 0.53844 | 0.1237343 | 0.1175482 | 0.142705 | 628.442 | 334.62 |  | 5.882 | 20.872 | 20.872 | 90 | 90 | 90 | 2562.437 | YIXYUB_clean
YIXZEL_clean |  | 0 | 0 |  |  | 0.4522559 | 0.4887733 | 0.3973274 | 0.3679809 | 0.04712003 | 0.01461668 | 0.07601189 | 0 | 0 | [16 empty] | 14.512 | 14.512 | 8.914 | 90 | 90 | 90 | 1877.272 | YIXZEL_clean
YIXZEM_clean |  | 855.919 | 551.29 |  |  | 0.4178979 | 0.4884612 | 0.3363434 | 0.4110487 | 0.08609797 | 0.06708585 | 0.1458503 | 861.283 | 554.745 |  |  |  | -4.400848 | -4.400848 | -10.23254 | 0.6012824 | 0.6791313 | 0.5533844 | 0.5915114 | 0.1284898 | 0.1254348 | 0.138091 | 633.499 | 334.75 |  | 21.23 | 21.23 | 6.029 | 90 | 90 | 90 | 2717.348 | YIXZEM_clean
YIYHAQ_clean |  | 730.426 | 743.728 |  |  | 0.7720084 |  | 1.585361 | 0.7511532 | 0.1223942 | 0.06058789 | 0.9567797 | 0 | 0 |  |  |  | 1.563717 | 1.499372 | 0.9342074 | 0.122064 |  | 1.300642 | 0.0918441 | 0.1156702 | 0.06066067 | 0.8582989 | 0 | 0 |  | 13.225 | 13.2989 | 20.3489 | 81.2664 | 81.4253 | 81.246 | 3467.019 | YIYHAQ_clean
YIYRAB_clean | occupancy | 1270.77 | 1096.99 | [9 empty] | NA | NA | [13 empty] | NA | NA | [8 empty] | YIYRAB_clean
YIZGEV_clean |  | 0 | 0 |  |  | 0.242714 | 0.2663607 | 0.1833543 | 0.2557516 | 0.08555162 | 0.06348773 | 0.0899644 | 0 | 0 |  |  |  | 1.708538 | 1.69785 | 2.060623 | 0.1181691 | 0.1337477 | 0.08128299 | 0.1156567 | 0.08060583 | 0.06057248 | 0.0846125 | 743.678 | 540.127 |  | 18.712 | 18.712 | 9.399 | 90 | 90 | 90 | 3290.956 | YIZGEV_clean
YIZGIZ_clean |  | 0 | 0 |  |  | 0.1699268 | 0.2114266 | 0.09857329 | 0.07528112 | 0.1817923 | 0.1823083 | 0.1812763 | 733.073 | 498.721 |  |  |  | 0.3927218 | 0.3927218 | 0.4696197 | 0.1676546 | 0.2118458 | 0.09251025 | 0.06603401 | 0.1829699 | 0.1866495 | 0.1792903 | 741.529 | 510.832 |  | 18.741 | 18.741 | 9.414 | 90 | 90 | 90 | 3306.433 | YIZGIZ_clean
YIZGOF_clean |  | 0 | 0 |  |  | 0.0760454 | 0.09446381 | 0.04793407 | 0.03048305 | 0.005910175 | 0.0067422 | 0.00507815 | 728.18 | 492.126 |  |  |  | 0.6118301 | 0.6118301 | 0.6916445 | 0.07139484 | 0.08777033 | 0.04473446 | 0.03255325 | 0.005559918 | 0.006783859 | 0.004335978 | 747.828 | 515.147 |  | 18.698 | 18.698 | 9.395 | 90 | 90 | 90 | 3284.635 | YIZGOF_clean
YIZJEY_clean | occupancy | 505.703 | 363.474 |  |  | 1.181475 | 1.429964 | 0.961079 | 1.1797 | 0.4168459 | 0.4689741 | 0.130141 | 427.392 | 307.181 |  |  |  | 1.776035 | 1.735452 | 5.089352 | 0.7750619 | 0.8533252 | 0.6750502 | 0.7764354 | 0.4130754 | 0.457277 | 0.1699669 | 450.372 | 353.102 |  | 14.538 | 14.5378 | 17.515 | 90 | 90 | 120.001 | 3205.825 | YIZJEY_clean
YIZWIN_clean |  | 0 | 0 | collapse |  | 8.212683 |  | 9.966262 | 7.942902 | 6.892746 | 6.986812 | 6.817493 | 0 | 0 |  |  |  | -50.49168 | -60.23921 | 291.3005 | 8.306977 |  | 9.708963 | 8.091286 | 6.861316 | 7.036071 | 6.721513 | 0 | 0 |  | 7.628 | 13.95 | 26.713 | 90 | 90 | 90 | 2842.546 | YIZWIN_clean
YOBYAR_clean |  | 2209.68 | 3387.42 |  |  | 0.3657694 | 0.4590725 | 0.6164678 | 0.330784 | 0.06615269 | 0.04462754 | 0.1791597 | 2212.15 | 3391.06 |  |  |  | 0.9779512 | 0.7061167 | 0.7285655 | 0.2666785 | 0.4202437 | 0.687669 | 0.2085895 | 0.07245571 | 0.04762223 | 0.2028314 | 2198.24 | 3495.13 |  | 24.5 | 24.4999 | 24.5 | 93.871 | 117.791 | 117.791 | 10719.47 | YOBYAR_clean
YOBYEV_clean |  | 2227.13 | 3407.39 |  |  | 0.2011539 | 0.3166537 | 0.4755891 | 0.1600216 | 0.06283444 | 0.04501788 | 0.1563714 | 2230.8 | 3413.02 |  |  |  | 0.7524674 | 1.698381 | -1.124092 | 0.2060195 | 0.3184077 | 0.4951825 | 0.1646546 | 0.06475472 | 0.04608526 | 0.1627694 | 2227.32 | 3452.39 |  | 25.33 | 25.33 | 33.467 | 90 | 90 | 90 | 21472.73 | YOBYEV_clean
YOCCIE_clean |  | 908.705 | 641.574 |  |  | 0.094633 | 0.08714543 | 0.1806687 | 0.08943047 | 0.05419376 | 0.05068928 | 0.06733557 | 912.814 | 644.443 |  |  |  | -0.3879639 | -0.3879639 | -0.5843667 | 0.09459476 | 0.08365767 | 0.1750654 | 0.09092599 | 0.05582147 | 0.05320517 | 0.06563262 | 898.173 | 625.55 |  | 16.264 | 16.264 | 30.563 | 90 | 90 | 90 | 8084.454 | YOCCIE_clean
YOCDUR_clean |  | 2240.24 | 3392.23 |  |  | 0.2490677 | 0.3106326 | 0.4816368 | 0.2219134 | 0.06633881 | 0.05095712 | 0.1470927 | 2229.94 | 3376.55 |  |  |  | 0.4757471 | 0.4830977 | 0.5749802 | 0.2073167 | 0.2809339 | 0.5193859 | 0.1727876 | 0.06823553 | 0.05142742 | 0.1564781 | 2221.67 | 3436.12 |  | 24.488 | 24.4875 | 24.4874 | 62.3595 | 85.862 | 117.64 | 10723.17 | YOCDUR_clean
YOCLEJ_clean |  | 1879 | 2130.61 |  |  | 0.07681984 | 0.03881275 | 0.01288284 | 0.1038155 | 0.02721881 | 0.02496831 | 0.03322015 | 1926.07 | 2184.1 |  |  |  | 1.488647 | 1.489184 | 1.489184 | 0.04477964 | 0.04828538 | 0.05370856 | 0.04191065 | 0.03743117 | 0.03450266 | 0.04524053 | 1898.69 | 2250.53 |  | 18.608 | 18.608 | 18.6078 | 59.9986 | 59.9996 | 60 | 4555.893 | YOCLEJ_clean
YOCLIN_clean |  | 1906.37 | 2175.23 |  |  | 0.06895101 | 0.05220296 | 0.007837698 | 0.0849642 | 0.03692523 | 0.03364472 | 0.04567326 | 1918.3 | 2188.8 |  |  |  | 1.408315 | 1.408315 | 1.410996 | 0.05696591 | 0.06431625 | 0.04472568 | 0.05482077 | 0.04183768 | 0.0362792 | 0.05666029 | 1881.89 | 2238.58 |  | 18.646 | 18.6461 | 18.6466 | 60 | 60.0011 | 60.0001 | 4584.187 | YOCLIN_clean
YOCMAF_clean |  | 0 | 0 |  |  | 1.843257 | 1.589077 | 1.568375 | 2.025114 | 0.1944242 | 0.04155644 | 0.4390126 | 0 | 0 |  |  |  | 0.3141441 | 0.1211158 | -14.70709 | 1.114012 | 1.197353 | 1.199997 | 1.054872 | 0.2265481 | 0.1533096 | 0.3437298 | 0 | 0 |  | 10.568 | 10.5685 | 10.927 | 78.7841 | 62.4913 | 108.744 | 935.6949 | YOCMAF_clean
YOCNAH_clean |  | 572.749 | 395.997 |  |  | 0.7463843 | 0.2684083 | 0.08500058 | 0.8633519 | 0.3457468 | 0.3795525 | 0.1203751 | 0 | 0 |  |  |  | -1.051388 | 4.880524 | 44.00374 | 3.220921 | 3.008131 | 3.018831 | 3.268796 | 0.5067444 | 0.5629676 | 0.1319226 | 872.691 | 883.933 |  | 18.623 | 18.6228 | 6.897 | 90 | 90 | 119.999 | 2071.523 | YOCNAH_clean
YOCNIP_clean | occupancy | 208.932 | 120.213 |  |  | 1.021266 | 0.493294 | 0.1350351 | 1.142855 | 0.5442636 | 0.5820223 | 0.2828573 | 0 | 0 | [13 empty] | NA | NA |  | 18.588 | 18.5874 | 6.874 | 90 | 90 | 120.001 | 2056.776 | YOCNIP_clean
YOCSEQ_clean |  | 797.166 | 381.131 |  |  | 0.4977659 | 0.5881668 | 0.4618906 | 0.4314403 | 0.1271998 | 0.04211426 | 0.2185879 | 914.251 | 437.125 |  |  |  | -16.41891 | -0.7858273 | -2.070721 | 0.833035 | 0.850365 | 0.9763001 | 0.8036377 | 0.2436331 | 0.2097625 | 0.2800125 | 547.956 | 218.74 |  | 6.087 | 9.48317 | 10.0958 | 88.6116 | 74.3821 | 77.1317 | 546.7613 | YOCSEQ_clean
YODRAM_clean |  | 1274.13 | 1318.52 |  |  | 0.508385 | 0.4195187 | 0.3870945 | 0.525596 | 0.09403446 | 0.0662249 | 0.2296061 | 1210.21 | 1252.35 |  |  |  | -3.292328 | -5.026024 | -5.034016 | 0.4715418 | 0.3567525 | 0.3577888 | 0.4919162 | 0.1165185 | 0.121492 | 0.09227236 | 305.098 | 266.216 |  | 13.185 | 20.02 | 20.0199 | 103.233 | 107.665 | 72.3352 | 4743.12 | YODRAM_clean
YODWOF_clean |  | 1697.01 | 4789.08 |  |  | 0.14175 | 0.05629627 | 0.530794 | 0.1355239 | 0.0602904 | 0.0453749 | 0.1410096 | 1731.44 | 4886.24 |  |  |  | 0.9679911 | 0.9679911 | 0.9720077 | 0.09262584 | 0.06262882 | 0.5072119 | 0.07242053 | 0.06171244 | 0.04712129 | 0.1406763 | 1696.4 | 4927.93 |  | 32.366 | 32.366 | 32.366 | 90 | 90 | 90 | 33905.26 | YODWOF_clean
YODWUL_clean |  | 1874.89 | 4416.65 |  |  | 0.5214518 | 0.3722851 | 0.6300224 | 0.5449519 | 0.07300428 | 0.05782516 | 0.1622932 | 1878.96 | 4426.24 |  |  |  | 0.5568774 | 0.5568774 | 0.5568774 | 0.4768047 | 0.3254567 | 0.6404658 | 0.4975274 | 0.07197211 | 0.05735005 | 0.1579843 | 1857.3 | 4448.71 |  | 31.102 | 31.102 | 31.102 | 90 | 90 | 90 | 30086.03 | YODWUL_clean
YODZIB_clean |  | 803.319 | 926.068 |  |  | 1.32591 | 0.9444518 | 0.4577961 | 1.400721 | 0.2529162 | 0.2688038 | 0.1099282 | 1471.61 | 1696.51 |  |  |  | 35.33761 | -21.9735 | -40.16396 | 2.376224 | 1.83982 | 2.197677 | 2.448854 | 0.6202843 | 0.6102594 | 0.7105079 | 0 | 0 |  | 11.306 | 17.284 | 37.082 | 90 | 90 | 90 | 7246.301 | YODZIB_clean
YOFGOR_clean |  | 920.225 | 694.112 |  |  | 0.4536449 | 0.4366395 | 0.3213155 | 0.4736801 | 0.1006118 | 0.0472092 | 0.2207677 | 938.075 | 707.58 |  |  |  | -8.32497 | -7.210505 | 0.373285 | 0.5097999 | 0.3915423 | 0.3010571 | 0.5779772 | 0.1131225 | 0.1082382 | 0.124112 | 0 | 0 |  | 8.947 | 12.3229 | 20.0651 | 85.3566 | 77.1162 | 68.7115 | 2009.389 | YOFGOR_clean
YOFLUB_clean |  | 2357.93 | 5625.75 |  |  | 1.844488 |  | 1.412369 | 1.855291 | 0.07501519 | 0.06979218 | 0.1298568 | 2461.69 | 5873.46 |  |  |  | 2.170643 | 2.092951 | 2.413242 | 0.08785589 |  | 0.01139587 | 0.08976739 | 0.07079529 | 0.06869408 | 0.09285798 | 2344.89 | 5989.03 |  | 13.959 | 22.485 | 19.1573 | 90 | 97.779 | 90 | 5957.532 | YOFLUB_clean
YOFMIQ_clean | occupancy | 0 | 0 |  |  | 0.3408931 | 1.107878 | 0.3009977 | 0.3238589 | 0.2016011 | 0.2336847 | 0.108181 | 0 | 0 |  |  |  | -27.65944 | 6.1022 | -30.89722 | 1.585643 | 1.94589 | 0.914658 | 1.629136 | 0.5482775 | 0.5262254 | 0.612488 | 0 | 0 |  | 10.245 | 33.542 | 13.474 | 90 | 90 | 90 | 4630.176 | YOFMIQ_clean
YOFXEY_clean |  | 16.6009 | 14.212 | [34 empty] | YOFXEY_clean
YOFXIC_clean |  | 37.9633 | 32.2418 | [11 empty] | manually | 51 |  | -1.942619 | -0.971726 | -2.035405 | 0.5987961 | 0.4892164 | 0.484053 | 0.6081667 | 0.07518309 | 0.07553216 | 0.07359885 | 0 | 0 | [8 empty] | YOFXIC_clean
YOGKEM_clean | occupancy | 1727.28 | 1785.41 |  |  | 0.5564315 | 1.200507 | 0.8293084 | 0.4159217 | 0.6023584 | 0.5754379 | 0.7925965 | 931.085 | 962.419 |  |  |  | -3.686955 | 2.339392 | 3.310465 | 0.6607442 | 1.166881 | 0.6496914 | 0.5599905 | 0.4480342 | 0.4335901 | 0.5501053 | 1255.83 | 1319.63 |  | 26.846 | 27.178 | 9.766 | 90 | 90 | 90 | 7125.475 | YOGKEM_clean
YOGKIQ_clean | n= 1236 | 1420.02 | 1347.53 | [9 empty] | NA | NA | [13 empty] | NA | NA | [8 empty] | YOGKIQ_clean
YOGKOW_clean |  | 1362.26 | 1470.67 |  |  | 0.05317462 | 0.01712471 | 0.252928 | 0.05064945 | 0.04728104 | 0.03997791 | 0.09272277 | 1338.19 | 1444.67 |  |  |  | 0.295237 | 0.294498 | 0.1309989 | 0.05207383 | 0.01747571 | 0.2638519 | 0.04873813 | 0.046376 | 0.03938717 | 0.08986208 | 1340.75 | 1457.85 |  | 27.063 | 27.0625 | 16.107 | 90 | 90 | 119.999 | 10216.3 | YOGKOW_clean
YOGVEX_clean |  | 0 | 0 |  |  | 0.1096706 |  | 0.0001899303 | 0.1119515 | 0.04168671 | 0.04598018 | 0.005192199 | 0 | 0 |  |  |  | -8.823739 | 5.615644 | -9.141669 | 0.4040738 |  | 0.0001198788 | 0.4124895 | 0.1052723 | 0.1010844 | 0.1408694 | 0 | 0 |  | 8.13 | 20.174 | 9.01378 | 90 | 91.424 | 90 | 1477.935 | YOGVEX_clean
YOJMAN_clean | occupancy | 0 | 0 | [9 empty] | NA | NA |  |  |  | -10.75637 | -4.24705 | -10.70385 | 0.3705444 | 0.3702142 | 0.4257015 | 0.3427849 | 0.2098228 | 0.2253983 | 0.2044244 | 0 | 0 | [8 empty] | YOJMAN_clean
YOKKIU_clean |  | 0 | 0 |  |  | 0.2445956 | 0.2729104 | 0.2674322 | 0.237642 | 0.07511061 | 0.05278282 | 0.152243 | 0 | 0 |  |  |  | -5.617649 | -4.242969 | -2.040149 | 0.2560797 | 0.2892621 | 0.3237819 | 0.2452894 | 0.1047907 | 0.09431652 | 0.1409744 | 0 | 0 |  | 12.329 | 21.69 | 17.4349 | 90 | 96.3191 | 90 | 4634.044 | YOKKIU_clean
YOLGUB_clean |  | 2736.8 | 3672.27 |  |  | 0.6975003 |  | 0.6810737 | 0.7024283 | 0.05135635 | 0.03221945 | 0.0609248 | 2791.62 | 3745.76 |  |  |  | -5.669858 | -1.926943 | 2.393477 | 0.4871779 |  | 0.3754569 | 0.5206942 | 0.06819135 | 0.06187415 | 0.07134995 | 2816.97 | 3570.72 |  | 12.219 | 16.015 | 22.0135 | 90 | 99.2223 | 90 | 4252.08 | YOLGUB_clean
YOMBAE_charged |  | 1278.01 | 862.842 |  |  | 0.9859879 | 1.135711 | 0.6575823 | 0.9604715 | 0.1850303 | 0.06609985 | 0.3358689 | 1279.96 | 864.186 | [16 empty] | 11.169 | 11.1687 | 24.9018 | 82.7318 | 77.9138 | 104.54 | 2887.088 | YOMBAE_charged
YOMBEI_clean | occupancy | 0 | 0 |  |  | 0.5612205 |  | 0.516113 | 0.5647354 | 0.249192 | 0.2576398 | 0.2200334 | 0 | 0 |  |  |  | -0.3477669 | -10.92014 | -7.61338 | 0.912828 |  | 0.6300443 | 0.9348631 | 0.3254856 | 0.3480443 | 0.2476218 | 0 | 0 |  | 19.697 | 17.361 | 13.8977 | 90 | 90.9029 | 90 | 4751.862 | YOMBEI_clean
YOMHAK_clean |  | 0 | 0 |  |  | 0.4026348 | 0.4121344 | 0.4414291 | 0.3962354 | 0.08955279 | 0.05739373 | 0.1726304 | 0 | 0 |  |  |  | -8.785802 | 4.72589 | -16.9959 | 1.224172 | 1.269006 | 1.163764 | 1.214261 | 0.196541 | 0.2105849 | 0.1602612 | 0 | 0 |  | 9.001 | 11.966 | 15.1062 | 90 | 99.6606 | 90 | 1603.955 | YOMHAK_clean
YOMNIZ_clean |  | 0 | 0 |  |  | 0.3312277 |  | 0.003434787 | 0.3676491 | 0.04748509 | 0.01995424 | 0.07501593 | 0 | 0 |  |  |  | -4.686418 | -4.686418 | -4.686418 | 0.08655467 |  | 0.0002226776 | 0.09614711 | 0.04765623 | 0.03539668 | 0.05991579 | 0 | 0 |  | 12.856 | 12.856 | 12.856 | 90 | 90 | 90 | 2124.798 | YOMNIZ_clean
YOMVIG01_clean | metalvsorganic | 0 | 0 |  |  | 0.3638905 | 0.4065381 | 0.2880563 | 0.2691346 | 0.04437418 | 0.03019751 | 0.05855085 | 0 | 0 |  |  |  | -35.62182 | 2.607465 | -8.208505 | 1.721099 | 1.855095 | 1.495689 | 1.410524 | 0.3654562 | 0.3928106 | 0.3381018 | 0 | 0 |  | 14.71 | 13.074 | 15.2614 | 90 | 111.039 | 90 | 2739.389 | YOMVIG01_clean
YOMVIG_clean |  | 0 | 0 |  |  | 0.3951117 | 0.435715 | 0.3509761 | 0.2768339 | 0.04125818 | 0.03475851 | 0.04775785 | 0 | 0 |  |  |  | -4.981655 | 5.25377 | -0.4051481 | 0.4413087 | 0.4937218 | 0.347215 | 0.3257501 | 0.07592413 | 0.04781985 | 0.1040284 | 0 | 0 |  | 14.718 | 13.063 | 15.229 | 90 | 110.921 | 90 | 2734.918 | YOMVIG_clean
YOMZIL_clean |  | 517.819 | 419.99 |  |  | 0.07656326 |  | 0.06999886 | 0.07667328 | 0.0607645 | 0.0629854 | 0.01967774 | 477.918 | 387.618 |  |  |  | -0.3462396 | -0.05000268 | -0.5067809 | 0.08686762 |  | 0.06481711 | 0.08723719 | 0.06299338 | 0.06534441 | 0.01949939 | 473.003 | 380.4 |  | 16.289 | 16.7995 | 17.4825 | 86.4194 | 87.7249 | 66.904 | 4391.397 | YOMZIL_clean
YONNAR_clean |  | 2065.05 | 2986.68 |  |  | 0.4372316 | 0.4328229 | 0.5724886 | 0.4260868 | 0.05453576 | 0.04275157 | 0.09782987 | 2008.67 | 2905.19 |  |  |  | -1.092356 | -3.822342 | 0.1094106 | 0.3552936 | 0.4046364 | 0.4540526 | 0.3323105 | 0.06315225 | 0.0541752 | 0.09613311 | 2006.29 | 2763.32 |  | 20.131 | 27.41 | 45.334 | 90 | 90 | 90 | 25014.88 | YONNAR_clean
YONNUL_clean |  | 1211.43 | 1203.23 |  |  | 0.08702143 | 0.1116598 | 0.06002976 | 0.08525447 | 0.05522495 | 0.05790471 | 0.03256885 | 1109.66 | 1102.2 |  |  |  | -0.1986197 | -0.1993341 | 1.078929 | 0.1080691 | 0.1799013 | 0.06624566 | 0.1020073 | 0.05529644 | 0.05771511 | 0.03484762 | 1116.23 | 1115.76 |  | 13.997 | 13.9967 | 30.5213 | 85.0838 | 85.0831 | 88.5221 | 5934.537 | YONNUL_clean
YOPMAS_clean |  | 0 | 0 |  |  | 0.27997 | 0.3115171 | 0.3626309 | 0.2714328 | 0.0616443 | 0.05375842 | 0.1055799 | 0 | 0 |  |  |  | -4.486345 | -1.301313 | -5.002536 | 0.295607 | 0.2692857 | 0.3245903 | 0.2982777 | 0.09538048 | 0.09024505 | 0.1239921 | 0 | 0 |  | 11.058 | 12.034 | 16.1677 | 99.9478 | 109.997 | 90 | 1987.301 | YOPMAS_clean
YOPNUO_clean |  | 0 | 0 |  |  | 0.649476 | 0.5549053 | 0.8231101 | 0.65647 | 0.07819357 | 0.06411349 | 0.1403806 | 0 | 0 |  |  |  | -2.615106 | -2.993995 | -2.535902 | 0.2148007 | 0.2641338 | 0.5683579 | 0.191413 | 0.09432756 | 0.09453751 | 0.09340027 | 0 | 0 |  | 9.374 | 21.316 | 17.1302 | 90 | 118.333 | 90 | 3012.843 | YOPNUO_clean
YOPPAW_clean |  | 0 | 0 |  |  | 0.7589929 | 0.5860639 | 1.053224 | 0.7670128 | 0.08252054 | 0.0660808 | 0.1869129 | 446.619 | 308.518 |  |  |  | -2.249802 | -0.3512663 | -5.67157 | 0.3692577 | 0.336392 | 0.5817829 | 0.3651888 | 0.1172533 | 0.113995 | 0.1379433 | 0 | 0 |  | 10.1 | 13.9781 | 14.481 | 63.1213 | 71.8122 | 79.5888 | 1730.545 | YOPPAW_clean
YOPQEB_clean |  | 0 | 0 |  |  | 0.4128482 | 0.4765047 | 0.6156894 | 0.3867073 | 0.06916334 | 0.04498411 | 0.158828 | 0 | 0 |  |  |  | -1.869559 | -1.747966 | -1.713542 | 0.3002513 | 0.2893988 | 0.3415915 | 0.3003696 | 0.07762384 | 0.06334667 | 0.1305684 | 0 | 0 |  | 9.143 | 16.013 | 15.1329 | 90 | 93.1517 | 90 | 2212.209 | YOPQEB_clean
YOQLAT_clean |  | 672.358 | 330.359 |  |  | 1.325992 | 1.339745 | 1.175391 | 1.358944 | 0.5888833 | 0.2875225 | 0.8332299 | 0 | 0 |  |  |  | -10.36775 | -29.26152 | -20.80422 | 1.632365 | 1.653692 | 1.627221 | 1.588299 | 0.8179457 | 0.6680667 | 0.9394692 | 0 | 0 |  | 10.842 | 17.65 | 18.5046 | 90 | 92.7072 | 90 | 3537.112 | YOQLAT_clean
YOQYEK_clean |  | 0 | 0 |  |  | 0.3144132 | 0.4346317 | 0.4262124 | 0.2595754 | 0.1305539 | 0.0524809 | 0.2710853 | 0 | 0 |  |  |  | -26.79414 | -8.227879 | -13.49677 | 1.004598 | 1.280558 | 0.4535229 | 0.94085 | 0.3341163 | 0.2671638 | 0.4546307 | 0 | 0 |  | 6.843 | 8.98814 | 9.97569 | 102.096 | 100.553 | 110.169 | 540.9114 | YOQYEK_clean
YOQYOT_clean |  | 0 | 0 | collapse |  | 2.837928 | 3.762401 | 2.966294 | 2.761877 | 0.3294507 | 0.05225912 | 1.33427 | 0 | 0 |  |  |  | -7.443522 | -3.825717 | -0.0067285 | 0.8018311 | 1.33461 | 0.3226945 | 0.7792764 | 0.1479594 | 0.1016131 | 0.3159648 | 0 | 0 |  | 22.921 | 7.705 | 19.3212 | 90 | 114.597 | 90 | 3102.611 | YOQYOT_clean
YORCIT_clean | n= 1440 | 1240.76 | 1505.19 | [9 empty] | NA | NA | manually | 184 |  | -3.924458 | -2.366749 | -4.193569 | 1.20682 |  | 0.2786843 | 1.238825 | 0.8062329 | 0.8867987 | 0.1012828 | NA | NA | [8 empty] | YORCIT_clean
YORGOD_clean |  | 1768.87 | 2039.84 |  |  | 0.4058054 | 0.3651093 | 0.3173328 | 0.410986 | 0.07814802 | 0.07497661 | 0.1030663 | 1628.78 | 1878.29 |  |  |  | 1.073096 | 0.395131 | -0.7445829 | 0.3453112 | 0.2653242 | 0.1400749 | 0.3561397 | 0.07947225 | 0.07544592 | 0.1111077 | 1616.59 | 1877.51 |  | 15.637 | 15.691 | 16.291 | 90.0985 | 90.0668 | 90.0146 | 3997.154 | YORGOD_clean
YORLEY_clean | n= 2007 | 798.798 | 530.22 | [9 empty] | NA | NA | [13 empty] | NA | NA | [8 empty] | YORLEY_clean
YORNIE_clean |  | 1449.51 | 1623.2 |  |  | 0.3162516 | 0.4550741 | 0.369529 | 0.2858233 | 0.1081677 | 0.08438979 | 0.2508351 | 1332.06 | 1491.7 |  |  |  | -11.64866 | -2.430982 | -8.266828 | 0.4381577 | 0.5644521 | 0.167383 | 0.4264376 | 0.1367901 | 0.1169693 | 0.255715 | 1026.49 | 920.811 |  | 25.645 | 11.555 | 7.01206 | 90 | 99.9782 | 90 | 2046.439 | YORNIE_clean
YORRII_clean | occupancy | 1662.23 | 1464.23 |  |  | 0.9848454 | 0.9262914 | 0.7217326 | 1.160373 | 0.3800049 | 0.4183773 | 0.3224462 | 1546.22 | 1362.02 |  |  |  | -17.84547 | -18.39822 | -14.88621 | 2.037581 | 1.605154 | 1.484606 | 2.843234 | 1.304117 | 1.716722 | 0.6852109 | 0 | 0 |  | 20.003 | 20.219 | 20.973 | 90 | 90 | 90 | 8482.334 | YORRII_clean
YORSOP_clean | occupancy | 1328.9 | 1126.95 |  |  | 1.651854 | 1.244763 | 1.047211 | 1.693352 | 0.6871152 | 0.7044604 | 0.4130614 | 1109.32 | 940.738 |  |  |  | 8.384559 | 8.385182 | 25.38264 | 1.275648 | 0.8838491 | 1.665252 | 1.293506 | 0.6497893 | 0.6635449 | 0.4324515 | 1639.34 | 2047.55 |  | 16.04 | 16.04 | 17.798 | 90 | 90 | 120 | 3965.615 | YORSOP_clean
YORZAH_clean |  | 0 | 0 |  |  | 0.5942752 | 0.6078222 | 0.7620496 | 0.5729821 | 0.1033965 | 0.04111303 | 0.1980673 | 0 | 0 |  |  |  | -16.34839 | -13.41296 | -22.60711 | 0.9446726 | 0.9971299 | 0.9553089 | 0.9261232 | 0.3706235 | 0.3030376 | 0.4733541 | 0 | 0 |  | 6.82 | 16.493 | 22.22 | 90 | 90 | 90 | 2499.356 | YORZAH_clean
YOSWUA_clean | occupancy | 0 | 0 |  |  | 1.036775 | 1.050514 | 0.5361654 | 1.05308 | 0.5565039 | 0.5729383 | 0.4085938 | 0 | 0 |  |  |  | -7.056905 | 9.998204 | -2.092377 | 1.024988 | 1.089853 | 0.5376005 | 1.033327 | 0.5192016 | 0.5308753 | 0.4141388 | 0 | 0 |  | 14.468 | 17.816 | 6.80478 | 90 | 90.8673 | 90 | 1753.812 | YOSWUA_clean
YOTROQ_clean | n= 1008 | 0 | 0 |  |  | 0.2303225 | 0.1147392 | 0.09049623 | 0.2477958 | 0.09677198 | 0.09984938 | 0.0756576 | 0 | 0 |  |  |  | -1.518107 | -2.586351 | -2.566687 | 0.3081111 | 0.1256274 | 0.0896791 | 0.3356346 | 0.1176269 | 0.124461 | 0.07073709 | 0 | 0 |  | 25.584 | 24.56 | 19.0514 | 90 | 105.29 | 90 | 11547.09 | YOTROQ_clean
YOTRUW_clean |  | 0 | 0 |  |  | 0.3471938 | 0.2928894 | 0.4341391 | 0.409235 | 0.1988072 | 0.03364011 | 0.2858952 | 0 | 0 |  |  |  | -14.3241 | -7.034333 | -23.48264 | 1.026682 | 1.212398 | 1.003749 | 0.7165003 | 0.4421226 | 0.2203203 | 0.559073 | 0 | 0 |  | 10.725 | 15.204 | 17.3536 | 90 | 99.4124 | 90 | 2791.631 | YOTRUW_clean
YOTSAD_clean |  | 0 | 0 |  |  | 0.3442912 | 0.2670025 | 0.3835818 | 0.4627538 | 0.1592437 | 0.04988026 | 0.218722 | 0 | 0 |  |  |  | -10.07787 | -9.5956 | -25.2703 | 1.08868 | 1.197287 | 1.054129 | 0.9148374 | 0.4331759 | 0.2557458 | 0.529673 | 0 | 0 |  | 10.235 | 15.455 | 17.5356 | 90 | 98.7183 | 90 | 2741.765 | YOTSAD_clean
YOTXOW_clean |  | 533.594 | 390.87 |  |  | 0.6828261 | 0.5844424 | 0.3321636 | 0.7798356 | 0.07316661 | 0.0542501 | 0.1065487 | 640.415 | 469.157 |  |  |  | 13.09563 | -25.92342 | 4.179418 | 1.283463 | 0.9585037 | 0.4961989 | 1.553297 | 0.2712963 | 0.1602102 | 0.4673306 | 0 | 0 |  | 37.133 | 11.528 | 6.51592 | 90 | 109.266 | 90 | 2633.057 | YOTXOW_clean
YOVPEG_clean |  | 0 | 0 |  |  | 0.2502701 | 0.3871886 | 0.1696903 | 0.2464749 | 0.06554298 | 0.05840824 | 0.1654293 | 0 | 0 |  |  |  | -2.302415 | -2.98085 | -1.912803 | 0.2471105 | 0.4584072 | 0.04586882 | 0.2421376 | 0.08919247 | 0.08300438 | 0.1758257 | 0 | 0 |  | 14.867 | 32.323 | 9.17883 | 90 | 104.26 | 90 | 4274.943 | YOVPEG_clean
YOVXEO_clean |  | 0 | 0 |  |  | 0.3690378 | 0.3301999 | 0.1065969 | 0.3732812 | 0.06698246 | 0.06091177 | 0.2248203 | 0 | 0 |  |  |  | -2.734892 | -2.171302 | -0.9916887 | 0.2203011 | 0.08303902 | 0.09320878 | 0.2240244 | 0.08662144 | 0.08159782 | 0.2172355 | 0 | 0 |  | 23.862 | 8.593 | 19.058 | 90 | 90 | 90 | 3907.77 | YOVXEO_clean
YOYBUL_clean |  | 1739.91 | 2019.83 |  |  | 0.3147831 | 0.3378818 | 0.2683548 | 0.3147868 | 0.05868137 | 0.05799019 | 0.06808145 | 1726.76 | 2004.56 |  |  |  | 0.4920296 | 0.07598182 | -0.1400017 | 0.1021042 | 0.09260886 | 0.1461524 | 0.1017 | 0.05938863 | 0.05757903 | 0.08399921 | 1738.64 | 2030.43 |  | 11.442 | 15.1351 | 15.2145 | 112.001 | 96.4343 | 98.5723 | 2374.766 | YOYBUL_clean
YOYCEV_clean | occupancy | 0 | 0 | [9 empty] | NA | NA |  |  |  | 2.404495 | 2.404495 | 2.992956 | 0.9236449 | 0.5103062 | 0.3590579 | 0.9546367 | 0.9026852 | 0.9589656 | 0.08099029 | 0 | 0 | [8 empty] | YOYCEV_clean
YOYNUX_clean |  | 735.404 | 641.853 |  |  | 0.2065189 | 0.2193867 | 0.1443809 | 0.2069318 | 0.05843253 | 0.04959568 | 0.1556379 | 691.558 | 603.584 |  |  |  | 0.5939769 | 0.6344483 | 1.606017 | 0.1869683 | 0.1841815 | 0.1168278 | 0.1883455 | 0.05868821 | 0.05286048 | 0.1227933 | 746.25 | 669.314 |  | 16.802 | 16.802 | 13.96 | 90 | 90 | 120 | 3413.014 | YOYNUX_clean
YOYPAF_clean |  | 733.121 | 641.63 |  |  | 0.260602 | 0.2285408 | 0.1465463 | 0.2642904 | 0.0584606 | 0.05036562 | 0.1475054 | 720.312 | 630.424 |  |  |  | 0.1487848 | 0.1404861 | 2.561573 | 0.2156039 | 0.1902499 | 0.1285107 | 0.2184663 | 0.06043682 | 0.05492313 | 0.1210874 | 758.631 | 681.378 |  | 16.87 | 16.8701 | 13.886 | 90 | 90 | 120 | 3422.477 | YOYPAF_clean
YOYPEJ_clean |  | 772.823 | 680.127 |  |  | 0.1912859 | 0.2090414 | 0.1145477 | 0.1916977 | 0.05721343 | 0.05210595 | 0.1133957 | 724.919 | 637.986 |  |  |  | -0.2749911 | -0.0182934 | 2.091343 | 0.1924308 | 0.2209811 | 0.1522484 | 0.1916331 | 0.06337911 | 0.05578792 | 0.1468822 | 762.795 | 687.158 |  | 16.946 | 16.9463 | 13.838 | 90 | 90 | 119.999 | 3441.521 | YOYPEJ_clean
YOYPIN_clean |  | 764.858 | 681.075 |  |  | 0.2647922 | 0.3139046 | 0.2803737 | 0.261934 | 0.06725999 | 0.05447578 | 0.2078862 | 776.864 | 691.78 |  |  |  | -1.219454 | -1.195787 | -0.4779151 | 0.2603105 | 0.3078672 | 0.2772301 | 0.2575107 | 0.07265336 | 0.06052875 | 0.2060241 | 704.067 | 610.497 |  | 16.901 | 16.901 | 14.082 | 90 | 90 | 119.998 | 3483.602 | YOYPIN_clean
YOYPOT_clean |  | 783.437 | 699.557 |  |  | 0.2850638 | 0.319135 | 0.2733765 | 0.2834756 | 0.06566889 | 0.0527521 | 0.2077536 | 803.036 | 717.033 |  |  |  | -1.783324 | -1.821491 | 0.2236123 | 0.2752103 | 0.3183386 | 0.2875608 | 0.2727237 | 0.0744525 | 0.06241776 | 0.2068347 | 700.83 | 607.181 |  | 17.03 | 17.0296 | 13.908 | 90 | 90 | 120.001 | 3493.092 | YOYPOT_clean
YOYPUZ_clean |  | 773.584 | 694.672 |  |  | 0.275967 | 0.3155149 | 0.2686255 | 0.2740143 | 0.06585351 | 0.05282124 | 0.2092084 | 806.63 | 724.367 |  |  |  | -4.147355 | -4.121606 | 1.56277 | 0.3484356 | 0.4384147 | 0.4190732 | 0.3424606 | 0.08235923 | 0.06966151 | 0.2220341 | 683.318 | 586.223 |  | 17.088 | 17.0883 | 13.892 | 90 | 90 | 119.999 | 3513.095 | YOYPUZ_clean
YOYQAG_clean |  | 764.047 | 683.465 |  |  | 0.3201401 | 0.3212089 | 0.2745497 | 0.3208837 | 0.08698088 | 0.07634838 | 0.2065966 | 793.89 | 710.155 |  |  |  | -2.926672 | -2.940175 | 0.8113153 | 0.3283554 | 0.3457121 | 0.3220983 | 0.3275517 | 0.09311864 | 0.08283535 | 0.2088056 | 669.199 | 574.724 |  | 17.033 | 17.0327 | 13.928 | 90 | 90 | 119.999 | 3499.439 | YOYQAG_clean
YOYQEK_clean |  | 716.633 | 636.191 |  |  | 0.4027627 | 0.3054697 | 0.2711731 | 0.410192 | 0.06304424 | 0.04979362 | 0.2088011 | 780.391 | 692.801 |  |  |  | -2.81944 | -2.828866 | 0.8909966 | 0.3741706 | 0.3416553 | 0.3218212 | 0.3768003 | 0.07537826 | 0.06296241 | 0.2119526 | 662.682 | 567.005 |  | 16.975 | 16.9749 | 13.917 | 90 | 90 | 119.998 | 3472.978 | YOYQEK_clean
YOYQIO_clean |  | 794.766 | 735.633 |  |  | 0.215061 | 0.2028467 | 0.1296492 | 0.2172023 | 0.06000618 | 0.05307198 | 0.1374381 | 848.069 | 784.943 |  |  |  | -3.04051 | -2.371935 | -1.635752 | 0.167518 | 0.08577363 | 0.07164222 | 0.1735024 | 0.08040442 | 0.07743452 | 0.1135683 | 675.795 | 582.509 |  | 17.872 | 28.462 | 14.1459 | 90 | 91.6609 | 90 | 7192.612 | YOYQIO_clean
YOYQOU_clean |  | 729.785 | 667.205 |  |  | 0.2593427 | 0.2365943 | 0.1773244 | 0.2619789 | 0.05999133 | 0.05185609 | 0.149479 | 819.919 | 749.621 |  |  |  | -3.340755 | -2.366287 | -1.339368 | 0.1712156 | 0.1120717 | 0.096546 | 0.1756384 | 0.07862337 | 0.07451767 | 0.1237861 | 602.377 | 512.925 |  | 17.966 | 27.989 | 14.1412 | 90 | 92.379 | 90 | 7104.779 | YOYQOU_clean
YOYQUA_clean |  | 711.89 | 656.26 |  |  | 0.437876 | 0.2033197 | 0.1471247 | 0.455322 | 0.06013578 | 0.05241405 | 0.1450748 | 868.08 | 800.239 |  |  |  | -3.650552 | -3.731221 | -0.1471733 | 0.3051864 | 0.08202984 | 0.07831525 | 0.3209117 | 0.08158331 | 0.07660761 | 0.136316 | 669.176 | 571.252 |  | 17.107 | 17.1067 | 14.133 | 90 | 90 | 119.999 | 3581.867 | YOYQUA_clean
YOYRAH_clean |  | 836.532 | 783.856 |  |  | 0.1995635 | 0.1883945 | 0.1150592 | 0.2016339 | 0.06419279 | 0.05822113 | 0.129881 | 893.709 | 837.404 |  |  |  | -3.875681 | -3.877421 | -0.6374248 | 0.1906671 | 0.09054225 | 0.05770245 | 0.1982695 | 0.08955188 | 0.0850257 | 0.1393399 | 687.333 | 590.485 |  | 17.246 | 17.2456 | 14.135 | 90 | 90 | 120.001 | 3640.732 | YOYRAH_clean
YOYREL_clean |  | 862.335 | 823.769 |  |  | 0.2168951 | 0.2013694 | 0.1180406 | 0.2194465 | 0.0599819 | 0.05433069 | 0.1221452 | 924.572 | 883.196 |  |  |  | -4.863025 | -4.874464 | -0.3259862 | 0.2392264 | 0.0810721 | 0.03823089 | 0.2510765 | 0.09564159 | 0.09138657 | 0.1424468 | 684.605 | 588.708 |  | 17.485 | 17.4843 | 14.019 | 90 | 90 | 119.999 | 3711.641 | YOYREL_clean
YOYRIP_clean |  | 715.899 | 663.228 |  |  | 0.4201652 | 0.202115 | 0.1422761 | 0.4365168 | 0.0583346 | 0.05071605 | 0.1421387 | 882.692 | 817.734 |  |  |  | -3.716212 | -3.7197 | -0.6735493 | 0.240436 | 0.1040801 | 0.07105687 | 0.2505842 | 0.08452381 | 0.07895868 | 0.1457402 | 631.076 | 537.279 |  | 17.203 | 17.2025 | 14.045 | 90 | 90 | 119.999 | 3599.586 | YOYRIP_clean
YOYSUB_clean |  | 0 | 0 |  |  | 0.2504759 |  | 0.2138784 | 0.2550505 | 0.06269129 | 0.05954476 | 0.06898435 | 0 | 0 |  |  |  | 0.7206112 | -5.906334 | -13.3092 | 0.2916193 |  | 0.4726416 | 0.2689915 | 0.1033619 | 0.09738273 | 0.1153202 | 0 | 0 |  | 7.735 | 10.817 | 7.154 | 90 | 90 | 90 | 598.5716 | YOYSUB_clean
YOYTOW_clean |  | 3040.29 | 3841.09 |  |  | 2.256317 |  | 2.770228 | 2.201255 | 0.07527075 | 0.06928539 | 0.1087888 | 2581.69 | 3261.81 |  |  |  | -1.011838 | -0.3211267 | -1.239371 | 0.3031181 |  | 0.7616538 | 0.2539893 | 0.09313367 | 0.0763827 | 0.1869391 | 2960.41 | 3661.53 |  | 10.585 | 19.058 | 23.1328 | 90 | 102.039 | 90 | 4563.918 | YOYTOW_clean
YOYTOX_clean |  | 904.461 | 649.577 |  |  | 0.09484216 |  | 0.09813182 | 0.09453375 | 0.059974 | 0.04950533 | 0.09138003 | 927.899 | 666.424 |  |  |  | -3.340114 | -3.335651 | -20.85071 | 0.3976465 |  | 0.3308141 | 0.403912 | 0.09551343 | 0.1013424 | 0.07802664 | 0 | 0 |  | 26.891 | 26.8919 | 10.007 | 90 | 90 | 120 | 6267.047 | YOYTOX_clean
YOYTUD_clean |  | 737.396 | 492.401 |  |  | 0.06528958 |  | 0.1965663 | 0.05298239 | 0.04406862 | 0.04821401 | 0.03163245 | 738.578 | 493.161 |  |  |  | -0.9297603 | -0.9247986 | -19.37325 | 0.4555961 |  | 0.3341578 | 0.466981 | 0.06529775 | 0.06306224 | 0.07200431 | 0 | 0 |  | 26.2 | 26.2001 | 9.801 | 90 | 90 | 120 | 5826.467 | YOYTUD_clean
YOYVAL_clean |  | 1207.94 | 884.31 |  |  | 0.092603 |  | 0.03197347 | 0.09828701 | 0.05994225 | 0.04779981 | 0.09636957 | 1227 | 898.243 |  |  |  | -0.06137845 | -0.07997798 | -24.80739 | 0.4955981 |  | 0.3041928 | 0.5135423 | 0.06683542 | 0.06035022 | 0.08629103 | 0 | 0 |  | 26.882 | 26.8824 | 10.207 | 90 | 90 | 119.999 | 6387.968 | YOYVAL_clean
YOYVEP01_clean |  | 0 | 0 |  |  | 0.1758405 |  | 0.1418319 | 0.1790289 | 0.05876435 | 0.04969167 | 0.08598241 | 725.346 | 390.119 |  |  |  | -3.317349 | -3.313631 | -18.78486 | 0.3348026 |  | 0.2808687 | 0.3398589 | 0.09605747 | 0.09631131 | 0.09529595 | 0 | 0 |  | 26.901 | 26.9008 | 9.774 | 90 | 90 | 119.999 | 6125.492 | YOYVEP01_clean
YOYVOZ01_clean |  | 900.16 | 488.985 |  |  | 0.1375266 |  | 0.1216507 | 0.139015 | 0.06180734 | 0.05750247 | 0.07472195 | 884.519 | 480.508 |  |  |  | -3.04389 | -3.04389 | -19.98914 | 0.4402432 |  | 0.311499 | 0.4523129 | 0.0933882 | 0.09681158 | 0.08311809 | 0 | 0 |  | 26.808 | 26.8076 | 9.941 | 90 | 90 | 120 | 6187.042 | YOYVOZ01_clean
YOYVOZ_clean |  | 0 | 0 |  |  | 0.07555347 |  | 0.009323487 | 0.08176253 | 0.05221434 | 0.05205759 | 0.05268461 | 0 | 0 |  |  |  | -1.488184 | -1.476442 | -17.41843 | 0.3676569 |  | 0.2986678 | 0.3741246 | 0.06771754 | 0.07295978 | 0.05199083 | 0 | 0 |  | 26.401 | 26.4013 | 9.666 | 90 | 90 | 120.001 | 5834.703 | YOYVOZ_clean
YOYWEQ01_clean |  | 0 | 0 |  |  | 0.05166928 |  | 0.04157685 | 0.05261545 | 0.03816121 | 0.04567374 | 0.01562363 | 0 | 0 |  |  |  | -0.7528614 | -0.7471348 | -15.05182 | 0.3418033 |  | 0.2701002 | 0.3485254 | 0.05605003 | 0.05492937 | 0.05941202 | 0 | 0 |  | 26.193 | 26.1934 | 9.398 | 90 | 90 | 120.001 | 5583.915 | YOYWEQ01_clean
YOYWEQ_clean |  | 0 | 0 |  |  | 0.1519506 |  | 0.06453218 | 0.160146 | 0.0636362 | 0.05879029 | 0.07817394 | 0 | 0 |  |  |  | -3.136079 | -3.135334 | -17.28588 | 0.3194199 |  | 0.2776277 | 0.3233379 | 0.08846814 | 0.08505801 | 0.09869853 | 0 | 0 |  | 26.852 | 26.8524 | 9.674 | 90 | 90 | 119.999 | 6040.889 | YOYWEQ_clean
YOYYUI_clean | occupancy | 932.162 | 682.756 | [9 empty] | NA | NA | [13 empty] | NA | NA | [8 empty] | YOYYUI_clean
YOYZET_clean |  | 768.333 | 617.172 |  |  | 0.4021818 | 0.2801113 | 0.254938 | 0.4272561 | 0.08043556 | 0.07624993 | 0.09624795 | 651.041 | 522.946 |  |  |  | -2.999173 | -0.1794291 | -1.156671 | 0.3789527 | 0.2689876 | 0.2278412 | 0.4026268 | 0.08621282 | 0.08157894 | 0.1037186 | 640.127 | 506.34 |  | 26.604 | 18.113 | 18.9248 | 90 | 118.241 | 90 | 8033.917 | YOYZET_clean
YOZBAS_clean | n= 5576 | 1617.63 | 2045.86 | [9 empty] | NA | NA | [13 empty] | NA | NA | [8 empty] | YOZBAS_clean
YOZBEW_clean | occupancy | 1979.08 | 2577.9 |  |  | 0.7481018 |  | 0.40085 | 0.7563697 | 0.6786918 | 0.7136915 | 0.1711967 | 1740.54 | 2267.09 |  |  |  | 1.303683 | -1.663645 | -1.550998 | 0.7477773 |  | 0.3991462 | 0.756078 | 0.6808474 | 0.7170113 | 0.1564698 | 1713.23 | 2188.55 |  | 21.585 | 13.404 | 22.0886 | 90 | 110.814 | 90 | 5973.721 | YOZBEW_clean
YOZBIZ01_clean | occupancy | 747.255 | 506.032 | [9 empty] | NA | NA |  |  |  | 1.851639 | 2.026235 | 3.291776 | 0.91834 |  | 0.2953684 | 0.9366627 | 0.6683612 | 0.7090446 | 0.163887 | 0 | 0 | [8 empty] | YOZBIZ01_clean
YOZBIZ_clean | occupancy | 857.841 | 580.919 | [9 empty] | NA | NA |  |  |  | 5.528115 | -0.789512 | -2.558104 | 1.167188 |  | 0.5380172 | 1.185693 | 0.7023727 | 0.74163 | 0.2469879 | 0 | 0 | [8 empty] | YOZBIZ_clean
YOZBOF01_clean | occupancy | 1051.52 | 929.772 |  |  | 0.8048883 |  | 0.1630543 | 0.8249456 | 0.3541921 | 0.3801348 | 0.09152205 | 265.297 | 234.575 |  |  |  | 2.160355 | 2.146855 | -0.4971201 | 0.7997735 |  | 0.195703 | 0.8186507 | 0.3491988 | 0.3753811 | 0.08410298 | 284.25 | 260.889 |  | 25.926 | 25.9264 | 19.653 | 90 | 90 | 120 | 11440.29 | YOZBOF01_clean
YOZBOF_SL |  | 1109 | 1028.14 |  |  | 0.2494232 |  | 0.09599562 | 0.2551057 | 0.07169695 | 0.06921725 | 0.09029464 | 678.028 | 628.592 |  |  |  | 0.5913374 | 0.5696227 | 0.7910289 | 0.240174 |  | 0.09168736 | 0.2456735 | 0.07153708 | 0.06997242 | 0.08327196 | 693.151 | 655.037 |  | 25.789 | 25.7888 | 19.797 | 90 | 90 | 119.999 | 11402.5 | YOZBOF_SL
YOZCAS_manual |  | 1061.15 | 821.759 | [14 empty] | 1.010168 | 0.1800492 | 0.1969769 | 0.2582608 |  | 0.1128812 | 0.2643183 | 0.05276774 | 0.04694344 | 0.09232444 | 1121.55 | 880.42 | [8 empty] | YOZCAS_manual
YOZCEW_clean | occupancy | 1250.75 | 1164.4 | [9 empty] | NA | NA |  |  |  | -7.296292 | -15.17385 | -11.87804 | 3.011982 |  | 1.869325 | 3.055931 | 1.198713 | 1.178873 | 1.419427 | NA | NA | [8 empty] | YOZCEW_clean
YOZJEE01_clean |  | 965.612 | 695.39 |  |  | 0.09371605 |  | 0.07941291 | 0.09505697 | 0.06028548 | 0.04953436 | 0.09253883 | 1022.44 | 736.332 |  |  |  | -3.324515 | -3.322655 | -21.41684 | 0.4040252 |  | 0.3211746 | 0.4117924 | 0.09441193 | 0.0999027 | 0.07793961 | 0 | 0 |  | 26.876 | 26.8757 | 10.046 | 90 | 90 | 120 | 6284.174 | YOZJEE01_clean
YOZJEE_clean |  | 0 | 0 |  |  | 0.07033853 |  | 0.2153547 | 0.05674326 | 0.04190988 | 0.04628131 | 0.02879557 | 0 | 0 |  |  |  | -0.9928521 | -0.9936149 | -16.73627 | 0.3857227 |  | 0.307468 | 0.393059 | 0.0616957 | 0.06019984 | 0.06618326 | 0 | 0 |  | 26.217 | 26.2176 | 9.573 | 90 | 90 | 120 | 5698.422 | YOZJEE_clean
YOZKOP_clean |  | 580.373 | 470.641 |  |  | 0.2034644 | 0.3538437 | 0.05114179 | 0.2000909 | 0.06449866 | 0.05794904 | 0.1168956 | 578.392 | 469.031 |  |  |  | 0.9405275 | 0.9387596 | -0.03781771 | 0.1628873 | 0.314818 | 0.0789819 | 0.1578883 | 0.06212759 | 0.05559485 | 0.1143895 | 615.247 | 508.154 |  | 11.313 | 11.3124 | 34.111 | 90 | 90 | 119.999 | 3780.611 | YOZKOP_clean
YOZNAE_clean |  | 1881.11 | 2130.52 |  |  | 0.04996032 | 0.04028157 | 0.04680324 | 0.05519433 | 0.03664842 | 0.03176555 | 0.04966939 | 1871.78 | 2120.01 |  |  |  | 1.371993 | 1.373514 | 1.363629 | 0.04954095 | 0.05439039 | 0.005398903 | 0.05263398 | 0.04212827 | 0.04018999 | 0.04729702 | 1898.43 | 2239.71 |  | 26.305 | 26.305 | 26.305 | 90 | 90 | 90 | 18201.82 | YOZNAE_clean
YOZQAG_charged |  | 1802.93 | 2582.26 |  |  | 0.3049825 | 0.2689061 | 0.2683702 | 0.3129408 | 0.05829372 | 0.04520701 | 0.1272964 | 1869.43 | 2677.45 |  |  |  | -3.868603 | -4.856552 | 0.158151 | 0.8587455 | 0.9797649 | 0.8680298 | 0.8376856 | 0.1092824 | 0.08880784 | 0.2172392 | 1791.78 | 2302.91 |  | 23.078 | 23.0779 | 27.3788 | 65.0735 | 65.0734 | 59.9998 | 11031.85 | YOZQAG_charged
YOZQEK_clean |  | 1737.39 | 2839.67 |  |  | 0.2243203 | 0.235477 | 0.2118825 | 0.2229439 | 0.05425913 | 0.04785804 | 0.08740763 | 1688.38 | 2759.63 |  |  |  | -1.150599 | -0.523867 | -0.7932322 | 0.2146782 | 0.2358605 | 0.2516147 | 0.208933 | 0.05626547 | 0.05178294 | 0.07947861 | 1697.42 | 2726.86 |  | 21.441 | 23.2124 | 24.6463 | 68.1007 | 67.4892 | 79.9894 | 10507.2 | YOZQEK_clean
YOZROW_clean |  | 0 | 0 |  |  | 0.232573 | 0.2230005 | 0.001168993 | 0.2509252 | 0.07517048 | 0.04332443 | 0.1600933 | 0 | 0 |  |  |  | -1.328307 | -1.328307 | -7.012746 | 0.3696769 | 0.4447673 | 0.2031077 | 0.3672718 | 0.1038908 | 0.08793476 | 0.1464402 | 0 | 0 |  | 11.353 | 11.353 | 23.145 | 90 | 90 | 90 | 2983.173 | YOZROW_clean
YOZRUC_clean |  | 0 | 0 |  |  | 0.3774527 | 0.3145573 | 0.2264842 | 0.4109986 | 0.08454172 | 0.05645544 | 0.1547574 | 0 | 0 |  |  |  | 0.09235591 | -3.991103 | -6.681971 | 0.5019214 | 0.3659423 | 0.2816534 | 0.5656034 | 0.111519 | 0.1022691 | 0.1346437 | 0 | 0 |  | 8.998 | 9.464 | 10.433 | 90 | 90 | 90 | 888.4437 | YOZRUC_clean
YOZSAJ_clean |  | 0 | 0 |  |  | 0.2362326 | 0.257066 | 0.1869124 | 0.2333982 | 0.0911398 | 0.0662378 | 0.1533948 | 0 | 0 |  |  |  | -0.1752262 | -2.700019 | -6.312464 | 0.3169088 | 0.2753686 | 0.2344651 | 0.3376259 | 0.1145483 | 0.1043242 | 0.1401084 | 0 | 0 |  | 8.92 | 9.457 | 10.414 | 90 | 90 | 90 | 878.488 | YOZSAJ_clean
YOZYOD_clean |  | 1344.83 | 1121.57 |  |  | 0.1000161 | 0.1165414 | 0.07385307 | 0.09761978 | 0.04710842 | 0.04296534 | 0.06920487 | 1339.94 | 1117.47 |  |  |  | -0.4571669 | -0.1853366 | -0.3120976 | 0.108982 | 0.1186818 | 0.06874364 | 0.1090683 | 0.048412 | 0.04428656 | 0.07041438 | 1332.29 | 1101.46 |  | 16.646 | 18.345 | 16.3087 | 90 | 108.894 | 90 | 4711.865 | YOZYOD_clean
YOZYUJ_clean |  | 1583.62 | 1509.24 |  |  | 0.1821487 | 0.2531 | 0.1172839 | 0.1644829 | 0.0527528 | 0.04848707 | 0.07156078 | 1545.08 | 1472.53 |  |  |  | -0.09221902 | -0.5003255 | 0.3024176 | 0.1796111 | 0.2519185 | 0.1179017 | 0.1612937 | 0.05383454 | 0.04970211 | 0.07205478 | 1542.03 | 1465.53 |  | 12.145 | 30.72 | 22.7504 | 90 | 94 | 90 | 8467.37 | YOZYUJ_clean
YUBFOR_clean |  | 1246.48 | 1040.35 |  |  | 0.8005928 |  | 0.9133676 | 0.7919178 | 0.1413924 | 0.06717449 | 0.4630032 | 0 | 0 | [16 empty] | 11.347 | 12.2866 | 12.2867 | 69.0306 | 72.0725 | 107.928 | 1342.912 | YUBFOR_clean
YUBGIN_clean | Z>86 | 0 | 0 | [9 empty] | NA | NA | [13 empty] | NA | NA | [8 empty] | YUBGIN_clean
YUBGUZ_clean | Z>86 | 0 | 0 | [9 empty] | NA | NA | [13 empty] | NA | NA | [8 empty] | YUBGUZ_clean
YUBHAG_clean | Z>86 | 2281.37 | 1488.46 | [9 empty] | NA | NA | [13 empty] | NA | NA | [8 empty] | YUBHAG_clean
YUBQET_clean |  | 894.342 | 822.323 |  |  | 0.2556237 | 0.2370681 | 0.2266944 | 0.2572611 | 0.05961081 | 0.05681613 | 0.08915452 | 838.992 | 771.425 |  |  |  | -1.798764 | 0.6404961 | -1.880476 | 0.2240195 | 0.1885832 | 0.2137378 | 0.2264327 | 0.0684979 | 0.0653504 | 0.1017714 | 799.429 | 715.99 |  | 11.002 | 22.155 | 16.9954 | 90 | 100.698 | 90 | 4070.615 | YUBQET_clean
YUBTUM_clean |  | 980.667 | 799.778 | [14 empty] | -2.419824 | -2.523379 | -0.1834528 | 0.5190476 | 0.4610932 | 0.3771893 | 0.5551572 | 0.1628277 | 0.1724645 | 0.1375969 | 660.609 | 511.565 | [8 empty] | YUBTUM_clean
YUCGOS_clean |  | 0 | 0 |  |  | 1.016094 | 0.7753727 | 0.815776 | 1.174419 | 0.2455075 | 0.0517341 | 0.5138091 | 1334.65 | 921.659 |  | collapse | [14 empty] | 16.319 | 18.374 | 22.075 | 90 | 106.13 | 90 | 6358.517 | YUCGOS_clean
YUCNEQ_clean |  | 0 | 0 |  |  | 0.239178 | 0.3878289 | 0.0001554696 | 0.1799144 | 0.08673415 | 0.04729443 | 0.1754735 | 0 | 0 |  |  |  | -29.92749 | -21.90714 | -5.232964 | 0.603735 | 0.5876926 | 0.09610352 | 0.6990352 | 0.2907367 | 0.3125367 | 0.2416867 | 0 | 0 |  | 7.02 | 8.227 | 8.52952 | 113.309 | 114.3 | 90 | 404.4462 | YUCNEQ_clean
YUCZOM_clean |  | 907.86 | 895.143 |  |  | 0.542935 | 0.5021544 | 0.1291028 | 0.5654529 | 0.07538396 | 0.06450599 | 0.1406517 | 0 | 0 |  |  |  | -0.4959634 | -1.609202 | -4.731279 | 0.2112122 | 0.2450872 | 0.04018141 | 0.2159068 | 0.1123914 | 0.1064803 | 0.1478581 | 0 | 0 |  | 8.126 | 10.5016 | 11.3816 | 62.5257 | 84.3274 | 77.6339 | 841.7268 | YUCZOM_clean
YUDDEH_clean | occupancy | 1751.02 | 2022.37 | collapse |  | 0.4648073 | 0.08425691 | 5.793025 | 0.3304804 | 0.7136563 | 0.379164 | 4.041855 | 1627.85 | 1880.17 |  |  |  | -0.5854722 | -0.3699823 | -0.1818446 | 0.4718385 | 0.08498225 | 5.789155 | 0.3382031 | 0.7169166 | 0.383188 | 4.037516 | 1626.78 | 1859.25 |  | 22.29 | 16.893 | 16.4975 | 90 | 104.078 | 90 | 6025.475 | YUDDEH_clean
YUDFEK_clean |  | 1091.06 | 944.59 |  |  | 0.3752185 | 0.3650049 | 0.4223486 | 0.375533 | 0.04900729 | 0.02679449 | 0.1717622 | 1069.29 | 925.749 |  |  |  | -0.6104895 | -4.819532 | 1.232102 | 0.3815235 | 0.4238197 | 0.2958385 | 0.3777882 | 0.06765452 | 0.04841023 | 0.1740045 | 880.443 | 725.926 |  | 13.137 | 30.227 | 23.3262 | 90 | 102.076 | 90 | 9057.676 | YUDFEK_clean
YUDFIO_clean |  | 1739.27 | 1602.2 |  |  | 0.955908 | 1.074021 | 0.5859355 | 0.9537276 | 0.0375016 | 0.03044555 | 0.1301123 | 1696.95 | 1563.19 |  |  |  | -0.9003535 | -8.146064 | -14.07247 | 0.8975775 | 1.429204 | 0.8166801 | 0.8540539 | 0.1450637 | 0.1460859 | 0.1316482 | 1319.19 | 935.441 |  | 25.179 | 14.747 | 26.0527 | 90 | 94.9633 | 90 | 9637.477 | YUDFIO_clean
YUDFOU_clean |  | 1729.51 | 1640.51 |  |  | 1.307098 | 1.210612 | 0.6443632 | 1.32941 | 0.04915863 | 0.03401495 | 0.2479194 | 1677.84 | 1591.51 |  |  |  | -1.352784 | -7.538266 | -9.544759 | 0.5989219 | 1.217761 | 0.4084122 | 0.5503082 | 0.1100578 | 0.1094713 | 0.1177564 | 1506.88 | 1181.61 |  | 25.466 | 14.961 | 26.1402 | 90 | 94.841 | 90 | 9923.806 | YUDFOU_clean
YUFLIW_clean |  | 1980.48 | 2382.28 |  |  | 0.311823 | 0.2015726 | 0.3902333 | 0.3289045 | 0.06202065 | 0.05160491 | 0.1167033 | 1921.62 | 2311.54 |  |  |  | -19.58451 | -40.73044 | -12.56132 | 2.318544 | 2.881984 | 3.409464 | 2.14838 | 0.5235898 | 0.4905058 | 0.6972806 | 0 | 0 |  | 11.993 | 19.632 | 18.1435 | 90 | 102.061 | 90 | 4177.527 | YUFLIW_clean
YUFLOC_clean |  | 2092.65 | 2125.42 |  |  | 1.153178 | 1.459101 | 0.4067905 | 1.119085 | 0.1917678 | 0.03974312 | 0.5075115 | 2252.72 | 2288.17 |  |  |  | -13.33054 | -10.99114 | -36.39974 | 2.431531 | 3.44418 | 1.710377 | 2.193714 | 0.980409 | 0.6429835 | 1.681216 | 0 | 0 |  | 11.439 | 11.9665 | 12.1132 | 101.034 | 106.889 | 107.95 | 1435.697 | YUFLOC_clean
YUGLES_clean |  | 2188.78 | 3048.43 |  |  | 0.05740538 | 0.04410995 | 0.02866112 | 0.06423255 | 0.0401438 | 0.04067587 | 0.0381929 | 2174.09 | 3028.01 |  |  |  | 1.371146 | 1.370496 | 1.372447 | 0.0720804 | 0.06651639 | 0.07021765 | 0.07409029 | 0.04492687 | 0.04175749 | 0.05654791 | 2164.04 | 3140.17 |  | 15.374 | 15.3739 | 15.3742 | 74.8417 | 74.8423 | 74.842 | 3311.841 | YUGLES_clean
YUGZIK_clean |  | 2180.23 | 4858.36 |  |  | 0.1140041 | 0.02470217 | 0.1348642 | 0.1172905 | 0.06047084 | 0.06267856 | 0.03755254 | 2178 | 4853.62 |  |  |  | 0.3038702 | 0.3038702 | 0.7689957 | 0.1131315 | 0.03146173 | 0.1175993 | 0.1164414 | 0.05875467 | 0.06039414 | 0.04173539 | 2167.05 | 4905.31 |  | 23.596 | 23.5959 | 30.7547 | 69.538 | 69.5369 | 95.0865 | 14590.33 | YUGZIK_clean
YUHHIU_clean |  | 1622.05 | 1984.01 |  |  | 0.4782501 | 0.3237741 | 0.0003078168 | 0.5565249 | 0.05976139 | 0.04166904 | 0.1411769 | 1621.5 | 1983.42 |  |  |  | 17.70084 | -48.31179 | -15.07379 | 2.202964 | 2.633388 | 0.000721645 | 2.237288 | 0.7810428 | 0.7359487 | 0.9839665 | 0 | 0 |  | 18.659 | 11.251 | 10.0155 | 90 | 114.121 | 90 | 1918.99 | YUHHIU_clean
YUJCOX_clean |  | 1366.53 | 848.537 |  |  | 0.3815561 | 0.3933098 | 0.2343953 | 0.4033994 | 0.05917665 | 0.03372638 | 0.1015938 | 1335.28 | 829.062 |  |  |  | -5.964181 | -20.69356 | -13.96344 | 2.645204 | 2.682664 | 1.95995 | 2.75987 | 0.5288933 | 0.3776595 | 0.7809497 | 0 | 0 |  | 7.437 | 16.428 | 14.5528 | 90 | 94.8366 | 90 | 1771.658 | YUJCOX_clean
YUJNIB_clean | occupancy | 0 | 0 |  |  | 0.537423 | 0.4768596 | 0.4977117 | 0.5650982 | 0.1587909 | 0.04208794 | 0.2754938 | 0 | 0 |  |  |  | -34.2213 | -23.81918 | -11.76059 | 1.407195 | 1.269583 | 1.258707 | 1.47736 | 0.5310382 | 0.368923 | 0.6931534 | 0 | 0 |  | 9.273 | 17.509 | 18.4286 | 106.03 | 90 | 90 | 2875.745 | YUJNIB_clean
YUJNOH_clean |  | 0 | 0 |  |  | 0.2883664 | 0.1980934 | 0.2091402 | 0.3316618 | 0.08288412 | 0.008091377 | 0.1749367 | 0 | 0 |  |  |  | -27.5156 | -28.2833 | -28.28323 | 1.112843 | 1.445647 | 0.8062677 | 1.053005 | 0.4842327 | 0.4703954 | 0.5012633 | 0 | 0 |  | 8.86 | 12.985 | 12.985 | 90 | 90 | 90 | 1493.887 | YUJNOH_clean
YUKCAJ_clean |  | 0 | 0 |  |  | 0.148162 |  | 0.0003441948 | 0.1510047 | 0.07624059 | 0.07593575 | 0.08035592 | 0 | 0 |  |  |  | -10.21584 | -10.17686 | 5.843962 | 0.2888164 |  | 0.00293748 | 0.294314 | 0.1370253 | 0.1330632 | 0.1905128 | 0 | 0 |  | 13.084 | 13.084 | 8.092 | 90 | 90 | 90 | 1385.278 | YUKCAJ_clean
YUKJUL_clean |  | 0 | 0 |  |  | 0.779441 | 0.5600495 | 1.046377 | 0.8394681 | 0.07454603 | 0.03734852 | 0.1501035 | 0 | 0 |  |  |  | -3.014239 | -1.831529 | -24.83175 | 0.9033088 | 0.8415284 | 0.6311536 | 0.949156 | 0.2292245 | 0.2398322 | 0.2076777 | 0 | 0 |  | 9.994 | 10.6523 | 10.9662 | 80.56 | 72.2566 | 74.543 | 1067.332 | YUKJUL_clean
YUKKAR_clean |  | 1376.62 | 1199.87 |  |  | 0.2133715 | 0.2210393 | 0.2458748 | 0.2103518 | 0.05947861 | 0.04751271 | 0.1242939 | 1436.36 | 1251.91 | [16 empty] | 9.47 | 9.78407 | 12.7429 | 87.2463 | 84.3028 | 61.0563 | 1028.118 | YUKKAR_clean
YUKKAS_clean |  | 0 | 0 |  |  | 0.7647501 | 0.5384518 | 0.9949178 | 0.8304313 | 0.07321136 | 0.04085381 | 0.1389376 | 0 | 0 |  |  |  | -2.425123 | -1.086422 | -24.60763 | 0.903462 | 0.8429353 | 0.640606 | 0.9480641 | 0.228978 | 0.2400754 | 0.2064364 | 0 | 0 |  | 9.943 | 10.5668 | 10.9168 | 80.5962 | 72.1516 | 74.5723 | 1048.242 | YUKKAS_clean
YUKTUU_clean |  | 0 | 0 |  |  | 0.6893014 | 0.5390718 | 0.01604036 | 0.9517411 | 0.1100128 | 0.06887686 | 0.1717168 | 0 | 0 |  |  |  | -9.698748 | -7.07887 | -10.68979 | 0.2085588 | 0.1561266 | 0.1353578 | 0.2731912 | 0.1479578 | 0.1854622 | 0.0917012 | 0 | 0 |  | 8.521 | 11.978 | 9.059 | 90 | 90 | 90 | 924.6026 | YUKTUU_clean
YUKVAC_clean |  | 0 | 0 |  |  | 0.5551542 | 0.3865346 | 0.01963645 | 0.8130266 | 0.08955559 | 0.06609165 | 0.1247515 | 0 | 0 |  |  |  | -2.494059 | -7.023392 | -10.36446 | 0.3613179 | 0.2001846 | 0.05091056 | 0.5741857 | 0.1321522 | 0.1625429 | 0.08656613 | 0 | 0 |  | 8.416 | 11.85 | 8.947 | 90 | 90 | 90 | 892.2807312 | YUKVAC_clean
YUKVEG_clean |  | 0 | 0 |  |  | 0.558939 | 0.3854116 | 0.0306294 | 0.8205179 | 0.09200144 | 0.06984679 | 0.1252334 | 0 | 0 |  |  |  | 0.8299437 | -5.942313 | -13.82557 | 0.370476 | 0.161669 | 0.02091928 | 0.6375425 | 0.1283247 | 0.1657714 | 0.07215468 | 0 | 0 |  | 8.334 | 11.753 | 8.911 | 90 | 90 | 90 | 872.828 | YUKVEG_clean
YUKVIK_clean |  | 0 | 0 |  |  | 0.463758 | 0.2831221 | 0.03341974 | 0.7161169 | 0.07216015 | 0.0643198 | 0.08392069 | 0 | 0 |  |  |  | 1.258443 | -1.644132 | -3.568922 | 0.3526967 | 0.2326948 | 0.06175894 | 0.5211882 | 0.09383906 | 0.08799476 | 0.1026055 | 0 | 0 |  | 8.261 | 11.641 | 8.833 | 90 | 90 | 90 | 849.4369 | YUKVIK_clean
YUKVOQ_clean |  | 2622.89 | 3177.33 |  |  | 1.434059 | 1.740639 | 0.0608728 | 1.814072 | 0.08693668 | 0.0668979 | 0.1169949 | 2909.67 | 3524.71 |  |  |  | -6.275759 | -2.082904 | -10.58354 | 1.824745 | 2.221198 | 0.033304 | 2.324013 | 0.1028718 | 0.1552254 | 0.02434131 | 2283.81 | 2270.24 |  | 8.521 | 9.032 | 11.35 | 90 | 90 | 90 | 873.5149772 | YUKVOQ_clean
YUKVUW_clean |  | 0 | 0 |  |  | 0.2539636 | 0.2022078 | 0.101006 | 0.3312123 | 0.06421601 | 0.07655382 | 0.04570929 | 0 | 0 |  |  |  | -18.90087 | -4.038337 | -18.23682 | 1.399377 | 1.158528 | 1.061504 | 1.696538 | 0.549894 | 0.4093764 | 0.7606704 | 0 | 0 |  | 8.349 | 11.728 | 8.909 | 90 | 90 | 90 | 872.3432 | YUKVUW_clean
YUKWOS_clean |  | 0 | 0 |  |  | 0.7925436 | 0.573483 | 1.136962 | 0.8459898 | 0.08449271 | 0.03748678 | 0.1799735 | 0 | 0 |  |  |  | -3.416039 | -3.972154 | -24.7466 | 0.8931885 | 0.8561792 | 0.6718103 | 0.9255151 | 0.2354648 | 0.2457387 | 0.2145961 | 0 | 0 |  | 10.015 | 10.7452 | 10.9742 | 80.3643 | 72.522 | 74.5915 | 1081.02 | YUKWOS_clean
YUKWUY_clean |  | 0 | 0 |  |  | 0.7886044 | 0.5634997 | 1.103137 | 0.8468076 | 0.08188611 | 0.03727929 | 0.1724937 | 0 | 0 |  |  |  | -3.225069 | -3.591395 | -24.88796 | 0.8984236 | 0.8533661 | 0.6657122 | 0.9347128 | 0.2331715 | 0.2433463 | 0.212504 | 0 | 0 |  | 10.022 | 10.7145 | 10.9866 | 80.4794 | 72.4438 | 74.524 | 1079.377 | YUKWUY_clean
YUKXAF_clean |  | 0 | 0 |  |  | 0.7807968 | 0.5402953 | 0.994856 | 0.8531465 | 0.07220802 | 0.03405863 | 0.149699 | 0 | 0 |  |  |  | -2.78498 | -1.891204 | -25.20913 | 0.9107731 | 0.8533348 | 0.6546376 | 0.9536571 | 0.2260088 | 0.2348491 | 0.208052 | 0 | 0 |  | 10.013 | 10.6069 | 10.9933 | 80.7463 | 72.1102 | 74.5369 | 1066.922 | YUKXAF_clean
YUKXEJ_clean |  | 0 | 0 |  |  | 0.7585838 | 0.5365359 | 0.9613522 | 0.8249543 | 0.07029128 | 0.03808317 | 0.135714 | 0 | 0 |  |  |  | -2.094621 | -0.8078816 | -24.99374 | 0.8978893 | 0.8437087 | 0.6145714 | 0.9418169 | 0.2239385 | 0.2374536 | 0.196486 | 0 | 0 |  | 9.956 | 10.5461 | 10.9404 | 80.7669 | 71.9822 | 74.5695 | 1049.167 | YUKXEJ_clean
YULBAJ_clean |  | 0 | 0 |  |  | 0.09437205 | 0.1043027 | 0.07312787 | 0.0758936 | 0.05128299 | 0.03692636 | 0.06563961 | 0 | 0 |  |  |  | -1.094414 | -1.219965 | -1.298288 | 0.07396585 | 0.08388497 | 0.06122432 | 0.0470309 | 0.05619626 | 0.04917561 | 0.0632169 | 0 | 0 |  | 10.188 | 14.279 | 14.773 | 90 | 90 | 90 | 2149.094 | YULBAJ_clean
YULNOK_clean |  | 0 | 0 |  |  | 0.3043074 | 0.4115575 | 0.3984009 | 0.2783407 | 0.07378968 | 0.06168698 | 0.1151406 | 0 | 0 |  |  |  | -3.858094 | -3.862984 | 0.9001875 | 0.4314447 | 0.4711604 | 0.4577132 | 0.4223803 | 0.09207884 | 0.07928733 | 0.1357832 | 0 | 0 |  | 16.363 | 16.3629 | 19.196 | 90 | 90 | 119.998 | 4451.161 | YULNOK_clean
YUMFES_clean |  | 0 | 0 |  |  | 0.3624096 | 0.2986992 | 0.2562924 | 0.3702212 | 0.05303017 | 0.0376984 | 0.1450208 | 0 | 0 |  |  |  | -3.713977 | -3.113746 | -2.166142 | 0.3342703 | 0.3797709 | 0.3894435 | 0.3292748 | 0.08279192 | 0.07949022 | 0.1026021 | 0 | 0 |  | 14.456 | 14.9112 | 14.9109 | 108.097 | 94.886 | 85.1141 | 3038.184 | YUMFES_clean
YUMFUJ_clean |  | 1756.65 | 1650.74 |  |  | 1.280291 | 1.156696 | 1.561862 | 1.302196 | 0.1954522 | 0.03883417 | 0.6735494 | 2046.46 | 1923.05 |  |  |  | -7.257186 | -3.20347 | -3.733706 | 0.9044177 | 0.9420884 | 0.3577512 | 0.9196864 | 0.2025297 | 0.06780167 | 0.6138046 | 1703.3 | 1399.55 |  | 33.4 | 13.879 | 13.5787 | 90 | 104.968 | 90 | 6080.951 | YUMFUJ_clean
YUMJAS_clean | metalvsorganic | 1426.98 | 707.045 |  |  | 1.261241 | 1.248861 | 1.085378 | 1.407033 | 0.3451965 | 0.1480716 | 0.4328076 | 1253.12 | 620.907 |  |  |  | -8.977258 | -17.80267 | -37.79692 | 3.905163 | 3.600861 | 3.241309 | 4.994057 | 1.233353 | 1.04659 | 1.316359 | 0 | 0 |  | 14.374 | 13.907 | 21.7189 | 90 | 106.945 | 90 | 4153.101 | YUMJAS_clean
YUMKAU_clean |  | 1610.73 | 1523.64 |  |  | 1.301517 | 1.116288 | 1.595111 | 1.29802 | 0.1448504 | 0.05487374 | 0.4701507 | 1641.72 | 1552.98 |  |  |  | 1.588375 | -2.063803 | -11.44211 | 0.6796438 | 0.4658543 | 1.189154 | 0.6628095 | 0.1998904 | 0.1067484 | 0.5366344 | 1524.03 | 1312.71 |  | 16.86 | 24.513 | 11.9203 | 90 | 109.393 | 90 | 4647.016 | YUMKAU_clean
YUMYUC_clean |  | 1501.01 | 1187.8 |  |  | 0.4275096 | 0.07404652 | 0.2055185 | 0.485055 | 0.07214021 | 0.06313851 | 0.09464447 | 1558.94 | 1233.62 |  |  |  | 1.745385 | 1.711014 | 0.3066195 | 0.282943 | 0.4538244 | 0.1376098 | 0.2803882 | 0.07147483 | 0.06658634 | 0.08369606 | 1558.58 | 1284.61 |  | 11.929 | 11.928 | 10.469 | 90 | 90 | 120 | 1290.053 | YUMYUC_clean
YUNJEX_clean |  | 0 | 0 |  |  | 1.628619 | 0.6852 | 0.8761061 | 1.722837 | 0.1058197 | 0.06111883 | 0.2756833 | 0 | 0 |  |  |  | 5.465751 | -0.5262291 | 1.214724 | 0.171788 | 0.2510148 | 0.2888644 | 0.1608823 | 0.08608633 | 0.06351102 | 0.1718725 | 0 | 0 |  | 6.742 | 12.143 | 13.04 | 90 | 90 | 90 | 1067.56 | YUNJEX_clean
YUNJIB_clean |  | 0 | 0 |  |  | 1.289552 | 0.8352333 | 0.978965 | 1.332047 | 0.1072169 | 0.06054016 | 0.2845887 | 0 | 0 |  |  |  | 4.895767 | -32.17738 | 3.189901 | 0.6935302 | 0.5301316 | 0.500388 | 0.713338 | 0.1345159 | 0.07893362 | 0.3457285 | 0 | 0 |  | 6.591 | 11.078 | 15.408 | 90 | 90 | 90 | 1125.017 | YUNJIB_clean
YUNJUO_clean |  | 0 | 0 |  |  | 0.262906 | 0.2134425 | 0.0004546338 | 0.2728923 | 0.05066247 | 0.04732246 | 0.08740261 | 290.694 | 242.195 |  |  |  | -4.657994 | -2.576801 | -1.056711 | 0.1351506 | 0.1375654 | 0.0003328429 | 0.1372993 | 0.07506567 | 0.07099644 | 0.1198272 | 0 | 0 |  | 5.181 | 10.7423 | 15.1225 | 82.4641 | 84.9278 | 82.6891 | 825.3984 | YUNJUO_clean
YUNKAV_clean |  | 152.207 | 127.697 |  |  | 0.2009334 | 0.141691 | 0.0001775248 | 0.2108657 | 0.04962588 | 0.0467173 | 0.08162024 | 364.764 | 306.004 |  |  |  | -4.316569 | -2.791046 | -1.16974 | 0.1360309 | 0.142346 | 0.0001775248 | 0.1377803 | 0.07402312 | 0.06936489 | 0.1252637 | 0 | 0 |  | 5.116 | 10.8236 | 15.2595 | 82.9884 | 85.885 | 83.0483 | 831.0944 | YUNKAV_clean
YUNKIC_charged |  | 431.626 | 292.421 |  |  | 0.3607726 | 0.2834999 | 0.309322 | 0.3673501 | 0.07003036 | 0.06119003 | 0.0892265 | 385.376 | 261.086 |  |  |  | -15.87974 | -7.067216 | -6.962779 | 1.04016 | 1.198211 | 0.9494536 | 1.041947 | 0.2141366 | 0.170953 | 0.3079069 | 0 | 0 |  | 18.028 | 18.924 | 18.4838 | 109.974 | 90 | 90 | 5926.65 | YUNKIC_charged
YUNXAI_clean |  | 1813.25 | 2205.33 |  |  | 0.09885163 | 0.04021898 | 0.01883325 | 0.1057151 | 0.05831953 | 0.0621543 | 0.01421974 | 1753.12 | 2132.2 |  |  |  | 0.1479802 | 0.05365554 | 0.2286902 | 0.102643 | 0.05195762 | 0.01729932 | 0.1087784 | 0.0560054 | 0.05937241 | 0.01728479 | 1770.88 | 2170.12 |  | 24.26 | 24.4145 | 24.5313 | 83.5673 | 62.2926 | 61.7177 | 11218.33 | YUNXAI_clean
YUPSIM_clean |  | 542.788 | 327.374 |  |  | 0.7874898 | 0.803788 | 0.894833 | 0.7775844 | 0.1548065 | 0.05485904 | 0.3613645 | 772.102 | 465.718 | [16 empty] | 8.579 | 13.824 | 31.932 | 90 | 90 | 90 | 3787.011 | YUPSIM_clean
YUQNAB_clean |  | 0 | 0 |  |  | 0.1652204 |  | 0.2052437 | 0.1642521 | 0.05918194 | 0.05855895 | 0.06582723 | 0 | 0 |  |  |  | -9.308344 | 0.5823933 | -7.054696 | 0.4204334 |  | 0.1843172 | 0.4261459 | 0.1106655 | 0.1110453 | 0.1066143 | 0 | 0 |  | 20.905 | 14.681 | 14.2518 | 90 | 108.042 | 90 | 4158.898 | YUQNAB_clean
YURJUR_clean |  | 1927.81 | 2820.41 |  |  | 0.2465609 | 0.2942197 | 0.2131692 | 0.2389983 | 0.06642566 | 0.04655213 | 0.1450164 | 1868.7 | 2733.92 |  |  |  | -0.6122089 | -0.6093641 | -0.5792088 | 0.2296573 | 0.2368882 | 0.1703832 | 0.2296884 | 0.06571552 | 0.04880195 | 0.132601 | 1872.87 | 2691.43 |  | 17.576 | 17.5753 | 17.5757 | 90.9302 | 90.9291 | 90.9291 | 5427.028 | YURJUR_clean
YURKAY_clean |  | 2261.58 | 2635.73 |  |  | 0.471709 | 0.3665438 | 0.3968808 | 0.4921675 | 0.06091781 | 0.04392008 | 0.1387496 | 2194.61 | 2557.75 |  |  |  | -3.74492 | -3.027547 | -1.306121 | 0.2977389 | 0.4019258 | 0.3011088 | 0.2795218 | 0.08351504 | 0.07371991 | 0.1283664 | 2049.97 | 2255.44 |  | 12.5 | 17.7004 | 22.3871 | 79.6584 | 80.4531 | 81.3274 | 4767.772 | YURKAY_clean
YURKEC_clean |  | 1501.87 | 1398.4 |  |  | 0.3255484 | 0.4390312 | 0.356704 | 0.3049092 | 0.05818477 | 0.03908674 | 0.1504919 | 1541.28 | 1435.09 |  |  |  | -0.5618011 | -2.818815 | -0.08355629 | 0.2995062 | 0.4401532 | 0.4221267 | 0.2714916 | 0.07661874 | 0.05217734 | 0.1947522 | 1474.74 | 1330.33 |  | 16.785 | 19.501 | 24.2952 | 112.89 | 90 | 90 | 7326.183 | YURKEC_clean
YURKIG_clean |  | 1966.12 | 1959.14 |  |  | 0.5334031 | 0.8316474 | 0.6040888 | 0.4794856 | 0.07135372 | 0.03993861 | 0.2231934 | 1933.85 | 1926.97 |  |  |  | 1.950439 | -6.074649 | -1.439961 | 0.4858425 | 0.8011483 | 0.4410367 | 0.4323055 | 0.1093043 | 0.08191366 | 0.2416925 | 1835.58 | 1706.6 |  | 14.935 | 19.0329 | 30.3412 | 96.8234 | 90 | 113.099 | 7866.769 | YURKIG_clean
YUSGID_clean |  | 0 | 0 |  |  | 0.3437598 | 0.2151705 | 0.07639977 | 0.3655685 | 0.06633203 | 0.06707903 | 0.061352 | 0 | 0 |  |  |  | -4.193086 | -6.691474 | -2.234664 | 0.2983486 | 0.2971641 | 0.2396145 | 0.3006337 | 0.09813047 | 0.1036735 | 0.06117687 | 0 | 0 |  | 9.409 | 9.87639 | 18.3073 | 79.3506 | 87.3012 | 68.1986 | 1551.925 | YUSGID_clean
YUSGOJ_SL |  | 0 | 0 |  |  | 0.5478972 | 0.3124128 | 0.1894604 | 0.5829768 | 0.07709664 | 0.06797633 | 0.1305156 | 0 | 0 |  |  |  | 2.540093 | -12.766 | -7.07185 | 0.5436802 | 0.5623599 | 0.7439962 | 0.5345315 | 0.1577195 | 0.1453408 | 0.2302228 | 0 | 0 |  | 9.559 | 9.78247 | 18.2879 | 78.7485 | 86.2785 | 68.7283 | 1562.943 | YUSGOJ_SL
YUSWEP_manual | n= 3600 | 1673.02 | 4142.27 | [9 empty] | NA | NA | [13 empty] | NA | NA | [8 empty] | YUSWEP_manual
YUSWEQ_clean |  | 1365.37 | 846.233 |  |  | 0.1867032 | 0.2569242 | 0.1502802 | 0.1581919 | 0.05161861 | 0.03667286 | 0.08590591 | 1380.9 | 855.846 |  |  |  | -0.5440096 | -1.739878 | 0.9854223 | 0.1226973 | 0.1813669 | 0.1206116 | 0.09677643 | 0.05268383 | 0.04244575 | 0.0761712 | 1315.09 | 805.609 |  | 18.308 | 9.079 | 19.6462 | 90 | 97.0668 | 90 | 3240.751 | YUSWEQ_clean
YUSWIU_clean |  | 1438.35 | 904.126 |  |  | 0.1485599 | 0.2123567 | 0.06687843 | 0.1262562 | 0.04610955 | 0.0373932 | 0.06610586 | 1441.85 | 906.328 |  |  |  | -0.5274844 | -0.8439887 | 1.608711 | 0.1070754 | 0.1759367 | 0.04757193 | 0.08087807 | 0.05038896 | 0.03957944 | 0.07518727 | 1449.36 | 917.998 |  | 18.465 | 9.244 | 19.6994 | 90 | 102.179 | 90 | 3286.821 | YUSWIU_clean
YUTDUO_clean |  | 1271.15 | 911.436 |  |  | 0.2417205 | 0.2532686 | 0.2651414 | 0.135268 | 0.0720176 | 0.04229893 | 0.08860476 | 1254.43 | 899.473 |  |  |  | -4.926019 | -4.631917 | -8.187589 | 0.5840629 | 0.6555988 | 0.4345009 | 0.4648123 | 0.1133302 | 0.06763019 | 0.1388372 | 848.374 | 505.488 |  | 13.159 | 13.1587 | 16.101 | 90 | 90 | 119.998 | 2414.505 | YUTDUO_clean
YUTGEZ_clean |  | 755.255 | 581.745 |  |  | 1.931116 |  | 2.258069 | 1.868839 | 0.2371994 | 0.02169744 | 0.2987713 | 356.71 | 274.754 |  |  |  | -20.73298 | -2.962107 | -35.77403 | 1.841492 |  | 1.906324 | 1.829143 | 0.8020024 | 0.313868 | 0.9414694 | 0 | 0 |  | 17.995 | 15.57 | 12.3597 | 90 | 92.6015 | 90 | 3459.398 | YUTGEZ_clean
YUVGOL_SL |  | 0 | 0 |  |  | 0.2417231 |  | 0.08873148 | 0.2476074 | 0.02259715 | 0.01689649 | 0.06107659 | 0 | 0 |  |  |  | -0.06155604 | -0.06303338 | -0.06254093 | 0.2435347 |  | 0.08711226 | 0.2495509 | 0.02286506 | 0.01708687 | 0.06186784 | 0 | 0 |  | 20.307 | 20.3064 | 20.3066 | 109.472 | 109.472 | 109.472 | 6445.869 | YUVGOL_SL
YUWHOO_SL |  | 0 | 0 |  |  | 0.1169553 |  | 0.007570345 | 0.1207933 | 0.06276197 | 0.06902692 | 0.03300344 | 0 | 0 |  |  |  | 0.3821395 | 0.4141211 | 0.4848385 | 0.1159035 |  | 0.005408954 | 0.1197805 | 0.06312423 | 0.06959199 | 0.03240238 | 0 | 0 |  | 12.194 | 12.1946 | 12.1691 | 119.481 | 119.482 | 52.6809 | 1202.671 | YUWHOO_SL
YUWKEH_clean |  | 0 | 0 | [34 empty] | YUWKEH_clean
YUWKIL_clean |  | 0 | 0 |  |  | 0.4800139 | 0.7827958 | 1.675345 | 0.3684575 | 0.2346162 | 0.07374575 | 0.67701 | 0 | 0 | [16 empty] | 10.058 | 21.86 | 13.9887 | 91.4829 | 90 | 90 | 3074.636 | YUWKIL_clean
YUXLEJ_clean | n= 1476 | 1731.97 | 1779.05 | [9 empty] | NA | NA |  |  |  | 0.5272486 | 0.5285845 | -0.3878134 | 0.1861115 | 0.1002214 | 0.1913795 | 0.1929764 | 0.06467221 | 0.06415968 | 0.06813184 | 1718.19 | 1776.66 | [8 empty] | YUXLEJ_clean
YUXLIN_clean | n= 1476 | 1712.89 | 1749.92 | [9 empty] | NA | NA |  |  |  | 0.3244466 | 0.3244466 | -1.052218 | 0.1377096 | 0.09797378 | 0.1505998 | 0.1403048 | 0.06434111 | 0.06576446 | 0.05473348 | 1727.71 | 1757.86 | [8 empty] | YUXLIN_clean
YUXMUZ_clean |  | 0 | 0 |  |  | 0.6354656 |  | 0.9696741 | 0.6178757 | 0.1330836 | 0.07845087 | 0.3297612 | 0 | 0 |  |  |  | 0.2115833 | 1.109086 | -0.5907071 | 0.4819753 |  | 0.8785631 | 0.4611022 | 0.1253463 | 0.078626 | 0.2935394 | 0 | 0 |  | 11.154 | 7.792 | 12.375 | 90 | 90 | 90 | 1075.535604 | YUXMUZ_clean
YUXQIS_clean |  | 1708.76 | 2480.32 |  |  | 0.2468258 | 0.2204682 | 0.2424398 | 0.2500557 | 0.07691807 | 0.07062456 | 0.1119819 | 1722.42 | 2500.16 |  |  |  | -0.9974337 | 0.5658363 | 0.856465 | 0.2505099 | 0.1996393 | 0.2737377 | 0.2558115 | 0.07688422 | 0.06798315 | 0.1264759 | 1717.38 | 2505.35 |  | 11.69 | 25.29 | 25.2902 | 120 | 90 | 90 | 6475.096 | YUXQIS_clean
YUXQOY_clean |  | 1948.55 | 2214.56 |  |  | 0.1797193 | 0.06522281 | 0.2837678 | 0.1901292 | 0.07624779 | 0.06654924 | 0.1182748 | 1932.29 | 2196.08 |  |  |  | -1.766212 | 3.067883 | -0.02897862 | 0.167523 | 0.1049901 | 0.2405143 | 0.172733 | 0.0753629 | 0.06153763 | 0.1352724 | 1956.08 | 2250.19 |  | 11.72 | 13.7 | 21.05 | 90 | 90 | 90 | 3379.8722 | YUXQOY_clean
YUYBIF_clean |  | 642.47 | 445.612 |  |  | 0.1254567 | 0.1528621 | 0.09917718 | 0.1235279 | 0.05374476 | 0.05029995 | 0.06998459 | 563.11 | 390.547 |  |  |  | -4.538935 | 0.1466734 | -2.007606 | 0.1669419 | 0.2360067 | 0.09932554 | 0.1621289 | 0.07375443 | 0.07340865 | 0.07538452 | 427.513 | 277.784 |  | 9.509 | 19.84 | 21.035 | 90 | 90 | 90 | 3968.433 | YUYBIF_clean
YUYGOQ_clean |  | 861.996 | 638.672 |  |  | 0.238104 | 0.3837702 | 0.2851876 | 0.2106672 | 0.07992924 | 0.0585816 | 0.1854117 | 895.284 | 663.315 |  |  |  | 0.04457245 | 0.2555828 | -1.528099 | 0.2429919 | 0.3875693 | 0.2892102 | 0.215779 | 0.08279207 | 0.06114448 | 0.1897566 | 866.141 | 634.138 |  | 14.583 | 23.241 | 15.6333 | 90 | 106.99 | 90 | 5067.244 | YUYGOQ_clean
YUYLIP_clean |  | 832.701 | 614.829 |  |  | 0.2200986 | 0.3430022 | 0.2931144 | 0.1978597 | 0.07419493 | 0.05576438 | 0.177406 | 879.441 | 649.354 |  |  |  | 0.003443621 | -0.09971327 | -1.642507 | 0.2255752 | 0.3473356 | 0.2774686 | 0.204284 | 0.07650268 | 0.05930958 | 0.172784 | 818.019 | 594.361 |  | 14.52 | 23.367 | 15.6042 | 90 | 107.476 | 90 | 5049.96 | YUYLIP_clean
YUYLOV_clean |  | 761.339 | 627.093 |  |  | 0.2967927 | 0.3688566 | 0.2426027 | 0.2899145 | 0.08056592 | 0.0781643 | 0.102981 | 804.055 | 662.312 |  |  |  | -1.839622 | -0.1339783 | -1.73776 | 0.2663702 | 0.3702383 | 0.2204978 | 0.2557849 | 0.08804199 | 0.08511514 | 0.1153592 | 654.856 | 520.161 |  | 14.4 | 23.362 | 15.5435 | 90 | 106.309 | 90 | 5018.622 | YUYLOV_clean
YUZBIG_clean |  | 0 | 0 |  |  | 0.398823 |  | 0.3746806 | 0.4000936 | 0.03475958 | 0.03496789 | 0.03366593 | 0 | 0 |  |  |  | -2.631579 | -2.627755 | -8.861789 | 0.7590701 |  | 0.6147221 | 0.7666674 | 0.09359733 | 0.08952657 | 0.1149688 | 0 | 0 |  | 9.677 | 9.67629 | 20.172 | 90 | 90 | 119.999 | 1635.813 | YUZBIG_clean
YUZBUS_clean |  | 0 | 0 |  |  | 0.4166121 |  | 0.3845275 | 0.4183008 | 0.03439676 | 0.03429584 | 0.03490137 | 0 | 0 |  |  |  | -2.541654 | -2.540619 | -8.804391 | 0.7705529 |  | 0.6208316 | 0.778433 | 0.09098817 | 0.08615982 | 0.1151299 | 0 | 0 |  | 9.663 | 9.6624 | 20.224 | 90 | 90 | 119.999 | 1635.306 | YUZBUS_clean
YUZCAZ_clean |  | 0 | 0 |  |  | 0.4137923 |  | 0.3797169 | 0.4155858 | 0.03347899 | 0.03359647 | 0.03289159 | 0 | 0 |  |  |  | -0.1952609 | -0.198357 | -1.661291 | 0.1460179 |  | 0.1015353 | 0.1483591 | 0.03142741 | 0.03552567 | 0.01093609 | 0 | 0 |  | 9.69 | 9.68932 | 20.153 | 90 | 90 | 120.002 | 1638.622 | YUZCAZ_clean
YUZCED_clean |  | 0 | 0 |  |  | 0.5894358 |  | 0.5153371 | 0.5933358 | 0.03619581 | 0.03538197 | 0.04026499 | 0 | 0 |  |  |  | -3.215843 | -3.211953 | -10.0403 | 1.018843 |  | 0.80633 | 1.030028 | 0.1051945 | 0.09915574 | 0.1353884 | 0 | 0 |  | 9.768 | 9.76857 | 20.1 | 90 | 90 | 119.998 | 1661.009 | YUZCED_clean
YUZCON_clean | n= 1272 | 1768.41 | 1430.5 | [9 empty] | NA | NA | [13 empty] | NA | NA | [8 empty] | YUZCON_clean
YUZJOU_clean |  | 0 | 0 |  |  | 0.1034824 |  | 0.0004377359 | 0.1060585 | 0.05791748 | 0.05908066 | 0.04570405 | 0 | 0 |  |  |  | 1.678197 | 1.678197 | 3.286162 | 0.08618652 |  | 0.0004261101 | 0.08833053 | 0.06049412 | 0.05890283 | 0.07720271 | 0 | 0 |  | 11.477 | 11.477 | 30.555 | 90 | 90 | 90 | 4024.751 | YUZJOU_clean
YUZPEQ_clean | n= 1616 | 2042.05 | 4376.43 | [9 empty] | NA | NA |  |  |  | 0.6477377 | 0.6477377 | 0.6653905 | 0.1250078 | 0.09440388 | 0.3198028 | 0.1231515 | 0.07696668 | 0.05930433 | 0.1954754 | 2029.75 | 4435.93 | [8 empty] | YUZPEQ_clean
YUZPIU_clean | n= 1760 | 1908.07 | 4705 | [9 empty] | NA | NA | manually | 37 |  | -2.479551 | -2.493699 | 2.147329 | 1.086917 | 1.003322 | 1.047946 | 1.100759 | 0.1046715 | 0.08882273 | 0.2222594 | NA | NA | [8 empty] | YUZPIU_clean
YUZPOA_clean | n= 1264 | 2134.96 | 3571.16 | [9 empty] | NA | NA |  |  |  | 0.6202937 | 0.6202937 | 0.6170815 | 0.09426072 | 0.07336864 | 0.3388049 | 0.0871455 | 0.07185311 | 0.04726473 | 0.1987609 | 2082.61 | 3548.7 | [8 empty] | YUZPOA_clean
YUZRAO_clean |  | 1069.44 | 955.819 |  |  | 0.4127601 | 0.2909832 | 0.1767838 | 0.4357654 | 0.06889733 | 0.05566014 | 0.1406568 | 1101.13 | 984.129 |  |  |  | -1.733295 | -3.749107 | -0.9076126 | 0.2931136 | 0.2726985 | 0.1970084 | 0.2988764 | 0.08020589 | 0.07416934 | 0.1129304 | 930.527 | 780.275 |  | 11.579 | 15.2626 | 19.2479 | 70.3924 | 76.5868 | 82.7316 | 3112.542 | YUZRAO_clean
YUZRES_clean |  | 1077.95 | 967.276 |  |  | 0.4216758 | 0.289986 | 0.1767633 | 0.4462075 | 0.07046188 | 0.05832742 | 0.1329544 | 1108.79 | 994.953 |  |  |  | -1.659988 | -3.673872 | -1.062935 | 0.2882961 | 0.2680773 | 0.1931712 | 0.2940015 | 0.08066997 | 0.07579628 | 0.1057695 | 942.089 | 792.593 |  | 11.578 | 15.3086 | 19.2582 | 70.3879 | 76.6583 | 83.0477 | 3125.04 | YUZRES_clean
YUZSUH01_clean | metalvsorganic | 0 | 0 |  |  | 0.3202561 | 0.2076935 | 0.8993281 | 0.2343749 | 0.05170215 | 0.02065005 | 0.0742855 | 0 | 0 |  |  |  | 5.952598 | 2.47529 | -32.68859 | 1.493382 | 1.262171 | 1.350837 | 2.204976 | 0.5177847 | 0.521177 | 0.5153175 | 0 | 0 |  | 7.025 | 9.47 | 16.5697 | 90 | 96.0313 | 90 | 1096.227 | YUZSUH01_clean
YUZSUH_clean | metalvsorganic | 0 | 0 |  |  | 0.300642 | 0.2149192 | 0.5218032 | 0.3615071 | 0.08127395 | 0.04815977 | 0.1113778 | 0 | 0 |  |  |  | -46.55963 | 4.560713 | -0.9131113 | 1.700984 | 1.298879 | 1.478663 | 2.616355 | 0.6210656 | 0.6815302 | 0.5660978 | 0 | 0 |  | 17.399 | 9.479 | 7.05522 | 90 | 108.024 | 90 | 1106.482 | YUZSUH_clean
YUZXAT_clean |  | 0 | 0 |  |  | 0.2230467 | 0.2841702 | 0.2342503 | 0.2199067 | 0.06041003 | 0.05912132 | 0.07523015 | 507.725 | 402.096 |  |  |  | -9.74144 | -6.551375 | 6.477352 | 0.6841075 | 0.8585852 | 0.7205582 | 0.6750391 | 0.1309174 | 0.1221184 | 0.2321053 | 0 | 0 |  | 9.34 | 13.739 | 20.0896 | 86.1368 | 78.5676 | 70.1288 | 2376.347 | YUZXAT_clean
ZABQIC_ion_b |  | 1462.1 | 1905.3 |  |  | 0.2741381 | 0.5195772 | 0.175029 | 0.2729791 | 0.07724254 | 0.07913163 | 0.04701717 | 1401.15 | 1825.85 |  |  |  | -10.53054 | 5.566202 | -1.726536 | 0.4221123 | 0.5340107 | 0.356564 | 0.4219497 | 0.08574938 | 0.08492968 | 0.0988645 | 1340.19 | 1621.02 |  | 11.592 | 19.099 | 38.748 | 90 | 90 | 90 | 8578.637 | ZABQIC_ion_b
ZACCUB_clean | metalvsorganic | 0 | 0 |  |  | 0.4458853 | 0.4375798 | 0.3529293 | 0.52036 | 0.03754546 | 0.02862304 | 0.04693748 | 0 | 0 |  |  |  | -7.83403 | -5.078571 | -34.22885 | 1.382693 | 1.422195 | 1.445849 | 1.245029 | 0.4067572 | 0.3787908 | 0.4361955 | 0 | 0 |  | 9.574 | 14 | 17.435 | 90 | 90 | 90 | 2336.91766 | ZACCUB_clean
ZACHET_clean | n= 2394 | 2017.09 | 3730.08 | [9 empty] | NA | NA | [13 empty] | NA | NA | [8 empty] | ZACHET_clean
ZACHIX_clean |  | 1900.39 | 2134.54 |  |  | 0.04518446 | 0.03294027 | 0.01008784 | 0.05569364 | 0.03479741 | 0.03604479 | 0.03147106 | 1898.75 | 2132.7 |  |  |  | 1.4448 | 1.41964 | 1.432601 | 0.05356579 | 0.04620326 | 0.03960283 | 0.05899242 | 0.04428965 | 0.044395 | 0.04400871 | 1926.39 | 2258.06 |  | 26.232 | 26.232 | 26.232 | 90 | 90 | 90 | 18050.71 | ZACHIX_clean
ZADDAJ_clean |  | 0 | 0 |  |  | 1.658301 | 1.7128 | 1.272396 | 1.742256 | 0.3647857 | 0.1791094 | 0.5444725 | 0 | 0 |  |  |  | 0.03890015 | -30.53807 | -22.55845 | 1.104378 | 1.118477 | 1.005631 | 1.125553 | 0.5307415 | 0.2999433 | 0.7540945 | 0 | 0 |  | 7.892 | 9.27185 | 11.9421 | 104.749 | 101.692 | 107.921 | 765.6426 | ZADDAJ_clean
ZADQUT_clean | occupancy | 1755 | 1325.86 | [9 empty] | NA | NA | [13 empty] | NA | NA | [8 empty] | ZADQUT_clean
ZADRAA_clean | occupancy | 1662.29 | 1243.17 | [9 empty] | NA | NA | [13 empty] | NA | NA | [8 empty] | ZADRAA_clean
ZADREE_clean | occupancy | 1830.25 | 1395.93 | [9 empty] | NA | NA | [13 empty] | NA | NA | [8 empty] | ZADREE_clean
ZADROO_clean | occupancy | 1723.91 | 1305.65 | [9 empty] | NA | NA | [13 empty] | NA | NA | [8 empty] | ZADROO_clean
ZAFXAI_clean |  | 0 | 0 |  |  | 0.1733175 | 0.2346983 | 0.228809 | 0.1095081 | 0.1155902 | 0.04930477 | 0.1752471 | 0 | 0 |  |  |  | -1.263535 | -1.263535 | -1.263535 | 0.1923989 | 0.24712 | 0.2568412 | 0.1330176 | 0.120689 | 0.05928287 | 0.1759545 | 0 | 0 |  | 18.535 | 18.535 | 18.535 | 90 | 90 | 90 | 6367.629 | ZAFXAI_clean
ZAGHAT_clean |  | 574.469 | 494.934 |  |  | 1.586257 | 1.12445 | 0.6371034 | 1.865895 | 0.07471938 | 0.06324255 | 0.1091499 | 0 | 0 |  |  |  | -21.08257 | -21.06835 | -8.136805 | 1.519281 | 0.9523288 | 0.1320739 | 1.884782 | 0.2948819 | 0.3045653 | 0.2658316 | 0 | 0 |  | 8.158 | 8.15797 | 12.14 | 90 | 90 | 120 | 699.7052 | ZAGHAT_clean
ZAHLAY_clean | occupancy | 1853.6 | 1341.74 |  |  | 0.9157418 | 0.7434086 | 1.178101 | 0.9191565 | 0.8542014 | 0.8562519 | 0.8481229 | 1644.85 | 1190.64 |  |  |  | 31.8754 | 31.8754 | 16.0702 | 0.9624458 | 1.08387 | 1.255337 | 0.9229733 | 0.8290414 | 0.8628646 | 0.7287799 | 1812.99 | 2649.1 |  | 15.65 | 15.65 | 8.348 | 90 | 90 | 90 | 2044.61303 | ZAHLAY_clean
ZAHLEC_clean |  | 2685.74 | 5326.85 |  |  | 0.3212594 | 0.1860547 | 0.05666554 | 0.3459359 | 0.06463652 | 0.04958192 | 0.1711768 | 2678.35 | 5312.07 |  |  |  | 2.753379 | 3.098127 | 0.6165809 | 0.1029905 | 0.1263446 | 0.04971723 | 0.1026351 | 0.0607311 | 0.05138634 | 0.1268632 | 2659.5 | 5622.41 |  | 31.786 | 33.34 | 11.677 | 90 | 90 | 90 | 12374.65 | ZAHLEC_clean
ZAHLIG_clean |  | 2445.18 | 4322.19 |  |  | 0.1181433 | 0.1037837 | 0.02697761 | 0.1227669 | 0.06343148 | 0.0589785 | 0.09631505 | 2422.58 | 4282.19 |  |  |  | 2.79163 | 2.619075 | 1.294691 | 0.1197916 | 0.1303649 | 0.04715704 | 0.1213787 | 0.07152046 | 0.06360872 | 0.1299456 | 2440.36 | 4577.11 |  | 26.189 | 26.223 | 21.117 | 90 | 127.233 | 90 | 11546.37 | ZAHLIG_clean
ZALDUO_clean |  | 0 | 0 |  |  | 0.2744354 |  | 0.1940073 | 0.2895157 | 0.07741259 | 0.01314155 | 0.1095481 | 1048.59 | 544.751 |  |  |  | -5.811464 | -5.811464 | -3.312809 | 0.2508013 |  | 0.1231068 | 0.274744 | 0.1086624 | 0.07000146 | 0.1279929 | 0 | 0 |  | 11.675 | 11.675 | 12.895 | 90 | 90 | 90 | 1757.661 | ZALDUO_clean
ZALGEB_clean | metalvsorganic | 1109.36 | 610.655 |  |  | 2.090715 | 2.242974 | 2.248045 | 1.811894 | 0.652095 | 0.05639732 | 0.8472373 | 1336.62 | 735.746 | manually | 12 |  | -30.41533 | -11.14172 | -1.864921 | 1.672624 | 1.377501 | 1.233653 | 2.288449 | 0.5626387 | 0.4913462 | 0.5859931 | 0 | 0 |  | 12.932 | 14.338 | 14.51 | 104.746 | 108.979 | 108.119 | 2220.606 | ZALGEB_clean
ZALMIL_clean |  | 0 | 0 |  |  | 0.225646 | 0.2618993 | 0.2511528 | 0.2158185 | 0.08086658 | 0.05383647 | 0.1689647 | 0 | 0 |  |  |  | -0.3838996 | -3.373412 | -2.2423 | 0.1660139 | 0.184966 | 0.1566761 | 0.1624508 | 0.09243712 | 0.07357835 | 0.1539027 | 0 | 0 |  | 6.502 | 10.1555 | 16.3583 | 87.0391 | 87.1758 | 81.4263 | 1065.714 | ZALMIL_clean
ZALREM_clean |  | 1085.31 | 1041.74 |  |  | 1.721356 | 2.976556 | 2.918592 | 1.43611 | 0.2550055 | 0.1679653 | 0.6379822 | 1146.63 | 1100.59 |  |  |  | -0.1076662 | -1.154666 | -1.53425 | 0.1549932 | 0.1980778 | 0.1703771 | 0.1459368 | 0.07450495 | 0.0647245 | 0.1175389 | 0 | 0 |  | 10.031 | 14.541 | 23.562 | 90 | 96.3818 | 90 | 3415.475 | ZALREM_clean
ZAQWEW_clean |  | 1059.13 | 756.753 |  |  | 0.4192698 | 0.6013677 | 0.6927041 | 0.34622 | 0.1271459 | 0.04259624 | 0.3480104 | 1016.65 | 726.396 |  |  |  | -6.701809 | -4.367002 | -3.720562 | 0.5485863 | 0.6602437 | 0.566968 | 0.5146792 | 0.144048 | 0.1038672 | 0.2490102 | 851.392 | 522.574 |  | 26.615 | 11.745 | 29.592 | 90 | 90 | 90 | 9250.257 | ZAQWEW_clean
ZAQZOG_clean | metalvsorganic | 0 | 0 |  |  | 1.061777 | 0.9288765 | 0.6419282 | 1.364512 | 0.225494 | 0.04608198 | 0.3804408 | 682.553 | 414.435 |  |  |  | -24.19077 | 2.773202 | -3.909851 | 1.852422 | 1.718885 | 1.529091 | 2.125257 | 0.3204374 | 0.3604178 | 0.2859088 | 0 | 0 |  | 20.674 | 9.956 | 23.6937 | 90 | 101.155 | 90 | 4784.745 | ZAQZOG_clean
ZARFOQ_clean |  | 0 | 0 |  |  | 0.2424474 | 0.1964175 | 0.1690756 | 0.2508265 | 0.07245888 | 0.07488897 | 0.06368357 | 0 | 0 |  |  |  | -11.17809 | -4.334526 | 3.858085 | 0.5181631 | 0.5685044 | 0.1922961 | 0.5374983 | 0.1338402 | 0.1268035 | 0.1592505 | 0 | 0 |  | 14.681 | 24.289 | 9.96069 | 90 | 98.3937 | 90 | 3513.805 | ZARFOQ_clean
ZARLEL_clean |  | 1496.32 | 3029.57 |  |  | 0.07653609 | 0.06089634 | 0.3229272 | 0.07079134 | 0.05818953 | 0.06044106 | 0.03680003 | 1508.77 | 3054.78 |  |  |  | 0.02417485 | 0.02466821 | -0.06457309 | 0.07886849 | 0.06356544 | 0.3381651 | 0.07267835 | 0.05841186 | 0.06044841 | 0.03906457 | 1508.47 | 3053.68 |  | 20.269 | 20.269 | 39.645 | 90 | 90 | 90 | 16287.45 | ZARLEL_clean
ZARLIP_clean |  | 1744.38 | 2165.19 |  |  | 0.07435937 | 0.1098284 | 0.2161589 | 0.06513033 | 0.05591228 | 0.04775265 | 0.1193349 | 1687.86 | 2094.96 |  |  |  | -0.004936151 | 0.02371983 | -0.3412558 | 0.07685203 | 0.1129849 | 0.2175075 | 0.06758033 | 0.05661356 | 0.048598 | 0.1189163 | 1685.23 | 2081.63 |  | 20.259 | 21.5005 | 22.3872 | 110.798 | 108.642 | 106.054 | 7755.213 | ZARLIP_clean
ZARLOV_clean | occupancy | 1665.78 | 1584.71 |  |  | 0.1625551 | 0.1243546 | 0.1316049 | 0.1737722 | 0.1503622 | 0.1662855 | 0.07197054 | 1539.9 | 1464.96 |  |  |  | -1.006175 | 0.005857159 | -0.4749469 | 0.1590631 | 0.121221 | 0.1288334 | 0.1701444 | 0.1530025 | 0.1699171 | 0.06973065 | 1485.58 | 1392.49 |  | 23.157 | 27.317 | 22.592 | 90 | 90 | 90 | 14291.24 | ZARLOV_clean
ZARLUB_charged |  | 1648.18 | 1720.66 |  |  | 0.3138126 | 0.3354189 | 0.1731445 | 0.3174902 | 0.06410757 | 0.06246945 | 0.07242417 | 1718.16 | 1793.73 |  |  |  | -3.402342 | -3.489184 | -3.487116 | 0.2788555 | 0.3898791 | 0.09508725 | 0.2688745 | 0.06852045 | 0.07677678 | 0.02660368 | 1322.13 | 1239.51 |  | 19.346 | 19.3451 | 19.3455 | 107.054 | 110.693 | 110.694 | 5565.955 | ZARLUB_charged
ZARMAI_charged |  | 1493.94 | 1531.57 |  |  | 0.3296031 | 0.430516 | 0.1014187 | 0.3231116 | 0.0572134 | 0.06541252 | 0.02000198 | 1539.39 | 1578.08 |  |  |  | -1.25231 | -1.26665 | -0.9623351 | 0.3327952 | 0.4583354 | 0.1503134 | 0.3186361 | 0.06475292 | 0.07428838 | 0.02147658 | 1543.48 | 1521.48 |  | 18.829 | 18.8289 | 18.8289 | 68.7609 | 74.0093 | 111.239 | 5124.608 | ZARMAI_charged
ZARPUF_clean | Z>86 | 1693.37 | 915.831 | [9 empty] | NA | NA | [13 empty] | NA | NA | [8 empty] | ZARPUF_clean
ZARQAM_clean | Z>86 | 1160.54 | 419.756 | [9 empty] | NA | NA | [13 empty] | NA | NA | [8 empty] | ZARQAM_clean
ZARTAP02_clean |  | 0 | 0 |  |  | 0.4783624 |  | 0.1219038 | 0.4862837 | 0.2283326 | 0.236768 | 0.131326 | 0 | 0 |  |  |  | -1.084321 | -1.651478 | -2.486853 | 0.5091312 |  | 0.1893824 | 0.5162368 | 0.2599608 | 0.2727676 | 0.1126826 | 0 | 0 |  | 22.604 | 22.6043 | 7.454 | 90 | 90 | 120 | 3298.347 | ZARTAP02_clean
ZARTAP03_clean |  | 0 | 0 |  |  | 0.5038817 |  | 0.09435482 | 0.5162916 | 0.05654171 | 0.05369981 | 0.07359316 | 657.17 | 561.783 | [16 empty] | 7.349 | 13.1994 | 13.1999 | 63.3652 | 79.3035 | 100.697 | 1070.691 | ZARTAP03_clean
ZARVIZ_clean |  | 1614.77 | 1004.87 | [14 empty] | -21.03845 | -12.20466 | -9.678895 | 1.375384 | 1.453196 | 0.9081299 | 1.44992 | 0.5266613 | 0.3877635 | 0.6427025 | 511.192 | 198.677 | [8 empty] | ZARVIZ_clean
ZARZAV_clean |  | 661.629 | 499.7 |  |  | 0.1906936 | 0.1578358 | 0.1038396 | 0.1945079 | 0.04815283 | 0.04706351 | 0.05986302 | 625.749 | 472.609 |  |  |  | -0.445855 | -1.822493 | -1.703304 | 0.2355498 | 0.2304982 | 0.1487124 | 0.2379733 | 0.06063887 | 0.05965389 | 0.07122742 | 519.333 | 376.847 |  | 11.753 | 12.483 | 16.6086 | 90 | 90.4761 | 90 | 2436.608 | ZARZAV_clean
ZASJAG_clean |  | 1123.2 | 931.398 |  |  | 0.1697823 | 0.252393 | 0.1064505 | 0.1631045 | 0.06017336 | 0.05812768 | 0.07390867 | 1100.38 | 912.447 |  |  |  | -1.158669 | -1.242388 | -1.232883 | 0.1671546 | 0.2042572 | 0.1058551 | 0.1649768 | 0.06316039 | 0.0610676 | 0.077212 | 1076.35 | 867.254 |  | 7.544 | 14.7295 | 14.7295 | 116.917 | 104.428 | 75.5722 | 1395.653 | ZASJAG_clean
ZASTUK_clean |  | 679.022 | 550.11 |  |  | 0.2806146 | 0.2664674 | 0.1903765 | 0.2862618 | 0.07408116 | 0.05292993 | 0.2052187 | 819.556 | 663.99 | [16 empty] | 9.532 | 12.8263 | 15.8542 | 66.1376 | 89.1146 | 87.8151 | 1771.36 | ZASTUK_clean
ZASWOF_clean | Z>86 | 0 | 0 | [9 empty] | NA | NA | [13 empty] | NA | NA | [8 empty] | ZASWOF_clean
ZAVMIU_clean |  | 0 | 0 |  |  | 0.337972 | 0.3415315 | 0.3879806 | 0.2856198 | 0.1004498 | 0.02886746 | 0.1665257 | 0 | 0 |  |  |  | -12.24703 | -6.007758 | -9.868468 | 0.793053 | 0.82964 | 0.7216449 | 0.7427987 | 0.1864593 | 0.1337152 | 0.2351462 | 0 | 0 |  | 13.618 | 13.664 | 16.9537 | 110.741 | 90 | 90 | 2950.23 | ZAVMIU_clean
ZAVPET_clean |  | 1330.99 | 1051.11 |  |  | 0.6699014 | 1.039443 | 0.7245456 | 0.5790257 | 0.1439669 | 0.03624683 | 0.5068136 | 1122.75 | 886.718 |  |  |  | -1.014876 | -0.4203115 | -9.404506 | 0.6150721 | 0.9847672 | 0.5894147 | 0.5273716 | 0.1855974 | 0.1075059 | 0.4486422 | 0 | 0 |  | 23.737 | 15.822 | 16.2891 | 90 | 124.052 | 90 | 5068.651 | ZAVPET_clean
ZAVPIX_clean |  | 1312.06 | 1022.97 |  |  | 0.6708443 | 1.029075 | 0.5366939 | 0.5902351 | 0.1006486 | 0.03384604 | 0.3256679 | 1078.65 | 841.018 |  |  |  | -0.2454877 | -0.2468945 | -5.687862 | 0.3608976 | 0.532946 | 0.4387897 | 0.3164903 | 0.1065298 | 0.07488158 | 0.2131342 | 890.763 | 636.756 |  | 14.217 | 14.2165 | 15.8303 | 82.485 | 65.0566 | 112.629 | 2508.255 | ZAVPIX_clean
ZAVPOD_clean |  | 1284.21 | 1002.33 |  |  | 0.4398932 | 0.6498759 | 0.4453202 | 0.3892803 | 0.0863403 | 0.03118525 | 0.2721257 | 1105.74 | 863.062 |  |  |  | -0.6230858 | 0.3848418 | -6.280866 | 0.3559223 | 0.526492 | 0.4271511 | 0.3121365 | 0.1031592 | 0.07254743 | 0.2062723 | 832.788 | 594.813 |  | 23.705 | 15.799 | 16.2398 | 90 | 124.204 | 90 | 5030.11 | ZAVPOD_clean
ZAVPUJ_clean |  | 1284.29 | 989.006 |  |  | 0.3842945 | 0.5378484 | 0.4463196 | 0.3449606 | 0.07951399 | 0.03328044 | 0.2352481 | 1136.71 | 875.313 |  |  |  | -0.3522348 | 0.424347 | -6.255935 | 0.3562278 | 0.5271377 | 0.4153493 | 0.3128446 | 0.1008295 | 0.07113526 | 0.2008522 | 825.847 | 584.991 |  | 23.649 | 15.765 | 16.218 | 90 | 124.273 | 90 | 4996.608 | ZAVPUJ_clean
ZAVQAQ_clean |  | 1262.17 | 952.597 |  |  | 0.3628311 | 0.4980809 | 0.4256316 | 0.3278592 | 0.07442897 | 0.03288081 | 0.2143807 | 1095.06 | 826.482 |  |  |  | 0.05040066 | 0.7209704 | -5.523723 | 0.3251286 | 0.4788092 | 0.3994812 | 0.2852711 | 0.09052217 | 0.06531211 | 0.1754403 | 870.415 | 613.254 |  | 23.611 | 15.729 | 16.161 | 90 | 124.291 | 90 | 4958.633 | ZAVQAQ_clean
ZAVQEU_clean |  | 1263.04 | 946.356 |  |  | 0.3717479 | 0.5200408 | 0.4030955 | 0.3349037 | 0.07386989 | 0.03224661 | 0.2140746 | 1081.61 | 810.413 |  |  |  | 0.08734402 | 0.6107074 | -4.984167 | 0.3138411 | 0.4624623 | 0.3877811 | 0.2752144 | 0.08648706 | 0.06337357 | 0.164343 | 891.979 | 627.182 |  | 23.585 | 15.703 | 16.1373 | 90 | 124.275 | 90 | 4938.673 | ZAVQEU_clean
ZAVQIY_clean |  | 1289.73 | 952.456 |  |  | 0.3498616 | 0.4807242 | 0.3997097 | 0.3164606 | 0.07073018 | 0.03300245 | 0.1978131 | 1120.88 | 827.744 |  |  |  | 0.3166128 | 0.1633549 | -6.218121 | 0.3015494 | 0.4462626 | 0.3973102 | 0.2629877 | 0.08552293 | 0.06769054 | 0.1455899 | 852.274 | 585.217 |  | 23.562 | 15.671 | 16.1156 | 90 | 124.237 | 90 | 4919.403 | ZAVQIY_clean
ZAVQOE_clean |  | 1269.75 | 937.279 |  |  | 0.3428824 | 0.4678216 | 0.3925521 | 0.3109103 | 0.06716442 | 0.03166044 | 0.1867568 | 1105.91 | 816.35 |  |  |  | 0.3773393 | 0.187167 | -6.050965 | 0.284889 | 0.4157043 | 0.3984836 | 0.2489496 | 0.08119266 | 0.06618214 | 0.1317544 | 906.308 | 622.866 |  | 23.586 | 15.708 | 16.0932 | 90 | 124.158 | 90 | 4933.801 | ZAVQOE_clean
ZAVQUK_clean |  | 1253.08 | 915.24 |  |  | 0.3682927 | 0.5176762 | 0.3777271 | 0.3320632 | 0.06967063 | 0.03353909 | 0.1913769 | 1067.98 | 780.024 |  |  |  | 0.09333503 | 0.6559051 | -4.914812 | 0.2886424 | 0.4160107 | 0.3691517 | 0.2548537 | 0.07639181 | 0.06056832 | 0.129692 | 906.677 | 623.107 |  | 23.571 | 15.673 | 16.0818 | 90 | 124.155 | 90 | 4916.366 | ZAVQUK_clean
ZAVRAR_clean |  | 1254.62 | 911.318 |  |  | 0.3465266 | 0.4725589 | 0.3797223 | 0.314951 | 0.06425201 | 0.03181513 | 0.1735131 | 1076.04 | 781.592 |  |  |  | 0.137077 | 0.6250796 | -4.857141 | 0.2814468 | 0.404352 | 0.3653568 | 0.2485932 | 0.07300874 | 0.05954992 | 0.1183437 | 910.282 | 622.509 |  | 23.563 | 15.694 | 16.0404 | 90 | 124.083 | 90 | 4912.795 | ZAVRAR_clean
ZAVREV_clean |  | 1237.95 | 884.578 |  |  | 0.335921 | 0.4418475 | 0.378831 | 0.3087823 | 0.06138482 | 0.03412926 | 0.153193 | 1043.23 | 745.467 |  |  |  | 0.3781459 | 0.9601229 | -4.628539 | 0.2794253 | 0.3955766 | 0.3572282 | 0.2484369 | 0.07160783 | 0.05968334 | 0.1117745 | 890.641 | 604.466 |  | 23.483 | 15.623 | 15.9645 | 90 | 124.008 | 90 | 4855.195 | ZAVREV_clean
ZAVRIZ_clean |  | 1254.85 | 900.843 |  |  | 0.41692 | 0.6201102 | 0.3699237 | 0.3700342 | 0.06702275 | 0.03345497 | 0.1800932 | 1037.56 | 744.866 |  |  |  | 0.07385399 | 0.8754789 | -4.769558 | 0.2680522 | 0.3777572 | 0.3541127 | 0.2382805 | 0.06984261 | 0.05903879 | 0.1062344 | 930.759 | 630.783 |  | 23.56 | 15.66 | 15.9911 | 90 | 123.956 | 90 | 4893.779 | ZAVRIZ_clean
ZAWLEQ_clean |  | 0 | 0 |  |  | 1.612404 | 1.482467 | 1.146716 | 1.783505 | 0.4598435 | 0.5814268 | 0.3729983 | 0 | 0 | [16 empty] | 7.582 | 17.771 | 6.41731 | 90 | 91.1608 | 90 | 864.4891 | ZAWLEQ_clean
ZAXLUH_clean | occupancy | 0 | 0 |  |  | 1.418405 | 0.9979191 | 0.4081235 | 1.640742 | 0.3858394 | 0.05781701 | 0.8596495 | 0 | 0 |  |  |  | -12.58594 | -14.00483 | 17.07992 | 1.252536 | 1.232191 | 1.186621 | 1.26451 | 0.8767984 | 0.607884 | 1.26523 | 0 | 0 |  | 6.298 | 7.20459 | 10.6273 | 94.4669 | 100.321 | 97.7376 | 467.5062 | ZAXLUH_clean
ZAXQOG_clean |  | 743.283 | 732.872 |  |  | 0.4811999 |  | 0 | 0.4972399 | 0.07223649 | 0.05216956 | 0.232772 | 707.585 | 697.674 |  |  |  | -0.3810965 | -0.3810965 | -0.4421887 | 0.5027213 |  | 6.010985e-16 | 0.5194787 | 0.07369993 | 0.05395451 | 0.2316634 | 0 | 0 |  | 14.537 | 14.537 | 20.195 | 90 | 90 | 90 | 4267.696 | ZAXQOG_clean
ZAXQUM_charged |  | 0 | 0 |  |  | 0.2416323 |  | 0.1111121 | 0.2506962 | 0.05348624 | 0.04786215 | 0.07148331 | 0 | 0 |  |  |  | -4.916319 | -4.916319 | 1.922617 | 0.3242047 |  | 0.1694849 | 0.3349492 | 0.08963487 | 0.08443204 | 0.1062839 | 0 | 0 |  | 14.639 | 14.639 | 20.056 | 90 | 90 | 90 | 4298.007 | ZAXQUM_charged
ZAXTAV_clean | occupancy | 709.982 | 606.347 |  |  | 0.7741764 |  | 0.7613514 | 0.7742963 | 0.2867888 | 0.2911438 | 0.1267428 | 118.539 | 101.234 |  |  |  | -4.869215 | -4.876158 | 1.679049 | 0.8600235 |  | 0.8430058 | 0.8601825 | 0.307365 | 0.3129005 | 0.1039368 | 129.088 | 101.438 |  | 17.284 | 17.284 | 20.97 | 90 | 90 | 90 | 6264.508 | ZAXTAV_clean
ZAXWAY_clean |  | 0 | 0 |  |  | 0.1036302 | 0.04744667 | 0.0001453241 | 0.116254 | 0.0477275 | 0.05397903 | 0.01855371 | 0 | 0 |  |  |  | -3.923364 | -14.26195 | 7.352714 | 0.2408259 | 0.2223561 | 0.0001193659 | 0.2529253 | 0.09594882 | 0.09856127 | 0.08375737 | 0 | 0 |  | 7.709 | 9.113 | 12.284 | 90 | 90 | 90 | 862.977 | ZAXWAY_clean
ZAXWEC_clean |  | 0 | 0 |  |  | 0.09132375 | 0.06720024 | 0.0003181736 | 0.09853527 | 0.05327577 | 0.05716081 | 0.03514559 | 0 | 0 |  |  |  | -2.602069 | -1.676516 | 2.578922 | 0.1056848 | 0.06518636 | 0.0003477765 | 0.1159668 | 0.060501 | 0.06484083 | 0.04024849 | 0 | 0 |  | 7.684 | 8.681 | 12.354 | 90 | 90 | 90 | 824.0711 | ZAXWEC_clean
ZAYJOA_charged | metalvsorganic | 0 | 0 | [9 empty] | NA | NA | [13 empty] | NA | NA | [8 empty] | ZAYJOA_charged
ZAYJUG_clean | occupancy | 1027.56 | 232.737 | [9 empty] | NA | NA | [13 empty] | NA | NA | [8 empty] | ZAYJUG_clean
ZAYKAN_charged | metalvsorganic | 0 | 0 | [9 empty] | NA | NA | [13 empty] | NA | NA | [8 empty] | ZAYKAN_charged
ZAYKER_charged | metalvsorganic | 0 | 0 | [9 empty] | NA | NA | [13 empty] | NA | NA | [8 empty] | ZAYKER_charged
ZAZBUZ_clean |  | 1315.63 | 1123.76 |  |  | 0.4346475 | 0.4746576 | 0.0006370116 | 0.4587999 | 0.06476932 | 0.03732299 | 0.2111497 | 1259.77 | 1076.13 |  |  |  | 2.219833 | -4.490228 | -1.058793 | 0.3310735 | 0.4328073 | 0.08398896 | 0.3266029 | 0.070794 | 0.05695161 | 0.1446201 | 1272.27 | 1077.06 |  | 6.605 | 10.4482 | 11.0884 | 62.0662 | 73.4099 | 78.4051 | 645.8698 | ZAZBUZ_clean
ZAZNUL_clean | n= 4608 | 1453.55 | 1266.44 | [9 empty] | NA | NA | [13 empty] | NA | NA | [8 empty] | ZAZNUL_clean
ZEBMAW_clean |  | 1387.99 | 1350.61 |  |  | 0.5976253 | 0.8510148 | 0.6206598 | 0.5580645 | 0.1304346 | 0.06170919 | 0.3654311 | 1337.54 | 1301.47 |  |  |  | 1.174447 | 1.175135 | -12.07216 | 0.8296465 | 0.799111 | 0.8780486 | 0.8321887 | 0.2055814 | 0.148609 | 0.4003904 | 0 | 0 |  | 14.534 | 14.5345 | 21.9355 | 82.2646 | 82.2632 | 66.6487 | 4198.642 | ZEBMAW_clean
ZEBMEA_clean | occupancy | 1056.27 | 688.555 |  |  | 0.76602 | 0.8765238 | 0.5985409 | 0.7461453 | 0.2689469 | 0.1934794 | 0.429465 | 938.687 | 611.879 |  |  |  | -1.311352 | 12.33262 | -1.42239 | 0.6506907 | 1.044748 | 0.6447516 | 0.5420751 | 0.4237654 | 0.3545323 | 0.5710231 | 974.75 | 684.665 |  | 11.919 | 14.0098 | 14.7919 | 118.055 | 105.127 | 96.4179 | 2022.934 | ZEBMEA_clean
ZECKID_clean |  | 2148.95 | 3429.38 |  |  | 0.1236702 | 0.2365738 | 0.1164621 | 0.108056 | 0.04268597 | 0.04814453 | 0.02521858 | 2167.32 | 3458.8 |  |  |  | 0.3969524 | 0.414737 | 0.4823185 | 0.1314726 | 0.1935823 | 0.101218 | 0.1247608 | 0.0424506 | 0.04818698 | 0.02409418 | 2170.83 | 3508.19 |  | 14.057 | 14.0573 | 14.0571 | 108.355 | 110.031 | 110.031 | 2137.755 | ZECKID_clean
ZECKOJ_clean |  | 2134.55 | 3178.56 |  |  | 0.1376725 | 0.1898822 | 0.1193696 | 0.1315213 | 0.04986449 | 0.05392755 | 0.03686269 | 2127.78 | 3168.29 |  |  |  | 1.154534 | 1.177697 | 1.164668 | 0.2869272 | 0.05423153 | 0.05570371 | 0.3366854 | 0.04473443 | 0.05203138 | 0.0213842 | 2087.45 | 3234.51 |  | 13.815 | 13.8149 | 13.8149 | 105.334 | 105.337 | 118.105 | 1994.586 | ZECKOJ_clean
ZECYEN_clean |  | 0 | 0 |  |  | 0.426754 | 0.6527856 | 0.6138355 | 0.3821531 | 0.179677 | 0.1825465 | 0.1601644 | 0 | 0 |  |  |  | 5.987154 | 5.303012 | -6.040965 | 0.3313194 | 0.5446571 | 0.6377059 | 0.2844155 | 0.1647157 | 0.172762 | 0.1100005 | 0 | 0 |  | 13.42 | 16.508 | 28.126 | 90 | 90 | 90 | 6230.96 | ZECYEN_clean
ZEDHIB_clean |  | 0 | 0 |  |  | 0.1306067 | 0.1391346 | 0.1387565 | 0.1288582 | 0.05968202 | 0.05919835 | 0.06210034 | 0 | 0 |  |  |  | -1.913293 | -1.290858 | -1.570304 | 0.1696248 | 0.1818954 | 0.1264291 | 0.1702177 | 0.07189312 | 0.07630184 | 0.04984955 | 0 | 0 |  | 9.427 | 18.662 | 20.461 | 90 | 90 | 90 | 3599.636 | ZEDHIB_clean
ZEDLOL_clean |  | 0 | 0 |  |  | 0.3100672 | 0.3501684 | 0.1005132 | 0.31172 | 0.2049215 | 0.2138912 | 0.1190682 | 0 | 0 |  |  |  | -4.223029 | 2.331381 | -0.8771208 | 0.2905268 | 0.4079392 | 0.1202607 | 0.2871569 | 0.1633423 | 0.1664813 | 0.1332973 | 0 | 0 |  | 9.863 | 16.441 | 18.2188 | 90 | 94.1959 | 90 | 2946.398 | ZEDLOL_clean
ZEDQEG_clean |  | 788.835 | 648.443 |  |  | 0.8692224 | 1.125162 | 1.679153 | 0.6062642 | 0.2118121 | 0.03297831 | 0.5183844 | 1010.28 | 830.475 | [16 empty] | 12.88 | 16.87 | 17.407 | 90 | 90 | 90 | 3782.29 | ZEDQEG_clean
ZEDQOQ_clean |  | 0 | 0 | [14 empty] | -28.08829 | -24.12564 | -9.256622 | 1.212493 | 1.228456 | 1.391221 | 1.177838 | 0.4939917 | 0.389117 | 0.625085 | 0 | 0 | [8 empty] | ZEDQOQ_clean
ZEDRAD_clean |  | 0 | 0 |  |  | 0.3817089 | 0.3029174 | 0.7400995 | 0.3730641 | 0.2011164 | 0.02736608 | 0.3500452 | 0 | 0 |  |  |  | -10.15179 | -34.06895 | 6.719471 | 0.7234181 | 0.7782956 | 1.020958 | 0.6200082 | 0.2760467 | 0.2234009 | 0.3211717 | 0 | 0 |  | 5.877 | 7.50084 | 16.476 | 90 | 90 | 94.4731 | 724.09 | ZEDRAD_clean
ZEDROR_clean |  | 0 | 0 |  |  | 0.09114624 | 0.09573804 | 0.04882102 | 0.09201744 | 0.04688228 | 0.04982647 | 0.02803943 | 0 | 0 |  |  |  | 0.5383928 | 0.1277973 | 0.185244 | 0.07632315 | 0.06896876 | 0.05092791 | 0.07831635 | 0.04557771 | 0.04846152 | 0.02712136 | 0 | 0 |  | 10.847 | 18.232 | 18.8936 | 108.711 | 90 | 90 | 3538.97 | ZEDROR_clean
ZEDVOV_charged |  | 0 | 0 |  |  | 0.5387683 | 0.8030028 | 0.5500338 | 0.5064794 | 0.09563384 | 0.07205794 | 0.2698906 | 543.213 | 436.839 |  |  |  | -6.28981 | -4.486425 | -5.257692 | 0.3535926 | 0.6015079 | 0.2566124 | 0.3247512 | 0.112116 | 0.09941461 | 0.2059955 | 0 | 0 |  | 11.649 | 16.8328 | 25.5151 | 99.1705 | 101.551 | 93.4092 | 4817.509 | ZEDVOV_charged
ZEDVUB_charged |  | 480.934 | 361.214 |  |  | 0.1867474 | 0.3735024 | 0.1207159 | 0.1674499 | 0.0605947 | 0.05722489 | 0.08923806 | 346.497 | 260.243 |  |  |  | -5.466784 | -3.046286 | -5.479427 | 0.3830717 | 0.5682154 | 0.4472228 | 0.3621892 | 0.1107298 | 0.1062765 | 0.1485834 | 0 | 0 |  | 11.365 | 24.003 | 32.8831 | 97.1695 | 90 | 90 | 8900.179 | ZEDVUB_charged
ZEDWAI_charged |  | 504.727 | 371.893 |  |  | 0.2503638 | 0.4319641 | 0.1209902 | 0.2324796 | 0.07581849 | 0.07359193 | 0.09496687 | 337.86 | 248.942 |  |  |  | -7.989427 | 2.263559 | -10.35739 | 0.5540208 | 0.8048957 | 0.6052988 | 0.5262063 | 0.1376181 | 0.1344442 | 0.1649141 | 0 | 0 |  | 11.35 | 23.896 | 32.7931 | 97.6404 | 90 | 90 | 8815.17 | ZEDWAI_charged
ZEDZAL01_clean |  | 1312.45 | 1271.96 |  |  | 0.7772181 | 0.8749297 | 1.287547 | 0.7511086 | 0.08808508 | 0.0536697 | 0.2476473 | 1363.47 | 1321.4 |  |  |  | 1.644839 | 1.646664 | -12.87084 | 0.5036035 | 0.8484823 | 1.111139 | 0.43987 | 0.1119193 | 0.09156194 | 0.2063034 | 920.49 | 803.068 |  | 16.439 | 16.4396 | 23.777 | 90 | 90 | 120.001 | 5564.805 | ZEDZAL01_clean
ZEDZAL_clean |  | 1298.76 | 1258.7 |  |  | 0.7012494 | 0.7971855 | 1.263693 | 0.6741528 | 0.08800037 | 0.05596071 | 0.2365479 | 1313.23 | 1272.7 |  |  |  | 1.581576 | 1.583401 | -12.87757 | 0.4979629 | 0.8379121 | 1.106537 | 0.4349089 | 0.1116176 | 0.09131386 | 0.2057531 | 888.647 | 774.262 |  | 16.439 | 16.4396 | 23.777 | 90 | 90 | 120.001 | 5564.805 | ZEDZAL_clean
ZEFLAZ01_clean |  | 0 | 0 | [14 empty] | -3.208779 | -3.194004 | -0.909341 | 0.1658016 | 0.1746752 | 0.05531637 | 0.1691111 | 0.06493221 | 0.05402239 | 0.1140264 | 0 | 0 | [8 empty] | ZEFLAZ01_clean
ZEFVEN_clean |  | 0 | 0 |  |  | 0.4443972 | 0.4830964 | 0.5415988 | 0.4222911 | 0.09474618 | 0.03159367 | 0.230073 | 0 | 0 |  |  |  | -10.30709 | -5.708692 | 1.436765 | 0.5656815 | 0.7003683 | 0.8091133 | 0.4961558 | 0.2056601 | 0.117956 | 0.3935974 | 0 | 0 |  | 7.594 | 10.446 | 30.5126 | 98.9996 | 90 | 90 | 2390.673 | ZEFVEN_clean
ZEFVIR_clean |  | 0 | 0 | collapse |  | 3.315408 | 2.450978 | 2.018913 | 3.740858 | 1.160312 | 1.06269 | 1.3695 | 1406.2 | 703.967 | [16 empty] | 7.657 | 10.477 | 30.456 | 99.0603 | 90 | 90 | 2412.769 | ZEFVIR_clean
ZEFVOX_clean |  | 0 | 0 |  |  | 0.9049909 | 0.8750111 | 0.8185657 | 0.9229852 | 0.1819368 | 0.04456371 | 0.4910264 | 636.016 | 316.192 | [16 empty] | 7.637 | 10.467 | 30.4915 | 99.0496 | 90 | 90 | 2407.044 | ZEFVOX_clean
ZEGSUB_clean |  | 0 | 0 |  |  | 0.4581773 | 0.4233628 | 0.4934332 | 0.4627505 | 0.1025832 | 0.06793887 | 0.1836262 | 795.131 | 658.646 |  |  |  | -6.063225 | -6.345105 | -6.345105 | 0.3324175 | 0.3722074 | 0.3083991 | 0.3262694 | 0.1382477 | 0.136725 | 0.1418098 | 0 | 0 |  | 15.855 | 22.0613 | 22.0613 | 82.5819 | 68.9418 | 68.9418 | 6720.363 | ZEGSUB_clean
ZEHCAQ01_clean | metalvsorganic | 0 | 0 |  |  | 0.3058115 | 0.3418296 | 0.418227 | 0.1865721 | 0.06367601 | 0.0298792 | 0.107129 | 0 | 0 |  |  |  | -38.14451 | -2.931082 | -16.58477 | 1.327224 | 1.59832 | 1.175752 | 0.9285408 | 0.4807688 | 0.4509951 | 0.5190492 | 0 | 0 |  | 12.075 | 14.889 | 11.8363 | 90 | 97.72 | 90 | 2108.698 | ZEHCAQ01_clean
ZEHCAQ02_clean | metalvsorganic | 0 | 0 |  |  | 0.517187 | 0.5045183 | 0.4685826 | 0.5791503 | 0.0722483 | 0.05625517 | 0.09052617 | 0 | 0 |  |  |  | -33.06339 | 3.390183 | -21.30185 | 1.306671 | 1.320451 | 1.479302 | 1.159428 | 0.4991586 | 0.4387752 | 0.5681682 | 0 | 0 |  | 12.083 | 14.893 | 11.7844 | 90 | 98.1617 | 90 | 2099.149 | ZEHCAQ02_clean
ZEHCAQ_clean | metalvsorganic | 0 | 0 |  |  | 0.2955688 | 0.3383415 | 0.4156664 | 0.1606676 | 0.05958349 | 0.0249694 | 0.1040873 | 0 | 0 |  |  |  | -38.28843 | -3.029469 | -16.63803 | 1.323854 | 1.592047 | 1.161974 | 0.935456 | 0.4801932 | 0.4473841 | 0.5223763 | 0 | 0 |  | 12.093 | 14.897 | 11.8492 | 90 | 97.819 | 90 | 2114.78 | ZEHCAQ_clean
ZEJCUO_clean |  | 0 | 0 |  |  | 0.6257924 | 0.3645527 | 1.007407 | 0.7151489 | 0.260163 | 0.04935599 | 0.5236717 | 0 | 0 |  |  |  | 0.5187198 | -8.966526 | -7.123901 | 0.7516972 | 0.7112985 | 0.749961 | 0.7790154 | 0.2024476 | 0.1094545 | 0.318689 | 0 | 0 |  | 4.968 | 11.621 | 19.6685 | 107.16 | 90 | 90 | 1084.976 | ZEJCUO_clean
ZEKRIS_clean |  | 1123.99 | 1086.32 |  |  | 0.2002813 | 0.1976045 | 0.4262775 | 0.1635075 | 0.07544502 | 0.03751248 | 0.1413279 | 1154.32 | 1115.57 |  |  |  | 0.04655493 | 0.2967841 | -1.238881 | 0.2624769 | 0.3107978 | 0.4915843 | 0.2081854 | 0.0773177 | 0.03658115 | 0.1480707 | 1026.53 | 956.38 |  | 9.666 | 11.6917 | 12.3657 | 72.7485 | 67.9113 | 76.8695 | 1226.041 | ZEKRIS_clean
ZEKROY_clean |  | 0 | 0 |  |  | 0.08846678 |  | 0.1908624 | 0.08608548 | 0.04157241 | 0.03831683 | 0.06110588 | 0 | 0 |  |  |  | -3.009922 | -0.9710883 | -0.4994717 | 0.1474201 |  | 0.1731855 | 0.1468209 | 0.05464318 | 0.05160684 | 0.07286119 | 0 | 0 |  | 9.635 | 20.822 | 20.822 | 90 | 90 | 90 | 4177.309 | ZEKROY_clean
ZELQAK_clean |  | 2518.44 | 3290.14 |  |  | 0.3322273 | 0.3913514 | 1.076193 | 0.266648 | 0.09883738 | 0.03481806 | 0.3691412 | 2473.19 | 3230.98 |  |  |  | 1.351331 | 1.797549 | 1.896969 | 0.2822385 | 0.3097787 | 1.134215 | 0.2168339 | 0.1079007 | 0.04107175 | 0.3900676 | 2486.3 | 3414.79 |  | 26.115 | 26.436 | 26.347 | 90 | 90 | 90 | 18189.34 | ZELQAK_clean
ZELROZ_manual |  | 1803.08 | 4981.83 |  |  | 0.3984523 | 0.1346347 | 0.1261889 | 0.4612118 | 0.05575288 | 0.06126536 | 0.02577875 | 1776.15 | 4907.66 |  |  |  | -0.1541813 | 0.02511286 | 0.6143891 | 0.3387531 | 0.1229942 | 0.113972 | 0.3901975 | 0.05597645 | 0.06171753 | 0.02475935 | 1782.93 | 4950 |  | 17.123 | 17.123 | 17.123 | 90 | 90 | 90 | 5020.414 | ZELROZ_manual
ZERNIV_clean |  | 0 | 0 |  |  | 0.2699614 | 0.3279788 | 0.2105736 | 0.2596111 | 0.08203983 | 0.05242497 | 0.2004992 | 0 | 0 |  |  |  | -1.839224 | 0.3130944 | -3.434663 | 0.2456326 | 0.235705 | 0.2566523 | 0.247378 | 0.09621173 | 0.07228663 | 0.1919121 | 0 | 0 |  | 12.788 | 13.6704 | 14.2115 | 66.1676 | 66.9468 | 77.0179 | 2084.565 | ZERNIV_clean
ZERNOB_clean |  | 0 | 0 |  |  | 0.2761083 | 0.3252302 | 0.2222612 | 0.2674514 | 0.08945654 | 0.0530005 | 0.2284982 | 0 | 0 |  |  |  | -1.727152 | 0.4729382 | -5.194879 | 0.3170426 | 0.3249146 | 0.2867978 | 0.3163005 | 0.1124105 | 0.07716214 | 0.246846 | 0 | 0 |  | 12.755 | 13.6172 | 14.1371 | 66.2799 | 67.1399 | 77.1476 | 2065.057 | ZERNOB_clean
ZERNUH_clean |  | 0 | 0 |  |  | 0.5749088 | 0.6669915 | 0.3258762 | 0.5641548 | 0.07003337 | 0.05142852 | 0.1550841 | 0 | 0 |  |  |  | -3.208577 | -4.306612 | -6.455331 | 0.3593634 | 0.3360674 | 0.2730781 | 0.3666775 | 0.109829 | 0.09947055 | 0.1571821 | 0 | 0 |  | 12.825 | 13.6721 | 14.2274 | 66.1801 | 66.799 | 77.0626 | 2091.399 | ZERNUH_clean
ZERQOE_clean |  | 255.382 | 163.146 |  |  | 0.4750185 | 0.754039 | 0.2900482 | 0.4245963 | 0.107149 | 0.04809619 | 0.3285972 | 0 | 0 |  |  |  | -7.201992 | -0.9181106 | -3.913207 | 0.2847413 | 0.2733479 | 0.1687719 | 0.2919469 | 0.09919801 | 0.1110428 | 0.05478005 | 0 | 0 |  | 5.542 | 11.883 | 22.6511 | 101.606 | 90 | 90 | 1461.202 | ZERQOE_clean
ZETLER_clean |  | 972.561 | 856.257 |  |  | 0.07297562 | 0.04403512 | 0.03460452 | 0.07664546 | 0.05093092 | 0.05356381 | 0.02986774 | 957.996 | 843.434 |  |  |  | 0.4912128 | -0.01490146 | 0.1949392 | 0.06858508 | 0.03901546 | 0.03109159 | 0.07229393 | 0.0494771 | 0.05216565 | 0.02796862 | 960.416 | 851.017 |  | 15.187 | 24.159 | 15.8509 | 90 | 111.142 | 90 | 5424.278 | ZETLER_clean
ZETMES_clean | occupancy | 0 | 0 |  |  | 1.429209 | 1.348768 | 1.233168 | 1.498836 | 0.3240234 | 0.2990895 | 0.3605931 | 0 | 0 |  |  |  | -8.372709 | -7.308042 | -29.18306 | 1.565528 | 1.708444 | 1.159454 | 1.554982 | 0.6725345 | 0.5638534 | 0.8319335 | 0 | 0 |  | 9.748 | 9.885 | 21.3781 | 90 | 93.4675 | 90 | 2056.201 | ZETMES_clean
ZETMOC_clean |  | 0 | 0 |  |  | 1.361725 | 1.229271 | 1.382593 | 1.424039 | 0.1203706 | 0.02130108 | 0.2423022 | 0 | 0 |  |  |  | 1.790368 | -32.76056 | -24.53409 | 1.503374 | 1.902437 | 1.231561 | 1.354808 | 0.3867152 | 0.3108422 | 0.4800974 | 0 | 0 |  | 9.776 | 9.928 | 21.4528 | 90 | 93.4447 | 90 | 2078.364 | ZETMOC_clean
ZETPUL_clean |  | 0 | 0 |  |  | 0.3191602 | 0.2072852 | 0.1676391 | 0.3635912 | 0.08022512 | 0.05792748 | 0.1157193 | 0 | 0 |  |  |  | -4.395926 | -3.059104 | -4.749579 | 0.5193742 | 0.3620908 | 0.3034109 | 0.582023 | 0.1266112 | 0.1045418 | 0.161742 | 0 | 0 |  | 11.968 | 19.2012 | 19.2012 | 84.4265 | 71.8415 | 71.8415 | 3983.883 | ZETPUL_clean
ZETQAS_clean |  | 0 | 0 |  |  | 0.3234072 | 0.2152775 | 0.1795326 | 0.3661899 | 0.08243605 | 0.05816846 | 0.1210661 | 0 | 0 |  |  |  | -4.01053 | -2.709792 | -3.945773 | 0.4848767 | 0.3368702 | 0.2798059 | 0.5439457 | 0.1218169 | 0.09920263 | 0.1578152 | 0 | 0 |  | 11.966 | 19.2152 | 19.2152 | 84.4364 | 71.8583 | 71.8583 | 3989.795 | ZETQAS_clean
ZETQEW_clean |  | 0 | 0 |  |  | 0.3388377 | 0.2479921 | 0.2358469 | 0.3736639 | 0.09124429 | 0.05750795 | 0.140894 | 0 | 0 |  |  |  | -3.530303 | -2.582822 | -3.523157 | 0.4126766 | 0.3250146 | 0.2925611 | 0.4475782 | 0.1299034 | 0.09320509 | 0.1839123 | 0 | 0 |  | 12.019 | 19.3544 | 19.3544 | 84.4685 | 71.9124 | 71.9124 | 4068.252 | ZETQEW_clean
ZETQIA_clean |  | 0 | 0 | [34 empty] | ZETQIA_clean
ZEVXAB_clean | n= 1264 | 1761.42 | 2413.86 | [9 empty] | NA | NA |  |  |  | 0.03919898 | -0.5265067 | -0.07560072 | 0.1264939 |  | 0.03155341 | 0.1277111 | 0.04684788 | 0.04790327 | 0.02468479 | 1780.47 | 2426.23 | [8 empty] | ZEVXAB_clean
ZEVYAC_clean | occupancy | 749.748 | 289.404 | [9 empty] | NA | NA | [13 empty] | NA | NA | [8 empty] | ZEVYAC_clean
ZEXKUK_clean |  | 1067.09 | 968.291 |  |  | 0.3153887 | 0.292178 | 0.0734914 | 0.3231733 | 0.063036 | 0.05521447 | 0.1269118 | 1103.21 | 1001.03 |  |  |  | 1.274626 | -5.514368 | -1.942392 | 0.3742978 | 0.364343 | 0.06569798 | 0.3824006 | 0.09168594 | 0.08397403 | 0.1546665 | 839.876 | 715.128 |  | 9.299 | 11.519 | 13.2617 | 90 | 90.9116 | 90 | 1420.35 | ZEXKUK_clean
ZEXSOM_clean |  | 1468.04 | 1267.16 |  |  | 0.7330143 | 0.6750672 | 0.2807963 | 0.7710433 | 0.2528699 | 0.2504193 | 0.2641728 | 1494.12 | 1289.66 |  |  |  | -0.7211514 | 1.230708 | 3.347916 | 0.671666 | 0.5608082 | 0.4230331 | 0.7117257 | 0.2413209 | 0.2405524 | 0.2448652 | 1534.39 | 1375.62 |  | 19.455 | 30.389 | 24.23 | 90 | 90 | 90 | 14325.21 | ZEXSOM_clean
ZEZFIV_clean |  | 1863.46 | 3131.89 | [34 empty] | ZEZFIV_clean
ZEZPAX01_clean |  | 0 | 0 |  |  | 0.9030715 | 0.5379722 | 0.1057283 | 1.038887 | 0.06457557 | 0.03848646 | 0.168932 | 0 | 0 |  |  |  | -33.35436 | -4.310074 | -2.696214 | 1.201882 | 0.995731 | 0.2804651 | 1.299987 | 0.2275708 | 0.143054 | 0.565638 | 0 | 0 |  | 9.241 | 10.3036 | 12.8294 | 76.3883 | 69.433 | 86.3775 | 1111.321 | ZEZPAX01_clean
ZEZPAX_clean |  | 0 | 0 |  |  | 0.5812543 | 0.2819765 | 0.4244503 | 0.6661443 | 0.06985085 | 0.04932249 | 0.1578296 | 0 | 0 |  |  |  | 3.660766 | -30.85018 | -9.110168 | 1.115284 | 1.018726 | 0.5148415 | 1.166579 | 0.2727875 | 0.1961253 | 0.6013398 | 0 | 0 |  | 24.402 | 9.344 | 10.3464 | 90 | 97.3689 | 90 | 2339.622 | ZEZPAX_clean
ZEZPEB_clean |  | 0 | 0 |  |  | 0.4254804 | 0.2786907 | 0.4272238 | 0.4636975 | 0.09384825 | 0.07623743 | 0.1693232 | 0 | 0 |  |  |  | -2.691884 | -30.25124 | -8.914815 | 1.385588 | 1.368087 | 0.1662863 | 1.443167 | 0.3940039 | 0.2972118 | 0.8088276 | 0 | 0 |  | 24.481 | 9.354 | 10.3669 | 90 | 97.3375 | 90 | 2354.531 | ZEZPEB_clean
ZEZPIF_clean | occupancy | 704.649 | 527.53 |  |  | 0.5557917 | 0.3647122 | 0.4432065 | 0.6105336 | 0.1860728 | 0.1869412 | 0.1825992 | 0 | 0 |  |  |  | 6.234661 | -25.02725 | -14.18543 | 4.43737 | 4.242483 | 4.193106 | 4.49883 | 0.4804508 | 0.386428 | 0.8565421 | 0 | 0 |  | 24.529 | 9.358 | 10.3827 | 90 | 97.2373 | 90 | 2364.282 | ZEZPIF_clean
ZEZPOL_clean |  | 0 | 0 |  |  | 0.947899 | 0.5955848 | 0.09234363 | 1.082874 | 0.0746974 | 0.04289672 | 0.1859998 | 0 | 0 |  |  |  | -4.890715 | -8.226844 | -4.389975 | 0.3729339 | 0.4343392 | 0.7129465 | 0.3407319 | 0.1108005 | 0.1012142 | 0.1443527 | 0 | 0 |  | 9.224 | 10.3662 | 12.8837 | 75.5746 | 69.4666 | 86.1668 | 1116.988 | ZEZPOL_clean
ZEZPUR_clean |  | 1347.46 | 1070.44 |  |  | 0.7442235 | 0.691253 | 0.8338649 | 0.7498755 | 0.05065842 | 0.05058465 | 0.0511195 | 1280.19 | 1017.03 |  |  |  | -4.843611 | -8.241246 | -5.465367 | 0.8183382 | 0.9828207 | 0.8228567 | 0.791663 | 0.1616824 | 0.1659458 | 0.1350366 | 1022.72 | 659.045 |  | 9.886 | 11.6829 | 13.4405 | 66.864 | 86.9933 | 76.5823 | 1387.226 | ZEZPUR_clean
ZEZQAY_clean |  | 1389.56 | 1106.7 |  |  | 0.7557571 | 0.7301587 | 0.8190219 | 0.7578451 | 0.0487413 | 0.04800214 | 0.05336105 | 1270.74 | 1012.11 |  |  |  | -5.106483 | -8.221262 | -4.003003 | 0.7908701 | 0.9688899 | 0.815864 | 0.7613509 | 0.157265 | 0.1594331 | 0.1437145 | 1029.92 | 668.892 |  | 9.964 | 11.5703 | 13.3203 | 67.7006 | 87.1815 | 76.6784 | 1381.325 | ZEZQAY_clean
ZEZQEC_clean |  | 1333 | 1067.08 |  |  | 0.7541091 | 0.7177048 | 0.7742534 | 0.759331 | 0.04941559 | 0.04983682 | 0.04678288 | 1258.72 | 1007.66 |  |  |  | -17.88159 | -2.887024 | -2.510532 | 1.093145 | 1.331536 | 0.1259475 | 1.085894 | 0.2557502 | 0.2063677 | 0.5643906 | 929.941 | 559.082 |  | 9.901 | 11.6558 | 13.4355 | 66.8298 | 87.0178 | 76.3787 | 1383.921 | ZEZQEC_clean
ZEZQIG_clean |  | 1401.94 | 1153.81 |  |  | 0.7353805 | 0.6861918 | 0.8065483 | 0.7410185 | 0.04604169 | 0.04510323 | 0.05190707 | 1325.64 | 1090.94 |  |  |  | -32.42707 | 11.59831 | 0.3446363 | 1.015905 | 1.155102 | 0.3377057 | 1.015331 | 0.3034516 | 0.2703831 | 0.5101292 | 978.283 | 576.126 |  | 9.954 | 11.7153 | 13.5211 | 66.8976 | 87.0324 | 76.4038 | 1408.216 | ZEZQIG_clean
ZIBRAD_clean |  | 0 | 0 |  |  | 0.3437954 |  | 0.9000165 | 0.3252547 | 0.06132987 | 0.05731018 | 0.1035366 | 0 | 0 |  |  |  | -11.33483 | 3.283684 | 3.992651 | 0.236966 |  | 0.7113189 | 0.2211542 | 0.05575703 | 0.05166185 | 0.09875645 | 0 | 0 |  | 18.272 | 23.498 | 29.935 | 90 | 90 | 90 | 12852.76 | ZIBRAD_clean
ZICCIZ_clean |  | 2060.65 | 2824.76 |  |  | 0.129308 | 0.1097481 | 0.7151427 | 0.08460637 | 0.12473 | 0.04201513 | 0.3386478 | 2103.58 | 2883.61 |  |  |  | 2.927224 | 2.927224 | 3.08221 | 0.2156404 | 0.2694284 | 0.6181234 | 0.1707763 | 0.1395035 | 0.04356932 | 0.3876092 | 2059.56 | 3083.17 |  | 22.26 | 22.26 | 22.26 | 90 | 90 | 90 | 11030 | ZICCIZ_clean
ZIDBEV_clean |  | 1847.62 | 2289.33 |  |  | 0.5100555 | 0.01861845 | 0.4366487 | 0.5251529 | 0.07805033 | 0.07143246 | 0.1190811 | 1994.05 | 2470.71 |  |  |  | -4.671207 | -5.586818 | 1.838821 | 0.4846138 | 1.686032 | 0.5712361 | 0.4548464 | 0.1162457 | 0.108609 | 0.1635933 | 1561.66 | 1782.93 |  | 12.774 | 19.299 | 11.0557 | 90 | 98.7509 | 90 | 2693.784 | ZIDBEV_clean
ZIDDIB_clean |  | 0 | 0 |  |  | 0.1850772 | 0.1456237 | 0.1142821 | 0.1988736 | 0.04803421 | 0.04700735 | 0.05158875 | 0 | 0 |  |  |  | -3.279587 | -3.496512 | -1.237845 | 0.2476938 | 0.2108953 | 0.1383248 | 0.2629695 | 0.05797301 | 0.06254074 | 0.04216164 | 0 | 0 |  | 16.063 | 16.485 | 19.025 | 90 | 90 | 90 | 5037.793 | ZIDDIB_clean
ZIDNEH_clean | n= 1008 | 1720.06 | 1942.05 |  |  | 0.3002523 | 0.4787483 | 0.8912219 | 0.277753 | 0.07720854 | 0.05403622 | 0.2752594 | 1699.45 | 1918.81 |  |  |  | -1.964859 | 0.01525618 | 0.2653411 | 0.2930233 | 0.4613689 | 0.8929652 | 0.2710694 | 0.08240239 | 0.05950845 | 0.278074 | 1686 | 1881.08 |  | 21.559 | 23.5972 | 43.7553 | 92.3443 | 90 | 117.183 | 19780.23 | ZIDNEH_clean
ZIDVAL_clean |  | 0 | 0 |  |  | 0.3393806 | 0.3286594 | 0.2629644 | 0.3420509 | 0.06983369 | 0.0534105 | 0.2155896 | 418.069 | 312.195 |  |  |  | -3.13121 | -2.161056 | -4.346799 | 0.1897871 | 0.2165199 | 0.1153483 | 0.1894377 | 0.1011075 | 0.09306674 | 0.172469 | 0 | 0 |  | 12.781 | 14.1693 | 21.586 | 90 | 90 | 114.172 | 3566.422 | ZIDVAL_clean
ZIGFIG_clean |  | 1771.92 | 2045.17 |  |  | 0.1286046 | 0.2361338 | 0.276059 | 0.05640818 | 0.09687528 | 0.05739222 | 0.2021635 | 1780.5 | 2055.15 |  |  |  | 0.04122409 | 0.04199463 | 0.04160936 | 0.1286895 | 0.2368379 | 0.2771373 | 0.05605936 | 0.09718029 | 0.05754433 | 0.2028762 | 1780.99 | 2058.2 |  | 25.956 | 25.956 | 25.956 | 90 | 90 | 90 | 17486.92 | ZIGFIG_clean
ZIGWUJ_clean |  | 0 | 0 |  |  | 0.6692428 | 0.6348931 | 0.8294896 | 0.668366 | 0.09653111 | 0.04749965 | 0.278648 | 0 | 0 |  |  |  | -1.216744 | -2.993936 | -4.381724 | 0.2620276 | 0.3085668 | 0.3387566 | 0.2406123 | 0.09701409 | 0.08120202 | 0.1557446 | 0 | 0 |  | 10.66 | 16.473 | 21.7789 | 92.687 | 90 | 90 | 3820.218 | ZIGWUJ_clean
ZIHFUR01_clean |  | 812.674 | 689.212 |  |  | 0.871129 |  | 0 | 0.8892775 | 0.07240315 | 0.07528256 | 0.03641051 | 801.079 | 679.378 |  |  |  | -2.987393 | -2.987393 | -8.944298 | 0.5811061 |  | 1.110223e-16 | 0.5932125 | 0.1160076 | 0.1215515 | 0.04670804 | 651.528 | 473.514 |  | 24.272 | 24.272 | 4.937 | 90 | 90 | 90 | 2908.535 | ZIHFUR01_clean
ZIHFUR_clean |  | 831.888 | 708.426 |  |  | 0.7759413 |  | 0 | 0.7921068 | 0.06554911 | 0.06849714 | 0.02869879 | 844.354 | 719.042 |  |  |  | -3.96261 | -3.96261 | -8.351909 | 0.5195896 |  | 4.440892e-16 | 0.5304144 | 0.1258691 | 0.1275252 | 0.1051667 | 639.274 | 460.172 |  | 24.552 | 24.552 | 4.845 | 90 | 90 | 90 | 2920.569 | ZIHFUR_clean
ZIHTEP_clean |  | 0 | 0 |  |  | 0.6700108 | 0.3989898 | 0.3210791 | 0.721378 | 0.08820966 | 0.0927611 | 0.07832654 | 0 | 0 |  |  |  | -5.173688 | -0.2965076 | -10.25414 | 0.6345811 | 0.5422001 | 0.3836847 | 0.6643655 | 0.1363927 | 0.1524036 | 0.1016262 | 0 | 0 |  | 8.118 | 11.5684 | 14.2437 | 94.6392 | 97.4384 | 102.998 | 1284.013 | ZIHTEP_clean
ZIJSAO_clean |  | 2091.73 | 4493.17 |  |  | 0.2444175 | 0.4635091 | 0.370273 | 0.2167912 | 0.07078445 | 0.07625807 | 0.03338137 | 2166.01 | 4652.68 |  |  |  | -1.33636 | -1.33636 | -1.33636 | 0.2045581 | 0.4532442 | 0.2418907 | 0.1747519 | 0.08154112 | 0.08519233 | 0.05659119 | 2125.08 | 4384.22 |  | 33 | 33 | 33 | 90 | 90 | 90 | 35937 | ZIJSAO_clean
ZIJVAR_clean |  | 0 | 0 |  |  | 0.2882347 | 0.3416893 | 0.3331773 | 0.2838405 | 0.07799215 | 0.07614635 | 0.09564265 | 0 | 0 |  |  |  | -4.341343 | -1.246649 | -1.192114 | 0.3112411 | 0.4338442 | 0.3291693 | 0.3031582 | 0.09524927 | 0.09323751 | 0.1144867 | 0 | 0 |  | 13.279 | 15.4415 | 18.4625 | 105.483 | 90 | 115.468 | 3264.994 | ZIJVAR_clean
ZIJVEV_clean | occupancy | 0 | 0 |  |  | 0.4951654 | 0.3242456 | 0.3251189 | 0.5129967 | 0.0622937 | 0.05636529 | 0.1073496 | 0 | 0 |  |  |  | -2.177548 | -4.543053 | -2.47058 | 0.4046778 | 0.3788118 | 0.3820434 | 0.4072838 | 0.09170885 | 0.08768348 | 0.1223017 | 0 | 0 |  | 20.096 | 23.088 | 14.616 | 90 | 90 | 90 | 6781.48 | ZIJVEV_clean
ZIJVOF01_clean |  | 0 | 0 |  |  | 0.4666032 | 0.3684868 | 0.2620987 | 0.4952273 | 0.05847274 | 0.06227246 | 0.04631363 | 0 | 0 |  |  |  | 1.147982 | 1.147982 | -1.208215 | 0.1238369 | 0.2048547 | 0.08221451 | 0.115236 | 0.0571828 | 0.06379188 | 0.03603373 | 0 | 0 |  | 10.993 | 10.993 | 18.093 | 90 | 90 | 90 | 2186.468 | ZIJVOF01_clean
ZIJVOF02_clean |  | 0 | 0 |  |  | 0.2923287 | 0.2830035 | 0.2207877 | 0.2987709 | 0.06107441 | 0.06720106 | 0.04146914 | 0 | 0 |  |  |  | 0.9317392 | 0.9317392 | -1.823256 | 0.1936393 | 0.2436359 | 0.1238678 | 0.1914806 | 0.06231602 | 0.0693221 | 0.03989656 | 0 | 0 |  | 10.99 | 10.99 | 18.094 | 90 | 90 | 90 | 2185.395 | ZIJVOF02_clean
ZIJVOF_clean |  | 0 | 0 |  |  | 0.5042211 | 0.4763087 | 0.1963598 | 0.5301987 | 0.06589849 | 0.06957211 | 0.05414288 | 0 | 0 |  |  |  | 2.233219 | 2.233219 | -4.922311 | 0.2947325 | 0.2823522 | 0.1638939 | 0.3058467 | 0.06853708 | 0.07628158 | 0.04375471 | 0 | 0 |  | 10.993 | 10.993 | 18.085 | 90 | 90 | 90 | 2185.501 | ZIJVOF_clean
ZIKCAZ_clean | occupancy | 0 | 0 |  |  | 0.9249966 | 0.545712 | 0.6555079 | 0.9471183 | 0.4772235 | 0.4852668 | 0.3518812 | 0 | 0 |  |  |  | 2.962678 | 4.989679 | 3.002717 | 0.7237998 | 0.5779331 | 0.7206018 | 0.7308587 | 0.4477792 | 0.4508849 | 0.3993807 | 0 | 0 |  | 24.198 | 13.953 | 25.1002 | 90 | 96.676 | 90 | 8417.235 | ZIKCAZ_clean
ZIKCED_clean |  | 0 | 0 |  |  | 0.09821773 | 0.08316696 | 0.1928959 | 0.09627553 | 0.06537746 | 0.0579037 | 0.1087253 | 0 | 0 |  |  |  | -0.3171503 | -0.4189927 | -3.511375 | 0.1120556 | 0.1128487 | 0.1734252 | 0.1095556 | 0.06528075 | 0.06062573 | 0.09227989 | 0 | 0 |  | 28.157 | 16.659 | 14.5579 | 90 | 93.2842 | 90 | 6817.422 | ZIKCED_clean
ZIKJIO_clean |  | 2225.55 | 2842.46 |  |  | 0.1693601 | 0.1490768 | 0.04840798 | 0.1794644 | 0.04487888 | 0.04174162 | 0.06230807 | 2181.35 | 2785.88 |  |  |  | 0.3981832 | 0.4603173 | 0.7894834 | 0.09078406 | 0.07102313 | 0.04983778 | 0.09678356 | 0.04489335 | 0.04244997 | 0.05846772 | 2202.96 | 2862.32 |  | 11.427 | 11.4266 | 18.8727 | 94.7582 | 94.7597 | 96.7245 | 2428.136 | ZIKJIO_clean
ZIKJOU_clean |  | 1225 | 1263.14 |  |  | 0.1793413 | 0.1597997 | 0.06305891 | 0.1890638 | 0.05118149 | 0.04775158 | 0.07023654 | 1315.1 | 1356.21 |  |  |  | 0.675288 | 0.8577449 | 1.270623 | 0.06987664 | 0.05999366 | 0.05671458 | 0.07251134 | 0.04774154 | 0.04671467 | 0.0534464 | 1201.32 | 1271.8 |  | 10.633 | 10.7262 | 18.3537 | 76.6707 | 86.7172 | 74.2806 | 1960.671 | ZIKJOU_clean
ZILBAZ_clean |  | 705.045 | 705.242 |  |  | 1.058648 | 1.300848 | 1.226496 | 1.043824 | 0.07070871 | 0.06263043 | 0.1676481 | 659.226 | 659.361 | [16 empty] | 10.702 | 10.7018 | 22.874 | 90 | 90 | 120.001 | 2268.768 | ZILBAZ_clean
ZILBED_clean |  | 675.508 | 708.837 |  |  | 0.6066202 | 0.9102973 | 0.3328926 | 0.5990377 | 0.06374478 | 0.06000373 | 0.1086373 | 1051.76 | 1103.68 |  |  |  | -1.676573 | -1.564464 | -4.509352 | 0.1754578 | 0.2227957 | 0.06696436 | 0.1757719 | 0.08873295 | 0.08411514 | 0.1441467 | 488.158 | 474.67 |  | 10.599 | 17.022 | 18.3065 | 106.072 | 90 | 90 | 3173.698 | ZILBED_clean
ZILBIH_clean |  | 1298.72 | 1400.4 |  |  | 0.1451251 | 0.3018694 | 0.2702022 | 0.127219 | 0.0636774 | 0.05023664 | 0.144322 | 1311.47 | 1414.2 |  |  |  | -0.05431574 | -1.347362 | -1.347362 | 0.08996078 | 0.1719107 | 0.1129571 | 0.0816085 | 0.06002324 | 0.05644662 | 0.08148299 | 1266.69 | 1328.58 |  | 12.704 | 22.659 | 22.659 | 90 | 90 | 90 | 6522.618 | ZILBIH_clean
ZILBUT_clean | occupancy | 1983.35 | 5069.3 | collapse |  | 0.6198333 | 0.03984099 | 0.04993557 | 0.6977658 | 1.019227 | 1.098873 | 0.01868151 | 1838.76 | 4699.98 |  |  |  | 0.6351722 | 0.6351722 | 0.6351722 | 0.5692382 | 0.0388977 | 0.04948928 | 0.6404559 | 0.9289307 | 1.001765 | 0.01395325 | 1835.87 | 4782.32 |  | 17.161 | 17.161 | 17.161 | 90 | 90 | 90 | 5053.913 | ZILBUT_clean
ZILFOR_manual | occupancy | 2339.95 | 3659.48 |  |  | 0.2135419 | 0.2764471 | 0.09935858 | 0.2071495 | 0.07169192 | 0.07140735 | 0.07312832 | 2312.88 | 3617.15 |  |  |  | 1.282317 | 1.2827 | 1.258534 | 0.1203659 | 0.1718016 | 0.08743798 | 0.112328 | 0.07155177 | 0.0709511 | 0.07458372 | 2345.83 | 3810.75 |  | 26.07 | 26.07 | 18.601 | 90 | 90 | 90 | 12642.07 | ZILFOR_manual
ZIMHUA_clean |  | 2007.01 | 2897.73 |  |  | 0.3170795 |  | 1.535218 | 0.2790127 | 0.110559 | 0.06759447 | 0.840956 | 1883.63 | 2719.54 |  |  |  | 3.958146 | 7.437525 | 0.263643 | 0.2902978 |  | 1.121585 | 0.2643201 | 0.1067062 | 0.07042642 | 0.7234627 | 2166.23 | 3505.72 |  | 26.712 | 12.445 | 17.9027 | 90 | 101.852 | 90 | 5824.534 | ZIMHUA_clean
ZIMJOW_clean |  | 0 | 0 |  |  | 0.6090857 | 0.5991963 | 0.5197914 | 0.6169614 | 0.1321806 | 0.05202649 | 0.3679281 | 0 | 0 |  |  |  | -1.781477 | -7.771951 | -6.741697 | 0.6608235 | 0.7545374 | 0.3998527 | 0.6429686 | 0.2086598 | 0.1557418 | 0.3643013 | 0 | 0 |  | 11.799 | 11.8607 | 13.6296 | 95.2653 | 108.545 | 108.081 | 1680.214 | ZIMJOW_clean
ZIMLAK_clean |  | 1908.89 | 1651.23 |  |  | 0.6382012 | 0.7614032 | 0.7162384 | 0.5863061 | 0.07416523 | 0.0496237 | 0.1355191 | 1787.94 | 1546.6 |  |  |  | -11.68633 | -11.95537 | -3.743867 | 0.7764994 | 1.124139 | 0.8274654 | 0.6454517 | 0.1736391 | 0.1727934 | 0.1757533 | 0 | 0 |  | 21.781 | 21.781 | 16.101 | 90 | 90 | 90 | 7638.507 | ZIMLAK_clean
ZIMLEO_clean |  | 1924.97 | 1693.36 |  |  | 0.5366201 | 0.7052332 | 0.6921753 | 0.4611648 | 0.07543514 | 0.05133137 | 0.1356946 | 1841.3 | 1619.75 |  |  |  | -13.29708 | -13.62719 | -0.54985 | 0.6865165 | 1.023367 | 0.7096859 | 0.561919 | 0.1861683 | 0.1775049 | 0.2078269 | 0 | 0 |  | 21.811 | 21.811 | 16.095 | 90 | 90 | 90 | 7656.709 | ZIMLEO_clean
ZIMLIS_clean |  | 1918.21 | 1721.91 |  |  | 0.9875291 | 0.9959471 | 0.890091 | 0.993326 | 0.06176945 | 0.04936714 | 0.09277521 | 1849.02 | 1659.79 |  |  |  | -13.04185 | -13.34762 | -0.5426064 | 0.652486 | 0.9756361 | 0.68583 | 0.5319456 | 0.1816187 | 0.1709485 | 0.2082942 | 0 | 0 |  | 21.879 | 21.879 | 16.144 | 90 | 90 | 90 | 7727.982 | ZIMLIS_clean
ZIMLOY_clean |  | 0 | 0 | [14 empty] | -3.803813 | -5.985177 | -5.265974 | 0.158732 | 0.1763253 | 0.257709 | 0.0982491 | 0.2160774 | 0.1927661 | 0.2282398 | 0 | 0 | [8 empty] | ZIMLOY_clean
ZIMLUE_clean |  | 0 | 0 | [14 empty] | -4.381376 | -7.823828 | -6.36158 | 0.180128 | 0.1859044 | 0.2530732 | 0.1437228 | 0.197666 | 0.1773742 | 0.2081059 | 0 | 0 | [8 empty] | ZIMLUE_clean
ZIMTAS_clean |  | 1948.11 | 3361.71 |  |  | 0.2035603 |  | 0.05914923 | 0.2107212 | 0.05352666 | 0.0467001 | 0.0847338 | 1949.32 | 3363.75 |  |  |  | 1.068306 | 1.068306 | -2.2568 | 0.1783853 |  | 0.02950208 | 0.1857679 | 0.05301563 | 0.04896068 | 0.07155255 | 1945.82 | 3352.49 |  | 18.515 | 18.515 | 25.058 | 90 | 90 | 90 | 8590.013 | ZIMTAS_clean
ZINDAD_clean |  | 1734.15 | 2219.57 |  |  | 0.06782061 | 0.02780218 | 0.248274 | 0.06646196 | 0.04702756 | 0.03789676 | 0.08760889 | 1715.75 | 2196.08 |  |  |  | 0.1832061 | 0.1578849 | 0.18768 | 0.06791897 | 0.0288645 | 0.2503695 | 0.06617013 | 0.04666432 | 0.03759823 | 0.08695808 | 1718.94 | 2210.55 |  | 26.855 | 26.855 | 26.9083 | 60.0643 | 60.0643 | 90 | 13748.76 | ZINDAD_clean
ZIQJEQ_clean |  | 1997.63 | 3172.87 |  |  | 0.3713316 |  | 0.1210259 | 0.3755034 | 0.07203424 | 0.0682069 | 0.1351854 | 1898.6 | 3015.58 |  |  |  | -0.8730355 | -1.718351 | -1.376791 | 0.4652342 |  | 0.2310314 | 0.4691376 | 0.08472143 | 0.0816798 | 0.1349082 | 1851.82 | 2825.79 |  | 35.256 | 15.463 | 25.0505 | 90 | 122.794 | 90 | 11480.07 | ZIQJEQ_clean
ZIQVAY_clean | occupancy | 1157.59 | 562.995 | [9 empty] | NA | NA |  |  |  | -2.712523 | -2.712523 | -2.713055 | 0.2098056 | 0.1557034 | 1.148944 | 0.09328072 | 0.3410255 | 0.05932927 | 0.7561569 | 0 | 0 | [8 empty] | ZIQVAY_clean
ZIQWED_clean |  | 1362.25 | 1528.47 |  |  | 0.3976938 |  | 0.1844177 | 0.4018593 | 0.09103692 | 0.08913934 | 0.124719 | 1222.01 | 1371.09 |  |  |  | 4.248069 | -3.586621 | -4.816501 | 0.5622146 |  | 0.1954253 | 0.5693784 | 0.115979 | 0.1133271 | 0.1630513 | 1162.69 | 1233.55 |  | 14.849 | 14.9275 | 22.1799 | 72.1296 | 87.9485 | 69.4538 | 4367.236 | ZIQWED_clean
ZISFEO01_clean |  | 438.512 | 340.61 |  |  | 0.6766061 | 0.5931044 | 0.5733662 | 0.7057559 | 0.1467274 | 0.05548485 | 0.4356619 | 478.383 | 371.58 |  |  |  | -6.046148 | -3.654957 | -1.383021 | 0.5077291 | 0.5559501 | 0.3628464 | 0.504529 | 0.1688362 | 0.1021487 | 0.3800134 | 0 | 0 |  | 7.281 | 10.903 | 15.148 | 90 | 90 | 90 | 1202.52 | ZISFEO01_clean
ZISFEO_clean |  | 657.721 | 549.688 |  |  | 0.6700438 | 0.6511032 | 0.6202091 | 0.678417 | 0.1067549 | 0.05146627 | 0.3693756 | 797.81 | 666.767 |  |  |  | -3.421039 | -5.018848 | -8.312845 | 0.5435755 | 0.5859592 | 0.3180874 | 0.5473057 | 0.1230598 | 0.1087287 | 0.1911326 | 0 | 0 |  | 7.491 | 15.386 | 11.226 | 90 | 90 | 90 | 1293.87 | ZISFEO_clean
ZISNEW_clean |  | 2028.96 | 2682.44 |  |  | 0.6254098 | 0.2520201 | 0.08702947 | 0.6979791 | 0.2439017 | 0.2542322 | 0.1383009 | 2105.13 | 2783.24 |  |  |  | 1.065367 | 1.065367 | -0.8293299 | 0.6015793 | 0.1124593 | 0.06012386 | 0.6907913 | 0.2285994 | 0.2428971 | 0.08244569 | 2227.58 | 2983.18 |  | 18.482 | 18.4821 | 34.45 | 90 | 90 | 120 | 10191.08 | ZISNEW_clean
ZISXEG_clean |  | 0 | 0 |  |  | 0.8762746 |  | 0.7762827 | 0.877635 | 0.4253009 | 0.4329239 | 0.1881427 | 0 | 0 |  |  |  | 18.66889 | 18.66889 | 1.324876 | 0.7897872 |  | 0.3544065 | 0.7957108 | 0.3381433 | 0.3372525 | 0.3658562 | 441.477 | 321.088 |  | 13.2 | 13.2 | 27.716 | 90 | 90 | 90 | 4829.23584 | ZISXEG_clean
ZISXOQ_clean | occupancy | 0 | 0 |  |  | 1.16709 |  | 0.8018317 | 1.17206 | 0.6018448 | 0.6124775 | 0.2615966 | 0 | 0 |  |  |  | 16.40262 | 4.165708 | 11.47464 | 0.8636609 |  | 0.2882104 | 0.8714901 | 0.3559175 | 0.3568278 | 0.3267888 | 0 | 0 |  | 17.983 | 28.255 | 13.0475 | 90 | 135.587 | 90 | 4639.535 | ZISXOQ_clean
ZISYAD_clean |  | 960.286 | 745.031 |  |  | 0.1153042 |  | 0.2512951 | 0.1120273 | 0.06173753 | 0.05668577 | 0.1173068 | 937.171 | 727.08 |  |  |  | -1.140627 | 1.356471 | 1.366751 | 0.1246138 |  | 0.2065209 | 0.1226402 | 0.06401053 | 0.05870169 | 0.1224079 | 970.38 | 765.916 |  | 7.111 | 19.4546 | 19.4546 | 88.0865 | 79.471 | 79.471 | 2601.513 | ZISYAD_clean
ZITRUP_clean |  | 2264 | 3153.71 |  |  | 0.0763282 |  | 6.244053e-05 | 0.09539464 | 0.08309295 | 0.05848965 | 0.0953946 | 2237.77 | 3117.25 |  |  |  | 0.02972677 | 0.02972677 | 0.02972677 | 0.07680091 |  | 0.00251462 | 0.09537248 | 0.08294775 | 0.05815828 | 0.09534249 | 2239.24 | 3122.01 |  | 11.774 | 11.774 | 11.774 | 90 | 90 | 90 | 1632.195 | ZITRUP_clean
ZITWIK01_clean | occupancy | 0 | 0 |  |  | 0.9812836 |  | 0.08055346 | 1.014644 | 0.834651 | 0.9221536 | 0.5721435 | 0 | 0 |  |  |  | 41.43865 | 41.70111 | 41.50534 | 0.7771654 |  | 0.1862524 | 0.7990511 | 0.3589861 | 0.3518392 | 0.3804265 | 1878.08 | 1805.33 |  | 6.523 | 6.523 | 6.523 | 90 | 90 | 90 | 277.5506 | ZITWIK01_clean
ZITWIK_clean |  | 0 | 0 |  |  | 0.3430805 |  | 0.001093465 | 0.381079 | 0.07983194 | 0.02037858 | 0.1392853 | 0 | 0 |  |  |  | -27.82628 | -37.70601 | -13.11901 | 2.14086 |  | 1.447294 | 2.217923 | 0.5118554 | 0.1058399 | 0.9178709 | 0 | 0 |  | 15.692 | 8.834 | 9.52928 | 90 | 125.561 | 90 | 1074.612 | ZITWIK_clean
ZIVCOY_clean |  | 1979.96 | 3836.06 |  |  | 1.026575 | 0.5151445 | 0.4533554 | 1.168139 | 0.2654124 | 0.289186 | 0.1028319 | 1752.4 | 3395.13 |  |  |  | 4.84151 | 4.84151 | -4.021354 | 0.6670391 | 0.4429459 | 0.5156376 | 0.7236755 | 0.2476359 | 0.2625537 | 0.1456174 | 1876.59 | 3835.65 |  | 30.292 | 30.292 | 29.597 | 90 | 90 | 90 | 27158.36 | ZIVCOY_clean
ZIWLUO_clean |  | 1112.12 | 1015.94 |  |  | 0.1191486 | 0.1843969 | 0.3030988 | 0.1080896 | 0.06098661 | 0.04887646 | 0.1390298 | 1077.52 | 984.332 |  |  |  | -0.1949396 | -0.07935721 | -1.823691 | 0.1374476 | 0.2076873 | 0.3563301 | 0.1247916 | 0.06467302 | 0.05148542 | 0.1496598 | 796.906 | 704.778 |  | 19.801 | 20.1623 | 27.2246 | 97.544 | 100.609 | 111.627 | 9692.382 | ZIWLUO_clean
ZIWMEZ_clean |  | 406.431 | 229.722 |  |  | 0.3540451 |  | 0.57024 | 0.3413278 | 0.06429149 | 0.04944712 | 0.1271618 | 0 | 0 |  |  |  | -10.91707 | -0.1136804 | 0.1453335 | 0.295031 |  | 0.3797898 | 0.2900452 | 0.1028789 | 0.1057791 | 0.09059539 | 0 | 0 |  | 5.778 | 20.408 | 16.1005 | 90 | 94.6741 | 90 | 1892.216 | ZIWMEZ_clean
ZIWTII_clean |  | 0 | 0 |  |  | 0.1263768 |  | 1.09687 | 0.08226344 | 0.08999396 | 0.0584977 | 0.3419641 | 0 | 0 |  |  |  | 0.4972585 | 0.4972585 | 0.4972585 | 0.1174435 |  | 1.101497 | 0.07271385 | 0.0894104 | 0.05788099 | 0.3416457 | 0 | 0 |  | 10.578 | 10.578 | 10.578 | 90 | 90 | 90 | 1183.616 | ZIWTII_clean
ZIYPUU_clean |  | 0 | 0 |  |  | 0.5210102 | 0.423972 | 0.2547855 | 0.5507546 | 0.07607525 | 0.0526571 | 0.1834084 | 0 | 0 |  |  |  | -4.252365 | -17.92509 | -3.845023 | 0.4547061 | 0.4975793 | 0.5342857 | 0.4432937 | 0.158242 | 0.156449 | 0.1664602 | 0 | 0 |  | 9.6 | 9.76332 | 9.86647 | 88.1495 | 77.4316 | 64.2932 | 811.2384 | ZIYPUU_clean
ZIYQAB_clean |  | 0 | 0 |  |  | 0.8516089 | 1.154649 | 0.6894626 | 0.8112237 | 0.06422791 | 0.04218411 | 0.1551586 | 0 | 0 |  |  |  | -5.851887 | -5.329581 | -3.50583 | 0.3684353 | 0.6760775 | 0.2701313 | 0.3248866 | 0.09644697 | 0.08820513 | 0.1304446 | 0 | 0 |  | 10.851 | 11.014 | 17.2371 | 106.172 | 90 | 90 | 1978.539 | ZIYQAB_clean
ZIZTEJ_clean | Z>86 | 873.75 | 328.207 | [9 empty] | NA | NA | [13 empty] | NA | NA | [8 empty] | ZIZTEJ_clean
ZIZTOT_clean | Z>86 | 0 | 0 | [9 empty] | NA | NA | [13 empty] | NA | NA | [8 empty] | ZIZTOT_clean
ZIZXEN_clean |  | 1257 | 627.522 | [14 empty] | 9.327442 | -21.62089 | -24.89092 | 1.74309 | 1.698857 | 1.274987 | 1.869973 | 0.4962959 | 0.2630113 | 0.7578573 | 0 | 0 | [8 empty] | ZIZXEN_clean
ZNGLUD01_clean |  | 0 | 0 |  |  | 0.423532 | 0.2883267 | 0.4247925 | 0.4524146 | 0.05969443 | 0.05691438 | 0.07081464 | 0 | 0 |  |  |  | -5.367424 | -0.2472105 | -14.58268 | 0.4240828 | 0.2578836 | 0.1900981 | 0.4764101 | 0.1501414 | 0.1528331 | 0.1393747 | 0 | 0 |  | 7.177 | 10.396 | 11.121 | 90 | 90 | 90 | 829.7611 | ZNGLUD01_clean
ZNGLUD_clean |  | 0 | 0 |  |  | 0.485229 | 0.3196502 | 0.4732369 | 0.5215667 | 0.05105508 | 0.04589065 | 0.07171282 | 0 | 0 |  |  |  | -5.310803 | -2.73153 | -12.95693 | 0.3746499 | 0.2848228 | 0.1797471 | 0.4078202 | 0.1296042 | 0.1336369 | 0.1134732 | 0 | 0 |  | 7.22 | 10.463 | 11.19 | 90 | 90 | 90 | 845.3246034 | ZNGLUD_clean
ZOBYOG_clean |  | 0 | 0 |  |  | 0.383366 | 0.2326587 | 0.6065918 | 0.3863733 | 0.07935288 | 0.06466148 | 0.1675013 | 0 | 0 |  |  |  | -0.6390345 | -0.6505746 | -7.170247 | 0.4321591 | 0.3712319 | 0.7408084 | 0.4249747 | 0.08844075 | 0.07766963 | 0.1530675 | 0 | 0 |  | 20.797 | 20.797 | 16.012 | 90 | 90 | 90 | 6925.434 | ZOBYOG_clean
ZODXAT_clean | occupancy | 1955.7 | 3671.26 | [9 empty] | NA | NA | manually | 75 | [11 empty] | NA | NA | [8 empty] | ZODXAT_clean
ZOFZIF_clean |  | 2517.69 | 3584.62 |  |  | 0.3627229 | 0.5291403 | 0.6026193 | 0.2980396 | 0.1032463 | 0.04273514 | 0.3122849 | 2457.21 | 3498.54 |  |  |  | 0.346356 | 0.3468768 | -3.824521 | 0.3880142 | 0.5156322 | 0.5806535 | 0.337792 | 0.1199897 | 0.05906577 | 0.3304541 | 2421.19 | 3338.4 |  | 19.2 | 19.2 | 25.815 | 90 | 90 | 90 | 9516.4416 | ZOFZIF_clean
ZOFZOL_clean |  | 2393.98 | 3525.88 |  |  | 0.6057656 | 0.6587505 | 0.8694974 | 0.5717891 | 0.07534479 | 0.03973858 | 0.2256821 | 2201.63 | 3242.6 |  |  |  | -3.927935 | -1.169421 | -0.9643352 | 0.3605492 | 0.6216409 | 0.7596862 | 0.2574418 | 0.08610587 | 0.05564996 | 0.2146975 | 2325.67 | 3235.65 |  | 10.213 | 17.607 | 28.1231 | 90 | 98.5992 | 90 | 5000.254 | ZOFZOL_clean
ZOFZUR_clean |  | 2259.27 | 3995.55 | [34 empty] | ZOFZUR_clean
ZOGBAA_clean | occupancy | 2322.21 | 2732.43 |  |  | 1.188812 | 1.420873 | 1.246734 | 1.12044 | 0.3919204 | 0.4035287 | 0.3319441 | 2362.86 | 2780.37 |  |  |  | -0.8140887 | -1.290912 | -5.684226 | 1.51818 | 1.749262 | 1.819998 | 1.441378 | 0.4332576 | 0.4486254 | 0.3538574 | 2207.94 | 2398.98 |  | 18.057 | 18.057 | 13.45 | 90 | 90 | 90 | 4385.443 | ZOGBAA_clean
ZOHBEF_clean |  | 0 | 0 |  |  | 0.9079373 | 1.147134 | 1.28236 | 0.7872971 | 0.079774 | 0.04590253 | 0.1665697 | 0 | 0 |  |  |  | -25.83679 | -6.890639 | -9.898844 | 0.7895431 | 1.308868 | 0.9022997 | 0.574296 | 0.2918948 | 0.3069643 | 0.2532793 | 0 | 0 |  | 15.93 | 13.588 | 6.66334 | 90 | 97.3895 | 90 | 1430.347 | ZOHBEF_clean
ZOHBIJ_clean |  | 0 | 0 |  |  | 0.8786553 | 1.137405 | 1.144748 | 0.757416 | 0.08447858 | 0.04408193 | 0.187995 | 0 | 0 |  |  |  | -26.32548 | -5.833259 | -7.783076 | 0.7871873 | 1.264706 | 0.8002487 | 0.5953089 | 0.2920636 | 0.3044849 | 0.2602342 | 0 | 0 |  | 15.913 | 13.54 | 6.64731 | 90 | 97.6596 | 90 | 1419.464 | ZOHBIJ_clean
ZOHBOP_clean |  | 0 | 0 |  |  | 0.8677966 | 1.123174 | 1.012351 | 0.7560089 | 0.08687339 | 0.04352596 | 0.1979512 | 0 | 0 |  |  |  | -26.33021 | -5.39751 | -6.664857 | 0.7923817 | 1.275227 | 0.8236698 | 0.5971576 | 0.2886874 | 0.2994234 | 0.2611765 | 0 | 0 |  | 15.873 | 13.453 | 6.63132 | 90 | 97.8613 | 90 | 1402.741 | ZOHBOP_clean
ZOHBUV_clean |  | 0 | 0 |  |  | 0.8564009 | 1.135966 | 0.8413611 | 0.7455774 | 0.09094118 | 0.04449703 | 0.2099543 | 0 | 0 |  |  |  | -29.78087 | -19.72204 | 18.12358 | 1.17029 | 1.422865 | 1.025854 | 1.078888 | 0.4225951 | 0.3966365 | 0.489114 | 0 | 0 |  | 15.858 | 13.419 | 6.61616 | 90 | 97.9231 | 90 | 1394.469 | ZOHBUV_clean
ZOHFUZ_clean |  | 1997.96 | 2451.81 | [14 empty] | -2.126439 | -2.126064 | -2.125689 | 0.1375867 | 0.08176141 | 0.3276964 | 0.1417357 | 0.09106887 | 0.06085886 | 0.1716289 | 1782.39 | 2050.72 | [8 empty] | ZOHFUZ_clean
ZOKGAJ_clean | occupancy | 723.96 | 455.628 | [9 empty] | NA | NA | [13 empty] | NA | NA | [8 empty] | ZOKGAJ_clean
ZOMKAP01_clean |  | 0 | 0 |  |  | 0.9533679 | 1.102669 | 1.908223 | 0.7103161 | 0.1326665 | 0.01493448 | 0.3344928 | 0 | 0 |  |  |  | -11.52975 | -22.56978 | -6.438511 | 1.296936 | 1.756783 | 0.5657751 | 1.072925 | 0.3192827 | 0.2855321 | 0.3771409 | 0 | 0 |  | 8.432 | 13.187 | 9.55093 | 90 | 94.3835 | 90 | 1058.888 | ZOMKAP01_clean
ZOMKAP_clean |  | 0 | 0 |  |  | 0.9324123 | 1.092069 | 1.905677 | 0.6793339 | 0.1357794 | 0.01375781 | 0.3449592 | 0 | 0 |  |  |  | -51.81648 | 2.617382 | 5.684776 | 1.977484 | 2.995273 | 1.373647 | 1.336755 | 0.6581035 | 0.5679945 | 0.812576 | 0 | 0 |  | 8.455 | 13.105 | 9.48843 | 90 | 94.4367 | 90 | 1048.194 | ZOMKAP_clean
ZOMNEW_clean |  | 1105.92 | 954.837 |  |  | 0.4532234 | 0.2456806 | 0.2515905 | 0.4759554 | 0.09310409 | 0.08619066 | 0.1250787 | 826.626 | 713.74 |  |  |  | 4.957917 | 26.52167 | -25.40736 | 1.255349 | 2.193834 | 1.025432 | 1.215984 | 0.3358405 | 0.2527208 | 0.7202694 | 794.636 | 665.296 |  | 13.901 | 12.713 | 7.0704 | 90 | 91.1427 | 90 | 1249.257 | ZOMNEW_clean
ZOMNIA_clean |  | 1154.33 | 1021.44 |  |  | 0.504497 | 0.2158164 | 0.3092757 | 0.5313805 | 0.1486981 | 0.09990228 | 0.3292428 | 871.159 | 770.828 |  |  |  | 26.50061 | -1.079355 | -40.54407 | 4.198379 | 4.292596 | 2.28088 | 4.299672 | 0.6156498 | 0.2853424 | 1.837787 | 0 | 0 |  | 13.971 | 12.841 | 7.13659 | 90 | 90.7386 | 90 | 1280.209 | ZOMNIA_clean
ZOMNOG_clean |  | 1022.27 | 1180.31 |  |  | 0.8524724 |  | 0.9605281 | 0.8494708 | 0.1926409 | 0.07878801 | 0.8947336 | 934.988 | 1079.47 |  |  |  | 17.9199 | 2.114673 | 6.616639 | 1.028315 |  | 1.471963 | 1.015992 | 0.1827173 | 0.08779632 | 0.7680635 | 1551.85 | 2300.48 |  | 13.783 | 12.697 | 6.74258 | 90 | 90.7563 | 90 | 1179.867 | ZOMNOG_clean
ZOMNUM_clean |  | 1078.77 | 1017.38 |  |  | 0.1393387 | 0.2693678 | 0.3820785 | 0.1186293 | 0.08153784 | 0.07685274 | 0.1032064 | 1018.61 | 960.679 |  |  |  | -0.9740072 | 6.981206 | 0.2751117 | 0.4474224 | 0.4712459 | 0.5484616 | 0.4404856 | 0.1074052 | 0.09901066 | 0.14623 | 1049.5 | 1046.37 |  | 13.85 | 12.77 | 6.93923 | 90 | 91.4534 | 90 | 1226.909 | ZOMNUM_clean
ZOMPAU01_clean |  | 0 | 0 |  |  | 0.95516 | 1.12125 | 1.957183 | 0.6933782 | 0.1358531 | 0.01391641 | 0.3448874 | 0 | 0 |  |  |  | -59.97965 | 5.771578 | 6.100322 | 1.989569 | 2.875417 | 2.107595 | 1.33996 | 0.649328 | 0.5334745 | 0.847934 | 0 | 0 |  | 8.503 | 13.111 | 9.58316 | 90 | 96.0378 | 90 | 1062.431 | ZOMPAU01_clean
ZOMSOL_clean | occupancy | 0 | 0 |  |  | 0.8558317 | 0.8084559 | 0.5449561 | 0.8693536 | 0.2501079 | 0.2645167 | 0.1286627 | 0 | 0 |  |  |  | -2.97029 | -2.0469 | -4.489072 | 0.4830781 | 0.3361899 | 0.1639753 | 0.5050617 | 0.2735076 | 0.2903093 | 0.1318936 | 0 | 0 |  | 13.204 | 13.787 | 15.3814 | 93.6269 | 101.696 | 95.8574 | 2717.483 | ZOMSOL_clean
ZONBAH_clean |  | 0 | 0 |  |  | 0.1193923 | 0.2190534 | 0.1119361 | 0.07848825 | 0.04490168 | 0.01832564 | 0.08742335 | 0 | 0 |  |  |  | -4.710723 | 1.595778 | 0.9031614 | 0.1040724 | 0.1989238 | 0.07822688 | 0.06670484 | 0.05315108 | 0.02249937 | 0.1021938 | 0 | 0 |  | 7.802 | 11.18 | 13.4303 | 114.596 | 102.584 | 90 | 1034.152 | ZONBAH_clean
ZOQFIW_clean | metalvsorganic | 1884.82 | 1034.15 |  |  | 0.3661409 | 0.4284981 | 0.4371542 | 0.2370985 | 0.08848865 | 0.01442808 | 0.1477371 | 1835.81 | 1007.26 |  |  |  | 9.733275 | -13.9238 | -50.66575 | 2.157899 | 1.971494 | 1.36852 | 2.832196 | 1.06479 | 0.5847491 | 1.448823 | 0 | 0 |  | 13.722 | 13.788 | 24.889 | 90 | 90 | 90 | 4708.972 | ZOQFIW_clean
ZOQSUV_clean | occupancy | 1541.35 | 770.683 | [9 empty] | NA | NA | [13 empty] | NA | NA | [8 empty] | ZOQSUV_clean
ZOQTAC_clean | occupancy | 1490.53 | 694.717 | [9 empty] | NA | NA |  |  |  | 10.80834 | 1.910739 | -27.81281 | 2.984473 |  | 2.539987 | 3.016222 | 1.055414 | 0.4495345 | 2.360386 | 0 | 0 | [8 empty] | ZOQTAC_clean
ZOQTIK_clean | occupancy | 1330.09 | 586.368 | [9 empty] | NA | NA | [13 empty] | NA | NA | [8 empty] | ZOQTIK_clean
ZOQZAI_clean |  | 1830.22 | 2972.8 |  |  | 0.1928351 | 0.1943503 | 0.164185 | 0.1938716 | 0.08354746 | 0.0747256 | 0.1405502 | 1848.7 | 3002.82 |  |  |  | 0.9035429 | 0.9060004 | 2.30684 | 0.1463978 | 0.1414813 | 0.1535981 | 0.1462507 | 0.08066782 | 0.0699218 | 0.1501037 | 1829.87 | 3096.08 |  | 24.415 | 24.415 | 15.337 | 90 | 90 | 90 | 9142.266 | ZOQZAI_clean
ZOTKAW_clean |  | 307.711 | 214.607 |  |  | 0.1643715 | 0.3259707 | 0.052618315 | 0.15391 | 0.05215153 | 0.05027981 | 0.08147511 | 0 | 0 |  |  |  | -1.316289 | -1.83894 | -2.305653 | 0.2433291 | 0.4635546 | 0.0285372 | 0.2298345 | 0.067504 | 0.06606825 | 0.08999735 | 0 | 0 |  | 10.013 | 13.138 | 33.947 | 90 | 90 | 90 | 4465.755 | ZOTKAW_clean
ZOXFAV_charged |  | 0 | 0 |  |  | 0.4274222 |  | 0 | 0.4331982 | 0.04818876 | 0.05083332 | 0.0138094 | 0 | 0 |  |  |  | -3.352825 | -5.540388 | -0.7747738 | 0.3537942 |  | 0.002024671 | 0.3585478 | 0.08052356 | 0.08152762 | 0.06747072 | 0 | 0 |  | 11.629 | 12.3801 | 17.902 | 90 | 90 | 109.051 | 2436.155 | ZOXFAV_charged
ZOXFEZ_clean |  | 1538.85 | 1780.37 |  |  | 0.07825146 |  | 0 | 0.07943709 | 0.05920104 | 0.06316623 | 0.01029706 | 1440.15 | 1666.18 |  |  |  | -0.3994765 | -0.1167715 | -0.9991475 | 0.08819581 |  | 9.930137e-16 | 0.08953211 | 0.06316058 | 0.06645907 | 0.02247922 | 1384.53 | 1577.65 |  | 17.573 | 16.528 | 17.595 | 90 | 90 | 90 | 5110.407 | ZOXFEZ_clean
ZOXGOK_clean |  | 1122.33 | 836.109 |  |  | 0.4942682 | 0.4620225 | 1.084267 | 0.453163 | 0.05317593 | 0.04329942 | 0.09399883 | 1106.93 | 824.669 |  |  |  | -6.792179 | 1.403652 | -3.555344 | 0.4205332 | 0.5334193 | 1.257787 | 0.3225406 | 0.09679158 | 0.09591625 | 0.1004096 | 1048.76 | 710.058 |  | 13.757 | 20.753 | 7.8603 | 90 | 91.6622 | 90 | 2243.164 | ZOXGOK_clean
ZOXGUQ_clean |  | 0 | 0 |  |  | 0.346504 | 0.3362003 | 0.3608992 | 0.3466952 | 0.0634618 | 0.05620574 | 0.1401687 | 0 | 0 |  |  |  | -5.925976 | -3.664868 | -3.123242 | 0.4390901 | 0.6371683 | 0.3365191 | 0.4300567 | 0.1052687 | 0.1069893 | 0.08707861 | 0 | 0 |  | 22.128 | 14.582 | 28.0835 | 90 | 116.316 | 90 | 8122.585 | ZOXGUQ_clean
ZOXNAD_clean | occupancy | 0 | 0 |  |  | 1.641853 | 1.416518 | 1.540678 | 1.681681 | 0.801461 | 0.8389957 | 0.3683687 | 0 | 0 |  |  |  | 27.88568 | -16.79249 | -1.160357 | 2.92742 | 2.801796 | 3.260624 | 2.935709 | 1.258134 | 1.298115 | 0.7968199 | 0 | 0 |  | 14.478 | 13.816 | 19.3041 | 90 | 104.539 | 90 | 3737.709 | ZOXNAD_clean
ZOXNEH_clean |  | 0 | 0 |  |  | 0.6146457 | 0.7331186 | 1.040422 | 0.524679 | 0.1078603 | 0.03112153 | 0.3304029 | 1034.24 | 790.58 |  |  |  | -21.12188 | -0.5074085 | 8.970509 | 0.2368507 | 0.3829764 | 0.7378136 | 0.1283041 | 0.1416694 | 0.09981593 | 0.2630446 | 0 | 0 |  | 6.944 | 13.323 | 16.385 | 90 | 90 | 90 | 1515.857 | ZOXNEH_clean
ZOXTEN_clean |  | 0 | 0 |  |  | 0.4799911 | 0.3857312 | 0.3102269 | 0.5275393 | 0.06058784 | 0.03714724 | 0.1144144 | 0 | 0 |  |  |  | -24.5478 | -2.338291 | -0.5620923 | 0.719527 | 0.9631515 | 0.6231981 | 0.6431644 | 0.1860907 | 0.1571121 | 0.252634 | 0 | 0 |  | 9.177 | 12.9372 | 18.5023 | 71.9488 | 75.6394 | 69.2242 | 1929.041 | ZOXTEN_clean
ZOXTIR_clean |  | 0 | 0 |  |  | 0.4864857 | 0.3898541 | 0.3137493 | 0.5351172 | 0.05839666 | 0.03575077 | 0.1103983 | 0 | 0 |  |  |  | -25.00049 | -2.625729 | -0.4533199 | 0.7172215 | 0.9934656 | 0.6097791 | 0.6304795 | 0.1912113 | 0.1620034 | 0.2582814 | 0 | 0 |  | 9.174 | 12.9562 | 18.5079 | 72.2005 | 75.6502 | 69.2654 | 1934.659 | ZOXTIR_clean
ZOXTOX_clean |  | 0 | 0 |  |  | 0.4957445 | 0.3984147 | 0.3123734 | 0.5455436 | 0.05711429 | 0.0348371 | 0.1082693 | 0 | 0 |  |  |  | -25.24159 | -2.202766 | -0.2125203 | 0.7275274 | 1.010402 | 0.5957006 | 0.6405995 | 0.192571 | 0.1613713 | 0.2642148 | 0 | 0 |  | 9.179 | 12.9288 | 18.4449 | 71.9984 | 75.5938 | 69.21 | 1922.254 | ZOXTOX_clean
ZOXTUD_clean |  | 0 | 0 |  |  | 0.3892349 | 0.3479986 | 0.2849691 | 0.4126446 | 0.07128701 | 0.03803058 | 0.1476536 | 0 | 0 |  |  |  | -23.53565 | -4.796923 | -0.4698891 | 0.6267537 | 0.8674105 | 0.5451586 | 0.5501422 | 0.1751034 | 0.1621652 | 0.2048135 | 0 | 0 |  | 9.144 | 12.9995 | 18.4086 | 72.4347 | 75.6194 | 69.4084 | 1927.918 | ZOXTUD_clean
ZOXVEP_clean |  | 0 | 0 |  |  | 0.3909985 | 0.3493529 | 0.298769 | 0.4135039 | 0.06983784 | 0.03554336 | 0.1485881 | 0 | 0 |  |  |  | -24.89964 | -4.523522 | -2.134356 | 0.6865802 | 0.9363617 | 0.5788006 | 0.6090718 | 0.1907174 | 0.172049 | 0.2335857 | 0 | 0 |  | 9.152 | 12.9944 | 18.427 | 72.4622 | 75.6213 | 69.381 | 1930.722 | ZOXVEP_clean
ZOYKAB_clean |  | 0 | 0 |  |  | 0.4236411 | 0.4033608 | 0.3938474 | 0.4328841 | 0.1091408 | 0.04806751 | 0.2594749 | 0 | 0 |  |  |  | -4.329832 | -4.334422 | -4.888486 | 0.2889929 | 0.3606984 | 0.1050997 | 0.2804154 | 0.1147123 | 0.09566155 | 0.1616064 | 0 | 0 |  | 13.072 | 13.072 | 11.147 | 90 | 90 | 90 | 1904.768 | ZOYKAB_clean
ZOYKEF_clean |  | 0 | 0 |  |  | 0.3695662 | 0.5131093 | 0.2799158 | 0.3322953 | 0.1087369 | 0.04381951 | 0.3093906 | 941.789 | 722.601 |  |  |  | -6.752621 | -3.456402 | -1.185546 | 0.3124128 | 0.3940683 | 0.2692329 | 0.2906096 | 0.1330925 | 0.1047569 | 0.2206752 | 0 | 0 |  | 9.73 | 11.7548 | 12.509 | 62.6959 | 71.9061 | 75.2994 | 1197.898 | ZOYKEF_clean
ZOYZUK_clean | occupancy | 0 | 0 |  |  | 0.4984253 |  | 0.572963 | 0.4952308 | 0.2613775 | 0.2639847 | 0.2395056 | 0 | 0 |  |  |  | -4.137117 | -1.454074 | -4.53475 | 0.6232247 |  | 0.8415801 | 0.6138667 | 0.2768524 | 0.2799396 | 0.2509536 | 0 | 0 |  | 25.578 | 25.611 | 11.593 | 90 | 90 | 90 | 7594.321 | ZOYZUK_clean
ZOZCIC_clean | Z>86 | 0 | 0 | [9 empty] | NA | NA | [13 empty] | NA | NA | [8 empty] | ZOZCIC_clean
ZOZHON_clean | n= 1184 | 713.404 | 682.968 |  |  | 0.1319433 | 0.2298452 | 0.08122856 | 0.1177887 | 0.05468987 | 0.04636901 | 0.08589307 | 744.164 | 712.415 |  |  |  | -1.003603 | -0.9756881 | -0.1036614 | 0.1487079 | 0.2502561 | 0.098125335 | 0.1339608 | 0.06104476 | 0.04996607 | 0.1025898 | 730.688 | 685.026 |  | 23.316 | 28.011 | 36.079 | 90 | 90 | 90 | 23563.36 | ZOZHON_clean
ZOZKAC_clean |  | 0 | 0 |  |  | 0.3850033 | 0.3747894 | 0.4064247 | 0.3866228 | 0.10889 | 0.04742788 | 0.2601813 | 0 | 0 |  |  |  | -4.174573 | -4.179164 | -6.221482 | 0.2967639 | 0.3690675 | 0.1364117 | 0.2860253 | 0.1175561 | 0.1005158 | 0.1595014 | 0 | 0 |  | 13.07 | 13.07 | 11.287 | 90 | 90 | 90 | 1928.101 | ZOZKAC_clean
ZOZKEG_clean |  | 945.121 | 842.062 |  |  | 0.3344608 | 0.3422498 | 0.1828051 | 0.3381048 | 0.0778431 | 0.05651334 | 0.2120428 | 872.029 | 776.94 |  |  |  | -1.301898 | -7.411451 | -7.260814 | 1.171504 | 0.9008926 | 0.9142367 | 1.217599 | 0.1648546 | 0.1714609 | 0.1232902 | 502.941 | 350.233 |  | 23.604 | 41.954 | 11.6752 | 90 | 116.91 | 90 | 10309.82 | ZOZKEG_clean
ZOZPUB_clean |  | 1364.81 | 1314.51 |  |  | 0.3788987 | 0.3730441 | 0.324714 | 0.3824283 | 0.0918782 | 0.06243413 | 0.2022935 | 1364.85 | 1314.56 |  |  |  | -2.901752 | -2.301036 | -0.1463733 | 0.2481034 | 0.2489036 | 0.2406987 | 0.2483947 | 0.09116451 | 0.07445657 | 0.1538193 | 1295.13 | 1186.26 |  | 14.443 | 22.199 | 17.7628 | 90 | 103.976 | 90 | 5526.519 | ZOZPUB_clean
ZOZSEO_clean |  | 0 | 0 |  |  | 0.1759189 | 0.30672 | 0.06038392 | 0.1683694 | 0.06212074 | 0.05017334 | 0.1577 | 0 | 0 |  |  |  | 1.349026 | -3.746848 | -8.770114 | 0.5686155 | 0.569175 | 0.0636998 | 0.5779244 | 0.1256703 | 0.1074536 | 0.2714039 | 0 | 0 |  | 21.156 | 8.726 | 15.847 | 90 | 90 | 90 | 2925.471 | ZOZSEO_clean
ZUBCEG_clean |  | 0 | 0 |  |  | 2.906922 | 2.864932 | 2.808576 | 3.005891 | 0.3765354 | 0.108306 | 0.5886238 | 776.048 | 372.385 |  |  |  | -11.92306 | -30.17273 | -13.88021 | 1.351264 | 1.314736 | 1.213047 | 1.453815 | 0.5299556 | 0.3338368 | 0.6850263 | 0 | 0 |  | 10.954 | 17.4489 | 18.7001 | 88.8695 | 86.1611 | 76.4607 | 3467.091 | ZUBCEG_clean
ZUBFIN_clean | n= 1808 | 0 | 0 | [9 empty] | NA | NA |  |  |  | 7.371027 | -26.57687 | -0.3865427 | 1.010336 | 0.810632 | 0.5443507 | 1.044286 | 0.1405179 | 0.1285765 | 0.2106735 | 0 | 0 | [8 empty] | ZUBFIN_clean
ZUCKIT_clean | n= 4512 | 1089.95 | 2039.23 | [9 empty] | NA | NA | [13 empty] | NA | NA | [8 empty] | ZUCKIT_clean
ZUDPEV_clean |  | 0 | 0 |  |  | 0.1099446 | 0.1148528 | 0.4121215 | 0.1019448 | 0.07148838 | 0.06578522 | 0.1133116 | 0 | 0 |  |  |  | 0.5447363 | -0.01395401 | -1.245915 | 0.1059122 | 0.1051483 | 0.4018712 | 0.09836266 | 0.07167344 | 0.06580627 | 0.1146994 | 0 | 0 |  | 14.429 | 17.916 | 17.441 | 90 | 90 | 90 | 4508.672 | ZUDPEV_clean
ZUDPIZ_clean |  | 0 | 0 |  |  | 0.4839995 | 0.5680186 | 0.3589382 | 0.4791486 | 0.08378821 | 0.05355916 | 0.2534067 | 0 | 0 |  |  |  | -3.498336 | -2.274975 | -1.391102 | 0.3804205 | 0.4879203 | 0.2238877 | 0.3741339 | 0.09776412 | 0.07687432 | 0.2149791 | 0 | 0 |  | 14.424 | 17.798 | 17.195 | 90 | 90 | 90 | 4414.272 | ZUDPIZ_clean
ZUDQEW_clean |  | 0 | 0 |  |  | 0.6067915 | 0.7889099 | 1.062469 | 0.5318951 | 0.08634176 | 0.04773056 | 0.2158028 | 963.553 | 628.906 |  |  |  | -5.518415 | 0.6412839 | -20.47863 | 1.048042 | 1.195498 | 1.011043 | 1.014463 | 0.1933153 | 0.1564178 | 0.3170305 | 0 | 0 |  | 11.518 | 12.4126 | 13.1712 | 94.2629 | 92.9768 | 93.1358 | 1872.076 | ZUDQEW_clean
ZUDQUM_clean |  | 1308 | 1199.48 |  |  | 0.4838157 | 0.5508442 | 0.6408547 | 0.4438721 | 0.1401966 | 0.04792529 | 0.3906473 | 1506.23 | 1381.31 |  |  |  | 0.2287388 | -3.585326 | -2.961456 | 0.5647393 | 0.5728315 | 0.6447514 | 0.5555561 | 0.1400251 | 0.06368699 | 0.3472286 | 1374.88 | 1192.17 |  | 16.044 | 11.899 | 18.3898 | 90 | 104.45 | 90 | 3399.692 | ZUDQUM_clean
ZUDRAT_clean |  | 1225 | 1013.58 |  |  | 0.6725861 | 0.7064376 | 0.6525974 | 0.658736 | 0.1426694 | 0.05644691 | 0.3496034 | 1631.51 | 1349.86 |  |  |  | -1.936573 | -6.265133 | -6.364017 | 0.2742707 | 0.2962889 | 0.2567451 | 0.265805 | 0.1303278 | 0.1128947 | 0.172167 | 0 | 0 |  | 15.403 | 16.231 | 26.2676 | 90 | 95.1875 | 90 | 6540.162 | ZUDRAT_clean
ZUDXAZ_clean |  | 0 | 0 |  |  | 0.2105084 | 0.0721329 | 0.2306484 | 0.2114744 | 0.1202723 | 0.07283953 | 0.1744812 | 432.927 | 235.669 |  |  |  | -6.412344 | -9.556554 | -11.96534 | 0.1621206 | 0.4182322 | 0.0788011 | 0.1662356 | 0.1083419 | 0.1389194 | 0.07339615 | 0 | 0 |  | 6.669 | 12.245 | 9.03068 | 90 | 110.442 | 90 | 691.0217 | ZUDXAZ_clean
ZUGDEM_clean |  | 2004.19 | 2348.51 |  |  | 0.3828309 | 0.3382179 | 0.3889983 | 0.3928389 | 0.06576446 | 0.05172695 | 0.118795 | 2016.05 | 2362.47 |  |  |  | -2.943433 | 1.152094 | -1.1136 | 0.5476713 | 0.5214149 | 0.499352 | 0.5574094 | 0.08047766 | 0.06835672 | 0.1262679 | 2004.63 | 2292.85 |  | 14.208 | 17.2296 | 26.1587 | 88.7639 | 74.4695 | 70.3777 | 5794.992 | ZUGDEM_clean
ZUHSEC_clean |  | 0 | 0 |  |  | 0.5844539 | 0.7631558 | 0.5015571 | 0.5203568 | 0.1973459 | 0.05190033 | 0.3474833 | 0 | 0 |  |  |  | -23.63554 | 8.408975 | -5.702293 | 1.296677 | 0.9377072 | 0.9483637 | 1.489787 | 0.2911334 | 0.21741 | 0.367235 | 0 | 0 |  | 18.685 | 11.722 | 9.24442 | 90 | 91.7729 | 90 | 2023.795 | ZUHSEC_clean
ZUKNAW_clean |  | 2484.69 | 2580.76 | [14 empty] | 9.70634 | 9.70634 | 4.407474 | 0.9794082 | 1.347196 | 1.225294 | 0.8216359 | 0.4235997 | 0.08383099 | 0.7184933 | 2270.48 | 2963.4 | [8 empty] | ZUKNAW_clean
ZULNAX_clean | occupancy | 1422.83 | 1073.56 | [9 empty] | NA | NA | [13 empty] | NA | NA | [8 empty] | ZULNAX_clean
ZULVEJ_clean |  | 0 | 0 |  |  | 0.4849277 | 0.3823327 | 0.1854696 | 0.6623872 | 0.0440643 | 0.0534273 | 0.02767906 | 0 | 0 |  |  |  | 1.999884 | -3.372634 | -0.1402606 | 0.6524181 | 0.4993552 | 0.3494957 | 0.8812117 | 0.08577328 | 0.09717915 | 0.06581302 | 0 | 0 |  | 8.642 | 8.71943 | 12.049 | 85.1436 | 80.7586 | 80.7073 | 882.778 | ZULVEJ_clean
ZUMNAY_clean |  | 0 | 0 |  |  | 0.4599266 | 0.5094077 | 0.3916981 | 0.4436582 | 0.1258124 | 0.04499912 | 0.3036015 | 0 | 0 |  |  |  | -13.5048 | -18.77417 | 2.772987 | 1.138163 | 1.292772 | 1.002562 | 1.079572 | 0.3451047 | 0.2733803 | 0.5028984 | 0 | 0 |  | 6.765 | 11.482 | 17.8579 | 90 | 104.059 | 90 | 1345.576 | ZUMNAY_clean
ZUMWUZ_clean |  | 2367.99 | 3236.58 |  |  | 3.24935 |  | 2.799695 | 3.284849 | 0.2120181 | 0.1490762 | 0.4323149 | 2210.4 | 3021.19 |  |  |  | -11.09487 | -29.61603 | -30.18176 | 2.980065 |  | 3.411135 | 2.946033 | 0.6008924 | 0.4622399 | 1.086176 | 0 | 0 |  | 13.819 | 23.075 | 24.043 | 90 | 90 | 90 | 7666.674 | ZUMWUZ_clean
ZUNZIT_clean |  | 840.065 | 543.013 |  |  | 0.2407496 | 0.237319 | 0.2291188 | 0.2418233 | 0.05120291 | 0.04577587 | 0.07514571 | 844.37 | 545.803 |  |  |  | -0.1789281 | -2.821101 | -0.2939694 | 0.2947763 | 0.3030162 | 0.2720698 | 0.2938852 | 0.05498974 | 0.05564691 | 0.05209046 | 0 | 0 |  | 9.613 | 11.3362 | 11.9058 | 114.52 | 91.1888 | 106.002 | 1121.056 | ZUNZIT_clean
ZUPBET_clean |  | 874.448 | 575.004 |  |  | 0.2395915 | 0.2516866 | 0.2481896 | 0.2368859 | 0.05354514 | 0.04341817 | 0.09822294 | 883.8 | 581.194 |  |  |  | 0.1145556 | -1.688237 | -0.234448 | 0.1314126 | 0.1967387 | 0.173498 | 0.1169445 | 0.05292607 | 0.04838154 | 0.07297546 | 782.124 | 500.715 |  | 9.655 | 11.3194 | 11.9861 | 114.772 | 91.4486 | 106.416 | 1125.287 | ZUPBET_clean
ZUQBUK_clean |  | 1335.4 | 1352.89 |  |  | 0.2695586 |  | 0.00057322 | 0.2743619 | 0.1922237 | 0.1992057 | 0.1026213 | 0 | 0 |  |  |  | -3.752225 | -3.752225 | -1.745403 | 0.3211475 |  | 0.001834304 | 0.3268495 | 0.2382955 | 0.245186 | 0.149867 | 0 | 0 |  | 12.358 | 12.358 | 22.929 | 90 | 90 | 90 | 3501.721 | ZUQBUK_clean
ZUQMAB_clean |  | 1250.13 | 1155.51 |  |  | 0.2838985 | 0.2444627 | 0.1426096 | 0.2916656 | 0.0708983 | 0.05876339 | 0.1521088 | 1283.89 | 1186.69 |  |  |  | -2.349831 | 0.2273651 | -3.151211 | 0.3283817 | 0.2647257 | 0.1016527 | 0.3408843 | 0.08241361 | 0.07199476 | 0.1521398 | 0 | 0 |  | 14.788 | 19.44 | 19.3388 | 90 | 99.7229 | 90 | 5479.637 | ZUQMAB_clean
ZURLAB_clean |  | 0 | 0 |  |  | 0.1672014 | 0.3278683 | 0.2809542 | 0.1545902 | 0.07221669 | 0.06109745 | 0.1426385 | 0 | 0 |  |  |  | -9.678734 | -4.107523 | -5.828193 | 0.6456864 | 0.9134845 | 0.7745267 | 0.6264274 | 0.1349875 | 0.134 | 0.1412415 | 0 | 0 |  | 10.132 | 16.175 | 23.1019 | 90 | 93.4097 | 90 | 3779.355 | ZURLAB_clean
ZURQOS_clean |  | 0 | 0 |  |  | 0.5072283 |  | 0.0007037553 | 0.5434086 | 0.02069249 | 0.01470893 | 0.03505301 | 1001.05 | 766.39 |  |  |  | -2.292529 | -2.449469 | -1.092541 | 0.061949 |  | 8.684034e-05 | 0.06636773 | 0.02902668 | 0.02668296 | 0.03465161 | 0 | 0 |  | 6.96 | 7.71803 | 9.69292 | 90.6096 | 91.7204 | 90.1707 | 520.4123 | ZURQOS_clean
ZURROT_clean |  | 1017.94 | 944.51 |  |  | 0.1753869 |  | 0.06324374 | 0.1828631 | 0.01798808 | 0.009902167 | 0.04426731 | 1146.3 | 1063.63 |  |  |  | -19.86427 | -2.343867 | -5.094913 | 0.8903223 |  | 0.6047569 | 0.90936 | 0.1835365 | 0.1642425 | 0.246242 | 0 | 0 |  | 9.254 | 12.0442 | 13.1702 | 80.0644 | 69.4317 | 67.4079 | 1267.676 | ZURROT_clean
ZUSBIA_clean |  | 0 | 0 |  |  | 0.1622764 | 0.08847206 | 0.1394741 | 0.1729271 | 0.05032433 | 0.04456808 | 0.0727737 | 0 | 0 |  |  |  | 0.5332382 | -0.8253774 | -1.291957 | 0.07958444 | 0.07398473 | 0.1252764 | 0.07742866 | 0.05387555 | 0.04988899 | 0.06942313 | 0 | 0 |  | 10.089 | 26.521 | 9.79 | 90 | 90 | 90 | 2619.514 | ZUSBIA_clean
ZUSBOG_clean |  | 0 | 0 |  |  | 0.3759462 | 0.2708222 | 0.1415674 | 0.3959169 | 0.05005425 | 0.04909404 | 0.05473531 | 0 | 0 |  |  |  | -0.670435 | -1.500893 | 0.3042863 | 0.1714436 | 0.2607053 | 0.1632591 | 0.1666744 | 0.05293401 | 0.05412451 | 0.04713033 | 0 | 0 |  | 14.737 | 9.576 | 9.89174 | 90 | 101.476 | 90 | 1368.03 | ZUSBOG_clean
ZUSNOS_clean | occupancy | 2119.71 | 2643.86 | [9 empty] | NA | NA |  |  |  | 1.007449 | 1.007449 | 1.724675 | 0.1909634 | 0.1421951 | 0.1583304 | 0.2051747 | 0.1281409 | 0.1453176 | 0.04107301 | 1928.06 | 2495.83 | [8 empty] | ZUSNOS_clean
ZUTBAR03_clean | occupancy | 0 | 0 | collapse |  | 1.178709 |  | 2.630364 | 1.124944 | 1.375819 | 1.420714 | 1.263581 | 0 | 0 |  |  |  | 28.65127 | 30.83249 | 32.78304 | 0.7796954 |  | 0.1909535 | 0.8015007 | 0.4341762 | 0.4520407 | 0.3895151 | 1393.6 | 1153.99 |  | 6.45 | 6.45 | 6.45 | 90 | 90 | 90 | 268.336125 | ZUTBAR03_clean
ZUTBAR05_clean | occupancy | 0 | 0 |  |  | 0.4129592 |  | 0 | 0.428254 | 0.4514613 | 0.5533008 | 0.1968626 | 0 | 0 |  |  |  | 34.11528 | 30.18278 | 41.47727 | 0.7527281 |  | 1.300178 | 0.7324522 | 0.485563 | 0.442064 | 0.5943105 | 1582.78 | 1450.62 |  | 6.445 | 6.445 | 6.445 | 90 | 90 | 90 | 267.7126 | ZUTBAR05_clean
ZUTBIB_clean |  | 0 | 0 |  |  | 0.1270082 | 0.1476541 | 0.08967631 | 0.09306916 | 0.01899262 | 0.01704241 | 0.0206066 | 0 | 0 |  |  |  | 1.253329 | -0.6418741 | 3.555729 | 0.1292904 | 0.1557747 | 0.09016771 | 0.07917927 | 0.03417782 | 0.02515594 | 0.0416442 | 0 | 0 |  | 9.313 | 9.32302 | 9.35025 | 103.171 | 93.5993 | 90.1413 | 788.8055 | ZUTBIB_clean
ZUTBUN_clean |  | 636.411 | 278.786 |  |  | 0.4203751 | 0.4252644 | 0.3994701 | 0.4193628 | 0.122455 | 0.04128282 | 0.1988523 | 557.355 | 244.158 |  |  |  | 8.242956 | 1.272672 | -24.80799 | 1.827008 | 1.976739 | 1.781703 | 1.379582 | 0.9125161 | 0.4925185 | 1.307808 | 0 | 0 |  | 13.988 | 11.92 | 23.0449 | 90 | 104.269 | 90 | 3723.894 | ZUTBUN_clean
ZUVTEP_clean |  | 0 | 0 |  |  | 0.2134474 | 0.1403763 | 0.001327216 | 0.2767934 | 0.06305143 | 0.05847711 | 0.07089312 | 0 | 0 |  |  |  | -2.627538 | -2.626591 | -2.738634 | 0.2136597 | 0.1173643 | 0.007330376 | 0.2910384 | 0.08388575 | 0.09006467 | 0.0732933 | 0 | 0 |  | 9.507 | 9.50648 | 17.443 | 90 | 90 | 119.998 | 1365.287 | ZUVTEP_clean
ZUWWAP_clean | occupancy | 0 | 0 |  | NUMBER OF ATOM | [7 empty] | 0 | 0 | [13 empty] | NA | NA |  | 13.419 | 17.125 | 9.25234 | 90 | 112.79 | 90 | 1960.201 | ZUWWAP_clean
ZUWXUM_clean |  | 2372.63 | 2586.67 |  |  | 0.1864115 | 0.2550964 | 0.01320635 | 0.1628944 | 0.06272672 | 0.03339401 | 0.1213921 | 2340.47 | 2551.57 |  |  |  | 0.06420593 | 0.06420593 | 0.06420593 | 0.1850834 | 0.2541437 | 0.01269915 | 0.1613272 | 0.06278646 | 0.03354937 | 0.1212606 | 2342.56 | 2558.81 |  | 20.403 | 20.403 | 20.403 | 90 | 90 | 90 | 8493.41 | ZUWXUM_clean
ZUXPOZ_clean | Z>86 | 919.26 | 459.259 | [9 empty] | NA | NA | [13 empty] | NA | NA | [8 empty] | ZUXPOZ_clean
ZUZZEB_clean |  | 1894.18 | 2097.24 |  |  | 0.1462463 | 0.1399253 | 0.2157116 | 0.1444244 | 0.08171064 | 0.0732392 | 0.1033599 | 1878.02 | 2079.35 |  |  |  | -0.6233155 | -0.6233155 | -0.6233155 | 0.1675046 | 0.1687174 | 0.2182185 | 0.1652133 | 0.08462072 | 0.0768113 | 0.1045781 | 1869.47 | 2031.41 |  | 29.311 | 29.311 | 29.311 | 90 | 90 | 90 | 25182.1 | ZUZZEB_clean
ac403674p_si_001_clean |  | 1066.92 | 951.992 |  |  | 0.1536368 | 0.1509931 | 0.3539946 | 0.1475409 | 0.08663711 | 0.07601226 | 0.1567611 | 1017.39 | 907.757 |  |  |  | -0.2840851 | -0.5258902 | -0.5246366 | 0.1628309 | 0.1687167 | 0.3739892 | 0.1558643 | 0.09037448 | 0.08016186 | 0.1577777 | 1005.97 | 885.146 |  | 14.784 | 15.954 | 15.9535 | 120.001 | 90 | 90 | 3258.695 | ac403674p_si_001_clean
acs.cgd.5b00681_AJUPEC1449470_clean |  | 0 | 0 |  |  | 1.325691 |  | 0.3065858 | 1.342128 | 0.05880237 | 0.05326814 | 0.2580348 | 456.569 | 395.475 |  |  |  | -4.528311 | -7.286961 | -3.826123 | 0.2309476 |  | 0.1819041 | 0.2317386 | 0.1077962 | 0.1057688 | 0.1807836 | 0 | 0 |  | 10.314 | 7.447 | 24.0397 | 90 | 95.033 | 90 | 1839.331 | acs.cgd.5b00681_AJUPEC1449470_clean
acs.cgd.5b01178_MAHFOT1419063_clean |  | 0 | 0 |  |  | 1.463843 | 1.396168 | 1.597976 | 1.466304 | 0.1185454 | 0.06328771 | 0.4721948 | 0 | 0 |  |  |  | -5.572361 | -12.06784 | -1.130716 | 1.259233 | 0.9491406 | 1.285449 | 1.291521 | 0.195552 | 0.1420756 | 0.5378011 | 0 | 0 |  | 9.038 | 16.481 | 15.1324 | 90 | 94.5863 | 90 | 2246.833 | acs.cgd.5b01178_MAHFOT1419063_clean
acs.cgd.5b01178_MAHFUZ1419064_clean |  | 0 | 0 |  |  | 0.4457658 | 0.4820749 | 0.4441082 | 0.4432315 | 0.04853187 | 0.04692138 | 0.06517354 | 0 | 0 |  |  |  | -10.2659 | 0.3759854 | -11.95512 | 0.4723627 | 0.8233102 | 0.3786672 | 0.4506413 | 0.1436186 | 0.1446404 | 0.1330605 | 0 | 0 |  | 11.072 | 10.719 | 15.1436 | 90 | 91.8164 | 90 | 1796.351 | acs.cgd.5b01178_MAHFUZ1419064_clean
acs.cgd.5b01554_VAGNUP1452791_clean | occupancy | 1588.2 | 1080.07 | [9 empty] | NA | NA |  |  |  | 0.1450477 | 0.2507596 | 0.04711034 | 0.1778181 | 0.06847355 | 0.09051159 | 0.2587514 | 0.1525696 | 0.4058268 | 0.04305293 | 1473.68 | 1006.63 | [8 empty] | acs.cgd.5b01554_VAGNUP1452791_clean
acs.cgd.5b01554_VAHLEY1433683_clean | occupancy | 0 | 0 | [9 empty] | NA | NA | [13 empty] | NA | NA | [8 empty] | acs.cgd.5b01554_VAHLEY1433683_clean
acs.cgd.5b01632_ZAHKOL1438120_clean | occupancy | 2627.92 | 2625.75 |  |  | 0.8170908 | 0.5620577 | 0.3289065 | 0.8632068 | 0.3836092 | 0.4058744 | 0.1404049 | 949.41 | 948.647 |  |  |  | 15.03964 | 0.6740005 | -3.073321 | 0.7119763 | 0.3389909 | 0.393481 | 0.7638101 | 0.3570937 | 0.3703707 | 0.2120679 | 1280.76 | 1436.42 |  | 17.698 | 17.626 | 18.879 | 90 | 90.003 | 90 | 5889.209 | acs.cgd.5b01632_ZAHKOL1438120_clean
acs.cgd.5b01684_CUTGIJ1438510_clean |  | 2083.33 | 3208.69 |  |  | 0.7610175 |  | 0.3381571 | 0.771589 | 0.1061878 | 0.07524747 | 0.431061 | 2170.12 | 3342.33 |  |  |  | -3.946958 | 0.3713481 | -1.676559 | 0.2869675 |  | 0.6910968 | 0.2768643 | 0.1231182 | 0.09728666 | 0.3943498 | 1773.92 | 2589.9 |  | 10.912 | 14.811 | 23.25 | 90 | 90 | 90 | 3757.609944 | acs.cgd.5b01684_CUTGIJ1438510_clean
acs.cgd.5b01686_WAHFUJ1434675_clean |  | 687.126 | 534.88 |  |  | 0.2815522 | 0.2919954 | 0.3388053 | 0.2791581 | 0.05755848 | 0.05261251 | 0.09811546 | 745.42 | 580.258 |  |  |  | 2.596308 | -7.461512 | -0.7551202 | 0.2955161 | 0.3377489 | 0.3016857 | 0.2919251 | 0.07214375 | 0.07075856 | 0.08350229 | 0 | 0 |  | 10.796 | 8.795 | 25.175 | 90 | 98.8105 | 90 | 2362.181 | acs.cgd.5b01686_WAHFUJ1434675_clean
acs.cgd.5b01835_ULIMUZ1444615_clean |  | 0 | 0 |  |  | 0.4252249 | 0.5329024 | 0.8215481 | 0.4046719 | 0.07032457 | 0.04932103 | 0.2068476 | 355.063 | 250.334 |  |  |  | -2.258174 | -2.782642 | -4.013828 | 0.2942217 | 0.5326443 | 0.6839916 | 0.2626492 | 0.08932267 | 0.07216061 | 0.2008761 | 0 | 0 |  | 9.442 | 10.1531 | 10.8475 | 95.5985 | 108.985 | 94.3381 | 972.2532 | acs.cgd.5b01835_ULIMUZ1444615_clean
acs.cgd.6b00038_ILUSOZ1440258_clean |  | 0 | 0 |  |  | 1.172199 |  | 1.928948 | 1.077606 | 0.03025682 | 0.02644748 | 0.04041505 | 2076.75 | 1748.11 |  |  |  | -27.85619 | -26.20153 | 14.29593 | 0.7849124 |  | 0.9876567 | 0.7595694 | 0.3162712 | 0.261844 | 0.4614105 | 0 | 0 |  | 8.877 | 8.622 | 13.1458 | 90 | 91.3731 | 90 | 1005.858 | acs.cgd.6b00038_ILUSOZ1440258_clean
acs.cgd.6b00119_OLISUZ1440339_clean |  | 2115.74 | 2301.11 |  |  | 0.7782188 |  | 1.009362 | 0.7609693 | 0.09940194 | 0.07539105 | 0.234892 | 2131.05 | 2317.78 |  |  |  | -7.093018 | -3.818794 | -2.620378 | 0.5225722 |  | 0.7753148 | 0.5037109 | 0.1209386 | 0.1169771 | 0.143293 | 1857.22 | 1762.13 |  | 22.329 | 16.026 | 24.5273 | 90 | 104.369 | 90 | 8502.396 | acs.cgd.6b00119_OLISUZ1440339_clean
acs.cgd.6b00151_AKECEA1449783_clean |  | 930.473 | 845.518 |  |  | 0.7354069 |  | 1.022354 | 0.725842 | 0.07336358 | 0.06209884 | 0.2507834 | 802.825 | 729.52 |  |  |  | -26.25052 | -3.072445 | 0.3953109 | 0.696678 |  | 0.6561898 | 0.6980276 | 0.2609826 | 0.2528893 | 0.3884514 | 0 | 0 |  | 16.861 | 15.805 | 13.913 | 90 | 90 | 90 | 3707.649 | acs.cgd.6b00151_AKECEA1449783_clean
acs.cgd.6b00151_AKECIE1449784_clean |  | 1207.43 | 1178.96 |  |  | 0.3261571 |  | 0.4101187 | 0.3233584 | 0.07386662 | 0.06304352 | 0.2443306 | 1163.22 | 1135.76 |  |  |  | -3.390286 | -19.10303 | -6.775113 | 0.6393191 |  | 1.169733 | 0.6216386 | 0.2144622 | 0.2078049234 | 0.3193141 | 0 | 0 |  | 15.246 | 18.306 | 28.549 | 90 | 90 | 90 | 7967.834 | acs.cgd.6b00151_AKECIE1449784_clean
acs.cgd.6b00151_AKECOK1449785_clean |  | 0 | 0 |  |  | 0.9490371 |  | 1.202842 | 0.9405769 | 0.06682321 | 0.06688994 | 0.06577227 | 0 | 0 |  |  |  | -3.490823 | -2.128623 | -2.834955 | 0.2235735 |  | 0.5636183 | 0.2122387 | 0.09371997 | 0.09437887 | 0.08334236 | 0 | 0 |  | 5.645 | 16.114 | 15.8134 | 90 | 95.0901 | 90 | 1432.77 | acs.cgd.6b00151_AKECOK1449785_clean
acs.cgd.6b00151_AKECUQ1449786_clean | occupancy | 1763.98 | 1556.45 | [9 empty] | NA | NA |  |  |  | -9.952591 | -33.52186 | -4.23085 | 2.203462 |  | 4.00893 | 2.113188 | 0.568783 | 0.4095856 | 1.822463 | 0 | 0 | [8 empty] | acs.cgd.6b00151_AKECUQ1449786_clean
acs.cgd.6b00151_AKEDAX1449787_clean |  | 0 | 0 |  |  | 1.336211 |  | 0.8041468 | 1.345079 | 0.06690606 | 0.06025373 | 0.2764546 | 0 | 0 |  |  |  | -5.637002 | -3.909853 | -24.87937 | 1.624893 |  | 1.194269 | 1.63207 | 0.2322878 | 0.2085082 | 0.9813464 | 0 | 0 |  | 9.394 | 14.0077 | 15.0046 | 116.25 | 106.522 | 91.9064 | 1668.401 | acs.cgd.6b00151_AKEDAX1449787_clean
acs.cgd.6b00151_AKEDEB1449788_clean |  | 0 | 0 |  |  | 0.2654083 |  | 0.3867617 | 0.2640599 | 0.06354685 | 0.06042518 | 0.2110458 | 0 | 0 |  |  |  | -2.923981 | -4.901744 | -2.527938 | 0.2855757 |  | 0.2819829 | 0.2856156 | 0.1020395 | 0.09897693 | 0.2467439 | 0 | 0 |  | 13.324 | 12.64 | 28.098 | 90 | 101.448 | 90 | 4637.99 | acs.cgd.6b00151_AKEDEB1449788_clean
acs.cgd.6b00163_UKEBAP1448505_clean |  | 1841.79 | 2193.55 |  |  | 0.4067004 | 0.1967596 | 0.262107 | 0.4312428 | 0.06207074 | 0.05901346 | 0.08079655 | 1919.74 | 2286.35 |  |  |  | -2.714132 | -0.5643411 | -8.001899 | 0.2924732 | 0.2280481 | 0.3137038 | 0.2971523 | 0.08318587 | 0.07576107 | 0.1286628 | 1693.62 | 1785.85 |  | 10.253 | 12.9 | 20.0087 | 90 | 90.9393 | 90 | 2646.069 | acs.cgd.6b00163_UKEBAP1448505_clean
acs.cgd.6b00163_UKEBET1448506_clean |  | 756.682 | 631.958 |  |  | 0.5360017 | 0.8578937 | 0.491498 | 0.5134006 | 0.1715881 | 0.1767606 | 0.07460397 | 696.867 | 582.003 |  |  |  | -8.723419 | -8.162965 | -1.772584 | 0.8341554 | 1.118178 | 0.6547101 | 0.8167619 | 0.2610052 | 0.2702616 | 0.08744823 | 305.805 | 210.295 |  | 14.39 | 21.747 | 43.383 | 90 | 90 | 90 | 13576.25 | acs.cgd.6b00163_UKEBET1448506_clean
acs.cgd.6b00163_UKEBOD1448508_clean | occupancy | 0 | 0 |  |  | 0.9143968 | 1.47648 | 0.3378621 | 0.8774145 | 0.5537016 | 0.5550139 | 0.5354392 | 0 | 0 |  |  |  | 1.155287 | 3.699997 | 4.547595 | 0.6328526 | 0.5378981 | 0.02888363 | 0.6457168 | 0.4814933 | 0.4977795 | 0.2548442 | 0 | 0 |  | 10.941 | 33.973 | 14.0144 | 90 | 98.891 | 90 | 5146.541 | acs.cgd.6b00163_UKEBOD1448508_clean
acs.cgd.6b00429_1438789-1438792_clean | Z>86 | 1681.78 | 1605.96 | [9 empty] | NA | NA | [13 empty] | NA | NA | [8 empty] | acs.cgd.6b00429_1438789-1438792_clean
acs.cgd.6b00463_OLOMUZ1451936_clean | n= 1044 | 1700.82 | 1580.53 | [9 empty] | NA | NA |  |  |  | -9.98469 | -9.986518 | -15.69194 | 1.378884 | 1.533172 | 0.7506156 | 1.440708 | 0.2419889 | 0.2303832 | 0.2614566 | 1320.04 | 837.939 | [8 empty] | acs.cgd.6b00463_OLOMUZ1451936_clean
acs.cgd.6b00488_ANAVUI1457968_clean |  | 0 | 0 |  |  | 1.801527 | 1.665141 | 2.153727 | 1.805087 | 0.2714631 | 0.1913557 | 0.6519733 | 0 | 0 |  |  |  | -31.51842 | -16.81149 | -2.726262 | 1.643095 | 1.326109 | 0.2800856 | 1.787717 | 0.3892798 | 0.3129432 | 0.7518788 | 0 | 0 |  | 9.719 | 23.109 | 7.19316 | 90 | 131.009 | 90 | 1219.11 | acs.cgd.6b00488_ANAVUI1457968_clean
acs.cgd.6b00506_OMECIU1457820_clean |  | 0 | 0 |  |  | 0.2429246 |  | 0.3112344 | 0.2416109 | 0.06005647 | 0.05989587 | 0.06300076 | 0 | 0 |  |  |  | -5.997471 | -3.66142 | -7.446469 | 0.3045595 |  | 0.2906571 | 0.3048269 | 0.1278675 | 0.1290468 | 0.106246 | 0 | 0 |  | 20.562 | 9.212 | 15.038 | 90 | 90 | 90 | 2848.455 | acs.cgd.6b00506_OMECIU1457820_clean
acs.cgd.6b01311_1481292-1481295_clean |  | 1741.5 | 2350.51 |  |  | 0.3148752 |  | 4.78645e-05 | 0.3190177 | 0.07149383 | 0.06751121 | 0.1491549 | 1622.33 | 2189.69 |  |  |  | -4.397802 | -7.887578 | -10.09575 | 0.758182 |  | 0.001866716 | 0.7681336 | 0.1722794 | 0.1670526 | 0.2742014 | 1296.35 | 1385.25 |  | 19.105 | 9.573 | 16.083 | 90 | 90 | 90 | 2941.455 | acs.cgd.6b01311_1481292-1481295_clean
acs.chemmater.5b03723_cm5b03723_si_004_clean | occupancy | 1499.72 | 1941.15 | [9 empty] | NA | NA | [13 empty] | NA | NA | [8 empty] | acs.chemmater.5b03723_cm5b03723_si_004_clean
acs.chemmater.5b03723_cm5b03723_si_005_clean | occupancy | 1823.15 | 2825.96 | [9 empty] | NA | NA |  |  |  | 4.251346 | 4.717478 | 4.833925 | 1.282634 | 0.3429402 | 0.3088954 | 1.412291 | 2.358103 | 2.564641 | 0.1091284 | 2323.72 | 4122.1 | [8 empty] | acs.chemmater.5b03723_cm5b03723_si_005_clean
acs.chemmater.5b04306_cm5b04306_si_001_clean |  | 1854.83 | 2389.52 |  |  | 0.4708934 | 0.4454072 | 0.7358902 | 0.4654921 | 0.07948687 | 0.07209209 | 0.135067 | 1799.83 | 2318.79 |  |  |  | 0.2524085 | 0.2205403 | -1.277506 | 0.4446443 | 0.4343162 | 0.7318112 | 0.4370621 | 0.07921549 | 0.07272801 | 0.1279762 | 1815.9 | 2326.71 |  | 13.629 | 13.9661 | 26.6536 | 85.3186 | 89.2863 | 86.1736 | 5045.03 | acs.chemmater.5b04306_cm5b04306_si_001_clean
acs.chemmater.6b02817_cm6b02817_si_004_clean |  | 1400.62 | 1560.25 |  |  | 0.09710803 | 0.07401649 | 0.2140523 | 0.09570129 | 0.05295905 | 0.04654349 | 0.07413042 | 1380.25 | 1537.47 |  |  |  | -1.505075 | -1.505075 | -1.505075 | 0.09612825 | 0.07556304 | 0.1581217 | 0.09838844 | 0.05562821 | 0.05278581 | 0.06500813 | 1355.4 | 1442.73 |  | 21.952 | 21.952 | 21.952 | 90 | 90 | 90 | 10578.46 | acs.chemmater.6b02817_cm6b02817_si_004_clean
acs.chemrev.6b00346_cr6b00346_si_001_clean |  | 2017.43 | 2225.81 |  |  | 0.4764221 | 0.05485448 | 0.1664464 | 0.5397457 | 0.05555999 | 0.02291718 | 0.1359115 | 2038.62 | 2249.04 |  |  |  | 1.415832 | 1.415832 | 1.415832 | 0.4192937 | 0.047044 | 0.1781419 | 0.4717206 | 0.07149926 | 0.03564264 | 0.1597617 | 2102.9 | 2420.05 |  | 18.547 | 18.547 | 18.547 | 90 | 90 | 90 | 6380.005 | acs.chemrev.6b00346_cr6b00346_si_001_clean
acs.inorgchem.5b02108_ic5b02108_si_002_clean |  | 1394.52 | 1152.18 |  |  | 0.07208306 | 0.09205222 | 0.07475398 | 0.06354 | 0.03898643 | 0.04566369 | 0.02062398 | 1393.59 | 1151.52 |  |  |  | -0.1252678 | -0.1239492 | 0.4563873 | 0.07485589 | 0.0979212 | 0.07560783 | 0.06518268 | 0.03885929 | 0.04697482 | 0.01654159 | 1393.11 | 1153.39 |  | 15.168 | 15.168 | 11.92 | 90 | 90 | 90 | 2742.413 | acs.inorgchem.5b02108_ic5b02108_si_002_clean
acs.inorgchem.5b02242_ic5b02242_si_002_clean |  | 1578.65 | 1058.34 |  |  | 1.181349 | 1.303771 | 2.193012 | 1.003982 | 0.1828507 | 0.0287094 | 0.4631077 | 1394.55 | 934.944 |  |  |  | 4.620576 | -44.30426 | -25.86041 | 4.787034 | 4.448914 | 3.633781 | 5.104183 | 1.188942 | 1.01405 | 1.506927 | 0 | 0 |  | 9.098 | 11.717 | 14.3714 | 87.0165 | 80.2289 | 86.0409 | 1504.915 | acs.inorgchem.5b02242_ic5b02242_si_002_clean
acs.inorgchem.5b02316_ic5b02316_si_002_clean | occupancy | 1736.22 | 1293.79 | [9 empty] | NA | NA | [13 empty] | NA | NA | [8 empty] | acs.inorgchem.5b02316_ic5b02316_si_002_clean
acs.inorgchem.5b02378_ic5b02378_si_002_clean | occupancy | 0 | 0 | [9 empty] | NA | NA | [13 empty] | NA | NA | [8 empty] | acs.inorgchem.5b02378_ic5b02378_si_002_clean
acs.inorgchem.5b02434_ic5b02434_si_002_clean |  | 0 | 0 |  |  | 1.156575 |  | 0.7268224 | 1.171923 | 0.1705334 | 0.1459533 | 0.2852406 | 0 | 0 |  |  |  | -16.72135 | -12.85869 | -12.38759 | 1.179889 |  | 0.326793 | 1.210356 | 0.3111727 | 0.3440965 | 0.1575285 | 0 | 0 |  | 10.6 | 19.331 | 7.93066 | 90 | 104.928 | 90 | 1570.215 | acs.inorgchem.5b02434_ic5b02434_si_002_clean
acs.inorgchem.5b02434_ic5b02434_si_004_clean |  | 1351.57 | 1592.08 |  |  | 0.4216048 |  | 0.7021632 | 0.4075769 | 0.09540652 | 0.0671256 | 0.2368111 | 1151.85 | 1356.83 |  |  |  | -3.311603 | -1.692811 | 1.646718 | 0.4867364 |  | 0.7240095 | 0.4748728 | 0.1031411 | 0.07118139 | 0.2629398 | 1260.19 | 1448.76 |  | 21.491 | 23.281 | 12.2727 | 90 | 119.761 | 90 | 5330.524 | acs.inorgchem.5b02434_ic5b02434_si_004_clean
acs.inorgchem.5b02434_ic5b02434_si_007_clean |  | 985.339 | 1078.69 |  |  | 1.14355 | 0.8720813 | 1.129929 | 1.152672 | 0.1905821 | 0.06987724 | 0.6734015 | 1231.9 | 1348.6 |  |  |  | -13.88565 | 0.3071051 | -23.55711 | 1.875366 | 1.631834 | 2.558267 | 1.850966 | 0.6119808 | 0.2435025 | 2.085894 | 207.131 | 151.493 |  | 21.432 | 23.054 | 12.1309 | 90 | 119.617 | 90 | 5210.697 | acs.inorgchem.5b02434_ic5b02434_si_007_clean
acs.inorgchem.5b02434_ic5b02434_si_009_clean |  | 0 | 0 |  |  | 1.737516 |  | 0.5952719 | 1.808906 | 0.1672898 | 0.08363899 | 0.4809803 | 0 | 0 |  |  |  | -26.81873 | -7.731597 | -33.72183 | 1.932791 |  | 0.930482 | 1.995436 | 0.4996371 | 0.4111503 | 0.8314627 | 0 | 0 |  | 7.699 | 8.68303 | 10.9669 | 71.1176 | 72.4332 | 86.0112 | 661.019 | acs.inorgchem.5b02434_ic5b02434_si_009_clean
acs.inorgchem.5b02434_ic5b02434_si_010_clean |  | 1867.78 | 2380.83 |  |  | 1.089067 |  | 0.8643365 | 1.10512 | 0.09635056 | 0.07777301 | 0.1830458 | 1144.76 | 1459.18 |  |  |  | -37.81504 | -14.78096 | -23.46118 | 1.352316 |  | 0.3928446 | 1.42085 | 0.5786961 | 0.5441812 | 0.7397656 | 0 | 0 |  | 9.137 | 15.438 | 10.6688 | 90 | 103.546 | 90 | 1463.046 | acs.inorgchem.5b02434_ic5b02434_si_010_clean
acs.inorgchem.5b02434_ic5b02434_si_011_clean |  | 0 | 0 | collapse |  | 1.957279 |  | 2.182038 | 1.949252 | 0.3511412 | 0.0699391 | 1.663417 | 564.157 | 446.841 |  |  |  | -0.395436 | -15.32731 | 7.915017 | 1.093176 |  | 1.678671 | 1.072266 | 0.3609127 | 0.1337015 | 1.421232 | 0 | 0 |  | 10.596 | 19.518 | 7.73084 | 90 | 104.955 | 90 | 1544.682 | acs.inorgchem.5b02434_ic5b02434_si_011_clean
acs.inorgchem.5b02434_ic5b02434_si_013_clean |  | 0 | 0 | collapse |  | 1.250181 |  | 1.798264 | 1.230606 | 0.3193758 | 0.0692586 | 1.486589 | 0 | 0 |  |  |  | -4.306044 | -4.253119 | -8.434486 | 1.329312 |  | 2.158709 | 1.299691 | 0.421614 | 0.1452027 | 1.711533 | 0 | 0 |  | 20.406 | 20.406 | 15.398 | 90 | 90 | 90 | 6411.802 | acs.inorgchem.5b02434_ic5b02434_si_013_clean
acs.inorgchem.5b02464_ic5b02464_si_002_clean |  | 677.149 | 741.789 |  |  | 0.5074844 |  | 0.1831798 | 0.5128895 | 0.2423776 | 0.2366815 | 0.3392109 | 0 | 0 |  |  |  | 1.079861 | 0.7874401 | 2.380318 | 0.3463216 |  | 0.145261 | 0.3496726 | 0.2297093 | 0.2268032 | 0.2791137 | 0 | 0 |  | 31.467 | 16.344 | 23.64 | 90 | 90 | 90 | 12157.97 | acs.inorgchem.5b02464_ic5b02464_si_002_clean
acs.inorgchem.5b02666_ic5b02666_si_002_clean | occupancy | 0 | 0 |  |  | 0.7257918 | 0.9056255 | 0.8149445 | 0.7196669 | 0.1906125 | 0.1928946 | 0.1038931 | 0 | 0 |  |  |  | -1.94405 | -5.505583 | -1.172003 | 0.7401125 | 0.9238168 | 0.7279232 | 0.7346381 | 0.2213476 | 0.2257632 | 0.05355297 | 0 | 0 |  | 13.369 | 16.1203 | 16.459 | 78.6843 | 83.2975 | 72.58 | 3312.264 | acs.inorgchem.5b02666_ic5b02666_si_002_clean
acs.inorgchem.5b02786_ic5b02786_si_002_clean |  | 0 | 0 |  |  | 0.1876266 | 0.2102292 | 0.1894792 | 0.1832679 | 0.07199434 | 0.03697232 | 0.1436673 | 0 | 0 |  |  |  | -22.12069 | 2.366112 | -17.70688 | 0.8459247 | 0.7283634 | 1.25099 | 0.8249422 | 0.2938346 | 0.2018464 | 0.4820894 | 0 | 0 |  | 22.521 | 13.22 | 24.87 | 90 | 90 | 90 | 7404.486 | acs.inorgchem.5b02786_ic5b02786_si_002_clean
acs.inorgchem.5b02973_ic5b02973_si_002_clean |  | 995.546 | 968.573 |  |  | 0.2683091 | 0.28363 | 0.0004225394 | 0.2719984 | 0.06221752 | 0.05307783 | 0.156661 | 942.783 | 917.225 |  |  |  | -0.771089 | -0.7339951 | 0.2140594 | 0.2970134 | 0.2806395 | 0.0007594767 | 0.3034732 | 0.06229615 | 0.05468343 | 0.140961 | 952.699 | 914.655 |  | 21.567 | 21.5662 | 7.797 | 90 | 90 | 120 | 3140.664 | acs.inorgchem.5b02973_ic5b02973_si_002_clean
acs.inorgchem.6b00001_ic6b00001_si_002_clean | occupancy | 797.289 | 284.31 | [9 empty] | NA | NA | [13 empty] | NA | NA | [8 empty] | acs.inorgchem.6b00001_ic6b00001_si_002_clean
acs.inorgchem.6b00001_ic6b00001_si_003_clean | occupancy | 0 | 0 |  |  | 0.6150445 | 0.2473993 | 0.5635153 | 0.6391403 | 0.2762174 | 0.2438192 | 0.3746118 | 0 | 0 |  |  |  | 17.50256 | 55.92647 | -5.568404 | 3.094482 | 1.119819 | 2.022219 | 3.297173 | 0.7340748 | 0.6933144 | 0.8578654 | 606.965 | 482.831 |  | 8.797 | 13.6538 | 18.4196 | 82.2574 | 83.8291 | 73.1842 | 2093.03 | acs.inorgchem.6b00001_ic6b00001_si_003_clean
acs.inorgchem.6b00001_ic6b00001_si_004_clean |  | 0 | 0 |  |  | 0.403638 | 0.4148841 | 0.2599447 | 0.4167876 | 0.09317051 | 0.0812896 | 0.1169323 | 0 | 0 |  |  |  | 0.8704727 | -1.51578 | -5.152123 | 0.4846512 | 0.4907622 | 0.3235192 | 0.4997061 | 0.1122544 | 0.1031092 | 0.1305449 | 0 | 0 |  | 16.29 | 11.09 | 16.9598 | 90 | 109.861 | 90 | 2881.65 | acs.inorgchem.6b00001_ic6b00001_si_004_clean
acs.inorgchem.6b00044_ic6b00044_si_002_clean |  | 1635.75 | 1475.03 |  |  | 1.448925 | 1.582511 | 1.435176 | 1.444281 | 0.1611687 | 0.0526624 | 0.4679077 | 1668.65 | 1504.7 |  |  |  | -8.476072 | -12.66039 | -2.258454 | 2.055126 | 1.301697 | 1.68444 | 2.116541 | 0.2615118 | 0.1494249 | 0.5783726 | 1254.2 | 895.12 |  | 19.26 | 19.7647 | 21.6079 | 78.1399 | 82.0007 | 79.3933 | 7868.281 | acs.inorgchem.6b00044_ic6b00044_si_002_clean
acs.inorgchem.6b00081_ic6b00081_si_001_clean |  | 680.556 | 585.6 |  |  | 0.2120378 |  | 0.0002342917 | 0.2162739 | 0.07148772 | 0.0619735 | 0.1602872 | 702.965 | 604.894 |  |  |  | -0.5229784 | -0.5246127 | 2.217406 | 0.1911826 |  | 0.0002431609 | 0.1950014 | 0.06948508 | 0.06125244 | 0.1463231 | 707.448 | 615.706 |  | 30.594 | 30.5938 | 15.965 | 90 | 90 | 120 | 12941.04 | acs.inorgchem.6b00081_ic6b00081_si_001_clean
acs.inorgchem.6b00105_ic6b00105_si_001_clean | occupancy | 0 | 0 |  |  | 0.2425485 | 0.4276195 | 0.3100925 | 0.209677 | 0.1343768 | 0.06284924 | 0.2839345 | 0 | 0 |  |  |  | -1.967311 | -2.542003 | -2.314237 | 0.385606 | 0.5438013 | 0.3734181 | 0.3641675 | 0.1620682 | 0.0859124 | 0.3213031 | 0 | 0 |  | 7.672 | 13.749 | 8.70967 | 90 | 107.534 | 90 | 876.0312 | acs.inorgchem.6b00105_ic6b00105_si_001_clean
acs.inorgchem.6b00105_ic6b00105_si_002_clean | occupancy | 0 | 0 |  |  | 0.8658257 | 1.340574 | 0.5944073 | 0.8238538 | 0.1043248 | 0.05957628 | 0.2186821 | 0 | 0 |  |  |  | -3.384339 | -2.768362 | -3.371383 | 0.3673434 | 0.5246296 | 0.3506628 | 0.3464626 | 0.1468452 | 0.09360484 | 0.2829038 | 0 | 0 |  | 7.679 | 13.777 | 8.70792 | 90 | 107.607 | 90 | 878.0853 | acs.inorgchem.6b00105_ic6b00105_si_002_clean
acs.inorgchem.6b00136_ic6b00136_si_002_clean | occupancy | 738.24 | 627.408 | [9 empty] | NA | NA | [13 empty] | NA | NA | [8 empty] | acs.inorgchem.6b00136_ic6b00136_si_002_clean
acs.inorgchem.6b00158_ic6b00158_si_002_clean | metalvsorganic | 2075.18 | 1338.72 |  |  | 2.90343 | 3.027375 | 2.348549 | 3.036358 | 0.6008161 | 0.2043543 | 0.7825277 | 1770.35 | 1142.03 |  |  |  | -35.86603 | -35.46967 | -14.69659 | 3.372398 | 3.068593 | 3.033703 | 4.017305 | 1.462309 | 1.009104 | 1.670029 | 0 | 0 |  | 16.645 | 18.2675 | 23.7467 | 89.5441 | 74.2094 | 76.8979 | 6755.998 | acs.inorgchem.6b00158_ic6b00158_si_002_clean
acs.inorgchem.6b00186_ic6b00186_si_001_clean |  | 2398.48 | 2374.32 |  |  | 0.5813431 |  | 1.601463 | 0.534974 | 0.1105044 | 0.06101897 | 0.5855649 | 2045.13 | 2024.62 |  |  |  | 511.8408 | 142.0871 | 477.0914 | 7.780431 |  | 6.575897 | 7.835183 | 0.8917454 | 0.8490346 | 1.301769 | 385.789 | 4323.12 |  | 10.425 | 31.106 | 11.8655 | 90 | 115.066 | 90 | 3485.366 | acs.inorgchem.6b00186_ic6b00186_si_001_clean
acs.inorgchem.6b00186_ic6b00186_si_003_clean |  | 0 | 0 |  |  | 0.4682458 | 0.4908386 | 0.6442226 | 0.4623183 | 0.06387876 | 0.05998969 | 0.1044362 | 0 | 0 |  |  |  | 1.105498 | -1.453949 | -6.323467 | 0.3628526 | 0.4426448 | 0.5404579 | 0.3551691 | 0.09033259 | 0.08746195 | 0.1202693 | 0 | 0 |  | 6.848 | 27.353 | 17.0819 | 90 | 91.6304 | 90 | 3198.372 | acs.inorgchem.6b00186_ic6b00186_si_003_clean
acs.inorgchem.6b00276_ic6b00276_si_001_clean |  | 0 | 0 |  |  | 0.5114128 | 0.9194682 | 0.2593857 | 0.486512 | 0.07723233 | 0.06973716 | 0.1186343 | 0 | 0 |  |  |  | -5.03576 | -5.415051 | -6.25574 | 0.578529 | 0.9400004 | 0.2546717 | 0.5602317 | 0.122595 | 0.1293205 | 0.08544438 | 0 | 0 |  | 16.359 | 16.5045 | 32.2283 | 79.2786 | 77.9594 | 62.9723 | 7539.01 | acs.inorgchem.6b00276_ic6b00276_si_001_clean
acs.inorgchem.6b00276_ic6b00276_si_002_clean |  | 1139.5 | 1131.47 |  |  | 0.1142905 | 0.1025135 | 0.02611231 | 0.118701 | 0.04999864 | 0.05552555 | 0.01762676 | 1173.2 | 1164.94 |  |  |  | -0.7348371 | -1.598127 | -0.4357057 | 0.1012021 | 0.1125452 | 0.02357824 | 0.1033707 | 0.0530546 | 0.05911614 | 0.01755131 | 1127.45 | 1088.68 |  | 19.95 | 22.639 | 10.8331 | 90 | 93.901 | 90 | 4881.412 | acs.inorgchem.6b00276_ic6b00276_si_002_clean
acs.inorgchem.6b00276_ic6b00276_si_003_clean | occupancy | 0 | 0 |  |  | 0.8724405 | 0.5638054 | 0.5357779 | 0.9042382 | 0.3235843 | 0.34978 | 0.09131599 | 0 | 0 |  |  |  | 7.850328 | 0.7454588 | -4.167283 | 0.6631698 | 0.3974622 | 0.3089751 | 0.6926901 | 0.589092 | 0.6181515 | 0.3314312 | 0 | 0 |  | 12.107 | 12.7172 | 16.2241 | 79.3515 | 89.0288 | 78.235 | 2402.83 | acs.inorgchem.6b00276_ic6b00276_si_003_clean
acs.inorgchem.6b00276_ic6b00276_si_006_clean | occupancy | 1896.88 | 2491.57 | [9 empty] | NA | NA | [13 empty] | NA | NA | [8 empty] | acs.inorgchem.6b00276_ic6b00276_si_006_clean
acs.inorgchem.6b00276_ic6b00276_si_009_clean |  | 1415.2 | 1371.19 |  |  | 0.1004876 | 0.08367186 | 0.07734256 | 0.1042124 | 0.05118763 | 0.05493027 | 0.03500325 | 1337.93 | 1296.33 |  |  |  | -0.2783624 | -0.6660324 | -0.3493676 | 0.1166018 | 0.1124193 | 0.07494585 | 0.1195797 | 0.05219434 | 0.05636935 | 0.03414022 | 1296.98 | 1243.69 |  | 25.183 | 24.173 | 19.2921 | 90 | 118.283 | 90 | 10342.01 | acs.inorgchem.6b00276_ic6b00276_si_009_clean
acs.inorgchem.6b00292_ic6b00292_si_002_clean |  | 0 | 0 |  |  | 0.2724403 | 0.2912194 | 0.0004299554 | 0.2904131 | 0.07041365 | 0.04087282 | 0.1811917 | 0 | 0 |  |  |  | 1.005576 | -7.578916 | -32.93374 | 0.8721639 | 0.879558 | 0.001653955 | 0.9428579 | 0.3554909 | 0.3400321 | 0.4134617 | 0 | 0 |  | 7.353 | 7.38774 | 10.1149 | 73.5261 | 88.6631 | 63.8754 | 469.7755 | acs.inorgchem.6b00292_ic6b00292_si_002_clean
acs.inorgchem.6b00332_ic6b00332_si_003_clean |  | 0 | 0 |  |  | 0.2323772 | 0.3041218 | 0.1239709 | 0.2316463 | 0.07636044 | 0.06250116 | 0.1987841 | 0 | 0 |  |  |  | -1.733139 | -1.586822 | -0.5454686 | 0.2344263 | 0.2853705 | 0.1104919 | 0.2348856 | 0.08742374 | 0.07709697 | 0.1786435 | 0 | 0 |  | 14.079 | 14.2423 | 27.2245 | 76.5013 | 88.453 | 74.8299 | 5119.828 | acs.inorgchem.6b00332_ic6b00332_si_003_clean
acs.inorgchem.6b00413_ic6b00413_si_003_clean |  | 0 | 0 |  |  | 2.220026 | 2.376059 | 2.413818 | 2.196387 | 0.08370496 | 0.0807577 | 0.107283 | 0 | 0 |  |  |  | -17.75568 | -3.321751 | 7.416213 | 0.6872038 | 1.225188 | 1.264576 | 0.6089421 | 0.1780656 | 0.1917378 | 0.0686884 | 0 | 0 |  | 16.847 | 6.274 | 15.8142 | 90 | 106.321 | 90 | 1604.172 | acs.inorgchem.6b00413_ic6b00413_si_003_clean
acs.inorgchem.6b00433_ic6b00433_si_002_clean |  | 923.443 | 836.467 |  |  | 0.7949238 |  | 0.29372 | 0.801885 | 0.04934264 | 0.04562009 | 0.1275163 | 0 | 0 |  |  |  | 0.8428954 | 2.069708 | -0.7485535 | 0.1168654 |  | 0.0002638533 | 0.1184849 | 0.05313503 | 0.04882607 | 0.1436232 | 864.73 | 794.657 |  | 12.576 | 13.4706 | 14.2412 | 99.6418 | 95.8236 | 117.246 | 2070.439 | acs.inorgchem.6b00433_ic6b00433_si_002_clean
acs.inorgchem.6b00505_ic6b00505_si_002_clean |  | 0 | 0 |  |  | 0.5458099 | 0.8854214 | 0.6856713 | 0.4702798 | 0.2181448 | 0.08358554 | 0.3905016 | 0 | 0 |  |  |  | 2.55379 | -8.274041 | -2.691683 | 0.4872578 | 0.7018623 | 0.6285149 | 0.4334996 | 0.2090417 | 0.126819 | 0.3143606 | 0 | 0 |  | 10.666 | 11.9328 | 13.7832 | 95.7535 | 105.003 | 90.677 | 1684.623 | acs.inorgchem.6b00505_ic6b00505_si_002_clean
acs.inorgchem.6b00570_ic6b00570_si_002_clean |  | 0 | 0 |  |  | 0.7387081 | 0.6320933 | 1.286788 | 0.7477182 | 0.1819893 | 0.07669025 | 0.4768265 | 0 | 0 |  | collapse | [14 empty] | 11.351 | 17.596 | 8.70091 | 90 | 115.428 | 90 | 1569.498 | acs.inorgchem.6b00570_ic6b00570_si_002_clean
acs.inorgchem.6b00661_ic6b00661_si_002_clean |  | 2678.61 | 4554 |  |  | 0.2401361 | 0.1670281 | 0.008360563 | 0.3146276 | 0.1535853 | 0.1980382 | 0.04245307 | 2607.17 | 4432.75 |  |  |  | 1.31842 | 1.319946 | -0.4068369 | 0.2203933 | 0.1399956 | 0.01463316 | 0.2968539 | 0.1518442 | 0.1937579 | 0.04706017 | 2522.02 | 4386.65 |  | 13.107 | 13.1067 | 8.77 | 90 | 90 | 119.998 | 1304.775 | acs.inorgchem.6b00661_ic6b00661_si_002_clean
acs.inorgchem.6b00876_ic6b00876_si_002_clean |  | 0 | 0 |  |  | 0.3988673 |  | 0.4032113 | 0.3987994 | 0.05132935 | 0.0537779 | 0.02398721 | 0 | 0 |  |  |  | -11.30166 | -8.490078 | -7.373718 | 0.5074932 |  | 0.1980166 | 0.5123288 | 0.1313686 | 0.13473 | 0.09383308 | 0 | 0 |  | 22.771 | 13.153 | 15.4024 | 90 | 130.598 | 90 | 3502.719 | acs.inorgchem.6b00876_ic6b00876_si_002_clean
acs.inorgchem.6b00878_ic6b00878_si_002_clean |  | 0 | 0 |  |  | 0.5624856 | 1.039936 | 1.789297 | 0.5021661 | 0.09403689 | 0.05247266 | 0.4958244 | 0 | 0 |  |  |  | 11.07144 | -40.82278 | -8.557955 | 2.761758 | 1.896675 | 1.602993 | 2.850586 | 0.3329646 | 0.2515077 | 1.120382 | 0 | 0 |  | 27.981 | 11.298 | 11.8752 | 90 | 98.938 | 90 | 3708.513 | acs.inorgchem.6b00878_ic6b00878_si_002_clean
acs.inorgchem.6b00894_ic6b00894_si_002_clean |  | 983.558 | 888.577 |  |  | 0.102982 | 0.072469 | 0.1124772 | 0.1041532 | 0.06592443 | 0.0653184 | 0.07329775 | 950.37 | 858.597 |  |  |  | 0.5815185 | -0.04006369 | -1.846892 | 0.1161776 | 0.09001553 | 0.1078683 | 0.1175556 | 0.0674639 | 0.06724397 | 0.07013976 | 947.047 | 844.857 |  | 21.719 | 19.469 | 20.8352 | 90 | 108.857 | 90 | 8337.252 | acs.inorgchem.6b00894_ic6b00894_si_002_clean
acs.inorgchem.6b00894_ic6b00894_si_003_clean |  | 0 | 0 |  |  | 0.1668185 | 0.3011633 | 0.09802973 | 0.1556615 | 0.08147377 | 0.0798027 | 0.09256361 | 0 | 0 |  |  |  | -1.024305 | -1.994609 | -1.143889 | 0.2159789 | 0.340593 | 0.1348255 | 0.2060431 | 0.09070261 | 0.08965872 | 0.09763023 | 0 | 0 |  | 11.627 | 19.663 | 32.678 | 90 | 90 | 90 | 7470.9 | acs.inorgchem.6b00894_ic6b00894_si_003_clean
acs.inorgchem.6b00971_ic6b00971_si_002_clean |  | 2376.17 | 808.396 | [34 empty] | acs.inorgchem.6b00971_ic6b00971_si_002_clean
acs.inorgchem.6b00971_ic6b00971_si_003_clean |  | 2363.67 | 811.682 | [34 empty] | acs.inorgchem.6b00971_ic6b00971_si_003_clean
acs.inorgchem.6b01060_ic6b01060_si_003_clean |  | 0 | 0 |  |  | 0.3040455 | 0.2751844 | 0.1635633 | 0.3265752 | 0.07750883 | 0.05337703 | 0.12899 | 735.807 | 545.702 |  |  |  | 11.11288 | 10.22414 | -28.00693 | 0.6672928 | 0.9789437 | 0.9798471 | 0.5243776 | 0.2570121 | 0.2060449 | 0.3657421 | 0 | 0 |  | 8.105 | 8.15109 | 9.89986 | 75.8501 | 82.361 | 76.9321 | 615.6714 | acs.inorgchem.6b01060_ic6b01060_si_003_clean
acs.inorgchem.6b01060_ic6b01060_si_004_clean |  | 0 | 0 |  |  | 0.2518788 | 0.1737429 | 0.08693151 | 0.2806861 | 0.07078203 | 0.07249679 | 0.06598072 | 952.062 | 993.36 |  |  |  | -3.426917 | 0.05159071 | -0.5519318 | 0.1957951 | 0.1322818 | 0.0815352 | 0.2183105 | 0.07575248 | 0.08119225 | 0.06052113 | 0 | 0 |  | 13.368 | 16.863 | 10.762 | 90 | 90 | 90 | 2426.019 | acs.inorgchem.6b01060_ic6b01060_si_004_clean
acs.inorgchem.6b01168_ic6b01168_si_002_clean | Z>86 | 0 | 0 | [9 empty] | NA | NA | [13 empty] | NA | NA | [8 empty] | acs.inorgchem.6b01168_ic6b01168_si_002_clean
acs.inorgchem.6b01168_ic6b01168_si_003_clean | Z>86 | 1399.61 | 1267.36 | [9 empty] | NA | NA | [13 empty] | NA | NA | [8 empty] | acs.inorgchem.6b01168_ic6b01168_si_003_clean
acs.inorgchem.6b01199_ic6b01199_si_002_clean |  | 0 | 0 |  |  | 0.3712533 | 0.6894711 | 0.09860968 | 0.363169 | 0.08018338 | 0.07508119 | 0.1414098 | 0 | 0 |  |  |  | 4.447585 | -0.1912777 | -1.391512 | 0.1588697 | 0.2864441 | 0.04362497 | 0.1557607 | 0.08383723 | 0.07959662 | 0.1347246 | 0 | 0 |  | 23.282 | 13.07 | 34.631 | 90 | 90.0844 | 90 | 10538.05 | acs.inorgchem.6b01199_ic6b01199_si_002_clean
acs.inorgchem.6b01199_ic6b01199_si_003_clean |  | 0 | 0 |  |  | 0.3983587 | 0.6504154 | 0.06045951 | 0.394665 | 0.08207745 | 0.07748326 | 0.1372077 | 0 | 0 |  |  |  | 3.896689 | -0.796764 | -1.775882 | 0.2132707 | 0.3790451 | 0.01645634 | 0.2102765 | 0.08631078 | 0.08243162 | 0.1328607 | 0 | 0 |  | 23.297 | 13.078 | 6.927 | 90 | 90 | 90 | 2110.506 | acs.inorgchem.6b01199_ic6b01199_si_003_clean
acs.inorgchem.6b01211_ic6b01211_si_002_clean |  | 1946.02 | 2365.08 |  |  | 0.4073537 | 0.2259056 | 0.04953436 | 0.4615343 | 0.2231747 | 0.2505111 | 0.04093231 | 1673.97 | 2034.45 |  |  |  | 1.678683 | 1.678683 | 0.1601622 | 0.3392084 | 0.1647229 | 0.06373569 | 0.3878791 | 0.2148938 | 0.2410307 | 0.04064822 | 1800.94 | 2266.49 |  | 18.586 | 18.586 | 38.461 | 90 | 90 | 120 | 11505.97 | acs.inorgchem.6b01211_ic6b01211_si_002_clean
acs.inorgchem.6b01231_ic6b01231_si_002_clean | occupancy | 1952.88 | 1917.06 |  |  | 0.5888106 | 0.3939761 | 0.3662664 | 0.6160787 | 0.3358488 | 0.3732688 | 0.2093336 | 1982.47 | 1946 |  |  |  | -4.066022 | -1.531121 | 3.866373 | 0.6389905 | 0.3810892 | 0.3438778 | 0.6751225 | 0.3629612 | 0.3998529 | 0.2382321 | 1906.49 | 1808.44 |  | 15.57 | 22.382 | 27.2968 | 90 | 101.102 | 90 | 9334.581 | acs.inorgchem.6b01231_ic6b01231_si_002_clean
acs.inorgchem.6b01231_ic6b01231_si_003_clean | occupancy | 1969.03 | 1932.92 |  |  | 0.5243505 | 0.2491103 | 0.2366085 | 0.5610069 | 0.399814 | 0.4705029 | 0.1608185 | 1769.38 | 1736.84 |  |  |  | 2.810443 | -1.467678 | 0.1102689 | 0.4562784 | 0.2502564 | 0.2223066 | 0.4850177 | 0.3888987 | 0.4600295 | 0.1484089 | 1843.32 | 1837.27 |  | 15.57 | 22.382 | 27.2968 | 90 | 101.102 | 90 | 9334.581 | acs.inorgchem.6b01231_ic6b01231_si_003_clean
acs.inorgchem.6b01416_ic6b01416_si_001_clean |  | 2273.45 | 2951.11 |  |  | 1.611491 | 1.091752 | 0.8845493 | 1.745105 | 0.09845757 | 0.0519139 | 0.3001468 | 1784 | 2315.78 |  |  |  | -26.86135 | -1.081956 | -6.623164 | 0.7648763 | 0.9797014 | 0.2777049 | 0.7471559 | 0.1214014 | 0.120725 | 0.1243322 | 1574.31 | 1380.55 |  | 9.405 | 20.389 | 31.799 | 90 | 90 | 90 | 6097.73 | acs.inorgchem.6b01416_ic6b01416_si_001_clean
acs.inorgchem.6b01416_ic6b01416_si_002_clean |  | 1394.14 | 1525.46 |  |  | 0.2476275 | 0.386164 | 0.1140694 | 0.2244195 | 0.07937083 | 0.06690872 | 0.1441738 | 1449.96 | 1586.5 |  |  |  | -0.1497223 | -0.1389895 | -1.270231 | 0.2188868 | 0.3883263 | 0.06818572 | 0.1902007 | 0.07788172 | 0.06807799 | 0.1288612 | 1406.89 | 1515.57 |  | 18.634 | 18.6344 | 21.563 | 90 | 90 | 119.999 | 6484.339 | acs.inorgchem.6b01416_ic6b01416_si_002_clean
acs.inorgchem.6b01416_ic6b01416_si_004_clean | occupancy | 0 | 0 |  |  | 0.478211 | 0.1734345 | 0.2016952 | 0.5249492 | 0.2782595 | 0.2890944 | 0.2049155 | 0 | 0 |  |  |  | -3.483994 | 2.80449 | -5.212882 | 0.5325944 | 0.2692456 | 0.09825679 | 0.5790861 | 0.2910583 | 0.3117799 | 0.1507894 | 0 | 0 |  | 15.775 | 16.035 | 33.845 | 90 | 90 | 90 | 8561.165 | acs.inorgchem.6b01416_ic6b01416_si_004_clean
acs.inorgchem.6b01569_ic6b01569_si_002_clean |  | 713.985 | 641.345 |  |  | 0.4046968 | 0.6519902 | 0.8381226 | 0.3802754 | 0.08048911 | 0.07405927 | 0.1447875 | 728.024 | 653.92 |  |  |  | -3.953456 | -2.563808 | -0.9079944 | 0.4015722 | 0.6919125 | 0.4408875 | 0.3852565 | 0.09833838 | 0.09936701 | 0.08805205 | 593.672 | 498.635 |  | 35.425 | 13.94 | 9.45124 | 90 | 101.696 | 90 | 4570.348 | acs.inorgchem.6b01569_ic6b01569_si_002_clean
acs.inorgchem.6b01713_ic6b01713_si_002_clean | occupancy | 1140.46 | 940.568 |  |  | 1.187749 | 0.7081608 | 0.8199994 | 1.234885 | 0.555029 | 0.5723497 | 0.1970664 | 0 | 0 |  |  |  | 42.59706 | 302.8846 | 417.8787 | 4.187779 | 3.444484 | 3.701087 | 4.259117 | 0.8277471 | 0.8301702 | 0.7776697 | 838.367 | 6371.46 |  | 10.766 | 12.9929 | 20.0351 | 76.4609 | 85.5199 | 69.1616 | 2546.391 | acs.inorgchem.6b01713_ic6b01713_si_002_clean
acs.inorgchem.6b01740_ic6b01740_si_002_clean | n= 1320 | 2315.82 | 4892.7 | [9 empty] | NA | NA |  |  |  | -1.110809 | -1.110809 | -1.110809 | 0.3682774 |  | 0.02636854 | 0.3746091 | 0.1162259 | 0.1049778 | 0.2287073 | 2357.77 | 4817.17 | [8 empty] | acs.inorgchem.6b01740_ic6b01740_si_002_clean
acs.inorgchem.6b01762_ic6b01762_si_002_clean | Z>86 | 1405.09 | 607.744 | [9 empty] | NA | NA | [13 empty] | NA | NA | [8 empty] | acs.inorgchem.6b01762_ic6b01762_si_002_clean
acs.inorgchem.6b01836_ic6b01836_si_002_clean |  | 1941.18 | 2525.33 |  |  | 0.3268416 |  | 0.1505906 | 0.3356541 | 0.07205265 | 0.07364525 | 0.05533033 | 2060.67 | 2680.64 |  |  |  | -47.83237 | -0.3141249 | 7.124843 | 0.05330521 |  | 0.009905655 | 0.05547518 | 0.05626963 | 0.05867815 | 0.03098022 | 0 | 0 |  | 7.088 | 11.174 | 23.9892 | 90 | 92.1692 | 90 | 1898.615 | acs.inorgchem.6b01836_ic6b01836_si_002_clean
acs.inorgchem.6b01845_ic6b01845_si_003_clean |  | 2129.32 | 2223.19 |  |  | 0.246199 | 0.3153015 | 0.2237383 | 0.2266645 | 0.06789436 | 0.0388148 | 0.1605855 | 2297.82 | 2399.15 |  |  |  | -4.156032 | -0.4171114 | -3.208145 | 0.2971088 | 0.3875803 | 0.2158413 | 0.2755227 | 0.08505621 | 0.06650617 | 0.1441845 | 1915.93 | 1848.66 |  | 9.466 | 24.358 | 22.3933 | 90 | 91.7401 | 90 | 5160.905 | acs.inorgchem.6b01845_ic6b01845_si_003_clean
acs.inorgchem.6b01845_ic6b01845_si_007_clean | n= 1792 | 0 | 0 | [9 empty] | NA | NA |  |  |  | -9.606616 | -9.606616 | -9.606616 | 0.7095997 | 0.8742502 | 0.3187227 | 0.7076235 | 0.1659873 | 0.1745372 | 0.1324454 | 0 | 0 | [8 empty] | acs.inorgchem.6b01845_ic6b01845_si_007_clean
acs.inorgchem.6b01936_ic6b01936_si_002_clean |  | 0 | 0 |  |  | 0.06860135 | 0.05477181 | 0.04156677 | 0.06979902 | 0.05071417 | 0.05288474 | 0.03156213 | 0 | 0 |  |  |  | -0.006436166 | -0.1771057 | -0.3924779 | 0.07095022 | 0.05630169 | 0.04377416 | 0.07218686 | 0.05113577 | 0.05339694 | 0.03118426 | 0 | 0 |  | 15.537 | 23.941 | 17.2234 | 90 | 104.135 | 90 | 6212.638 | acs.inorgchem.6b01936_ic6b01936_si_002_clean
acs.inorgchem.6b02007_Ru-Cd_clean |  | 1840.36 | 2154.61 |  |  | 0.08635186 |  | 0.01878589 | 0.08794165 | 0.06341731 | 0.0665828 | 0.03780564 | 1815.69 | 2125.68 |  |  |  | 0.09527881 | 0.3640416 | 0.9235038 | 0.09244045 |  | 0.01225893 | 0.09432707 | 0.06474497 | 0.06523865 | 0.06075063 | 1834.74 | 2180.26 |  | 16.373 | 24.228 | 20.1834 | 90 | 105.819 | 90 | 7703.23 | acs.inorgchem.6b02007_Ru-Cd_clean
acs.inorgchem.6b02007_Ru_phen_2_1_PF6_2_clean |  | 951.285 | 849.222 |  |  | 0.0822224 |  | 0.00467464 | 0.08343408 | 0.05417659 | 0.05589733 | 0.03438804 | 853.478 | 761.914 |  |  |  | -1.125974 | -0.6011409 | -0.4211991 | 0.09975396 |  | 0.009535234 | 0.1011636 | 0.05747712 | 0.05999614 | 0.02850847 | 768.32 | 670.648 |  | 22.203 | 13.674 | 27.3032 | 90 | 94.7607 | 90 | 8260.758 | acs.inorgchem.6b02007_Ru_phen_2_1_PF6_2_clean
acs.inorgchem.6b02007_Ru_phen_2_2_PF6_2_clean |  | 0 | 0 | [14 empty] | -1.321359 | -1.326428 | -0.3184486 | 0.0998933 |  | 0.01096592 | 0.1012828 | 0.06256659 | 0.0657806 | 0.02560545 | 0 | 0 | [8 empty] | acs.inorgchem.6b02007_Ru_phen_2_2_PF6_2_clean
acs.inorgchem.6b02007_Ru_phen_2_3_PF6_2_clean |  | 329.58 | 290.945 |  |  | 0.08593242 |  | 0.01392925 | 0.08691876 | 0.05499112 | 0.05656286 | 0.03429659 | 0 | 0 |  |  |  | -1.196633 | -0.8547564 | -0.9735982 | 0.1075859 |  | 0.02875773 | 0.1086658 | 0.0613105 | 0.06412946 | 0.02419425 | 0 | 0 |  | 10.964 | 30.769 | 12.2949 | 90 | 100.829 | 90 | 4073.84 | acs.inorgchem.6b02007_Ru_phen_2_3_PF6_2_clean
acs.inorgchem.6b02007_Ru_phen_2_4_PF6_2_clean |  | 0 | 0 |  |  | 0.3127703 |  | 0.1541776 | 0.3147044 | 0.05322718 | 0.0542683 | 0.03778391 | 0 | 0 |  |  |  | -1.127719 | -0.860332 | -0.5962701 | 0.09842667 |  | 0.0211741 | 0.09936877 | 0.05797451 | 0.05994872 | 0.02869047 | 0 | 0 |  | 12.725 | 14.3429 | 14.7083 | 72.9382 | 81.3819 | 71.3655 | 2427.112 | acs.inorgchem.6b02007_Ru_phen_2_4_PF6_2_clean
acs.inorgchem.6b02007_Ru_phen_2_5_PF6_2_clean |  | 905.552 | 911.108 |  |  | 0.2059196 |  | 0.1251471 | 0.2069965 | 0.05429046 | 0.05527995 | 0.04093231 | 0 | 0 |  |  |  | -7.423077 | -2.173351 | -4.562375 | 0.307654 |  | 0.1987289 | 0.3091064 | 0.1002712 | 0.1041084 | 0.04846779 | 0 | 0 |  | 11.44 | 14.7103 | 14.99 | 76.0312 | 78.8801 | 86.6406 | 2401.853 | acs.inorgchem.6b02007_Ru_phen_2_5_PF6_2_clean
acs.inorgchem.6b02007_delta-Ru_phen_2_2_PF6_2_clean |  | 0 | 0 | [14 empty] | -1.180019 | -1.821009 | -1.109644 | 0.1062076 |  | 0.02131947 | 0.107534 | 0.05924648 | 0.06267236 | 0.01984883 | 0 | 0 | [8 empty] | acs.inorgchem.6b02007_delta-Ru_phen_2_2_PF6_2_clean
acs.inorgchem.6b02007_delta-Ru_phen_2_4_PF6_2_clean |  | 901.763 | 884.542 |  |  | 0.08786811 |  | 0.01703873 | 0.08873188 | 0.05456461 | 0.05573836 | 0.03715401 | 804.003 | 788.652 |  |  |  | -1.01361 | -0.734918 | -0.9813976 | 0.1082071 |  | 0.03019961 | 0.1091584 | 0.05926581 | 0.06137438 | 0.0279887 | 724.202 | 691.943 |  | 12.638 | 23.853 | 16.7721 | 90 | 95.9411 | 90 | 5028.863 | acs.inorgchem.6b02007_delta-Ru_phen_2_4_PF6_2_clean
acs.inorgchem.6b02160_ic6b02160_si_002_clean | n= 1036 | 1187.3 | 759.78 | [9 empty] | NA | NA | [13 empty] | NA | NA | [8 empty] | acs.inorgchem.6b02160_ic6b02160_si_002_clean
acs.inorgchem.6b02332_ic6b02332_si_002_clean |  | 919.995 | 762.996 |  |  | 0.08502763 | 0.1095492 | 0.092942 | 0.08288621 | 0.05294266 | 0.0494831 | 0.077592 | 902.465 | 748.485 |  |  |  | -2.298057 | -1.126681 | -1.822439 | 0.1656097 | 0.2089451 | 0.2502005 | 0.1603989 | 0.07436869 | 0.06861466 | 0.1153661 | 822.72 | 646.918 |  | 10.579 | 14.494 | 20.4996 | 90 | 97.3542 | 90 | 3117.388 | acs.inorgchem.6b02332_ic6b02332_si_002_clean
acs.inorgchem.6b02332_ic6b02332_si_003_clean |  | 777.419 | 629.571 |  |  | 0.08668771 | 0.1283268 | 0.07877749 | 0.08366588 | 0.0528008 | 0.04877519 | 0.08299295 | 759.63 | 615.122 |  |  |  | -3.086155 | -1.091132 | -1.820605 | 0.205929 | 0.2221352 | 0.2702861 | 0.2034684 | 0.07835931 | 0.07269709 | 0.120826 | 642.845 | 489.148 |  | 10.498 | 14.526 | 20.6358 | 90 | 97.6106 | 90 | 3119.114 | acs.inorgchem.6b02332_ic6b02332_si_003_clean
acs.inorgchem.6b02349_ic6b02349_si_002_clean |  | 681.971 | 543.431 |  |  | 0.2164306 | 0.09799899 | 0.06740985 | 0.2302694 | 0.0679358 | 0.06951087 | 0.05361703 | 443.352 | 353.286 |  |  |  | 0.6396614 | -1.590053 | 0.05311778 | 0.1139497 | 0.06539553 | 0.05256815 | 0.1196296 | 0.06708937 | 0.06938065 | 0.04625953 | 569.257 | 449.307 |  | 9.924 | 11.9433 | 12.9896 | 83.3811 | 78.4312 | 84.2383 | 1493.534 | acs.inorgchem.6b02349_ic6b02349_si_002_clean
acs.inorgchem.6b02383_ic6b02383_si_001_clean |  | 0 | 0 |  |  | 1.669186 |  | 0.0008184096 | 1.721323 | 0.05047213 | 0.03244611 | 0.2217194 | 1016.29 | 785.039 |  |  |  | 3.963908 | -4.429962 | -4.228781 | 1.458785 |  | 0.003262151 | 1.50427 | 0.06101081 | 0.04564928 | 0.2069454 | 855.511 | 633.699 |  | 6.932 | 7.54191 | 12.9403 | 99.4233 | 91.3151 | 102.575 | 650.1793 | acs.inorgchem.6b02383_ic6b02383_si_001_clean
acs.inorgchem.6b02407_ic6b02407_si_002_clean |  | 1555.29 | 1618.76 |  |  | 0.5134139 | 0.5540201 | 0.4012831 | 0.5111923 | 0.04084552 | 0.0350415 | 0.07152391 | 1574.96 | 1639.18 |  |  |  | -0.7278198 | -0.5747582 | 0.04818253 | 0.1053263 | 0.1574563 | 0.1250511 | 0.09034997 | 0.03856576 | 0.03353142 | 0.06517582 | 1535.35 | 1578.47 |  | 9.737 | 15.154 | 21.1698 | 90 | 98.7571 | 90 | 3087.285 | acs.inorgchem.6b02407_ic6b02407_si_002_clean
acs.inorgchem.6b02407_ic6b02407_si_003_clean |  | 1218.54 | 1086.16 |  |  | 0.09702411 | 0.1103513 | 0.06033352 | 0.09628674 | 0.03390179 | 0.03455269 | 0.03122586 | 1280.97 | 1141.79 |  |  |  | -0.382984 | -0.1939892 | -0.3486703 | 0.0890331 | 0.09441804 | 0.06094648 | 0.08971749 | 0.03469688 | 0.03468974 | 0.03472625 | 1237.35 | 1093.35 |  | 25.014 | 21.238 | 10.0323 | 90 | 97.1633 | 90 | 5288.034 | acs.inorgchem.6b02407_ic6b02407_si_003_clean
acs.inorgchem.6b02413_ic6b02413_si_002_clean |  | 2071.93 | 2576.13 |  |  | 0.0756386 | 0.07791962 | 0.1570298 | 0.07162903 | 0.06995113 | 0.0594707 | 0.09116151 | 2069.67 | 2573.32 |  |  |  | 0.9068467 | 0.9075728 | 0.9068467 | 0.07427286 | 0.07758997 | 0.1396386 | 0.07071328 | 0.07037517 | 0.06101245 | 0.08932354 | 2073 | 2648.24 |  | 27.546 | 27.546 | 27.546 | 90 | 90 | 90 | 20901.41 | acs.inorgchem.6b02413_ic6b02413_si_002_clean
acs.inorgchem.6b02514_ic6b02514_si_002_clean |  | 1158.01 | 856.799 |  |  | 0.6896539 |  | 0.532982 | 0.7064401 | 0.09379793 | 0.05957908 | 0.1648679 | 915.008 | 676.975 |  |  |  | -1.033623 | -12.63313 | 2.153332 | 0.441907 |  | 0.3604535 | 0.4506341 | 0.1184506 | 0.09423975 | 0.1687346 | 583.019 | 381.008 |  | 8.342 | 11.934 | 21.664 | 90 | 90 | 90 | 2156.725 | acs.inorgchem.6b02514_ic6b02514_si_002_clean
acs.inorgchem.6b02696_ic6b02696_si_002_clean | n= 2832 | 1871.88 | 2059.91 | [9 empty] | NA | NA | [13 empty] | NA | NA | [8 empty] | acs.inorgchem.6b02696_ic6b02696_si_002_clean
acs.jchemed.6b00258_ed6b00258_si_005_clean |  | 0 | 0 |  |  | 0.3186058 | 0.539428 | 0.1086398 | 0.3181009 | 0.07463744 | 0.04697424 | 0.2018881 | 0 | 0 |  |  |  | 0.3005732 | -3.727409 | 2.906158 | 0.2930689 | 0.4283597 | 0.07671451 | 0.2968393 | 0.0761525 | 0.05470061 | 0.1748312 | 0 | 0 |  | 28.612 | 9.39 | 9.27397 | 90 | 92.6575 | 90 | 2488.927 | acs.jchemed.6b00258_ed6b00258_si_005_clean
acs.jpcc.6b04690_jp6b04690_si_004_clean | occupancy | 0 | 0 | [9 empty] | NA | NA | [13 empty] | NA | NA | [8 empty] | acs.jpcc.6b04690_jp6b04690_si_004_clean
acs.jpcc.6b08594_UiO66_Ce2Zr4_opt_clean |  | 1008.8 | 792.844 |  |  | 0.03797916 | 0.05411516 | 0.02574407 | 0.03215099 | 0.02143599 | 0.004924048 | 0.04436925 | 1013.23 | 796.277 |  |  |  | 0.8949708 | 0.8969941 | -0.01242984 | 0.0627328 | 0.05998047 | 0.01954232 | 0.06730145 | 0.02666709 | 0.01051821 | 0.04909609 | 1062.7 | 850.138 |  | 14.827 | 14.827 | 20.917 | 90 | 90 | 90 | 4598.392 | acs.jpcc.6b08594_UiO66_Ce2Zr4_opt_clean
acs.jpcc.6b08594_Zn2Cd6MOF5_opt_clean |  | 2094.36 | 3332.02 |  |  | 0.03417657 | 0.04137102 | 0.1347765 | 0.02040081 | 0.01835109 | 0.01023169 | 0.0427093 | 2097.98 | 3337.84 |  |  |  | -2.04984 | -2.047045 | -2.369427 | 0.05291667 | 0.0654914 | 0.1250423 | 0.04036183 | 0.02975553 | 0.02235928 | 0.05194426 | 2118.16 | 3156.62 |  | 17.889 | 17.8898 | 52.101 | 90 | 90 | 120 | 14440.03 | acs.jpcc.6b08594_Zn2Cd6MOF5_opt_clean
acsami.6b11116_am6b11116_si_002_clean | occupancy | 1969.48 | 3600.77 |  |  | 0.7989492 | 0.1115959 | 0.1809274 | 0.8988534 | 0.6638946 | 0.727124 | 0.1159063 | 1748.48 | 3196.61 |  |  |  | 2.177831 | 2.174542 | 6.569321 | 0.7142291 | 0.1781265 | 0.1920592 | 0.7932647 | 0.6220619 | 0.6720622 | 0.1887255 | 1937.32 | 3940.63 |  | 15.203 | 15.2031 | 46.09 | 90 | 90 | 120.002 | 9225.503 | acsami.6b11116_am6b11116_si_002_clean
acscombsci.5b00188_24205_clean |  | 1426.5 | 1129.99 |  |  | 1.02773 | 0.7020337 | 0.6478657 | 1.143774 | 0.2080346 | 0.2467569 | 0.06370605 | 0 | 0 |  |  |  | 2.818527 | 4.429073 | -7.954306 | 0.7074882 | 0.4670979 | 0.4996224 | 0.7881384 | 0.2192893 | 0.2510073 | 0.1010678 | 554.731 | 427.258 |  | 8.597 | 10.655 | 7.68159 | 84.2054 | 103.475 | 84.9117 | 676.1804 | acscombsci.5b00188_24205_clean
acscombsci.5b00188_3001288_clean |  | 907.817 | 5814.72 |  |  | 1.315203 | 1.20387 | 1.11079 | 1.348311 | 0.09912928 | 0.07647448 | 0.191808 | 902.877 | 5783.22 |  |  |  | -2.127387 | -1.426154 | -1.271097 | 1.382612 | 1.312548 | 1.12511 | 1.410014 | 0.1024826 | 0.07319376 | 0.2223005 | 933.369 | 5653.22 |  | 33.511 | 33.5097 | 33.5064 | 60.0053 | 60.0083 | 59.9957 | 26607.32 | acscombsci.5b00188_3001288_clean
acscombsci.5b00188_34903_clean |  | 1645.3 | 759.663 | [14 empty] | 25.97563 | 19.88268 | 0.5281316 | 0.9485787 | 0.9650629 | 0.8986402 | 0.9478832 | 0.6891919 | 0.6835418 | 0.7385017 | 1574 | 1103.42 | [8 empty] | acscombsci.5b00188_34903_clean
acscombsci.5b00188_5013797_clean |  | 2174.37 | 3269.92 |  |  | 1.524708 | 0.283731 | 0.1429005 | 1.669108 | 0.3577055 | 0.3760256 | 0.1643271 | 1911.34 | 2874.11 |  |  |  | 0.6693056 | 0.3652388 | 0.7864195 | 1.269588 | 0.2392909 | 0.1464243 | 1.388831 | 0.3385247 | 0.3536804 | 0.1785471 | 1975.58 | 3021.27 |  | 17.077 | 12.594 | 17.077 | 90.0235 | 90.0168 | 90.0182 | 3672.711 | acscombsci.5b00188_5013797_clean
acscombsci.5b00188_5020072_clean |  | 1883.82 | 4385.11 |  |  | 0.7416915 | 0.4414473 | 0.3729351 | 0.8124573 | 0.0660405 | 0.07164243 | 0.03207884 | 1943.2 | 4523.14 |  |  |  | 2.397339 | 2.134814 | 1.137201 | 0.1465335 | 0.1093008 | 0.08327067 | 0.1562319 | 0.07041923 | 0.07428006 | 0.04701295 | 1889.69 | 4654.53 |  | 19.121 | 19.1208 | 12.7592 | 92.4032 | 87.5339 | 95.0015 | 4639.393 | acscombsci.5b00188_5020072_clean
acscombsci.5b00188_5024922_clean |  | 1437.06 | 4871.37 |  |  | 0.7803151 | 0.1669214 | 0.1520124 | 0.8943078 | 0.04830445 | 0.05104215 | 0.02896943 | 1432.86 | 4856.83 |  |  |  | -0.1451018 | -0.6151563 | 0.2405745 | 0.3602448 | 0.2216124 | 0.1296602 | 0.3898596 | 0.04739302 | 0.04971017 | 0.0310282 | 1431.35 | 4826.66 |  | 21.295 | 21.295 | 16.959 | 90.0304 | 89.9797 | 89.9543 | 7690.513 | acscombsci.5b00188_5024922_clean
acscombsci.5b00188_5036495_clean |  | 2311.89 | 6832.39 |  |  | 0.2694263 | 0.1772964 | 0.1848163 | 0.2868544 | 0.0427549 | 0.03509995 | 0.08381325 | 2184.87 | 6456.61 |  |  |  | -0.0260719 | -0.7121359 | -2.294847 | 0.2774275 | 0.1933763 | 0.2116958 | 0.2928866 | 0.04024861 | 0.03512816 | 0.06771281 | 2207.56 | 6332.12 |  | 16.109 | 14.5193 | 15.186 | 89.9963 | 90 | 83.57 | 3529.531 | acscombsci.5b00188_5036495_clean
acscombsci.5b00188_5040209_clean |  | 1649.71 | 1576.68 |  |  | 0.6553283 | 0.5487555 | 0.1764121 | 0.6876572 | 0.06135813 | 0.05232297 | 0.1163905 | 1434.3 | 1370.82 |  |  |  | 3.45394 | 0.546845 | 6.878584 | 0.1641205 | 0.1608575 | 0.1528171 | 0.1649903 | 0.07709691 | 0.07216361 | 0.1071452 | 1784.44 | 1893.22 |  | 10.655 | 14.0439 | 9.73 | 89.9941 | 90 | 88.8372 | 1455.676 | acscombsci.5b00188_5040209_clean
acscombsci.5b00188_8372_clean |  | 2433.58 | 2538.01 |  |  | 0.0894458 | 0.08027859 | 0.06102022 | 0.0977628 | 0.0427774 | 0.04756225 | 0.03111435 | 2552.24 | 2661.46 |  |  |  | 0.08414339 | 0.08379034 | 0.08886465 | 0.09139001 | 0.08335385 | 0.06299049 | 0.09917816 | 0.04287692 | 0.04823963 | 0.02980531 | 2568.53 | 2685.63 |  | 8.497 | 8.497 | 19.805 | 90 | 90.0058 | 90.0067 | 1429.901 | acscombsci.5b00188_8372_clean
acsnano.6b03030_nn6b03030_si_001_clean |  | 0 | 0 |  |  | 0.8958534 | 1.035553 | 0.7250156 | 0.8773791 | 0.11294 | 0.03224392 | 0.3852894 | 0 | 0 |  |  |  | -6.774334 | -6.509104 | -14.67866 | 0.6180166 | 0.5981085 | 0.2746061 | 0.6381615 | 0.1089966 | 0.1236604 | 0.05950648 | 0 | 0 |  | 8.944 | 25.154 | 6.79697 | 90 | 98.6308 | 90 | 1511.848 | acsnano.6b03030_nn6b03030_si_001_clean
am301365h_si_002_clean |  | 0 | 0 |  |  | 1.104745 |  | 0.07929029 | 1.147472 | 0.5115728 | 0.5730665 | 0.05036989 | 964.449 | 1063.32 |  |  |  | 2.917201 | 2.917201 | 2.917201 | 1.104386 |  | 0.07838426 | 1.147137 | 0.4804111 | 0.538776 | 0.04267496 | 1384.05 | 1663.43 |  | 17.15 | 17.15 | 17.15 | 90 | 90 | 90 | 5044.200875 | am301365h_si_002_clean
c4ce00408f_c4ce00408f2_clean | occupancy | 1650.01 | 1574.03 |  |  | 0.1783783 | 0.05627342 | 0.006432997 | 0.2444149 | 0.1768793 | 0.2161252 | 0.03733845 | 1382.28 | 1318.69 |  |  |  | -0.09994832 | -0.09994832 | -0.09994832 | 0.1836348 | 0.05372199 | 0.0008585895 | 0.2538776 | 0.176019 | 0.2165254 | 0.03199629 | 1381.35 | 1313.79 |  | 26.314 | 26.314 | 26.314 | 90 | 90 | 90 | 18220.51 | c4ce00408f_c4ce00408f2_clean
c4dt01678e_c4dt01678e2_clean |  | 1695.72 | 1263.51 |  |  | 0.9807894 | 1.0402 | 0.8992681 | 0.9634428 | 0.1157675 | 0.03769235 | 0.2680141 | 1536.11 | 1144.61 |  |  |  | -0.5222211 | 0.6531665 | -15.6862 | 0.7349737 | 0.8362547 | 0.6584814 | 0.6984591 | 0.1711923 | 0.13716 | 0.2375553 | 1319.96 | 829.232 |  | 10.013 | 18.617 | 21.237 | 90 | 91.843 | 90 | 3956.784 | c4dt01678e_c4dt01678e2_clean
c4dt02048k_c4dt02048k2_clean | occupancy | 322.869 | 224.792 |  |  | 0.2343063 | 0.3232807 | 0.0735694 | 0.2299678 | 0.1071013 | 0.1063911 | 0.1194113 | 0 | 0 |  |  |  | 4.778217 | -3.144055 | -5.3333 | 0.468493 | 0.5519545 | 0.02126499 | 0.4678704 | 0.1369913 | 0.137341 | 0.1309306 | 0 | 0 |  | 13.166 | 34.112 | 10.078 | 90 | 90 | 90 | 4526.217 | c4dt02048k_c4dt02048k2_clean
c4dt02056a_c4dt02056a2_clean |  | 304.101 | 198.351 | [11 empty] | manually | 146 |  | -4.721968 | -4.708075 | -4.68679 | 0.2135934 |  | 0.120153 | 0.2202677 | 0.1156119 | 0.1140836 | 0.1194326 | 205.621 | 116.046 | [8 empty] | c4dt02056a_c4dt02056a2_clean
c4dt02169j_c4dt02169j2_clean |  | 1641.99 | 1713.58 |  |  | 0.3608855 | 0.1808603 | 0.1988353 | 0.3713275 | 0.04916459 | 0.04640455 | 0.08780509 | 1482 | 1546.47 |  |  |  | -0.9864227 | -0.3756088 | -0.1039809 | 0.1161754 | 0.08806196 | 0.1808447 | 0.1160066 | 0.05168396 | 0.04881502 | 0.09184909 | 1598 | 1643.2 |  | 12.469 | 13.2847 | 13.175 | 112.3 | 105.397 | 97.7306 | 1877.777 | c4dt02169j_c4dt02169j2_clean
c4dt02250e_c4dt02250e2_clean |  | 1366.86 | 1514.13 | [14 empty] | -6.817766 | -3.654534 | -9.157662 | 0.5086659 |  | 0.7459957 | 0.5058405 | 0.1111071 | 0.1144911 | 0.03327454 | 835.859 | 762.116 | [8 empty] | c4dt02250e_c4dt02250e2_clean
c4dt02316a_c4dt02316a2_clean |  | 659.838 | 443.466 |  |  | 0.7008055 | 0.523234 | 0.4221582 | 0.7184438 | 0.08920136 | 0.09274913 | 0.05443318 | 788.55 | 529.963 |  |  |  | -5.062447 | -1.138945 | -4.35141 | 0.8614801 | 0.4615438 | 0.2350149 | 0.9011817 | 0.1370715 | 0.1391877 | 0.1163323 | 0 | 0 |  | 28.192 | 19.72 | 11.8901 | 90 | 111.139 | 90 | 6165.441 | c4dt02316a_c4dt02316a2_clean
c4dt02672a_c4dt02672a2_clean |  | 0 | 0 |  |  | 0.1659756 | 0.1297294 | 0.1768278 | 0.16884 | 0.07397035 | 0.0715516 | 0.09622291 | 0 | 0 |  |  |  | -5.240144 | -6.256072 | 4.631272 | 0.3007087 | 0.3004511 | 0.298555 | 0.3007842 | 0.1031956 | 0.1068119 | 0.06992572 | 0 | 0 |  | 21.383 | 18.94 | 9.58698 | 90 | 94.379 | 90 | 3871.335 | c4dt02672a_c4dt02672a2_clean
c4dt02821j_c4dt02821j2_clean |  | 0 | 0 | [14 empty] | -6.977621 | -22.33537 | -11.30822 | 0.8177628 | 1.01817 | 0.7875668 | 0.7077816 | 0.444519 | 0.4801786 | 0.4232834 | 0 | 0 | [8 empty] | c4dt02821j_c4dt02821j2_clean
c4dt02960g_c4dt02960g2_clean |  | 1594.98 | 1457.52 |  |  | 1.158032 |  | 1.361248 | 1.145129 | 0.06744923 | 0.05618111 | 0.1369359 | 1856.64 | 1696.63 |  |  |  | -10.61219 | -9.481109 | -6.183814 | 0.6828692 |  | 0.5863029 | 0.6890004 | 0.1575626 | 0.1617424 | 0.1317872 | 0 | 0 |  | 11.614 | 12.1218 | 23.2303 | 83.5007 | 86.3966 | 84.9643 | 3232.232 | c4dt02960g_c4dt02960g2_clean
c4dt03077j_c4dt03077j2_clean |  | 0 | 0 |  |  | 0.2410589 |  | 0.1036753 | 0.2436511 | 0.06278305 | 0.06511043 | 0.04183658 | 0 | 0 |  |  |  | -1.877414 | -0.8665566 | -5.249065 | 0.1508635 |  | 0.0303597 | 0.1531372 | 0.07641853 | 0.08083599 | 0.03666134 | 0 | 0 |  | 13.982 | 8.18 | 24.0877 | 90 | 104.419 | 90 | 2668.197 | c4dt03077j_c4dt03077j2_clean
c4dt03702b_c4dt03702b2_clean |  | 2279.32 | 3847.87 |  |  | 0.449678 | 0.3217154 | 0.3914257 | 0.4604346 | 0.08367996 | 0.07581296 | 0.1522353 | 2148.45 | 3626.87 |  |  |  | 1.335365 | -2.99936 | 0.6284504 | 0.4540643 | 0.2882892 | 0.4112457 | 0.4673836 | 0.08802661 | 0.07853641 | 0.1707269 | 2130.48 | 3557.53 |  | 19.425 | 21.878 | 15.578 | 90 | 90 | 90 | 6620.341 | c4dt03702b_c4dt03702b2_clean
c4dt03733b_c4dt03733b2_clean |  | 2329.38 | 1880.46 |  |  | 1.238258 | 0.9242375 | 0.353313 | 1.436048 | 0.07025658 | 0.01216228 | 0.1864452 | 1558.37 | 1258.05 |  |  |  | -8.965814 | -1.297174 | -14.43824 | 2.397249 | 2.510184 | 2.137468 | 2.367404 | 0.3883257 | 0.2154204 | 0.7341364 | 0 | 0 |  | 22.085 | 11.394 | 20.5782 | 90 | 111.243 | 90 | 4826.377 | c4dt03733b_c4dt03733b2_clean
c4dt03848g_c4dt03848g2_clean | n= 1020 | 587.419 | 640.542 |  |  | 0.2444871 | 0.1703556 | 0.2411239 | 0.2482357 | 0.1275276 | 0.1316131 | 0.05643974 | 388.17 | 423.259 |  |  |  | 0.3560821 | 1.852022 | -1.757898 | 0.2423377 | 0.1894411 | 0.2544985 | 0.2448305 | 0.1301862 | 0.1340378 | 0.06316877 | 584.179 | 638.809 |  | 18.956 | 16.29 | 38.5631 | 90 | 101.677 | 90 | 11661.58 | c4dt03848g_c4dt03848g2_clean
c4dt03868a_c4dt03868a2_clean |  | 1375.72 | 1887.74 |  |  | 2.137671 |  | 1.82097 | 2.143326 | 0.1072227 | 0.07831161 | 0.9456439 | 1693.79 | 2324.15 |  |  |  | -8.992008 | -4.884236 | -3.31201 | 0.3354239 |  | 1.720258 | 0.3106947 | 0.1557535 | 0.1272846 | 0.9813509 | 1026.64 | 1183.31 |  | 21.197 | 8.301 | 23.8709 | 90 | 104.639 | 90 | 4063.884 | c4dt03868a_c4dt03868a2_clean
c4dt03927k_c4dt03927k2_clean | occupancy | 278.458 | 170.508 | collapse |  | 1.51695 | 1.161915 | 0.2918716 | 1.590042 | 1.488254 | 1.558341 | 0.521055 | 0 | 0 | [13 empty] | NA | NA |  | 18.061 | 26.186 | 9.735 | 90 | 90 | 90 | 4604.123 | c4dt03927k_c4dt03927k2_clean
c4qi00138a_c4qi00138a2_clean |  | 741.963 | 739.997 |  |  | 0.1723676 | 0.3285597 | 0.3010283 | 0.1676979 | 0.05968752 | 0.05641086 | 0.1328664 | 0 | 0 |  |  |  | 0.6796117 | -0.9547598 | -2.362003 | 0.1928702 | 0.3635159 | 0.2871117 | 0.1885278 | 0.07024183 | 0.06693747 | 0.144039 | 0 | 0 |  | 14.111 | 15.3336 | 18.7086 | 78.6778 | 84.1342 | 71.7458 | 3765.895 | c4qi00138a_c4qi00138a2_clean
c4qi00175c_c4qi00175c2_clean |  | 353.738 | 215.165 |  |  | 0.1735039 | 0.2437712 | 0.284906 | 0.1578051 | 0.07597205 | 0.04984727 | 0.2184709 | 361.311 | 219.767 |  |  |  | 4.246894 | -3.533313 | -16.18592 | 0.5589006 | 0.6672391 | 0.1821134 | 0.5566379 | 0.2095996 | 0.2194106 | 0.1560847 | 0 | 0 |  | 21.896 | 13.118 | 12.2999 | 90 | 107.634 | 90 | 3366.913 | c4qi00175c_c4qi00175c2_clean
c4qi00190g_c4qi00190g2_clean | occupancy | 0 | 0 |  |  | 1.308603 | 1.368835 | 1.995011 | 1.233834 | 0.7684771 | 0.8089323 | 0.5893181 | 0 | 0 | [13 empty] | NA | NA |  | 21.692 | 7.459 | 9.87728 | 90 | 91.6883 | 90 | 1597.456 | c4qi00190g_c4qi00190g2_clean
c4qi00241e_c4qi00241e2_clean | occupancy | 0 | 0 |  |  | 0.3524854 | 0.2339006 | 0.2231162 | 0.3613058 | 0.144953 | 0.1507958 | 0.06373914 | 0 | 0 |  |  |  | -1.540968 | 0.8696544 | 0.1949357 | 0.3473053 | 0.251901 | 0.2386983 | 0.3544839 | 0.1543045 | 0.16 | 0.0751379 | 0 | 0 |  | 10.068 | 15.6035 | 20.1097 | 78.1838 | 83.2547 | 73.8009 | 2963.321 | c4qi00241e_c4qi00241e2_clean
c4ta05638h_c4ta05638h2_clean |  | 0 | 0 |  |  | 0.3499157 | 0.4518521 | 0.3902333 | 0.3388161 | 0.04058375 | 0.0368801 | 0.06373156 | 1416.93 | 1386.09 |  |  |  | -1.259643 | 0.9570383 | -2.610208 | 0.2100203 | 0.2501488 | 0.2815642 | 0.2031203 | 0.0520331 | 0.0507951 | 0.05977056 | 1176.79 | 1107.63 |  | 9.373 | 14.764 | 14.7151 | 90 | 101.056 | 90 | 1998.526 | c4ta05638h_c4ta05638h2_clean
c5cc00018a_c5cc00018a2_clean |  | 1452.73 | 1413.99 |  |  | 0.2985486 | 0.4335541 | 0.3462041 | 0.2789593 | 0.06101314 | 0.05492169 | 0.1158362 | 1364.37 | 1328.01 |  |  |  | -0.5050926 | -1.120376 | -3.898574 | 0.2323173 | 0.3738134 | 0.2938142 | 0.2114013 | 0.07962638 | 0.07683682 | 0.1047324 | 1175.06 | 1079.3 |  | 16.789 | 16.789 | 15.144 | 90 | 90 | 119.998 | 3696.831 | c5cc00018a_c5cc00018a2_clean
c5cc01886b_c5cc01886b2_clean | occupancy | 0 | 0 |  |  | 0.7865195 | 1.247074 | 0.9118169 | 0.6569483 | 0.1462657 | 0.1162998 | 0.2753494 | 0 | 0 |  |  |  | -3.586644 | -6.188021 | -4.607555 | 0.6534385 | 1.083732 | 0.7845066 | 0.5313807 | 0.1621021 | 0.1378646 | 0.2665101 | 0 | 0 |  | 9.215 | 11.1326 | 15.2687 | 70.2783 | 83.9736 | 71.3339 | 1396.924 | c5cc01886b_c5cc01886b2_clean
c5cc02372f_c5cc02372f2_clean |  | 712.152 | 644.774 |  |  | 0.09952792 |  | 0.1726406 | 0.09838553 | 0.07553091 | 0.07464882 | 0.09008537 | 636.963 | 576.723 |  |  |  | -4.094039 | -1.216331 | -0.6948141 | 0.1444951 |  | 0.2452012 | 0.1429216 | 0.08595274 | 0.08621451 | 0.08163343 | 560.346 | 477.303 |  | 14.756 | 22.502 | 10.521 | 90 | 90 | 90 | 3493.388 | c5cc02372f_c5cc02372f2_clean
c5cc04223b_c5cc04223b2_clean |  | 2169.29 | 4152.32 |  |  | 0.1324328 | 0.2103385 | 0.205948 | 0.1180351 | 0.06079712 | 0.04559623 | 0.1588429 | 2164.84 | 4143.69 |  |  |  | 0.4949116 | -0.4623612 | -0.4518201 | 0.1343741 | 0.2150432 | 0.2152333 | 0.1192887 | 0.06238404 | 0.04665409 | 0.1638422 | 2171.58 | 4173.46 |  | 18.67 | 24.3103 | 14.0097 | 89.2589 | 135.72 | 90.7896 | 4438.91 | c5cc04223b_c5cc04223b2_clean
c5cc04409j_c5cc04409j3_clean | Z>86 | 0 | 0 | [9 empty] | NA | NA | [13 empty] | NA | NA | [8 empty] | c5cc04409j_c5cc04409j3_clean
c5cc05867h_c5cc05867h2_clean |  | 561.283 | 474.581 |  |  | 1.372967 | 0.6316341 | 1.059315 | 1.430913 | 0.1776411 | 0.151112 | 0.3987167 | 951.539 | 804.562 |  |  |  | -2.894319 | -11.30647 | -1.222463 | 1.390904 | 0.5540537 | 0.8978022 | 1.460801 | 0.2002866 | 0.1542523 | 0.5839052 | 0 | 0 |  | 11.713 | 15.743 | 29.3421 | 90 | 90.1269 | 90 | 5410.604 | c5cc05867h_c5cc05867h2_clean
c5cc06190c_c5cc06190c2_clean |  | 0 | 0 |  |  | 0.6122005 | 0.6291498 | 0.3886125 | 0.632516 | 0.08596089 | 0.07711185 | 0.09923444 | 0 | 0 |  |  |  | -2.642895 | -16.68948 | -13.00425 | 1.48228 | 1.452562 | 1.152903 | 1.566895 | 0.4787309 | 0.369152 | 0.6430992 | 0 | 0 |  | 7.297 | 7.948 | 13.822 | 90 | 90 | 90 | 801.6284 | c5cc06190c_c5cc06190c2_clean
c5cc06427a_c5cc06427a2_clean |  | 0 | 0 |  |  | 0.0817186 |  | 0.01860493 | 0.08248828 | 0.05528386 | 0.05773231 | 0.01978142 | 0 | 0 |  |  |  | -0.4203002 | -3.780227 | -6.740485 | 0.2645151 |  | 0.07863879 | 0.2667819 | 0.0990481 | 0.09956773 | 0.09151341 | 0 | 0 |  | 13.99 | 15.4246 | 23.9685 | 104.57 | 106.454 | 93.4901 | 4751.943 | c5cc06427a_c5cc06427a2_clean
c5cc08456c_c5cc08456c2_clean |  | 452.616 | 233.288 | [14 empty] | -7.649196 | 3.710293 | 1.345269 | 0.4944803 |  | 0.3165451 | 0.5032518 | 0.07232789 | 0.06152323 | 0.1270715 | 488.975 | 248.641 | [8 empty] | c5cc08456c_c5cc08456c2_clean
c5cc09432a_c5cc09432a2_clean |  | 1114.77 | 1008.01 |  |  | 0.1102528 | 0.2802814 | 0.1495554 | 0.0849454 | 0.05813666 | 0.05051554 | 0.1078981 | 1085.34 | 981.428 |  |  |  | -2.129827 | -2.348246 | -2.968939 | 0.1623455 | 0.2373009 | 0.1093019 | 0.1534836 | 0.08113364 | 0.07795126 | 0.1019127 | 996.599 | 835.687 |  | 15.607 | 26.433 | 16.6221 | 90 | 90.1551 | 90 | 6857.253 | c5cc09432a_c5cc09432a2_clean
c5cc09808d_c5cc09808d2_clean |  | 840.103 | 771.593 |  |  | 0.153087 |  | 0.0004513812 | 0.1552521 | 0.06329954 | 0.06607491 | 0.01195529 | 800.496 | 735.207 |  |  |  | -1.747275 | -4.907257 | -2.534685 | 0.2125154 |  | 0.0002399949 | 0.2155264 | 0.102608 | 0.1044047 | 0.06937006 | 631.705 | 522.613 |  | 18.257 | 8.475 | 28.6146 | 90 | 129.59 | 90 | 3411.926 | c5cc09808d_c5cc09808d2_clean
c5cc09925k_c5cc09925k2_clean | n= 1144 | 1518.53 | 1670.21 | [9 empty] | NA | NA |  |  |  | -1.47151 | -0.564869 | -1.178733 | 0.4461598 | 0.4509384 | 0.3370802 | 0.4491367 | 0.06377976 | 0.05953029 | 0.1049036 | 1400.32 | 1483.69 | [8 empty] | c5cc09925k_c5cc09925k2_clean
c5cc09935h_c5cc09935h2_clean |  | 1730.75 | 1291.02 | collapse |  | 1.51801 | 1.464154 | 2.040999 | 1.470718 | 0.9387973 | 0.854396 | 1.249548 | 1503.05 | 1121.22 |  |  |  | -27.66716 | -20.15636 | 5.042734 | 2.975367 | 2.816797 | 2.801119 | 3.064671 | 1.651164 | 1.534238 | 2.081666 | 0 | 0 |  | 18.266 | 18.2661 | 22.371 | 90 | 90 | 120 | 6464.059 | c5cc09935h_c5cc09935h2_clean
c5cc10203k_c5cc10203k2_clean |  | 2007.24 | 4038.72 |  |  | 0.3510902 |  | 0.931591512 | 0.3399267 | 0.07739077 | 0.07036009 | 0.1758203 | 1912.98 | 3849.01 |  |  |  | 3.19644 | 3.19644 | 3.19644 | 0.09222702 |  | 0.1322512085 | 0.09145733 | 0.07914898 | 0.07499031 | 0.1373703 | 1998.59 | 4419.39 |  | 21.211 | 21.211 | 21.211 | 90 | 90 | 90 | 9542.967 | c5cc10203k_c5cc10203k2_clean
c5ce00009b_c5ce00009b2_clean |  | 1194.3 | 881.5 |  |  | 0.493054 | 0.5804131 | 0.6421776 | 0.4629296 | 0.08810394 | 0.0408297 | 0.2299267 | 1267.41 | 935.372 |  |  |  | -1.685573 | -1.686334 | -9.616968 | 0.3021057 | 0.4424254 | 0.5452556 | 0.2535175 | 0.1167279 | 0.08438515 | 0.2137561 | 1093.84 | 705.311 |  | 13.135 | 13.1345 | 5.879 | 90 | 90 | 119.999 | 878.3793 | c5ce00009b_c5ce00009b2_clean
c5ce00010f_c5ce00010f2_clean |  | 484.322 | 406.369 |  |  | 0.1627036 | 0.226333 | 0.3558064 | 0.1518202 | 0.07592988 | 0.07575769 | 0.0769726 | 0 | 0 |  |  |  | -1.63422 | -2.872981 | -2.935288 | 0.190318 | 0.2059702 | 0.2649174 | 0.1868278 | 0.08346559 | 0.08497093 | 0.07434992 | 0 | 0 |  | 46.64 | 12.447 | 31.3703 | 90 | 131.262 | 90 | 13689.5 | c5ce00010f_c5ce00010f2_clean
c5ce00126a_c5ce00126a2_clean |  | 0 | 0 |  |  | 1.355179 | 1.473168 | 0.5601375 | 1.401535 | 0.1470975 | 0.03590032 | 0.3460818 | 0 | 0 |  |  |  | -24.75166 | -20.4291 | -24.23281 | 1.41963 | 1.633216 | 2.089969 | 1.260134 | 0.4508497 | 0.4377928 | 0.4742145 | 0 | 0 |  | 6.676 | 7.98657 | 13.745 | 78.5356 | 84.9412 | 76.9086 | 698.8564 | c5ce00126a_c5ce00126a2_clean
c5ce00143a_c5ce00143a2_clean |  | 0 | 0 |  |  | 0.09623741 | 0.08808 | 0.2023902 | 0.09313955 | 0.06007114 | 0.05778692 | 0.07805935 | 0 | 0 |  |  |  | -3.589056 | 0.1914112 | -1.404528 | 0.1368907 | 0.1548598 | 0.2150533 | 0.1329562 | 0.06631308 | 0.06438181 | 0.08152176 | 0 | 0 |  | 28.932 | 7.701 | 16.0833 | 90 | 107.629 | 90 | 3415.157 | c5ce00143a_c5ce00143a2_clean
c5ce00181a_c5ce00181a2_clean |  | 702.041 | 558.758 |  |  | 0.4052299 | 0.5211734 | 0.227644 | 0.3954633 | 0.08586483 | 0.06324382 | 0.2484533 | 694.078 | 552.412 |  |  |  | -2.145228 | 0.2238445 | -4.647712 | 0.2561751 | 0.2800079 | 0.2046779 | 0.254554 | 0.1027489 | 0.08495178 | 0.2306659 | 0 | 0 |  | 16.749 | 12.821 | 30.4581 | 90 | 116.084 | 90 | 5874.388 | c5ce00181a_c5ce00181a2_clean
c5ce00198f_c5ce00198f2_clean |  | 1407.83 | 1558.78 |  |  | 0.1237415 |  | 1.068974 | 0.1130002 | 0.05856064 | 0.05349996 | 0.1800172 | 1290.62 | 1429 |  |  |  | -1.106657 | -1.110398 | -1.381768 | 0.1428062 |  | 1.130845 | 0.1315785 | 0.06747413 | 0.06164475 | 0.2073792 | 1106.93 | 1182.25 |  | 37.419 | 37.4189 | 10.747 | 90 | 90 | 119.999 | 13031.83 | c5ce00198f_c5ce00198f2_clean
c5ce00211g_c5ce00211g2_clean |  | 0 | 0 |  |  | 0.2906992 |  | 0.3404506 | 0.2887857 | 0.07908104 | 0.08327865 | 0.05179658 | 0 | 0 | [16 empty] | 10.925 | 9.334 | 14.2591 | 90 | 98.0102 | 90 | 1439.87 | c5ce00211g_c5ce00211g2_clean
c5ce00251f_c5ce00251f2_clean | occupancy | 2002.43 | 2220.41 |  |  | 1.076354 | 1.265696 | 0.9071518 | 1.024507 | 0.5129415 | 0.5136437 | 0.5101772 | 1869.01 | 2072.51 |  |  |  | -12.40007 | -11.94163 | -20.47438 | 2.604282 | 2.662671 | 2.077643 | 2.621983 | 0.8256773 | 0.7889757 | 0.9701535 | 0 | 0 |  | 24.48 | 24.594 | 25.2369 | 118.435 | 111.968 | 94.2299 | 11785.13 | c5ce00251f_c5ce00251f2_clean
c5ce00326a_c5ce00326a2_clean |  | 0 | 0 |  |  | 0.7090294 | 0.5669473 | 0.2321692 | 0.8219177 | 0.09682973 | 0.0469083 | 0.2278735 | 0 | 0 |  |  |  | -0.8763301 | -11.40483 | -24.94941 | 0.9803094 | 1.09676 | 1.127641 | 0.9182239 | 0.2936021 | 0.2400274 | 0.4342356 | 0 | 0 |  | 8.702 | 8.95188 | 12.67 | 106.806 | 90.9814 | 110.056 | 880.0806 | c5ce00326a_c5ce00326a2_clean
c5ce00388a_c5ce00388a2_clean |  | 2558.72 | 3053.74 |  |  | 0.6190161 | 0.3557492 | 1.215775 | 0.6023415 | 0.1076568 | 0.07427321 | 0.2745748 | 2277.35 | 2717.65 |  |  |  | -3.424228 | 1.159442 | 4.028931 | 0.2141075 | 0.03182686 | 0.0004324381 | 0.2339053 | 0.07754618 | 0.07336319 | 0.09846115 | 2444.54 | 2994.81 |  | 8.295 | 10.6253 | 12.4572 | 83.3875 | 81.4781 | 84.4209 | 1074.997 | c5ce00388a_c5ce00388a2_clean
c5ce00561b_c5ce00561b2_clean |  | 1030.93 | 1040.19 |  |  | 0.07249064 | 0.01223239 | 0.0372108 | 0.07626324 | 0.0520096 | 0.05422504 | 0.03954779 | 1005.88 | 1014.91 |  |  |  | -0.9782697 | -0.9687116 | 19.51046875 | 1.048749 | 1.134902 | 1.117559 | 1.042437 | 0.06440316 | 0.06546162 | 0.05844937 | 2131.99 | 2545.07 |  | 20.925 | 20.9242 | 6.4 | 90 | 90 | 120 | 2426.749 | c5ce00561b_c5ce00561b2_clean
c5ce00677e_c5ce00677e2_clean |  | 0 | 0 |  |  | 0.5885288 | 0.3789546 | 0.3081932 | 0.6481668 | 0.07206429 | 0.05455083 | 0.1314577 | 0 | 0 |  |  |  | 0.5038519 | -3.30499 | 1.00275 | 0.3375599 | 0.3835755 | 0.2634476 | 0.3324457 | 0.08037468 | 0.06239167 | 0.1413605 | 0 | 0 |  | 8.697 | 25.05 | 11.6381 | 90 | 104.008 | 90 | 2460.075 | c5ce00677e_c5ce00677e2_clean
c5ce00690b_c5ce00690b2_clean |  | 0 | 0 |  |  | 0.5692675 |  | 1.533315 | 0.5499866 | 0.1041779 | 0.04929046 | 0.845158 | 0 | 0 |  |  |  | -11.13643 | -0.02961011 | 6.039641 | 0.788541 |  | 1.198027 | 0.7803513 | 0.1180552 | 0.06181973 | 0.8772336 | 0 | 0 |  | 8.615 | 16.548 | 9.36866 | 90 | 93.6168 | 90 | 1332.946 | c5ce00690b_c5ce00690b2_clean
c5ce00724k_c5ce00724k2_clean |  | 1737.17 | 1937.57 |  |  | 0.3449475 |  | 0.000988172 | 0.3556963 | 0.05897104 | 0.04871347 | 0.1461604 | 1758.74 | 1961.75 |  |  |  | 1.517968 | -11.3736 | -31.27177 | 4.28729 |  | 4.128921 | 4.292239 | 0.8748973 | 0.881797 | 0.8162499 | 0 | 0 |  | 8.359 | 8.55026 | 11.552 | 111.219 | 106.894 | 92.668 | 725.7165 | c5ce00724k_c5ce00724k2_clean
c5ce00767d_c5ce00767d2_clean |  | 0 | 0 |  |  | 0.8093407 |  | 0.03801178 | 0.8177247 | 0.05874762 | 0.0596253 | 0.01574146 | 881.763 | 666.492 |  |  |  | -9.871058 | -2.560205 | -9.670221 | 0.5644161 |  | 0.002221978 | 0.5705269 | 0.1345736 | 0.1360444 | 0.06250549 | 0 | 0 |  | 22.103 | 19.932 | 15.101 | 90 | 130.849 | 90 | 5032.456 | c5ce00767d_c5ce00767d2_clean
c5ce00807g_c5ce00807g3_clean |  | 0 | 0 |  |  | 0.4479593 |  | 1.553459 | 0.3897751 | 0.1381763 | 0.0550854 | 0.9690857 | 0 | 0 |  |  |  | -4.604273 | -11.64109 | -9.286785 | 0.6082604 |  | 2.120915 | 0.5286471 | 0.2586765 | 0.1605788 | 1.239653 | 0 | 0 |  | 16.337 | 11.925 | 14.0069 | 90 | 100.839 | 90 | 2680.123 | c5ce00807g_c5ce00807g3_clean
c5ce00862j_c5ce00862j2_clean |  | 1087.19 | 1059.4 |  |  | 0.2435845 | 0.3851915 | 0.1486338 | 0.2395789 | 0.06567532 | 0.06447484 | 0.08158163 | 1096.76 | 1068.7 |  |  |  | -1.02316 | -2.433718 | -4.402796 | 0.3505977 | 0.3636696 | 0.1846273 | 0.3535727 | 0.08006348 | 0.07722584 | 0.1176623 | 1020.22 | 937.302 |  | 19.762 | 21.375 | 8.36872 | 90 | 112.17 | 90 | 3273.701 | c5ce00862j_c5ce00862j2_clean
c5ce00886g_c5ce00886g2_clean |  | 1231.13 | 1350.87 |  |  | 0.06627827 | 0.03209493 | 0.2501279 | 0.06568931 | 0.05287393 | 0.05073534 | 0.09754685 | 1221.88 | 1340.77 |  |  |  | -0.02083966 | 0.02053884 | 0.11662 | 0.07395517 | 0.03078395 | 0.2758471 | 0.07359008 | 0.05353724 | 0.05076207 | 0.1115076 | 1230.44 | 1351.47 |  | 11.517 | 33.108 | 15.3488 | 90 | 103.074 | 90 | 5700.866 | c5ce00886g_c5ce00886g2_clean
c5ce00931f_c5ce00931f2_clean | occupancy | 881.705 | 486.696 |  |  | 0.8557128 | 0.8978233 | 0.9167873 | 0.8164064 | 0.1419675 | 0.03701627 | 0.285585 | 0 | 0 |  |  |  | 25.23609 | -41.79547 | -23.43727 | 3.584539 | 3.592806 | 3.605216 | 3.574892 | 0.5633651 | 0.3844814 | 0.8081535 | 0 | 0 |  | 17.102 | 13.703 | 10.0253 | 90 | 105.428 | 90 | 2264.756 | c5ce00931f_c5ce00931f2_clean
c5ce00969c_c5ce00969c2_clean |  | 1337.82 | 1451.49 | collapse |  | 0.8712061 |  | 2.43648 | 0.8356317 | 0.1098813 | 0.06305937 | 1.186786 | 1229.44 | 1333.99 |  |  |  | -0.2313479 | 1.338911 | 0.2572598 | 0.197453 |  | 1.905382 | 0.1586364 | 0.09591005 | 0.06100749 | 0.8986688 | 1249.79 | 1373.68 |  | 17.679 | 27.134 | 6.91176 | 90 | 94.2232 | 90 | 3306.582 | c5ce00969c_c5ce00969c2_clean
c5ce01076d_c5ce01076d2_clean |  | 671.071 | 830.264 |  |  | 0.4949518 |  | 1.931607 | 0.4571451 | 0.1375599 | 0.07757347 | 0.7074314 | 621.962 | 769.487 |  |  |  | -0.4274726 | -7.075377 | -9.900536 | 0.5682363 |  | 2.170091 | 0.5260822 | 0.2313052 | 0.1434629 | 1.065807 | 209.088 | 220.596 |  | 16.445 | 15.01 | 27.8991 | 79.5136 | 98.0232 | 105.155 | 6505.303 | c5ce01076d_c5ce01076d2_clean
c5ce01087j_c5ce01087j2_clean |  | 0 | 0 |  |  | 0.4947912 | 0.2746655 | 0.2691119 | 0.5405538 | 0.06300118 | 0.04334836 | 0.1612653 | 0 | 0 |  |  |  | -5.667909 | 1.428206 | -2.482311 | 0.4913469 | 0.5675482 | 0.7990398 | 0.4630287 | 0.1153234 | 0.1029164 | 0.1773579 | 0 | 0 |  | 9.257 | 10.174 | 15.4047 | 95.2837 | 105.189 | 91.3911 | 1392.425 | c5ce01087j_c5ce01087j2_clean
c5ce01260k_c5ce01260k2_clean |  | 1595.1 | 1235.47 |  |  | 0.1010119 | 0.05194943 | 0.0394845 | 0.1194245 | 0.041381 | 0.04077185 | 0.04315308 | 1594.48 | 1234.99 |  |  |  | -0.7636577 | -0.8909272 | -0.5174345 | 0.1392493 | 0.08985906 | 0.06974027 | 0.1583258 | 0.04423663 | 0.04192689 | 0.05095585 | 1557.61 | 1183.75 |  | 10.214 | 14.0636 | 14.2823 | 75.1275 | 87.9175 | 79.5202 | 1949.669 | c5ce01260k_c5ce01260k2_clean
c5ce01302j_c5ce01302j2_clean |  | 0 | 0 |  |  | 0.1464177 | 0.1882279 | 0.271899 | 0.1433947 | 0.05354123 | 0.04925892 | 0.1113524 | 0 | 0 |  |  |  | -5.910944 | -4.38867 | -2.609828 | 0.242176 | 0.1518462 | 0.1590498 | 0.2464425 | 0.09806442 | 0.09645557 | 0.1197839 | 0 | 0 |  | 17.364 | 16.212 | 16.2008 | 90 | 103.518 | 90 | 4434.264 | c5ce01302j_c5ce01302j2_clean
c5ce01473e_c5ce01473e2_clean | occupancy | 0 | 0 | collapse |  | 2.380475 |  | 0.07383997 | 2.406687 | 1.251262 | 1.26954 | 0.6663765 | 0 | 0 | [13 empty] | NA | NA |  | 17.95 | 11.285 | 9.25783 | 90 | 119.708 | 90 | 1628.832 | c5ce01473e_c5ce01473e2_clean
c5ce01521a_c5ce01521a1_clean |  | 564.74 | 441.039 | collapse |  | 1.945893 | 2.660254 | 2.715958 | 1.785083 | 0.2958855 | 0.0722378 | 1.190476 | 0 | 0 |  |  |  | 11.54038 | -29.49042 | -20.11273 | 1.472438 | 1.589989 | 2.401168 | 1.416272 | 0.5160528 | 0.3647078 | 1.121433 | 0 | 0 |  | 30.09 | 17.23 | 8.658 | 90 | 90 | 90 | 4488.746 | c5ce01521a_c5ce01521a1_clean
c5ce01594d_c5ce01594d3_clean |  | 0 | 0 |  |  | 0.6581783 | 0.3540625 | 0.3257443 | 0.6752813 | 0.07067212 | 0.06376663 | 0.1742544 | 0 | 0 |  |  |  | 0.7282363 | -4.016924 | -0.2812917 | 0.3300618 | 0.304287 | 0.2774869 | 0.331955 | 0.08474326 | 0.07891389 | 0.1721837 | 0 | 0 |  | 11.397 | 11.5336 | 12.5845 | 117.069 | 101.068 | 101.148 | 1369.005 | c5ce01594d_c5ce01594d3_clean
c5ce01718a_c5ce01718a2_clean |  | 0 | 0 |  |  | 1.102889 | 0.9472633 | 1.054883 | 1.14637 | 0.06837346 | 0.03999014 | 0.1535234 | 0 | 0 |  |  |  | -20.84831 | -2.934126 | 0.1236971 | 0.7330706 | 0.8557391 | 0.7410484 | 0.7003695 | 0.1737973 | 0.1437872 | 0.2638273 | 0 | 0 |  | 9.625 | 13.517 | 23.6872 | 90 | 111.174 | 90 | 2873.677 | c5ce01718a_c5ce01718a2_clean
c5ce01790d_c5ce01790d1_clean | occupancy | 585.148 | 279.718 | collapse |  | 1.821764 | 1.018461 | 0.2574299 | 1.935298 | 1.942993 | 2.089434 | 0.3656999 | 0 | 0 | [13 empty] | NA | NA |  | 19.832 | 19.832 | 15.221 | 90 | 90 | 120 | 5184.5 | c5ce01790d_c5ce01790d1_clean
c5ce01912e_c5ce01912e2_clean |  | 1417.27 | 1675.28 |  |  | 0.1153081 |  | 0.0003613493 | 0.1165054 | 0.06771137 | 0.06801874 | 0.05987338 | 1269.11 | 1500.12 |  |  |  | -0.4298373 | -0.8824971 | 0.9902671 | 0.1165217 |  | 0.0003613493 | 0.1177317 | 0.06543345 | 0.06503007 | 0.07571967 | 1288.25 | 1521.67 |  | 28.336 | 13.462 | 18.2574 | 90 | 106.78 | 90 | 6667.91 | c5ce01912e_c5ce01912e2_clean
c5ce01948f_c5ce01948f2_clean |  | 400.561 | 211.318 |  |  | 0.09462704 | 0.2502686 | 0.01758138 | 0.08161385 | 0.05099253 | 0.05366951 | 0.03760767 | 399.54 | 210.78 |  |  |  | 0.9390976 | 0.9390976 | -1.79489 | 0.08766674 | 0.2371573 | 0.02355472 | 0.07461846 | 0.05236052 | 0.05502046 | 0.03906085 | 415.44 | 219.32 |  | 16.548 | 16.548 | 12.435 | 90 | 90 | 120 | 2948.95 | c5ce01948f_c5ce01948f2_clean
c5ce02140e_c5ce02140e2_clean |  | 796.665 | 539.791 |  |  | 0.4406206 | 0.5022568 | 0.3263617 | 0.4323768 | 0.1243064 | 0.05878676 | 0.355185 | 573.077 | 388.302 |  |  |  | -25.48686 | 14.90656 | -28.81652 | 4.675405 | 4.50101 | 4.398773 | 4.718082 | 0.4041613 | 0.3217247 | 0.6946523 | 0 | 0 |  | 9.159 | 9.50279 | 13.9209 | 95.3812 | 91.8524 | 107.699 | 1146.817 | c5ce02140e_c5ce02140e2_clean
c5ce02170g_c5ce02170g2_clean |  | 1287.28 | 1326.72 |  |  | 0.1281757 |  | 1.075828 | 0.117407 | 0.0582451 | 0.05295607 | 0.1851818 | 1116.28 | 1150.52 |  |  |  | -0.6167394 | -0.6186573 | -0.5791836 | 0.1284821 |  | 1.0805 | 0.1176637 | 0.06200227 | 0.05631759 | 0.1984345 | 1011.47 | 1023.53 |  | 36.498 | 36.4987 | 10.515 | 90 | 90 | 119.999 | 12130.84 | c5ce02170g_c5ce02170g2_clean
c5ce02170g_c5ce02170g3_clean |  | 1312.23 | 1357.23 |  |  | 0.1288059 |  | 1.061818 | 0.1182035 | 0.06299048 | 0.0576229 | 0.1918124 | 1125.18 | 1163.78 |  |  |  | -0.4244755 | -0.4037428 | -0.4339929 | 0.132691 |  | 1.08184 | 0.1219052 | 0.06498053 | 0.05931799 | 0.2008816 | 1056.23 | 1078.69 |  | 36.657 | 36.6568 | 10.461 | 90 | 90 | 119.999 | 12173.62 | c5ce02170g_c5ce02170g3_clean
c5ce02194d_c5ce02194d2_clean |  | 1409.62 | 1480.73 |  |  | 0.1595328 | 0.130334 | 0.178941 | 0.160345 | 0.05922745 | 0.05793657 | 0.07600881 | 1372.06 | 1441.33 |  |  |  | 0.06697813 | 0.1752678 | 0.1740448 | 0.1535039 | 0.1083775 | 0.1532113 | 0.1553902 | 0.05838543 | 0.05712437 | 0.07477917 | 1377.87 | 1453.25 |  | 12.094 | 34.005 | 31.9458 | 90 | 93.5643 | 90 | 13112.5 | c5ce02194d_c5ce02194d2_clean
c5ce02254a_c5ce02254a2_clean |  | 881.601 | 820.244 |  |  | 0.4645544 | 0.1162547 | 0.2307249 | 0.4774771 | 0.06285228 | 0.06126162 | 0.08080402 | 1000.16 | 930.534 |  |  |  | -3.413271 | -2.314252 | -2.262068 | 0.2567369 | 0.181153 | 0.2394134 | 0.2590771 | 0.08604909 | 0.08411394 | 0.1078886 | 0 | 0 |  | 11.88 | 13.7321 | 13.9872 | 84.5669 | 79.1038 | 79.226 | 2197.028 | c5ce02254a_c5ce02254a2_clean
c5ce02277k_c5ce02277k2_clean |  | 913.973 | 767.127 |  |  | 0.4268738 | 0.3513945 | 0.709939 | 0.4238714 | 0.06255661 | 0.05313244 | 0.1756466 | 918.075 | 770.525 |  |  |  | -7.528064 | -1.449275 | -1.352856 | 0.2691398 | 0.5102037 | 0.004369232 | 0.2641999 | 0.09680675 | 0.08454258 | 0.2439768 | 720.774 | 544.446 |  | 8.213 | 16.974 | 19.3958 | 90 | 101.13 | 90 | 2653.063 | c5ce02277k_c5ce02277k2_clean
c5ce02367j_c5ce02367j2_clean | n= 1424 | 975.02 | 743.175 |  |  | 0.1434171 | 0.3058778 | 0.85532 | 0.09843931 | 0.104762 | 0.06035459 | 0.3267988 | 931.615 | 710.129 |  |  |  | -1.141917 | -1.141917 | -1.141917 | 0.1677287 | 0.3425587 | 0.8341247 | 0.1219853 | 0.1127436 | 0.06880529 | 0.3324351 | 911.932 | 671.547 |  | 27.971 | 27.971 | 27.971 | 90 | 90 | 90 | 21883.86 | c5ce02367j_c5ce02367j2_clean
c5ce02473k_c5ce02473k2_clean |  | 2220.3 | 4422.99 |  |  | 0.2631207 |  | 0.2191944 | 0.2643409 | 0.06640392 | 0.06737286 | 0.04750952 | 2197.02 | 4376.94 |  |  |  | 303.7297 | -34.25793 | 532.6434 | 14.88392 |  | 14.87283 | 14.88423 | 0.4368156 | 0.4116585 | 0.9273795 | 292.805 | 1991.96 |  | 33.193 | 6.896 | 21.9295 | 90 | 114.468 | 90 | 4568.839 | c5ce02473k_c5ce02473k2_clean
c5ce02492g_c5ce02492g2_clean |  | 0 | 0 |  |  | 1.030396 | 1.133174 | 0.9233219 | 1.025213 | 0.06332224 | 0.04529683 | 0.1541703 | 0 | 0 |  |  |  | -0.5620596 | -3.678308 | -1.549334 | 0.3327649 | 0.5978796 | 0.2199608 | 0.3107952 | 0.07560261 | 0.07286699 | 0.08939011 | 0 | 0 |  | 10.942 | 11.4046 | 14.4896 | 97.4728 | 107.197 | 105.46 | 1621.408 | c5ce02492g_c5ce02492g2_clean
c5ce02503f_c5ce02503f2_clean | occupancy | 987.038 | 553.232 | [9 empty] | NA | NA | [13 empty] | NA | NA | [8 empty] | c5ce02503f_c5ce02503f2_clean
c5ce02540k_c5ce02540k2_clean |  | 0 | 0 |  |  | 0.1063699 | 0.04273507 | 0.05003815 | 0.1124654 | 0.05661939 | 0.05841167 | 0.03788192 | 0 | 0 |  |  |  | -2.686139 | 0.006919047 | -0.4093607 | 0.1511252 | 0.10608 | 0.07479169 | 0.1561549 | 0.06355896 | 0.06493814 | 0.04914026 | 0 | 0 |  | 9.415 | 10.117 | 14.6568 | 85.813 | 74.7022 | 70.0677 | 1265.728 | c5ce02540k_c5ce02540k2_clean
c5cp03920g_c5cp03920g2_clean |  | 1005.54 | 823.52 |  |  | 0.01580056 | 0.02236235 | 0.04798687 | 0.01049667 | 0.01838108 | 0.00999727 | 0.03235409 | 1000.63 | 819.482 |  |  |  | -0.01832148 | -0.01764291 | -0.01900005 | 0.01582597 | 0.02219025 | 0.04745378 | 0.01064934 | 0.01809624 | 0.009675327 | 0.0321311 | 1000.81 | 819.104 |  | 14.737 | 14.737 | 14.736 | 60.0001 | 60.0001 | 90 | 2262.998 | c5cp03920g_c5cp03920g2_clean
c5dt00281h_c5dt00281h2_clean |  | 0 | 0 |  |  | 0.2374964 | 0.1495236 | 0.2665332 | 0.2426641 | 0.1166934 | 0.07116837 | 0.1713234 | 0 | 0 |  |  |  | -5.717354 | -7.901066 | -7.318535 | 0.2127619 | 0.2733146 | 0.09479199 | 0.2214528 | 0.1214295 | 0.1159654 | 0.1279864 | 0 | 0 |  | 6.612 | 12.432 | 8.80699 | 90 | 107.723 | 90 | 689.5794 | c5dt00281h_c5dt00281h2_clean
c5dt00480b_c5dt00480b2_clean |  | 0 | 0 |  |  | 0.6956641 | 1.171307 | 0.9013198 | 0.652639 | 0.09592031 | 0.07511256 | 0.286658 | 0 | 0 |  |  |  | -7.073499 | -5.18997 | -5.99235 | 0.4339204 | 1.085759 | 0.7340823 | 0.3745834 | 0.1473505 | 0.1431467 | 0.1858853 | 0 | 0 |  | 8.245 | 11.6571 | 15.3215 | 100.777 | 99.6677 | 91.3223 | 1423.816 | c5dt00480b_c5dt00480b2_clean
c5dt00578g_c5dt00578g2_clean |  | 0 | 0 |  |  | 0.3003228 |  | 0.182846 | 0.302001 | 0.06264752 | 0.05289377 | 0.2528456 | 0 | 0 |  |  |  | -2.888964 | -2.557705 | -3.049288 | 0.1869561 |  | 0.02478387 | 0.1892728 | 0.09156681 | 0.0858151 | 0.2037251 | 0 | 0 |  | 17.733 | 8.132 | 26.4163 | 90 | 101.853 | 90 | 3728.132 | c5dt00578g_c5dt00578g2_clean
c5dt00996k_c5dt00996k2_clean | occupancy | 1596.79 | 1532.83 | [9 empty] | NA | NA | [13 empty] | NA | NA | [8 empty] | c5dt00996k_c5dt00996k2_clean
c5dt01100k_c5dt01100k2_clean |  | 1248.03 | 757.104 |  |  | 0.8321958 | 0.4662306 | 0.4253462 | 1.021992 | 0.3817706 | 0.3271325 | 0.4691916 | 1268.25 | 769.383 |  |  |  | -29.61583 | -29.61547 | 14.59386 | 1.679517 | 0.8657832 | 2.505107 | 1.813164 | 1.149817 | 0.8227143 | 1.673181 | 0 | 0 |  | 27.41 | 27.4102 | 6.728 | 90 | 90 | 120 | 4377.618 | c5dt01100k_c5dt01100k2_clean
c5dt01190f_c5dt01190f2_clean |  | 1333.49 | 1259.04 |  |  | 0.3685593 | 0.3036566 | 0.1702805 | 0.3812785 | 0.08508943 | 0.07718245 | 0.1256127 | 1238.35 | 1169.12 |  |  |  | 0.7413265 | -0.2272472 | 1.802961 | 0.1269482 | 0.192935 | 0.171452 | 0.1183801 | 0.08065814 | 0.07409889 | 0.1142743 | 1348.3 | 1288.85 |  | 15.175 | 22.267 | 8.14615 | 90 | 110.284 | 90 | 2581.898 | c5dt01190f_c5dt01190f2_clean
c5dt01446h_c5dt01446h2_clean |  | 0 | 0 |  |  | 0.6944427 | 0.97073 | 0.3325622 | 0.6691475 | 0.07735586 | 0.05690164 | 0.1430247 | 0 | 0 |  |  |  | -31.67818 | -1.637002 | -9.038409 | 5.461719 | 5.44728 | 5.48338 | 5.462829 | 0.2447295 | 0.1769351 | 0.4623851 | 0 | 0 |  | 6.934 | 10.916 | 16.8657 | 95.7871 | 94.3594 | 96.8555 | 1255.984 | c5dt01446h_c5dt01446h2_clean
c5dt01480h_c5dt01480h2_clean |  | 1999.65 | 1016.31 | [34 empty] | c5dt01480h_c5dt01480h2_clean
c5dt01526j_c5dt01526j2_clean | n= 2520 | 1439.68 | 3879.66 | [9 empty] | NA | NA | [13 empty] | NA | NA | [8 empty] | c5dt01526j_c5dt01526j2_clean
c5dt01620g_c5dt01620g2_clean |  | 1291.59 | 1154.48 |  |  | 0.1014672 | 0.07114964 | 0.0617029 | 0.104822 | 0.02981089 | 0.03140846 | 0.01064009 | 1274.98 | 1139.6 |  |  |  | 691.7768 | -2.324924 | 651.6113 | 13.01897 | 13.60181 | 13.49403 | 12.96051 | 0.513216 | 0.5116619 | 0.5318644 | 180.71 | 5245.28 |  | 18.645 | 27.227 | 8.89291 | 90 | 107.485 | 90 | 4305.875 | c5dt01620g_c5dt01620g2_clean
c5dt01848j_c5dt01848j2_clean |  | 512.567 | 351.235 |  |  | 0.687324 | 0.8072499 | 1.193187 | 0.6675592 | 0.05238042 | 0.04685429 | 0.1007341 | 585.113 | 400.95 |  |  |  | -7.169915 | 2.255321 | 3.742046 | 0.0507493 | 0.0316795 | 0.06712967 | 0.05233057 | 0.04416251 | 0.04400107 | 0.04557513 | 539.706 | 365.605 |  | 7.661 | 21.518 | 12.258 | 90 | 98.8222 | 90 | 1996.817 | c5dt01848j_c5dt01848j2_clean
c5dt01895a_c5dt01895a2_clean | occupancy | 213.924 | 159.213 | [9 empty] | NA | NA | [13 empty] | NA | NA | [8 empty] | c5dt01895a_c5dt01895a2_clean
c5dt02132d_c5dt02132d2_clean |  | 958.197 | 790.098 |  |  | 0.2933202 | 0.3543879 | 0.2350302 | 0.285881 | 0.05267424 | 0.04611776 | 0.09638405 | 985.827 | 812.847 |  |  |  | -2.063309 | -1.713123 | -4.944906 | 0.5772598 | 0.5933145 | 0.2011553 | 0.5897353 | 0.2060725 | 0.2264566 | 0.07017853 | 0 | 0 |  | 22.275 | 12.725 | 17.733 | 90 | 126.335 | 90 | 4049.106 | c5dt02132d_c5dt02132d2_clean
c5dt02374b_c5dt02374b2_clean |  | 0 | 0 |  |  | 0.5853912 | 0.6584032 | 0.4614201 | 0.5730393 | 0.1208063 | 0.03821825 | 0.2672124 | 0 | 0 |  |  |  | -9.519211 | -4.694064 | -10.82361 | 1.075281 | 1.150083 | 0.7275823 | 1.085456 | 0.2754041 | 0.1378184 | 0.5193062 | 0 | 0 |  | 8.844 | 12.782 | 12.2088 | 90 | 100.062 | 90 | 1358.904 | c5dt02374b_c5dt02374b2_clean
c5dt02624e_c5dt02624e2_clean |  | 2125.48 | 3359.82 |  |  | 0.2676019 |  | 0.03575623 | 0.270822 | 0.07845505 | 0.07174915 | 0.2041907 | 2111.7 | 3338.03 |  |  |  | -14.20872 | -13.85122 | -7.336806 | 5.912728 |  | 5.407956 | 5.919738 | 0.6798961 | 0.6849777 | 0.5846152 | 643.902 | 484.641 |  | 16.568 | 13.671 | 29.949 | 90 | 111.38 | 90 | 6316.664 | c5dt02624e_c5dt02624e2_clean
c5dt02651b_c5dt02651b2_clean | occupancy | 948.985 | 581.268 |  |  | 0.8591211 | 0.9609468 | 1.035047 | 0.814924 | 0.3436822 | 0.2311314 | 0.5989803 | 827.163 | 506.621 |  |  |  | -4.340099 | -4.356123 | 64.80461 | 2.168252 | 2.195092 | 1.695127 | 2.190118 | 0.571339 | 0.5362037 | 0.6510363 | NA | NA |  | 20.594 | 20.5941 | 6.53 | 90 | 90 | 120 | 2398.432 | c5dt02651b_c5dt02651b2_clean
c5dt02672e_c5dt02672e2_clean |  | 0 | 0 |  |  | 0.7641329 | 0.6968351 | 0.8562411 | 0.7740493 | 0.1094609 | 0.05336212 | 0.3017997 | 0 | 0 |  |  |  | -15.2921 | -30.0615 | 11.20453 | 2.73225 | 2.941293 | 3.247469 | 2.641347 | 0.3841707 | 0.1968209 | 1.026513 | 0 | 0 |  | 12.722 | 9.496 | 18.0899 | 90 | 108.23 | 90 | 2075.718 | c5dt02672e_c5dt02672e2_clean
c5dt03038b_c5dt03038b2_clean | occupancy | 1502.51 | 1002.88 |  |  | 0.581115 | 1.033579 | 0.4723358 | 0.365081 | 0.247169 | 0.1521308 | 0.4934045 | 1166 | 778.207 | [13 empty] | NA | NA |  | 10.108 | 18.918 | 11.0435 | 90 | 110.985 | 90 | 1971.708 | c5dt03038b_c5dt03038b2_clean
c5dt03091a_c5dt03091a2_clean |  | 1912.83 | 2274.58 |  |  | 0.1576751 | 0.1648966 | 0.2605181 | 0.1522429 | 0.0754336 | 0.05850757 | 0.1344183 | 1909.01 | 2270.04 |  |  |  | -2.083264 | -2.083264 | -2.083264 | 0.1795491 | 0.2106877 | 0.2598675 | 0.1711007 | 0.08713367 | 0.07287859 | 0.1368104 | 1881.21 | 2100.07 |  | 29.881 | 29.881 | 29.881 | 90 | 90 | 90 | 26679.97 | c5dt03091a_c5dt03091a2_clean
c5dt03185k_c5dt03185k2_clean |  | 2020.73 | 2626.11 |  |  | 0.2214934 |  | 0.1873882 | 0.2221578 | 0.07269762 | 0.06676455 | 0.1572439 | 1820.99 | 2366.53 |  |  |  | -19.03338 | -19.74396 | 1.8019 | 2.206862 |  | 2.032494 | 2.210259 | 0.3057809 | 0.2850374 | 0.6013761 | 722.162 | 620.831 |  | 22.77 | 22.77 | 27.582 | 90 | 90 | 90 | 14300.52 | c5dt03185k_c5dt03185k2_clean
c5dt03344f_c5dt03344f2_clean |  | 0 | 0 |  |  | 1.056482 | 1.394525 | 1.047197 | 1.031593 | 0.1498327 | 0.07235203 | 0.5469213 | 861.162 | 688.326 |  |  |  | 21.50046 | 1085.903 | 72.98422 | 5.973706 | 5.569678 | 5.583369 | 6.023525 | 0.7274609 | 0.6549527 | 1.099065 | 243.864 | 4581.92 |  | 10.959 | 13.8455 | 17.4038 | 109.187 | 90.1778 | 108.011 | 2355.646 | c5dt03344f_c5dt03344f2_clean
c5dt04033g_c5dt04033g2_clean |  | 0 | 0 |  |  | 0.596841 | 0.6103207 | 0.1593056 | 0.6100289 | 0.1659539 | 0.1547862 | 0.1870129 | 0 | 0 |  | collapse | [14 empty] | 17.666 | 22.723 | 8.57531 | 90 | 118.319 | 90 | 3030.361 | c5dt04033g_c5dt04033g2_clean
c5dt04094a_c5dt04094a2_clean |  | 2480.07 | 1106.12 |  |  | 5.065267 | 5.082533 | 5.028081 |  | 0.4560619 |  | 0.4560619 | 1699.12 | 757.831 |  |  |  | -0.6857187 | -4.429456 | -5.239903 | 0.1983546 | 0.1980757 | 0.1989553 |  | 0.1238758 |  | 0.1238758 | 2450.02 | 974.116 |  | 13.052 | 16.3093 | 19.7581 | 72.5665 | 88.0016 | 81.9355 | 3972.894 | c5dt04094a_c5dt04094a2_clean
c5dt04095g_c5dt04095g2_clean |  | 1560.5 | 2143.68 |  |  | 0.4341028 | 0.5464421 | 0.7957775 | 0.3327239 | 0.06149859 | 0.03303528 | 0.1468885 | 1707.84 | 2345.99 |  |  |  | 73.79501 | 942.0028 | 142.2228 | 5.21459 | 5.234286 | 5.324183 | 5.191043 | 0.518023 | 0.4241618 | 0.7996066 | 174.027 | 7850.09 |  | 21.077 | 15.668 | 9.21889 | 90 | 103.263 | 90 | 2963.192 | c5dt04095g_c5dt04095g2_clean
c5dt04122h_c5dt04122h2_clean |  | 0 | 0 | [14 empty] | -11.81051 | -2.859342 | -1.727151 | 1.55212 |  | 2.682125 | 1.489342 | 0.2855087 | 0.08411856 | 1.191764 | 177.283 | 86.1455 | [8 empty] | c5dt04122h_c5dt04122h2_clean
c5dt04267d_c5dt04267d2_clean |  | 1266.43 | 1424.98 |  |  | 0.2476432 |  | 0.4695268 | 0.2434169 | 0.07085238 | 0.05932158 | 0.194232 | 1148.97 | 1292.87 |  |  |  | 6.555074 | -15.49944 | 0.1862283 | 3.256442 |  | 2.633747 | 3.268303 | 0.4500874 | 0.4201041 | 0.7709089 | 0 | 0 |  | 12.313 | 20.433 | 23.8955 | 90 | 99.741 | 90 | 5925.23 | c5dt04267d_c5dt04267d2_clean
c5dt04759e_c5dt04759e2_clean |  | 0 | 0 |  |  | 0.535716 | 0.7452527 | 1.291672 | 0.4744044 | 0.08810428 | 0.04726666 | 0.2990987 | 0 | 0 |  |  |  | -1.651578 | -12.17853 | -15.86477 | 1.602584 | 2.301614 | 1.115592 | 1.513772 | 0.2598022 | 0.1951865 | 0.5936497 | 0 | 0 |  | 12.703 | 9.444 | 29.401 | 90 | 90 | 90 | 3527.154 | c5dt04759e_c5dt04759e2_clean
c5dt04943a_c5dt04943a2_clean |  | 2184.2 | 2876.95 |  |  | 0.2589463 | 0.1693356 | 0.1191037 | 0.2866288 | 0.174576 | 0.1930973 | 0.05110042 | 2066.6 | 2721.98 |  |  |  | 0.09092891 | 0.1568657 | 1.808314 | 0.7755072 | 0.5454189 | 0.511091 | 0.8413278 | 0.1689355 | 0.1851234 | 0.06101627 | 2072.34 | 2795.13 |  | 18.806 | 18.8056 | 37.626 | 90 | 90 | 120.001 | 11523.86 | c5dt04943a_c5dt04943a2_clean
c5dt05023e_c5dt05023e2_clean |  | 1114.67 | 1053.92 |  |  | 0.5294468 | 0.3840429 | 0.308986 | 0.5448979 | 0.1421808 | 0.1406139 | 0.1582975 | 948.508 | 896.835 |  |  |  | -2.577835 | -6.911273 | -6.533261 | 1.391596 | 0.8721469 | 1.292627 | 1.430592 | 0.1975529 | 0.2082041 | 0.08799749 | 0 | 0 |  | 12.398 | 33.496 | 12.8683 | 90 | 96.6401 | 90 | 5308.144 | c5dt05023e_c5dt05023e2_clean
c5gc02393a_c5gc02393a2_clean |  | 869.173 | 650.048 |  |  | 0.2523933 | 0.3994525 | 0.2926653 | 0.2249611 | 0.07901033 | 0.05516163 | 0.196851 | 917.783 | 686.403 |  |  |  | 0.2652792 | 0.1986875 | -2.854655 | 0.2431048 | 0.393006 | 0.2890131 | 0.2149639 | 0.08169609 | 0.06097452 | 0.184085 | 834.45 | 609.889 |  | 14.626 | 23.253 | 15.7356 | 90 | 107.1 | 90 | 5115.072 | c5gc02393a_c5gc02393a2_clean
c5nj00223k_c5nj00223k1_clean |  | 2552.71 | 3254.41 |  |  | 0.811611 | 1.003555 | 1.137966 | 0.7514652 | 0.08765521 | 0.04366898 | 0.3515726 | 2852.48 | 3636.6 |  |  |  | -31.58183 | -25.36008 | -10.76787 | 5.472254 | 5.553627 | 5.57286 | 5.449272 | 1.2097 | 1.269947 | 0.8482186 | 0 | 0 |  | 9.12 | 9.60701 | 14.3246 | 94.9507 | 98.0501 | 92.0282 | 1236.625 | c5nj00223k_c5nj00223k1_clean
c5nj01005e_c5nj01005e2_clean |  | 702.739 | 589.958 |  |  | 0.1644871 | 0.1319268 | 0.1047205 | 0.1697353 | 0.04717505 | 0.04815234 | 0.03862375 | 653.519 | 548.625 |  |  |  | -3.625 | 18.89366 | -6.937793 | 2.932935 | 1.91649 | 1.840615 | 3.07099 | 0.6854642 | 0.7016607 | 0.5437447 | 0 | 0 |  | 10.304 | 12.582 | 17.0396 | 90 | 98.5999 | 90 | 2184.26 | c5nj01005e_c5nj01005e2_clean
c5nj01899d_c5nj01899d2_clean |  | 0 | 0 |  |  | 1.157812 | 1.438214 | 1.48936 | 1.143242 | 0.08698916 | 0.07186041 | 0.2552966 | 0 | 0 |  |  |  | 2.560497 | -0.308595 | 3.479479 | 0.07543079 | 0.06806034 | 0.4031497 | 0.06780344 | 0.07560818 | 0.06369242 | 0.208171 | 0 | 0 |  | 11.166 | 11.1797 | 13.1398 | 67.8613 | 65.7249 | 67.0793 | 1330.511 | c5nj01899d_c5nj01899d2_clean
c5nj01930c_c5nj01930c2_clean |  | 800.21 | 588.526 | [14 empty] | -11.63856 | -10.50684 | -7.832698 | 2.498378 | 2.278656 | 1.426216 | 2.567667 | 0.4189956 | 0.3216922 | 0.7668031 | 0 | 0 | [8 empty] | c5nj01930c_c5nj01930c2_clean
c5nj02236c_c5nj02236c2_clean | occupancy | 1032.32 | 781.033 |  |  | 0.8119988 | 0.4385772 | 0.4943128 | 0.8445493 | 0.633299 | 0.6728506 | 0.1843884 | 0 | 0 |  |  |  | -4.810106 | -3.188579 | 0.06468801 | 1.891424 | 1.236561 | 0.9556167 | 1.956397 | 0.6230233 | 0.6332256 | 0.5072266 | NA | NA |  | 15.738 | 21.125 | 11.749 | 90 | 90 | 90 | 3906.134 | c5nj02236c_c5nj02236c2_clean
c5nj02634b_c5nj02634b2_clean |  | 1396.72 | 1436.39 |  |  | 0.08952952 | 0.04855904 | 0.08814118 | 0.09337301 | 0.05674976 | 0.05853194 | 0.04087212 | 1336.09 | 1374.08 |  |  |  | -2.010786 | -47.41909 | -1.374969 | 1.507125 | 1.371586 | 0.3327455 | 1.547045 | 0.2709544 | 0.2218525 | 0.7084081 | 0 | 0 |  | 22.807 | 25.243 | 16.204 | 90 | 133.807 | 90 | 6732.454 | c5nj02634b_c5nj02634b2_clean
c5nj02907d_c5nj02907d2_clean |  | 721.99 | 590.845 |  |  | 0.3792985 | 0.3822807 | 0.3942254 | 0.3786457 | 0.07938242 | 0.04952185 | 0.2585458 | 586.4 | 479.897 |  |  |  | 3.356435 | -0.9514271 | 3.050565 | 0.06183606 | 0.09933183 | 0.1773257 | 0.05588353 | 0.06493673 | 0.05779612 | 0.1077804 | 738.814 | 625.496 |  | 6.753 | 12.1813 | 13.4601 | 70.6566 | 76.203 | 86.5313 | 1014.379 | c5nj02907d_c5nj02907d2_clean
c5nj03044g_c5nj03044g2_clean | occupancy | 0 | 0 |  |  | 0.7954225 | 0.5705194 | 0.3276787 | 0.8239091 | 0.6987291 | 0.7516612 | 0.2091074 | 0 | 0 |  |  |  | -7.216518 | -0.5514649 | -5.679266 | 1.286626 | 0.7368345 | 0.4086108 | 1.350733 | 0.6386691 | 0.6854256 | 0.2061713 | NA | NA |  | 22.497 | 19.421 | 12.646 | 90 | 90 | 90 | 5525.217 | c5nj03044g_c5nj03044g2_clean
c5nj03632a_c5nj03632a2_clean |  | 406.013 | 261.969 |  |  | 0.2793911 | 0.5842116 | 0.3156151 | 0.2463515 | 0.07221373 | 0.06060752 | 0.199882 | 522.433 | 337.086 |  |  |  | -1.628055 | -20.42649 | 9.205175 | 3.439691 | 3.586226 | 3.526869 | 3.421972 | 0.1663478 | 0.167337 | 0.1554664 | 0 | 0 |  | 8.974 | 8.584 | 30.686 | 90 | 90 | 90 | 2363.829 | c5nj03632a_c5nj03632a2_clean
c5nr06930k_c5nr06930k2_clean | n= 1492 | 946.738 | 479.426 | [9 empty] | NA | NA | manually | 28 |  | -6.336734 | -6.051244 | 0.5145385 | 1.336619 |  | 1.299643 | 1.339276 | 0.1991188 | 0.1576184 | 0.32362 | NA | NA | [8 empty] | c5nr06930k_c5nr06930k2_clean
c5qi00128e_c5qi00128e2_clean |  | 1251.24 | 1259.7 |  |  | 0.2502182 |  | 0 | 0.2546864 | 0.1724167 | 0.1785756 | 0.09337746 | 0 | 0 |  |  |  | -4.219611 | -5.710697 | -1.458516 | 0.6587515 |  | 0.1784916 | 0.6673275 | 0.2910003 | 0.3078755 | 0.07443612 | 0 | 0 |  | 12.34 | 12.34 | 22.852 | 90 | 90 | 90 | 3479.802 | c5qi00128e_c5qi00128e2_clean
c5ra04108b_c5ra04108b2_clean |  | 2010.82 | 1718.01 | collapse |  | 1.711458 | 2.374243 | 1.881009 | 1.571519 | 0.5160519 | 0.1438638 | 1.165401 | 1837.97 | 1570.41 |  |  |  | -2.867678 | 4.834558 | 1.04035 | 0.1367258 | 0.3611279 | 0.3472844 | 0.07322452 | 0.1349503 | 0.06053804 | 0.2647761 | 1891.15 | 1718.37 |  | 11.553 | 14.2953 | 14.7165 | 80.1827 | 71.326 | 69.0128 | 2145.496 | c5ra04108b_c5ra04108b2_clean
c5ra04381f_c5ra04381f2_clean |  | 0 | 0 | collapse |  | 1.102667 |  | 1.399039 | 1.096224 | 0.149447 | 0.05462222 | 1.334756 | 0 | 0 |  |  |  | -3.757872 | -2.711691 | -22.5117 | 5.275227 |  | 5.21796 | 5.276471 | 0.3581959 | 0.26061 | 1.57802 | 0 | 0 |  | 9.639 | 10.9161 | 14.6169 | 71.285 | 86.6545 | 69.0729 | 1357.833 | c5ra04381f_c5ra04381f2_clean
c5ra06273j_c5ra06273j2_clean |  | 538.155 | 383.178 |  |  | 0.4820498 |  | 0.2565186 | 0.4986329 | 0.06609364 | 0.04676402 | 0.127597 | 0 | 0 |  |  |  | -1.904499 | -28.92853 | -6.331307 | 6.462671 |  | 6.634102 | 6.450066 | 0.2536692 | 0.2441027 | 0.2841078 | 0 | 0 |  | 11.594 | 11.9198 | 12.1219 | 63.5926 | 88.0239 | 67.331 | 1365.375 | c5ra06273j_c5ra06273j2_clean
c5ra07972a_c5ra07972a1_clean |  | 0 | 0 |  |  | 0.4432662 | 0.6332815 | 0.563124 | 0.3643364 | 0.08970501 | 0.01687305 | 0.2145598 | 0 | 0 |  |  |  | -37.25189 | 15.49645 | 13.41639 | 2.189228 | 2.967223 | 2.419885 | 1.907127 | 0.7483554 | 0.4334978 | 1.288111 | 0 | 0 |  | 11.787 | 7.459 | 11.5587 | 90 | 103.142 | 90 | 989.6165 | c5ra07972a_c5ra07972a1_clean
c5ra10336c_c5ra10336c2_clean |  | 1383.03 | 1145.68 |  |  | 0.2070864 | 0.283797 | 0.1716942 | 0.1995461 | 0.07074387 | 0.06992719 | 0.07492934 | 1381.2 | 1144.12 |  |  |  | 4.201648 | -7.390031 | -1.453479 | 0.7864021 | 0.8287546 | 0.6754478 | 0.7847784 | 0.09646354 | 0.09528639 | 0.1024964 | 1299.05 | 1045.22 |  | 15.532 | 23.552 | 7.41587 | 90 | 110.194 | 90 | 2546.039 | c5ra10336c_c5ra10336c2_clean
c5ra13265g_c5ra13265g2_clean | occupancy | 1198.48 | 478.485 | [9 empty] | NA | NA | [13 empty] | NA | NA | [8 empty] | c5ra13265g_c5ra13265g2_clean
c5ra16112f_c5ra16112f2_clean |  | 0 | 0 |  |  | 0.2144947 | 0.351551 | 0.1344204 | 0.2084748 | 0.06847375 | 0.05953633 | 0.1593375 | 0 | 0 |  |  |  | 0.9813038 | -5.45831 | -4.595156 | 1.231123 | 1.244681 | 1.205848 | 1.230843 | 0.1135435 | 0.1111615 | 0.1377605 | 0 | 0 |  | 10.109 | 11.2548 | 12.3285 | 70.5745 | 77.9013 | 82.2126 | 1290.146 | c5ra16112f_c5ra16112f2_clean
c5ra18499a_c5ra18499a2_clean | n= 1348 | 1382.58 | 1681.08 |  |  | 0.08028271 |  | 0.006372409 | 0.08094658 | 0.0577605 | 0.05706763 | 0.07146396 | 1360.21 | 1653.88 |  |  |  | -6.759451 | -7.530632 | 4.350155 | 0.4435862 |  | 0.1943632 | 0.4458248 | 0.09689944 | 0.09965889 | 0.04232361 | NA | NA |  | 23.675 | 29.299 | 34.539 | 90 | 90 | 90 | 23958.11 | c5ra18499a_c5ra18499a2_clean
c5ra20760f_c5ra20760f2_clean |  | 1071.94 | 1188.16 |  |  | 0.1656031 |  | 0.003774422 | 0.1669296 | 0.08076454 | 0.08373936 | 0.01432699 | 1072.4 | 1188.68 |  |  |  | 566.0356 | 433.1034 | 676.0635 | 8.585804 |  | 8.371737 | 8.587559 | 0.9855125 | 0.9709536 | 1.310663 | 25.9068 | 6453.58 |  | 13.412 | 10.469 | 29.0313 | 90 | 100.999 | 90 | 4001.412 | c5ra20760f_c5ra20760f2_clean
c5ra23134e_c5ra23134e2_clean |  | 1143.25 | 961.397 |  |  | 0.8768598 |  | 1.102615 | 0.8674534 | 0.07236963 | 0.05218934 | 0.2506289 | 0 | 0 |  |  |  | -25.92207 | 1.956631 | -7.27439 | 6.277847 |  | 6.494218 | 6.268832 | 0.3472438 | 0.3064973 | 0.7071714 | 0 | 0 |  | 11.677 | 10.385 | 15.0912 | 90 | 107.075 | 90 | 1749.378 | c5ra23134e_c5ra23134e2_clean
c5ra23254f_c5ra23254f2_clean | occupancy | 0 | 0 |  |  | 1.529564 | 0.3574679 | 1.216014 | 1.572011 | 0.560582 | 0.5868281 | 0.2128221 | 0 | 0 |  |  |  | 10.27604 | 70.29272 | -11.88819 | 4.852252 | 2.817506 | 3.811925 | 4.940111 | 1.200169 | 1.239588 | 0.6778668 | NA | NA |  | 19.475 | 7.26 | 22.789 | 90 | 90 | 90 | 3222.103 | c5ra23254f_c5ra23254f2_clean
c5ra26154f_c5ra26154f2_clean |  | 0 | 0 |  |  | 0.1381086 | 0.1153351 | 0.03582994 | 0.1412275 | 0.06006893 | 0.05833666 | 0.07999006 | 0 | 0 |  |  |  | -0.9378244 | -0.9382221 | -3.347711 | 0.2563404 | 0.2269459 | 0.08242802 | 0.2610419 | 0.07776019 | 0.07397686 | 0.1212685 | 0 | 0 |  | 25.143 | 25.143 | 10.688 | 90 | 90 | 90 | 6756.638 | c5ra26154f_c5ra26154f2_clean
c5ra26283f_c5ra26283f2_clean |  | 187.958 | 142.569 |  |  | 2.221884 | 2.767882 | 2.398961 | 2.190157 | 0.06615972 | 0.0462957 | 0.2118292 | 562.037 | 426.305 |  |  |  | -4.653366 | -8.068203 | -10.08449 | 0.7425451 | 1.047271 | 1.024596 | 0.7202575 | 0.1502553 | 0.1487198 | 0.1615159 | 0 | 0 |  | 20.901 | 9.712 | 25.5411 | 90 | 99.2919 | 90 | 5116.571 | c5ra26283f_c5ra26283f2_clean
c5ra26357c_c5ra26357c2_clean | n= 1584 | 747.221 | 738.99 | [9 empty] | NA | NA |  |  |  | -1.092184 | -1.092184 | -1.583965 | 0.2907641 | 0.3157913 | 0.416589 | 0.2826951 | 0.07588931 | 0.06500557 | 0.1532848 | 554.265 | 527.757 | [8 empty] | c5ra26357c_c5ra26357c2_clean
c5sc00614g_c5sc00614g2_clean | occupancy | 1620.62 | 1311.28 |  |  | 1.652824 | 0.3878626 | 0.2502931 | 1.742047 | 0.7143332 | 0.7468066 | 0.1823895 | 0 | 0 | [13 empty] | NA | NA |  | 19.304 | 19.304 | 19.304 | 90 | 90 | 90 | 7193.528 | c5sc00614g_c5sc00614g2_clean
c5sc02100f_c5sc02100f2_clean | occupancy | 1320.43 | 6442.47 | [9 empty] | NA | NA | [13 empty] | NA | NA | [8 empty] | c5sc02100f_c5sc02100f2_clean
c5sc03325j_c5sc03325j2_clean |  | 1445.11 | 1313.86 |  |  | 0.5673926 | 0.5426692 | 0.5252661 | 0.6308816 | 0.2216529 | 0.2444251 | 0.1931877 | 1393.54 | 1267.09 |  |  |  | 165.258 | 5.585043 | 150.9781 | 1.023262 | 1.123035 | 0.7669487 | 0.9091539 | 0.3038278 | 0.2234592 | 0.4042886 | 1209.29 | 3235.14 |  | 8.259 | 15.864 | 9.42123 | 90 | 113.191 | 90 | 1134.636 | c5sc03325j_c5sc03325j2_clean
c5sc03494a_c5sc03494a2_clean |  | 2361.23 | 2590.88 |  |  | 0.1673108 | 0.2410696 | 0.01227235 | 0.1401213 | 0.06508238 | 0.03732525 | 0.1205966 | 2338.03 | 2565.43 |  |  |  | 0.8059862 | 0.8059862 | 0.8059862 | 0.3520347 | 0.5111738 | 8.881784e-16 | 0.2944674 | 0.114895 | 0.04222967 | 0.2602256 | 2363.99 | 2657.14 |  | 20.447 | 20.447 | 20.447 | 90 | 90 | 90 | 8548.478 | c5sc03494a_c5sc03494a2_clean