## Sheet1
|  | Starting Molecules | C2H4 |  |  |  |  | 1-C4H8 |  |  |  |  | cis-2-C4H8 |  |  |  |  | trans-2-C4H8 |  |  |  |  | Iso-C4H8
|  | Conversion[C-mol%] | 0.4295126 | 0.2522522 | 0.4895326 | 0.6573001 | 23.3663 | 8.757504 | 79.19132 | 75.68352 | 70.6792 | 67.26993 | 7.189116 | 3.01265 | 55.8281 | 66.59707 | 66.79501 | 1.581314 | 1.199819 | 41.74811 | 58.44695 | 61.50654 | 1.429332 | 0.9002648 | 4.365229 | 3.266151 | 3.618921
|  | Temperature[℃] | 200 | 300 | 400 | 500 | 600 | 200 | 300 | 400 | 500 | 600 | 200 | 300 | 400 | 500 | 600 | 200 | 300 | 400 | 500 | 600 | 200 | 300 | 400 | 500 | 600
C1 | C1Total |  | 7.606156e-05 | 0.0001015809 | 0.0005537279 | 0.002337236 | 20.78182 | 2.274654e-05 | 5.41514e-05 | 0.0005234678 | 0.007961686 | 0.9220771 | 3.839175e-05 | 8.448116e-05 | 0.000646376 | 0.01510062 | 1.099321 | 4.988963e-05 | 6.460203e-05 | 0.0005310972 | 0.01380501 | 0.5919205 | 0 | 0 | 0.0003836955 | 0.002491456 | 0.0618354
| Methane | C | 7.606156e-05 | 0.0001015809 | 0.0005537279 | 0.002337236 | 20.78182 | 2.274654e-05 | 5.41514e-05 | 0.0005234678 | 0.007961686 | 0.9220771 | 3.839175e-05 | 8.448116e-05 | 0.000646376 | 0.01510062 | 1.099321 | 0 | 0 | 0 | 0.01380501 | 0.5919205 | 0 | 0 | 0 | 0 | 0.0618354
C2 | C2Total |  | 99.57049 | 99.74775 | 99.51047 | 99.3427 | 76.6337 | 1.9591e-05 | 0.000142029 | 0.001637693 | 0.007783348 | 0.6043964 | 0.002967599 | 0.002367933 | 0.003506415 | 0.02498019 | 0.5642167 | 0.0001653045 | 0.0001206363 | 0.001237872 | 0.02749172 | 0.3786787 | 0 | 0 | 0.004169409 | 0.01257013 | 0.03851326
| Ethane | CC | 0 | 0 | 0 | 0 | 52.25163 | 0.2535807 | 0.1317703 | 0.1515311 | 0.2831946 | 0.3644609 | 9.061112e-05 | 0.0001173201 | 0.0003138811 | 0.003246339 | 0.1925798 | 0 | 0 | 0 | 0.006341057 | 0.1481479 | 0 | 0 | 0 | 0.008673252 | 0.03851326
| Ethylene | C=C | 99.57049 | 99.74775 | 99.51047 | 99.3427 | 24.38207 | 0.7464193 | 0.8682297 | 0.8484689 | 0.7168054 | 0.6355391 | 0.002876988 | 0.002250613 | 0.003192534 | 0.02173385 | 0.3716369 | 0 | 0 | 0 | 0.02115066 | 0.2305308 | 0 | 0 | 0 | 0 | 0.006822438
C3 | C3Total |  | 0 | 0.005102056 | 0.02607433 | 0.06737699 | 1.193163 | 8.569626e-05 | 0.006199418 | 0.02712919 | 0.04566539 | 2.383318 | 0.001898532 | 0.002309306 | 0.1261514 | 0.4097512 | 2.823814 | 0.002755196 | 0.003047348 | 0.1553408 | 0.7338552 | 1.54547 | 0.001674396 | 0.002344878 | 0.5528436 | 0.5024911 | 0.3347391
| Propan | CCC | 0 | 0 | 0 | 0 | 0.5964014 | 0 | 0 | 0 | 0.0006476171 | 0.005577677 | 0.0005914356 | 0.0005395304 | 0.0004779075 | 0.001014635 | 0.02235816 | 0 | 0 | 0 | 0.0008690359 | 0 | 0 | 0 | 0 | 0 | 0.005446533
| Proylene | C=CC | 0 | 0.005102056 | 0.02607433 | 0.06737699 | 0.5967621 | 8.569626e-05 | 0.006199418 | 0.02712919 | 0.04501777 | 2.37774 | 0.001307097 | 0.001769775 | 0.1256735 | 0.4087366 | 2.801455 | 0 | 0 | 0.1553408 | 0.7329861 | 1.54547 | 0 | 0 | 0.5528436 | 0.5024911 | 0.3292926
C4 | C4Total |  | 0.4267671 | 0.2374211 | 0.4340021 | 0.5451412 | 0.3719441 | 92.53709 | 98.14076 | 99.43614 | 99.4543 | 92.58153 | 93.57392 | 98.50313 | 99.06521 | 98.39388 | 91.76393 | 98.95095 | 99.65494 | 98.82814 | 97.42967 | 95.36302 | 99.48325 | 99.7138 | 96.90134 | 98.33839 | 98.48673
| Isobutane | CC(C)C | 0 | 0 | 0 | 0 | 0 | 0.02955095 | 0.03505749 | 0.03626861 | 0.03580271 | 0.03592489 | 0.002225464 | 0.002402751 | 0.003825038 | 0.01056333 | 0.004012551 | 0 | 0 | 0 | 0.01296331 | 0.004889751 | 0.004409751 | 0.004509125 | 0.02572593 | 0.02838186 | 0.1826881
| 1-Butene | C=CCC | 0.05525975 | 0.04305006 | 0.03832826 | 0.09744738 | 0.03424777 | 91.2425 | 20.80868 | 24.31648 | 29.3208 | 32.73007 | 0.7316246 | 1.492312 | 21.07534 | 27.51715 | 26.66958 | 0 | 0 | 0 | 28.9017 | 31.72864 | 0.1429495 | 0.1499982 | 0.157411 | 0.3631147 | 0.5011174
| Isobutene | C=C(C)C | 0.000948178 | 0.001762513 | 0.002200139 | 0.0102878 | 0.009410151 | 0.07484762 | 0.02369127 | 0.03460425 | 0.1145836 | 0.2296493 | 0.01617706 | 0.01892894 | 0.08133221 | 0.3938183 | 0.3437139 | 0.0007600929 | 0.0008050829 | 0.001331854 | 0.1161414 | 0.4987919 | 98.57067 | 99.09974 | 95.63477 | 96.73385 | 96.38108
| n-Butane | CCCC | 0 | 0 | 0 | 0 | 0.2602778 | 0 | 0 | 0 | 0 | 0 | 0 | 0 | 0 | 0 | 0 | 0.4524843 | 0.7273395 | 20.92337 | 0 | 0 | 0 | 0 | 0 | 0 | 0
| t-2-butene | C\C=C\C | 0.2363191 | 0.1191354 | 0.2324671 | 0.2520679 | 0.03826805 | 0.8376519 | 48.92092 | 45.0383 | 41.08394 | 34.3246 | 0.01300765 | 0.002132083 | 33.7328 | 37.06942 | 31.54164 | 98.41869 | 98.80018 | 58.25189 | 41.55305 | 38.49346 | 0.5974909 | 0.3332837 | 0.5794857 | 0.6195351 | 0.7252696
| c-2-butene | C\=C/C | 0.1342401 | 0.07347314 | 0.1610066 | 0.1853381 | 0.02974031 | 0.3525448 | 28.35241 | 30.01049 | 28.89917 | 25.26128 | 92.81088 | 96.98735 | 44.1719 | 33.40293 | 33.20499 | 0.07902412 | 0.1266146 | 19.65155 | 26.84581 | 24.63724 | 0.1677347 | 0.1262733 | 0.5039477 | 0.5935144 | 0.6965797
C5 | C5Total |  | 0.0004225062 | 0.003334786 | 0.005549221 | 0.009900458 | 0 | 1.833178 | 0.1701948 | 0.104917 | 0.1130958 | 1.100068 | 4.475342 | 0.9319817 | 0.3751531 | 0.6452565 | 1.284858 | 0.7179661 | 0.2659898 | 0.4622307 | 1.085331 | 0.7818028 | 0.002004277 | 0.003394234 | 1.004951 | 0.6827635 | 0.3358423
| 1-Pentene | CCCC=C | 0 | 0 | 0 | 0 | 0 | 0 | 0 | 0 | 0 | 0 | 0 | 0 | 0 | 0 | 0.006637148 | 0 | 0 | 0 | 0 | 0 | 0 | 0 | 0 | 0 | 0
| 2-Methyl-1-butene | C=C(C)CCC | 0 | 0.0002358748 | 0.0002376679 | 0.0009018698 | 0 | 0 | 0 | 0 | 0 | 0.006608183 | 0 | 0 | 0.006088837 | 0.02451121 | 0.05809457 | 0 | 0 | 0.007766213 | 0 | 0.04065117 | 0 | 0 | 0 | 0 | 0
| n-Pentane | CCCCC | 0 | 0 | 0 | 0 | 0 | 0 | 0.0003571401 | 0.001539198 | 0.002832462 | 0.08023002 | 0 | 0 | 0 | 0 | 0 | 0 | 0 | 0 | 0.04816457 | 0 | 0 | 0 | 0 | 0 | 0
| t-2-pentene | C\C=C\CC | 0 | 0.0001217819 | 0.0001351051 | 0 | 0 | 0 | 0 | 0 | 0 | 0 | 0 | 0.0004916067 | 0 | 0 | 0.002982112 | 0 | 0 | 0 | 0 | 0.00423223 | 0 | 0 | 0 | 0 | 0
| c-2-pentene | C\C=C/CC | 0.000279254 | 0.001177458 | 0.001012273 | 0.001638943 | 0 | 0 | 0 | 0 | 0 | 0 | 0 | 0 | 0.02279832 | 0 | 0 | 0 | 0 | 0.02860108 | 0 | 0.1483737 | 0 | 0 | 0 | 0 | 0.09756393
| 2-Methyl-2-butene | C\C=C(/C)C | 0 | 0 | 0 | 0 | 0 | 0 | 0 | 0 | 0 | 0 | 0 | 0 | 0 | 0.03683011 | 0.1183234 | 0 | 0 | 0 | 0 | 0 | 0 | 0 | 0 | 0 | 0
| C5 others | unknown C5 | 0.0001432522 | 0.001799671 | 0.004164176 | 0.007359645 | 0 | 1.833178 | 0.1698377 | 0.1033778 | 0.1102633 | 1.01323 | 4.475342 | 0.9314901 | 0.346266 | 0.5839152 | 1.098821 | 0.7179661 | 0.2659898 | 0.4258634 | 1.037167 | 0.5885457 | 0 | 0 | 1.004951 | 0.6827635 | 0.2382783
C6 | C6Total |  | 0.002246947 | 0.006292617 | 0.02335315 | 0.031902 | 0.7144761 | 0 | 0.001786984 | 0.005006909 | 0.01049791 | 0.4465309 | 0.000220272 | 0.0009886544 | 0.03967075 | 0.07366188 | 0.8115615 | 0 | 0.0005455717 | 0.04581065 | 0.1299768 | 0.3511242 | 0.0002692269 | 0.001916052 | 0.2676357 | 0.07930207 | 0.06435061
| 4-Methyl-1-pentene | CC(C)CC=C | 0 | 0 | 0 | 0 | 0 | 0 | 0 | 0 | 0 | 0.0009390482 | 0 | 0 | 0 | 0 | 0 | 0 | 0 | 0 | 0 | 0 | 0 | 0 | 0 | 0 | 0
| 3-Methyl-1-pentene | C=CC(C)CC | 0 | 0 | 0 | 0 | 0 | 0 | 0 | 0 | 0 | 0 | 0 | 0 | 0 | 0 | 0 | 0 | 0 | 0 | 0 | 0 | 0 | 0 | 0 | 0 | 0
| 2-Methyl-1-pentene | C=CC(C)CC | 0 | 0 | 0 | 0 | 0 | 0 | 0 | 0 | 0.0005946171 | 0 | 0.000220272 | 0.0009886544 | 0.001128057 | 0 | 0.004466081 | 0 | 0 | 0.0003919733 | 0.0009464115 | 0.003229539 | 0 | 0 | 0 | 0 | 0
| 1-Hexene | C=CCCCC | 0 | 0 | 0 | 0 | 0 | 0 | 0 | 0 | 0 | 0 | 0 | 0 | 0 | 0 | 0 | 0 | 0 | 0 | 0 | 0 | 0 | 0 | 0 | 0 | 0
| 2-Ethyl-1-butene | C=C(CC)CC | 0.0001425931 | 0.0006239127 | 0 | 0 | 0 | 0 | 0 | 0.0003506936 | 0.0003445564 | 0.00728949 | 0 | 0 | 0 | 0 | 0 | 0 | 0 | 0.004784289 | 0.009229496 | 0.003930422 | 0 | 0 | 0.02211744 | 0.005699901 | 0.001414814
| t-3-Hexene | CC\C=C\CC | 0 | 0 | 0 | 0 | 0 | 0 | 0 | 0 | 0 | 0 | 0 | 0 | 0 | 0 | 0 | 0 | 0 | 0 | 0 | 0 | 0 | 0 | 0 | 0 | 0
| c-3-Hexene | CC\C=C/CC | 0 | 0 | 0 | 0 | 0 | 0 | 0 | 0 | 0 | 0 | 0 | 0 | 0 | 0 | 0 | 0 | 0 | 0 | 0 | 0 | 0 | 0 | 0 | 0 | 0
| n-Hexene |  | 0 | 0 | 0 | 0 | 0 | 0 | 0 | 0 | 0 | 0 | 0 | 0 | 0 | 0 | 0.008446299 | 0 | 0 | 0 | 0 | 0 | 0 | 0 | 0 | 0 | 0
| t-2-Hexene | CCC\C=C\C | 0 | 0 | 0 | 0 | 0 | 0 | 0 | 0 | 0 | 0 | 0 | 0 | 0 | 0 | 0 | 0 | 0 | 0 | 0 | 0.004629554 | 0 | 0 | 0 | 0 | 0
| c-2-Hexene | CCC/C=C\C | 0 | 0.0014659 | 0.006826173 | 0.004652517 | 0 | 0 | 0.0007941621 | 0.001144226 | 0.001380321 | 0.04126357 | 0 | 0 | 0.009751635 | 0 | 0 | 0 | 0 | 0.008148514 | 0 | 0 | 0 | 0 | 0 | 0 | 0
| 2,3-Dimethyl-2-butene | C/C(C)=C(/C)C | 0.0001136735 | 0 | 0 | 0 | 0 | 0 | 0 | 0 | 0 | 0 | 0 | 0 | 0 | 0 | 0 | 0 | 0 | 0.006368266 | 0 | 0.01199594 | 0 | 0 | 0.03259963 | 0.007180407 | 0
| Benzene | c1ccccc1 | 0 | 0 | 0 | 0 | 0 | 0 | 0 | 0 | 0 | 0 | 0 | 0 | 0 | 0 | 0 | 0 | 0 | 0 | 0 | 0.00726727 | 0 | 0 | 0 | 0 | 0
| Cyclohexane | C1CCCCC1 | 0 | 0 | 0 | 0 | 0.7144761 | 0 | 0 | 0.001017649 | 0.002029181 | 0 | 0 | 0 | 0.0005680834 | 0 | 0.2892 | 0 | 0 | 0.001699341 | 0.02379705 | 0.1379798 | 0 | 0 | 0.01303842 | 0.01087648 | 0.01830028
| Cyclohexene | C1C=CCCC1 | 0 | 0 | 0 | 0 | 0 | 0 | 0 | 0 | 0 | 0 | 0 | 0 | 0.002386945 | 0 | 0 | 0 | 0 | 0 | 0.007399508 | 0 | 0 | 0 | 0 | 0 | 0.001737805
| C6 others | unknown C6 | 0.00199068 | 0.004202804 | 0.01652698 | 0.02724948 | 0 | 0 | 0.0009928222 | 0.002494341 | 0.006149235 | 0.3970388 | 0 | 0 | 0.02583603 | 0.07366188 | 0.5094491 | 0 | 0 | 0.02441827 | 0.08860436 | 0.1820917 | 0 | 0 | 0.1998802 | 0.05554528 | 0.04289771
C7 | C7Total |  | 0 | 0 | 0 | 0.0006421926 | 0 | 0 | 0 | 0 | 0.000250952 | 0.3394 | 0 | 0 | 0.003372463 | 0.004295295 | 0.04581482 | 0 | 0 | 0.005572392 | 0.009257312 | 0.04073507 | 0 | 0 | 0.07692184 | 0.01715362 | 0.0131821
| 2,4-Dimethyl-1-pentene | C=C(C)CC(C)C | 0 | 0 | 0 | 0 | 0 | 0 | 0 | 0 | 0 | 0 | 0 | 0 | 0 | 0 | 0 | 0 | 0 | 0 | 0 | 0.01252475 | 0 | 0 | 0 | 0 | 0
| 3-Methyl-1-hexene | C=CC(C)CCC | 0 | 0 | 0 | 0 | 0 | 0 | 0 | 0 | 0 | 0.05489849 | 0 | 0 | 0 | 0 | 0 | 0 | 0 | 0 | 0.002344187 | 0 | 0 | 0 | 0 | 0.0005184187 | 0.005720266
| 5-Methyl-1-hexene | CC(C)CCC=C | 0 | 0 | 0 | 0 | 0 | 0 | 0 | 0 | 0 | 0 | 0 | 0 | 0 | 0 | 0 | 0 | 0 | 0.0005315018 | 0 | 0 | 0 | 0 | 0.009569426 | 0.002115547 | 0.002520799
| 4-Methyl-1-hexene | CC(CC)CC=C | 0 | 0 | 0 | 0 | 0 | 0 | 0 | 0 | 0 | 0.2327618 | 0 | 0 | 0 | 0 | 0 | 0 | 0 | 0.0008514878 | 0 | 0 | 0 | 0 | 0.01775721 | 0.002671182 | 0
| 2-Methyl-1-hexene | C=C(C)CCCC | 0 | 0 | 0 | 0 | 0 | 0 | 0 | 0 | 0 | 0.0003716445 | 0 | 0 | 0 | 0 | 0 | 0 | 0 | 0 | 0 | 0.0003547149 | 0 | 0 | 0 | 0 | 0
| 1-Heptene | CCCCCC=C | 0 | 0 | 0 | 0 | 0 | 0 | 0 | 0 | 0.000250952 | 0.01933898 | 0 | 0 | 0 | 0 | 0 | 0 | 0 | 0.0007591636 | 0.00276314 | 0.01015176 | 0 | 0 | 0 | 0 | 0.0005424262
| t-3-Heptene | CCC\C=C\CC | 0 | 0 | 0 | 0 | 0 | 0 | 0 | 0 | 0 | 0 | 0 | 0 | 0 | 0 | 0 | 0 | 0 | 0 | 0 | 0 | 0 | 0 | 0.02143891 | 0.004619299 | 0
| n-Heptane | CCCCCCC | 0 | 0 | 0 | 0 | 0 | 0 | 0 | 0 | 0 | 0 | 0 | 0 | 0 | 0 | 0.02052993 | 0 | 0 | 0 | 0 | 0.01301597 | 0 | 0 | 0.01770897 | 0.004427679 | 0.0004230273
| t-2-Heptene | C\C=C\CCCC | 0 | 0 | 0 | 0 | 0 | 0 | 0 | 0 | 0 | 0.02375375 | 0 | 0 | 0 | 0 | 0 | 0 | 0 | 0 | 0 | 0 | 0 | 0 | 0 | 0 | 0
| 3-Ethyl-2-pentene | C\C=C(/CC)CC | 0 | 0 | 0 | 0 | 0 | 0 | 0 | 0 | 0 | 0 | 0 | 0 | 0 | 0 | 0 | 0 | 0 | 0.000952807 | 0 | 0 | 0 | 0 | 0 | 0 | 0
| c-2-Heptene | C\C=C/CCCC | 0 | 0 | 0 | 0 | 0 | 0 | 0 | 0 | 0 | 0 | 0 | 0 | 0 | 0 | 0 | 0 | 0 | 0 | 0 | 0 | 0 | 0 | 0 | 0 | 0
| C7 others | unknown C7 | 0 | 0 | 0 | 0 | 0 | 0 | 0 | 0 | 0 | 0.008275388 | 0 | 0 | 0 | 0 | 0.02528489 | 0 | 0 | 0.002477432 | 0.004149985 | 0.004687885 | 0 | 0 | 0.01044733 | 0.002801495 | 0.003975579
C8 | C8Total |  | 0 | 0 | 0 | 0 | 0.1845562 | 5.629131 | 1.680042 | 0.4147212 | 0.3414847 | 1.152488 | 1.945271 | 0.5591421 | 0.3684185 | 0.3829411 | 1.084705 | 0.3281093 | 0.07529164 | 0.4646885 | 0.4864459 | 0.6300347 | 0.5127994 | 0.2759114 | 1.117448 | 0.328083 | 0.5099188
| 2,4,4-Trimethyl-1-pentene | C=C(C)CC(C)(C)C | 0 | 0 | 0 | 0 | 0 | 0 | 0 | 0.0004348065 | 0.00291548 | 0 | 0 | 0 | 0 | 0.01704471 | 0 | 0 | 0 | 0 | 0 | 0.04537791 | 0 | 0 | 0.0198904 | 0 | 0
| 2,4,4-Trimethyl-2-pentene | C\C(C)=C/C(C)(C)C | 0 | 0 | 0 | 0 | 0 | 0 | 0 | 0 | 0 | 0 | 0 | 0 | 0.0002488912 | 0 | 0 | 0 | 0 | 0 | 0 | 0 | 0 | 0 | 0 | 0 | 0
| t-3,4,4-Trimethyl-2-pentene | C\C=C(/C)C(C)(C)C | 0 | 0 | 0 | 0 | 0 | 0 | 0.00200719 | 0.003106396 | 0.002585256 | 0 | 0 | 0 | 0 | 0.006131729 | 0.02994455 | 0 | 0.0005802558 | 0 | 0.01274118 | 0.01880332 | 0 | 0 | 0.03028369 | 0.007952293 | 0
| 2-Ethyl-1-hexene | C=C(CC)CCCC | 0 | 0 | 0 | 0 | 0 | 0 | 0 | 0 | 0 | 0 | 0 | 0 | 0 | 0 | 0 | 0 | 0 | 0 | 0 | 0.02693051 | 0 | 0 | 0 | 0 | 0
| 1-Octene | C=CCCCCCC | 0 | 0 | 0 | 0 | 0 | 0 | 0.002921696 | 0.006596554 | 0.006365513 | 0.03797724 | 0.01186844 | 0.00751204 | 0 | 0.006022602 | 0 | 0 | 0 | 0.01691456 | 0.01674328 | 0 | 0 | 0.0002411576 | 0.02337896 | 0.005701375 | 0
| t-4-Octene | CCC\C=C\CCC | 0 | 0 | 0 | 0 | 0 | 0 | 0 | 0 | 0 | 0 | 0 | 0 | 0.02525881 | 0.01735722 | 0 | 0 | 0 | 0 | 0 | 0 | 0 | 0 | 0 | 0 | 0
| t-3-Octene | CC\C=C\CCCC | 0 | 0 | 0 | 0 | 0 | 0 | 0 | 0 | 0 | 0 | 0 | 0 | 0 | 0 | 0 | 0 | 0 | 0.04226582 | 0.0237783 | 0 | 0 | 0 | 0 | 0 | 0
| c-4-Octene | CCC/C=C\CCC | 0 | 0 | 0 | 0 | 0 | 0 | 0.004586484 | 0.0155899 | 0 | 0 | 0 | 0 | 0 | 0 | 0 | 0 | 0 | 0 | 0.0149521 | 0.008525436 | 0 | 0 | 0 | 0 | 0
| t-2-Octene | CCCCC\C=C\C | 0 | 0 | 0 | 0 | 0 | 0 | 0 | 0 | 0 | 0 | 0 | 0 | 0.02069044 | 0 | 0 | 0 | 0 | 0.03490198 | 0.02794171 | 0.01047862 | 0 | 0 | 0 | 0 | 0
| n-Octane | CCCCCCCC | 0 | 0 | 0 | 0 | 0 | 0 | 0.004187044 | 0.01041339 | 0.006384082 | 0 | 0 | 0 | 0 | 0 | 0 | 0 | 0.0003000427 | 0 | 0 | 0 | 0 | 0.0005196064 | 0.04988032 | 0.01215609 | 0.003297966
| c-2-Octene | CCCCC/C=C\C | 0 | 0 | 0 | 0 | 0 | 0 | 0.005174907 | 0.02373358 | 0.0223628 | 0 | 0 | 0 | 0.03820354 | 0 | 0.008607017 | 0 | 0.001066906 | 0.06155796 | 0.0566391 | 0.01615955 | 0 | 0.0005642504 | 0.0808683 | 0.02173579 | 0
| C8 others | unknown C8 | 0 | 0 | 0 | 0 | 0.1845562 | 5.629131 | 1.661164 | 0.3548466 | 0.3008715 | 1.114511 | 1.933403 | 0.55163 | 0.2840168 | 0.3363848 | 1.046153 | 0.3281093 | 0.07334444 | 0.3090482 | 0.3336502 | 0.5037594 | 0.5127994 | 0.2745864 | 0.9131466 | 0.2805375 | 0.5066209
C9 | C9Total |  | 0 | 0 | 0 | 0 | 0.009203093 | 0.0004723874 | 0.0008206409 | 0.00992456 | 0.0189619 | 0.3838738 | 0.0003427204 | 0 | 0.01724385 | 0.04682345 | 0.3893038 | 0 | 0 | 0.03526512 | 0.07980813 | 0.2810358 | 0 | 0.00263385 | 0.06555807 | 0.03522184 | 0.1502818
| n-Nonane | CCCCCCCCC | 0 | 0 | 0 | 0 | 0 | 0 | 0 | 0 | 0 | 0.03023189 | 0 | #DIV/0! | 0 | 0 | 0 | 0 | 0 | 0.001707505 | 0 | 0 | 0 | 0 | 0 | 0.0009696367 | 0.004152576
| C9 others | unknown C9 | 0 | 0 | 0 | 0 | 0.009203093 | 0.0004723874 | 0.0008206409 | 0.00992456 | 0.0189619 | 0.3536419 | 0.0003427204 | #DIV/0! | 0.01724385 | 0.04682345 | 0.3893038 | 0 | 0 | 0.03355761 | 0.07980813 | 0.2810358 | 0 | 0 | 0.06555807 | 0.0342522 | 0.1461293
C10 | C10Total |  | 0 | 0 | 0 | 0 | 0 | 0 | 0 | 0 | 0 | 0.04599936 | 0 | 0 | 0.0006303198 | 0.003313438 | 0.05968594 | 0 | 0 | 0.00117834 | 0.004363524 | 0.0223926 | 0 | 0 | 0.008747281 | 0.001528356 | 0.002391282
| n-Decane | CCCCCCCCCC | 0 | 0 | 0 | 0 | 0 | 0 | 0 | 0 | 0 | 0 | 0 | 0 | 0 | 0 | 0 | 0 | 0 | 0 | 0 | 0 | 0 | 0 | 0 | 0 | 0
| C10 others | unknown C10 | 0 | 0 | 0 | 0 | 0 | 0 | 0 | 0 | 0 | 0 | 0 | 0 | 0 | 0 | 0.05968594 | 0 | 0 | 0 | 0 | 0.0223926 | 0 | 0 | 0.008747281 | 0 | 0
C11 | C11Total |  | 0 | 0 | 0 | 0 | 0 | 0 | 0 | 0 | 0 | 0.01055667 | 0 | 0 | 0 | 0 | 0.01615369 | 0 | 0 | 0 | 0 | 0.001507317 | 0 | 0 | 0 | 0 | 0.0002861361
| n-Undecane | CCCCCCCCCCC | 0 | 0 | 0 | 0 | 0 | 0 | 0 | 0 | 0 | 0 | 0 | 0 | 0 | 0 | 0 | 0 | 0 | 0 | 0 | 0 | 0 | 0 | 0 | 0 | 0
| C11 others | unknown C11 | 0 | 0 | 0 | 0 | 0 | 0 | 0 | 0 | 0 | 0 | 0 | 0 | 0 | 0 | 0.01615369 | 0 | 0 | 0 | 0 | 0 | 0 | 0 | 0 | 0 | 0
C12~ | C12~Total |  | 0 | 0 | 0 | 0 | 0.1111443 | 0 | 0 | 0 | 0 | 0.02976295 | 0 | 0 | 0 | 0 | 0.05663194 | 0 | 0 | 0 | 0 | 0.0122806 | 0 | 0 | 0 | 0 | 0.001925746
| 1-Dodecene | CCCCCCCCCCC=C | 0 | 0 | 0 | 0 | 0 | 0 | 0 | 0 | 0 | 0 | 0 | 0 | 0 | 0 | 0 | 0 | 0 | 0 | 0 | 0 | 0 | 0 | 0 | 0 | 0
| n-Dodecane | CCCCCCCCCCCC | 0 | 0 | 0 | 0 | 0.09445708 | 0 | 0 | 0 | 0 | 0 | 0 | 0 | 0 | 0 | 0 | 0 | 0 | 0 | 0 | 0 | 0 | 0 | 0 | 0 | 0
| C12~ | unknown C12~ | 0 | 0 | 0 | 0 | 0.01668717 | 0 | 0 | 0 | 0 | 0 | 0 | 0 | 0 | 0 | 0.05663194 | 0 | 0 | 0 | 0 | 0.0122806 | 0 | 0 | 0 | 0 | 0
Total |  |  | 100 | 100 | 100 | 100 | 100 | 100 | 100 | 100 | 100 | 100 | 100 | 100 | 100 | 100 | 100 | 100 | 100 | 100 | 100 | 100 | 100 | 100 | 100 | 100 | 100