## Sheet1
Dependence of capillary force on direction and magnitude of electric field strength(equation 4)
Field direction | Electric field (V/nm) | theta (degrees) | gamma (mN/m) | lx (nm) | ly (nm) | d (nm) | sin(theta) | cos(theta) | F/1000 | Error/1000
| 0 | 42.8 | 67.5 | 6.96 | 5.65 | 3.34 | 0.679 | 0.7337 | 902.0814 | 57.533
PARALLEL | 0.25 | 27.74 | 74.5 | 6.96 | 5.7 | 3.34 | 0.4565 | 0.885 | 1019.84 | 77.21
| 0.5 | 16.21 | 81.2 | 6.96 | 5.77 | 3.34 | 0.279 | 0.96024 | 1095.184 | 45.63
| 0.75 | 10.71 | 85.5 | 6.96 | 6.15 | 3.34 | 0.185 | 0.9825 | 1186.646 | 51.36
|  | 4.67 | 3.5 | 0 | 0.15 | 0
|  | 3.42 | 4.1 | 0 | 0.09 | 0
ERRORs |  | 2.9 | 3.2 | 0 | 0.13 | 0
|  | 2.54 | 3.7 | 0 | 0.18 | 0
| V | theta | gamma | lx | ly | d | sin(theta) | cos(theta) | F/1000 | Error/1000
| 0 | 42.8 | 67.5 | 6.96 | 5.65 | 3.34 | 0.679 | 0.7337 | 902.0814 | 57.533
PERPENDICULAR | 0.25 | 45.095 | 60.37 | 6.96 | 5.67 | 3.34 | 0.7082 | 0.7059 | 801.0805 | 61.89
| 0.5 | 49.8 | 56.66 | 6.96 | 5.67 | 3.34 | 0.7637 | 0.6454 | 733.2351 | 70.83
| 0.75 | 58.7 | 48.91 | 6.96 | 5.85 | 3.34 | 0.7059 | 0.5195 | 550.0412 | 57.28
|  | 4.67 | 3.5 | 0 | 0.15 | 0
|  | 3.14 | 4.7 | 0 | 0.09 | 0
|  | 2.82 | 5.5 | 0 | 0.13 | 0
|  | 3.14 | 4.5 | 0 | 0.18 | 0
Dependence of capillary force on height of the cellulose channels (equation 4)
|  | theta |  | lx | ly | d | sin(theta) | cos(theta) | F/1000 | Error/1000
HEIGHT | 3 | 42.8 | 67.5 | 6.96 | 8.6 | 1.38 | 0.679 | 0.7337 | 2467.0764 | 180
(CALCULATE) | 5 | 42.8 | 67.5 | 6.96 | 7.7 | 2.34 | 0.679 | 0.7337 | 1453.238 | 93.57
| 7 | 42.8 | 67.5 | 6.96 | 5.65 | 3.27 | 0.679 | 0.7337 | 914.5634 | 50
| 9 | 42.8 | 67.5 | 6.96 | 5.3 | 4.3 | 0.679 | 0.7337 | 743.8475 | 40
|  | 4.67 | 3.5 | 0 | 0.2 | 0
|  | 4.67 | 3.5 | 0 | 0.22 | 0
|  | 4.67 | 3.5 | 0 | 0.15 | 0
|  | 4.67 | 3.5 | 0 | 0.19 | 0